CE | 12/29/2023 | Strain | Tokyo Sokki PML-60 | Dynamic | Pavement Strain | Microstrain |  | 605-D-2011 | 605 | 210 | 112868.5 | -10.5 | 45.2715 | -93.7278 | 0.5 | 09/01/2011 | 05/01/2022 | Longitudinal | 605CE210 | 18268 | Concrete Embedment Strain Gauge
CE | 12/29/2023 | Strain | Tokyo Sokki PML-60 | Dynamic | Pavement Strain | Microstrain |  | 605-D-2011 | 605 | 211 | 112868.5 | -10.5 | 45.2715 | -93.7278 | 4.5 | 09/01/2011 | 05/01/2022 | Longitudinal | 605CE211 | 18268 | Concrete Embedment Strain Gauge
CE | 12/29/2023 | Strain | Tokyo Sokki PML-60 | Dynamic | Pavement Strain | Microstrain |  | 605-D-2011 | 605 | 212 | 112868.5 | -10.5 | 45.2715 | -93.7278 | 5.5 | 09/01/2011 | 05/01/2022 | Longitudinal | 605CE212 | 18266 | Concrete Embedment Strain Gauge
CE | 12/29/2023 | Strain | Tokyo Sokki PML-60 | Dynamic | Pavement Strain | Microstrain |  | 605-D-2011 | 605 | 213 | 112879.8 | -10.5 | 45.2715 | -93.7277 | 0.5 | 12/28/2011 | 05/01/2022 | Longitudinal | 605CE213 | 18268 | Concrete Embedment Strain Gauge
CE | 12/29/2023 | Strain | Tokyo Sokki PML-60 | Dynamic | Pavement Strain | Microstrain |  | 605-D-2011 | 605 | 214 | 112879.8 | -10.5 | 45.2715 | -93.7277 | 4.5 | 09/01/2011 | 05/01/2022 | Longitudinal | 605CE214 | 18268 | Concrete Embedment Strain Gauge
CE | 12/29/2023 | Strain | Tokyo Sokki PML-60 | Dynamic | Pavement Strain | Microstrain |  | 605-D-2011 | 605 | 215 | 112879.8 | -10.5 | 45.2715 | -93.7277 | 5.5 | 09/01/2011 | 05/01/2022 | Longitudinal | 605CE215 | 18266 | Concrete Embedment Strain Gauge
CE | 12/29/2023 | Strain | Tokyo Sokki PML-60 | Dynamic | Pavement Strain | Microstrain |  | 605-D-2011 | 605 | 216 | 112880 | -9.5 | 45.2715 | -93.7277 | 0.5 | 09/01/2011 | 05/01/2022 | Longitudinal | 605CE216 | 18268 | Concrete Embedment Strain Gauge
CE | 12/29/2023 | Strain | Tokyo Sokki PML-60 | Dynamic | Pavement Strain | Microstrain |  | 605-D-2011 | 605 | 217 | 112880 | -9.5 | 45.2715 | -93.7277 | 4.5 | 09/01/2011 | 05/01/2022 | Longitudinal | 605CE217 | 18268 | Concrete Embedment Strain Gauge
CE | 12/29/2023 | Strain | Tokyo Sokki PML-60 | Dynamic | Pavement Strain | Microstrain |  | 605-D-2011 | 605 | 218 | 112880 | -9.5 | 45.2715 | -93.7277 | 5.5 | 12/28/2011 | 05/01/2022 | Longitudinal | 605CE218 | 18266 | Concrete Embedment Strain Gauge
CE | 12/29/2023 | Strain | Tokyo Sokki PML-60 | Dynamic | Pavement Strain | Microstrain |  | 605-D-2011 | 605 | 219 | 112880.8 | -9.5 | 45.2715 | -93.7277 | 0.5 | 09/01/2011 | 05/01/2022 | Longitudinal | 605CE219 | 18268 | Concrete Embedment Strain Gauge
CE | 12/29/2023 | Strain | Tokyo Sokki PML-60 | Dynamic | Pavement Strain | Microstrain |  | 605-D-2011 | 605 | 220 | 112880.8 | -9.5 | 45.2715 | -93.7277 | 4.5 | 09/01/2011 | 05/01/2022 | Longitudinal | 605CE220 | 18268 | Concrete Embedment Strain Gauge
CE | 12/29/2023 | Strain | Tokyo Sokki PML-60 | Dynamic | Pavement Strain | Microstrain |  | 605-D-2011 | 605 | 221 | 112880.8 | -9.5 | 45.2715 | -93.7277 | 5.5 | 09/01/2011 | 05/01/2022 | Longitudinal | 605CE221 | 18266 | Concrete Embedment Strain Gauge
CE | 12/29/2023 | Strain | Tokyo Sokki PML-60 | Dynamic | Pavement Strain | Microstrain |  | 605-D-2011 | 605 | 222 | 112880.6 | -10.5 | 45.2715 | -93.7277 | 0.5 | 09/01/2011 | 05/01/2022 | Longitudinal | 605CE222 | 18268 | Concrete Embedment Strain Gauge
CE | 12/29/2023 | Strain | Tokyo Sokki PML-60 | Dynamic | Pavement Strain | Microstrain |  | 605-D-2011 | 605 | 223 | 112880.6 | -10.5 | 45.2715 | -93.7277 | 4.5 | 09/01/2011 | 05/01/2022 | Longitudinal | 605CE223 | 18268 | Concrete Embedment Strain Gauge
CE | 12/29/2023 | Strain | Tokyo Sokki PML-60 | Dynamic | Pavement Strain | Microstrain |  | 605-D-2011 | 605 | 224 | 112880.6 | -10.5 | 45.2715 | -93.7277 | 5.5 | 09/01/2011 | 05/01/2022 | Longitudinal | 605CE224 | 18266 | Concrete Embedment Strain Gauge
TC | 12/29/2023 | Temperature | Fabricated | Static | Temperature | Degrees C | TC_VALUES | 605-P-2011 | 605 | 220 | 112862.5 | 3.5 | 45.2715 | -93.7278 | 9 | 09/01/2011 | 05/01/2022 | Horizontal | 605TC220 | 18266 | Thermocouple
RW | 12/29/2023 | Strain | Geokon VCE 4200 | Static | Temperature - Resistance | Ohm-units | RW_VALUES | 605-D-2011 | 605 | 201 | 112862.3 | -10.5 | 45.2715 | -93.7278 | 0.75 | 09/01/2011 | 05/01/2022 | Transverse | 605RW201 | 18268 | Vibrating Wire Strain Sensor
RW | 12/29/2023 | Strain | Geokon VCE 4200 | Static | Temperature - Resistance | Ohm-units | RW_VALUES | 605-D-2011 | 605 | 202 | 112862.3 | -10.5 | 45.2715 | -93.7278 | 4.25 | 09/01/2011 | 05/01/2022 | Transverse | 605RW202 | 18268 | Vibrating Wire Strain Sensor
RW | 12/29/2023 | Strain | Geokon VCE 4200 | Static | Temperature - Resistance | Ohm-units | RW_VALUES | 605-D-2011 | 605 | 203 | 112862.3 | -10.5 | 45.2715 | -93.7278 | 5.64 | 09/01/2011 | 05/01/2022 | Transverse | 605RW203 | 18266 | Vibrating Wire Strain Sensor
RW | 12/29/2023 | Strain | Geokon VCE 4200 | Static | Temperature - Resistance | Ohm-units | RW_VALUES | 605-D-2011 | 605 | 204 | 112863 | -10.5 | 45.2715 | -93.7278 | 0.75 | 09/01/2011 | 05/01/2022 | Longitudinal | 605RW204 | 18268 | Vibrating Wire Strain Sensor
RW | 12/29/2023 | Strain | Geokon VCE 4200 | Static | Temperature - Resistance | Ohm-units | RW_VALUES | 605-D-2011 | 605 | 205 | 112863 | -10.5 | 45.2715 | -93.7278 | 4.25 | 12/28/2011 | 05/01/2022 | Longitudinal | 605RW205 | 18268 | Vibrating Wire Strain Sensor
RW | 12/29/2023 | Strain | Geokon VCE 4200 | Static | Temperature - Resistance | Ohm-units | RW_VALUES | 605-D-2011 | 605 | 206 | 112863 | -10.5 | 45.2715 | -93.7278 | 5.64 | 09/01/2011 | 05/01/2022 | Longitudinal | 605RW206 | 18266 | Vibrating Wire Strain Sensor
RW | 12/29/2023 | Strain | Geokon VCE 4200 | Static | Temperature - Resistance | Ohm-units | RW_VALUES | 605-D-2011 | 605 | 207 | 112867 | -3.5 | 45.2715 | -93.7278 | 0.75 | 09/01/2011 | 05/01/2022 | Transverse | 605RW207 | 18268 | Vibrating Wire Strain Sensor
RW | 12/29/2023 | Strain | Geokon VCE 4200 | Static | Temperature - Resistance | Ohm-units | RW_VALUES | 605-D-2011 | 605 | 208 | 112867 | -3.5 | 45.2715 | -93.7278 | 4.25 | 09/01/2011 | 05/01/2022 | Transverse | 605RW208 | 18268 | Vibrating Wire Strain Sensor
RW | 12/29/2023 | Strain | Geokon VCE 4200 | Static | Temperature - Resistance | Ohm-units | RW_VALUES | 605-D-2011 | 605 | 209 | 112867 | -3.5 | 45.2715 | -93.7278 | 5.64 | 09/01/2011 | 05/01/2022 | Transverse | 605RW209 | 18266 | Vibrating Wire Strain Sensor
RW | 12/29/2023 | Strain | Geokon VCE 4200 | Static | Temperature - Resistance | Ohm-units | RW_VALUES | 605-D-2011 | 605 | 210 | 112868 | -3.5 | 45.2715 | -93.7278 | 0.75 | 09/01/2011 | 05/01/2022 | Longitudinal | 605RW210 | 18268 | Vibrating Wire Strain Sensor
RW | 12/29/2023 | Strain | Geokon VCE 4200 | Static | Temperature - Resistance | Ohm-units | RW_VALUES | 605-D-2011 | 605 | 211 | 112868 | -3.5 | 45.2715 | -93.7278 | 4.25 | 09/01/2011 | 05/01/2022 | Longitudinal | 605RW211 | 18268 | Vibrating Wire Strain Sensor
RW | 12/29/2023 | Strain | Geokon VCE 4200 | Static | Temperature - Resistance | Ohm-units | RW_VALUES | 605-D-2011 | 605 | 212 | 112868 | -3.5 | 45.2715 | -93.7278 | 5.64 | 09/01/2011 | 05/01/2022 | Longitudinal | 605RW212 | 18266 | Vibrating Wire Strain Sensor
FW | 12/29/2023 | Strain | Geokon VCE 4200 | Static | Pavement Strain - Frequency Response | hertz(Hz) | FW_VALUES | 605-D-2011 | 605 | 201 | 112862.3 | -10.5 | 45.2715 | -93.7278 | 0.75 | 09/01/2011 | 05/01/2022 | Transverse | 605FW201 | 18268 | Vibrating Wire Strain Sensor
FW | 12/29/2023 | Strain | Geokon VCE 4200 | Static | Pavement Strain - Frequency Response | hertz(Hz) | FW_VALUES | 605-D-2011 | 605 | 202 | 112862.3 | -10.5 | 45.2715 | -93.7278 | 4.25 | 09/01/2011 | 05/01/2022 | Transverse | 605FW202 | 18268 | Vibrating Wire Strain Sensor
FW | 12/29/2023 | Strain | Geokon VCE 4200 | Static | Pavement Strain - Frequency Response | hertz(Hz) | FW_VALUES | 605-D-2011 | 605 | 203 | 112862.3 | -10.5 | 45.2715 | -93.7278 | 5.64 | 09/01/2011 | 05/01/2022 | Transverse | 605FW203 | 18266 | Vibrating Wire Strain Sensor
FW | 12/29/2023 | Strain | Geokon VCE 4200 | Static | Pavement Strain - Frequency Response | hertz(Hz) | FW_VALUES | 605-D-2011 | 605 | 204 | 112863 | -10.5 | 45.2715 | -93.7278 | 0.75 | 09/01/2011 | 05/01/2022 | Longitudinal | 605FW204 | 18268 | Vibrating Wire Strain Sensor
FW | 12/29/2023 | Strain | Geokon VCE 4200 | Static | Pavement Strain - Frequency Response | hertz(Hz) | FW_VALUES | 605-D-2011 | 605 | 205 | 112863 | -10.5 | 45.2715 | -93.7278 | 4.25 | 09/01/2011 | 05/01/2022 | Longitudinal | 605FW205 | 18268 | Vibrating Wire Strain Sensor
FW | 12/29/2023 | Strain | Geokon VCE 4200 | Static | Pavement Strain - Frequency Response | hertz(Hz) | FW_VALUES | 605-D-2011 | 605 | 206 | 112863 | -10.5 | 45.2715 | -93.7278 | 5.64 | 09/01/2011 | 05/01/2022 | Longitudinal | 605FW206 | 18266 | Vibrating Wire Strain Sensor
FW | 12/29/2023 | Strain | Geokon VCE 4200 | Static | Pavement Strain - Frequency Response | hertz(Hz) | FW_VALUES | 605-D-2011 | 605 | 207 | 112867 | -3.5 | 45.2715 | -93.7278 | 0.75 | 09/01/2011 | 05/01/2022 | Transverse | 605FW207 | 18268 | Vibrating Wire Strain Sensor
VW | 12/29/2023 | Strain | Geokon VCE 4200 | Static | Pavement strain | Microstrain | VW_VALUES | 605-D-2011 | 605 | 201 | 112862.3 | -10.5 | 45.2715 | -93.7278 | 0.75 | 09/01/2011 | 05/01/2022 | Transverse | 605VW201 | 18268 | Vibrating Wire Strain Sensor
VW | 12/29/2023 | Strain | Geokon VCE 4200 | Static | Pavement strain | Microstrain | VW_VALUES | 605-D-2011 | 605 | 202 | 112862.3 | -10.5 | 45.2715 | -93.7278 | 4.25 | 09/01/2011 | 05/01/2022 | Transverse | 605VW202 | 18268 | Vibrating Wire Strain Sensor
VW | 12/29/2023 | Strain | Geokon VCE 4200 | Static | Pavement strain | Microstrain | VW_VALUES | 605-D-2011 | 605 | 203 | 112862.3 | -10.5 | 45.2715 | -93.7278 | 5.64 | 09/01/2011 | 05/01/2022 | Transverse | 605VW203 | 18266 | Vibrating Wire Strain Sensor
VW | 12/29/2023 | Strain | Geokon VCE 4200 | Static | Pavement strain | Microstrain | VW_VALUES | 605-D-2011 | 605 | 204 | 112863 | -10.5 | 45.2715 | -93.7278 | 0.75 | 09/01/2011 | 05/01/2022 | Longitudinal | 605VW204 | 18268 | Vibrating Wire Strain Sensor
VW | 12/29/2023 | Strain | Geokon VCE 4200 | Static | Pavement strain | Microstrain | VW_VALUES | 605-D-2011 | 605 | 205 | 112863 | -10.5 | 45.2715 | -93.7278 | 4.25 | 09/01/2011 | 05/01/2022 | Longitudinal | 605VW205 | 18268 | Vibrating Wire Strain Sensor
VW | 12/29/2023 | Strain | Geokon VCE 4200 | Static | Pavement strain | Microstrain | VW_VALUES | 605-D-2011 | 605 | 206 | 112863 | -10.5 | 45.2715 | -93.7278 | 5.64 | 09/01/2011 | 05/01/2022 | Longitudinal | 605VW206 | 18266 | Vibrating Wire Strain Sensor
VW | 12/29/2023 | Strain | Geokon VCE 4200 | Static | Pavement strain | Microstrain | VW_VALUES | 605-D-2011 | 605 | 207 | 112867 | -3.5 | 45.2715 | -93.7278 | 0.75 | 09/01/2011 | 05/01/2022 | Transverse | 605VW207 | 18268 | Vibrating Wire Strain Sensor
VW | 12/29/2023 | Strain | Geokon VCE 4200 | Static | Pavement strain | Microstrain | VW_VALUES | 605-D-2011 | 605 | 208 | 112867 | -3.5 | 45.2715 | -93.7278 | 4.25 | 09/01/2011 | 05/01/2022 | Transverse | 605VW208 | 18268 | Vibrating Wire Strain Sensor
VW | 12/29/2023 | Strain | Geokon VCE 4200 | Static | Pavement strain | Microstrain | VW_VALUES | 605-D-2011 | 605 | 209 | 112867 | -3.5 | 45.2715 | -93.7278 | 5.64 | 09/01/2011 | 05/01/2022 | Transverse | 605VW209 | 18266 | Vibrating Wire Strain Sensor
VW | 12/29/2023 | Strain | Geokon VCE 4200 | Static | Pavement strain | Microstrain | VW_VALUES | 605-D-2011 | 605 | 210 | 112868 | -3.5 | 45.2715 | -93.7278 | 0.75 | 09/01/2011 | 05/01/2022 | Longitudinal | 605VW210 | 18268 | Vibrating Wire Strain Sensor
VW | 12/29/2023 | Strain | Geokon VCE 4200 | Static | Pavement strain | Microstrain | VW_VALUES | 605-D-2011 | 605 | 211 | 112868 | -3.5 | 45.2715 | -93.7278 | 4.25 | 09/01/2011 | 05/01/2022 | Longitudinal | 605VW211 | 18268 | Vibrating Wire Strain Sensor
VW | 12/29/2023 | Strain | Geokon VCE 4200 | Static | Pavement strain | Microstrain | VW_VALUES | 605-D-2011 | 605 | 212 | 112868 | -3.5 | 45.2715 | -93.7278 | 5.64 | 09/01/2011 | 05/01/2022 | Longitudinal | 605VW212 | 18266 | Vibrating Wire Strain Sensor
TC | 12/29/2023 | Temperature | Fabricated | Static | Temperature | Degrees C | TC_VALUES | 605-D-2011 | 605 | 201 | 112864.7 | -13.67 | 45.2715 | -93.7278 | 0.5 | 09/01/2011 | 05/01/2022 | Horizontal | 605TC201 | 18268 | Thermocouple
TC | 12/29/2023 | Temperature | Fabricated | Static | Temperature | Degrees C | TC_VALUES | 605-D-2011 | 605 | 202 | 112864.7 | -13.67 | 45.2715 | -93.7278 | 1 | 09/01/2011 | 05/01/2022 | Horizontal | 605TC202 | 18268 | Thermocouple
TC | 12/29/2023 | Temperature | Fabricated | Static | Temperature | Degrees C | TC_VALUES | 605-D-2011 | 605 | 203 | 112864.7 | -13.67 | 45.2715 | -93.7278 | 1.5 | 09/01/2011 | 05/01/2022 | Horizontal | 605TC203 | 18268 | Thermocouple
CE | 12/29/2023 | Strain | Tokyo Sokki PML-60 | Dynamic | Pavement Strain | Microstrain |  | 606-D-2017 | 606 | 1 | 113386 | -8.82 | 45.2706 | -93.7262 | 0.75 | 06/27/2017 | 05/01/2022 | Transverse | 606CE001 | 20194 | Concrete Embedment Strain Gauge
CE | 12/29/2023 | Strain | Tokyo Sokki PML-60 | Dynamic | Pavement Strain | Microstrain |  | 606-D-2017 | 606 | 2 | 113386 | -8.82 | 45.2706 | -93.7262 | 4.5 | 06/27/2017 | 05/01/2022 | Transverse | 606CE002 | 20194 | Concrete Embedment Strain Gauge
CE | 12/29/2023 | Strain | Tokyo Sokki PML-60 | Dynamic | Pavement Strain | Microstrain |  | 606-D-2017 | 606 | 3 | 113392 | -9.07 | 45.2706 | -93.7261 | 0.75 | 06/27/2017 | 05/01/2022 | Transverse | 606CE003 | 20194 | Concrete Embedment Strain Gauge
CE | 12/29/2023 | Strain | Tokyo Sokki PML-60 | Dynamic | Pavement Strain | Microstrain |  | 606-D-2017 | 606 | 4 | 113392 | -9.07 | 45.2706 | -93.7261 | 4.5 | 06/27/2017 | 05/01/2022 | Transverse | 606CE004 | 20194 | Concrete Embedment Strain Gauge
TC | 12/29/2023 | Temperature | Fabricated | Static | Temperature | Degrees C | TC_VALUES | 606-D-2017 | 606 | 1 | 113397.2 | -3.11 | 45.2706 | -93.7261 | 0.5 | 06/27/2017 | 05/01/2022 | Horizontal | 606TC001 | 20194 | Thermocouple
TC | 12/29/2023 | Temperature | Fabricated | Static | Temperature | Degrees C | TC_VALUES | 606-D-2017 | 606 | 2 | 113397.2 | -3.11 | 45.2706 | -93.7261 | 2.5 | 06/27/2017 | 05/01/2022 | Horizontal | 606TC002 | 20194 | Thermocouple
TC | 12/29/2023 | Temperature | Fabricated | Static | Temperature | Degrees C | TC_VALUES | 606-D-2017 | 606 | 3 | 113397.2 | -3.11 | 45.2706 | -93.7261 | 4.5 | 06/27/2017 | 05/01/2022 | Horizontal | 606TC003 | 20194 | Thermocouple
TC | 12/29/2023 | Temperature | Fabricated | Static | Temperature | Degrees C | TC_VALUES | 606-D-2017 | 606 | 4 | 113397.2 | -3.11 | 45.2706 | -93.7261 | 5.5 | 06/27/2017 | 05/01/2022 | Horizontal | 606TC004 | 20194 | Thermocouple
TC | 12/29/2023 | Temperature | Fabricated | Static | Temperature | Degrees C | TC_VALUES | 606-D-2017 | 606 | 5 | 113397.2 | -3.11 | 45.2706 | -93.7261 | 12 | 06/27/2017 | 05/01/2022 | Horizontal | 606TC005 | 20192 | Thermocouple
TC | 12/29/2023 | Temperature | Fabricated | Static | Temperature | Degrees C | TC_VALUES | 606-D-2017 | 606 | 6 | 113397.2 | -3.11 | 45.2706 | -93.7261 | 15 | 06/27/2017 | 05/01/2022 | Horizontal | 606TC006 | 20192 | Thermocouple
TC | 12/29/2023 | Temperature | Fabricated | Static | Temperature | Degrees C | TC_VALUES | 606-D-2017 | 606 | 7 | 113397.2 | -3.11 | 45.2706 | -93.7261 | 18 | 06/27/2017 | 05/01/2022 | Horizontal | 606TC007 | 21246 | Thermocouple
TC | 12/29/2023 | Temperature | Fabricated | Static | Temperature | Degrees C | TC_VALUES | 606-D-2017 | 606 | 8 | 113397.2 | -3.11 | 45.2706 | -93.7261 | 24 | 06/27/2017 | 05/01/2022 | Horizontal | 606TC008 | 21246 | Thermocouple
RW | 12/29/2023 | Strain | Geokon VCE 4200 | Static | Temperature - Resistance | Ohm-units | RW_VALUES | 606-D-2017 | 606 | 3 | 113397.9 | -9.15 | 45.2706 | -93.7261 | 0.75 | 06/27/2017 | 05/01/2022 | Transverse | 606RW003 | 20194 | Vibrating Wire Strain Sensor
RW | 12/29/2023 | Strain | Geokon VCE 4200 | Static | Temperature - Resistance | Ohm-units | RW_VALUES | 606-D-2017 | 606 | 4 | 113397.9 | -9.15 | 45.2706 | -93.7261 | 4.5 | 06/27/2017 | 05/01/2022 | Transverse | 606RW004 | 20194 | Vibrating Wire Strain Sensor
RW | 12/29/2023 | Strain | Geokon VCE 4200 | Static | Temperature - Resistance | Ohm-units | RW_VALUES | 606-D-2017 | 606 | 1 | 113397.8 | -2.82 | 45.2706 | -93.7261 | 0.75 | 06/27/2017 | 05/01/2022 | Longitudinal | 606RW001 | 20194 | Vibrating Wire Strain Sensor
RW | 12/29/2023 | Strain | Geokon VCE 4200 | Static | Temperature - Resistance | Ohm-units | RW_VALUES | 606-D-2017 | 606 | 2 | 113397.8 | -2.82 | 45.2706 | -93.7261 | 4.5 | 06/27/2017 | 05/01/2022 | Longitudinal | 606RW002 | 20194 | Vibrating Wire Strain Sensor
JO | 12/29/2023 | PCC Joint Opening | Midori LP - 20FBS - 3 | Static | Joint Movement | Millivolts | JO_VALUES | 606-D-2017 | 606 | 1 | 113389 | -9.04 | 45.2706 | -93.7262 | 2.5 | 06/27/2017 | 05/01/2022 | Longitudinal | 606JO001 | 20194 | Joint Opening Potentiometer
JO | 12/29/2023 | PCC Joint Opening | Midori LP - 20FBS - 3 | Static | Joint Movement | Millivolts | JO_VALUES | 606-D-2017 | 606 | 2 | 113394.9 | -9.06 | 45.2706 | -93.7261 | 2.5 | 06/27/2017 | 05/01/2022 | Longitudinal | 606JO002 | 20194 | Joint Opening Potentiometer
FW | 12/29/2023 | Strain | Geokon VCE 4200 | Static | Pavement Strain - Frequency Response | hertz(Hz) | FW_VALUES | 606-D-2017 | 606 | 1 | 113397.8 | -2.82 | 45.2706 | -93.7261 | 0.75 | 06/27/2017 | 05/01/2022 | Longitudinal | 606FW001 | 20194 | Vibrating Wire Strain Sensor
FW | 12/29/2023 | Strain | Geokon VCE 4200 | Static | Pavement Strain - Frequency Response | hertz(Hz) | FW_VALUES | 606-D-2017 | 606 | 2 | 113397.8 | -2.82 | 45.2706 | -93.7261 | 4.5 | 06/27/2017 | 05/01/2022 | Longitudinal | 606FW002 | 20194 | Vibrating Wire Strain Sensor
FW | 12/29/2023 | Strain | Geokon VCE 4200 | Static | Pavement Strain - Frequency Response | hertz(Hz) | FW_VALUES | 606-D-2017 | 606 | 3 | 113397.9 | -9.15 | 45.2706 | -93.7261 | 0.75 | 06/27/2017 | 05/01/2022 | Transverse | 606FW003 | 20194 | Vibrating Wire Strain Sensor
FW | 12/29/2023 | Strain | Geokon VCE 4200 | Static | Pavement Strain - Frequency Response | hertz(Hz) | FW_VALUES | 606-D-2017 | 606 | 4 | 113397.9 | -9.15 | 45.2706 | -93.7261 | 4.5 | 06/27/2017 | 05/01/2022 | Transverse | 606FW004 | 20194 | Vibrating Wire Strain Sensor
VW | 12/29/2023 | Strain | Geokon VCE 4200 | Static | Pavement strain | Microstrain | VW_VALUES | 606-D-2017 | 606 | 1 | 113397.8 | -2.82 | 45.2706 | -93.7261 | 0.75 | 06/27/2017 | 05/01/2022 | Longitudinal | 606VW001 | 20194 | Vibrating Wire Strain Sensor
VW | 12/29/2023 | Strain | Geokon VCE 4200 | Static | Pavement strain | Microstrain | VW_VALUES | 606-D-2017 | 606 | 2 | 113397.8 | -2.82 | 45.2706 | -93.7261 | 4.5 | 06/27/2017 | 05/01/2022 | Longitudinal | 606VW002 | 20194 | Vibrating Wire Strain Sensor
VW | 12/29/2023 | Strain | Geokon VCE 4200 | Static | Pavement strain | Microstrain | VW_VALUES | 606-D-2017 | 606 | 3 | 113397.9 | -9.15 | 45.2706 | -93.7261 | 0.75 | 06/27/2017 | 05/01/2022 | Transverse | 606VW003 | 20194 | Vibrating Wire Strain Sensor
VW | 12/29/2023 | Strain | Geokon VCE 4200 | Static | Pavement strain | Microstrain | VW_VALUES | 606-D-2017 | 606 | 4 | 113397.9 | -9.15 | 45.2706 | -93.7261 | 4.5 | 06/27/2017 | 05/01/2022 | Transverse | 606VW004 | 20194 | Vibrating Wire Strain Sensor
TC | 12/29/2023 | Temperature | Fabricated | Static | Temperature | Degrees C | TC_VALUES | 606-D-2017 | 606 | 9 | 113397.2 | -3.11 | 45.2706 | -93.7261 | 36 | 06/27/2017 | 05/01/2022 | Horizontal | 606TC009 | 21246 | Thermocouple
TC | 12/29/2023 | Temperature | Fabricated | Static | Temperature | Degrees C | TC_VALUES | 606-D-2017 | 606 | 10 | 113397.2 | -3.11 | 45.2706 | -93.7261 | 48 | 06/27/2017 | 05/01/2022 | Horizontal | 606TC010 | 21246 | Thermocouple
TC | 12/29/2023 | Temperature | Fabricated | Static | Temperature | Degrees C | TC_VALUES | 606-D-2017 | 606 | 11 | 113397.2 | -3.11 | 45.2706 | -93.7261 | 60 | 06/27/2017 | 05/01/2022 | Horizontal | 606TC011 | 21246 | Thermocouple
TC | 12/29/2023 | Temperature | Fabricated | Static | Temperature | Degrees C | TC_VALUES | 606-D-2017 | 606 | 12 | 113397.2 | -3.11 | 45.2706 | -93.7261 | 72 | 06/27/2017 | 05/01/2022 | Horizontal | 606TC012 | 21246 | Thermocouple
XV | 12/29/2023 | Temperature | Geokon VCE 4200 | Static | Temperature | Degrees C | XV_VALUES | 606-D-2017 | 606 | 1 | 113397.8 | -2.82 | 45.2706 | -93.7261 | 0.75 | 06/27/2017 | 05/01/2022 | Horizontal | 606XV001 | 20194 | Vibrating Wire Strain Temperature
XV | 12/29/2023 | Temperature | Geokon VCE 4200 | Static | Temperature | Degrees C | XV_VALUES | 606-D-2017 | 606 | 2 | 113397.8 | -2.82 | 45.2706 | -93.7261 | 4.5 | 06/27/2017 | 05/01/2022 | Horizontal | 606XV002 | 20194 | Vibrating Wire Strain Temperature
XV | 12/29/2023 | Temperature | Geokon VCE 4200 | Static | Temperature | Degrees C | XV_VALUES | 606-D-2017 | 606 | 3 | 113397.9 | -9.15 | 45.2706 | -93.7261 | 0.75 | 06/27/2017 | 05/01/2022 | Horizontal | 606XV003 | 20194 | Vibrating Wire Strain Temperature
XV | 12/29/2023 | Temperature | Geokon VCE 4200 | Static | Temperature | Degrees C | XV_VALUES | 606-D-2017 | 606 | 4 | 113397.9 | -9.15 | 45.2706 | -93.7261 | 4.5 | 06/27/2017 | 05/01/2022 | Horizontal | 606XV004 | 20194 | Vibrating Wire Strain Temperature
TC | 12/29/2023 | Temperature | Fabricated | Static | Temperature | Degrees C | TC_VALUES | 613-D-2013 | 613 | 2 | 118765.5 | -11.7 | 45.2617 | -93.7096 | 1 | 05/30/2013 |  | Horizontal | 613TC002 | 18374 | Thermocouple
TC | 12/29/2023 | Temperature | Fabricated | Static | Temperature | Degrees C | TC_VALUES | 613-D-2013 | 613 | 3 | 118765.5 | -11.7 | 45.2617 | -93.7096 | 1.5 | 05/30/2013 |  | Horizontal | 613TC003 | 18374 | Thermocouple
TC | 12/29/2023 | Temperature | Fabricated | Static | Temperature | Degrees C | TC_VALUES | 613-D-2013 | 613 | 4 | 118765.5 | -11.7 | 45.2617 | -93.7096 | 2 | 05/30/2013 |  | Horizontal | 613TC004 | 18374 | Thermocouple
TC | 12/29/2023 | Temperature | Fabricated | Static | Temperature | Degrees C | TC_VALUES | 613-D-2013 | 613 | 5 | 118765.5 | -11.7 | 45.2617 | -93.7096 | 7 | 05/30/2013 |  | Horizontal | 613TC005 | 18374 | Thermocouple
TC | 12/29/2023 | Temperature | Fabricated | Static | Temperature | Degrees C | TC_VALUES | 613-D-2013 | 613 | 6 | 118765.5 | -11.7 | 45.2617 | -93.7096 | 9.5 | 05/30/2013 |  | Horizontal | 613TC006 | 18370 | Thermocouple
TC | 12/29/2023 | Temperature | Fabricated | Static | Temperature | Degrees C | TC_VALUES | 613-D-2013 | 613 | 7 | 118765.5 | -11.7 | 45.2617 | -93.7096 | 13.25 | 05/30/2013 |  | Horizontal | 613TC007 | 18366 | Thermocouple
TC | 12/29/2023 | Temperature | Fabricated | Static | Temperature | Degrees C | TC_VALUES | 613-D-2013 | 613 | 8 | 118765.5 | -11.7 | 45.2617 | -93.7096 | 18 | 05/30/2013 |  | Horizontal | 613TC008 | 18362 | Thermocouple
TC | 12/29/2023 | Temperature | Fabricated | Static | Temperature | Degrees C | TC_VALUES | 613-D-2013 | 613 | 9 | 118548 | -6 | 45.262 | -93.7103 | 0.5 | 05/30/2013 |  | Horizontal | 613TC009 | 18374 | Thermocouple
TC | 12/29/2023 | Temperature | Fabricated | Static | Temperature | Degrees C | TC_VALUES | 613-D-2013 | 613 | 10 | 118548 | -6 | 45.262 | -93.7103 | 1 | 05/30/2013 |  | Horizontal | 613TC010 | 18374 | Thermocouple
TC | 12/29/2023 | Temperature | Fabricated | Static | Temperature | Degrees C | TC_VALUES | 613-D-2013 | 613 | 11 | 118548 | -6 | 45.262 | -93.7103 | 1.5 | 05/30/2013 |  | Horizontal | 613TC011 | 18374 | Thermocouple
TC | 12/29/2023 | Temperature | Fabricated | Static | Temperature | Degrees C | TC_VALUES | 613-D-2013 | 613 | 12 | 118548 | -6 | 45.262 | -93.7103 | 2 | 05/30/2013 |  | Horizontal | 613TC012 | 18374 | Thermocouple
TC | 12/29/2023 | Temperature | Fabricated | Static | Temperature | Degrees C | TC_VALUES | 613-D-2013 | 613 | 13 | 118548 | -6 | 45.262 | -93.7103 | 7 | 05/30/2013 |  | Horizontal | 613TC013 | 18374 | Thermocouple
TC | 12/29/2023 | Temperature | Fabricated | Static | Temperature | Degrees C | TC_VALUES | 613-D-2013 | 613 | 14 | 118548 | -6 | 45.262 | -93.7103 | 9 | 05/30/2013 |  | Horizontal | 613TC014 | 18370 | Thermocouple
TC | 12/29/2023 | Temperature | Fabricated | Static | Temperature | Degrees C | TC_VALUES | 613-D-2013 | 613 | 15 | 118548 | -6 | 45.262 | -93.7103 | 12 | 05/30/2013 |  | Horizontal | 613TC015 | 18366 | Thermocouple
TC | 12/29/2023 | Temperature | Fabricated | Static | Temperature | Degrees C | TC_VALUES | 613-D-2013 | 613 | 16 | 118548 | -6 | 45.262 | -93.7103 | 18 | 05/30/2013 |  | Horizontal | 613TC016 | 18362 | Thermocouple
XV | 12/29/2023 | Temperature | Geokon VCE 4200 | Static | Temperature | Degrees C | XV_VALUES | 613-D-2013 | 613 | 1 | 118547.5 | -7.5 | 45.262 | -93.7103 | 0.75 | 05/30/2013 |  | Horizontal | 613XV001 | 18374 | Vibrating Wire Strain Temperature
XV | 12/29/2023 | Temperature | Geokon VCE 4200 | Static | Temperature | Degrees C | XV_VALUES | 613-D-2013 | 613 | 2 | 118547.5 | -7.5 | 45.262 | -93.7103 | 6.25 | 05/30/2013 |  | Horizontal | 613XV002 | 18374 | Vibrating Wire Strain Temperature
XV | 12/29/2023 | Temperature | Geokon VCE 4200 | Static | Temperature | Degrees C | XV_VALUES | 613-D-2013 | 613 | 3 | 118553 | -11.7 | 45.262 | -93.7103 | 0.75 | 05/30/2013 |  | Horizontal | 613XV003 | 18374 | Vibrating Wire Strain Temperature
XV | 12/29/2023 | Temperature | Geokon VCE 4200 | Static | Temperature | Degrees C | XV_VALUES | 613-D-2013 | 613 | 4 | 118553 | -11.7 | 45.262 | -93.7103 | 6.25 | 05/30/2013 |  | Horizontal | 613XV004 | 18374 | Vibrating Wire Strain Temperature
XV | 12/29/2023 | Temperature | Geokon VCE 4200 | Static | Temperature | Degrees C | XV_VALUES | 613-D-2013 | 613 | 5 | 118554 | -7.5 | 45.262 | -93.7103 | 0.75 | 05/30/2013 |  | Horizontal | 613XV005 | 18374 | Vibrating Wire Strain Temperature
XV | 12/29/2023 | Temperature | Geokon VCE 4200 | Static | Temperature | Degrees C | XV_VALUES | 613-D-2013 | 613 | 6 | 118554 | -7.5 | 45.262 | -93.7103 | 6.25 | 05/30/2013 |  | Horizontal | 613XV006 | 18374 | Vibrating Wire Strain Temperature
XV | 12/29/2023 | Temperature | Geokon VCE 4200 | Static | Temperature | Degrees C | XV_VALUES | 613-D-2013 | 613 | 7 | 118554.7 | -10 | 45.262 | -93.7103 | 0.75 | 05/30/2013 |  | Horizontal | 613XV007 | 18374 | Vibrating Wire Strain Temperature
XV | 12/29/2023 | Temperature | Geokon VCE 4200 | Static | Temperature | Degrees C | XV_VALUES | 613-D-2013 | 613 | 8 | 118554.7 | -10 | 45.262 | -93.7103 | 6.25 | 05/30/2013 |  | Horizontal | 613XV008 | 18374 | Vibrating Wire Strain Temperature
WM | 12/29/2023 | Moisture | Watermark 200-X | Static | Moisture - Soil - Relative | Centibar | WM_VALUES | 613-DS-2013 | 613 | 227 | 118780.5 | -17 | 45.2616 | -93.7095 | 15.5 | 05/30/2013 |  | Horizontal | 613WM227 | 18362 | Moisture Block
WM | 12/29/2023 | Moisture | Watermark 200-X | Static | Moisture - Soil - Relative | Centibar | WM_VALUES | 613-DS-2013 | 613 | 228 | 118780.5 | -17 | 45.2616 | -93.7095 | 18 | 05/30/2013 |  | Horizontal | 613WM228 | 18362 | Moisture Block
WM | 12/29/2023 | Moisture | Watermark 200-X | Static | Moisture - Soil - Relative | Centibar | WM_VALUES | 613-DS-2013 | 613 | 229 | 118780.5 | -12 | 45.2616 | -93.7096 | 9.5 | 05/30/2013 |  | Horizontal | 613WM229 | 18370 | Moisture Block
WM | 12/29/2023 | Moisture | Watermark 200-X | Static | Moisture - Soil - Relative | Centibar | WM_VALUES | 613-DS-2013 | 613 | 230 | 118780.5 | -12 | 45.2616 | -93.7096 | 13.25 | 05/30/2013 |  | Horizontal | 613WM230 | 18366 | Moisture Block
WM | 12/29/2023 | Moisture | Watermark 200-X | Static | Moisture - Soil - Relative | Centibar | WM_VALUES | 613-DS-2013 | 613 | 231 | 118780.5 | -12 | 45.2616 | -93.7096 | 15.5 | 05/30/2013 |  | Horizontal | 613WM231 | 18362 | Moisture Block
WM | 12/29/2023 | Moisture | Watermark 200-X | Static | Moisture - Soil - Relative | Centibar | WM_VALUES | 613-DS-2013 | 613 | 232 | 118780.5 | -12 | 45.2616 | -93.7096 | 18 | 05/30/2013 |  | Horizontal | 613WM232 | 18362 | Moisture Block
WM | 12/29/2023 | Moisture | Watermark 200-X | Static | Moisture - Soil - Relative | Centibar | WM_VALUES | 613-D-2013 | 613 | 233 | 118780.5 | -6 | 45.2616 | -93.7096 | 9.5 | 05/30/2013 |  | Horizontal | 613WM233 | 18370 | Moisture Block
WM | 12/29/2023 | Moisture | Watermark 200-X | Static | Moisture - Soil - Relative | Centibar | WM_VALUES | 613-D-2013 | 613 | 234 | 118780.5 | -6 | 45.2616 | -93.7096 | 13.25 | 05/30/2013 |  | Horizontal | 613WM234 | 18366 | Moisture Block
WM | 12/29/2023 | Moisture | Watermark 200-X | Static | Moisture - Soil - Relative | Centibar | WM_VALUES | 613-D-2013 | 613 | 235 | 118780.5 | -6 | 45.2616 | -93.7096 | 15.5 | 05/30/2013 |  | Horizontal | 613WM235 | 18362 | Moisture Block
WM | 12/29/2023 | Moisture | Watermark 200-X | Static | Moisture - Soil - Relative | Centibar | WM_VALUES | 613-D-2013 | 613 | 236 | 118780.5 | -6 | 45.2616 | -93.7096 | 18 | 05/30/2013 |  | Horizontal | 613WM236 | 18362 | Moisture Block
WM | 12/29/2023 | Moisture | Watermark 200-X | Static | Moisture - Soil - Relative | Centibar | WM_VALUES | 613-D-2013 | 613 | 237 | 118780.5 | 0 | 45.2616 | -93.7096 | 9.5 | 05/30/2013 |  | Horizontal | 613WM237 | 18371 | Moisture Block
WM | 12/29/2023 | Moisture | Watermark 200-X | Static | Moisture - Soil - Relative | Centibar | WM_VALUES | 613-D-2013 | 613 | 238 | 118780.5 | 0 | 45.2616 | -93.7096 | 13.25 | 05/30/2013 |  | Horizontal | 613WM238 | 18367 | Moisture Block
WM | 12/29/2023 | Moisture | Watermark 200-X | Static | Moisture - Soil - Relative | Centibar | WM_VALUES | 613-DS-2013 | 613 | 1 | 118555.5 | -26 | 45.262 | -93.7102 | 9 | 05/30/2013 |  | Horizontal | 613WM001 | 18370 | Moisture Block
WM | 12/29/2023 | Moisture | Watermark 200-X | Static | Moisture - Soil - Relative | Centibar | WM_VALUES | 613-DS-2013 | 613 | 2 | 118555.5 | -26 | 45.262 | -93.7102 | 12 | 05/30/2013 |  | Horizontal | 613WM002 | 18366 | Moisture Block
WM | 12/29/2023 | Moisture | Watermark 200-X | Static | Moisture - Soil - Relative | Centibar | WM_VALUES | 613-DS-2013 | 613 | 3 | 118555.5 | -26 | 45.262 | -93.7102 | 15 | 05/30/2013 |  | Horizontal | 613WM003 | 18366 | Moisture Block
WM | 12/29/2023 | Moisture | Watermark 200-X | Static | Moisture - Soil - Relative | Centibar | WM_VALUES | 613-DS-2013 | 613 | 4 | 118555.5 | -26 | 45.262 | -93.7102 | 18 | 05/30/2013 |  | Horizontal | 613WM004 | 18362 | Moisture Block
WM | 12/29/2023 | Moisture | Watermark 200-X | Static | Moisture - Soil - Relative | Centibar | WM_VALUES | 613-DS-2013 | 613 | 5 | 118555.5 | -17 | 45.262 | -93.7102 | 9 | 05/30/2013 |  | Horizontal | 613WM005 | 18370 | Moisture Block
WM | 12/29/2023 | Moisture | Watermark 200-X | Static | Moisture - Soil - Relative | Centibar | WM_VALUES | 613-DS-2013 | 613 | 6 | 118555.5 | -17 | 45.262 | -93.7102 | 12 | 05/30/2013 |  | Horizontal | 613WM006 | 18366 | Moisture Block
WM | 12/29/2023 | Moisture | Watermark 200-X | Static | Moisture - Soil - Relative | Centibar | WM_VALUES | 613-DS-2013 | 613 | 7 | 118555.5 | -17 | 45.262 | -93.7102 | 15 | 05/30/2013 |  | Horizontal | 613WM007 | 18366 | Moisture Block
WM | 12/29/2023 | Moisture | Watermark 200-X | Static | Moisture - Soil - Relative | Centibar | WM_VALUES | 613-DS-2013 | 613 | 8 | 118555.5 | -17 | 45.262 | -93.7102 | 18 | 05/30/2013 |  | Horizontal | 613WM008 | 18362 | Moisture Block
WM | 12/29/2023 | Moisture | Watermark 200-X | Static | Moisture - Soil - Relative | Centibar | WM_VALUES | 613-DS-2013 | 613 | 9 | 118555.5 | -12 | 45.262 | -93.7102 | 9 | 05/30/2013 |  | Horizontal | 613WM009 | 18370 | Moisture Block
WM | 12/29/2023 | Moisture | Watermark 200-X | Static | Moisture - Soil - Relative | Centibar | WM_VALUES | 613-DS-2013 | 613 | 10 | 118555.5 | -12 | 45.262 | -93.7102 | 12 | 05/30/2013 |  | Horizontal | 613WM010 | 18366 | Moisture Block
WM | 12/29/2023 | Moisture | Watermark 200-X | Static | Moisture - Soil - Relative | Centibar | WM_VALUES | 613-DS-2013 | 613 | 11 | 118555.5 | -12 | 45.262 | -93.7102 | 15 | 05/30/2013 |  | Horizontal | 613WM011 | 18366 | Moisture Block
WM | 12/29/2023 | Moisture | Watermark 200-X | Static | Moisture - Soil - Relative | Centibar | WM_VALUES | 613-DS-2013 | 613 | 12 | 118555.5 | -12 | 45.262 | -93.7102 | 18 | 05/30/2013 |  | Horizontal | 613WM012 | 18362 | Moisture Block
WM | 12/29/2023 | Moisture | Watermark 200-X | Static | Moisture - Soil - Relative | Centibar | WM_VALUES | 613-D-2013 | 613 | 13 | 118555.5 | -6 | 45.262 | -93.7103 | 9 | 05/30/2013 |  | Horizontal | 613WM013 | 18370 | Moisture Block
WM | 12/29/2023 | Moisture | Watermark 200-X | Static | Moisture - Soil - Relative | Centibar | WM_VALUES | 613-D-2013 | 613 | 14 | 118555.5 | -6 | 45.262 | -93.7103 | 12 | 05/30/2013 |  | Horizontal | 613WM014 | 18366 | Moisture Block
WM | 12/29/2023 | Moisture | Watermark 200-X | Static | Moisture - Soil - Relative | Centibar | WM_VALUES | 613-D-2013 | 613 | 15 | 118555.5 | -6 | 45.262 | -93.7103 | 15 | 05/30/2013 |  | Horizontal | 613WM015 | 18366 | Moisture Block
WM | 12/29/2023 | Moisture | Watermark 200-X | Static | Moisture - Soil - Relative | Centibar | WM_VALUES | 613-D-2013 | 613 | 16 | 118555.5 | -6 | 45.262 | -93.7103 | 18 | 05/30/2013 |  | Horizontal | 613WM016 | 18362 | Moisture Block
WM | 12/29/2023 | Moisture | Watermark 200-X | Static | Moisture - Soil - Relative | Centibar | WM_VALUES | 613-D-2013 | 613 | 17 | 118555.5 | 0 | 45.262 | -93.7103 | 9 | 05/30/2013 |  | Horizontal | 613WM017 | 18370 | Moisture Block
WM | 12/29/2023 | Moisture | Watermark 200-X | Static | Moisture - Soil - Relative | Centibar | WM_VALUES | 613-D-2013 | 613 | 18 | 118555.5 | 0 | 45.262 | -93.7103 | 12 | 05/30/2013 |  | Horizontal | 613WM018 | 18366 | Moisture Block
WM | 12/29/2023 | Moisture | Watermark 200-X | Static | Moisture - Soil - Relative | Centibar | WM_VALUES | 613-D-2013 | 613 | 19 | 118555.5 | 0 | 45.262 | -93.7103 | 15 | 05/30/2013 |  | Horizontal | 613WM019 | 18367 | Moisture Block
WM | 12/29/2023 | Moisture | Watermark 200-X | Static | Moisture - Soil - Relative | Centibar | WM_VALUES | 613-D-2013 | 613 | 20 | 118555.5 | 0 | 45.262 | -93.7103 | 18 | 05/30/2013 |  | Horizontal | 613WM020 | 18362 | Moisture Block
WM | 12/29/2023 | Moisture | Watermark 200-X | Static | Moisture - Soil - Relative | Centibar | WM_VALUES | 613-DS-2013 | 613 | 221 | 118780.5 | -26 | 45.2617 | -93.7095 | 9.5 | 05/30/2013 |  | Horizontal | 613WM221 | 18370 | Moisture Block
WM | 12/29/2023 | Moisture | Watermark 200-X | Static | Moisture - Soil - Relative | Centibar | WM_VALUES | 613-DS-2013 | 613 | 222 | 118780.5 | -26 | 45.2617 | -93.7095 | 13.25 | 05/30/2013 |  | Horizontal | 613WM222 | 18366 | Moisture Block
WM | 12/29/2023 | Moisture | Watermark 200-X | Static | Moisture - Soil - Relative | Centibar | WM_VALUES | 613-DS-2013 | 613 | 224 | 118780.5 | -26 | 45.2617 | -93.7095 | 18 | 05/30/2013 |  | Horizontal | 613WM224 | 18362 | Moisture Block
WM | 12/29/2023 | Moisture | Watermark 200-X | Static | Moisture - Soil - Relative | Centibar | WM_VALUES | 613-DS-2013 | 613 | 225 | 118780.5 | -17 | 45.2616 | -93.7095 | 9.5 | 05/30/2013 |  | Horizontal | 613WM225 | 18370 | Moisture Block
WM | 12/29/2023 | Moisture | Watermark 200-X | Static | Moisture - Soil - Relative | Centibar | WM_VALUES | 613-DS-2013 | 613 | 226 | 118780.5 | -17 | 45.2616 | -93.7095 | 13.25 | 05/30/2013 |  | Horizontal | 613WM226 | 18366 | Moisture Block
TC | 12/29/2023 | Temperature | Fabricated | Static | Temperature | Degrees C | TC_VALUES | 613-D-2013 | 613 | 17 | 118548 | -6 | 45.262 | -93.7103 | 24 | 05/30/2013 |  | Horizontal | 613TC017 | 18362 | Thermocouple
TC | 12/29/2023 | Temperature | Fabricated | Static | Temperature | Degrees C | TC_VALUES | 613-D-2013 | 613 | 18 | 118548 | -6 | 45.262 | -93.7103 | 36 | 05/30/2013 |  | Horizontal | 613TC018 | 18362 | Thermocouple
TC | 12/29/2023 | Temperature | Fabricated | Static | Temperature | Degrees C | TC_VALUES | 613-D-2013 | 613 | 19 | 118548 | -6 | 45.262 | -93.7103 | 48 | 05/30/2013 |  | Horizontal | 613TC019 | 18362 | Thermocouple
EC | 12/29/2023 | Moisture | Decagon TE and 5TE | Static | Moisture - Conductivity | Ohm-units | EC_VALUES | 613-DS-2013 | 613 | 1 | 118540 | -23 | 45.2621 | -93.7103 | 14 | 05/30/2013 |  | Vertical | 613EC001 | 18366 | Decagon Moisture Sensor
EC | 12/29/2023 | Moisture | Decagon TE and 5TE | Static | Moisture - Conductivity | Ohm-units | EC_VALUES | 613-DS-2013 | 613 | 2 | 118540 | -12 | 45.262 | -93.7103 | 8 | 05/30/2013 |  | Vertical | 613EC002 | 18370 | Decagon Moisture Sensor
EC | 12/29/2023 | Moisture | Decagon TE and 5TE | Static | Moisture - Conductivity | Ohm-units | EC_VALUES | 613-D-2013 | 613 | 3 | 118540 | -10 | 45.262 | -93.7103 | 8 | 05/30/2013 |  | Vertical | 613EC003 | 18370 | Decagon Moisture Sensor
EC | 12/29/2023 | Moisture | Decagon TE and 5TE | Static | Moisture - Conductivity | Ohm-units | EC_VALUES | 613-D-2013 | 613 | 4 | 118547.5 | -10 | 45.262 | -93.7103 | 8 | 05/30/2013 |  | Vertical | 613EC004 | 18370 | Decagon Moisture Sensor
EC | 12/29/2023 | Moisture | Decagon TE and 5TE | Static | Moisture - Conductivity | Ohm-units | EC_VALUES | 613-DS-2013 | 613 | 5 | 118555 | -12 | 45.262 | -93.7103 | 8 | 05/30/2013 |  | Vertical | 613EC005 | 18370 | Decagon Moisture Sensor
EC | 12/29/2023 | Moisture | Decagon TE and 5TE | Static | Moisture - Conductivity | Ohm-units | EC_VALUES | 613-D-2013 | 613 | 6 | 118555 | -10 | 45.262 | -93.7103 | 8 | 05/30/2013 |  | Vertical | 613EC006 | 18370 | Decagon Moisture Sensor
EC | 12/29/2023 | Moisture | Decagon TE and 5TE | Static | Moisture - Conductivity | Ohm-units | EC_VALUES | 613-D-2013 | 613 | 7 | 118562.5 | -10 | 45.262 | -93.7102 | 8 | 05/30/2013 |  | Vertical | 613EC007 | 18370 | Decagon Moisture Sensor
EC | 12/29/2023 | Moisture | Decagon TE and 5TE | Static | Moisture - Conductivity | Ohm-units | EC_VALUES | 613-DS-2013 | 613 | 8 | 118570 | -23 | 45.262 | -93.7102 | 14 | 05/30/2013 |  | Vertical | 613EC008 | 18366 | Decagon Moisture Sensor
EC | 12/29/2023 | Moisture | Decagon TE and 5TE | Static | Moisture - Conductivity | Ohm-units | EC_VALUES | 613-DS-2013 | 613 | 9 | 118570 | -12 | 45.262 | -93.7102 | 8 | 05/30/2013 |  | Vertical | 613EC009 | 18370 | Decagon Moisture Sensor
EC | 12/29/2023 | Moisture | Decagon TE and 5TE | Static | Moisture - Conductivity | Ohm-units | EC_VALUES | 613-D-2013 | 613 | 10 | 118570 | -10 | 45.262 | -93.7102 | 8 | 05/30/2013 |  | Vertical | 613EC010 | 18370 | Decagon Moisture Sensor
EC | 12/29/2023 | Moisture | Decagon TE and 5TE | Static | Moisture - Conductivity | Ohm-units | EC_VALUES | 613-DS-2013 | 613 | 11 | 118765 | -23 | 45.2617 | -93.7096 | 14 | 05/30/2013 |  | Vertical | 613EC011 | 18366 | Decagon Moisture Sensor
EC | 12/29/2023 | Moisture | Decagon TE and 5TE | Static | Moisture - Conductivity | Ohm-units | EC_VALUES | 613-DS-2013 | 613 | 12 | 118765 | -12 | 45.2617 | -93.7096 | 8 | 05/30/2013 |  | Vertical | 613EC012 | 18370 | Decagon Moisture Sensor
EC | 12/29/2023 | Moisture | Decagon TE and 5TE | Static | Moisture - Conductivity | Ohm-units | EC_VALUES | 613-D-2013 | 613 | 13 | 118765 | -10 | 45.2617 | -93.7096 | 8 | 05/30/2013 |  | Vertical | 613EC013 | 18370 | Decagon Moisture Sensor
EC | 12/29/2023 | Moisture | Decagon TE and 5TE | Static | Moisture - Conductivity | Ohm-units | EC_VALUES | 613-D-2013 | 613 | 14 | 118772.5 | -10 | 45.2616 | -93.7096 | 8 | 05/30/2013 |  | Vertical | 613EC014 | 18370 | Decagon Moisture Sensor
EC | 12/29/2023 | Moisture | Decagon TE and 5TE | Static | Moisture - Conductivity | Ohm-units | EC_VALUES | 613-DS-2013 | 613 | 15 | 118780 | -12 | 45.2616 | -93.7096 | 8 | 05/30/2013 |  | Vertical | 613EC015 | 18370 | Decagon Moisture Sensor
EC | 12/29/2023 | Moisture | Decagon TE and 5TE | Static | Moisture - Conductivity | Ohm-units | EC_VALUES | 613-D-2013 | 613 | 16 | 118780 | -10 | 45.2616 | -93.7096 | 8 | 05/30/2013 |  | Vertical | 613EC016 | 18370 | Decagon Moisture Sensor
EC | 12/29/2023 | Moisture | Decagon TE and 5TE | Static | Moisture - Conductivity | Ohm-units | EC_VALUES | 613-D-2013 | 613 | 17 | 118788 | -10 | 45.2616 | -93.7095 | 8 | 05/30/2013 |  | Vertical | 613EC017 | 18370 | Decagon Moisture Sensor
EC | 12/29/2023 | Moisture | Decagon TE and 5TE | Static | Moisture - Conductivity | Ohm-units | EC_VALUES | 613-DS-2013 | 613 | 18 | 118795 | -23 | 45.2616 | -93.7095 | 14 | 05/30/2013 |  | Vertical | 613EC018 | 18366 | Decagon Moisture Sensor
EC | 12/29/2023 | Moisture | Decagon TE and 5TE | Static | Moisture - Conductivity | Ohm-units | EC_VALUES | 613-DS-2013 | 613 | 19 | 118795 | -12 | 45.2616 | -93.7095 | 8 | 05/30/2013 |  | Vertical | 613EC019 | 18370 | Decagon Moisture Sensor
EC | 12/29/2023 | Moisture | Decagon TE and 5TE | Static | Moisture - Conductivity | Ohm-units | EC_VALUES | 613-D-2013 | 613 | 20 | 118795 | -10 | 45.2616 | -93.7095 | 8 | 05/30/2013 |  | Vertical | 613EC020 | 18370 | Decagon Moisture Sensor
CE | 12/29/2023 | Strain | Tokyo Sokki PML-60 | Dynamic | Pavement Strain | Microstrain |  | 613-D-2013 | 613 | 1 | 118562.5 | -11.7 | 45.262 | -93.7102 | 0.5 | 05/30/2013 |  | Longitudinal | 613CE001 | 18374 | Concrete Embedment Strain Gauge
CE | 12/29/2023 | Strain | Tokyo Sokki PML-60 | Dynamic | Pavement Strain | Microstrain |  | 613-D-2013 | 613 | 2 | 118562.5 | -11.7 | 45.262 | -93.7102 | 7 | 05/30/2013 |  | Longitudinal | 613CE002 | 18374 | Concrete Embedment Strain Gauge
CE | 12/29/2023 | Strain | Tokyo Sokki PML-60 | Dynamic | Pavement Strain | Microstrain |  | 613-D-2013 | 613 | 3 | 118568 | -11.7 | 45.262 | -93.7102 | 0.5 | 05/30/2013 |  | Longitudinal | 613CE003 | 18374 | Concrete Embedment Strain Gauge
CE | 12/29/2023 | Strain | Tokyo Sokki PML-60 | Dynamic | Pavement Strain | Microstrain |  | 613-D-2013 | 613 | 4 | 118568 | -11.7 | 45.262 | -93.7102 | 7 | 05/30/2013 |  | Longitudinal | 613CE004 | 18374 | Concrete Embedment Strain Gauge
CE | 12/29/2023 | Strain | Tokyo Sokki PML-60 | Dynamic | Pavement Strain | Microstrain |  | 613-D-2013 | 613 | 5 | 118568 | -10 | 45.262 | -93.7102 | 0.5 | 05/30/2013 |  | Diagonal | 613CE005 | 18374 | Concrete Embedment Strain Gauge
CE | 12/29/2023 | Strain | Tokyo Sokki PML-60 | Dynamic | Pavement Strain | Microstrain |  | 613-D-2013 | 613 | 6 | 118568 | -10 | 45.262 | -93.7102 | 7 | 05/30/2013 |  | Diagonal | 613CE006 | 18374 | Concrete Embedment Strain Gauge
CE | 12/29/2023 | Strain | Tokyo Sokki PML-60 | Dynamic | Pavement Strain | Microstrain |  | 613-D-2013 | 613 | 7 | 118569.7 | -10 | 45.262 | -93.7102 | 0.5 | 05/30/2013 |  | Transverse | 613CE007 | 18374 | Concrete Embedment Strain Gauge
CE | 12/29/2023 | Strain | Tokyo Sokki PML-60 | Dynamic | Pavement Strain | Microstrain |  | 613-D-2013 | 613 | 8 | 118570 | -10 | 45.262 | -93.7102 | 7 | 05/30/2013 |  | Transverse | 613CE008 | 18374 | Concrete Embedment Strain Gauge
RW | 12/29/2023 | Strain | Geokon VCE 4200 | Static | Temperature - Resistance | Ohm-units | RW_VALUES | 613-D-2013 | 613 | 1 | 118547.5 | -7.5 | 45.262 | -93.7103 | 0.75 | 05/30/2013 |  | Longitudinal | 613RW001 | 18374 | Vibrating Wire Strain Sensor
RW | 12/29/2023 | Strain | Geokon VCE 4200 | Static | Temperature - Resistance | Ohm-units | RW_VALUES | 613-D-2013 | 613 | 2 | 118547.5 | -7.5 | 45.262 | -93.7103 | 6.25 | 05/30/2013 |  | Longitudinal | 613RW002 | 18374 | Vibrating Wire Strain Sensor
RW | 12/29/2023 | Strain | Geokon VCE 4200 | Static | Temperature - Resistance | Ohm-units | RW_VALUES | 613-D-2013 | 613 | 3 | 118553 | -11.7 | 45.262 | -93.7103 | 0.75 | 05/30/2013 |  | Longitudinal | 613RW003 | 18374 | Vibrating Wire Strain Sensor
RW | 12/29/2023 | Strain | Geokon VCE 4200 | Static | Temperature - Resistance | Ohm-units | RW_VALUES | 613-D-2013 | 613 | 4 | 118553 | -11.7 | 45.262 | -93.7103 | 6.25 | 05/30/2013 |  | Longitudinal | 613RW004 | 18374 | Vibrating Wire Strain Sensor
RW | 12/29/2023 | Strain | Geokon VCE 4200 | Static | Temperature - Resistance | Ohm-units | RW_VALUES | 613-D-2013 | 613 | 5 | 118554 | -7.5 | 45.262 | -93.7103 | 0.75 | 05/30/2013 |  | Longitudinal | 613RW005 | 18374 | Vibrating Wire Strain Sensor
RW | 12/29/2023 | Strain | Geokon VCE 4200 | Static | Temperature - Resistance | Ohm-units | RW_VALUES | 613-D-2013 | 613 | 6 | 118554 | -7.5 | 45.262 | -93.7103 | 6.25 | 05/30/2013 |  | Longitudinal | 613RW006 | 18374 | Vibrating Wire Strain Sensor
RW | 12/29/2023 | Strain | Geokon VCE 4200 | Static | Temperature - Resistance | Ohm-units | RW_VALUES | 613-D-2013 | 613 | 7 | 118554.7 | -10 | 45.262 | -93.7103 | 0.75 | 05/30/2013 |  | Transverse | 613RW007 | 18374 | Vibrating Wire Strain Sensor
RW | 12/29/2023 | Strain | Geokon VCE 4200 | Static | Temperature - Resistance | Ohm-units | RW_VALUES | 613-D-2013 | 613 | 8 | 118554.7 | -10 | 45.262 | -93.7103 | 6.25 | 05/30/2013 |  | Transverse | 613RW008 | 18374 | Vibrating Wire Strain Sensor
RW | 12/29/2023 | Strain | Geokon VCE 4200 | Static | Temperature - Resistance | Ohm-units | RW_VALUES | 613-D-2013 | 613 | 239 | 118780.5 | 0 | 45.2616 | -93.7096 | 15.5 | 05/30/2013 |  | Vertical | 613RW239 | 18362 | Vibrating Wire Strain Sensor
RW | 12/29/2023 | Strain | Geokon VCE 4200 | Static | Temperature - Resistance | Ohm-units | RW_VALUES | 613-D-2013 | 613 | 240 | 118780.5 | 0 | 45.2616 | -93.7096 | 18 | 05/30/2013 |  | Vertical | 613RW240 | 18362 | Vibrating Wire Strain Sensor
HC | 12/29/2023 | Joint Opening | Tokyo Sokki TML PI-5 | Static | Joint Movement | Millimeters | HC_VALUES | 613-D-2013 | 613 | 1 | 118540 | -10 | 45.262 | -93.7103 | 1 | 05/30/2013 |  | Longitudinal | 613HC001 | 18374 | Horizontal Clip Gauge
HC | 12/29/2023 | Joint Opening | Tokyo Sokki TML PI-5 | Static | Joint Movement | Millimeters | HC_VALUES | 613-D-2013 | 613 | 2 | 118540 | -10 | 45.262 | -93.7103 | 6.5 | 05/30/2013 |  | Longitudinal | 613HC002 | 18374 | Horizontal Clip Gauge
HC | 12/29/2023 | Joint Opening | Tokyo Sokki TML PI-5 | Static | Joint Movement | Millimeters | HC_VALUES | 613-D-2013 | 613 | 3 | 118540 | -2 | 45.262 | -93.7103 | 1 | 05/30/2013 |  | Longitudinal | 613HC003 | 18374 | Horizontal Clip Gauge
HC | 12/29/2023 | Joint Opening | Tokyo Sokki TML PI-5 | Static | Joint Movement | Millimeters | HC_VALUES | 613-D-2013 | 613 | 4 | 118540 | -2 | 45.262 | -93.7103 | 6.5 | 05/30/2013 |  | Longitudinal | 613HC004 | 18374 | Horizontal Clip Gauge
HV | 12/29/2023 | Joint Opening | Tokyo Sokki TML PI-5 | Dynamic | Joint Movement | Millivolts | HV_VALUES | 613-D-2013 | 613 | 1 | 118540 | -10 | 45.262 | -93.7103 | 1 | 05/30/2013 |  | Longitudinal | 613HV001 | 18374 | Horizontal Clip Gauge
HV | 12/29/2023 | Joint Opening | Tokyo Sokki TML PI-5 | Dynamic | Joint Movement | Millivolts | HV_VALUES | 613-D-2013 | 613 | 2 | 118540 | -10 | 45.262 | -93.7103 | 6.5 | 05/30/2013 |  | Longitudinal | 613HV002 | 18374 | Horizontal Clip Gauge
HV | 12/29/2023 | Joint Opening | Tokyo Sokki TML PI-5 | Dynamic | Joint Movement | Millivolts | HV_VALUES | 613-D-2013 | 613 | 3 | 118540 | -2 | 45.262 | -93.7103 | 1 | 05/30/2013 |  | Longitudinal | 613HV003 | 18374 | Horizontal Clip Gauge
HV | 12/29/2023 | Joint Opening | Tokyo Sokki TML PI-5 | Dynamic | Joint Movement | Millivolts | HV_VALUES | 613-D-2013 | 613 | 4 | 118540 | -2 | 45.262 | -93.7103 | 6.5 | 05/30/2013 |  | Longitudinal | 613HV004 | 18374 | Horizontal Clip Gauge
FW | 12/29/2023 | Strain | Geokon VCE 4200 | Static | Pavement Strain - Frequency Response | hertz(Hz) | FW_VALUES | 613-D-2013 | 613 | 1 | 118547.5 | -7.5 | 45.262 | -93.7103 | 0.75 | 05/30/2013 |  | Longitudinal | 613FW001 | 18374 | Vibrating Wire Strain Sensor
FW | 12/29/2023 | Strain | Geokon VCE 4200 | Static | Pavement Strain - Frequency Response | hertz(Hz) | FW_VALUES | 613-D-2013 | 613 | 2 | 118547.5 | -7.5 | 45.262 | -93.7103 | 6.25 | 05/30/2013 |  | Longitudinal | 613FW002 | 18374 | Vibrating Wire Strain Sensor
FW | 12/29/2023 | Strain | Geokon VCE 4200 | Static | Pavement Strain - Frequency Response | hertz(Hz) | FW_VALUES | 613-D-2013 | 613 | 3 | 118553 | -11.7 | 45.262 | -93.7103 | 0.75 | 05/30/2013 |  | Longitudinal | 613FW003 | 18374 | Vibrating Wire Strain Sensor
FW | 12/29/2023 | Strain | Geokon VCE 4200 | Static | Pavement Strain - Frequency Response | hertz(Hz) | FW_VALUES | 613-D-2013 | 613 | 4 | 118553 | -11.7 | 45.262 | -93.7103 | 6.25 | 05/30/2013 |  | Longitudinal | 613FW004 | 18374 | Vibrating Wire Strain Sensor
FW | 12/29/2023 | Strain | Geokon VCE 4200 | Static | Pavement Strain - Frequency Response | hertz(Hz) | FW_VALUES | 613-D-2013 | 613 | 5 | 118554 | -7.5 | 45.262 | -93.7103 | 0.75 | 05/30/2013 |  | Longitudinal | 613FW005 | 18374 | Vibrating Wire Strain Sensor
FW | 12/29/2023 | Strain | Geokon VCE 4200 | Static | Pavement Strain - Frequency Response | hertz(Hz) | FW_VALUES | 613-D-2013 | 613 | 6 | 118554 | -7.5 | 45.262 | -93.7103 | 6.25 | 05/30/2013 |  | Longitudinal | 613FW006 | 18374 | Vibrating Wire Strain Sensor
FW | 12/29/2023 | Strain | Geokon VCE 4200 | Static | Pavement Strain - Frequency Response | hertz(Hz) | FW_VALUES | 613-D-2013 | 613 | 7 | 118554.7 | -10 | 45.262 | -93.7103 | 0.75 | 05/30/2013 |  | Transverse | 613FW007 | 18374 | Vibrating Wire Strain Sensor
FW | 12/29/2023 | Strain | Geokon VCE 4200 | Static | Pavement Strain - Frequency Response | hertz(Hz) | FW_VALUES | 613-D-2013 | 613 | 8 | 118554.7 | -10 | 45.262 | -93.7103 | 6.25 | 05/30/2013 |  | Transverse | 613FW008 | 18374 | Vibrating Wire Strain Sensor
TC | 12/29/2023 | Temperature | Fabricated | Static | Temperature | Degrees C | TC_VALUES | 613-D-2013 | 613 | 20 | 118548 | -6 | 45.262 | -93.7103 | 60 | 05/30/2013 |  | Horizontal | 613TC020 | 18362 | Thermocouple
VW | 12/29/2023 | Strain | Geokon VCE 4200 | Static | Pavement strain | Microstrain | VW_VALUES | 613-D-2013 | 613 | 1 | 118547.5 | -7.5 | 45.262 | -93.7103 | 0.75 | 05/30/2013 |  | Longitudinal | 613VW001 | 18374 | Vibrating Wire Strain Sensor
VW | 12/29/2023 | Strain | Geokon VCE 4200 | Static | Pavement strain | Microstrain | VW_VALUES | 613-D-2013 | 613 | 2 | 118547.5 | -7.5 | 45.262 | -93.7103 | 6.25 | 05/30/2013 |  | Longitudinal | 613VW002 | 18374 | Vibrating Wire Strain Sensor
VW | 12/29/2023 | Strain | Geokon VCE 4200 | Static | Pavement strain | Microstrain | VW_VALUES | 613-D-2013 | 613 | 3 | 118553 | -11.7 | 45.262 | -93.7103 | 0.75 | 05/30/2013 |  | Longitudinal | 613VW003 | 18374 | Vibrating Wire Strain Sensor
VW | 12/29/2023 | Strain | Geokon VCE 4200 | Static | Pavement strain | Microstrain | VW_VALUES | 613-D-2013 | 613 | 4 | 118553 | -11.7 | 45.262 | -93.7103 | 6.25 | 05/30/2013 |  | Longitudinal | 613VW004 | 18374 | Vibrating Wire Strain Sensor
VW | 12/29/2023 | Strain | Geokon VCE 4200 | Static | Pavement strain | Microstrain | VW_VALUES | 613-D-2013 | 613 | 5 | 118554 | -7.5 | 45.262 | -93.7103 | 0.75 | 05/30/2013 |  | Longitudinal | 613VW005 | 18374 | Vibrating Wire Strain Sensor
VW | 12/29/2023 | Strain | Geokon VCE 4200 | Static | Pavement strain | Microstrain | VW_VALUES | 613-D-2013 | 613 | 6 | 118554 | -7.5 | 45.262 | -93.7103 | 6.25 | 05/30/2013 |  | Longitudinal | 613VW006 | 18374 | Vibrating Wire Strain Sensor
VW | 12/29/2023 | Strain | Geokon VCE 4200 | Static | Pavement strain | Microstrain | VW_VALUES | 613-D-2013 | 613 | 7 | 118554.7 | -10 | 45.262 | -93.7103 | 0.75 | 05/30/2013 |  | Transverse | 613VW007 | 18374 | Vibrating Wire Strain Sensor
VW | 12/29/2023 | Strain | Geokon VCE 4200 | Static | Pavement strain | Microstrain | VW_VALUES | 613-D-2013 | 613 | 8 | 118554.7 | -10 | 45.262 | -93.7103 | 6.25 | 05/30/2013 |  | Transverse | 613VW008 | 18374 | Vibrating Wire Strain Sensor
TC | 12/29/2023 | Temperature | Fabricated | Static | Temperature | Degrees C | TC_VALUES | 613-D-2013 | 613 | 1 | 118765.5 | -11.7 | 45.2617 | -93.7096 | 0.5 | 05/30/2013 |  | Horizontal | 613TC001 | 18374 | Thermocouple
XV | 12/29/2023 | Temperature | Geokon VCE 4200 | Static | Temperature | Degrees C | XV_VALUES | 705-D-2017 | 705 | 1 | 112929 | -7.06 | 45.2714 | -93.7276 | 0.75 | 09/05/2017 | 09/30/2020 | Horizontal | 705XV001 | 20155 | Vibrating Wire Strain Temperature
XV | 12/29/2023 | Temperature | Geokon VCE 4200 | Static | Temperature | Degrees C | XV_VALUES | 705-D-2017 | 705 | 2 | 112929 | -7.06 | 45.2714 | -93.7276 | 4.5 | 09/05/2017 | 09/30/2020 | Horizontal | 705XV002 | 20155 | Vibrating Wire Strain Temperature
XV | 12/29/2023 | Temperature | Geokon VCE 4200 | Static | Temperature | Degrees C | XV_VALUES | 705-D-2017 | 705 | 3 | 112934 | -8.95 | 45.2714 | -93.7276 | 0.75 | 09/05/2017 | 09/30/2020 | Horizontal | 705XV003 | 20155 | Vibrating Wire Strain Temperature
XV | 12/29/2023 | Temperature | Geokon VCE 4200 | Static | Temperature | Degrees C | XV_VALUES | 705-D-2017 | 705 | 4 | 112934 | -8.95 | 45.2714 | -93.7276 | 4.5 | 09/05/2017 | 09/30/2020 | Horizontal | 705XV004 | 20155 | Vibrating Wire Strain Temperature
XV | 12/29/2023 | Temperature | Geokon VCE 4200 | Static | Temperature | Degrees C | XV_VALUES | 705-D-2017 | 705 | 5 | 112940.9 | -7.11 | 45.2714 | -93.7275 | 0.75 | 09/05/2017 | 09/30/2020 | Horizontal | 705XV005 | 20155 | Vibrating Wire Strain Temperature
XV | 12/29/2023 | Temperature | Geokon VCE 4200 | Static | Temperature | Degrees C | XV_VALUES | 705-D-2017 | 705 | 6 | 112940.9 | -7.11 | 45.2714 | -93.7275 | 4.5 | 09/05/2017 | 09/30/2020 | Horizontal | 705XV006 | 20155 | Vibrating Wire Strain Temperature
XV | 12/29/2023 | Temperature | Geokon VCE 4200 | Static | Temperature | Degrees C | XV_VALUES | 705-D-2017 | 705 | 7 | 112945.9 | -8.9 | 45.2714 | -93.7275 | 0.75 | 09/05/2017 | 09/30/2020 | Horizontal | 705XV007 | 20155 | Vibrating Wire Strain Temperature
XV | 12/29/2023 | Temperature | Geokon VCE 4200 | Static | Temperature | Degrees C | XV_VALUES | 705-D-2017 | 705 | 8 | 112945.9 | -8.9 | 45.2714 | -93.7275 | 4.5 | 09/05/2017 | 09/30/2020 | Horizontal | 705XV008 | 20155 | Vibrating Wire Strain Temperature
VW | 12/29/2023 | Strain | Geokon VCE 4200 | Static | Pavement strain | Microstrain | VW_VALUES | 705-D-2017 | 705 | 1 | 112929 | -7.06 | 45.2714 | -93.7276 | 0.75 | 09/05/2017 | 09/30/2020 | Longitudinal | 705VW001 | 20155 | Vibrating Wire Strain Sensor
VW | 12/29/2023 | Strain | Geokon VCE 4200 | Static | Pavement strain | Microstrain | VW_VALUES | 705-D-2017 | 705 | 2 | 112929 | -7.06 | 45.2714 | -93.7276 | 4.5 | 09/05/2017 | 09/30/2020 | Longitudinal | 705VW002 | 20155 | Vibrating Wire Strain Sensor
VW | 12/29/2023 | Strain | Geokon VCE 4200 | Static | Pavement strain | Microstrain | VW_VALUES | 705-D-2017 | 705 | 3 | 112934 | -8.95 | 45.2714 | -93.7276 | 0.75 | 09/05/2017 | 09/30/2020 | Transverse | 705VW003 | 20155 | Vibrating Wire Strain Sensor
VW | 12/29/2023 | Strain | Geokon VCE 4200 | Static | Pavement strain | Microstrain | VW_VALUES | 705-D-2017 | 705 | 4 | 112934 | -8.95 | 45.2714 | -93.7276 | 4.5 | 09/05/2017 | 09/30/2020 | Transverse | 705VW004 | 20155 | Vibrating Wire Strain Sensor
VW | 12/29/2023 | Strain | Geokon VCE 4200 | Static | Pavement strain | Microstrain | VW_VALUES | 705-D-2017 | 705 | 5 | 112940.9 | -7.11 | 45.2714 | -93.7275 | 0.75 | 09/05/2017 | 09/30/2020 | Longitudinal | 705VW005 | 20155 | Vibrating Wire Strain Sensor
VW | 12/29/2023 | Strain | Geokon VCE 4200 | Static | Pavement strain | Microstrain | VW_VALUES | 705-D-2017 | 705 | 6 | 112940.9 | -7.11 | 45.2714 | -93.7275 | 4.5 | 09/05/2017 | 09/30/2020 | Longitudinal | 705VW006 | 20155 | Vibrating Wire Strain Sensor
VW | 12/29/2023 | Strain | Geokon VCE 4200 | Static | Pavement strain | Microstrain | VW_VALUES | 705-D-2017 | 705 | 7 | 112945.9 | -8.9 | 45.2714 | -93.7275 | 0.75 | 09/05/2017 | 09/30/2020 | Transverse | 705VW007 | 20155 | Vibrating Wire Strain Sensor
VW | 12/29/2023 | Strain | Geokon VCE 4200 | Static | Pavement strain | Microstrain | VW_VALUES | 705-D-2017 | 705 | 8 | 112945.9 | -8.9 | 45.2714 | -93.7275 | 4.5 | 09/05/2017 | 09/30/2020 | Transverse | 705VW008 | 20155 | Vibrating Wire Strain Sensor
TC | 12/29/2023 | Temperature | Fabricated | Static | Temperature | Degrees C | TC_VALUES | 705-D-2017 | 705 | 1 | 112936.5 | -13.58 | 45.2714 | -93.7275 | 0.5 | 09/05/2017 | 09/30/2020 | Horizontal | 705TC001 | 20155 | Thermocouple
TC | 12/29/2023 | Temperature | Fabricated | Static | Temperature | Degrees C | TC_VALUES | 705-D-2017 | 705 | 2 | 112936.5 | -13.58 | 45.2714 | -93.7275 | 2.5 | 09/05/2017 | 09/30/2020 | Horizontal | 705TC002 | 20155 | Thermocouple
TC | 12/29/2023 | Temperature | Fabricated | Static | Temperature | Degrees C | TC_VALUES | 705-D-2017 | 705 | 3 | 112936.5 | -13.58 | 45.2714 | -93.7275 | 4.5 | 09/05/2017 | 09/30/2020 | Horizontal | 705TC003 | 20155 | Thermocouple
TC | 12/29/2023 | Temperature | Fabricated | Static | Temperature | Degrees C | TC_VALUES | 705-D-2017 | 705 | 4 | 112936.5 | -13.58 | 45.2714 | -93.7275 | 5.5 | 09/05/2017 | 09/30/2020 | Horizontal | 705TC004 | 20152 | Thermocouple
TC | 12/29/2023 | Temperature | Fabricated | Static | Temperature | Degrees C | TC_VALUES | 705-D-2017 | 705 | 5 | 112936.5 | -13.58 | 45.2714 | -93.7275 | 8.75 | 09/05/2017 | 09/30/2020 | Horizontal | 705TC005 | 20152 | Thermocouple
TC | 12/29/2023 | Temperature | Fabricated | Static | Temperature | Degrees C | TC_VALUES | 705-D-2017 | 705 | 6 | 112936.5 | -13.58 | 45.2714 | -93.7275 | 12 | 09/05/2017 | 09/30/2020 | Horizontal | 705TC006 | 20152 | Thermocouple
TC | 12/29/2023 | Temperature | Fabricated | Static | Temperature | Degrees C | TC_VALUES | 705-D-2017 | 705 | 7 | 112936.5 | -13.58 | 45.2714 | -93.7275 | 13 | 09/05/2017 | 09/30/2020 | Horizontal | 705TC007 | 20152 | Thermocouple
TC | 12/29/2023 | Temperature | Fabricated | Static | Temperature | Degrees C | TC_VALUES | 705-D-2017 | 705 | 8 | 112936.5 | -13.58 | 45.2714 | -93.7275 | 16 | 09/05/2017 | 09/30/2020 | Horizontal | 705TC008 | 20152 | Thermocouple
RW | 12/29/2023 | Strain | Geokon VCE 4200 | Static | Temperature - Resistance | Ohm-units | RW_VALUES | 705-D-2017 | 705 | 1 | 112929 | -7.06 | 45.2714 | -93.7276 | 0.75 | 09/05/2017 | 09/30/2020 | Longitudinal | 705RW001 | 20155 | Vibrating Wire Strain Sensor
RW | 12/29/2023 | Strain | Geokon VCE 4200 | Static | Temperature - Resistance | Ohm-units | RW_VALUES | 705-D-2017 | 705 | 2 | 112929 | -7.06 | 45.2714 | -93.7276 | 4.5 | 09/05/2017 | 09/30/2020 | Longitudinal | 705RW002 | 20155 | Vibrating Wire Strain Sensor
RW | 12/29/2023 | Strain | Geokon VCE 4200 | Static | Temperature - Resistance | Ohm-units | RW_VALUES | 705-D-2017 | 705 | 3 | 112934 | -8.95 | 45.2714 | -93.7276 | 0.75 | 09/05/2017 | 09/30/2020 | Transverse | 705RW003 | 20155 | Vibrating Wire Strain Sensor
RW | 12/29/2023 | Strain | Geokon VCE 4200 | Static | Temperature - Resistance | Ohm-units | RW_VALUES | 705-D-2017 | 705 | 4 | 112934 | -8.95 | 45.2714 | -93.7276 | 4.5 | 09/05/2017 | 09/30/2020 | Transverse | 705RW004 | 20155 | Vibrating Wire Strain Sensor
RW | 12/29/2023 | Strain | Geokon VCE 4200 | Static | Temperature - Resistance | Ohm-units | RW_VALUES | 705-D-2017 | 705 | 5 | 112940.9 | -7.11 | 45.2714 | -93.7275 | 0.75 | 09/05/2017 | 09/30/2020 | Longitudinal | 705RW005 | 20155 | Vibrating Wire Strain Sensor
RW | 12/29/2023 | Strain | Geokon VCE 4200 | Static | Temperature - Resistance | Ohm-units | RW_VALUES | 705-D-2017 | 705 | 6 | 112940.9 | -7.11 | 45.2714 | -93.7275 | 4.5 | 09/05/2017 | 09/30/2020 | Longitudinal | 705RW006 | 20155 | Vibrating Wire Strain Sensor
RW | 12/29/2023 | Strain | Geokon VCE 4200 | Static | Temperature - Resistance | Ohm-units | RW_VALUES | 705-D-2017 | 705 | 7 | 112945.9 | -8.9 | 45.2714 | -93.7275 | 0.75 | 09/05/2017 | 09/30/2020 | Transverse | 705RW007 | 20155 | Vibrating Wire Strain Sensor
RW | 12/29/2023 | Strain | Geokon VCE 4200 | Static | Temperature - Resistance | Ohm-units | RW_VALUES | 705-D-2017 | 705 | 8 | 112945.9 | -8.9 | 45.2714 | -93.7275 | 4.5 | 09/05/2017 | 09/30/2020 | Transverse | 705RW008 | 20155 | Vibrating Wire Strain Sensor
JO | 12/29/2023 | PCC Joint Opening | Midori LP - 20FBS - 3 | Static | Joint Movement | Millivolts | JO_VALUES | 705-D-2017 | 705 | 3 | 112971.3 | -6 | 45.2713 | -93.7274 | 3.3 | 10/16/2017 | 09/30/2020 | Longitudinal | 705JO003 | 20155 | Joint Opening Potentiometer
FW | 12/29/2023 | Strain | Geokon VCE 4200 | Static | Pavement Strain - Frequency Response | hertz(Hz) | FW_VALUES | 705-D-2017 | 705 | 1 | 112929 | -7.06 | 45.2714 | -93.7276 | 0.75 | 09/05/2017 | 09/30/2020 | Longitudinal | 705FW001 | 20155 | Vibrating Wire Strain Sensor
FW | 12/29/2023 | Strain | Geokon VCE 4200 | Static | Pavement Strain - Frequency Response | hertz(Hz) | FW_VALUES | 705-D-2017 | 705 | 2 | 112929 | -7.06 | 45.2714 | -93.7276 | 4.5 | 09/05/2017 | 09/30/2020 | Longitudinal | 705FW002 | 20155 | Vibrating Wire Strain Sensor
FW | 12/29/2023 | Strain | Geokon VCE 4200 | Static | Pavement Strain - Frequency Response | hertz(Hz) | FW_VALUES | 705-D-2017 | 705 | 3 | 112934 | -8.95 | 45.2714 | -93.7276 | 0.75 | 09/05/2017 | 09/30/2020 | Transverse | 705FW003 | 20155 | Vibrating Wire Strain Sensor
FW | 12/29/2023 | Strain | Geokon VCE 4200 | Static | Pavement Strain - Frequency Response | hertz(Hz) | FW_VALUES | 705-D-2017 | 705 | 4 | 112934 | -8.95 | 45.2714 | -93.7276 | 4.5 | 09/05/2017 | 09/30/2020 | Transverse | 705FW004 | 20155 | Vibrating Wire Strain Sensor
FW | 12/29/2023 | Strain | Geokon VCE 4200 | Static | Pavement Strain - Frequency Response | hertz(Hz) | FW_VALUES | 705-D-2017 | 705 | 5 | 112940.9 | -7.11 | 45.2714 | -93.7275 | 0.75 | 09/05/2017 | 09/30/2020 | Longitudinal | 705FW005 | 20155 | Vibrating Wire Strain Sensor
FW | 12/29/2023 | Strain | Geokon VCE 4200 | Static | Pavement Strain - Frequency Response | hertz(Hz) | FW_VALUES | 705-D-2017 | 705 | 6 | 112940.9 | -7.11 | 45.2714 | -93.7275 | 4.5 | 09/05/2017 | 09/30/2020 | Longitudinal | 705FW006 | 20155 | Vibrating Wire Strain Sensor
FW | 12/29/2023 | Strain | Geokon VCE 4200 | Static | Pavement Strain - Frequency Response | hertz(Hz) | FW_VALUES | 705-D-2017 | 705 | 7 | 112945.9 | -8.9 | 45.2714 | -93.7275 | 0.75 | 09/05/2017 | 09/30/2020 | Transverse | 705FW007 | 20155 | Vibrating Wire Strain Sensor
FW | 12/29/2023 | Strain | Geokon VCE 4200 | Static | Pavement Strain - Frequency Response | hertz(Hz) | FW_VALUES | 705-D-2017 | 705 | 8 | 112945.9 | -8.9 | 45.2714 | -93.7275 | 4.5 | 09/05/2017 | 09/30/2020 | Transverse | 705FW008 | 20155 | Vibrating Wire Strain Sensor
CE | 12/29/2023 | Strain | Tokyo Sokki PML-60 | Dynamic | Pavement Strain | Microstrain |  | 705-D-2017 | 705 | 5 | 112968 | -13.14 | 45.2714 | -93.7274 | 0.75 | 09/05/2017 | 09/30/2020 | Longitudinal | 705CE005 | 20155 | Concrete Embedment Strain Gauge
CE | 12/29/2023 | Strain | Tokyo Sokki PML-60 | Dynamic | Pavement Strain | Microstrain |  | 705-D-2017 | 705 | 6 | 112968 | -13.14 | 45.2714 | -93.7274 | 4.5 | 09/05/2017 | 09/30/2020 | Longitudinal | 705CE006 | 20155 | Concrete Embedment Strain Gauge
CE | 12/29/2023 | Strain | Tokyo Sokki PML-60 | Dynamic | Pavement Strain | Microstrain |  | 705-D-2017 | 705 | 7 | 112969.9 | -8.81 | 45.2713 | -93.7274 | 0.75 | 09/05/2017 | 09/30/2020 | Transverse | 705CE007 | 20155 | Concrete Embedment Strain Gauge
CE | 12/29/2023 | Strain | Tokyo Sokki PML-60 | Dynamic | Pavement Strain | Microstrain |  | 705-D-2017 | 705 | 8 | 112969.9 | -8.81 | 45.2713 | -93.7274 | 4.5 | 09/05/2017 | 09/30/2020 | Transverse | 705CE008 | 20155 | Concrete Embedment Strain Gauge
CE | 12/29/2023 | Strain | Tokyo Sokki PML-60 | Dynamic | Pavement Strain | Microstrain |  | 705-D-2017 | 705 | 1 | 112956 | -13.15 | 45.2714 | -93.7275 | 0.75 | 09/05/2017 | 09/30/2020 | Longitudinal | 705CE001 | 20155 | Concrete Embedment Strain Gauge
CE | 12/29/2023 | Strain | Tokyo Sokki PML-60 | Dynamic | Pavement Strain | Microstrain |  | 705-D-2017 | 705 | 2 | 112956 | -13.15 | 45.2714 | -93.7275 | 4.5 | 09/05/2017 | 09/30/2020 | Longitudinal | 705CE002 | 20155 | Concrete Embedment Strain Gauge
CE | 12/29/2023 | Strain | Tokyo Sokki PML-60 | Dynamic | Pavement Strain | Microstrain |  | 705-D-2017 | 705 | 3 | 112957.9 | -8.89 | 45.2714 | -93.7275 | 0.75 | 09/05/2017 | 09/30/2020 | Transverse | 705CE003 | 20155 | Concrete Embedment Strain Gauge
CE | 12/29/2023 | Strain | Tokyo Sokki PML-60 | Dynamic | Pavement Strain | Microstrain |  | 705-D-2017 | 705 | 4 | 112957.9 | -8.89 | 45.2714 | -93.7275 | 4.5 | 09/05/2017 | 09/30/2020 | Transverse | 705CE004 | 20155 | Concrete Embedment Strain Gauge
XV | 12/29/2023 | Temperature | Geokon VCE 4200 | Static | Temperature | Degrees C | XV_VALUES | 706-D-2017 | 706 | 1 | 113554 | -3.05 | 45.2704 | -93.7257 | 0.75 | 06/29/2017 | 05/01/2022 | Horizontal | 706XV001 | 20206 | Vibrating Wire Strain Temperature
CE | 12/29/2023 | Strain | Tokyo Sokki PML-60 | Dynamic | Pavement Strain | Microstrain |  | 706-D-2017 | 706 | 4 | 113554.1 | -9.02 | 45.2704 | -93.7256 | 4.5 | 06/29/2017 | 05/01/2022 | Transverse | 706CE004 | 20206 | Concrete Embedment Strain Gauge
XV | 12/29/2023 | Temperature | Geokon VCE 4200 | Static | Temperature | Degrees C | XV_VALUES | 706-D-2017 | 706 | 3 | 113554 | -9.1 | 45.2704 | -93.7256 | 0.75 | 06/29/2017 | 05/01/2022 | Horizontal | 706XV003 | 20206 | Vibrating Wire Strain Temperature
XV | 12/29/2023 | Temperature | Geokon VCE 4200 | Static | Temperature | Degrees C | XV_VALUES | 706-D-2017 | 706 | 4 | 113554 | -9.1 | 45.2704 | -93.7256 | 4.5 | 06/29/2017 | 05/01/2022 | Horizontal | 706XV004 | 20206 | Vibrating Wire Strain Temperature
VW | 12/29/2023 | Strain | Geokon VCE 4200 | Static | Pavement strain | Microstrain | VW_VALUES | 706-D-2017 | 706 | 1 | 113554 | -3.05 | 45.2704 | -93.7257 | 0.75 | 06/29/2017 | 05/01/2022 | Longitudinal | 706VW001 | 20206 | Vibrating Wire Strain Sensor
VW | 12/29/2023 | Strain | Geokon VCE 4200 | Static | Pavement strain | Microstrain | VW_VALUES | 706-D-2017 | 706 | 2 | 113554 | -3.05 | 45.2704 | -93.7257 | 4.5 | 06/29/2017 | 05/01/2022 | Longitudinal | 706VW002 | 20206 | Vibrating Wire Strain Sensor
VW | 12/29/2023 | Strain | Geokon VCE 4200 | Static | Pavement strain | Microstrain | VW_VALUES | 706-D-2017 | 706 | 3 | 113554 | -9.1 | 45.2704 | -93.7256 | 0.75 | 06/29/2017 | 05/01/2022 | Transverse | 706VW003 | 20206 | Vibrating Wire Strain Sensor
VW | 12/29/2023 | Strain | Geokon VCE 4200 | Static | Pavement strain | Microstrain | VW_VALUES | 706-D-2017 | 706 | 4 | 113554 | -9.1 | 45.2704 | -93.7256 | 4.5 | 06/29/2017 | 05/01/2022 | Transverse | 706VW004 | 20206 | Vibrating Wire Strain Sensor
XV | 12/29/2023 | Temperature | Geokon VCE 4200 | Static | Temperature | Degrees C | XV_VALUES | 706-D-2017 | 706 | 2 | 113554 | -3.05 | 45.2704 | -93.7257 | 4.5 | 06/29/2017 | 05/01/2022 | Horizontal | 706XV002 | 20206 | Vibrating Wire Strain Temperature
CE | 12/29/2023 | Strain | Tokyo Sokki PML-60 | Dynamic | Pavement Strain | Microstrain |  | 706-D-2017 | 706 | 3 | 113554.1 | -9.02 | 45.2704 | -93.7256 | 0.75 | 06/29/2017 | 05/01/2022 | Transverse | 706CE003 | 20206 | Concrete Embedment Strain Gauge
CE | 12/29/2023 | Strain | Tokyo Sokki PML-60 | Dynamic | Pavement Strain | Microstrain |  | 706-D-2017 | 706 | 2 | 113548 | -9.03 | 45.2704 | -93.7257 | 4.5 | 06/29/2017 | 05/01/2022 | Transverse | 706CE002 | 20206 | Concrete Embedment Strain Gauge
CE | 12/29/2023 | Strain | Tokyo Sokki PML-60 | Dynamic | Pavement Strain | Microstrain |  | 706-D-2017 | 706 | 1 | 113548 | -9.03 | 45.2704 | -93.7257 | 0.75 | 06/29/2017 | 05/01/2022 | Transverse | 706CE001 | 20206 | Concrete Embedment Strain Gauge
FW | 12/29/2023 | Strain | Geokon VCE 4200 | Static | Pavement Strain - Frequency Response | hertz(Hz) | FW_VALUES | 706-D-2017 | 706 | 4 | 113554 | -9.1 | 45.2704 | -93.7256 | 4.5 | 06/29/2017 | 05/01/2022 | Transverse | 706FW004 | 20206 | Vibrating Wire Strain Sensor
FW | 12/29/2023 | Strain | Geokon VCE 4200 | Static | Pavement Strain - Frequency Response | hertz(Hz) | FW_VALUES | 706-D-2017 | 706 | 3 | 113554 | -9.1 | 45.2704 | -93.7256 | 0.75 | 06/29/2017 | 05/01/2022 | Transverse | 706FW003 | 20206 | Vibrating Wire Strain Sensor
FW | 12/29/2023 | Strain | Geokon VCE 4200 | Static | Pavement Strain - Frequency Response | hertz(Hz) | FW_VALUES | 706-D-2017 | 706 | 2 | 113554 | -3.05 | 45.2704 | -93.7257 | 4.5 | 06/29/2017 | 05/01/2022 | Longitudinal | 706FW002 | 20206 | Vibrating Wire Strain Sensor
FW | 12/29/2023 | Strain | Geokon VCE 4200 | Static | Pavement Strain - Frequency Response | hertz(Hz) | FW_VALUES | 706-D-2017 | 706 | 1 | 113554 | -3.05 | 45.2704 | -93.7257 | 0.75 | 06/29/2017 | 05/01/2022 | Longitudinal | 706FW001 | 20206 | Vibrating Wire Strain Sensor
JO | 12/29/2023 | PCC Joint Opening | Midori LP - 20FBS - 3 | Static | Joint Movement | Millivolts | JO_VALUES | 706-D-2017 | 706 | 3 | 113556.9 | -9.09 | 45.2704 | -93.7256 | 2.5 | 06/29/2017 | 05/01/2022 | Longitudinal | 706JO003 | 20206 | Joint Opening Potentiometer
JO | 12/29/2023 | PCC Joint Opening | Midori LP - 20FBS - 3 | Static | Joint Movement | Millivolts | JO_VALUES | 706-D-2017 | 706 | 2 | 113551 | -9.11 | 45.2704 | -93.7257 | 2.5 | 06/29/2017 | 05/01/2022 | Longitudinal | 706JO002 | 20206 | Joint Opening Potentiometer
RW | 12/29/2023 | Strain | Geokon VCE 4200 | Static | Temperature - Resistance | Ohm-units | RW_VALUES | 706-D-2017 | 706 | 4 | 113554 | -9.1 | 45.2704 | -93.7256 | 4.5 | 06/29/2017 | 05/01/2022 | Transverse | 706RW004 | 20206 | Vibrating Wire Strain Sensor
RW | 12/29/2023 | Strain | Geokon VCE 4200 | Static | Temperature - Resistance | Ohm-units | RW_VALUES | 706-D-2017 | 706 | 3 | 113554 | -9.1 | 45.2704 | -93.7256 | 0.75 | 06/29/2017 | 05/01/2022 | Transverse | 706RW003 | 20206 | Vibrating Wire Strain Sensor
RW | 12/29/2023 | Strain | Geokon VCE 4200 | Static | Temperature - Resistance | Ohm-units | RW_VALUES | 706-D-2017 | 706 | 2 | 113554 | -3.05 | 45.2704 | -93.7257 | 4.5 | 06/29/2017 | 05/01/2022 | Longitudinal | 706RW002 | 20206 | Vibrating Wire Strain Sensor
RW | 12/29/2023 | Strain | Geokon VCE 4200 | Static | Temperature - Resistance | Ohm-units | RW_VALUES | 706-D-2017 | 706 | 1 | 113554 | -3.05 | 45.2704 | -93.7257 | 0.75 | 06/29/2017 | 05/01/2022 | Longitudinal | 706RW001 | 20206 | Vibrating Wire Strain Sensor
TC | 12/29/2023 | Temperature | Fabricated | Static | Temperature | Degrees C | TC_VALUES | 728-I-2017 | 728 | 13 | 18544.1 | -11.9 | 45.2622 | -93.71 | 0.3 | 08/16/2017 |  | Horizontal | 728TC013 | 20490 | Thermocouple
TE | 12/29/2023 | Strain | Dynatest PAST-2AC | Dynamic | Pavement Strain - Transverse | Microstrain |  | 728-I-2017 | 728 | 1 | 18508 | -11.2 | 45.2623 | -93.7102 | 3 | 08/16/2017 |  | Transverse | 728TE001 | 20488 | Transverse Embedment Strain Gauge
TC | 12/29/2023 | Temperature | Fabricated | Static | Temperature | Degrees C | TC_VALUES | 728-I-2017 | 728 | 15 | 18544.1 | -11.9 | 45.2622 | -93.71 | 2 | 08/16/2017 |  | Horizontal | 728TC015 | 20488 | Thermocouple
TC | 12/29/2023 | Temperature | Fabricated | Static | Temperature | Degrees C | TC_VALUES | 728-I-2017 | 728 | 16 | 18544.1 | -11.9 | 45.2622 | -93.71 | 3 | 08/16/2017 |  | Horizontal | 728TC016 | 20488 | Thermocouple
LE | 12/29/2023 | Strain | Dynatest PAST-2AC | Dynamic | Pavement Strain | Microstrain |  | 728-I-2017 | 728 | 1 | 18511.9 | -11.3 | 45.2623 | -93.7101 | 3 | 08/16/2017 |  | Longitudinal | 728LE001 | 20488 | Longitudinal Embedment Strain Gauge
LE | 12/29/2023 | Strain | Dynatest PAST-2AC | Dynamic | Pavement Strain | Microstrain |  | 728-I-2017 | 728 | 2 | 18512 | -8.7 | 45.2623 | -93.7102 | 3 | 08/16/2017 |  | Longitudinal | 728LE002 | 20488 | Longitudinal Embedment Strain Gauge
EC | 12/29/2023 | Moisture | Decagon TE and 5TE | Static | Moisture - Conductivity | Ohm-units | EC_VALUES | 728-I-2017 | 728 | 1 | 18544 | -11 | 45.2622 | -93.71 | 8.5 | 08/16/2017 |  |  | 728EC001 | 20486 | Decagon Moisture Sensor
EC | 12/29/2023 | Moisture | Decagon TE and 5TE | Static | Moisture - Conductivity | Ohm-units | EC_VALUES | 728-I-2017 | 728 | 2 | 18544 | -11 | 45.2622 | -93.71 | 19.5 | 08/16/2017 |  |  | 728EC002 | 20482 | Decagon Moisture Sensor
PG | 12/29/2023 | Pressure | Geokon 3500 | Dynamic | Pressure - Soil | kPa |  | 728-I-2017 | 728 | 1 | 18515.1 | -8.4 | 45.2623 | -93.7101 | 8.5 | 08/16/2017 |  | Horizontal | 728PG001 | 20486 | Geokon Dynamic Soil Pressure Cell
PG | 12/29/2023 | Pressure | Geokon 3500 | Dynamic | Pressure - Soil | kPa |  | 728-I-2017 | 728 | 2 | 18505.2 | -8.4 | 45.2623 | -93.7102 | 8.5 | 08/16/2017 |  | Horizontal | 728PG002 | 20486 | Geokon Dynamic Soil Pressure Cell
EC | 12/29/2023 | Moisture | Decagon TE and 5TE | Static | Moisture - Conductivity | Ohm-units | EC_VALUES | 728-I-2017 | 728 | 3 | 18544 | -11 | 45.2622 | -93.71 | 24 | 08/16/2017 |  |  | 728EC003 | 20482 | Decagon Moisture Sensor
EC | 12/29/2023 | Moisture | Decagon TE and 5TE | Static | Moisture - Conductivity | Ohm-units | EC_VALUES | 728-I-2017 | 728 | 4 | 18544 | -11 | 45.2622 | -93.71 | 36 | 08/16/2017 |  |  | 728EC004 | 20482 | Decagon Moisture Sensor
TC | 12/29/2023 | Temperature | Fabricated | Static | Temperature | Degrees C | TC_VALUES | 728-I-2017 | 728 | 12 | 18544.1 | -11.6 | 45.2622 | -93.71 | 72 | 08/16/2017 |  | Horizontal | 728TC012 | 20482 | Thermocouple
TC | 12/29/2023 | Temperature | Fabricated | Static | Temperature | Degrees C | TC_VALUES | 728-I-2017 | 728 | 11 | 18544.1 | -11.6 | 45.2622 | -93.71 | 60 | 08/16/2017 |  | Horizontal | 728TC011 | 20482 | Thermocouple
TC | 12/29/2023 | Temperature | Fabricated | Static | Temperature | Degrees C | TC_VALUES | 728-I-2017 | 728 | 10 | 18544.1 | -11.6 | 45.2622 | -93.71 | 48 | 08/16/2017 |  | Horizontal | 728TC010 | 20482 | Thermocouple
TC | 12/29/2023 | Temperature | Fabricated | Static | Temperature | Degrees C | TC_VALUES | 728-I-2017 | 728 | 9 | 18544.1 | -11.6 | 45.2622 | -93.71 | 36 | 08/16/2017 |  | Horizontal | 728TC009 | 20482 | Thermocouple
TC | 12/29/2023 | Temperature | Fabricated | Static | Temperature | Degrees C | TC_VALUES | 728-I-2017 | 728 | 8 | 18544.1 | -11.6 | 45.2622 | -93.71 | 24 | 08/16/2017 |  | Horizontal | 728TC008 | 20482 | Thermocouple
TC | 12/29/2023 | Temperature | Fabricated | Static | Temperature | Degrees C | TC_VALUES | 728-I-2017 | 728 | 7 | 18544.1 | -11.6 | 45.2622 | -93.71 | 18.5 | 08/16/2017 |  | Horizontal | 728TC007 | 20484 | Thermocouple
TC | 12/29/2023 | Temperature | Fabricated | Static | Temperature | Degrees C | TC_VALUES | 728-I-2017 | 728 | 6 | 18544.1 | -11.6 | 45.2622 | -93.71 | 14 | 08/16/2017 |  | Horizontal | 728TC006 | 20484 | Thermocouple
TC | 12/29/2023 | Temperature | Fabricated | Static | Temperature | Degrees C | TC_VALUES | 728-I-2017 | 728 | 5 | 18544.1 | -11.6 | 45.2622 | -93.71 | 10 | 08/16/2017 |  | Horizontal | 728TC005 | 20484 | Thermocouple
TC | 12/29/2023 | Temperature | Fabricated | Static | Temperature | Degrees C | TC_VALUES | 728-I-2017 | 728 | 4 | 18544.1 | -11.6 | 45.2622 | -93.71 | 9 | 08/16/2017 |  | Horizontal | 728TC004 | 20486 | Thermocouple
TC | 12/29/2023 | Temperature | Fabricated | Static | Temperature | Degrees C | TC_VALUES | 728-I-2017 | 728 | 3 | 18544.1 | -11.6 | 45.2622 | -93.71 | 6.5 | 08/16/2017 |  | Horizontal | 728TC003 | 20486 | Thermocouple
TC | 12/29/2023 | Temperature | Fabricated | Static | Temperature | Degrees C | TC_VALUES | 728-I-2017 | 728 | 2 | 18544.1 | -11.6 | 45.2622 | -93.71 | 4 | 08/16/2017 |  | Horizontal | 728TC002 | 20486 | Thermocouple
TC | 12/29/2023 | Temperature | Fabricated | Static | Temperature | Degrees C | TC_VALUES | 728-I-2017 | 728 | 1 | 18544.1 | -11.6 | 45.2622 | -93.71 | 3 | 08/16/2017 |  | Horizontal | 728TC001 | 20488 | Thermocouple
TE | 12/29/2023 | Strain | Dynatest PAST-2AC | Dynamic | Pavement Strain - Transverse | Microstrain |  | 728-I-2017 | 728 | 2 | 18508.1 | -8.8 | 45.2623 | -93.7102 | 3 | 08/16/2017 |  | Transverse | 728TE002 | 20488 | Transverse Embedment Strain Gauge
TC | 12/29/2023 | Temperature | Fabricated | Static | Temperature | Degrees C | TC_VALUES | 728-I-2017 | 728 | 14 | 18544.1 | -11.9 | 45.2622 | -93.71 | 1 | 08/16/2017 |  | Horizontal | 728TC014 | 20490 | Thermocouple
CE | 12/29/2023 | Strain | Tokyo Sokki PML-60 | Dynamic | Pavement Strain | Microstrain |  | 805-D-2017 | 805 | 1 | 113096.7 | -10.82 | 45.2711 | -93.7271 | 0.75 | 09/05/2017 | 09/30/2020 | Transverse | 805CE001 | 20168 | Concrete Embedment Strain Gauge
CE | 12/29/2023 | Strain | Tokyo Sokki PML-60 | Dynamic | Pavement Strain | Microstrain |  | 805-D-2017 | 805 | 2 | 113096.7 | -10.82 | 45.2711 | -93.7271 | 4.5 | 09/05/2017 | 09/30/2020 | Transverse | 805CE002 | 20168 | Concrete Embedment Strain Gauge
CE | 12/29/2023 | Strain | Tokyo Sokki PML-60 | Dynamic | Pavement Strain | Microstrain |  | 805-D-2017 | 805 | 3 | 113096.7 | -9.98 | 45.2711 | -93.7271 | 0.75 | 09/05/2017 | 09/30/2020 | Longitudinal | 805CE003 | 20168 | Concrete Embedment Strain Gauge
CE | 12/29/2023 | Strain | Tokyo Sokki PML-60 | Dynamic | Pavement Strain | Microstrain |  | 805-D-2017 | 805 | 4 | 113096.7 | -9.98 | 45.2711 | -93.7271 | 4.5 | 09/05/2017 | 09/30/2020 | Longitudinal | 805CE004 | 20168 | Concrete Embedment Strain Gauge
CE | 12/29/2023 | Strain | Tokyo Sokki PML-60 | Dynamic | Pavement Strain | Microstrain |  | 805-D-2017 | 805 | 5 | 113109.1 | -10.41 | 45.2711 | -93.727 | 0.75 | 09/05/2017 | 09/30/2020 | Transverse | 805CE005 | 20168 | Concrete Embedment Strain Gauge
CE | 12/29/2023 | Strain | Tokyo Sokki PML-60 | Dynamic | Pavement Strain | Microstrain |  | 805-D-2017 | 805 | 6 | 113109.1 | -10.41 | 45.2711 | -93.727 | 4.5 | 09/05/2017 | 09/30/2020 | Transverse | 805CE006 | 20168 | Concrete Embedment Strain Gauge
CE | 12/29/2023 | Strain | Tokyo Sokki PML-60 | Dynamic | Pavement Strain | Microstrain |  | 805-D-2017 | 805 | 7 | 113109.1 | -9.82 | 45.2711 | -93.727 | 0.75 | 09/05/2017 | 09/30/2020 | Longitudinal | 805CE007 | 20168 | Concrete Embedment Strain Gauge
CE | 12/29/2023 | Strain | Tokyo Sokki PML-60 | Dynamic | Pavement Strain | Microstrain |  | 805-D-2017 | 805 | 8 | 113109.1 | -9.82 | 45.2711 | -93.727 | 4.5 | 09/05/2017 | 09/30/2020 | Longitudinal | 805CE008 | 20168 | Concrete Embedment Strain Gauge
RW | 12/29/2023 | Strain | Geokon VCE 4200 | Static | Temperature - Resistance | Ohm-units | RW_VALUES | 805-D-2017 | 805 | 1 | 113120.7 | -10.28 | 45.2711 | -93.727 | 0.75 | 09/05/2017 | 09/30/2020 | Transverse | 805RW001 | 20168 | Vibrating Wire Strain Sensor
RW | 12/29/2023 | Strain | Geokon VCE 4200 | Static | Temperature - Resistance | Ohm-units | RW_VALUES | 805-D-2017 | 805 | 2 | 113120.7 | -10.28 | 45.2711 | -93.727 | 4.5 | 09/05/2017 | 09/30/2020 | Transverse | 805RW002 | 20168 | Vibrating Wire Strain Sensor
RW | 12/29/2023 | Strain | Geokon VCE 4200 | Static | Temperature - Resistance | Ohm-units | RW_VALUES | 805-D-2017 | 805 | 3 | 113120.8 | -9.79 | 45.2711 | -93.727 | 0.75 | 09/05/2017 | 09/30/2020 | Longitudinal | 805RW003 | 20168 | Vibrating Wire Strain Sensor
RW | 12/29/2023 | Strain | Geokon VCE 4200 | Static | Temperature - Resistance | Ohm-units | RW_VALUES | 805-D-2017 | 805 | 4 | 113120.8 | -9.79 | 45.2711 | -93.727 | 4.5 | 09/05/2017 | 09/30/2020 | Longitudinal | 805RW004 | 20168 | Vibrating Wire Strain Sensor
RW | 12/29/2023 | Strain | Geokon VCE 4200 | Static | Temperature - Resistance | Ohm-units | RW_VALUES | 805-D-2017 | 805 | 5 | 113133 | -10.55 | 45.2711 | -93.7269 | 0.75 | 09/05/2017 | 09/30/2020 | Transverse | 805RW005 | 20168 | Vibrating Wire Strain Sensor
RW | 12/29/2023 | Strain | Geokon VCE 4200 | Static | Temperature - Resistance | Ohm-units | RW_VALUES | 805-D-2017 | 805 | 6 | 113133 | -10.55 | 45.2711 | -93.7269 | 4.5 | 09/05/2017 | 09/30/2020 | Transverse | 805RW006 | 20168 | Vibrating Wire Strain Sensor
RW | 12/29/2023 | Strain | Geokon VCE 4200 | Static | Temperature - Resistance | Ohm-units | RW_VALUES | 805-D-2017 | 805 | 7 | 113133.1 | -10.03 | 45.2711 | -93.7269 | 0.75 | 09/05/2017 | 09/30/2020 | Longitudinal | 805RW007 | 20168 | Vibrating Wire Strain Sensor
RW | 12/29/2023 | Strain | Geokon VCE 4200 | Static | Temperature - Resistance | Ohm-units | RW_VALUES | 805-D-2017 | 805 | 8 | 113133.1 | -10.03 | 45.2711 | -93.7269 | 4.5 | 09/05/2017 | 09/30/2020 | Longitudinal | 805RW008 | 20168 | Vibrating Wire Strain Sensor
JO | 12/29/2023 | PCC Joint Opening | Midori LP - 20FBS - 3 | Static | Joint Movement | Millivolts | JO_VALUES | 805-D-2017 | 805 | 1 | 113102.9 | -7.94 | 45.2711 | -93.727 | 2.5 | 09/05/2017 | 09/30/2020 | Longitudinal | 805JO001 | 20168 | Joint Opening Potentiometer
JO | 12/29/2023 | PCC Joint Opening | Midori LP - 20FBS - 3 | Static | Joint Movement | Millivolts | JO_VALUES | 805-D-2017 | 805 | 2 | 113115 | -7.72 | 45.2711 | -93.727 | 2.5 | 09/05/2017 | 09/30/2020 | Longitudinal | 805JO002 | 20168 | Joint Opening Potentiometer
JO | 12/29/2023 | PCC Joint Opening | Midori LP - 20FBS - 3 | Static | Joint Movement | Millivolts | JO_VALUES | 805-D-2017 | 805 | 3 | 113127 | -7.86 | 45.2711 | -93.727 | 2.5 | 09/05/2017 | 09/30/2020 | Longitudinal | 805JO003 | 20168 | Joint Opening Potentiometer
JO | 12/29/2023 | PCC Joint Opening | Midori LP - 20FBS - 3 | Static | Joint Movement | Millivolts | JO_VALUES | 805-D-2017 | 805 | 4 | 113139 | -8.05 | 45.2711 | -93.7269 | 2.5 | 09/05/2017 | 09/30/2020 | Longitudinal | 805JO004 | 20168 | Joint Opening Potentiometer
FW | 12/29/2023 | Strain | Geokon VCE 4200 | Static | Pavement Strain - Frequency Response | hertz(Hz) | FW_VALUES | 805-D-2017 | 805 | 1 | 113120.7 | -10.28 | 45.2711 | -93.727 | 0.75 | 09/05/2017 | 09/30/2020 | Transverse | 805FW001 | 20168 | Vibrating Wire Strain Sensor
FW | 12/29/2023 | Strain | Geokon VCE 4200 | Static | Pavement Strain - Frequency Response | hertz(Hz) | FW_VALUES | 805-D-2017 | 805 | 2 | 113120.7 | -10.28 | 45.2711 | -93.727 | 4.5 | 09/05/2017 | 09/30/2020 | Transverse | 805FW002 | 20168 | Vibrating Wire Strain Sensor
FW | 12/29/2023 | Strain | Geokon VCE 4200 | Static | Pavement Strain - Frequency Response | hertz(Hz) | FW_VALUES | 805-D-2017 | 805 | 3 | 113120.8 | -9.79 | 45.2711 | -93.727 | 0.75 | 09/05/2017 | 09/30/2020 | Longitudinal | 805FW003 | 20168 | Vibrating Wire Strain Sensor
FW | 12/29/2023 | Strain | Geokon VCE 4200 | Static | Pavement Strain - Frequency Response | hertz(Hz) | FW_VALUES | 805-D-2017 | 805 | 4 | 113120.8 | -9.79 | 45.2711 | -93.727 | 4.5 | 09/05/2017 | 09/30/2020 | Longitudinal | 805FW004 | 20168 | Vibrating Wire Strain Sensor
FW | 12/29/2023 | Strain | Geokon VCE 4200 | Static | Pavement Strain - Frequency Response | hertz(Hz) | FW_VALUES | 805-D-2017 | 805 | 5 | 113133 | -10.55 | 45.2711 | -93.7269 | 0.75 | 09/05/2017 | 09/30/2020 | Transverse | 805FW005 | 20168 | Vibrating Wire Strain Sensor
FW | 12/29/2023 | Strain | Geokon VCE 4200 | Static | Pavement Strain - Frequency Response | hertz(Hz) | FW_VALUES | 805-D-2017 | 805 | 6 | 113133 | -10.55 | 45.2711 | -93.7269 | 4.5 | 09/05/2017 | 09/30/2020 | Transverse | 805FW006 | 20168 | Vibrating Wire Strain Sensor
FW | 12/29/2023 | Strain | Geokon VCE 4200 | Static | Pavement Strain - Frequency Response | hertz(Hz) | FW_VALUES | 805-D-2017 | 805 | 7 | 113133.1 | -10.03 | 45.2711 | -93.7269 | 0.75 | 09/05/2017 | 09/30/2020 | Longitudinal | 805FW007 | 20168 | Vibrating Wire Strain Sensor
FW | 12/29/2023 | Strain | Geokon VCE 4200 | Static | Pavement Strain - Frequency Response | hertz(Hz) | FW_VALUES | 805-D-2017 | 805 | 8 | 113133.1 | -10.03 | 45.2711 | -93.7269 | 4.5 | 09/05/2017 | 09/30/2020 | Longitudinal | 805FW008 | 20168 | Vibrating Wire Strain Sensor
XV | 12/29/2023 | Temperature | Geokon VCE 4200 | Static | Temperature | Degrees C | XV_VALUES | 805-D-2017 | 805 | 6 | 113133 | -10.55 | 45.2711 | -93.7269 | 4.5 | 09/05/2017 | 09/30/2020 | Horizontal | 805XV006 | 20168 | Vibrating Wire Strain Temperature
XV | 12/29/2023 | Temperature | Geokon VCE 4200 | Static | Temperature | Degrees C | XV_VALUES | 805-D-2017 | 805 | 7 | 113133.1 | -10.03 | 45.2711 | -93.7269 | 0.75 | 09/05/2017 | 09/30/2020 | Horizontal | 805XV007 | 20168 | Vibrating Wire Strain Temperature
XV | 12/29/2023 | Temperature | Geokon VCE 4200 | Static | Temperature | Degrees C | XV_VALUES | 805-D-2017 | 805 | 8 | 113133.1 | -10.03 | 45.2711 | -93.7269 | 4.5 | 09/05/2017 | 09/30/2020 | Horizontal | 805XV008 | 20168 | Vibrating Wire Strain Temperature
XV | 12/29/2023 | Temperature | Geokon VCE 4200 | Static | Temperature | Degrees C | XV_VALUES | 805-D-2017 | 805 | 1 | 113120.7 | -10.28 | 45.2711 | -93.727 | 0.75 | 09/05/2017 | 09/30/2020 | Horizontal | 805XV001 | 20168 | Vibrating Wire Strain Temperature
XV | 12/29/2023 | Temperature | Geokon VCE 4200 | Static | Temperature | Degrees C | XV_VALUES | 805-D-2017 | 805 | 2 | 113120.7 | -10.28 | 45.2711 | -93.727 | 4.5 | 09/05/2017 | 09/30/2020 | Horizontal | 805XV002 | 20168 | Vibrating Wire Strain Temperature
XV | 12/29/2023 | Temperature | Geokon VCE 4200 | Static | Temperature | Degrees C | XV_VALUES | 805-D-2017 | 805 | 3 | 113120.8 | -9.79 | 45.2711 | -93.727 | 0.75 | 09/05/2017 | 09/30/2020 | Horizontal | 805XV003 | 20168 | Vibrating Wire Strain Temperature
XV | 12/29/2023 | Temperature | Geokon VCE 4200 | Static | Temperature | Degrees C | XV_VALUES | 805-D-2017 | 805 | 4 | 113120.8 | -9.79 | 45.2711 | -93.727 | 4.5 | 09/05/2017 | 09/30/2020 | Horizontal | 805XV004 | 20168 | Vibrating Wire Strain Temperature
XV | 12/29/2023 | Temperature | Geokon VCE 4200 | Static | Temperature | Degrees C | XV_VALUES | 805-D-2017 | 805 | 5 | 113133 | -10.55 | 45.2711 | -93.7269 | 0.75 | 09/05/2017 | 09/30/2020 | Horizontal | 805XV005 | 20168 | Vibrating Wire Strain Temperature
VW | 12/29/2023 | Strain | Geokon VCE 4200 | Static | Pavement strain | Microstrain | VW_VALUES | 805-D-2017 | 805 | 1 | 113120.7 | -10.28 | 45.2711 | -93.727 | 0.75 | 09/05/2017 | 09/30/2020 | Transverse | 805VW001 | 20168 | Vibrating Wire Strain Sensor
VW | 12/29/2023 | Strain | Geokon VCE 4200 | Static | Pavement strain | Microstrain | VW_VALUES | 805-D-2017 | 805 | 2 | 113120.7 | -10.28 | 45.2711 | -93.727 | 4.5 | 09/05/2017 | 09/30/2020 | Transverse | 805VW002 | 20168 | Vibrating Wire Strain Sensor
VW | 12/29/2023 | Strain | Geokon VCE 4200 | Static | Pavement strain | Microstrain | VW_VALUES | 805-D-2017 | 805 | 3 | 113120.8 | -9.79 | 45.2711 | -93.727 | 0.75 | 09/05/2017 | 09/30/2020 | Longitudinal | 805VW003 | 20168 | Vibrating Wire Strain Sensor
VW | 12/29/2023 | Strain | Geokon VCE 4200 | Static | Pavement strain | Microstrain | VW_VALUES | 805-D-2017 | 805 | 4 | 113120.8 | -9.79 | 45.2711 | -93.727 | 4.5 | 09/05/2017 | 09/30/2020 | Longitudinal | 805VW004 | 20168 | Vibrating Wire Strain Sensor
VW | 12/29/2023 | Strain | Geokon VCE 4200 | Static | Pavement strain | Microstrain | VW_VALUES | 805-D-2017 | 805 | 5 | 113133 | -10.55 | 45.2711 | -93.7269 | 0.75 | 09/05/2017 | 09/30/2020 | Transverse | 805VW005 | 20168 | Vibrating Wire Strain Sensor
VW | 12/29/2023 | Strain | Geokon VCE 4200 | Static | Pavement strain | Microstrain | VW_VALUES | 805-D-2017 | 805 | 6 | 113133 | -10.55 | 45.2711 | -93.7269 | 4.5 | 09/05/2017 | 09/30/2020 | Transverse | 805VW006 | 20168 | Vibrating Wire Strain Sensor
VW | 12/29/2023 | Strain | Geokon VCE 4200 | Static | Pavement strain | Microstrain | VW_VALUES | 805-D-2017 | 805 | 7 | 113133.1 | -10.03 | 45.2711 | -93.7269 | 0.75 | 09/05/2017 | 09/30/2020 | Longitudinal | 805VW007 | 20168 | Vibrating Wire Strain Sensor
VW | 12/29/2023 | Strain | Geokon VCE 4200 | Static | Pavement strain | Microstrain | VW_VALUES | 805-D-2017 | 805 | 8 | 113133.1 | -10.03 | 45.2711 | -93.7269 | 4.5 | 09/05/2017 | 09/30/2020 | Longitudinal | 805VW008 | 20168 | Vibrating Wire Strain Sensor
TC | 12/29/2023 | Temperature | Fabricated | Static | Temperature | Degrees C | TC_VALUES | 805-D-2017 | 805 | 1 | 113129.9 | -8.2 | 45.2711 | -93.727 | 0.5 | 09/05/2017 | 09/30/2020 | Horizontal | 805TC001 | 20168 | Thermocouple
TC | 12/29/2023 | Temperature | Fabricated | Static | Temperature | Degrees C | TC_VALUES | 805-D-2017 | 805 | 2 | 113129.9 | -8.2 | 45.2711 | -93.727 | 2.5 | 09/05/2017 | 09/30/2020 | Horizontal | 805TC002 | 20168 | Thermocouple
TC | 12/29/2023 | Temperature | Fabricated | Static | Temperature | Degrees C | TC_VALUES | 805-D-2017 | 805 | 3 | 113129.9 | -8.2 | 45.2711 | -93.727 | 4.5 | 09/05/2017 | 09/30/2020 | Horizontal | 805TC003 | 20168 | Thermocouple
TC | 12/29/2023 | Temperature | Fabricated | Static | Temperature | Degrees C | TC_VALUES | 805-D-2017 | 805 | 4 | 113129.9 | -8.2 | 45.2711 | -93.727 | 5.5 | 09/05/2017 | 09/30/2020 | Horizontal | 805TC004 | 20166 | Thermocouple
TC | 12/29/2023 | Temperature | Fabricated | Static | Temperature | Degrees C | TC_VALUES | 805-D-2017 | 805 | 5 | 113129.9 | -8.2 | 45.2711 | -93.727 | 8.75 | 09/05/2017 | 09/30/2020 | Horizontal | 805TC005 | 20166 | Thermocouple
TC | 12/29/2023 | Temperature | Fabricated | Static | Temperature | Degrees C | TC_VALUES | 805-D-2017 | 805 | 6 | 113129.9 | -8.2 | 45.2711 | -93.727 | 12 | 09/05/2017 | 09/30/2020 | Horizontal | 805TC006 | 20166 | Thermocouple
TC | 12/29/2023 | Temperature | Fabricated | Static | Temperature | Degrees C | TC_VALUES | 805-D-2017 | 805 | 7 | 113129.9 | -8.2 | 45.2711 | -93.727 | 13 | 09/05/2017 | 09/30/2020 | Horizontal | 805TC007 | 20166 | Thermocouple
TC | 12/29/2023 | Temperature | Fabricated | Static | Temperature | Degrees C | TC_VALUES | 805-D-2017 | 805 | 8 | 113129.9 | -8.2 | 45.2711 | -93.727 | 24 | 09/05/2017 | 09/30/2020 | Horizontal | 805TC008 | 20166 | Thermocouple
TC | 12/29/2023 | Temperature | Fabricated | Static | Temperature | Degrees C | TC_VALUES | 805-D-2017 | 805 | 9 | 113129.9 | -8.2 | 45.2711 | -93.727 | 36 | 09/05/2017 | 09/30/2020 | Horizontal | 805TC009 | 20166 | Thermocouple
TC | 12/29/2023 | Temperature | Fabricated | Static | Temperature | Degrees C | TC_VALUES | 805-D-2017 | 805 | 10 | 113120.9 | -8.2 | 45.2711 | -93.727 | 48 | 09/05/2017 | 09/30/2020 | Horizontal | 805TC010 | 20168 | Thermocouple
TC | 12/29/2023 | Temperature | Fabricated | Static | Temperature | Degrees C | TC_VALUES | 805-D-2017 | 805 | 11 | 113120.9 | -8.2 | 45.2711 | -93.727 | 60 | 09/05/2017 | 09/30/2020 | Horizontal | 805TC011 | 20168 | Thermocouple
TC | 12/29/2023 | Temperature | Fabricated | Static | Temperature | Degrees C | TC_VALUES | 805-D-2017 | 805 | 12 | 113120.9 | -8.2 | 45.2711 | -93.727 | 72 | 09/05/2017 | 09/30/2020 | Horizontal | 805TC012 | 20168 | Thermocouple
CE | 12/29/2023 | Strain | Tokyo Sokki PML-60 | Dynamic | Pavement Strain | Microstrain |  | 806-D-2017 | 806 | 1 | 113601.7 | -9.26 | 45.2703 | -93.7255 | 0.75 | 06/30/2017 | 05/01/2022 | Transverse | 806CE001 | 20216 | Concrete Embedment Strain Gauge
CE | 12/29/2023 | Strain | Tokyo Sokki PML-60 | Dynamic | Pavement Strain | Microstrain |  | 806-D-2017 | 806 | 2 | 113601.7 | -9.26 | 45.2703 | -93.7255 | 4.5 | 06/30/2017 | 05/01/2022 | Transverse | 806CE002 | 20216 | Concrete Embedment Strain Gauge
CE | 12/29/2023 | Strain | Tokyo Sokki PML-60 | Dynamic | Pavement Strain | Microstrain |  | 806-D-2017 | 806 | 3 | 113613.9 | -8.5 | 45.2703 | -93.7255 | 0.75 | 06/30/2017 | 05/01/2022 | Transverse | 806CE003 | 20216 | Concrete Embedment Strain Gauge
CE | 12/29/2023 | Strain | Tokyo Sokki PML-60 | Dynamic | Pavement Strain | Microstrain |  | 806-D-2017 | 806 | 4 | 113613.9 | -8.5 | 45.2703 | -93.7255 | 4.5 | 06/30/2017 | 05/01/2022 | Transverse | 806CE004 | 20216 | Concrete Embedment Strain Gauge
RW | 12/29/2023 | Strain | Geokon VCE 4200 | Static | Temperature - Resistance | Ohm-units | RW_VALUES | 806-D-2017 | 806 | 1 | 113607.8 | -3.21 | 45.2703 | -93.7255 | 0.75 | 06/30/2017 | 05/01/2022 | Longitudinal | 806RW001 | 20216 | Vibrating Wire Strain Sensor
RW | 12/29/2023 | Strain | Geokon VCE 4200 | Static | Temperature - Resistance | Ohm-units | RW_VALUES | 806-D-2017 | 806 | 2 | 113607.8 | -3.21 | 45.2703 | -93.7255 | 4.5 | 06/30/2017 | 05/01/2022 | Longitudinal | 806RW002 | 20216 | Vibrating Wire Strain Sensor
RW | 12/29/2023 | Strain | Geokon VCE 4200 | Static | Temperature - Resistance | Ohm-units | RW_VALUES | 806-D-2017 | 806 | 3 | 113608.2 | -9.16 | 45.2703 | -93.7255 | 0.75 | 06/30/2017 | 05/01/2022 | Transverse | 806RW003 | 20216 | Vibrating Wire Strain Sensor
RW | 12/29/2023 | Strain | Geokon VCE 4200 | Static | Temperature - Resistance | Ohm-units | RW_VALUES | 806-D-2017 | 806 | 4 | 113608.2 | -9.16 | 45.2703 | -93.7255 | 4.5 | 06/30/2017 | 05/01/2022 | Transverse | 806RW004 | 20216 | Vibrating Wire Strain Sensor
JO | 12/29/2023 | PCC Joint Opening | Midori LP - 20FBS - 3 | Static | Joint Movement | Millivolts | JO_VALUES | 806-D-2017 | 806 | 1 | 113605.1 | -9.07 | 45.2703 | -93.7255 | 2.5 | 06/30/2017 | 05/01/2022 | Longitudinal | 806JO001 | 20216 | Joint Opening Potentiometer
JO | 12/29/2023 | PCC Joint Opening | Midori LP - 20FBS - 3 | Static | Joint Movement | Millivolts | JO_VALUES | 806-D-2017 | 806 | 2 | 113611 | -9.05 | 45.2703 | -93.7255 | 2.5 | 06/30/2017 | 05/01/2022 | Longitudinal | 806JO002 | 20216 | Joint Opening Potentiometer
JO | 12/29/2023 | PCC Joint Opening | Midori LP - 20FBS - 3 | Static | Joint Movement | Millivolts | JO_VALUES | 806-D-2017 | 806 | 3 | 113617 | -9.05 | 45.2703 | -93.7255 | 2.5 | 06/30/2017 | 05/01/2022 | Longitudinal | 806JO003 | 20216 | Joint Opening Potentiometer
FW | 12/29/2023 | Strain | Geokon VCE 4200 | Static | Pavement Strain - Frequency Response | hertz(Hz) | FW_VALUES | 806-D-2017 | 806 | 1 | 113607.8 | -3.21 | 45.2703 | -93.7255 | 0.75 | 06/30/2017 | 05/01/2022 | Longitudinal | 806FW001 | 20216 | Vibrating Wire Strain Sensor
FW | 12/29/2023 | Strain | Geokon VCE 4200 | Static | Pavement Strain - Frequency Response | hertz(Hz) | FW_VALUES | 806-D-2017 | 806 | 2 | 113607.8 | -3.21 | 45.2703 | -93.7255 | 4.5 | 06/30/2017 | 05/01/2022 | Longitudinal | 806FW002 | 20216 | Vibrating Wire Strain Sensor
FW | 12/29/2023 | Strain | Geokon VCE 4200 | Static | Pavement Strain - Frequency Response | hertz(Hz) | FW_VALUES | 806-D-2017 | 806 | 3 | 113608.2 | -9.16 | 45.2703 | -93.7255 | 0.75 | 06/30/2017 | 05/01/2022 | Transverse | 806FW003 | 20216 | Vibrating Wire Strain Sensor
FW | 12/29/2023 | Strain | Geokon VCE 4200 | Static | Pavement Strain - Frequency Response | hertz(Hz) | FW_VALUES | 806-D-2017 | 806 | 4 | 113608.2 | -9.16 | 45.2703 | -93.7255 | 4.5 | 06/30/2017 | 05/01/2022 | Transverse | 806FW004 | 20216 | Vibrating Wire Strain Sensor
XV | 12/29/2023 | Temperature | Geokon VCE 4200 | Static | Temperature | Degrees C | XV_VALUES | 806-D-2017 | 806 | 1 | 113607.8 | -3.21 | 45.2703 | -93.7255 | 0.75 | 06/30/2017 | 05/01/2022 | Horizontal | 806XV001 | 20216 | Vibrating Wire Strain Temperature
XV | 12/29/2023 | Temperature | Geokon VCE 4200 | Static | Temperature | Degrees C | XV_VALUES | 806-D-2017 | 806 | 2 | 113607.8 | -3.21 | 45.2703 | -93.7255 | 4.5 | 06/30/2017 | 05/01/2022 | Horizontal | 806XV002 | 20216 | Vibrating Wire Strain Temperature
XV | 12/29/2023 | Temperature | Geokon VCE 4200 | Static | Temperature | Degrees C | XV_VALUES | 806-D-2017 | 806 | 3 | 113608.2 | -9.16 | 45.2703 | -93.7255 | 0.75 | 06/30/2017 | 05/01/2022 | Horizontal | 806XV003 | 20216 | Vibrating Wire Strain Temperature
XV | 12/29/2023 | Temperature | Geokon VCE 4200 | Static | Temperature | Degrees C | XV_VALUES | 806-D-2017 | 806 | 4 | 113608.2 | -9.16 | 45.2703 | -93.7255 | 4.5 | 06/30/2017 | 05/01/2022 | Horizontal | 806XV004 | 20216 | Vibrating Wire Strain Temperature
VW | 12/29/2023 | Strain | Geokon VCE 4200 | Static | Pavement strain | Microstrain | VW_VALUES | 806-D-2017 | 806 | 1 | 113607.8 | -3.21 | 45.2703 | -93.7255 | 0.75 | 06/30/2017 | 05/01/2022 | Longitudinal | 806VW001 | 20216 | Vibrating Wire Strain Sensor
VW | 12/29/2023 | Strain | Geokon VCE 4200 | Static | Pavement strain | Microstrain | VW_VALUES | 806-D-2017 | 806 | 2 | 113607.8 | -3.21 | 45.2703 | -93.7255 | 4.5 | 06/30/2017 | 05/01/2022 | Longitudinal | 806VW002 | 20216 | Vibrating Wire Strain Sensor
VW | 12/29/2023 | Strain | Geokon VCE 4200 | Static | Pavement strain | Microstrain | VW_VALUES | 806-D-2017 | 806 | 3 | 113608.2 | -9.16 | 45.2703 | -93.7255 | 0.75 | 06/30/2017 | 05/01/2022 | Transverse | 806VW003 | 20216 | Vibrating Wire Strain Sensor
VW | 12/29/2023 | Strain | Geokon VCE 4200 | Static | Pavement strain | Microstrain | VW_VALUES | 806-D-2017 | 806 | 4 | 113608.2 | -9.16 | 45.2703 | -93.7255 | 4.5 | 06/30/2017 | 05/01/2022 | Transverse | 806VW004 | 20216 | Vibrating Wire Strain Sensor
EC | 12/29/2023 | Moisture | Decagon TE and 5TE | Static | Moisture - Conductivity | Ohm-units | EC_VALUES | 814-D-2008 | 814 | 105 | 119351.8 | -8.6 | 45.2607 | -93.7078 | 30 | 09/01/2008 | 05/01/2022 | Horizontal | 14EC105 | 28197 | Decagon Moisture Sensor
EC | 12/29/2023 | Moisture | Decagon TE and 5TE | Static | Moisture - Conductivity | Ohm-units | EC_VALUES | 814-D-2008 | 814 | 106 | 119351.8 | -8.6 | 45.2607 | -93.7078 | 48 | 09/01/2008 | 05/01/2022 | Horizontal | 14EC106 | 28197 | Decagon Moisture Sensor
EC | 12/29/2023 | Moisture | Decagon TE and 5TE | Static | Moisture - Conductivity | Ohm-units | EC_VALUES | 814-D-2008 | 814 | 107 | 119351.8 | -8.6 | 45.2607 | -93.7078 | 60 | 09/01/2008 | 05/01/2022 | Horizontal | 14EC107 | 28197 | Decagon Moisture Sensor
EC | 12/29/2023 | Moisture | Decagon TE and 5TE | Static | Moisture - Conductivity | Ohm-units | EC_VALUES | 814-D-2008 | 814 | 108 | 119351.8 | -8.6 | 45.2607 | -93.7078 | 72 | 09/01/2008 | 05/01/2022 | Horizontal | 14EC108 | 28197 | Decagon Moisture Sensor
ET | 12/29/2023 | Moisture | Decagon TE and 5TE | Static | Temperature | Degrees C | ET_VALUES | 814-D-2008 | 814 | 101 | 119351.8 | -8.6 | 45.2607 | -93.7078 | 7 | 09/01/2008 | 05/01/2022 | Horizontal | 14ET101 | 22098 | Decagon Moisture Sensor
ET | 12/29/2023 | Moisture | Decagon TE and 5TE | Static | Temperature | Degrees C | ET_VALUES | 814-D-2008 | 814 | 102 | 119351.8 | -8.6 | 45.2607 | -93.7078 | 9 | 09/01/2008 | 05/01/2022 | Horizontal | 14ET102 | 28199 | Decagon Moisture Sensor
ET | 12/29/2023 | Moisture | Decagon TE and 5TE | Static | Temperature | Degrees C | ET_VALUES | 814-D-2008 | 814 | 103 | 119351.8 | -8.6 | 45.2607 | -93.7078 | 12 | 09/01/2008 | 05/01/2022 | Horizontal | 14ET103 | 28198 | Decagon Moisture Sensor
ET | 12/29/2023 | Moisture | Decagon TE and 5TE | Static | Temperature | Degrees C | ET_VALUES | 814-D-2008 | 814 | 104 | 119351.8 | -8.6 | 45.2607 | -93.7078 | 18 | 09/01/2008 | 05/01/2022 | Horizontal | 14ET104 | 28197 | Decagon Moisture Sensor
ET | 12/29/2023 | Moisture | Decagon TE and 5TE | Static | Temperature | Degrees C | ET_VALUES | 814-D-2008 | 814 | 105 | 119351.8 | -8.6 | 45.2607 | -93.7078 | 30 | 09/01/2008 | 05/01/2022 | Horizontal | 14ET105 | 28197 | Decagon Moisture Sensor
ET | 12/29/2023 | Moisture | Decagon TE and 5TE | Static | Temperature | Degrees C | ET_VALUES | 814-D-2008 | 814 | 106 | 119351.8 | -8.6 | 45.2607 | -93.7078 | 48 | 09/01/2008 | 05/01/2022 | Horizontal | 14ET106 | 28197 | Decagon Moisture Sensor
ET | 12/29/2023 | Moisture | Decagon TE and 5TE | Static | Temperature | Degrees C | ET_VALUES | 814-D-2008 | 814 | 107 | 119351.8 | -8.6 | 45.2607 | -93.7078 | 60 | 09/01/2008 | 05/01/2022 | Horizontal | 14ET107 | 28197 | Decagon Moisture Sensor
ET | 12/29/2023 | Moisture | Decagon TE and 5TE | Static | Temperature | Degrees C | ET_VALUES | 814-D-2008 | 814 | 108 | 119351.8 | -8.6 | 45.2607 | -93.7078 | 72 | 09/01/2008 | 05/01/2022 | Horizontal | 14ET108 | 28197 | Decagon Moisture Sensor
DT | 12/29/2023 | Displacement | Schaevitz HCD-500 | Dynamic | Slab Displacement | Millimeters |  | 814-DS-2008 | 814 | 105 | 119349 | -12.2 | 45.2607 | -93.7078 | 0.76 | 10/09/2008 | 05/01/2022 | Vertical | 814DT105 | 15776 | Linear Variable Differential Transducer
DT | 12/29/2023 | Displacement | Schaevitz HCD-500 | Dynamic | Slab Displacement | Millimeters |  | 814-DS-2008 | 814 | 106 | 119349 | -12.2 | 45.2607 | -93.7078 | 0.76 | 10/09/2008 | 05/01/2022 | Vertical | 814DT106 | 15776 | Linear Variable Differential Transducer
CE | 12/29/2023 | Strain | Tokyo Sokki PML-60 | Dynamic | Pavement Strain | Microstrain |  | 814-D-2008 | 814 | 121 | 119351.7 | -11.3 | 45.2607 | -93.7078 | 0.02 | 10/09/2008 | 05/01/2022 | Longitudinal | 814CE121 | 15780 | Concrete Embedment Strain Gauge
CE | 12/29/2023 | Strain | Tokyo Sokki PML-60 | Dynamic | Pavement Strain | Microstrain |  | 814-D-2008 | 814 | 123 | 119352.7 | -11.2 | 45.2607 | -93.7078 | 0.02 | 10/09/2008 | 05/01/2022 | Longitudinal | 814CE123 | 15780 | Concrete Embedment Strain Gauge
CE | 12/29/2023 | Strain | Tokyo Sokki PML-60 | Dynamic | Pavement Strain | Microstrain |  | 814-D-2008 | 814 | 125 | 119352.7 | -10.2 | 45.2607 | -93.7078 | 0.02 | 10/09/2008 | 05/01/2022 | Diagonal | 814CE125 | 15780 | Concrete Embedment Strain Gauge
CE | 12/29/2023 | Strain | Tokyo Sokki PML-60 | Dynamic | Pavement Strain | Microstrain |  | 814-D-2008 | 814 | 127 | 119353.7 | -9.7 | 45.2607 | -93.7078 | 0.02 | 10/09/2008 | 05/01/2022 | Transverse | 814CE127 | 15780 | Concrete Embedment Strain Gauge
CE | 12/29/2023 | Strain | Tokyo Sokki PML-60 | Dynamic | Pavement Strain | Microstrain |  | 814-D-2008 | 814 | 129 | 119358 | -11.5 | 45.2607 | -93.7078 | 0.02 | 10/09/2008 | 05/01/2022 | Longitudinal | 814CE129 | 15780 | Concrete Embedment Strain Gauge
CE | 12/29/2023 | Strain | Tokyo Sokki PML-60 | Dynamic | Pavement Strain | Microstrain |  | 814-D-2008 | 814 | 131 | 119359 | -11 | 45.2607 | -93.7078 | 0.02 | 10/09/2008 | 05/01/2022 | Longitudinal | 814CE131 | 15780 | Concrete Embedment Strain Gauge
CE | 12/29/2023 | Strain | Tokyo Sokki PML-60 | Dynamic | Pavement Strain | Microstrain |  | 814-D-2008 | 814 | 133 | 119359 | -10 | 45.2607 | -93.7078 | 0.02 | 10/09/2008 | 05/01/2022 | Diagonal | 814CE133 | 15780 | Concrete Embedment Strain Gauge
CE | 12/29/2023 | Strain | Tokyo Sokki PML-60 | Dynamic | Pavement Strain | Microstrain |  | 814-D-2008 | 814 | 135 | 119360 | -9.5 | 45.2607 | -93.7078 | 0.02 | 10/09/2008 | 05/01/2022 | Transverse | 814CE135 | 15780 | Concrete Embedment Strain Gauge
CE | 12/29/2023 | Strain | Tokyo Sokki PML-60 | Dynamic | Pavement Strain | Microstrain |  | 814-D-2008 | 814 | 137 | 119351.7 | -11.6 | 45.2607 | -93.7078 | 5.75 | 10/09/2008 | 05/01/2022 | Longitudinal | 814CE137 | 15780 | Concrete Embedment Strain Gauge
CE | 12/29/2023 | Strain | Tokyo Sokki PML-60 | Dynamic | Pavement Strain | Microstrain |  | 814-D-2008 | 814 | 138 | 119352.7 | -11.2 | 45.2607 | -93.7078 | 5.75 | 10/09/2008 | 05/01/2022 | Longitudinal | 814CE138 | 15780 | Concrete Embedment Strain Gauge
CE | 12/29/2023 | Strain | Tokyo Sokki PML-60 | Dynamic | Pavement Strain | Microstrain |  | 814-D-2008 | 814 | 139 | 119352.7 | -10.2 | 45.2607 | -93.7078 | 5.75 | 10/09/2008 | 05/01/2022 | Diagonal | 814CE139 | 15780 | Concrete Embedment Strain Gauge
CE | 12/29/2023 | Strain | Tokyo Sokki PML-60 | Dynamic | Pavement Strain | Microstrain |  | 814-D-2008 | 814 | 140 | 119353.7 | -9.7 | 45.2607 | -93.7078 | 5.75 | 10/09/2008 | 05/01/2022 | Transverse | 814CE140 | 15780 | Concrete Embedment Strain Gauge
TC | 12/29/2023 | Temperature | Fabricated | Static | Temperature | Degrees C | TC_VALUES | 814-D-2008 | 814 | 117 | 119351.8 | -8.6 | 45.2607 | -93.7078 | 0.5 | 10/09/2008 | 05/01/2022 | Horizontal | 814TC117 | 15780 | Thermocouple
TC | 12/29/2023 | Temperature | Fabricated | Static | Temperature | Degrees C | TC_VALUES | 814-D-2008 | 814 | 118 | 119351.8 | -8.6 | 45.2607 | -93.7078 | 1 | 10/09/2008 | 05/01/2022 | Horizontal | 814TC118 | 15780 | Thermocouple
TC | 12/29/2023 | Temperature | Fabricated | Static | Temperature | Degrees C | TC_VALUES | 814-D-2008 | 814 | 119 | 119351.8 | -8.6 | 45.2607 | -93.7078 | 1.5 | 10/09/2008 | 05/01/2022 | Horizontal | 814TC119 | 15780 | Thermocouple
TC | 12/29/2023 | Temperature | Fabricated | Static | Temperature | Degrees C | TC_VALUES | 814-D-2008 | 814 | 120 | 119351.8 | -8.6 | 45.2607 | -93.7078 | 2.5 | 10/09/2008 | 05/01/2022 | Horizontal | 814TC120 | 15780 | Thermocouple
RW | 12/29/2023 | Strain | Geokon VCE 4200 | Static | Temperature - Resistance | Ohm-units | RW_VALUES | 814-D-2008 | 814 | 129 | 119345.7 | -11.6 | 45.2607 | -93.7078 | 5 | 10/09/2008 | 05/01/2022 | Longitudinal | 814RW129 | 15780 | Vibrating Wire Strain Sensor
RW | 12/29/2023 | Strain | Geokon VCE 4200 | Static | Temperature - Resistance | Ohm-units | RW_VALUES | 814-D-2008 | 814 | 130 | 119346.7 | -10.1 | 45.2607 | -93.7078 | 5 | 10/09/2008 | 05/01/2022 | Longitudinal | 814RW130 | 15780 | Vibrating Wire Strain Sensor
RW | 12/29/2023 | Strain | Geokon VCE 4200 | Static | Temperature - Resistance | Ohm-units | RW_VALUES | 814-D-2008 | 814 | 131 | 119345.7 | -9.1 | 45.2607 | -93.7078 | 5 | 10/09/2008 | 05/01/2022 | Diagonal | 814RW131 | 15780 | Vibrating Wire Strain Sensor
RW | 12/29/2023 | Strain | Geokon VCE 4200 | Static | Temperature - Resistance | Ohm-units | RW_VALUES | 814-D-2008 | 814 | 132 | 119347.7 | -9 | 45.2607 | -93.7078 | 5 | 10/09/2008 | 05/01/2022 | Transverse | 814RW132 | 15780 | Vibrating Wire Strain Sensor
IV | 12/29/2023 | Displacement | Invar Rods - Fabricated in House | Static | Elevation reference | N/A |  | 814-DS-2008 | 814 | 103 | 119349 | -12.2 | 45.2607 | -93.7078 | 0.42 | 10/09/2008 | 05/01/2022 | Vertical | 814IV103 | 15776 | Invar Rod for elevation reference
HC | 12/29/2023 | Joint Opening | Tokyo Sokki TML PI-5 | Static | Joint Movement | Millimeters | HC_VALUES | 814-D-2008 | 814 | 109 | 119349 | -11 | 45.2607 | -93.7078 | 0.08 | 10/09/2008 | 05/01/2022 | Longitudinal | 814HC109 | 15780 | Horizontal Clip Gauge
HC | 12/29/2023 | Joint Opening | Tokyo Sokki TML PI-5 | Static | Joint Movement | Millimeters | HC_VALUES | 814-D-2008 | 814 | 110 | 119349 | -10.5 | 45.2607 | -93.7078 | 0.42 | 10/09/2008 | 05/01/2022 | Longitudinal | 814HC110 | 15780 | Horizontal Clip Gauge
HC | 12/29/2023 | Joint Opening | Tokyo Sokki TML PI-5 | Static | Joint Movement | Millimeters | HC_VALUES | 814-D-2008 | 814 | 111 | 119349 | -7.5 | 45.2607 | -93.7078 | 0.08 | 10/09/2008 | 05/01/2022 | Longitudinal | 814HC111 | 15780 | Horizontal Clip Gauge
HC | 12/29/2023 | Joint Opening | Tokyo Sokki TML PI-5 | Static | Joint Movement | Millimeters | HC_VALUES | 814-D-2008 | 814 | 112 | 119349 | -7 | 45.2607 | -93.7078 | 0.42 | 10/09/2008 | 05/01/2022 | Longitudinal | 814HC112 | 15780 | Horizontal Clip Gauge
HV | 12/29/2023 | Joint Opening | Tokyo Sokki TML PI-5 | Dynamic | Joint Movement | Millivolts | HV_VALUES | 814-D-2008 | 814 | 109 | 119349 | -11 | 45.2607 | -93.7078 | 0.08 | 10/09/2008 | 05/01/2022 | Longitudinal | 814HV109 | 15780 | Horizontal Clip Gauge
HV | 12/29/2023 | Joint Opening | Tokyo Sokki TML PI-5 | Dynamic | Joint Movement | Millivolts | HV_VALUES | 814-D-2008 | 814 | 110 | 119349 | -10.5 | 45.2607 | -93.7078 | 0.42 | 10/09/2008 | 05/01/2022 | Longitudinal | 814HV110 | 15780 | Horizontal Clip Gauge
HV | 12/29/2023 | Joint Opening | Tokyo Sokki TML PI-5 | Dynamic | Joint Movement | Millivolts | HV_VALUES | 814-D-2008 | 814 | 111 | 119349 | -7.5 | 45.2607 | -93.7078 | 0.08 | 10/09/2008 | 05/01/2022 | Longitudinal | 814HV111 | 15780 | Horizontal Clip Gauge
HV | 12/29/2023 | Joint Opening | Tokyo Sokki TML PI-5 | Dynamic | Joint Movement | Millivolts | HV_VALUES | 814-D-2008 | 814 | 112 | 119349 | -7 | 45.2607 | -93.7078 | 0.42 | 10/09/2008 | 05/01/2022 | Longitudinal | 814HV112 | 15780 | Horizontal Clip Gauge
FW | 12/29/2023 | Strain | Geokon VCE 4200 | Static | Pavement Strain - Frequency Response | hertz(Hz) | FW_VALUES | 814-D-2008 | 814 | 129 | 119345.7 | -11.6 | 45.2607 | -93.7078 | 5 | 10/09/2008 | 05/01/2022 | Longitudinal | 814FW129 | 15780 | Vibrating Wire Strain Sensor
FW | 12/29/2023 | Strain | Geokon VCE 4200 | Static | Pavement Strain - Frequency Response | hertz(Hz) | FW_VALUES | 814-D-2008 | 814 | 130 | 119346.7 | -10.1 | 45.2607 | -93.7078 | 5 | 10/09/2008 | 05/01/2022 | Longitudinal | 814FW130 | 15780 | Vibrating Wire Strain Sensor
FW | 12/29/2023 | Strain | Geokon VCE 4200 | Static | Pavement Strain - Frequency Response | hertz(Hz) | FW_VALUES | 814-D-2008 | 814 | 131 | 119345.7 | -9.1 | 45.2607 | -93.7078 | 5 | 10/09/2008 | 05/01/2022 | Diagonal | 814FW131 | 15780 | Vibrating Wire Strain Sensor
FW | 12/29/2023 | Strain | Geokon VCE 4200 | Static | Pavement Strain - Frequency Response | hertz(Hz) | FW_VALUES | 814-D-2008 | 814 | 132 | 119347.7 | -9 | 45.2607 | -93.7078 | 5 | 10/09/2008 | 05/01/2022 | Transverse | 814FW132 | 15780 | Vibrating Wire Strain Sensor
EW | 12/29/2023 | Moisture | Decagon TE and 5TE | Static | Volumetric Soil Moisture Content | % Moist Volume | EW_VALUES | 814-D-2008 | 814 | 101 | 119351.8 | -8.6 | 45.2607 | -93.7078 | 7 | 09/01/2008 | 05/01/2022 | Horizontal | 14EW101 | 22098 | Decagon Moisture Sensor
EW | 12/29/2023 | Moisture | Decagon TE and 5TE | Static | Volumetric Soil Moisture Content | % Moist Volume | EW_VALUES | 814-D-2008 | 814 | 102 | 119351.8 | -8.6 | 45.2607 | -93.7078 | 9 | 09/01/2008 | 05/01/2022 | Horizontal | 14EW102 | 28199 | Decagon Moisture Sensor
EW | 12/29/2023 | Moisture | Decagon TE and 5TE | Static | Volumetric Soil Moisture Content | % Moist Volume | EW_VALUES | 814-D-2008 | 814 | 103 | 119351.8 | -8.6 | 45.2607 | -93.7078 | 12 | 09/01/2008 | 05/01/2022 | Horizontal | 14EW103 | 28198 | Decagon Moisture Sensor
EW | 12/29/2023 | Moisture | Decagon TE and 5TE | Static | Volumetric Soil Moisture Content | % Moist Volume | EW_VALUES | 814-D-2008 | 814 | 104 | 119351.8 | -8.6 | 45.2607 | -93.7078 | 18 | 09/01/2008 | 05/01/2022 | Horizontal | 14EW104 | 28197 | Decagon Moisture Sensor
EW | 12/29/2023 | Moisture | Decagon TE and 5TE | Static | Volumetric Soil Moisture Content | % Moist Volume | EW_VALUES | 814-D-2008 | 814 | 105 | 119351.8 | -8.6 | 45.2607 | -93.7078 | 30 | 09/01/2008 | 05/01/2022 | Horizontal | 14EW105 | 28197 | Decagon Moisture Sensor
EW | 12/29/2023 | Moisture | Decagon TE and 5TE | Static | Volumetric Soil Moisture Content | % Moist Volume | EW_VALUES | 814-D-2008 | 814 | 106 | 119351.8 | -8.6 | 45.2607 | -93.7078 | 48 | 09/01/2008 | 05/01/2022 | Horizontal | 14EW106 | 28197 | Decagon Moisture Sensor
EW | 12/29/2023 | Moisture | Decagon TE and 5TE | Static | Volumetric Soil Moisture Content | % Moist Volume | EW_VALUES | 814-D-2008 | 814 | 107 | 119351.8 | -8.6 | 45.2607 | -93.7078 | 60 | 09/01/2008 | 05/01/2022 | Horizontal | 14EW107 | 28197 | Decagon Moisture Sensor
EW | 12/29/2023 | Moisture | Decagon TE and 5TE | Static | Volumetric Soil Moisture Content | % Moist Volume | EW_VALUES | 814-D-2008 | 814 | 108 | 119351.8 | -8.6 | 45.2607 | -93.7078 | 72 | 09/01/2008 | 05/01/2022 | Horizontal | 14EW108 | 28197 | Decagon Moisture Sensor
EC | 12/29/2023 | Moisture | Decagon TE and 5TE | Static | Moisture - Conductivity | Ohm-units | EC_VALUES | 814-D-2008 | 814 | 101 | 119351.8 | -8.6 | 45.2607 | -93.7078 | 7 | 09/01/2008 | 05/01/2022 | Horizontal | 14EC101 | 22098 | Decagon Moisture Sensor
EC | 12/29/2023 | Moisture | Decagon TE and 5TE | Static | Moisture - Conductivity | Ohm-units | EC_VALUES | 814-D-2008 | 814 | 102 | 119351.8 | -8.6 | 45.2607 | -93.7078 | 9 | 09/01/2008 | 05/01/2022 | Horizontal | 14EC102 | 28199 | Decagon Moisture Sensor
EC | 12/29/2023 | Moisture | Decagon TE and 5TE | Static | Moisture - Conductivity | Ohm-units | EC_VALUES | 814-D-2008 | 814 | 103 | 119351.8 | -8.6 | 45.2607 | -93.7078 | 12 | 09/01/2008 | 05/01/2022 | Horizontal | 14EC103 | 28198 | Decagon Moisture Sensor
EC | 12/29/2023 | Moisture | Decagon TE and 5TE | Static | Moisture - Conductivity | Ohm-units | EC_VALUES | 814-D-2008 | 814 | 104 | 119351.8 | -8.6 | 45.2607 | -93.7078 | 18 | 09/01/2008 | 05/01/2022 | Horizontal | 14EC104 | 28197 | Decagon Moisture Sensor
XV | 12/29/2023 | Temperature | Geokon VCE 4200 | Static | Temperature | Degrees C | XV_VALUES | 814-D-2008 | 814 | 129 | 119345.7 | -11.6 | 45.2607 | -93.7078 | 5 | 10/09/2008 | 05/01/2022 | Horizontal | 814XV129 | 15780 | Vibrating Wire Strain Temperature
XV | 12/29/2023 | Temperature | Geokon VCE 4200 | Static | Temperature | Degrees C | XV_VALUES | 814-D-2008 | 814 | 130 | 119346.7 | -10.1 | 45.2607 | -93.7078 | 5 | 10/09/2008 | 05/01/2022 | Horizontal | 814XV130 | 15779 | Vibrating Wire Strain Temperature
XV | 12/29/2023 | Temperature | Geokon VCE 4200 | Static | Temperature | Degrees C | XV_VALUES | 814-D-2008 | 814 | 131 | 119345.7 | -9.1 | 45.2607 | -93.7078 | 5 | 10/09/2008 | 05/01/2022 | Horizontal | 814XV131 | 15780 | Vibrating Wire Strain Temperature
XV | 12/29/2023 | Temperature | Geokon VCE 4200 | Static | Temperature | Degrees C | XV_VALUES | 814-D-2008 | 814 | 132 | 119347.7 | -9 | 45.2607 | -93.7078 | 5 | 10/09/2008 | 05/01/2022 | Horizontal | 814XV132 | 15780 | Vibrating Wire Strain Temperature
VW | 12/29/2023 | Strain | Geokon VCE 4200 | Static | Pavement strain | Microstrain | VW_VALUES | 814-D-2008 | 814 | 129 | 119345.7 | -11.6 | 45.2607 | -93.7078 | 5 | 10/09/2008 | 05/01/2022 | Longitudinal | 814VW129 | 15780 | Vibrating Wire Strain Sensor
VW | 12/29/2023 | Strain | Geokon VCE 4200 | Static | Pavement strain | Microstrain | VW_VALUES | 814-D-2008 | 814 | 130 | 119346.7 | -10.1 | 45.2607 | -93.7078 | 5 | 10/09/2008 | 05/01/2022 | Longitudinal | 814VW130 | 15780 | Vibrating Wire Strain Sensor
VW | 12/29/2023 | Strain | Geokon VCE 4200 | Static | Pavement strain | Microstrain | VW_VALUES | 814-D-2008 | 814 | 131 | 119345.7 | -9.1 | 45.2607 | -93.7078 | 5 | 10/09/2008 | 05/01/2022 | Diagonal | 814VW131 | 15780 | Vibrating Wire Strain Sensor
VW | 12/29/2023 | Strain | Geokon VCE 4200 | Static | Pavement strain | Microstrain | VW_VALUES | 814-D-2008 | 814 | 132 | 119347.7 | -9 | 45.2607 | -93.7078 | 5 | 10/09/2008 | 05/01/2022 | Transverse | 814VW132 | 15780 | Vibrating Wire Strain Sensor
TC | 12/29/2023 | Temperature | Fabricated | Static | Temperature | Degrees C | TC_VALUES | 814-D-2008 | 814 | 121 | 119351.8 | -8.6 | 45.2607 | -93.7078 | 4 | 10/09/2008 | 05/01/2022 | Horizontal | 814TC121 | 15780 | Thermocouple
TC | 12/29/2023 | Temperature | Fabricated | Static | Temperature | Degrees C | TC_VALUES | 814-D-2008 | 814 | 122 | 119351.8 | -8.6 | 45.2607 | -93.7078 | 5.5 | 10/09/2008 | 05/01/2022 | Horizontal | 814TC122 | 15780 | Thermocouple
TC | 12/29/2023 | Temperature | Fabricated | Static | Temperature | Degrees C | TC_VALUES | 814-D-2008 | 814 | 123 | 119351.8 | -8.6 | 45.2607 | -93.7078 | 7 | 10/09/2008 | 05/01/2022 | Horizontal | 814TC123 | 22098 | Thermocouple
TC | 12/29/2023 | Temperature | Fabricated | Static | Temperature | Degrees C | TC_VALUES | 814-D-2008 | 814 | 124 | 119351.8 | -8.6 | 45.2607 | -93.7078 | 9 | 10/09/2008 | 05/01/2022 | Horizontal | 814TC124 | 28199 | Thermocouple
TC | 12/29/2023 | Temperature | Fabricated | Static | Temperature | Degrees C | TC_VALUES | 814-D-2008 | 814 | 125 | 119351.8 | -8.6 | 45.2607 | -93.7078 | 12 | 10/09/2008 | 05/01/2022 | Horizontal | 814TC125 | 28198 | Thermocouple
TC | 12/29/2023 | Temperature | Fabricated | Static | Temperature | Degrees C | TC_VALUES | 814-D-2008 | 814 | 126 | 119351.8 | -8.6 | 45.2607 | -93.7078 | 18 | 10/09/2008 | 05/01/2022 | Horizontal | 814TC126 | 28197 | Thermocouple
TC | 12/29/2023 | Temperature | Fabricated | Static | Temperature | Degrees C | TC_VALUES | 814-D-2008 | 814 | 127 | 119351.8 | -8.6 | 45.2607 | -93.7078 | 24 | 10/09/2008 | 05/01/2022 | Horizontal | 814TC127 | 28197 | Thermocouple
TC | 12/29/2023 | Temperature | Fabricated | Static | Temperature | Degrees C | TC_VALUES | 814-D-2008 | 814 | 128 | 119351.8 | -8.6 | 45.2607 | -93.7078 | 30 | 10/09/2008 | 05/01/2022 | Horizontal | 814TC128 | 28197 | Thermocouple
TC | 12/29/2023 | Temperature | Fabricated | Static | Temperature | Degrees C | TC_VALUES | 814-D-2008 | 814 | 129 | 119351.8 | -8.6 | 45.2607 | -93.7078 | 36 | 10/09/2008 | 05/01/2022 | Horizontal | 814TC129 | 28197 | Thermocouple
TC | 12/29/2023 | Temperature | Fabricated | Static | Temperature | Degrees C | TC_VALUES | 814-D-2008 | 814 | 130 | 119351.8 | -8.6 | 45.2607 | -93.7078 | 48 | 10/09/2008 | 05/01/2022 | Horizontal | 814TC130 | 28197 | Thermocouple
TC | 12/29/2023 | Temperature | Fabricated | Static | Temperature | Degrees C | TC_VALUES | 814-D-2008 | 814 | 131 | 119351.8 | -8.6 | 45.2607 | -93.7078 | 60 | 10/09/2008 | 05/01/2022 | Horizontal | 814TC131 | 28197 | Thermocouple
TC | 12/29/2023 | Temperature | Fabricated | Static | Temperature | Degrees C | TC_VALUES | 814-D-2008 | 814 | 132 | 119351.8 | -8.6 | 45.2607 | -93.7078 | 72 | 10/09/2008 | 05/01/2022 | Horizontal | 814TC132 | 28197 | Thermocouple
TC | 12/29/2023 | Temperature | Fabricated | Static | Temperature | Degrees C | TC_VALUES | 814-D-2008 | 814 | 109 | 119349.4 | -11.1 | 45.2607 | -93.7078 | 0.5 | 10/09/2008 | 05/01/2022 | Horizontal | 814TC109 | 15780 | Thermocouple
TC | 12/29/2023 | Temperature | Fabricated | Static | Temperature | Degrees C | TC_VALUES | 814-D-2008 | 814 | 110 | 119349.4 | -11.1 | 45.2607 | -93.7078 | 1 | 10/09/2008 | 05/01/2022 | Horizontal | 814TC110 | 15780 | Thermocouple
TC | 12/29/2023 | Temperature | Fabricated | Static | Temperature | Degrees C | TC_VALUES | 814-D-2008 | 814 | 111 | 119349.4 | -11.1 | 45.2607 | -93.7078 | 1.5 | 10/09/2008 | 05/01/2022 | Horizontal | 814TC111 | 15780 | Thermocouple
TC | 12/29/2023 | Temperature | Fabricated | Static | Temperature | Degrees C | TC_VALUES | 814-D-2008 | 814 | 112 | 119349.4 | -11.1 | 45.2607 | -93.7078 | 2.5 | 10/09/2008 | 05/01/2022 | Horizontal | 814TC112 | 15780 | Thermocouple
TC | 12/29/2023 | Temperature | Fabricated | Static | Temperature | Degrees C | TC_VALUES | 814-D-2008 | 814 | 113 | 119349.4 | -11.1 | 45.2607 | -93.7078 | 4 | 10/09/2008 | 05/01/2022 | Horizontal | 814TC113 | 15780 | Thermocouple
TC | 12/29/2023 | Temperature | Fabricated | Static | Temperature | Degrees C | TC_VALUES | 814-D-2008 | 814 | 114 | 119349.4 | -11.1 | 45.2607 | -93.7078 | 5.5 | 10/09/2008 | 05/01/2022 | Horizontal | 814TC114 | 15780 | Thermocouple
TC | 12/29/2023 | Temperature | Fabricated | Static | Temperature | Degrees C | TC_VALUES | 814-D-2008 | 814 | 115 | 119349.4 | -11.1 | 45.2607 | -93.7078 | 7 | 10/09/2008 | 05/01/2022 | Horizontal | 814TC115 | 22098 | Thermocouple
TC | 12/29/2023 | Temperature | Fabricated | Static | Temperature | Degrees C | TC_VALUES | 814-D-2008 | 814 | 116 | 119349.4 | -11.1 | 45.2607 | -93.7078 | 9 | 10/09/2008 | 05/01/2022 | Horizontal | 814TC116 | 28199 | Thermocouple
IV | 12/29/2023 | Displacement | Invar Rods - Fabricated in House | Static | Elevation reference | N/A |  | 914-DS-2008 | 914 | 104 | 119379 | -12.2 | 45.2606 | -93.7077 | 0.42 | 10/30/2008 | 05/01/2022 | Vertical | 914IV104 | 15790 | Invar Rod for elevation reference
HC | 12/29/2023 | Joint Opening | Tokyo Sokki TML PI-5 | Static | Joint Movement | Millimeters | HC_VALUES | 914-D-2008 | 914 | 113 | 119379 | -11 | 45.2606 | -93.7077 | 0.08 | 10/10/2008 | 05/01/2022 | Longitudinal | 914HC113 | 15794 | Horizontal Clip Gauge
HC | 12/29/2023 | Joint Opening | Tokyo Sokki TML PI-5 | Static | Joint Movement | Millimeters | HC_VALUES | 914-D-2008 | 914 | 115 | 119379 | -7.5 | 45.2606 | -93.7077 | 0.08 | 10/10/2008 | 05/01/2022 | Longitudinal | 914HC115 | 15794 | Horizontal Clip Gauge
HC | 12/29/2023 | Joint Opening | Tokyo Sokki TML PI-5 | Static | Joint Movement | Millimeters | HC_VALUES | 914-D-2008 | 914 | 116 | 119379 | -7 | 45.2606 | -93.7077 | 0.42 | 10/10/2008 | 05/01/2022 | Longitudinal | 914HC116 | 15794 | Horizontal Clip Gauge
HC | 12/29/2023 | Joint Opening | Tokyo Sokki TML PI-5 | Static | Joint Movement | Millimeters | HC_VALUES | 914-D-2008 | 914 | 114 | 119379 | -10.5 | 45.2606 | -93.7077 | 5 | 10/09/2008 | 05/01/2022 | Longitudinal | 814HC114 | 15794 | Horizontal Clip Gauge
HV | 12/29/2023 | Joint Opening | Tokyo Sokki TML PI-5 | Dynamic | Joint Movement | Millivolts | HV_VALUES | 914-D-2008 | 914 | 113 | 119379 | -11 | 45.2606 | -93.7077 | 0.08 | 10/10/2008 | 05/01/2022 | Longitudinal | 914HV113 | 15794 | Horizontal Clip Gauge
HV | 12/29/2023 | Joint Opening | Tokyo Sokki TML PI-5 | Dynamic | Joint Movement | Millivolts | HV_VALUES | 914-D-2008 | 914 | 114 | 119379 | -10.5 | 45.2606 | -93.7077 | 5 | 10/09/2008 | 05/01/2022 | Longitudinal | 914HV114 | 15794 | Horizontal Clip Gauge
HV | 12/29/2023 | Joint Opening | Tokyo Sokki TML PI-5 | Dynamic | Joint Movement | Millivolts | HV_VALUES | 914-D-2008 | 914 | 115 | 119379 | -7.5 | 45.2606 | -93.7077 | 0.08 | 10/10/2008 | 05/01/2022 | Longitudinal | 914HV115 | 15794 | Horizontal Clip Gauge
HV | 12/29/2023 | Joint Opening | Tokyo Sokki TML PI-5 | Dynamic | Joint Movement | Millivolts | HV_VALUES | 914-D-2008 | 914 | 116 | 119379 | -7 | 45.2606 | -93.7077 | 0.42 | 10/10/2008 | 05/01/2022 | Longitudinal | 914HV116 | 15794 | Horizontal Clip Gauge
FW | 12/29/2023 | Strain | Geokon VCE 4200 | Static | Pavement Strain - Frequency Response | hertz(Hz) | FW_VALUES | 914-D-2008 | 914 | 121 | 119375.6 | -11.6 | 45.2606 | -93.7077 | 1 | 09/01/2008 | 05/01/2022 | Longitudinal | 914FW121 | 15794 | Vibrating Wire Strain Sensor
FW | 12/29/2023 | Strain | Geokon VCE 4200 | Static | Pavement Strain - Frequency Response | hertz(Hz) | FW_VALUES | 914-D-2008 | 914 | 122 | 119375.6 | -11.7 | 45.2606 | -93.7077 | 5 | 09/01/2008 | 05/01/2022 | Longitudinal | 914FW122 | 15794 | Vibrating Wire Strain Sensor
FW | 12/29/2023 | Strain | Geokon VCE 4200 | Static | Pavement Strain - Frequency Response | hertz(Hz) | FW_VALUES | 914-D-2008 | 914 | 123 | 119376.6 | -10.3 | 45.2606 | -93.7077 | 1 | 09/01/2008 | 05/01/2022 | Longitudinal | 914FW123 | 15794 | Vibrating Wire Strain Sensor
FW | 12/29/2023 | Strain | Geokon VCE 4200 | Static | Pavement Strain - Frequency Response | hertz(Hz) | FW_VALUES | 914-D-2008 | 914 | 124 | 119376.6 | -10.2 | 45.2606 | -93.7077 | 5 | 09/01/2008 | 05/01/2022 | Longitudinal | 914FW124 | 15794 | Vibrating Wire Strain Sensor
FW | 12/29/2023 | Strain | Geokon VCE 4200 | Static | Pavement Strain - Frequency Response | hertz(Hz) | FW_VALUES | 914-D-2008 | 914 | 125 | 119375.6 | -9.2 | 45.2606 | -93.7077 | 1 | 09/01/2008 | 05/01/2022 | Diagonal | 914FW125 | 15794 | Vibrating Wire Strain Sensor
FW | 12/29/2023 | Strain | Geokon VCE 4200 | Static | Pavement Strain - Frequency Response | hertz(Hz) | FW_VALUES | 914-D-2008 | 914 | 126 | 119375.6 | -9.2 | 45.2606 | -93.7077 | 5 | 09/01/2008 | 05/01/2022 | Diagonal | 914FW126 | 15794 | Vibrating Wire Strain Sensor
FW | 12/29/2023 | Strain | Geokon VCE 4200 | Static | Pavement Strain - Frequency Response | hertz(Hz) | FW_VALUES | 914-D-2008 | 914 | 127 | 119377.5 | -9.2 | 45.2606 | -93.7077 | 1 | 09/01/2008 | 05/01/2022 | Transverse | 914FW127 | 15794 | Vibrating Wire Strain Sensor
FW | 12/29/2023 | Strain | Geokon VCE 4200 | Static | Pavement Strain - Frequency Response | hertz(Hz) | FW_VALUES | 914-D-2008 | 914 | 128 | 119377.5 | -9.2 | 45.2606 | -93.7077 | 5 | 09/01/2008 | 05/01/2022 | Transverse | 914FW128 | 15794 | Vibrating Wire Strain Sensor
DT | 12/29/2023 | Displacement | Schaevitz HCD-500 | Dynamic | Slab Displacement | Millimeters |  | 914-DS-2008 | 914 | 107 | 119379 | -12.2 | 45.2606 | -93.7077 | 0.06 | 10/30/2008 | 05/01/2022 | Vertical | 914DT107 | 15790 | Linear Variable Differential Transducer
DT | 12/29/2023 | Displacement | Schaevitz HCD-500 | Dynamic | Slab Displacement | Millimeters |  | 914-DS-2008 | 914 | 108 | 119379 | -12.2 | 45.2606 | -93.7077 | 0.06 | 10/30/2008 | 05/01/2022 | Vertical | 914DT108 | 15790 | Linear Variable Differential Transducer
CE | 12/29/2023 | Strain | Tokyo Sokki PML-60 | Dynamic | Pavement Strain | Microstrain |  | 914-D-2008 | 914 | 122 | 119381.6 | -11.7 | 45.2606 | -93.7077 | 5.75 | 09/01/2008 | 05/01/2022 | Longitudinal | 914CE122 | 15794 | Concrete Embedment Strain Gauge
CE | 12/29/2023 | Strain | Tokyo Sokki PML-60 | Dynamic | Pavement Strain | Microstrain |  | 914-D-2008 | 914 | 124 | 119382.7 | -11.2 | 45.2606 | -93.7077 | 5.75 | 09/01/2008 | 05/01/2022 | Longitudinal | 914CE124 | 15794 | Concrete Embedment Strain Gauge
CE | 12/29/2023 | Strain | Tokyo Sokki PML-60 | Dynamic | Pavement Strain | Microstrain |  | 914-D-2008 | 914 | 126 | 119382.7 | -10.2 | 45.2606 | -93.7077 | 5.75 | 09/01/2008 | 05/01/2022 | Diagonal | 914CE126 | 15794 | Concrete Embedment Strain Gauge
CE | 12/29/2023 | Strain | Tokyo Sokki PML-60 | Dynamic | Pavement Strain | Microstrain |  | 914-D-2008 | 914 | 128 | 119383.7 | -9.8 | 45.2606 | -93.7077 | 5.75 | 09/01/2008 | 05/01/2022 | Transverse | 914CE128 | 15794 | Concrete Embedment Strain Gauge
CE | 12/29/2023 | Strain | Tokyo Sokki PML-60 | Dynamic | Pavement Strain | Microstrain |  | 914-D-2008 | 914 | 130 | 119387.6 | -11.8 | 45.2606 | -93.7077 | 5.75 | 09/01/2008 | 05/01/2022 | Longitudinal | 914CE130 | 15794 | Concrete Embedment Strain Gauge
CE | 12/29/2023 | Strain | Tokyo Sokki PML-60 | Dynamic | Pavement Strain | Microstrain |  | 914-D-2008 | 914 | 132 | 119388.7 | -11.2 | 45.2606 | -93.7077 | 5.75 | 09/01/2008 | 05/01/2022 | Longitudinal | 914CE132 | 15794 | Concrete Embedment Strain Gauge
CE | 12/29/2023 | Strain | Tokyo Sokki PML-60 | Dynamic | Pavement Strain | Microstrain |  | 914-D-2008 | 914 | 134 | 119388.7 | -10.2 | 45.2606 | -93.7077 | 5.75 | 09/01/2008 | 05/01/2022 | Diagonal | 914CE134 | 15794 | Concrete Embedment Strain Gauge
CE | 12/29/2023 | Strain | Tokyo Sokki PML-60 | Dynamic | Pavement Strain | Microstrain |  | 914-D-2008 | 914 | 136 | 119389.6 | -9.8 | 45.2606 | -93.7077 | 5.75 | 09/01/2008 | 05/01/2022 | Transverse | 914CE136 | 15794 | Concrete Embedment Strain Gauge
XV | 12/29/2023 | Temperature | Geokon VCE 4200 | Static | Temperature | Degrees C | XV_VALUES | 914-D-2008 | 914 | 121 | 119375.6 | -11.6 | 45.2606 | -93.7077 | 1 | 09/01/2008 | 05/01/2022 | Horizontal | 914XV121 | 15794 | Vibrating Wire Strain Temperature
XV | 12/29/2023 | Temperature | Geokon VCE 4200 | Static | Temperature | Degrees C | XV_VALUES | 914-D-2008 | 914 | 122 | 119375.6 | -11.7 | 45.2606 | -93.7077 | 5 | 09/01/2008 | 05/01/2022 | Horizontal | 914XV122 | 15794 | Vibrating Wire Strain Temperature
XV | 12/29/2023 | Temperature | Geokon VCE 4200 | Static | Temperature | Degrees C | XV_VALUES | 914-D-2008 | 914 | 123 | 119376.6 | -10.3 | 45.2606 | -93.7077 | 1 | 09/01/2008 | 05/01/2022 | Horizontal | 914XV123 | 15794 | Vibrating Wire Strain Temperature
XV | 12/29/2023 | Temperature | Geokon VCE 4200 | Static | Temperature | Degrees C | XV_VALUES | 914-D-2008 | 914 | 124 | 119376.6 | -10.2 | 45.2606 | -93.7077 | 5 | 09/01/2008 | 05/01/2022 | Horizontal | 914XV124 | 15794 | Vibrating Wire Strain Temperature
XV | 12/29/2023 | Temperature | Geokon VCE 4200 | Static | Temperature | Degrees C | XV_VALUES | 914-D-2008 | 914 | 125 | 119375.6 | -9.2 | 45.2606 | -93.7077 | 1 | 09/01/2008 | 05/01/2022 | Horizontal | 914XV125 | 15794 | Vibrating Wire Strain Temperature
XV | 12/29/2023 | Temperature | Geokon VCE 4200 | Static | Temperature | Degrees C | XV_VALUES | 914-D-2008 | 914 | 126 | 119375.6 | -9.2 | 45.2606 | -93.7077 | 5 | 09/01/2008 | 05/01/2022 | Horizontal | 914XV126 | 15794 | Vibrating Wire Strain Temperature
XV | 12/29/2023 | Temperature | Geokon VCE 4200 | Static | Temperature | Degrees C | XV_VALUES | 914-D-2008 | 914 | 127 | 119377.5 | -9.2 | 45.2606 | -93.7077 | 1 | 09/01/2008 | 05/01/2022 | Horizontal | 914XV127 | 15794 | Vibrating Wire Strain Temperature
XV | 12/29/2023 | Temperature | Geokon VCE 4200 | Static | Temperature | Degrees C | XV_VALUES | 914-D-2008 | 914 | 128 | 119377.5 | -9.2 | 45.2606 | -93.7077 | 5 | 09/01/2008 | 05/01/2022 | Horizontal | 914XV128 | 15794 | Vibrating Wire Strain Temperature
VW | 12/29/2023 | Strain | Geokon VCE 4200 | Static | Pavement strain | Microstrain | VW_VALUES | 914-D-2008 | 914 | 125 | 119375.6 | -9.2 | 45.2606 | -93.7077 | 1 | 09/01/2008 | 05/01/2022 | Diagonal | 914VW125 | 15794 | Vibrating Wire Strain Sensor
VW | 12/29/2023 | Strain | Geokon VCE 4200 | Static | Pavement strain | Microstrain | VW_VALUES | 914-D-2008 | 914 | 126 | 119375.6 | -9.2 | 45.2606 | -93.7077 | 5 | 09/01/2008 | 05/01/2022 | Diagonal | 914VW126 | 15794 | Vibrating Wire Strain Sensor
VW | 12/29/2023 | Strain | Geokon VCE 4200 | Static | Pavement strain | Microstrain | VW_VALUES | 914-D-2008 | 914 | 127 | 119377.5 | -9.2 | 45.2606 | -93.7077 | 1 | 09/01/2008 | 05/01/2022 | Transverse | 914VW127 | 15794 | Vibrating Wire Strain Sensor
VW | 12/29/2023 | Strain | Geokon VCE 4200 | Static | Pavement strain | Microstrain | VW_VALUES | 914-D-2008 | 914 | 128 | 119377.5 | -9.2 | 45.2606 | -93.7077 | 5 | 09/01/2008 | 05/01/2022 | Transverse | 914VW128 | 15794 | Vibrating Wire Strain Sensor
VW | 12/29/2023 | Strain | Geokon VCE 4200 | Static | Pavement strain | Microstrain | VW_VALUES | 914-D-2008 | 914 | 121 | 119375.6 | -11.6 | 45.2606 | -93.7077 | 1 | 09/01/2008 | 05/01/2022 | Longitudinal | 914VW121 | 15794 | Vibrating Wire Strain Sensor
VW | 12/29/2023 | Strain | Geokon VCE 4200 | Static | Pavement strain | Microstrain | VW_VALUES | 914-D-2008 | 914 | 122 | 119375.6 | -11.7 | 45.2606 | -93.7077 | 5 | 09/01/2008 | 05/01/2022 | Longitudinal | 914VW122 | 15794 | Vibrating Wire Strain Sensor
VW | 12/29/2023 | Strain | Geokon VCE 4200 | Static | Pavement strain | Microstrain | VW_VALUES | 914-D-2008 | 914 | 123 | 119376.6 | -10.3 | 45.2606 | -93.7077 | 1 | 09/01/2008 | 05/01/2022 | Longitudinal | 914VW123 | 15794 | Vibrating Wire Strain Sensor
VW | 12/29/2023 | Strain | Geokon VCE 4200 | Static | Pavement strain | Microstrain | VW_VALUES | 914-D-2008 | 914 | 124 | 119376.6 | -10.2 | 45.2606 | -93.7077 | 5 | 09/01/2008 | 05/01/2022 | Longitudinal | 914VW124 | 15794 | Vibrating Wire Strain Sensor
RW | 12/29/2023 | Strain | Geokon VCE 4200 | Static | Temperature - Resistance | Ohm-units | RW_VALUES | 914-D-2008 | 914 | 121 | 119375.6 | -11.6 | 45.2606 | -93.7077 | 1 | 09/01/2008 | 05/01/2022 | Longitudinal | 914RW121 | 15794 | Vibrating Wire Strain Sensor
RW | 12/29/2023 | Strain | Geokon VCE 4200 | Static | Temperature - Resistance | Ohm-units | RW_VALUES | 914-D-2008 | 914 | 122 | 119375.6 | -11.7 | 45.2606 | -93.7077 | 5 | 09/01/2008 | 05/01/2022 | Longitudinal | 914RW122 | 15794 | Vibrating Wire Strain Sensor
RW | 12/29/2023 | Strain | Geokon VCE 4200 | Static | Temperature - Resistance | Ohm-units | RW_VALUES | 914-D-2008 | 914 | 123 | 119376.6 | -10.3 | 45.2606 | -93.7077 | 1 | 09/01/2008 | 05/01/2022 | Longitudinal | 914RW123 | 15794 | Vibrating Wire Strain Sensor
RW | 12/29/2023 | Strain | Geokon VCE 4200 | Static | Temperature - Resistance | Ohm-units | RW_VALUES | 914-D-2008 | 914 | 124 | 119376.6 | -10.2 | 45.2606 | -93.7077 | 5 | 09/01/2008 | 05/01/2022 | Longitudinal | 914RW124 | 15794 | Vibrating Wire Strain Sensor
RW | 12/29/2023 | Strain | Geokon VCE 4200 | Static | Temperature - Resistance | Ohm-units | RW_VALUES | 914-D-2008 | 914 | 125 | 119375.6 | -9.2 | 45.2606 | -93.7077 | 1 | 09/01/2008 | 05/01/2022 | Diagonal | 914RW125 | 15794 | Vibrating Wire Strain Sensor
RW | 12/29/2023 | Strain | Geokon VCE 4200 | Static | Temperature - Resistance | Ohm-units | RW_VALUES | 914-D-2008 | 914 | 126 | 119375.6 | -9.2 | 45.2606 | -93.7077 | 5 | 09/01/2008 | 05/01/2022 | Diagonal | 914RW126 | 15794 | Vibrating Wire Strain Sensor
RW | 12/29/2023 | Strain | Geokon VCE 4200 | Static | Temperature - Resistance | Ohm-units | RW_VALUES | 914-D-2008 | 914 | 127 | 119377.5 | -9.2 | 45.2606 | -93.7077 | 1 | 09/01/2008 | 05/01/2022 | Transverse | 914RW127 | 15794 | Vibrating Wire Strain Sensor
RW | 12/29/2023 | Strain | Geokon VCE 4200 | Static | Temperature - Resistance | Ohm-units | RW_VALUES | 914-D-2008 | 914 | 128 | 119377.5 | -9.2 | 45.2606 | -93.7077 | 5 | 09/01/2008 | 05/01/2022 | Transverse | 914RW128 | 15794 | Vibrating Wire Strain Sensor
TC | 12/29/2023 | Temperature | Fabricated | Static | Temperature | Degrees C | TC_VALUES | 983-D-2017 | 983 | 1 | 118529.2 | -11.2 | 45.2617 | -93.7107 | 0.3 | 09/28/2017 |  | Horizontal | 983TC001 | 31069 | Thermocouple
TC | 12/29/2023 | Temperature | Fabricated | Static | Temperature | Degrees C | TC_VALUES | 983-D-2017 | 983 | 2 | 118529.2 | -11.2 | 45.2617 | -93.7107 | 4.5 | 09/28/2017 |  | Horizontal | 983TC002 | 31069 | Thermocouple
TC | 12/29/2023 | Temperature | Fabricated | Static | Temperature | Degrees C | TC_VALUES | 983-D-2017 | 983 | 3 | 118529.2 | -11.2 | 45.2617 | -93.7107 | 9 | 09/28/2017 |  | Horizontal | 983TC003 | 31069 | Thermocouple
TC | 12/29/2023 | Temperature | Fabricated | Static | Temperature | Degrees C | TC_VALUES | 983-D-2017 | 983 | 4 | 118529.2 | -11.2 | 45.2617 | -93.7107 | 12 | 09/28/2017 |  | Horizontal | 983TC004 | 31068 | Thermocouple
TC | 12/29/2023 | Temperature | Fabricated | Static | Temperature | Degrees C | TC_VALUES | 983-D-2017 | 983 | 5 | 118529.2 | -11.2 | 45.2617 | -93.7107 | 18 | 09/28/2017 |  | Horizontal | 983TC005 | 31067 | Thermocouple
TC | 12/29/2023 | Temperature | Fabricated | Static | Temperature | Degrees C | TC_VALUES | 983-D-2017 | 983 | 6 | 118529.2 | -11.2 | 45.2617 | -93.7107 | 24 | 09/28/2017 |  | Horizontal | 983TC006 | 31067 | Thermocouple
TC | 12/29/2023 | Temperature | Fabricated | Static | Temperature | Degrees C | TC_VALUES | 983-D-2017 | 983 | 7 | 118529.2 | -11.2 | 45.2617 | -93.7107 | 36 | 09/28/2017 |  | Horizontal | 983TC007 | 31067 | Thermocouple
TC | 12/29/2023 | Temperature | Fabricated | Static | Temperature | Degrees C | TC_VALUES | 983-D-2017 | 983 | 8 | 118529.2 | -11.2 | 45.2617 | -93.7107 | 48 | 09/28/2017 |  | Horizontal | 983TC008 | 31067 | Thermocouple
JO | 12/29/2023 | PCC Joint Opening | Midori LP - 20FBS - 3 | Static | Joint Movement | Millivolts | JO_VALUES | 983-D-2017 | 983 | 1 | 118558.3 | -6 | 45.2617 | -93.7106 | 0.8 | 09/28/2017 |  | Longitudinal | 983JO001 | 31069 | Joint Opening Potentiometer
JO | 12/29/2023 | PCC Joint Opening | Midori LP - 20FBS - 3 | Static | Joint Movement | Millivolts | JO_VALUES | 983-D-2017 | 983 | 2 | 118531.3 | -6 | 45.2617 | -93.7107 | 1 | 09/28/2017 |  | Longitudinal | 983JO002 | 31069 | Joint Opening Potentiometer
TC | 12/29/2023 | Temperature | Fabricated | Static | Temperature | Degrees C | TC_VALUES | 984-D-2017 | 984 | 1 | 117934.9 | -11.4 | 45.2627 | -93.7125 | 0.5 | 09/28/2017 |  | Horizontal | 984TC001 | 20534 | Thermocouple
TC | 12/29/2023 | Temperature | Fabricated | Static | Temperature | Degrees C | TC_VALUES | 984-D-2017 | 984 | 2 | 117934.9 | -11.4 | 45.2627 | -93.7125 | 1.5 | 09/28/2017 |  | Horizontal | 984TC002 | 29030 | Thermocouple
TC | 12/29/2023 | Temperature | Fabricated | Static | Temperature | Degrees C | TC_VALUES | 984-D-2017 | 984 | 3 | 117934.9 | -11.4 | 45.2627 | -93.7125 | 2 | 09/28/2017 |  | Horizontal | 984TC003 | 29030 | Thermocouple
TC | 12/29/2023 | Temperature | Fabricated | Static | Temperature | Degrees C | TC_VALUES | 984-D-2017 | 984 | 4 | 117934.9 | -11.4 | 45.2627 | -93.7125 | 6.3 | 09/28/2017 |  | Horizontal | 984TC004 | 29030 | Thermocouple
TC | 12/29/2023 | Temperature | Fabricated | Static | Temperature | Degrees C | TC_VALUES | 984-D-2017 | 984 | 5 | 117934.9 | -11.4 | 45.2627 | -93.7125 | 10.5 | 09/28/2017 |  | Horizontal | 984TC005 | 29030 | Thermocouple
TC | 12/29/2023 | Temperature | Fabricated | Static | Temperature | Degrees C | TC_VALUES | 984-D-2017 | 984 | 6 | 117934.9 | -11.4 | 45.2627 | -93.7125 | 12 | 09/28/2017 |  | Horizontal | 984TC006 | 29029 | Thermocouple
TC | 12/29/2023 | Temperature | Fabricated | Static | Temperature | Degrees C | TC_VALUES | 984-D-2017 | 984 | 7 | 117934.9 | -11.4 | 45.2627 | -93.7125 | 18 | 09/28/2017 |  | Horizontal | 984TC007 | 29028 | Thermocouple
TC | 12/29/2023 | Temperature | Fabricated | Static | Temperature | Degrees C | TC_VALUES | 984-D-2017 | 984 | 8 | 117934.9 | -11.4 | 45.2627 | -93.7125 | 24 | 09/28/2017 |  | Horizontal | 984TC008 | 29028 | Thermocouple
JO | 12/29/2023 | PCC Joint Opening | Midori LP - 20FBS - 3 | Static | Joint Movement | Millivolts | JO_VALUES | 984-D-2017 | 984 | 1 | 117963.9 | -6 | 45.2627 | -93.7124 | 1.8 | 09/28/2017 |  | Longitudinal | 984JO001 | 29030 | Joint Opening Potentiometer
JO | 12/29/2023 | PCC Joint Opening | Midori LP - 20FBS - 3 | Static | Joint Movement | Millivolts | JO_VALUES | 984-D-2017 | 984 | 2 | 117937.1 | -6 | 45.2627 | -93.7125 | 1.8 | 09/28/2017 |  | Longitudinal | 984JO002 | 29030 | Joint Opening Potentiometer
JO | 12/29/2023 | PCC Joint Opening | Midori LP - 20FBS - 3 | Static | Joint Movement | Millivolts | JO_VALUES | 984-D-2017 | 984 | 3 | 117910 | -6 | 45.2627 | -93.7126 | 1.8 | 09/28/2017 |  | Longitudinal | 984JO003 | 29030 | Joint Opening Potentiometer
TC | 12/29/2023 | Temperature | Fabricated | Static | Temperature | Degrees C | TC_VALUES | 989-D-2017 | 989 | 1 | 114778.3 | -11.4 | 45.268 | -93.7222 | 0.5 | 09/28/2017 |  | Horizontal | 989TC001 | 20593 | Thermocouple
TC | 12/29/2023 | Temperature | Fabricated | Static | Temperature | Degrees C | TC_VALUES | 989-D-2017 | 989 | 2 | 114778.3 | -11.4 | 45.268 | -93.7222 | 1 | 09/28/2017 |  | Horizontal | 989TC002 | 20593 | Thermocouple
TC | 12/29/2023 | Temperature | Fabricated | Static | Temperature | Degrees C | TC_VALUES | 989-D-2017 | 989 | 3 | 114778.3 | -11.4 | 45.268 | -93.7222 | 2 | 09/28/2017 |  | Horizontal | 989TC003 | 20591 | Thermocouple
TC | 12/29/2023 | Temperature | Fabricated | Static | Temperature | Degrees C | TC_VALUES | 989-D-2017 | 989 | 4 | 114778.3 | -11.4 | 45.268 | -93.7222 | 3.5 | 09/28/2017 |  | Horizontal | 989TC004 | 20591 | Thermocouple
TC | 12/29/2023 | Temperature | Fabricated | Static | Temperature | Degrees C | TC_VALUES | 989-D-2017 | 989 | 5 | 114778.3 | -11.4 | 45.268 | -93.7222 | 4.5 | 09/28/2017 |  | Horizontal | 989TC005 | 29090 | Thermocouple
TC | 12/29/2023 | Temperature | Fabricated | Static | Temperature | Degrees C | TC_VALUES | 989-D-2017 | 989 | 6 | 114778.3 | -11.4 | 45.268 | -93.7222 | 8.8 | 09/28/2017 |  | Horizontal | 989TC006 | 29090 | Thermocouple
TC | 12/29/2023 | Temperature | Fabricated | Static | Temperature | Degrees C | TC_VALUES | 989-D-2017 | 989 | 7 | 114778.3 | -11.4 | 45.268 | -93.7222 | 13 | 09/28/2017 |  | Horizontal | 989TC007 | 29090 | Thermocouple
TC | 12/29/2023 | Temperature | Fabricated | Static | Temperature | Degrees C | TC_VALUES | 989-D-2017 | 989 | 8 | 114778.3 | -11.4 | 45.268 | -93.7222 | 15 | 09/28/2017 |  | Horizontal | 989TC008 | 29089 | Thermocouple
JO | 12/29/2023 | PCC Joint Opening | Midori LP - 20FBS - 3 | Static | Joint Movement | Millivolts | JO_VALUES | 989-D-2017 | 989 | 1 | 114807.6 | -6 | 45.2679 | -93.7222 | 4.8 | 09/28/2017 |  | Longitudinal | 989JO001 | 29090 | Joint Opening Potentiometer
JO | 12/29/2023 | PCC Joint Opening | Midori LP - 20FBS - 3 | Static | Joint Movement | Millivolts | JO_VALUES | 989-D-2017 | 989 | 2 | 114780.4 | -6 | 45.268 | -93.7222 | 4.8 | 09/28/2017 |  | Longitudinal | 989JO002 | 29090 | Joint Opening Potentiometer
JO | 12/29/2023 | PCC Joint Opening | Midori LP - 20FBS - 3 | Static | Joint Movement | Millivolts | JO_VALUES | 989-D-2017 | 989 | 3 | 114753.4 | -6.1 | 45.268 | -93.7223 | 4.8 | 09/28/2017 |  | Longitudinal | 989JO003 | 29090 | Joint Opening Potentiometer
JO | 12/29/2023 | PCC Joint Opening | Midori LP - 20FBS - 3 | Static | Joint Movement | Millivolts | JO_VALUES | 992-D-2017 | 992 | 1 | 113025.2 | -6 | 45.2709 | -93.7276 | 3.3 | 09/28/2017 |  | Longitudinal | 992JO001 | 29132 | Joint Opening Potentiometer
JO | 12/29/2023 | PCC Joint Opening | Midori LP - 20FBS - 3 | Static | Joint Movement | Millivolts | JO_VALUES | 992-D-2017 | 992 | 2 | 112998 | -6.1 | 45.271 | -93.7277 | 3.3 | 09/28/2017 |  | Longitudinal | 992JO002 | 29132 | Joint Opening Potentiometer
JO | 12/29/2023 | PCC Joint Opening | Midori LP - 20FBS - 3 | Static | Joint Movement | Millivolts | JO_VALUES | 992-D-2017 | 992 | 3 | 112971.3 | -6.1 | 45.271 | -93.7278 | 3.3 | 09/28/2017 |  | Longitudinal | 992JO003 | 29132 | Joint Opening Potentiometer
TC | 12/29/2023 | Temperature | Fabricated | Static | Temperature | Degrees C | TC_VALUES | 992-D-2017 | 992 | 1 | 112996 | -11.4 | 45.271 | -93.7277 | 0.5 | 09/28/2017 |  | Horizontal | 992TC001 | 20626 | Thermocouple
TC | 12/29/2023 | Temperature | Fabricated | Static | Temperature | Degrees C | TC_VALUES | 992-D-2017 | 992 | 2 | 112996 | -11.4 | 45.271 | -93.7277 | 1 | 09/28/2017 |  | Horizontal | 992TC002 | 20626 | Thermocouple
TC | 12/29/2023 | Temperature | Fabricated | Static | Temperature | Degrees C | TC_VALUES | 992-D-2017 | 992 | 8 | 112996 | -11.4 | 45.271 | -93.7277 | 12 | 09/28/2017 |  | Horizontal | 992TC008 | 29131 | Thermocouple
TC | 12/29/2023 | Temperature | Fabricated | Static | Temperature | Degrees C | TC_VALUES | 992-D-2017 | 992 | 4 | 112996 | -11.4 | 45.271 | -93.7277 | 2.5 | 09/28/2017 |  | Horizontal | 992TC004 | 20624 | Thermocouple
TC | 12/29/2023 | Temperature | Fabricated | Static | Temperature | Degrees C | TC_VALUES | 992-D-2017 | 992 | 5 | 112996 | -11.4 | 45.271 | -93.7277 | 3 | 09/28/2017 |  | Horizontal | 992TC005 | 29132 | Thermocouple
TC | 12/29/2023 | Temperature | Fabricated | Static | Temperature | Degrees C | TC_VALUES | 992-D-2017 | 992 | 6 | 112996 | -11.4 | 45.271 | -93.7277 | 7.3 | 09/28/2017 |  | Horizontal | 992TC006 | 29132 | Thermocouple
TC | 12/29/2023 | Temperature | Fabricated | Static | Temperature | Degrees C | TC_VALUES | 992-D-2017 | 992 | 7 | 112996 | -11.4 | 45.271 | -93.7277 | 11 | 09/28/2017 |  | Horizontal | 992TC007 | 29132 | Thermocouple
TC | 12/29/2023 | Temperature | Fabricated | Static | Temperature | Degrees C | TC_VALUES | 992-D-2017 | 992 | 3 | 112996 | -11.4 | 45.271 | -93.7277 | 2 | 09/28/2017 |  | Horizontal | 992TC003 | 20624 | Thermocouple
TC | 12/29/2023 | Temperature | Fabricated | Static | Temperature | Degrees C | TC_VALUES | 2202-D-2022 | 2202 | 4 | 110640.7 | -9.76 | 45.2751 | -93.7348 | 7.56 | 06/24/2022 |  | Horizontal | 2202TC004 | 29400 | Thermocouple
TC | 12/29/2023 | Temperature | Fabricated | Static | Temperature | Degrees C | TC_VALUES | 2202-D-2022 | 2202 | 5 | 110640.7 | -9.76 | 45.2751 | -93.7348 | 11.52 | 06/24/2022 |  | Horizontal | 2202TC005 | 29399 | Thermocouple
TC | 12/29/2023 | Temperature | Fabricated | Static | Temperature | Degrees C | TC_VALUES | 2202-D-2022 | 2202 | 6 | 110640.7 | -9.76 | 45.2751 | -93.7348 | 17.52 | 06/24/2022 |  | Horizontal | 2202TC006 | 29399 | Thermocouple
TC | 12/29/2023 | Temperature | Fabricated | Static | Temperature | Degrees C | TC_VALUES | 2202-D-2022 | 2202 | 7 | 110640.7 | -9.76 | 45.2751 | -93.7348 | 23.52 | 06/24/2022 |  | Horizontal | 2202TC007 | 29399 | Thermocouple
TC | 12/29/2023 | Temperature | Fabricated | Static | Temperature | Degrees C | TC_VALUES | 2202-D-2022 | 2202 | 8 | 110640.7 | -9.76 | 45.2751 | -93.7348 | 35.52 | 06/24/2022 |  | Horizontal | 2202TC008 | 29399 | Thermocouple
TC | 12/29/2023 | Temperature | Fabricated | Static | Temperature | Degrees C | TC_VALUES | 2202-D-2022 | 2202 | 9 | 110640.7 | -9.76 | 45.2751 | -93.7348 | 47.52 | 06/24/2022 |  | Horizontal | 2202TC009 | 29398 | Thermocouple
TC | 12/29/2023 | Temperature | Fabricated | Static | Temperature | Degrees C | TC_VALUES | 2202-D-2022 | 2202 | 10 | 110640.7 | -9.76 | 45.2751 | -93.7348 | 59.52 | 06/24/2022 |  | Horizontal | 2202TC010 | 29398 | Thermocouple
TC | 12/29/2023 | Temperature | Fabricated | Static | Temperature | Degrees C | TC_VALUES | 2202-D-2022 | 2202 | 11 | 110640.7 | -9.76 | 45.2751 | -93.7348 | 95.52 | 06/24/2022 |  | Horizontal | 2202TC011 | 29398 | Thermocouple
TC | 12/29/2023 | Temperature | Fabricated | Static | Temperature | Degrees C | TC_VALUES | 2203-D-2022 | 2203 | 103 | 111026.5 | -5.93 | 45.2745 | -93.7335 | 2.5 | 06/24/2022 |  | Horizontal | 2203TC103 | 30398 | Thermocouple
TC | 12/29/2023 | Temperature | Fabricated | Static | Temperature | Degrees C | TC_VALUES | 2203-D-2022 | 2203 | 104 | 111026.5 | -5.93 | 45.2745 | -93.7335 | 3.5 | 06/24/2022 |  | Horizontal | 2203TC104 | 30397 | Thermocouple
TC | 12/29/2023 | Temperature | Fabricated | Static | Temperature | Degrees C | TC_VALUES | 2203-D-2022 | 2203 | 105 | 111026.5 | -5.93 | 45.2745 | -93.7335 | 5 | 06/24/2022 |  | Horizontal | 2203TC105 | 30397 | Thermocouple
TC | 12/29/2023 | Temperature | Fabricated | Static | Temperature | Degrees C | TC_VALUES | 2203-D-2022 | 2203 | 106 | 111026.5 | -5.93 | 45.2745 | -93.7335 | 7 | 06/24/2022 |  | Horizontal | 2203TC106 | 30397 | Thermocouple
TC | 12/29/2023 | Temperature | Fabricated | Static | Temperature | Degrees C | TC_VALUES | 2203-D-2022 | 2203 | 107 | 111026.5 | -5.93 | 45.2745 | -93.7335 | 9 | 06/24/2022 |  | Horizontal | 2203TC107 | 30396 | Thermocouple
TC | 12/29/2023 | Temperature | Fabricated | Static | Temperature | Degrees C | TC_VALUES | 2203-D-2022 | 2203 | 108 | 111026.5 | -5.93 | 45.2745 | -93.7335 | 11 | 06/24/2022 |  | Horizontal | 2203TC108 | 30396 | Thermocouple
TC | 12/29/2023 | Temperature | Fabricated | Static | Temperature | Degrees C | TC_VALUES | 2203-D-2022 | 2203 | 109 | 111026.5 | -5.93 | 45.2745 | -93.7335 | 13 | 06/24/2022 |  | Horizontal | 2203TC109 | 30396 | Thermocouple
TC | 12/29/2023 | Temperature | Fabricated | Static | Temperature | Degrees C | TC_VALUES | 2203-D-2022 | 2203 | 111 | 111026.5 | -5.93 | 45.2745 | -93.7335 | 24 | 06/24/2022 |  | Horizontal | 2203TC111 | 30395 | Thermocouple
TC | 12/29/2023 | Temperature | Fabricated | Static | Temperature | Degrees C | TC_VALUES | 2203-D-2022 | 2203 | 112 | 111026.5 | -5.93 | 45.2745 | -93.7335 | 28 | 06/24/2022 |  | Horizontal | 2203TC112 | 30395 | Thermocouple
TC | 12/29/2023 | Temperature | Fabricated | Static | Temperature | Degrees C | TC_VALUES | 2203-D-2022 | 2203 | 114 | 111026.5 | -5.93 | 45.2745 | -93.7335 | 48 | 06/24/2022 |  | Horizontal | 2203TC114 | 29379 | Thermocouple
TC | 12/29/2023 | Temperature | Fabricated | Static | Temperature | Degrees C | TC_VALUES | 2203-D-2022 | 2203 | 116 | 111026.5 | -5.93 | 45.2745 | -93.7335 | 72 | 06/24/2022 |  | Horizontal | 2203TC116 | 29379 | Thermocouple
TC | 12/29/2023 | Temperature | Fabricated | Static | Temperature | Degrees C | TC_VALUES | 2206-D-2022 | 2206 | 102 | 111802.5 | -5.9 | 45.2733 | -93.7311 | 1.5 | 06/24/2022 |  | Horizontal | 2206TC102 | 30467 | Thermocouple
TC | 12/29/2023 | Temperature | Fabricated | Static | Temperature | Degrees C | TC_VALUES | 2206-D-2022 | 2206 | 103 | 111802.5 | -5.9 | 45.2733 | -93.7311 | 2.5 | 06/24/2022 |  | Horizontal | 2206TC103 | 30466 | Thermocouple
TC | 12/29/2023 | Temperature | Fabricated | Static | Temperature | Degrees C | TC_VALUES | 2206-D-2022 | 2206 | 104 | 111802.5 | -5.9 | 45.2733 | -93.7311 | 3.5 | 06/24/2022 |  | Horizontal | 2206TC104 | 30466 | Thermocouple
TC | 12/29/2023 | Temperature | Fabricated | Static | Temperature | Degrees C | TC_VALUES | 2206-D-2022 | 2206 | 105 | 111802.5 | -5.9 | 45.2733 | -93.7311 | 5 | 06/24/2022 |  | Horizontal | 2206TC105 | 30465 | Thermocouple
TC | 12/29/2023 | Temperature | Fabricated | Static | Temperature | Degrees C | TC_VALUES | 2206-D-2022 | 2206 | 106 | 111802.5 | -5.9 | 45.2733 | -93.7311 | 7 | 06/24/2022 |  | Horizontal | 2206TC106 | 30465 | Thermocouple
TC | 12/29/2023 | Temperature | Fabricated | Static | Temperature | Degrees C | TC_VALUES | 2206-D-2022 | 2206 | 107 | 111802.5 | -5.9 | 45.2733 | -93.7311 | 9 | 06/24/2022 |  | Horizontal | 2206TC107 | 30465 | Thermocouple
TC | 12/29/2023 | Temperature | Fabricated | Static | Temperature | Degrees C | TC_VALUES | 2206-D-2022 | 2206 | 109 | 111802.5 | -5.9 | 45.2733 | -93.7311 | 13 | 06/24/2022 |  | Horizontal | 2206TC109 | 30463 | Thermocouple
TC | 12/29/2023 | Temperature | Fabricated | Static | Temperature | Degrees C | TC_VALUES | 2206-D-2022 | 2206 | 110 | 111802.5 | -5.9 | 45.2733 | -93.7311 | 15 | 06/24/2022 |  | Horizontal | 2206TC110 | 30462 | Thermocouple
TC | 12/29/2023 | Temperature | Fabricated | Static | Temperature | Degrees C | TC_VALUES | 2206-D-2022 | 2206 | 111 | 111802.5 | -5.9 | 45.2733 | -93.7311 | 24 | 06/24/2022 |  | Horizontal | 2206TC111 | 30462 | Thermocouple
TC | 12/29/2023 | Temperature | Fabricated | Static | Temperature | Degrees C | TC_VALUES | 2206-D-2022 | 2206 | 112 | 111802.5 | -5.9 | 45.2733 | -93.7311 | 28 | 06/24/2022 |  | Horizontal | 2206TC112 | 30462 | Thermocouple
TC | 12/29/2023 | Temperature | Fabricated | Static | Temperature | Degrees C | TC_VALUES | 2206-D-2022 | 2206 | 113 | 111802.5 | -5.9 | 45.2733 | -93.7311 | 36 | 06/24/2022 |  | Horizontal | 2206TC113 | 30462 | Thermocouple
TC | 12/29/2023 | Temperature | Fabricated | Static | Temperature | Degrees C | TC_VALUES | 2206-D-2022 | 2206 | 114 | 111802.5 | -5.9 | 45.2733 | -93.7311 | 48 | 06/24/2022 |  | Horizontal | 2206TC114 | 30461 | Thermocouple
TC | 12/29/2023 | Temperature | Fabricated | Static | Temperature | Degrees C | TC_VALUES | 2206-D-2022 | 2206 | 115 | 111802.5 | -5.9 | 45.2733 | -93.7311 | 60 | 06/24/2022 |  | Horizontal | 2206TC115 | 30461 | Thermocouple
TC | 12/29/2023 | Temperature | Fabricated | Static | Temperature | Degrees C | TC_VALUES | 2206-D-2022 | 2206 | 116 | 111802.5 | -5.9 | 45.2733 | -93.7311 | 72 | 06/24/2022 |  | Horizontal | 2206TC116 | 30461 | Thermocouple
XV | 12/29/2023 | Temperature | Geokon VCE 4200 | Static | Temperature | Degrees C | XV_VALUES | 2209-D-2022 | 2209 | 7 | 113379.5 | -10.96 | 45.2707 | -93.7262 | 1 | 08/09/2022 |  | Horizontal | 2209XV007 | 28554 | Vibrating Wire Strain Temperature
XV | 12/29/2023 | Temperature | Geokon VCE 4200 | Static | Temperature | Degrees C | XV_VALUES | 2209-D-2022 | 2209 | 8 | 113379.5 | -10.94 | 45.2707 | -93.7262 | 6.5 | 08/09/2022 |  | Horizontal | 2209XV008 | 28554 | Vibrating Wire Strain Temperature
XV | 12/29/2023 | Temperature | Geokon VCE 4200 | Static | Temperature | Degrees C | XV_VALUES | 2209-D-2022 | 2209 | 9 | 113379.8 | -10.91 | 45.2707 | -93.7262 | 1 | 08/09/2022 |  | Horizontal | 2209XV009 | 28554 | Vibrating Wire Strain Temperature
XV | 12/29/2023 | Temperature | Geokon VCE 4200 | Static | Temperature | Degrees C | XV_VALUES | 2209-D-2022 | 2209 | 10 | 113379.8 | -10.98 | 45.2707 | -93.7262 | 6.5 | 08/09/2022 |  | Horizontal | 2209XV010 | 28554 | Vibrating Wire Strain Temperature
IM | 12/29/2023 | Maturity | Giatec LD210723-16 | Offline | Concrete Maturity | Degrees C-Hrs |  | 2209-D-2022 | 2209 | 401 | 113206 | -6 | 45.2709 | -93.7267 | 3.75 | 08/09/2022 |  | Horizontal | 2209IM401 | 28554 | Concrete Maturity Sensor
IM | 12/29/2023 | Maturity | Giatec LD210723-16 | Offline | Concrete Maturity | Degrees C-Hrs |  | 2209-D-2022 | 2209 | 402 | 113236 | -6 | 45.2709 | -93.7266 | 3.75 | 08/09/2022 |  | Horizontal | 2209IM402 | 28554 | Concrete Maturity Sensor
IM | 12/29/2023 | Maturity | Giatec LD210723-16 | Offline | Concrete Maturity | Degrees C-Hrs |  | 2209-D-2022 | 2209 | 403 | 113266 | -6 | 45.2708 | -93.7265 | 3.75 | 08/09/2022 |  | Horizontal | 2209IM403 | 28554 | Concrete Maturity Sensor
IM | 12/29/2023 | Maturity | Giatec LD210723-16 | Offline | Concrete Maturity | Degrees C-Hrs |  | 2209-P-2022 | 2209 | 404 | 113206 | 6 | 45.2709 | -93.7268 | 3.75 | 08/09/2022 |  | Horizontal | 2209IM404 | 28554 | Concrete Maturity Sensor
IM | 12/29/2023 | Maturity | Giatec LD210723-16 | Offline | Concrete Maturity | Degrees C-Hrs |  | 2209-P-2022 | 2209 | 405 | 113236 | 6 | 45.2709 | -93.7267 | 3.75 | 08/09/2022 |  | Horizontal | 2209IM405 | 28554 | Concrete Maturity Sensor
IM | 12/29/2023 | Maturity | Giatec LD210723-16 | Offline | Concrete Maturity | Degrees C-Hrs |  | 2209-D-2022 | 2209 | 406 | 113378 | -6 | 45.2707 | -93.7262 | 3.75 | 08/09/2022 |  | Horizontal | 2209IM406 | 28554 | Concrete Maturity Sensor
IM | 12/29/2023 | Maturity | Giatec LD210723-16 | Offline | Concrete Maturity | Degrees C-Hrs |  | 2209-P-2022 | 2209 | 407 | 113378 | 6 | 45.2706 | -93.7262 | 3.75 | 08/09/2022 |  | Horizontal | 2209IM407 | 28554 | Concrete Maturity Sensor
ME | 12/29/2023 | Moisture | Meter Group Teros 10 | Static | Moisture - Water Content | m3/m3 | ME_VALUES | 2209-D-2022 | 2209 | 1 | 113356.7 | -5.56 | 45.2707 | -93.7263 | 9.5 | 08/09/2022 |  |  | 2209ME01 | 28553 | Soil Volumetric Water Content
ME | 12/29/2023 | Moisture | Meter Group Teros 10 | Static | Moisture - Water Content | m3/m3 | ME_VALUES | 2209-D-2022 | 2209 | 2 | 113356.8 | -5.67 | 45.2707 | -93.7263 | 13.5 | 08/09/2022 |  |  | 2209ME02 | 28552 | Soil Volumetric Water Content
ME | 12/29/2023 | Moisture | Meter Group Teros 10 | Static | Moisture - Water Content | m3/m3 | ME_VALUES | 2209-D-2022 | 2209 | 3 | 113356.7 | -5.7 | 45.2707 | -93.7263 | 20 | 08/09/2022 |  |  | 2209ME03 | 28551 | Soil Volumetric Water Content
MD | 12/29/2023 | Moisture | Meter Group Teros 12 Electrical Conductivity | Static | Moisture - Conductivity | dS/m | MD_VALUES | 2209-D-2022 | 2209 | 1 | 113355.7 | -6.28 | 45.2707 | -93.7263 | 1 | 08/09/2022 |  | Horizontal | 2209MD01 | 28554 | Concrete Electrical Conductivity
MD | 12/29/2023 | Moisture | Meter Group Teros 12 Electrical Conductivity | Static | Moisture - Conductivity | dS/m | MD_VALUES | 2209-D-2022 | 2209 | 2 | 113355.8 | -6.3 | 45.2707 | -93.7263 | 6.5 | 08/09/2022 |  | Horizontal | 2209MD02 | 28554 | Concrete Electrical Conductivity
ME | 12/29/2023 | Moisture | Meter Group Teros 10 | Static | Moisture - Water Content | m3/m3 | ME_VALUES | 2209-D-2022 | 2209 | 4 | 113363.7 | -11.27 | 45.2707 | -93.7262 | 9.5 | 08/09/2022 |  |  | 2209ME04 | 28553 | Soil Volumetric Water Content
ME | 12/29/2023 | Moisture | Meter Group Teros 10 | Static | Moisture - Water Content | m3/m3 | ME_VALUES | 2209-D-2022 | 2209 | 5 | 113363.4 | -11.75 | 45.2707 | -93.7262 | 13.5 | 08/09/2022 |  |  | 2209ME05 | 28552 | Soil Volumetric Water Content
ME | 12/29/2023 | Moisture | Meter Group Teros 10 | Static | Moisture - Water Content | m3/m3 | ME_VALUES | 2209-D-2022 | 2209 | 6 | 113363.9 | -11.27 | 45.2707 | -93.7262 | 20 | 08/09/2022 |  |  | 2209ME06 | 28551 | Soil Volumetric Water Content
MG | 12/29/2023 | Moisture | Meter Group Teros 12 Volumetric Water Content | Static | Moisture - Water Content | m3/m3 | MG_VALUES | 2209-D-2022 | 2209 | 1 | 113355.7 | -6.28 | 45.2707 | -93.7263 | 1 | 08/09/2022 |  | Horizontal | 2209MG01 | 28554 | Concrete Volumetric Water Content
MG | 12/29/2023 | Moisture | Meter Group Teros 12 Volumetric Water Content | Static | Moisture - Water Content | m3/m3 | MG_VALUES | 2209-D-2022 | 2209 | 2 | 113355.8 | -6.3 | 45.2707 | -93.7263 | 6.5 | 08/09/2022 |  | Horizontal | 2209MG02 | 28554 | Concrete Volumetric Water Content
PG | 12/29/2023 | Pressure | Geokon 3500 | Dynamic | Pressure - Soil | kPa |  | 2209-D-2022 | 2209 | 1 | 113376.3 | -9.95 | 45.2707 | -93.7262 | 7.5 | 08/09/2022 |  | Horizontal | 2209PG01 | 28554 | Geokon Dynamic Soil Pressure Cell
MI | 12/29/2023 | Displacement | Micro-Epsilon MDS-45-M18-SA | Static | Slab displacement | mm | MI_VALUES | 2209-D-2022 | 2209 | 1 | 113361.6 | -11.17 | 45.2707 | -93.7262 | 7.5 | 08/09/2022 |  | Vertical | 2209MI01 | 28553 | Slab Displacement sensor
MI | 12/29/2023 | Displacement | Micro-Epsilon MDS-45-M18-SA | Static | Slab displacement | mm | MI_VALUES | 2209-D-2022 | 2209 | 2 | 113361.5 | -9.92 | 45.2707 | -93.7262 | 7.5 | 08/09/2022 |  | Vertical | 2209MI02 | 28553 | Slab Displacement sensor
MS | 12/29/2023 | Moisture | Meter Group Teros 21 Water Potential | Static | Soil Moisture | kPa | MS_VALUES | 2209-D-2022 | 2209 | 6 | 113363.7 | -11.97 | 45.2707 | -93.7262 | 20 | 08/09/2022 |  |  | 2209MS06 | 28551 | Soil Water Potential
MS | 12/29/2023 | Moisture | Meter Group Teros 21 Water Potential | Static | Soil Moisture | kPa | MS_VALUES | 2209-D-2022 | 2209 | 1 | 113357.2 | -5.95 | 45.2707 | -93.7263 | 9.5 | 08/09/2022 |  |  | 2209MS01 | 28553 | Soil Water Potential
MS | 12/29/2023 | Moisture | Meter Group Teros 21 Water Potential | Static | Soil Moisture | kPa | MS_VALUES | 2209-D-2022 | 2209 | 2 | 113356.1 | -5.94 | 45.2707 | -93.7263 | 13.5 | 08/09/2022 |  |  | 2209MS02 | 28552 | Soil Water Potential
MS | 12/29/2023 | Moisture | Meter Group Teros 21 Water Potential | Static | Soil Moisture | kPa | MS_VALUES | 2209-D-2022 | 2209 | 3 | 113356.2 | -6.06 | 45.2707 | -93.7263 | 20 | 08/09/2022 |  |  | 2209MS03 | 28551 | Soil Water Potential
MS | 12/29/2023 | Moisture | Meter Group Teros 21 Water Potential | Static | Soil Moisture | kPa | MS_VALUES | 2209-D-2022 | 2209 | 4 | 113363.4 | -12.04 | 45.2707 | -93.7262 | 9.5 | 08/09/2022 |  |  | 2209MS04 | 28553 | Soil Water Potential
MS | 12/29/2023 | Moisture | Meter Group Teros 21 Water Potential | Static | Soil Moisture | kPa | MS_VALUES | 2209-D-2022 | 2209 | 5 | 113364.1 | -11.66 | 45.2707 | -93.7262 | 13.5 | 08/09/2022 |  |  | 2209MS05 | 28552 | Soil Water Potential
RW | 12/29/2023 | Strain | Geokon VCE 4200 | Static | Temperature - Resistance | Ohm-units | RW_VALUES | 2209-D-2022 | 2209 | 9 | 113379.8 | -10.91 | 45.2707 | -93.7262 | 1 | 08/09/2022 |  | Transverse | 2209RW009 | 28554 | Vibrating Wire Strain Sensor
RW | 12/29/2023 | Strain | Geokon VCE 4200 | Static | Temperature - Resistance | Ohm-units | RW_VALUES | 2209-D-2022 | 2209 | 10 | 113379.8 | -10.98 | 45.2707 | -93.7262 | 6.5 | 08/09/2022 |  | Transverse | 2209RW010 | 28554 | Vibrating Wire Strain Sensor
RW | 12/29/2023 | Strain | Geokon VCE 4200 | Static | Temperature - Resistance | Ohm-units | RW_VALUES | 2209-D-2022 | 2209 | 1 | 113370.2 | -6.53 | 45.2707 | -93.7262 | 1 | 08/09/2022 |  | Longitudinal | 2209RW001 | 28554 | Vibrating Wire Strain Sensor
RW | 12/29/2023 | Strain | Geokon VCE 4200 | Static | Temperature - Resistance | Ohm-units | RW_VALUES | 2209-D-2022 | 2209 | 2 | 113370.3 | -6.54 | 45.2707 | -93.7262 | 6.5 | 08/09/2022 |  | Longitudinal | 2209RW002 | 28554 | Vibrating Wire Strain Sensor
RW | 12/29/2023 | Strain | Geokon VCE 4200 | Static | Temperature - Resistance | Ohm-units | RW_VALUES | 2209-D-2022 | 2209 | 3 | 113370.3 | -9.98 | 45.2707 | -93.7262 | 1 | 08/09/2022 |  | Longitudinal | 2209RW003 | 28554 | Vibrating Wire Strain Sensor
RW | 12/29/2023 | Strain | Geokon VCE 4200 | Static | Temperature - Resistance | Ohm-units | RW_VALUES | 2209-D-2022 | 2209 | 4 | 113370.3 | -9.98 | 45.2707 | -93.7262 | 6.5 | 08/09/2022 |  | Longitudinal | 2209RW004 | 28554 | Vibrating Wire Strain Sensor
RW | 12/29/2023 | Strain | Geokon VCE 4200 | Static | Temperature - Resistance | Ohm-units | RW_VALUES | 2209-D-2022 | 2209 | 5 | 113375.9 | -6.43 | 45.2707 | -93.7262 | 1 | 08/09/2022 |  | Transverse | 2209RW005 | 28554 | Vibrating Wire Strain Sensor
RW | 12/29/2023 | Strain | Geokon VCE 4200 | Static | Temperature - Resistance | Ohm-units | RW_VALUES | 2209-D-2022 | 2209 | 6 | 113375.9 | -6.42 | 45.2707 | -93.7262 | 6.5 | 08/09/2022 |  | Transverse | 2209RW006 | 28554 | Vibrating Wire Strain Sensor
RW | 12/29/2023 | Strain | Geokon VCE 4200 | Static | Temperature - Resistance | Ohm-units | RW_VALUES | 2209-D-2022 | 2209 | 7 | 113379.5 | -10.96 | 45.2707 | -93.7262 | 1 | 08/09/2022 |  | Longitudinal | 2209RW007 | 28554 | Vibrating Wire Strain Sensor
RW | 12/29/2023 | Strain | Geokon VCE 4200 | Static | Temperature - Resistance | Ohm-units | RW_VALUES | 2209-D-2022 | 2209 | 8 | 113379.5 | -10.94 | 45.2707 | -93.7262 | 6.5 | 08/09/2022 |  | Longitudinal | 2209RW008 | 28554 | Vibrating Wire Strain Sensor
TC | 12/29/2023 | Temperature | Fabricated | Static | Temperature | Degrees C | TC_VALUES | 2209-D-2022 | 2209 | 3 | 113354.9 | -6.43 | 45.2707 | -93.7263 | 1.5 | 08/09/2022 |  | Horizontal | 2209TC003 | 28554 | Thermocouple
TC | 12/29/2023 | Temperature | Fabricated | Static | Temperature | Degrees C | TC_VALUES | 2209-D-2022 | 2209 | 4 | 113354.9 | -6.43 | 45.2707 | -93.7263 | 4.5 | 08/09/2022 |  | Horizontal | 2209TC004 | 28554 | Thermocouple
TC | 12/29/2023 | Temperature | Fabricated | Static | Temperature | Degrees C | TC_VALUES | 2209-D-2022 | 2209 | 5 | 113354.9 | -6.43 | 45.2707 | -93.7263 | 6.5 | 08/09/2022 |  | Horizontal | 2209TC005 | 28554 | Thermocouple
TC | 12/29/2023 | Temperature | Fabricated | Static | Temperature | Degrees C | TC_VALUES | 2209-D-2022 | 2209 | 6 | 113354.9 | -6.43 | 45.2707 | -93.7263 | 8 | 08/09/2022 |  | Horizontal | 2209TC006 | 28553 | Thermocouple
TC | 12/29/2023 | Temperature | Fabricated | Static | Temperature | Degrees C | TC_VALUES | 2209-D-2022 | 2209 | 7 | 113354.9 | -6.43 | 45.2707 | -93.7263 | 10 | 08/09/2022 |  | Horizontal | 2209TC007 | 28553 | Thermocouple
TC | 12/29/2023 | Temperature | Fabricated | Static | Temperature | Degrees C | TC_VALUES | 2209-D-2022 | 2209 | 8 | 113354.9 | -6.43 | 45.2707 | -93.7263 | 12 | 08/09/2022 |  | Horizontal | 2209TC008 | 28552 | Thermocouple
TC | 12/29/2023 | Temperature | Fabricated | Static | Temperature | Degrees C | TC_VALUES | 2209-D-2022 | 2209 | 9 | 113354.9 | -6.43 | 45.2707 | -93.7263 | 14.5 | 08/09/2022 |  | Horizontal | 2209TC009 | 28552 | Thermocouple
TC | 12/29/2023 | Temperature | Fabricated | Static | Temperature | Degrees C | TC_VALUES | 2209-D-2022 | 2209 | 10 | 113354.9 | -6.43 | 45.2707 | -93.7263 | 23.5 | 08/09/2022 |  | Horizontal | 2209TC010 | 28551 | Thermocouple
TC | 12/29/2023 | Temperature | Fabricated | Static | Temperature | Degrees C | TC_VALUES | 2209-D-2022 | 2209 | 11 | 113354.9 | -6.43 | 45.2707 | -93.7263 | 47.5 | 08/09/2022 |  | Horizontal | 2209TC011 | 28551 | Thermocouple
TC | 12/29/2023 | Temperature | Fabricated | Static | Temperature | Degrees C | TC_VALUES | 2209-D-2022 | 2209 | 12 | 113354.9 | -6.43 | 45.2707 | -93.7263 | 59.5 | 08/09/2022 |  | Horizontal | 2209TC012 | 28551 | Thermocouple
VW | 12/29/2023 | Strain | Geokon VCE 4200 | Static | Pavement strain | Microstrain | VW_VALUES | 2209-D-2022 | 2209 | 1 | 113370.2 | -6.53 | 45.2707 | -93.7262 | 1 | 08/09/2022 |  | Longitudinal | 2209VW001 | 28554 | Vibrating Wire Strain Sensor
VW | 12/29/2023 | Strain | Geokon VCE 4200 | Static | Pavement strain | Microstrain | VW_VALUES | 2209-D-2022 | 2209 | 2 | 113370.3 | -6.54 | 45.2707 | -93.7262 | 6.5 | 08/09/2022 |  | Longitudinal | 2209VW002 | 28554 | Vibrating Wire Strain Sensor
VW | 12/29/2023 | Strain | Geokon VCE 4200 | Static | Pavement strain | Microstrain | VW_VALUES | 2209-D-2022 | 2209 | 3 | 113370.3 | -9.98 | 45.2707 | -93.7262 | 1 | 08/09/2022 |  | Longitudinal | 2209VW003 | 28554 | Vibrating Wire Strain Sensor
VW | 12/29/2023 | Strain | Geokon VCE 4200 | Static | Pavement strain | Microstrain | VW_VALUES | 2209-D-2022 | 2209 | 4 | 113370.3 | -9.98 | 45.2707 | -93.7262 | 6.5 | 08/09/2022 |  | Longitudinal | 2209VW004 | 28554 | Vibrating Wire Strain Sensor
VW | 12/29/2023 | Strain | Geokon VCE 4200 | Static | Pavement strain | Microstrain | VW_VALUES | 2209-D-2022 | 2209 | 5 | 113375.9 | -6.43 | 45.2707 | -93.7262 | 1 | 08/09/2022 |  | Transverse | 2209VW005 | 28554 | Vibrating Wire Strain Sensor
VW | 12/29/2023 | Strain | Geokon VCE 4200 | Static | Pavement strain | Microstrain | VW_VALUES | 2209-D-2022 | 2209 | 6 | 113375.9 | -6.42 | 45.2707 | -93.7262 | 6.5 | 08/09/2022 |  | Transverse | 2209VW006 | 28554 | Vibrating Wire Strain Sensor
VW | 12/29/2023 | Strain | Geokon VCE 4200 | Static | Pavement strain | Microstrain | VW_VALUES | 2209-D-2022 | 2209 | 7 | 113379.5 | -10.96 | 45.2707 | -93.7262 | 1 | 08/09/2022 |  | Longitudinal | 2209VW007 | 28554 | Vibrating Wire Strain Sensor
VW | 12/29/2023 | Strain | Geokon VCE 4200 | Static | Pavement strain | Microstrain | VW_VALUES | 2209-D-2022 | 2209 | 8 | 113379.5 | -10.94 | 45.2707 | -93.7262 | 6.5 | 08/09/2022 |  | Longitudinal | 2209VW008 | 28554 | Vibrating Wire Strain Sensor
VW | 12/29/2023 | Strain | Geokon VCE 4200 | Static | Pavement strain | Microstrain | VW_VALUES | 2209-D-2022 | 2209 | 9 | 113379.8 | -10.91 | 45.2707 | -93.7262 | 1 | 08/09/2022 |  | Transverse | 2209VW009 | 28554 | Vibrating Wire Strain Sensor
XP | 12/29/2023 | Temperature | Meter Group Teros 12 | Static | Temperature | Degrees C | XP_VALUES | 2209-D-2022 | 2209 | 1 | 113355.7 | -6.28 | 45.2707 | -93.7263 | 1 | 08/09/2022 |  | Horizontal | 2209XP01 | 28554 | Concrete Embedment Temperature
XP | 12/29/2023 | Temperature | Meter Group Teros 12 | Static | Temperature | Degrees C | XP_VALUES | 2209-D-2022 | 2209 | 2 | 113355.8 | -6.3 | 45.2707 | -93.7263 | 6.5 | 08/09/2022 |  | Horizontal | 2209XP02 | 28554 | Concrete Embedment Temperature
VW | 12/29/2023 | Strain | Geokon VCE 4200 | Static | Pavement strain | Microstrain | VW_VALUES | 2209-D-2022 | 2209 | 10 | 113379.8 | -10.98 | 45.2707 | -93.7262 | 6.5 | 08/09/2022 |  | Transverse | 2209VW010 | 28554 | Vibrating Wire Strain Sensor
XV | 12/29/2023 | Temperature | Geokon VCE 4200 | Static | Temperature | Degrees C | XV_VALUES | 2209-D-2022 | 2209 | 1 | 113370.2 | -6.53 | 45.2707 | -93.7262 | 1 | 08/09/2022 |  | Horizontal | 2209XV001 | 28554 | Vibrating Wire Strain Temperature
XV | 12/29/2023 | Temperature | Geokon VCE 4200 | Static | Temperature | Degrees C | XV_VALUES | 2209-D-2022 | 2209 | 2 | 113370.3 | -6.54 | 45.2707 | -93.7262 | 6.5 | 08/09/2022 |  | Horizontal | 2209XV002 | 28554 | Vibrating Wire Strain Temperature
XV | 12/29/2023 | Temperature | Geokon VCE 4200 | Static | Temperature | Degrees C | XV_VALUES | 2209-D-2022 | 2209 | 3 | 113370.3 | -9.98 | 45.2707 | -93.7262 | 1 | 08/09/2022 |  | Horizontal | 2209XV003 | 28554 | Vibrating Wire Strain Temperature
XV | 12/29/2023 | Temperature | Geokon VCE 4200 | Static | Temperature | Degrees C | XV_VALUES | 2209-D-2022 | 2209 | 4 | 113370.3 | -9.98 | 45.2707 | -93.7262 | 6.5 | 08/09/2022 |  | Horizontal | 2209XV004 | 28554 | Vibrating Wire Strain Temperature
XV | 12/29/2023 | Temperature | Geokon VCE 4200 | Static | Temperature | Degrees C | XV_VALUES | 2209-D-2022 | 2209 | 5 | 113375.9 | -6.43 | 45.2707 | -93.7262 | 1 | 08/09/2022 |  | Horizontal | 2209XV005 | 28554 | Vibrating Wire Strain Temperature
XV | 12/29/2023 | Temperature | Geokon VCE 4200 | Static | Temperature | Degrees C | XV_VALUES | 2209-D-2022 | 2209 | 6 | 113375.9 | -6.42 | 45.2707 | -93.7262 | 6.5 | 08/09/2022 |  | Horizontal | 2209XV006 | 28554 | Vibrating Wire Strain Temperature
XV | 12/29/2023 | Temperature | Geokon VCE 4200 | Static | Temperature | Degrees C | XV_VALUES | 2210-D-2022 | 2210 | 8 | 113619.4 | -11.18 | 45.2703 | -93.7254 | 6.5 | 07/27/2022 |  | Horizontal | 2210XV008 | 28570 | Vibrating Wire Strain Temperature
XV | 12/29/2023 | Temperature | Geokon VCE 4200 | Static | Temperature | Degrees C | XV_VALUES | 2210-D-2022 | 2210 | 9 | 113619 | -11.16 | 45.2703 | -93.7254 | 1 | 07/27/2022 |  | Horizontal | 2210XV009 | 28570 | Vibrating Wire Strain Temperature
XV | 12/29/2023 | Temperature | Geokon VCE 4200 | Static | Temperature | Degrees C | XV_VALUES | 2210-D-2022 | 2210 | 10 | 113619 | -11.16 | 45.2703 | -93.7254 | 6.5 | 07/27/2022 |  | Horizontal | 2210XV010 | 28570 | Vibrating Wire Strain Temperature
CH | 12/29/2023 | Accelerometer | "Geodaq AST200, 6"" Accelerometer" | Dynamic | Slab Acceleration-Horizontal | Gravitational force (g) |  | 2210-D-2022 | 2210 | 1 | 113609.8 | -11.07 | 45.2703 | -93.7255 | 1 | 07/27/2022 |  | Transverse | 2210CH01 | 28570 | Concrete Embedment Accelerometer
CH | 12/29/2023 | Accelerometer | "Geodaq AST200, 6"" Accelerometer" | Dynamic | Slab Acceleration-Horizontal | Gravitational force (g) |  | 2210-D-2022 | 2210 | 2 | 113610.1 | -11.08 | 45.2703 | -93.7255 | 6.5 | 07/27/2022 |  | Transverse | 2210CH02 | 28570 | Concrete Embedment Accelerometer
CH | 12/29/2023 | Accelerometer | "Geodaq AST200, 6"" Accelerometer" | Dynamic | Slab Acceleration-Horizontal | Gravitational force (g) |  | 2210-D-2022 | 2210 | 3 | 113594.6 | -11.16 | 45.2703 | -93.7255 | 1 | 07/27/2022 |  | Transverse | 2210CH03 | 28570 | Concrete Embedment Accelerometer
CH | 12/29/2023 | Accelerometer | "Geodaq AST200, 6"" Accelerometer" | Dynamic | Slab Acceleration-Horizontal | Gravitational force (g) |  | 2210-D-2022 | 2210 | 4 | 113594.7 | -11.07 | 45.2703 | -93.7255 | 6.5 | 07/27/2022 |  | Transverse | 2210CH04 | 28570 | Concrete Embedment Accelerometer
CI | 12/29/2023 | Strain | BDI CEST350 | Dynamic | Pavement Strain | Microstrain |  | 2210-D-2022 | 2210 | 1 | 113609.9 | -10.59 | 45.2703 | -93.7255 | 1 | 07/27/2022 |  | Longitudinal | 2210CI01 | 28570 | Concrete Embedment Strain Gauge
CI | 12/29/2023 | Strain | BDI CEST350 | Dynamic | Pavement Strain | Microstrain |  | 2210-D-2022 | 2210 | 2 | 113610.1 | -10.56 | 45.2703 | -93.7255 | 6.5 | 07/27/2022 |  | Longitudinal | 2210CI02 | 28570 | Concrete Embedment Strain Gauge
CI | 12/29/2023 | Strain | BDI CEST350 | Dynamic | Pavement Strain | Microstrain |  | 2210-D-2022 | 2210 | 3 | 113594.9 | -10.6 | 45.2703 | -93.7255 | 1 | 07/27/2022 |  | Longitudinal | 2210CI03 | 28570 | Concrete Embedment Strain Gauge
CI | 12/29/2023 | Strain | BDI CEST350 | Dynamic | Pavement Strain | Microstrain |  | 2210-D-2022 | 2210 | 4 | 113594.4 | -10.59 | 45.2703 | -93.7255 | 6.5 | 07/27/2022 |  | Longitudinal | 2210CI04 | 28570 | Concrete Embedment Strain Gauge
CQ | 12/29/2023 | Strain | "Geodaq AST200, 6"" Strain" | Dynamic | Pavement Strain | Microstrain |  | 2210-D-2022 | 2210 | 1 | 113609.8 | -11.07 | 45.2703 | -93.7255 | 1 | 07/27/2022 |  | Longitudinal | 2210CQ01 | 28570 | Concrete Embedment Strain Gauge
CQ | 12/29/2023 | Strain | "Geodaq AST200, 6"" Strain" | Dynamic | Pavement Strain | Microstrain |  | 2210-D-2022 | 2210 | 2 | 113610.1 | -11.08 | 45.2703 | -93.7255 | 6.5 | 07/27/2022 |  | Longitudinal | 2210CQ02 | 28570 | Concrete Embedment Strain Gauge
CQ | 12/29/2023 | Strain | "Geodaq AST200, 6"" Strain" | Dynamic | Pavement Strain | Microstrain |  | 2210-D-2022 | 2210 | 3 | 113594.6 | -11.16 | 45.2703 | -93.7255 | 1 | 07/27/2022 |  | Longitudinal | 2210CQ03 | 28570 | Concrete Embedment Strain Gauge
CQ | 12/29/2023 | Strain | "Geodaq AST200, 6"" Strain" | Dynamic | Pavement Strain | Microstrain |  | 2210-D-2022 | 2210 | 4 | 113594.7 | -11.07 | 45.2703 | -93.7255 | 6.5 | 07/27/2022 |  | Longitudinal | 2210CQ04 | 28570 | Concrete Embedment Strain Gauge
CY | 12/29/2023 | Accelerometer | "Geodaq AST200, 6"" Accelerometer" | Dynamic | Slab Acceleration-Horizontal | Gravitational force (g) |  | 2210-D-2022 | 2210 | 1 | 113609.8 | -11.07 | 45.2703 | -93.7255 | 1 | 07/27/2022 |  | Longitudinal | 2210CY01 | 28570 | Concrete Embedment Accelerometer
CY | 12/29/2023 | Accelerometer | "Geodaq AST200, 6"" Accelerometer" | Dynamic | Slab Acceleration-Horizontal | Gravitational force (g) |  | 2210-D-2022 | 2210 | 2 | 113610.1 | -11.08 | 45.2703 | -93.7255 | 6.5 | 07/27/2022 |  | Longitudinal | 2210CY02 | 28570 | Concrete Embedment Accelerometer
CY | 12/29/2023 | Accelerometer | "Geodaq AST200, 6"" Accelerometer" | Dynamic | Slab Acceleration-Horizontal | Gravitational force (g) |  | 2210-D-2022 | 2210 | 3 | 113594.6 | -11.16 | 45.2703 | -93.7255 | 1 | 07/27/2022 |  | Longitudinal | 2210CY03 | 28570 | Concrete Embedment Accelerometer
CY | 12/29/2023 | Accelerometer | "Geodaq AST200, 6"" Accelerometer" | Dynamic | Slab Acceleration-Horizontal | Gravitational force (g) |  | 2210-D-2022 | 2210 | 4 | 113594.7 | -11.07 | 45.2703 | -93.7255 | 6.5 | 07/27/2022 |  | Longitudinal | 2210CY04 | 28570 | Concrete Embedment Accelerometer
CZ | 12/29/2023 | Accelerometer | "Geodaq AST200, 6"" Accelerometer" | Dynamic | Slab Acceleration-Horizontal | Gravitational force (g) |  | 2210-D-2022 | 2210 | 1 | 113609.8 | -11.07 | 45.2703 | -93.7255 | 1 | 07/27/2022 |  | Vertical | 2210CZ01 | 28570 | Concrete Embedment Accelerometer
CZ | 12/29/2023 | Accelerometer | "Geodaq AST200, 6"" Accelerometer" | Dynamic | Slab Acceleration-Horizontal | Gravitational force (g) |  | 2210-D-2022 | 2210 | 2 | 113610.1 | -11.08 | 45.2703 | -93.7255 | 6.5 | 07/27/2022 |  | Vertical | 2210CZ02 | 28570 | Concrete Embedment Accelerometer
CZ | 12/29/2023 | Accelerometer | "Geodaq AST200, 6"" Accelerometer" | Dynamic | Slab Acceleration-Horizontal | Gravitational force (g) |  | 2210-D-2022 | 2210 | 3 | 113594.6 | -11.16 | 45.2703 | -93.7255 | 1 | 07/27/2022 |  | Vertical | 2210CZ03 | 28570 | Concrete Embedment Accelerometer
CZ | 12/29/2023 | Accelerometer | "Geodaq AST200, 6"" Accelerometer" | Dynamic | Slab Acceleration-Horizontal | Gravitational force (g) |  | 2210-D-2022 | 2210 | 4 | 113594.7 | -11.07 | 45.2703 | -93.7255 | 6.5 | 07/27/2022 |  | Vertical | 2210CZ04 | 28570 | Concrete Embedment Accelerometer
IM | 12/29/2023 | Maturity | Giatec LD210723-16 | Offline | Concrete Maturity | Degrees C-Hrs |  | 2210-D-2022 | 2210 | 401 | 113499 | -6 | 45.2705 | -93.7258 | 3.75 | 07/27/2022 |  | Horizontal | 2210IM401 | 28570 | Concrete Maturity Sensor
IM | 12/29/2023 | Maturity | Giatec LD210723-16 | Offline | Concrete Maturity | Degrees C-Hrs |  | 2210-D-2022 | 2210 | 402 | 113529 | -6 | 45.2704 | -93.7257 | 3.75 | 07/27/2022 |  | Horizontal | 2210IM402 | 28570 | Concrete Maturity Sensor
IM | 12/29/2023 | Maturity | Giatec LD210723-16 | Offline | Concrete Maturity | Degrees C-Hrs |  | 2210-P-2022 | 2210 | 403 | 113499 | 6 | 45.2704 | -93.7259 | 3.75 | 07/27/2022 |  | Horizontal | 2210IM403 | 28570 | Concrete Maturity Sensor
IM | 12/29/2023 | Maturity | Giatec LD210723-16 | Offline | Concrete Maturity | Degrees C-Hrs |  | 2210-P-2022 | 2210 | 404 | 113529 | 6 | 45.2704 | -93.7258 | 3.75 | 07/27/2022 |  | Horizontal | 2210IM404 | 28570 | Concrete Maturity Sensor
JG | 12/29/2023 | PCC Joint Opening | Alliance Sensors LRE-27-025-R-00-10-S | Static | Joint Movement | Millimeters | JG_VALUES | 2210-D-2022 | 2210 | 1 | 113633 | -6.24 | 45.2702 | -93.7254 | 3 | 07/27/2022 |  | Longitudinal | 2210JG001 | 28570 | Joint Opening Sensor
JG | 12/29/2023 | PCC Joint Opening | Alliance Sensors LRE-27-025-R-00-10-S | Static | Joint Movement | Millimeters | JG_VALUES | 2210-D-2022 | 2210 | 2 | 113618 | -6.27 | 45.2703 | -93.7255 | 3 | 07/27/2022 |  | Longitudinal | 2210JG002 | 28570 | Joint Opening Sensor
JG | 12/29/2023 | PCC Joint Opening | Alliance Sensors LRE-27-025-R-00-10-S | Static | Joint Movement | Millimeters | JG_VALUES | 2210-D-2022 | 2210 | 3 | 113602.9 | -6.12 | 45.2703 | -93.7255 | 3 | 07/27/2022 |  | Longitudinal | 2210JG003 | 28570 | Joint Opening Sensor
JG | 12/29/2023 | PCC Joint Opening | Alliance Sensors LRE-27-025-R-00-10-S | Static | Joint Movement | Millimeters | JG_VALUES | 2210-D-2022 | 2210 | 4 | 113587.7 | -6.24 | 45.2703 | -93.7256 | 3 | 07/27/2022 |  | Longitudinal | 2210JG004 | 28570 | Joint Opening Sensor
MD | 12/29/2023 | Moisture | Meter Group Teros 12 Electrical Conductivity | Static | Moisture - Conductivity | dS/m | MD_VALUES | 2210-D-2022 | 2210 | 1 | 113594.9 | -6.63 | 45.2703 | -93.7255 | 1 | 07/27/2022 |  | Horizontal | 2210MD001 | 28570 | Concrete Electrical Conductivity
MD | 12/29/2023 | Moisture | Meter Group Teros 12 Electrical Conductivity | Static | Moisture - Conductivity | dS/m | MD_VALUES | 2210-D-2022 | 2210 | 2 | 113594.9 | -6.54 | 45.2703 | -93.7255 | 6.5 | 07/27/2022 |  | Horizontal | 2210MD002 | 28570 | Concrete Electrical Conductivity
MG | 12/29/2023 | Moisture | Meter Group Teros 12 Volumetric Water Content | Static | Moisture - Water Content | m3/m3 | MG_VALUES | 2210-D-2022 | 2210 | 1 | 113594.9 | -6.63 | 45.2703 | -93.7255 | 1 | 07/27/2022 |  | Horizontal | 2210MG001 | 28570 | Concrete Volumetric Water Content
MG | 12/29/2023 | Moisture | Meter Group Teros 12 Volumetric Water Content | Static | Moisture - Water Content | m3/m3 | MG_VALUES | 2210-D-2022 | 2210 | 2 | 113594.9 | -6.54 | 45.2703 | -93.7255 | 6.5 | 07/27/2022 |  | Horizontal | 2210MG002 | 28570 | Concrete Volumetric Water Content
PG | 12/29/2023 | Pressure | Geokon 3500 | Dynamic | Pressure - Soil | kPa |  | 2210-D-2022 | 2210 | 1 | 113616.4 | -10.05 | 45.2703 | -93.7255 | 7.5 | 07/27/2022 |  | Horizontal | 2210PG001 | 28570 | Geokon Dynamic Soil Pressure Cell
MI | 12/29/2023 | Displacement | Micro-Epsilon MDS-45-M18-SA | Static | Slab displacement | mm | MI_VALUES | 2210-D-2022 | 2210 | 1 | 113601.7 | -11.41 | 45.2703 | -93.7255 | 7.5 | 07/27/2022 |  | Vertical | 2210MI001 | 28569 | Slab Displacement sensor
MI | 12/29/2023 | Displacement | Micro-Epsilon MDS-45-M18-SA | Static | Slab displacement | mm | MI_VALUES | 2210-D-2022 | 2210 | 2 | 113601.6 | -9.81 | 45.2703 | -93.7255 | 7.5 | 07/27/2022 |  | Vertical | 2210MI002 | 28569 | Slab Displacement sensor
RW | 12/29/2023 | Strain | Geokon VCE 4200 | Static | Temperature - Resistance | Ohm-units | RW_VALUES | 2210-D-2022 | 2210 | 1 | 113605.9 | -6.58 | 45.2703 | -93.7255 | 1 | 07/27/2022 |  | Longitudinal | 2210RW001 | 28570 | Vibrating Wire Strain Sensor
RW | 12/29/2023 | Strain | Geokon VCE 4200 | Static | Temperature - Resistance | Ohm-units | RW_VALUES | 2210-D-2022 | 2210 | 2 | 113606 | -6.54 | 45.2703 | -93.7255 | 6.5 | 07/27/2022 |  | Longitudinal | 2210RW002 | 28570 | Vibrating Wire Strain Sensor
RW | 12/29/2023 | Strain | Geokon VCE 4200 | Static | Temperature - Resistance | Ohm-units | RW_VALUES | 2210-D-2022 | 2210 | 3 | 113615.2 | -6.62 | 45.2703 | -93.7255 | 1 | 07/27/2022 |  | Longitudinal | 2210RW003 | 28570 | Vibrating Wire Strain Sensor
RW | 12/29/2023 | Strain | Geokon VCE 4200 | Static | Temperature - Resistance | Ohm-units | RW_VALUES | 2210-D-2022 | 2210 | 4 | 113615.1 | -6.59 | 45.2703 | -93.7255 | 6.5 | 07/27/2022 |  | Longitudinal | 2210RW004 | 28570 | Vibrating Wire Strain Sensor
RW | 12/29/2023 | Strain | Geokon VCE 4200 | Static | Temperature - Resistance | Ohm-units | RW_VALUES | 2210-D-2022 | 2210 | 5 | 113609.8 | -10.06 | 45.2703 | -93.7255 | 1 | 07/27/2022 |  | Transverse | 2210RW005 | 28570 | Vibrating Wire Strain Sensor
RW | 12/29/2023 | Strain | Geokon VCE 4200 | Static | Temperature - Resistance | Ohm-units | RW_VALUES | 2210-D-2022 | 2210 | 6 | 113609.8 | -10.04 | 45.2703 | -93.7255 | 6.5 | 07/27/2022 |  | Transverse | 2210RW006 | 28570 | Vibrating Wire Strain Sensor
RW | 12/29/2023 | Strain | Geokon VCE 4200 | Static | Temperature - Resistance | Ohm-units | RW_VALUES | 2210-D-2022 | 2210 | 7 | 113619.4 | -11.22 | 45.2703 | -93.7254 | 1 | 07/27/2022 |  | Longitudinal | 2210RW007 | 28570 | Vibrating Wire Strain Sensor
RW | 12/29/2023 | Strain | Geokon VCE 4200 | Static | Temperature - Resistance | Ohm-units | RW_VALUES | 2210-D-2022 | 2210 | 8 | 113619.4 | -11.18 | 45.2703 | -93.7254 | 6.5 | 07/27/2022 |  | Longitudinal | 2210RW008 | 28570 | Vibrating Wire Strain Sensor
RW | 12/29/2023 | Strain | Geokon VCE 4200 | Static | Temperature - Resistance | Ohm-units | RW_VALUES | 2210-D-2022 | 2210 | 9 | 113619 | -11.16 | 45.2703 | -93.7254 | 1 | 07/27/2022 |  | Transverse | 2210RW009 | 28570 | Vibrating Wire Strain Sensor
RW | 12/29/2023 | Strain | Geokon VCE 4200 | Static | Temperature - Resistance | Ohm-units | RW_VALUES | 2210-D-2022 | 2210 | 10 | 113619 | -11.16 | 45.2703 | -93.7254 | 6.5 | 07/27/2022 |  | Transverse | 2210RW010 | 28570 | Vibrating Wire Strain Sensor
XP | 12/29/2023 | Temperature | Meter Group Teros 12 | Static | Temperature | Degrees C | XP_VALUES | 2210-D-2022 | 2210 | 1 | 113594.9 | -6.63 | 45.2703 | -93.7255 | 1 | 07/27/2022 |  | Horizontal | 2210XP001 | 28570 | Concrete Embedment Temperature
XP | 12/29/2023 | Temperature | Meter Group Teros 12 | Static | Temperature | Degrees C | XP_VALUES | 2210-D-2022 | 2210 | 2 | 113594.9 | -6.54 | 45.2703 | -93.7255 | 6.5 | 07/27/2022 |  | Horizontal | 2210XP002 | 28570 | Concrete Embedment Temperature
VW | 12/29/2023 | Strain | Geokon VCE 4200 | Static | Pavement strain | Microstrain | VW_VALUES | 2210-D-2022 | 2210 | 1 | 113605.9 | -6.58 | 45.2703 | -93.7255 | 1 | 07/27/2022 |  | Longitudinal | 2210VW001 | 28570 | Vibrating Wire Strain Sensor
VW | 12/29/2023 | Strain | Geokon VCE 4200 | Static | Pavement strain | Microstrain | VW_VALUES | 2210-D-2022 | 2210 | 2 | 113606 | -6.54 | 45.2703 | -93.7255 | 6.5 | 07/27/2022 |  | Longitudinal | 2210VW002 | 28570 | Vibrating Wire Strain Sensor
VW | 12/29/2023 | Strain | Geokon VCE 4200 | Static | Pavement strain | Microstrain | VW_VALUES | 2210-D-2022 | 2210 | 3 | 113615.2 | -6.62 | 45.2703 | -93.7255 | 1 | 07/27/2022 |  | Longitudinal | 2210VW003 | 28570 | Vibrating Wire Strain Sensor
VW | 12/29/2023 | Strain | Geokon VCE 4200 | Static | Pavement strain | Microstrain | VW_VALUES | 2210-D-2022 | 2210 | 4 | 113615.1 | -6.59 | 45.2703 | -93.7255 | 6.5 | 07/27/2022 |  | Longitudinal | 2210VW004 | 28570 | Vibrating Wire Strain Sensor
VW | 12/29/2023 | Strain | Geokon VCE 4200 | Static | Pavement strain | Microstrain | VW_VALUES | 2210-D-2022 | 2210 | 5 | 113609.8 | -10.06 | 45.2703 | -93.7255 | 1 | 07/27/2022 |  | Transverse | 2210VW005 | 28570 | Vibrating Wire Strain Sensor
VW | 12/29/2023 | Strain | Geokon VCE 4200 | Static | Pavement strain | Microstrain | VW_VALUES | 2210-D-2022 | 2210 | 6 | 113609.8 | -10.04 | 45.2703 | -93.7255 | 6.5 | 07/27/2022 |  | Transverse | 2210VW006 | 28570 | Vibrating Wire Strain Sensor
VW | 12/29/2023 | Strain | Geokon VCE 4200 | Static | Pavement strain | Microstrain | VW_VALUES | 2210-D-2022 | 2210 | 7 | 113619.4 | -11.22 | 45.2703 | -93.7254 | 1 | 07/27/2022 |  | Longitudinal | 2210VW007 | 28570 | Vibrating Wire Strain Sensor
VW | 12/29/2023 | Strain | Geokon VCE 4200 | Static | Pavement strain | Microstrain | VW_VALUES | 2210-D-2022 | 2210 | 8 | 113619.4 | -11.18 | 45.2703 | -93.7254 | 6.5 | 07/27/2022 |  | Longitudinal | 2210VW008 | 28570 | Vibrating Wire Strain Sensor
VW | 12/29/2023 | Strain | Geokon VCE 4200 | Static | Pavement strain | Microstrain | VW_VALUES | 2210-D-2022 | 2210 | 9 | 113619 | -11.16 | 45.2703 | -93.7254 | 1 | 07/27/2022 |  | Transverse | 2210VW009 | 28570 | Vibrating Wire Strain Sensor
VW | 12/29/2023 | Strain | Geokon VCE 4200 | Static | Pavement strain | Microstrain | VW_VALUES | 2210-D-2022 | 2210 | 10 | 113619 | -11.16 | 45.2703 | -93.7254 | 6.5 | 07/27/2022 |  | Transverse | 2210VW010 | 28570 | Vibrating Wire Strain Sensor
XV | 12/29/2023 | Temperature | Geokon VCE 4200 | Static | Temperature | Degrees C | XV_VALUES | 2210-D-2022 | 2210 | 1 | 113605.9 | -6.58 | 45.2703 | -93.7255 | 1 | 07/27/2022 |  | Horizontal | 2210XV001 | 28570 | Vibrating Wire Strain Temperature
XV | 12/29/2023 | Temperature | Geokon VCE 4200 | Static | Temperature | Degrees C | XV_VALUES | 2210-D-2022 | 2210 | 2 | 113606 | -6.54 | 45.2703 | -93.7255 | 6.5 | 07/27/2022 |  | Horizontal | 2210XV002 | 28570 | Vibrating Wire Strain Temperature
XV | 12/29/2023 | Temperature | Geokon VCE 4200 | Static | Temperature | Degrees C | XV_VALUES | 2210-D-2022 | 2210 | 3 | 113615.2 | -6.62 | 45.2703 | -93.7255 | 1 | 07/27/2022 |  | Horizontal | 2210XV003 | 28570 | Vibrating Wire Strain Temperature
XV | 12/29/2023 | Temperature | Geokon VCE 4200 | Static | Temperature | Degrees C | XV_VALUES | 2210-D-2022 | 2210 | 4 | 113615.1 | -6.59 | 45.2703 | -93.7255 | 6.5 | 07/27/2022 |  | Horizontal | 2210XV004 | 28570 | Vibrating Wire Strain Temperature
XV | 12/29/2023 | Temperature | Geokon VCE 4200 | Static | Temperature | Degrees C | XV_VALUES | 2210-D-2022 | 2210 | 5 | 113609.8 | -10.06 | 45.2703 | -93.7255 | 1 | 07/27/2022 |  | Horizontal | 2210XV005 | 28570 | Vibrating Wire Strain Temperature
XV | 12/29/2023 | Temperature | Geokon VCE 4200 | Static | Temperature | Degrees C | XV_VALUES | 2210-D-2022 | 2210 | 6 | 113609.8 | -10.04 | 45.2703 | -93.7255 | 6.5 | 07/27/2022 |  | Horizontal | 2210XV006 | 28570 | Vibrating Wire Strain Temperature
XV | 12/29/2023 | Temperature | Geokon VCE 4200 | Static | Temperature | Degrees C | XV_VALUES | 2210-D-2022 | 2210 | 7 | 113619.4 | -11.22 | 45.2703 | -93.7254 | 1 | 07/27/2022 |  | Horizontal | 2210XV007 | 28570 | Vibrating Wire Strain Temperature
XV | 12/29/2023 | Temperature | Geokon VCE 4200 | Static | Temperature | Degrees C | XV_VALUES | 2211-D-2022 | 2211 | 1 | 113911.2 | -6.4 | 45.2698 | -93.7246 | 1 | 07/28/2022 |  | Horizontal | 2211XV001 | 28586 | Vibrating Wire Strain Temperature
XV | 12/29/2023 | Temperature | Geokon VCE 4200 | Static | Temperature | Degrees C | XV_VALUES | 2211-D-2022 | 2211 | 2 | 113911.3 | -6.36 | 45.2698 | -93.7246 | 6.5 | 07/28/2022 |  | Horizontal | 2211XV002 | 28586 | Vibrating Wire Strain Temperature
XV | 12/29/2023 | Temperature | Geokon VCE 4200 | Static | Temperature | Degrees C | XV_VALUES | 2211-D-2022 | 2211 | 3 | 113916.6 | -6.08 | 45.2698 | -93.7245 | 1 | 07/28/2022 |  | Horizontal | 2211XV003 | 28586 | Vibrating Wire Strain Temperature
XV | 12/29/2023 | Temperature | Geokon VCE 4200 | Static | Temperature | Degrees C | XV_VALUES | 2211-D-2022 | 2211 | 4 | 113916.6 | -6.14 | 45.2698 | -93.7245 | 6.5 | 07/28/2022 |  | Horizontal | 2211XV004 | 28586 | Vibrating Wire Strain Temperature
XV | 12/29/2023 | Temperature | Geokon VCE 4200 | Static | Temperature | Degrees C | XV_VALUES | 2211-D-2022 | 2211 | 5 | 113910.6 | -10 | 45.2698 | -93.7245 | 1 | 07/28/2022 |  | Horizontal | 2211XV005 | 28586 | Vibrating Wire Strain Temperature
XV | 12/29/2023 | Temperature | Geokon VCE 4200 | Static | Temperature | Degrees C | XV_VALUES | 2211-D-2022 | 2211 | 6 | 113910.6 | -9.93 | 45.2698 | -93.7245 | 6.5 | 07/28/2022 |  | Horizontal | 2211XV006 | 28586 | Vibrating Wire Strain Temperature
CH | 12/29/2023 | Accelerometer | "Geodaq AST200, 6"" Accelerometer" | Dynamic | Slab Acceleration-Horizontal | Gravitational force (g) |  | 2211-D-2022 | 2211 | 1 | 113910.8 | -10.95 | 45.2698 | -93.7245 | 1 | 07/28/2022 |  | Transverse | 2211CH001 | 28586 | Concrete Embedment Accelerometer
CH | 12/29/2023 | Accelerometer | "Geodaq AST200, 6"" Accelerometer" | Dynamic | Slab Acceleration-Horizontal | Gravitational force (g) |  | 2211-D-2022 | 2211 | 2 | 113910.8 | -10.95 | 45.2698 | -93.7245 | 6.5 | 07/28/2022 |  | Transverse | 2211CH002 | 28586 | Concrete Embedment Accelerometer
CH | 12/29/2023 | Accelerometer | "Geodaq AST200, 6"" Accelerometer" | Dynamic | Slab Acceleration-Horizontal | Gravitational force (g) |  | 2211-D-2022 | 2211 | 3 | 113895.2 | -11.11 | 45.2698 | -93.7246 | 1 | 07/28/2022 |  | Transverse | 2211CH003 | 28586 | Concrete Embedment Accelerometer
CH | 12/29/2023 | Accelerometer | "Geodaq AST200, 6"" Accelerometer" | Dynamic | Slab Acceleration-Horizontal | Gravitational force (g) |  | 2211-D-2022 | 2211 | 4 | 113895.3 | -11.2 | 45.2698 | -93.7246 | 6.5 | 07/28/2022 |  | Transverse | 2211CH004 | 28586 | Concrete Embedment Accelerometer
CI | 12/29/2023 | Strain | BDI CEST350 | Dynamic | Pavement Strain | Microstrain |  | 2211-D-2022 | 2211 | 1 | 113910.7 | -10.36 | 45.2698 | -93.7245 | 1 | 07/28/2022 |  | Longitudinal | 2211CI001 | 28586 | Concrete Embedment Strain Gauge
CI | 12/29/2023 | Strain | BDI CEST350 | Dynamic | Pavement Strain | Microstrain |  | 2211-D-2022 | 2211 | 2 | 113910.7 | -10.37 | 45.2698 | -93.7245 | 6.5 | 07/28/2022 |  | Longitudinal | 2211CI002 | 28586 | Concrete Embedment Strain Gauge
CI | 12/29/2023 | Strain | BDI CEST350 | Dynamic | Pavement Strain | Microstrain |  | 2211-D-2022 | 2211 | 3 | 113895.2 | -10.63 | 45.2698 | -93.7246 | 1 | 07/28/2022 |  | Longitudinal | 2211CI003 | 28586 | Concrete Embedment Strain Gauge
CI | 12/29/2023 | Strain | BDI CEST350 | Dynamic | Pavement Strain | Microstrain |  | 2211-D-2022 | 2211 | 4 | 113895.3 | -10.58 | 45.2698 | -93.7246 | 6.5 | 07/28/2022 |  | Longitudinal | 2211CI004 | 28586 | Concrete Embedment Strain Gauge
CQ | 12/29/2023 | Strain | "Geodaq AST200, 6"" Strain" | Dynamic | Pavement Strain | Microstrain |  | 2211-D-2022 | 2211 | 1 | 113910.8 | -10.95 | 45.2698 | -93.7245 | 1 | 07/28/2022 |  | Longitudinal | 2211CQ001 | 28586 | Concrete Embedment Strain Gauge
CQ | 12/29/2023 | Strain | "Geodaq AST200, 6"" Strain" | Dynamic | Pavement Strain | Microstrain |  | 2211-D-2022 | 2211 | 2 | 113910.8 | -10.95 | 45.2698 | -93.7245 | 6.5 | 07/28/2022 |  | Longitudinal | 2211CQ002 | 28586 | Concrete Embedment Strain Gauge
CQ | 12/29/2023 | Strain | "Geodaq AST200, 6"" Strain" | Dynamic | Pavement Strain | Microstrain |  | 2211-D-2022 | 2211 | 3 | 113895.2 | -11.11 | 45.2698 | -93.7246 | 1 | 07/28/2022 |  | Longitudinal | 2211CQ003 | 28586 | Concrete Embedment Strain Gauge
CQ | 12/29/2023 | Strain | "Geodaq AST200, 6"" Strain" | Dynamic | Pavement Strain | Microstrain |  | 2211-D-2022 | 2211 | 4 | 113895.3 | -11.2 | 45.2698 | -93.7246 | 6.5 | 07/28/2022 |  | Longitudinal | 2211CQ004 | 28586 | Concrete Embedment Strain Gauge
CY | 12/29/2023 | Accelerometer | "Geodaq AST200, 6"" Accelerometer" | Dynamic | Slab Acceleration-Horizontal | Gravitational force (g) |  | 2211-D-2022 | 2211 | 1 | 113910.8 | -10.95 | 45.2698 | -93.7245 | 1 | 07/28/2022 |  | Longitudinal | 2211CY001 | 28586 | Concrete Embedment Accelerometer
CY | 12/29/2023 | Accelerometer | "Geodaq AST200, 6"" Accelerometer" | Dynamic | Slab Acceleration-Horizontal | Gravitational force (g) |  | 2211-D-2022 | 2211 | 2 | 113910.8 | -10.95 | 45.2698 | -93.7245 | 6.5 | 07/28/2022 |  | Longitudinal | 2211CY002 | 28586 | Concrete Embedment Accelerometer
CY | 12/29/2023 | Accelerometer | "Geodaq AST200, 6"" Accelerometer" | Dynamic | Slab Acceleration-Horizontal | Gravitational force (g) |  | 2211-D-2022 | 2211 | 3 | 113895.2 | -11.11 | 45.2698 | -93.7246 | 1 | 07/28/2022 |  | Longitudinal | 2211CY003 | 28586 | Concrete Embedment Accelerometer
CY | 12/29/2023 | Accelerometer | "Geodaq AST200, 6"" Accelerometer" | Dynamic | Slab Acceleration-Horizontal | Gravitational force (g) |  | 2211-D-2022 | 2211 | 4 | 113895.3 | -11.2 | 45.2698 | -93.7246 | 6.5 | 07/28/2022 |  | Longitudinal | 2211CY004 | 28586 | Concrete Embedment Accelerometer
CZ | 12/29/2023 | Accelerometer | "Geodaq AST200, 6"" Accelerometer" | Dynamic | Slab Acceleration-Horizontal | Gravitational force (g) |  | 2211-D-2022 | 2211 | 1 | 113910.8 | -10.95 | 45.2698 | -93.7245 | 1 | 07/28/2022 |  | Vertical | 2211CZ001 | 28586 | Concrete Embedment Accelerometer
CZ | 12/29/2023 | Accelerometer | "Geodaq AST200, 6"" Accelerometer" | Dynamic | Slab Acceleration-Horizontal | Gravitational force (g) |  | 2211-D-2022 | 2211 | 2 | 113910.8 | -10.95 | 45.2698 | -93.7245 | 6.5 | 07/28/2022 |  | Vertical | 2211CZ002 | 28586 | Concrete Embedment Accelerometer
CZ | 12/29/2023 | Accelerometer | "Geodaq AST200, 6"" Accelerometer" | Dynamic | Slab Acceleration-Horizontal | Gravitational force (g) |  | 2211-D-2022 | 2211 | 3 | 113895.2 | -11.11 | 45.2698 | -93.7246 | 1 | 07/28/2022 |  | Vertical | 2211CZ003 | 28586 | Concrete Embedment Accelerometer
CZ | 12/29/2023 | Accelerometer | "Geodaq AST200, 6"" Accelerometer" | Dynamic | Slab Acceleration-Horizontal | Gravitational force (g) |  | 2211-D-2022 | 2211 | 4 | 113895.3 | -11.2 | 45.2698 | -93.7246 | 6.5 | 07/28/2022 |  | Vertical | 2211CZ004 | 28586 | Concrete Embedment Accelerometer
IM | 12/29/2023 | Maturity | Giatec LD210723-16 | Offline | Concrete Maturity | Degrees C-Hrs |  | 2211-D-2022 | 2211 | 401 | 113769 | -6 | 45.27 | -93.725 | 3.75 | 07/28/2022 |  | Horizontal | 2211IM401 | 28586 | Concrete Maturity Sensor
IM | 12/29/2023 | Maturity | Giatec LD210723-16 | Offline | Concrete Maturity | Degrees C-Hrs |  | 2211-D-2022 | 2211 | 402 | 113799 | -6 | 45.2699 | -93.7249 | 3.75 | 07/28/2022 |  | Horizontal | 2211IM402 | 28586 | Concrete Maturity Sensor
IM | 12/29/2023 | Maturity | Giatec LD210723-16 | Offline | Concrete Maturity | Degrees C-Hrs |  | 2211-D-2022 | 2211 | 403 | 113829 | -6 | 45.2699 | -93.7248 | 3.75 | 07/28/2022 |  | Horizontal | 2211IM403 | 28586 | Concrete Maturity Sensor
IM | 12/29/2023 | Maturity | Giatec LD210723-16 | Offline | Concrete Maturity | Degrees C-Hrs |  | 2211-D-2022 | 2211 | 404 | 113859 | -6 | 45.2698 | -93.7247 | 3.75 | 07/28/2022 |  | Horizontal | 2211IM404 | 28586 | Concrete Maturity Sensor
IM | 12/29/2023 | Maturity | Giatec LD210723-16 | Offline | Concrete Maturity | Degrees C-Hrs |  | 2211-P-2022 | 2211 | 405 | 113769 | 6 | 45.27 | -93.725 | 3.75 | 07/28/2022 |  | Horizontal | 2211IM405 | 28586 | Concrete Maturity Sensor
IM | 12/29/2023 | Maturity | Giatec LD210723-16 | Offline | Concrete Maturity | Degrees C-Hrs |  | 2211-P-2022 | 2211 | 406 | 113799 | 6 | 45.2699 | -93.7249 | 3.75 | 07/28/2022 |  | Horizontal | 2211IM406 | 28586 | Concrete Maturity Sensor
IM | 12/29/2023 | Maturity | Giatec LD210723-16 | Offline | Concrete Maturity | Degrees C-Hrs |  | 2211-P-2022 | 2211 | 407 | 113829 | 6 | 45.2699 | -93.7248 | 3.75 | 07/28/2022 |  | Horizontal | 2211IM407 | 28586 | Concrete Maturity Sensor
JG | 12/29/2023 | PCC Joint Opening | Alliance Sensors LRE-27-025-R-00-10-S | Static | Joint Movement | Millimeters | JG_VALUES | 2211-D-2022 | 2211 | 1 | 113933.7 | -6.21 | 45.2697 | -93.7245 | 3 | 07/28/2022 |  | Longitudinal | 2211JG001 | 28586 | Joint Opening Sensor
JG | 12/29/2023 | PCC Joint Opening | Alliance Sensors LRE-27-025-R-00-10-S | Static | Joint Movement | Millimeters | JG_VALUES | 2211-D-2022 | 2211 | 2 | 113918.3 | -6.15 | 45.2698 | -93.7245 | 3 | 07/28/2022 |  | Longitudinal | 2211JG002 | 28586 | Joint Opening Sensor
JG | 12/29/2023 | PCC Joint Opening | Alliance Sensors LRE-27-025-R-00-10-S | Static | Joint Movement | Millimeters | JG_VALUES | 2211-D-2022 | 2211 | 3 | 113903.3 | -6.05 | 45.2698 | -93.7246 | 3 | 07/28/2022 |  | Longitudinal | 2211JG003 | 28586 | Joint Opening Sensor
JG | 12/29/2023 | PCC Joint Opening | Alliance Sensors LRE-27-025-R-00-10-S | Static | Joint Movement | Millimeters | JG_VALUES | 2211-D-2022 | 2211 | 4 | 113888.1 | -6.19 | 45.2698 | -93.7246 | 3 | 07/28/2022 |  | Longitudinal | 2211JG004 | 28586 | Joint Opening Sensor
MD | 12/29/2023 | Moisture | Meter Group Teros 12 Electrical Conductivity | Static | Moisture - Conductivity | dS/m | MD_VALUES | 2211-D-2022 | 2211 | 1 | 113896.8 | -6.16 | 45.2698 | -93.7246 | 1 | 07/28/2022 |  | Horizontal | 2211MD001 | 28586 | Concrete Electrical Conductivity
MD | 12/29/2023 | Moisture | Meter Group Teros 12 Electrical Conductivity | Static | Moisture - Conductivity | dS/m | MD_VALUES | 2211-D-2022 | 2211 | 2 | 113896.8 | -6.2 | 45.2698 | -93.7246 | 6.5 | 07/28/2022 |  | Horizontal | 2211MD002 | 28586 | Concrete Electrical Conductivity
MG | 12/29/2023 | Moisture | Meter Group Teros 12 Volumetric Water Content | Static | Moisture - Water Content | m3/m3 | MG_VALUES | 2211-D-2022 | 2211 | 1 | 113896.8 | -6.16 | 45.2698 | -93.7246 | 1 | 07/28/2022 |  | Horizontal | 2211MG001 | 28586 | Concrete Volumetric Water Content
MG | 12/29/2023 | Moisture | Meter Group Teros 12 Volumetric Water Content | Static | Moisture - Water Content | m3/m3 | MG_VALUES | 2211-D-2022 | 2211 | 2 | 113896.8 | -6.2 | 45.2698 | -93.7246 | 6.5 | 07/28/2022 |  | Horizontal | 2211MG002 | 28586 | Concrete Volumetric Water Content
MI | 12/29/2023 | Displacement | Micro-Epsilon MDS-45-M18-SA | Static | Slab displacement | mm | MI_VALUES | 2211-D-2022 | 2211 | 1 | 113901.7 | -11.61 | 45.2698 | -93.7246 | 7.5 | 07/28/2022 |  | Vertical | 2211MI001 | 28585 | Slab Displacement sensor
MI | 12/29/2023 | Displacement | Micro-Epsilon MDS-45-M18-SA | Static | Slab displacement | mm | MI_VALUES | 2211-D-2022 | 2211 | 2 | 113901.7 | -10.07 | 45.2698 | -93.7246 | 7.5 | 07/28/2022 |  | Vertical | 2211MI002 | 28585 | Slab Displacement sensor
PG | 12/29/2023 | Pressure | Geokon 3500 | Dynamic | Pressure - Soil | kPa |  | 2211-D-2022 | 2211 | 1 | 113916.6 | -11.37 | 45.2698 | -93.7245 | 7.5 | 07/28/2022 |  | Horizontal | 2211PG001 | 28586 | Geokon Dynamic Soil Pressure Cell
RW | 12/29/2023 | Strain | Geokon VCE 4200 | Static | Temperature - Resistance | Ohm-units | RW_VALUES | 2211-D-2022 | 2211 | 1 | 113911.2 | -6.4 | 45.2698 | -93.7246 | 1 | 07/28/2022 |  | Longitudinal | 2211RW001 | 28586 | Vibrating Wire Strain Sensor
RW | 12/29/2023 | Strain | Geokon VCE 4200 | Static | Temperature - Resistance | Ohm-units | RW_VALUES | 2211-D-2022 | 2211 | 2 | 113911.3 | -6.36 | 45.2698 | -93.7246 | 6.5 | 07/28/2022 |  | Longitudinal | 2211RW002 | 28586 | Vibrating Wire Strain Sensor
RW | 12/29/2023 | Strain | Geokon VCE 4200 | Static | Temperature - Resistance | Ohm-units | RW_VALUES | 2211-D-2022 | 2211 | 3 | 113916.6 | -6.08 | 45.2698 | -93.7245 | 1 | 07/28/2022 |  | Longitudinal | 2211RW003 | 28586 | Vibrating Wire Strain Sensor
RW | 12/29/2023 | Strain | Geokon VCE 4200 | Static | Temperature - Resistance | Ohm-units | RW_VALUES | 2211-D-2022 | 2211 | 4 | 113916.6 | -6.14 | 45.2698 | -93.7245 | 6.5 | 07/28/2022 |  | Longitudinal | 2211RW004 | 28586 | Vibrating Wire Strain Sensor
RW | 12/29/2023 | Strain | Geokon VCE 4200 | Static | Temperature - Resistance | Ohm-units | RW_VALUES | 2211-D-2022 | 2211 | 5 | 113910.6 | -10 | 45.2698 | -93.7245 | 1 | 07/28/2022 |  | Transverse | 2211RW005 | 28586 | Vibrating Wire Strain Sensor
RW | 12/29/2023 | Strain | Geokon VCE 4200 | Static | Temperature - Resistance | Ohm-units | RW_VALUES | 2211-D-2022 | 2211 | 6 | 113910.6 | -9.93 | 45.2698 | -93.7245 | 6.5 | 07/28/2022 |  | Transverse | 2211RW006 | 28586 | Vibrating Wire Strain Sensor
RW | 12/29/2023 | Strain | Geokon VCE 4200 | Static | Temperature - Resistance | Ohm-units | RW_VALUES | 2211-D-2022 | 2211 | 7 | 113920.4 | -11.13 | 45.2698 | -93.7245 | 1 | 07/28/2022 |  | Longitudinal | 2211RW007 | 28586 | Vibrating Wire Strain Sensor
RW | 12/29/2023 | Strain | Geokon VCE 4200 | Static | Temperature - Resistance | Ohm-units | RW_VALUES | 2211-D-2022 | 2211 | 8 | 113920.3 | -11.12 | 45.2698 | -93.7245 | 6.5 | 07/28/2022 |  | Longitudinal | 2211RW008 | 28586 | Vibrating Wire Strain Sensor
RW | 12/29/2023 | Strain | Geokon VCE 4200 | Static | Temperature - Resistance | Ohm-units | RW_VALUES | 2211-D-2022 | 2211 | 9 | 113919.8 | -11.08 | 45.2698 | -93.7245 | 1 | 07/28/2022 |  | Transverse | 2211RW009 | 28586 | Vibrating Wire Strain Sensor
RW | 12/29/2023 | Strain | Geokon VCE 4200 | Static | Temperature - Resistance | Ohm-units | RW_VALUES | 2211-D-2022 | 2211 | 10 | 113919.7 | -11.03 | 45.2698 | -93.7245 | 6.5 | 07/28/2022 |  | Transverse | 2211RW010 | 28586 | Vibrating Wire Strain Sensor
VW | 12/29/2023 | Strain | Geokon VCE 4200 | Static | Pavement strain | Microstrain | VW_VALUES | 2211-D-2022 | 2211 | 2 | 113911.3 | -6.36 | 45.2698 | -93.7246 | 6.5 | 07/28/2022 |  | Longitudinal | 2211VW002 | 28586 | Vibrating Wire Strain Sensor
VW | 12/29/2023 | Strain | Geokon VCE 4200 | Static | Pavement strain | Microstrain | VW_VALUES | 2211-D-2022 | 2211 | 3 | 113916.6 | -6.08 | 45.2698 | -93.7245 | 1 | 07/28/2022 |  | Longitudinal | 2211VW003 | 28586 | Vibrating Wire Strain Sensor
VW | 12/29/2023 | Strain | Geokon VCE 4200 | Static | Pavement strain | Microstrain | VW_VALUES | 2211-D-2022 | 2211 | 4 | 113916.6 | -6.14 | 45.2698 | -93.7245 | 6.5 | 07/28/2022 |  | Longitudinal | 2211VW004 | 28586 | Vibrating Wire Strain Sensor
VW | 12/29/2023 | Strain | Geokon VCE 4200 | Static | Pavement strain | Microstrain | VW_VALUES | 2211-D-2022 | 2211 | 5 | 113910.6 | -10 | 45.2698 | -93.7245 | 1 | 07/28/2022 |  | Transverse | 2211VW005 | 28586 | Vibrating Wire Strain Sensor
VW | 12/29/2023 | Strain | Geokon VCE 4200 | Static | Pavement strain | Microstrain | VW_VALUES | 2211-D-2022 | 2211 | 6 | 113910.6 | -9.93 | 45.2698 | -93.7245 | 6.5 | 07/28/2022 |  | Transverse | 2211VW006 | 28586 | Vibrating Wire Strain Sensor
VW | 12/29/2023 | Strain | Geokon VCE 4200 | Static | Pavement strain | Microstrain | VW_VALUES | 2211-D-2022 | 2211 | 7 | 113920.4 | -11.13 | 45.2698 | -93.7245 | 1 | 07/28/2022 |  | Longitudinal | 2211VW007 | 28586 | Vibrating Wire Strain Sensor
VW | 12/29/2023 | Strain | Geokon VCE 4200 | Static | Pavement strain | Microstrain | VW_VALUES | 2211-D-2022 | 2211 | 8 | 113920.3 | -11.12 | 45.2698 | -93.7245 | 6.5 | 07/28/2022 |  | Longitudinal | 2211VW008 | 28586 | Vibrating Wire Strain Sensor
VW | 12/29/2023 | Strain | Geokon VCE 4200 | Static | Pavement strain | Microstrain | VW_VALUES | 2211-D-2022 | 2211 | 9 | 113919.8 | -11.08 | 45.2698 | -93.7245 | 1 | 07/28/2022 |  | Transverse | 2211VW009 | 28586 | Vibrating Wire Strain Sensor
VW | 12/29/2023 | Strain | Geokon VCE 4200 | Static | Pavement strain | Microstrain | VW_VALUES | 2211-D-2022 | 2211 | 10 | 113919.7 | -11.03 | 45.2698 | -93.7245 | 6.5 | 07/28/2022 |  | Transverse | 2211VW010 | 28586 | Vibrating Wire Strain Sensor
XP | 12/29/2023 | Temperature | Meter Group Teros 12 | Static | Temperature | Degrees C | XP_VALUES | 2211-D-2022 | 2211 | 1 | 113896.8 | -6.16 | 45.2698 | -93.7246 | 1 | 07/28/2022 |  | Horizontal | 2211XP001 | 28586 | Concrete Embedment Temperature
VW | 12/29/2023 | Strain | Geokon VCE 4200 | Static | Pavement strain | Microstrain | VW_VALUES | 2211-D-2022 | 2211 | 1 | 113911.2 | -6.4 | 45.2698 | -93.7246 | 1 | 07/28/2022 |  | Longitudinal | 2211VW001 | 28586 | Vibrating Wire Strain Sensor
XV | 12/29/2023 | Temperature | Geokon VCE 4200 | Static | Temperature | Degrees C | XV_VALUES | 2211-D-2022 | 2211 | 7 | 113920.4 | -11.13 | 45.2698 | -93.7245 | 1 | 07/28/2022 |  | Horizontal | 2211XV007 | 28586 | Vibrating Wire Strain Temperature
XV | 12/29/2023 | Temperature | Geokon VCE 4200 | Static | Temperature | Degrees C | XV_VALUES | 2211-D-2022 | 2211 | 8 | 113920.3 | -11.12 | 45.2698 | -93.7245 | 6.5 | 07/28/2022 |  | Horizontal | 2211XV008 | 28586 | Vibrating Wire Strain Temperature
XV | 12/29/2023 | Temperature | Geokon VCE 4200 | Static | Temperature | Degrees C | XV_VALUES | 2211-D-2022 | 2211 | 9 | 113919.8 | -11.08 | 45.2698 | -93.7245 | 1 | 07/28/2022 |  | Horizontal | 2211XV009 | 28586 | Vibrating Wire Strain Temperature
XV | 12/29/2023 | Temperature | Geokon VCE 4200 | Static | Temperature | Degrees C | XV_VALUES | 2211-D-2022 | 2211 | 10 | 113919.7 | -11.03 | 45.2698 | -93.7245 | 6.5 | 07/28/2022 |  | Horizontal | 2211XV010 | 28586 | Vibrating Wire Strain Temperature
XP | 12/29/2023 | Temperature | Meter Group Teros 12 | Static | Temperature | Degrees C | XP_VALUES | 2211-D-2022 | 2211 | 2 | 113896.8 | -6.2 | 45.2698 | -93.7246 | 6.5 | 07/28/2022 |  | Horizontal | 2211XP002 | 28586 | Concrete Embedment Temperature
XV | 12/29/2023 | Temperature | Geokon VCE 4200 | Static | Temperature | Degrees C | XV_VALUES | 2212-D-2022 | 2212 | 8 | 114115 | -10.96 | 45.2694 | -93.7239 | 6.5 | 07/28/2022 |  | Horizontal | 2212XV008 | 28602 | Vibrating Wire Strain Temperature
XV | 12/29/2023 | Temperature | Geokon VCE 4200 | Static | Temperature | Degrees C | XV_VALUES | 2212-D-2022 | 2212 | 9 | 114114.5 | -10.84 | 45.2694 | -93.7239 | 1 | 07/28/2022 |  | Horizontal | 2212XV009 | 28602 | Vibrating Wire Strain Temperature
XV | 12/29/2023 | Temperature | Geokon VCE 4200 | Static | Temperature | Degrees C | XV_VALUES | 2212-D-2022 | 2212 | 10 | 114114.6 | -10.99 | 45.2694 | -93.7239 | 6.5 | 07/28/2022 |  | Horizontal | 2212XV010 | 28602 | Vibrating Wire Strain Temperature
XP | 12/29/2023 | Temperature | Meter Group Teros 12 | Static | Temperature | Degrees C | XP_VALUES | 2212-D-2022 | 2212 | 1 | 114090.5 | -6.19 | 45.2695 | -93.724 | 1 | 07/28/2022 |  | Horizontal | 2212XP001 | 28602 | Concrete Embedment Temperature
XP | 12/29/2023 | Temperature | Meter Group Teros 12 | Static | Temperature | Degrees C | XP_VALUES | 2212-D-2022 | 2212 | 2 | 114090.5 | -6.2 | 45.2695 | -93.724 | 6.5 | 07/28/2022 |  | Horizontal | 2212XP002 | 28602 | Concrete Embedment Temperature
CH | 12/29/2023 | Accelerometer | "Geodaq AST200, 6"" Accelerometer" | Dynamic | Slab Acceleration-Horizontal | Gravitational force (g) |  | 2212-D-2022 | 2212 | 1 | 114105.4 | -10.96 | 45.2694 | -93.7239 | 1 | 07/28/2022 |  | Transverse | 2212CH001 | 28602 | Concrete Embedment Accelerometer
CH | 12/29/2023 | Accelerometer | "Geodaq AST200, 6"" Accelerometer" | Dynamic | Slab Acceleration-Horizontal | Gravitational force (g) |  | 2212-D-2022 | 2212 | 2 | 114105.5 | -10.9 | 45.2694 | -93.7239 | 6.5 | 07/28/2022 |  | Transverse | 2212CH002 | 28602 | Concrete Embedment Accelerometer
CH | 12/29/2023 | Accelerometer | "Geodaq AST200, 6"" Accelerometer" | Dynamic | Slab Acceleration-Horizontal | Gravitational force (g) |  | 2212-D-2022 | 2212 | 3 | 114090.5 | -11.01 | 45.2695 | -93.724 | 1 | 07/28/2022 |  | Transverse | 2212CH003 | 28602 | Concrete Embedment Accelerometer
CH | 12/29/2023 | Accelerometer | "Geodaq AST200, 6"" Accelerometer" | Dynamic | Slab Acceleration-Horizontal | Gravitational force (g) |  | 2212-D-2022 | 2212 | 4 | 114090.6 | -11.07 | 45.2695 | -93.724 | 6.5 | 07/28/2022 |  | Transverse | 2212CH004 | 28602 | Concrete Embedment Accelerometer
CI | 12/29/2023 | Strain | BDI CEST350 | Dynamic | Pavement Strain | Microstrain |  | 2212-D-2022 | 2212 | 1 | 114105.4 | -10.49 | 45.2694 | -93.7239 | 1 | 07/28/2022 |  | Longitudinal | 2212CI001 | 28602 | Concrete Embedment Strain Gauge
CI | 12/29/2023 | Strain | BDI CEST350 | Dynamic | Pavement Strain | Microstrain |  | 2212-D-2022 | 2212 | 2 | 114105.4 | -10.46 | 45.2694 | -93.7239 | 6.5 | 07/28/2022 |  | Longitudinal | 2212CI002 | 28602 | Concrete Embedment Strain Gauge
CI | 12/29/2023 | Strain | BDI CEST350 | Dynamic | Pavement Strain | Microstrain |  | 2212-D-2022 | 2212 | 3 | 114090.6 | -10.48 | 45.2695 | -93.724 | 1 | 07/28/2022 |  | Longitudinal | 2212CI003 | 28602 | Concrete Embedment Strain Gauge
CI | 12/29/2023 | Strain | BDI CEST350 | Dynamic | Pavement Strain | Microstrain |  | 2212-D-2022 | 2212 | 4 | 114090.6 | -10.54 | 45.2695 | -93.724 | 6.5 | 07/28/2022 |  | Longitudinal | 2212CI004 | 28602 | Concrete Embedment Strain Gauge
CQ | 12/29/2023 | Strain | "Geodaq AST200, 6"" Strain" | Dynamic | Pavement Strain | Microstrain |  | 2212-D-2022 | 2212 | 1 | 114105.4 | -10.96 | 45.2694 | -93.7239 | 1 | 07/28/2022 |  | Longitudinal | 2212CQ001 | 28602 | Concrete Embedment Strain Gauge
CQ | 12/29/2023 | Strain | "Geodaq AST200, 6"" Strain" | Dynamic | Pavement Strain | Microstrain |  | 2212-D-2022 | 2212 | 2 | 114105.5 | -10.9 | 45.2694 | -93.7239 | 6.5 | 07/28/2022 |  | Longitudinal | 2212CQ002 | 28602 | Concrete Embedment Strain Gauge
CQ | 12/29/2023 | Strain | "Geodaq AST200, 6"" Strain" | Dynamic | Pavement Strain | Microstrain |  | 2212-D-2022 | 2212 | 3 | 114090.5 | -11.01 | 45.2695 | -93.724 | 1 | 07/28/2022 |  | Longitudinal | 2212CQ003 | 28602 | Concrete Embedment Strain Gauge
CQ | 12/29/2023 | Strain | "Geodaq AST200, 6"" Strain" | Dynamic | Pavement Strain | Microstrain |  | 2212-D-2022 | 2212 | 4 | 114090.6 | -11.07 | 45.2695 | -93.724 | 6.5 | 07/28/2022 |  | Longitudinal | 2212CQ004 | 28602 | Concrete Embedment Strain Gauge
CY | 12/29/2023 | Accelerometer | "Geodaq AST200, 6"" Accelerometer" | Dynamic | Slab Acceleration-Horizontal | Gravitational force (g) |  | 2212-D-2022 | 2212 | 1 | 114105.4 | -10.96 | 45.2694 | -93.7239 | 1 | 07/28/2022 |  | Longitudinal | 2212CY001 | 28602 | Concrete Embedment Accelerometer
CY | 12/29/2023 | Accelerometer | "Geodaq AST200, 6"" Accelerometer" | Dynamic | Slab Acceleration-Horizontal | Gravitational force (g) |  | 2212-D-2022 | 2212 | 2 | 114105.5 | -10.9 | 45.2694 | -93.7239 | 6.5 | 07/28/2022 |  | Longitudinal | 2212CY002 | 28602 | Concrete Embedment Accelerometer
CY | 12/29/2023 | Accelerometer | "Geodaq AST200, 6"" Accelerometer" | Dynamic | Slab Acceleration-Horizontal | Gravitational force (g) |  | 2212-D-2022 | 2212 | 3 | 114090.5 | -11.01 | 45.2695 | -93.724 | 1 | 07/28/2022 |  | Longitudinal | 2212CY003 | 28602 | Concrete Embedment Accelerometer
CY | 12/29/2023 | Accelerometer | "Geodaq AST200, 6"" Accelerometer" | Dynamic | Slab Acceleration-Horizontal | Gravitational force (g) |  | 2212-D-2022 | 2212 | 4 | 114090.6 | -11.07 | 45.2695 | -93.724 | 6.5 | 07/28/2022 |  | Longitudinal | 2212CY004 | 28602 | Concrete Embedment Accelerometer
CZ | 12/29/2023 | Accelerometer | "Geodaq AST200, 6"" Accelerometer" | Dynamic | Slab Acceleration-Horizontal | Gravitational force (g) |  | 2212-D-2022 | 2212 | 1 | 114105.4 | -10.96 | 45.2694 | -93.7239 | 1 | 07/28/2022 |  | Vertical | 2212CZ001 | 28602 | Concrete Embedment Accelerometer
CZ | 12/29/2023 | Accelerometer | "Geodaq AST200, 6"" Accelerometer" | Dynamic | Slab Acceleration-Horizontal | Gravitational force (g) |  | 2212-D-2022 | 2212 | 2 | 114105.5 | -10.9 | 45.2694 | -93.7239 | 6.5 | 07/28/2022 |  | Vertical | 2212CZ002 | 28602 | Concrete Embedment Accelerometer
CZ | 12/29/2023 | Accelerometer | "Geodaq AST200, 6"" Accelerometer" | Dynamic | Slab Acceleration-Horizontal | Gravitational force (g) |  | 2212-D-2022 | 2212 | 3 | 114090.5 | -11.01 | 45.2695 | -93.724 | 1 | 07/28/2022 |  | Vertical | 2212CZ003 | 28602 | Concrete Embedment Accelerometer
CZ | 12/29/2023 | Accelerometer | "Geodaq AST200, 6"" Accelerometer" | Dynamic | Slab Acceleration-Horizontal | Gravitational force (g) |  | 2212-D-2022 | 2212 | 4 | 114090.6 | -11.07 | 45.2695 | -93.724 | 6.5 | 07/28/2022 |  | Vertical | 2212CZ004 | 28602 | Concrete Embedment Accelerometer
IM | 12/29/2023 | Maturity | Giatec LD210723-16 | Offline | Concrete Maturity | Degrees C-Hrs |  | 2212-D-2022 | 2212 | 401 | 114039 | -6 | 45.2695 | -93.7242 | 3.75 | 07/28/2022 |  | Horizontal | 2212IM401 | 28602 | Concrete Maturity Sensor
IM | 12/29/2023 | Maturity | Giatec LD210723-16 | Offline | Concrete Maturity | Degrees C-Hrs |  | 2212-D-2022 | 2212 | 402 | 114069 | -6 | 45.2695 | -93.7241 | 3.75 | 07/28/2022 |  | Horizontal | 2212IM402 | 28602 | Concrete Maturity Sensor
IM | 12/29/2023 | Maturity | Giatec LD210723-16 | Offline | Concrete Maturity | Degrees C-Hrs |  | 2212-D-2022 | 2212 | 403 | 114099 | -6 | 45.2694 | -93.724 | 3.75 | 07/28/2022 |  | Horizontal | 2212IM403 | 28602 | Concrete Maturity Sensor
IM | 12/29/2023 | Maturity | Giatec LD210723-16 | Offline | Concrete Maturity | Degrees C-Hrs |  | 2212-D-2022 | 2212 | 404 | 114129 | -6 | 45.2694 | -93.7239 | 3.75 | 07/28/2022 |  | Horizontal | 2212IM404 | 28602 | Concrete Maturity Sensor
IM | 12/29/2023 | Maturity | Giatec LD210723-16 | Offline | Concrete Maturity | Degrees C-Hrs |  | 2212-P-2022 | 2212 | 405 | 114039 | 6 | 45.2695 | -93.7242 | 3.75 | 07/28/2022 |  | Horizontal | 2212IM405 | 28602 | Concrete Maturity Sensor
IM | 12/29/2023 | Maturity | Giatec LD210723-16 | Offline | Concrete Maturity | Degrees C-Hrs |  | 2212-P-2022 | 2212 | 406 | 114069 | 6 | 45.2695 | -93.7241 | 3.75 | 07/28/2022 |  | Horizontal | 2212IM406 | 28602 | Concrete Maturity Sensor
IM | 12/29/2023 | Maturity | Giatec LD210723-16 | Offline | Concrete Maturity | Degrees C-Hrs |  | 2212-P-2022 | 2212 | 407 | 114099 | 6 | 45.2694 | -93.724 | 3.75 | 07/28/2022 |  | Horizontal | 2212IM407 | 28602 | Concrete Maturity Sensor
JG | 12/29/2023 | PCC Joint Opening | Alliance Sensors LRE-27-025-R-00-10-S | Static | Joint Movement | Millimeters | JG_VALUES | 2212-D-2022 | 2212 | 1 | 114128 | -6.08 | 45.2694 | -93.7239 | 3 | 07/28/2022 |  | Longitudinal | 2212JG001 | 28602 | Joint Opening Sensor
JG | 12/29/2023 | PCC Joint Opening | Alliance Sensors LRE-27-025-R-00-10-S | Static | Joint Movement | Millimeters | JG_VALUES | 2212-D-2022 | 2212 | 2 | 114113.1 | -6.02 | 45.2694 | -93.7239 | 3 | 07/28/2022 |  | Longitudinal | 2212JG002 | 28602 | Joint Opening Sensor
JG | 12/29/2023 | PCC Joint Opening | Alliance Sensors LRE-27-025-R-00-10-S | Static | Joint Movement | Millimeters | JG_VALUES | 2212-D-2022 | 2212 | 3 | 114098 | -6.06 | 45.2695 | -93.724 | 3 | 07/28/2022 |  | Longitudinal | 2212JG003 | 28602 | Joint Opening Sensor
JG | 12/29/2023 | PCC Joint Opening | Alliance Sensors LRE-27-025-R-00-10-S | Static | Joint Movement | Millimeters | JG_VALUES | 2212-D-2022 | 2212 | 4 | 114082.9 | -6.38 | 45.2695 | -93.724 | 3 | 07/28/2022 |  | Longitudinal | 2212JG004 | 28602 | Joint Opening Sensor
MG | 12/29/2023 | Moisture | Meter Group Teros 12 Volumetric Water Content | Static | Moisture - Water Content | m3/m3 | MG_VALUES | 2212-D-2022 | 2212 | 1 | 114090.5 | -6.19 | 45.2695 | -93.724 | 1 | 07/28/2022 |  | Horizontal | 2212MG001 | 28602 | Concrete Volumetric Water Content
MG | 12/29/2023 | Moisture | Meter Group Teros 12 Volumetric Water Content | Static | Moisture - Water Content | m3/m3 | MG_VALUES | 2212-D-2022 | 2212 | 2 | 114090.5 | -6.2 | 45.2695 | -93.724 | 6.5 | 07/28/2022 |  | Horizontal | 2212MG002 | 28602 | Concrete Volumetric Water Content
MD | 12/29/2023 | Moisture | Meter Group Teros 12 Electrical Conductivity | Static | Moisture - Conductivity | dS/m | MD_VALUES | 2212-D-2022 | 2212 | 1 | 114090.6 | -6.22 | 45.2695 | -93.724 | 1 | 07/29/2022 |  | Horizontal | 2212MD001 | 28602 | Concrete Electrical Conductivity
MD | 12/29/2023 | Moisture | Meter Group Teros 12 Electrical Conductivity | Static | Moisture - Conductivity | dS/m | MD_VALUES | 2212-D-2022 | 2212 | 2 | 114090.4 | -6.15 | 45.2695 | -93.724 | 6.5 | 07/29/2022 |  | Horizontal | 2212MD002 | 28602 | Concrete Electrical Conductivity
MI | 12/29/2023 | Displacement | Micro-Epsilon MDS-45-M18-SA | Static | Slab displacement | mm | MI_VALUES | 2212-D-2022 | 2212 | 1 | 114096.7 | -11.45 | 45.2695 | -93.724 | 7.5 | 07/28/2022 |  | Vertical | 2212MI001 | 28601 | Slab Displacement sensor
MI | 12/29/2023 | Displacement | Micro-Epsilon MDS-45-M18-SA | Static | Slab displacement | mm | MI_VALUES | 2212-D-2022 | 2212 | 2 | 114096.6 | -9.91 | 45.2695 | -93.724 | 7.5 | 07/28/2022 |  | Vertical | 2212MI002 | 28601 | Slab Displacement sensor
RW | 12/29/2023 | Strain | Geokon VCE 4200 | Static | Temperature - Resistance | Ohm-units | RW_VALUES | 2212-D-2022 | 2212 | 1 | 114105 | -5.37 | 45.2694 | -93.724 | 1 | 07/28/2022 |  | Longitudinal | 2212RW001 | 28602 | Vibrating Wire Strain Sensor
RW | 12/29/2023 | Strain | Geokon VCE 4200 | Static | Temperature - Resistance | Ohm-units | RW_VALUES | 2212-D-2022 | 2212 | 2 | 114105.1 | -5.33 | 45.2694 | -93.724 | 6.5 | 07/28/2022 |  | Longitudinal | 2212RW002 | 28602 | Vibrating Wire Strain Sensor
RW | 12/29/2023 | Strain | Geokon VCE 4200 | Static | Temperature - Resistance | Ohm-units | RW_VALUES | 2212-D-2022 | 2212 | 3 | 114111 | -6.13 | 45.2694 | -93.7239 | 1 | 07/28/2022 |  | Longitudinal | 2212RW003 | 28602 | Vibrating Wire Strain Sensor
RW | 12/29/2023 | Strain | Geokon VCE 4200 | Static | Temperature - Resistance | Ohm-units | RW_VALUES | 2212-D-2022 | 2212 | 4 | 114110.8 | -6.1 | 45.2694 | -93.7239 | 6.5 | 07/28/2022 |  | Longitudinal | 2212RW004 | 28602 | Vibrating Wire Strain Sensor
RW | 12/29/2023 | Strain | Geokon VCE 4200 | Static | Temperature - Resistance | Ohm-units | RW_VALUES | 2212-D-2022 | 2212 | 5 | 114105.3 | -9.85 | 45.2694 | -93.724 | 1 | 07/28/2022 |  | Transverse | 2212RW005 | 28602 | Vibrating Wire Strain Sensor
RW | 12/29/2023 | Strain | Geokon VCE 4200 | Static | Temperature - Resistance | Ohm-units | RW_VALUES | 2212-D-2022 | 2212 | 6 | 114105.4 | -9.98 | 45.2694 | -93.724 | 6.5 | 07/28/2022 |  | Transverse | 2212RW006 | 28602 | Vibrating Wire Strain Sensor
RW | 12/29/2023 | Strain | Geokon VCE 4200 | Static | Temperature - Resistance | Ohm-units | RW_VALUES | 2212-D-2022 | 2212 | 7 | 114114.9 | -10.92 | 45.2694 | -93.7239 | 1 | 07/28/2022 |  | Longitudinal | 2212RW007 | 28602 | Vibrating Wire Strain Sensor
RW | 12/29/2023 | Strain | Geokon VCE 4200 | Static | Temperature - Resistance | Ohm-units | RW_VALUES | 2212-D-2022 | 2212 | 8 | 114115 | -10.96 | 45.2694 | -93.7239 | 6.5 | 07/28/2022 |  | Longitudinal | 2212RW008 | 28602 | Vibrating Wire Strain Sensor
RW | 12/29/2023 | Strain | Geokon VCE 4200 | Static | Temperature - Resistance | Ohm-units | RW_VALUES | 2212-D-2022 | 2212 | 9 | 114114.5 | -10.84 | 45.2694 | -93.7239 | 1 | 07/28/2022 |  | Transverse | 2212RW009 | 28602 | Vibrating Wire Strain Sensor
RW | 12/29/2023 | Strain | Geokon VCE 4200 | Static | Temperature - Resistance | Ohm-units | RW_VALUES | 2212-D-2022 | 2212 | 10 | 114114.6 | -10.99 | 45.2694 | -93.7239 | 6.5 | 07/28/2022 |  | Transverse | 2212RW010 | 28602 | Vibrating Wire Strain Sensor
VW | 12/29/2023 | Strain | Geokon VCE 4200 | Static | Pavement strain | Microstrain | VW_VALUES | 2212-D-2022 | 2212 | 1 | 114105 | -5.37 | 45.2694 | -93.724 | 1 | 07/28/2022 |  | Longitudinal | 2212VW001 | 28602 | Vibrating Wire Strain Sensor
VW | 12/29/2023 | Strain | Geokon VCE 4200 | Static | Pavement strain | Microstrain | VW_VALUES | 2212-D-2022 | 2212 | 2 | 114105.1 | -5.33 | 45.2694 | -93.724 | 6.5 | 07/28/2022 |  | Longitudinal | 2212VW002 | 28602 | Vibrating Wire Strain Sensor
VW | 12/29/2023 | Strain | Geokon VCE 4200 | Static | Pavement strain | Microstrain | VW_VALUES | 2212-D-2022 | 2212 | 3 | 114111 | -6.13 | 45.2694 | -93.7239 | 1 | 07/28/2022 |  | Longitudinal | 2212VW003 | 28602 | Vibrating Wire Strain Sensor
VW | 12/29/2023 | Strain | Geokon VCE 4200 | Static | Pavement strain | Microstrain | VW_VALUES | 2212-D-2022 | 2212 | 4 | 114110.8 | -6.1 | 45.2694 | -93.7239 | 6.5 | 07/28/2022 |  | Longitudinal | 2212VW004 | 28602 | Vibrating Wire Strain Sensor
VW | 12/29/2023 | Strain | Geokon VCE 4200 | Static | Pavement strain | Microstrain | VW_VALUES | 2212-D-2022 | 2212 | 5 | 114105.3 | -9.85 | 45.2694 | -93.724 | 1 | 07/28/2022 |  | Transverse | 2212VW005 | 28602 | Vibrating Wire Strain Sensor
VW | 12/29/2023 | Strain | Geokon VCE 4200 | Static | Pavement strain | Microstrain | VW_VALUES | 2212-D-2022 | 2212 | 6 | 114105.4 | -9.98 | 45.2694 | -93.724 | 6.5 | 07/28/2022 |  | Transverse | 2212VW006 | 28602 | Vibrating Wire Strain Sensor
VW | 12/29/2023 | Strain | Geokon VCE 4200 | Static | Pavement strain | Microstrain | VW_VALUES | 2212-D-2022 | 2212 | 7 | 114114.9 | -10.92 | 45.2694 | -93.7239 | 1 | 07/28/2022 |  | Longitudinal | 2212VW007 | 28602 | Vibrating Wire Strain Sensor
VW | 12/29/2023 | Strain | Geokon VCE 4200 | Static | Pavement strain | Microstrain | VW_VALUES | 2212-D-2022 | 2212 | 8 | 114115 | -10.96 | 45.2694 | -93.7239 | 6.5 | 07/28/2022 |  | Longitudinal | 2212VW008 | 28602 | Vibrating Wire Strain Sensor
VW | 12/29/2023 | Strain | Geokon VCE 4200 | Static | Pavement strain | Microstrain | VW_VALUES | 2212-D-2022 | 2212 | 9 | 114114.5 | -10.84 | 45.2694 | -93.7239 | 1 | 07/28/2022 |  | Transverse | 2212VW009 | 28602 | Vibrating Wire Strain Sensor
VW | 12/29/2023 | Strain | Geokon VCE 4200 | Static | Pavement strain | Microstrain | VW_VALUES | 2212-D-2022 | 2212 | 10 | 114114.6 | -10.99 | 45.2694 | -93.7239 | 6.5 | 07/28/2022 |  | Transverse | 2212VW010 | 28602 | Vibrating Wire Strain Sensor
XV | 12/29/2023 | Temperature | Geokon VCE 4200 | Static | Temperature | Degrees C | XV_VALUES | 2212-D-2022 | 2212 | 1 | 114105 | -5.37 | 45.2694 | -93.724 | 1 | 07/28/2022 |  | Horizontal | 2212XV001 | 28602 | Vibrating Wire Strain Temperature
XV | 12/29/2023 | Temperature | Geokon VCE 4200 | Static | Temperature | Degrees C | XV_VALUES | 2212-D-2022 | 2212 | 2 | 114105.1 | -5.33 | 45.2694 | -93.724 | 6.5 | 07/28/2022 |  | Horizontal | 2212XV002 | 28602 | Vibrating Wire Strain Temperature
XV | 12/29/2023 | Temperature | Geokon VCE 4200 | Static | Temperature | Degrees C | XV_VALUES | 2212-D-2022 | 2212 | 3 | 114111 | -6.13 | 45.2694 | -93.7239 | 1 | 07/28/2022 |  | Horizontal | 2212XV003 | 28602 | Vibrating Wire Strain Temperature
XV | 12/29/2023 | Temperature | Geokon VCE 4200 | Static | Temperature | Degrees C | XV_VALUES | 2212-D-2022 | 2212 | 4 | 114110.8 | -6.1 | 45.2694 | -93.7239 | 6.5 | 07/28/2022 |  | Horizontal | 2212XV004 | 28602 | Vibrating Wire Strain Temperature
XV | 12/29/2023 | Temperature | Geokon VCE 4200 | Static | Temperature | Degrees C | XV_VALUES | 2212-D-2022 | 2212 | 5 | 114105.3 | -9.85 | 45.2694 | -93.724 | 1 | 07/28/2022 |  | Horizontal | 2212XV005 | 28602 | Vibrating Wire Strain Temperature
XV | 12/29/2023 | Temperature | Geokon VCE 4200 | Static | Temperature | Degrees C | XV_VALUES | 2212-D-2022 | 2212 | 6 | 114105.4 | -9.98 | 45.2694 | -93.724 | 6.5 | 07/28/2022 |  | Horizontal | 2212XV006 | 28602 | Vibrating Wire Strain Temperature
XV | 12/29/2023 | Temperature | Geokon VCE 4200 | Static | Temperature | Degrees C | XV_VALUES | 2212-D-2022 | 2212 | 7 | 114114.9 | -10.92 | 45.2694 | -93.7239 | 1 | 07/28/2022 |  | Horizontal | 2212XV007 | 28602 | Vibrating Wire Strain Temperature
XV | 12/29/2023 | Temperature | Geokon VCE 4200 | Static | Temperature | Degrees C | XV_VALUES | 2213-D-2022 | 2213 | 5 | 114375.2 | -10.1 | 45.269 | -93.7231 | 1 | 07/29/2022 |  | Horizontal | 2213XV005 | 28618 | Vibrating Wire Strain Temperature
XV | 12/29/2023 | Temperature | Geokon VCE 4200 | Static | Temperature | Degrees C | XV_VALUES | 2213-D-2022 | 2213 | 6 | 114375.3 | -10.18 | 45.269 | -93.7231 | 6.5 | 07/29/2022 |  | Horizontal | 2213XV006 | 28618 | Vibrating Wire Strain Temperature
XV | 12/29/2023 | Temperature | Geokon VCE 4200 | Static | Temperature | Degrees C | XV_VALUES | 2213-D-2022 | 2213 | 7 | 114384.9 | -11.15 | 45.269 | -93.7231 | 1 | 07/29/2022 |  | Horizontal | 2213XV007 | 28618 | Vibrating Wire Strain Temperature
XV | 12/29/2023 | Temperature | Geokon VCE 4200 | Static | Temperature | Degrees C | XV_VALUES | 2213-D-2022 | 2213 | 8 | 114384.9 | -11.23 | 45.269 | -93.7231 | 6.5 | 07/29/2022 |  | Horizontal | 2213XV008 | 28618 | Vibrating Wire Strain Temperature
XV | 12/29/2023 | Temperature | Geokon VCE 4200 | Static | Temperature | Degrees C | XV_VALUES | 2213-D-2022 | 2213 | 9 | 114384.5 | -11.14 | 45.269 | -93.7231 | 1 | 07/29/2022 |  | Horizontal | 2213XV009 | 28618 | Vibrating Wire Strain Temperature
XV | 12/29/2023 | Temperature | Geokon VCE 4200 | Static | Temperature | Degrees C | XV_VALUES | 2213-D-2022 | 2213 | 10 | 114384.5 | -11.18 | 45.269 | -93.7231 | 6.5 | 07/29/2022 |  | Horizontal | 2213XV010 | 28618 | Vibrating Wire Strain Temperature
CH | 12/29/2023 | Accelerometer | "Geodaq AST200, 6"" Accelerometer" | Dynamic | Slab Acceleration-Horizontal | Gravitational force (g) |  | 2213-D-2022 | 2213 | 1 | 114375.3 | -11.16 | 45.269 | -93.7231 | 1 | 07/29/2022 |  | Vertical | 2213CH001 | 28618 | Concrete Embedment Accelerometer
CH | 12/29/2023 | Accelerometer | "Geodaq AST200, 6"" Accelerometer" | Dynamic | Slab Acceleration-Horizontal | Gravitational force (g) |  | 2213-D-2022 | 2213 | 2 | 114375.3 | -11.15 | 45.269 | -93.7231 | 6.5 | 07/29/2022 |  | Transverse | 2213CH002 | 28618 | Concrete Embedment Accelerometer
CH | 12/29/2023 | Accelerometer | "Geodaq AST200, 6"" Accelerometer" | Dynamic | Slab Acceleration-Horizontal | Gravitational force (g) |  | 2213-D-2022 | 2213 | 3 | 114360.3 | -11.05 | 45.269 | -93.7232 | 1 | 07/29/2022 |  | Transverse | 2213CH003 | 28618 | Concrete Embedment Accelerometer
CH | 12/29/2023 | Accelerometer | "Geodaq AST200, 6"" Accelerometer" | Dynamic | Slab Acceleration-Horizontal | Gravitational force (g) |  | 2213-D-2022 | 2213 | 4 | 114360.3 | -11.05 | 45.269 | -93.7232 | 6.5 | 07/29/2022 |  | Transverse | 2213CH004 | 28618 | Concrete Embedment Accelerometer
CQ | 12/29/2023 | Strain | "Geodaq AST200, 6"" Strain" | Dynamic | Pavement Strain | Microstrain |  | 2213-D-2022 | 2213 | 3 | 114360.3 | -11.05 | 45.269 | -93.7232 | 1 | 07/29/2022 |  | Longitudinal | 2213CQ003 | 28618 | Concrete Embedment Strain Gauge
CI | 12/29/2023 | Strain | BDI CEST350 | Dynamic | Pavement Strain | Microstrain |  | 2213-D-2022 | 2213 | 1 | 114375.3 | -10.6 | 45.269 | -93.7231 | 1 | 07/29/2022 |  | Longitudinal | 2213CI001 | 28618 | Concrete Embedment Strain Gauge
CI | 12/29/2023 | Strain | BDI CEST350 | Dynamic | Pavement Strain | Microstrain |  | 2213-D-2022 | 2213 | 2 | 114375.4 | -10.65 | 45.269 | -93.7231 | 6.5 | 07/29/2022 |  | Longitudinal | 2213CI002 | 28618 | Concrete Embedment Strain Gauge
CI | 12/29/2023 | Strain | BDI CEST350 | Dynamic | Pavement Strain | Microstrain |  | 2213-D-2022 | 2213 | 3 | 114360.3 | -10.36 | 45.269 | -93.7232 | 1 | 07/29/2022 |  | Longitudinal | 2213CI003 | 28618 | Concrete Embedment Strain Gauge
CI | 12/29/2023 | Strain | BDI CEST350 | Dynamic | Pavement Strain | Microstrain |  | 2213-D-2022 | 2213 | 4 | 114360.3 | -10.43 | 45.269 | -93.7232 | 6.5 | 07/29/2022 |  | Longitudinal | 2213CI004 | 28618 | Concrete Embedment Strain Gauge
CQ | 12/29/2023 | Strain | "Geodaq AST200, 6"" Strain" | Dynamic | Pavement Strain | Microstrain |  | 2213-D-2022 | 2213 | 1 | 114375.3 | -11.16 | 45.269 | -93.7231 | 1 | 07/29/2022 |  | Longitudinal | 2213CQ001 | 28618 | Concrete Embedment Strain Gauge
CQ | 12/29/2023 | Strain | "Geodaq AST200, 6"" Strain" | Dynamic | Pavement Strain | Microstrain |  | 2213-D-2022 | 2213 | 2 | 114375.3 | -11.15 | 45.269 | -93.7231 | 6.5 | 07/29/2022 |  | Longitudinal | 2213CQ002 | 28618 | Concrete Embedment Strain Gauge
CQ | 12/29/2023 | Strain | "Geodaq AST200, 6"" Strain" | Dynamic | Pavement Strain | Microstrain |  | 2213-D-2022 | 2213 | 4 | 114360.3 | -11.05 | 45.269 | -93.7232 | 6.5 | 07/29/2022 |  | Longitudinal | 2213CQ004 | 28618 | Concrete Embedment Strain Gauge
CY | 12/29/2023 | Accelerometer | "Geodaq AST200, 6"" Accelerometer" | Dynamic | Slab Acceleration-Horizontal | Gravitational force (g) |  | 2213-D-2022 | 2213 | 1 | 114375.3 | -11.16 | 45.269 | -93.7231 | 1 | 07/29/2022 |  | Longitudinal | 2213CY001 | 28618 | Concrete Embedment Accelerometer
CY | 12/29/2023 | Accelerometer | "Geodaq AST200, 6"" Accelerometer" | Dynamic | Slab Acceleration-Horizontal | Gravitational force (g) |  | 2213-D-2022 | 2213 | 2 | 114375.3 | -11.15 | 45.269 | -93.7231 | 6.5 | 07/29/2022 |  | Longitudinal | 2213CY002 | 28618 | Concrete Embedment Accelerometer
CY | 12/29/2023 | Accelerometer | "Geodaq AST200, 6"" Accelerometer" | Dynamic | Slab Acceleration-Horizontal | Gravitational force (g) |  | 2213-D-2022 | 2213 | 3 | 114360.3 | -11.05 | 45.269 | -93.7232 | 1 | 07/29/2022 |  | Longitudinal | 2213CY003 | 28618 | Concrete Embedment Accelerometer
CY | 12/29/2023 | Accelerometer | "Geodaq AST200, 6"" Accelerometer" | Dynamic | Slab Acceleration-Horizontal | Gravitational force (g) |  | 2213-D-2022 | 2213 | 4 | 114360.3 | -11.05 | 45.269 | -93.7232 | 6.5 | 07/29/2022 |  | Longitudinal | 2213CY004 | 28618 | Concrete Embedment Accelerometer
CZ | 12/29/2023 | Accelerometer | "Geodaq AST200, 6"" Accelerometer" | Dynamic | Slab Acceleration-Horizontal | Gravitational force (g) |  | 2213-D-2022 | 2213 | 1 | 114375.3 | -11.16 | 45.269 | -93.7231 | 1 | 07/29/2022 |  | Transverse | 2213CZ001 | 28618 | Concrete Embedment Accelerometer
CZ | 12/29/2023 | Accelerometer | "Geodaq AST200, 6"" Accelerometer" | Dynamic | Slab Acceleration-Horizontal | Gravitational force (g) |  | 2213-D-2022 | 2213 | 2 | 114375.3 | -11.15 | 45.269 | -93.7231 | 6.5 | 07/29/2022 |  | Vertical | 2213CZ002 | 28618 | Concrete Embedment Accelerometer
CZ | 12/29/2023 | Accelerometer | "Geodaq AST200, 6"" Accelerometer" | Dynamic | Slab Acceleration-Horizontal | Gravitational force (g) |  | 2213-D-2022 | 2213 | 3 | 114360.3 | -11.05 | 45.269 | -93.7232 | 1 | 07/29/2022 |  | Vertical | 2213CZ003 | 28618 | Concrete Embedment Accelerometer
CZ | 12/29/2023 | Accelerometer | "Geodaq AST200, 6"" Accelerometer" | Dynamic | Slab Acceleration-Horizontal | Gravitational force (g) |  | 2213-D-2022 | 2213 | 4 | 114360.3 | -11.05 | 45.269 | -93.7232 | 6.5 | 07/29/2022 |  | Vertical | 2213CZ004 | 28618 | Concrete Embedment Accelerometer
IM | 12/29/2023 | Maturity | Giatec LD210723-16 | Offline | Concrete Maturity | Degrees C-Hrs |  | 2213-D-2022 | 2213 | 401 | 114309 | -6 | 45.2691 | -93.7233 | 3.75 | 07/29/2022 |  | Horizontal | 2213IM401 | 28618 | Concrete Maturity Sensor
IM | 12/29/2023 | Maturity | Giatec LD210723-16 | Offline | Concrete Maturity | Degrees C-Hrs |  | 2213-D-2022 | 2213 | 402 | 114339 | -6 | 45.269 | -93.7232 | 3.75 | 07/29/2022 |  | Horizontal | 2213IM402 | 28618 | Concrete Maturity Sensor
IM | 12/29/2023 | Maturity | Giatec LD210723-16 | Offline | Concrete Maturity | Degrees C-Hrs |  | 2213-D-2022 | 2213 | 403 | 114369 | -6 | 45.269 | -93.7231 | 3.75 | 07/29/2022 |  | Horizontal | 2213IM403 | 28618 | Concrete Maturity Sensor
IM | 12/29/2023 | Maturity | Giatec LD210723-16 | Offline | Concrete Maturity | Degrees C-Hrs |  | 2213-D-2022 | 2213 | 404 | 114399 | -6 | 45.2689 | -93.7231 | 3.75 | 07/29/2022 |  | Horizontal | 2213IM404 | 28618 | Concrete Maturity Sensor
IM | 12/29/2023 | Maturity | Giatec LD210723-16 | Offline | Concrete Maturity | Degrees C-Hrs |  | 2213-P-2022 | 2213 | 405 | 114309 | 6 | 45.2691 | -93.7234 | 3.75 | 07/29/2022 |  | Horizontal | 2213IM405 | 28618 | Concrete Maturity Sensor
IM | 12/29/2023 | Maturity | Giatec LD210723-16 | Offline | Concrete Maturity | Degrees C-Hrs |  | 2213-P-2022 | 2213 | 406 | 114339 | 6 | 45.269 | -93.7233 | 3.75 | 07/29/2022 |  | Horizontal | 2213IM406 | 28618 | Concrete Maturity Sensor
IM | 12/29/2023 | Maturity | Giatec LD210723-16 | Offline | Concrete Maturity | Degrees C-Hrs |  | 2213-P-2022 | 2213 | 407 | 114369 | 6 | 45.269 | -93.7232 | 3.75 | 07/29/2022 |  | Horizontal | 2213IM407 | 28618 | Concrete Maturity Sensor
JG | 12/29/2023 | PCC Joint Opening | Alliance Sensors LRE-27-025-R-00-10-S | Static | Joint Movement | Millimeters | JG_VALUES | 2213-D-2022 | 2213 | 2 | 114383.1 | -6.56 | 45.269 | -93.7231 | 3 | 07/29/2022 |  | Longitudinal | 2213JG002 | 28618 | Joint Opening Sensor
JG | 12/29/2023 | PCC Joint Opening | Alliance Sensors LRE-27-025-R-00-10-S | Static | Joint Movement | Millimeters | JG_VALUES | 2213-D-2022 | 2213 | 3 | 114367.9 | -6.51 | 45.269 | -93.7232 | 3 | 07/29/2022 |  | Longitudinal | 2213JG003 | 28618 | Joint Opening Sensor
JG | 12/29/2023 | PCC Joint Opening | Alliance Sensors LRE-27-025-R-00-10-S | Static | Joint Movement | Millimeters | JG_VALUES | 2213-D-2022 | 2213 | 4 | 114352.8 | -6.31 | 45.269 | -93.7232 | 3 | 07/29/2022 |  | Longitudinal | 2213JG004 | 28618 | Joint Opening Sensor
JG | 12/29/2023 | PCC Joint Opening | Alliance Sensors LRE-27-025-R-00-10-S | Static | Joint Movement | Millimeters | JG_VALUES | 2213-D-2022 | 2213 | 1 | 114398 | -6.64 | 45.2689 | -93.7231 | 3 | 07/29/2022 |  | Longitudinal | 2213JG001 | 28618 | Joint Opening Sensor
MG | 12/29/2023 | Moisture | Meter Group Teros 12 Volumetric Water Content | Static | Moisture - Water Content | m3/m3 | MG_VALUES | 2213-D-2022 | 2213 | 1 | 114360.3 | -6.49 | 45.269 | -93.7232 | 1 | 07/29/2022 |  | Horizontal | 2213MG001 | 28618 | Concrete Volumetric Water Content
MG | 12/29/2023 | Moisture | Meter Group Teros 12 Volumetric Water Content | Static | Moisture - Water Content | m3/m3 | MG_VALUES | 2213-D-2022 | 2213 | 2 | 114360.5 | -6.44 | 45.269 | -93.7232 | 6.5 | 07/29/2022 |  | Horizontal | 2213MG002 | 28618 | Concrete Volumetric Water Content
MI | 12/29/2023 | Displacement | Micro-Epsilon MDS-45-M18-SA | Static | Slab displacement | mm | MI_VALUES | 2213-D-2022 | 2213 | 2 | 114366.4 | -10.08 | 45.269 | -93.7231 | 7.5 | 07/29/2022 |  | Vertical | 2213MI002 | 28617 | Slab Displacement sensor
MD | 12/29/2023 | Moisture | Meter Group Teros 12 Electrical Conductivity | Static | Moisture - Conductivity | dS/m | MD_VALUES | 2213-D-2022 | 2213 | 1 | 114360.3 | -6.49 | 45.269 | -93.7232 | 1 | 07/29/2022 |  | Horizontal | 2213MD001 | 28618 | Concrete Electrical Conductivity
MD | 12/29/2023 | Moisture | Meter Group Teros 12 Electrical Conductivity | Static | Moisture - Conductivity | dS/m | MD_VALUES | 2213-D-2022 | 2213 | 2 | 114360.5 | -6.44 | 45.269 | -93.7232 | 6.5 | 07/29/2022 |  | Horizontal | 2213MD002 | 28618 | Concrete Electrical Conductivity
MI | 12/29/2023 | Displacement | Micro-Epsilon MDS-45-M18-SA | Static | Slab displacement | mm | MI_VALUES | 2213-D-2022 | 2213 | 1 | 114366.5 | -11.58 | 45.269 | -93.7231 | 7.5 | 07/29/2022 |  | Vertical | 2213MI001 | 28617 | Slab Displacement sensor
RW | 12/29/2023 | Strain | Geokon VCE 4200 | Static | Temperature - Resistance | Ohm-units | RW_VALUES | 2213-D-2022 | 2213 | 4 | 114381 | -6.66 | 45.269 | -93.7231 | 6.5 | 07/29/2022 |  | Longitudinal | 2213RW004 | 28618 | Vibrating Wire Strain Sensor
RW | 12/29/2023 | Strain | Geokon VCE 4200 | Static | Temperature - Resistance | Ohm-units | RW_VALUES | 2213-D-2022 | 2213 | 5 | 114375.2 | -10.1 | 45.269 | -93.7231 | 1 | 07/29/2022 |  | Transverse | 2213RW005 | 28618 | Vibrating Wire Strain Sensor
RW | 12/29/2023 | Strain | Geokon VCE 4200 | Static | Temperature - Resistance | Ohm-units | RW_VALUES | 2213-D-2022 | 2213 | 6 | 114375.3 | -10.18 | 45.269 | -93.7231 | 6.5 | 07/29/2022 |  | Transverse | 2213RW006 | 28618 | Vibrating Wire Strain Sensor
PG | 12/29/2023 | Pressure | Geokon 3500 | Dynamic | Pressure - Soil | kPa |  | 2213-D-2022 | 2213 | 1 | 114381.3 | -10.35 | 45.269 | -93.7231 | 7.5 | 07/29/2022 |  | Horizontal | 2213PG001 | 28618 | Geokon Dynamic Soil Pressure Cell
RW | 12/29/2023 | Strain | Geokon VCE 4200 | Static | Temperature - Resistance | Ohm-units | RW_VALUES | 2213-D-2022 | 2213 | 1 | 114375.3 | -6.72 | 45.269 | -93.7231 | 1 | 07/29/2022 |  | Longitudinal | 2213RW001 | 28618 | Vibrating Wire Strain Sensor
RW | 12/29/2023 | Strain | Geokon VCE 4200 | Static | Temperature - Resistance | Ohm-units | RW_VALUES | 2213-D-2022 | 2213 | 2 | 114375.4 | -6.69 | 45.269 | -93.7231 | 6.5 | 07/29/2022 |  | Longitudinal | 2213RW002 | 28618 | Vibrating Wire Strain Sensor
RW | 12/29/2023 | Strain | Geokon VCE 4200 | Static | Temperature - Resistance | Ohm-units | RW_VALUES | 2213-D-2022 | 2213 | 3 | 114380.9 | -6.65 | 45.269 | -93.7231 | 1 | 07/29/2022 |  | Longitudinal | 2213RW003 | 28618 | Vibrating Wire Strain Sensor
RW | 12/29/2023 | Strain | Geokon VCE 4200 | Static | Temperature - Resistance | Ohm-units | RW_VALUES | 2213-D-2022 | 2213 | 7 | 114384.9 | -11.15 | 45.269 | -93.7231 | 1 | 07/29/2022 |  | Longitudinal | 2213RW007 | 28618 | Vibrating Wire Strain Sensor
RW | 12/29/2023 | Strain | Geokon VCE 4200 | Static | Temperature - Resistance | Ohm-units | RW_VALUES | 2213-D-2022 | 2213 | 8 | 114384.9 | -11.23 | 45.269 | -93.7231 | 6.5 | 07/29/2022 |  | Longitudinal | 2213RW008 | 28618 | Vibrating Wire Strain Sensor
RW | 12/29/2023 | Strain | Geokon VCE 4200 | Static | Temperature - Resistance | Ohm-units | RW_VALUES | 2213-D-2022 | 2213 | 9 | 114384.5 | -11.14 | 45.269 | -93.7231 | 1 | 07/29/2022 |  | Transverse | 2213RW009 | 28618 | Vibrating Wire Strain Sensor
RW | 12/29/2023 | Strain | Geokon VCE 4200 | Static | Temperature - Resistance | Ohm-units | RW_VALUES | 2213-D-2022 | 2213 | 10 | 114384.5 | -11.18 | 45.269 | -93.7231 | 6.5 | 07/29/2022 |  | Transverse | 2213RW010 | 28618 | Vibrating Wire Strain Sensor
VW | 12/29/2023 | Strain | Geokon VCE 4200 | Static | Pavement strain | Microstrain | VW_VALUES | 2213-D-2022 | 2213 | 1 | 114375.3 | -6.72 | 45.269 | -93.7231 | 1 | 07/29/2022 |  | Longitudinal | 2213VW001 | 28618 | Vibrating Wire Strain Sensor
VW | 12/29/2023 | Strain | Geokon VCE 4200 | Static | Pavement strain | Microstrain | VW_VALUES | 2213-D-2022 | 2213 | 2 | 114375.4 | -6.69 | 45.269 | -93.7231 | 6.5 | 07/29/2022 |  | Longitudinal | 2213VW002 | 28618 | Vibrating Wire Strain Sensor
VW | 12/29/2023 | Strain | Geokon VCE 4200 | Static | Pavement strain | Microstrain | VW_VALUES | 2213-D-2022 | 2213 | 3 | 114380.9 | -6.65 | 45.269 | -93.7231 | 1 | 07/29/2022 |  | Longitudinal | 2213VW003 | 28618 | Vibrating Wire Strain Sensor
VW | 12/29/2023 | Strain | Geokon VCE 4200 | Static | Pavement strain | Microstrain | VW_VALUES | 2213-D-2022 | 2213 | 4 | 114381 | -6.66 | 45.269 | -93.7231 | 6.5 | 07/29/2022 |  | Longitudinal | 2213VW004 | 28618 | Vibrating Wire Strain Sensor
VW | 12/29/2023 | Strain | Geokon VCE 4200 | Static | Pavement strain | Microstrain | VW_VALUES | 2213-D-2022 | 2213 | 5 | 114375.2 | -10.1 | 45.269 | -93.7231 | 1 | 07/29/2022 |  | Transverse | 2213VW005 | 28618 | Vibrating Wire Strain Sensor
VW | 12/29/2023 | Strain | Geokon VCE 4200 | Static | Pavement strain | Microstrain | VW_VALUES | 2213-D-2022 | 2213 | 6 | 114375.3 | -10.18 | 45.269 | -93.7231 | 6.5 | 07/29/2022 |  | Transverse | 2213VW006 | 28618 | Vibrating Wire Strain Sensor
VW | 12/29/2023 | Strain | Geokon VCE 4200 | Static | Pavement strain | Microstrain | VW_VALUES | 2213-D-2022 | 2213 | 7 | 114384.9 | -11.15 | 45.269 | -93.7231 | 1 | 07/29/2022 |  | Longitudinal | 2213VW007 | 28618 | Vibrating Wire Strain Sensor
VW | 12/29/2023 | Strain | Geokon VCE 4200 | Static | Pavement strain | Microstrain | VW_VALUES | 2213-D-2022 | 2213 | 8 | 114384.9 | -11.23 | 45.269 | -93.7231 | 6.5 | 07/29/2022 |  | Longitudinal | 2213VW008 | 28618 | Vibrating Wire Strain Sensor
VW | 12/29/2023 | Strain | Geokon VCE 4200 | Static | Pavement strain | Microstrain | VW_VALUES | 2213-D-2022 | 2213 | 9 | 114384.5 | -11.14 | 45.269 | -93.7231 | 1 | 07/29/2022 |  | Transverse | 2213VW009 | 28618 | Vibrating Wire Strain Sensor
VW | 12/29/2023 | Strain | Geokon VCE 4200 | Static | Pavement strain | Microstrain | VW_VALUES | 2213-D-2022 | 2213 | 10 | 114384.5 | -11.18 | 45.269 | -93.7231 | 6.5 | 07/29/2022 |  | Transverse | 2213VW010 | 28618 | Vibrating Wire Strain Sensor
XP | 12/29/2023 | Temperature | Meter Group Teros 12 | Static | Temperature | Degrees C | XP_VALUES | 2213-D-2022 | 2213 | 1 | 114360.3 | -6.49 | 45.269 | -93.7232 | 1 | 07/29/2022 |  | Horizontal | 2213XP001 | 28618 | Concrete Embedment Temperature
XP | 12/29/2023 | Temperature | Meter Group Teros 12 | Static | Temperature | Degrees C | XP_VALUES | 2213-D-2022 | 2213 | 2 | 114360.5 | -6.44 | 45.269 | -93.7232 | 6.5 | 07/29/2022 |  | Horizontal | 2213XP002 | 28618 | Concrete Embedment Temperature
XV | 12/29/2023 | Temperature | Geokon VCE 4200 | Static | Temperature | Degrees C | XV_VALUES | 2213-D-2022 | 2213 | 1 | 114375.3 | -6.72 | 45.269 | -93.7231 | 1 | 07/29/2022 |  | Horizontal | 2213XV001 | 28618 | Vibrating Wire Strain Temperature
XV | 12/29/2023 | Temperature | Geokon VCE 4200 | Static | Temperature | Degrees C | XV_VALUES | 2213-D-2022 | 2213 | 2 | 114375.4 | -6.69 | 45.269 | -93.7231 | 6.5 | 07/29/2022 |  | Horizontal | 2213XV002 | 28618 | Vibrating Wire Strain Temperature
XV | 12/29/2023 | Temperature | Geokon VCE 4200 | Static | Temperature | Degrees C | XV_VALUES | 2213-D-2022 | 2213 | 3 | 114380.9 | -6.65 | 45.269 | -93.7231 | 1 | 07/29/2022 |  | Horizontal | 2213XV003 | 28618 | Vibrating Wire Strain Temperature
XV | 12/29/2023 | Temperature | Geokon VCE 4200 | Static | Temperature | Degrees C | XV_VALUES | 2213-D-2022 | 2213 | 4 | 114381 | -6.66 | 45.269 | -93.7231 | 6.5 | 07/29/2022 |  | Horizontal | 2213XV004 | 28618 | Vibrating Wire Strain Temperature
TC | 12/29/2023 | Temperature | Fabricated | Static | Temperature | Degrees C | TC_VALUES | 2214-D-2022 | 2214 | 6 | 114644.3 | -6.22 | 45.2685 | -93.7223 | 8 | 07/29/2022 |  | Horizontal | 2214TC006 | 28633 | Thermocouple
TC | 12/29/2023 | Temperature | Fabricated | Static | Temperature | Degrees C | TC_VALUES | 2214-D-2022 | 2214 | 7 | 114644.3 | -6.22 | 45.2685 | -93.7223 | 10 | 07/29/2022 |  | Horizontal | 2214TC007 | 28633 | Thermocouple
TC | 12/29/2023 | Temperature | Fabricated | Static | Temperature | Degrees C | TC_VALUES | 2214-D-2022 | 2214 | 8 | 114644.3 | -6.22 | 45.2685 | -93.7223 | 12 | 07/29/2022 |  | Horizontal | 2214TC008 | 28632 | Thermocouple
TC | 12/29/2023 | Temperature | Fabricated | Static | Temperature | Degrees C | TC_VALUES | 2214-D-2022 | 2214 | 9 | 114644.3 | -6.22 | 45.2685 | -93.7223 | 14.5 | 07/29/2022 |  | Horizontal | 2214TC009 | 28632 | Thermocouple
TC | 12/29/2023 | Temperature | Fabricated | Static | Temperature | Degrees C | TC_VALUES | 2214-D-2022 | 2214 | 10 | 114644.3 | -6.22 | 45.2685 | -93.7223 | 23.5 | 07/29/2022 |  | Horizontal | 2214TC010 | 28631 | Thermocouple
TC | 12/29/2023 | Temperature | Fabricated | Static | Temperature | Degrees C | TC_VALUES | 2214-D-2022 | 2214 | 11 | 114644.3 | -6.22 | 45.2685 | -93.7223 | 47.5 | 07/29/2022 |  | Horizontal | 2214TC011 | 28631 | Thermocouple
TC | 12/29/2023 | Temperature | Fabricated | Static | Temperature | Degrees C | TC_VALUES | 2214-D-2022 | 2214 | 12 | 114644.3 | -6.22 | 45.2685 | -93.7223 | 59.5 | 07/29/2022 |  | Horizontal | 2214TC012 | 28631 | Thermocouple
VW | 12/29/2023 | Strain | Geokon VCE 4200 | Static | Pavement strain | Microstrain | VW_VALUES | 2214-D-2022 | 2214 | 1 | 114660.4 | -6.73 | 45.2685 | -93.7222 | 1 | 07/29/2022 |  | Longitudinal | 2214VW001 | 28634 | Vibrating Wire Strain Sensor
VW | 12/29/2023 | Strain | Geokon VCE 4200 | Static | Pavement strain | Microstrain | VW_VALUES | 2214-D-2022 | 2214 | 2 | 114660.4 | -6.66 | 45.2685 | -93.7223 | 6.5 | 07/29/2022 |  | Longitudinal | 2214VW002 | 28634 | Vibrating Wire Strain Sensor
VW | 12/29/2023 | Strain | Geokon VCE 4200 | Static | Pavement strain | Microstrain | VW_VALUES | 2214-D-2022 | 2214 | 3 | 114665.9 | -6.62 | 45.2685 | -93.7222 | 1 | 07/29/2022 |  | Longitudinal | 2214VW003 | 28634 | Vibrating Wire Strain Sensor
VW | 12/29/2023 | Strain | Geokon VCE 4200 | Static | Pavement strain | Microstrain | VW_VALUES | 2214-D-2022 | 2214 | 4 | 114665.9 | -6.59 | 45.2685 | -93.7222 | 6.5 | 07/29/2022 |  | Longitudinal | 2214VW004 | 28634 | Vibrating Wire Strain Sensor
VW | 12/29/2023 | Strain | Geokon VCE 4200 | Static | Pavement strain | Microstrain | VW_VALUES | 2214-D-2022 | 2214 | 5 | 114660.3 | -10.23 | 45.2685 | -93.7222 | 1 | 07/29/2022 |  | Transverse | 2214VW005 | 28634 | Vibrating Wire Strain Sensor
VW | 12/29/2023 | Strain | Geokon VCE 4200 | Static | Pavement strain | Microstrain | VW_VALUES | 2214-D-2022 | 2214 | 6 | 114660.3 | -10.19 | 45.2685 | -93.7222 | 6.5 | 07/29/2022 |  | Transverse | 2214VW006 | 28634 | Vibrating Wire Strain Sensor
VW | 12/29/2023 | Strain | Geokon VCE 4200 | Static | Pavement strain | Microstrain | VW_VALUES | 2214-D-2022 | 2214 | 7 | 114669.9 | -10.98 | 45.2685 | -93.7222 | 1 | 07/29/2022 |  | Longitudinal | 2214VW007 | 28634 | Vibrating Wire Strain Sensor
VW | 12/29/2023 | Strain | Geokon VCE 4200 | Static | Pavement strain | Microstrain | VW_VALUES | 2214-D-2022 | 2214 | 8 | 114669.9 | -11.09 | 45.2685 | -93.7222 | 6.5 | 07/29/2022 |  | Longitudinal | 2214VW008 | 28634 | Vibrating Wire Strain Sensor
VW | 12/29/2023 | Strain | Geokon VCE 4200 | Static | Pavement strain | Microstrain | VW_VALUES | 2214-D-2022 | 2214 | 9 | 114669.6 | -11.08 | 45.2685 | -93.7222 | 1 | 07/29/2022 |  | Transverse | 2214VW009 | 28634 | Vibrating Wire Strain Sensor
VW | 12/29/2023 | Strain | Geokon VCE 4200 | Static | Pavement strain | Microstrain | VW_VALUES | 2214-D-2022 | 2214 | 10 | 114669.6 | -11.09 | 45.2685 | -93.7222 | 6.5 | 07/29/2022 |  | Transverse | 2214VW010 | 28634 | Vibrating Wire Strain Sensor
XP | 12/29/2023 | Temperature | Meter Group Teros 12 | Static | Temperature | Degrees C | XP_VALUES | 2214-D-2022 | 2214 | 1 | 114645.3 | -6.22 | 45.2685 | -93.7223 | 1 | 07/29/2022 |  | Horizontal | 2214XP001 | 28634 | Concrete Embedment Temperature
XP | 12/29/2023 | Temperature | Meter Group Teros 12 | Static | Temperature | Degrees C | XP_VALUES | 2214-D-2022 | 2214 | 2 | 114645.3 | -6.22 | 45.2685 | -93.7223 | 6.5 | 07/29/2022 |  | Horizontal | 2214XP002 | 28634 | Concrete Embedment Temperature
XV | 12/29/2023 | Temperature | Geokon VCE 4200 | Static | Temperature | Degrees C | XV_VALUES | 2214-D-2022 | 2214 | 1 | 114660.4 | -6.73 | 45.2685 | -93.7222 | 1 | 07/29/2022 |  | Horizontal | 2214XV001 | 28634 | Vibrating Wire Strain Temperature
XV | 12/29/2023 | Temperature | Geokon VCE 4200 | Static | Temperature | Degrees C | XV_VALUES | 2214-D-2022 | 2214 | 2 | 114660.4 | -6.66 | 45.2685 | -93.7223 | 6.5 | 07/29/2022 |  | Horizontal | 2214XV002 | 28634 | Vibrating Wire Strain Temperature
XV | 12/29/2023 | Temperature | Geokon VCE 4200 | Static | Temperature | Degrees C | XV_VALUES | 2214-D-2022 | 2214 | 3 | 114665.9 | -6.62 | 45.2685 | -93.7222 | 1 | 07/29/2022 |  | Horizontal | 2214XV003 | 28634 | Vibrating Wire Strain Temperature
XV | 12/29/2023 | Temperature | Geokon VCE 4200 | Static | Temperature | Degrees C | XV_VALUES | 2214-D-2022 | 2214 | 4 | 114665.9 | -6.59 | 45.2685 | -93.7222 | 6.5 | 07/29/2022 |  | Horizontal | 2214XV004 | 28634 | Vibrating Wire Strain Temperature
XV | 12/29/2023 | Temperature | Geokon VCE 4200 | Static | Temperature | Degrees C | XV_VALUES | 2214-D-2022 | 2214 | 5 | 114660.3 | -10.23 | 45.2685 | -93.7222 | 1 | 07/29/2022 |  | Horizontal | 2214XV005 | 28634 | Vibrating Wire Strain Temperature
XV | 12/29/2023 | Temperature | Geokon VCE 4200 | Static | Temperature | Degrees C | XV_VALUES | 2214-D-2022 | 2214 | 6 | 114660.3 | -10.19 | 45.2685 | -93.7222 | 6.5 | 07/29/2022 |  | Horizontal | 2214XV006 | 28634 | Vibrating Wire Strain Temperature
XV | 12/29/2023 | Temperature | Geokon VCE 4200 | Static | Temperature | Degrees C | XV_VALUES | 2214-D-2022 | 2214 | 7 | 114669.9 | -10.98 | 45.2685 | -93.7222 | 1 | 07/29/2022 |  | Horizontal | 2214XV007 | 28634 | Vibrating Wire Strain Temperature
XV | 12/29/2023 | Temperature | Geokon VCE 4200 | Static | Temperature | Degrees C | XV_VALUES | 2214-D-2022 | 2214 | 8 | 114669.9 | -11.09 | 45.2685 | -93.7222 | 6.5 | 07/29/2022 |  | Horizontal | 2214XV008 | 28634 | Vibrating Wire Strain Temperature
XV | 12/29/2023 | Temperature | Geokon VCE 4200 | Static | Temperature | Degrees C | XV_VALUES | 2214-D-2022 | 2214 | 9 | 114669.6 | -11.08 | 45.2685 | -93.7222 | 1 | 07/29/2022 |  | Horizontal | 2214XV009 | 28634 | Vibrating Wire Strain Temperature
XV | 12/29/2023 | Temperature | Geokon VCE 4200 | Static | Temperature | Degrees C | XV_VALUES | 2214-D-2022 | 2214 | 10 | 114669.6 | -11.09 | 45.2685 | -93.7222 | 6.5 | 07/29/2022 |  | Horizontal | 2214XV010 | 28634 | Vibrating Wire Strain Temperature
CH | 12/29/2023 | Accelerometer | "Geodaq AST200, 6"" Accelerometer" | Dynamic | Slab Acceleration-Horizontal | Gravitational force (g) |  | 2214-D-2022 | 2214 | 1 | 114660.4 | -11.19 | 45.2685 | -93.7222 | 1 | 07/29/2022 |  | Vertical | 2214CH001 | 28634 | Concrete Embedment Accelerometer
CH | 12/29/2023 | Accelerometer | "Geodaq AST200, 6"" Accelerometer" | Dynamic | Slab Acceleration-Horizontal | Gravitational force (g) |  | 2214-D-2022 | 2214 | 2 | 114660.4 | -11.2 | 45.2685 | -93.7222 | 6.5 | 07/29/2022 |  | Vertical | 2214CH002 | 28634 | Concrete Embedment Accelerometer
CH | 12/29/2023 | Accelerometer | "Geodaq AST200, 6"" Accelerometer" | Dynamic | Slab Acceleration-Horizontal | Gravitational force (g) |  | 2214-D-2022 | 2214 | 3 | 114645.4 | -10.94 | 45.2685 | -93.7223 | 1 | 07/29/2022 |  | Transverse | 2214CH003 | 28634 | Concrete Embedment Accelerometer
CH | 12/29/2023 | Accelerometer | "Geodaq AST200, 6"" Accelerometer" | Dynamic | Slab Acceleration-Horizontal | Gravitational force (g) |  | 2214-D-2022 | 2214 | 4 | 114645.5 | -10.97 | 45.2685 | -93.7223 | 6.5 | 07/29/2022 |  | Transverse | 2214CH004 | 28634 | Concrete Embedment Accelerometer
CI | 12/29/2023 | Strain | BDI CEST350 | Dynamic | Pavement Strain | Microstrain |  | 2214-D-2022 | 2214 | 1 | 114660.3 | -10.65 | 45.2685 | -93.7222 | 1 | 07/29/2022 |  | Longitudinal | 2214CI001 | 28634 | Concrete Embedment Strain Gauge
CI | 12/29/2023 | Strain | BDI CEST350 | Dynamic | Pavement Strain | Microstrain |  | 2214-D-2022 | 2214 | 2 | 114660.4 | -10.68 | 45.2685 | -93.7222 | 6.5 | 07/29/2022 |  | Longitudinal | 2214CI002 | 28634 | Concrete Embedment Strain Gauge
CI | 12/29/2023 | Strain | BDI CEST350 | Dynamic | Pavement Strain | Microstrain |  | 2214-D-2022 | 2214 | 3 | 114645.3 | -9.89 | 45.2685 | -93.7223 | 1 | 07/29/2022 |  | Longitudinal | 2214CI003 | 28634 | Concrete Embedment Strain Gauge
CI | 12/29/2023 | Strain | BDI CEST350 | Dynamic | Pavement Strain | Microstrain |  | 2214-D-2022 | 2214 | 4 | 114645.2 | -9.98 | 45.2685 | -93.7223 | 6.5 | 07/29/2022 |  | Longitudinal | 2214CI004 | 28634 | Concrete Embedment Strain Gauge
CY | 12/29/2023 | Accelerometer | "Geodaq AST200, 6"" Accelerometer" | Dynamic | Slab Acceleration-Horizontal | Gravitational force (g) |  | 2214-D-2022 | 2214 | 2 | 114660.4 | -11.2 | 45.2685 | -93.7222 | 6.5 | 07/29/2022 |  | Longitudinal | 2214CY002 | 28634 | Concrete Embedment Accelerometer
CZ | 12/29/2023 | Accelerometer | "Geodaq AST200, 6"" Accelerometer" | Dynamic | Slab Acceleration-Horizontal | Gravitational force (g) |  | 2214-D-2022 | 2214 | 2 | 114660.4 | -11.2 | 45.2685 | -93.7222 | 6.5 | 07/29/2022 |  | Transverse | 2214CZ002 | 28634 | Concrete Embedment Accelerometer
CQ | 12/29/2023 | Strain | "Geodaq AST200, 6"" Strain" | Dynamic | Pavement Strain | Microstrain |  | 2214-D-2022 | 2214 | 1 | 114660.4 | -11.19 | 45.2685 | -93.7222 | 1 | 07/29/2022 |  | Longitudinal | 2214CQ001 | 28634 | Concrete Embedment Strain Gauge
CQ | 12/29/2023 | Strain | "Geodaq AST200, 6"" Strain" | Dynamic | Pavement Strain | Microstrain |  | 2214-D-2022 | 2214 | 2 | 114660.4 | -11.2 | 45.2685 | -93.7222 | 6.5 | 07/29/2022 |  | Longitudinal | 2214CQ002 | 28634 | Concrete Embedment Strain Gauge
CQ | 12/29/2023 | Strain | "Geodaq AST200, 6"" Strain" | Dynamic | Pavement Strain | Microstrain |  | 2214-D-2022 | 2214 | 3 | 114645.4 | -10.94 | 45.2685 | -93.7223 | 1 | 07/29/2022 |  | Longitudinal | 2214CQ003 | 28634 | Concrete Embedment Strain Gauge
CQ | 12/29/2023 | Strain | "Geodaq AST200, 6"" Strain" | Dynamic | Pavement Strain | Microstrain |  | 2214-D-2022 | 2214 | 4 | 114645.5 | -10.97 | 45.2685 | -93.7223 | 6.5 | 07/29/2022 |  | Longitudinal | 2214CQ004 | 28634 | Concrete Embedment Strain Gauge
CY | 12/29/2023 | Accelerometer | "Geodaq AST200, 6"" Accelerometer" | Dynamic | Slab Acceleration-Horizontal | Gravitational force (g) |  | 2214-D-2022 | 2214 | 1 | 114660.4 | -11.19 | 45.2685 | -93.7222 | 1 | 07/29/2022 |  | Longitudinal | 2214CY001 | 28634 | Concrete Embedment Accelerometer
CY | 12/29/2023 | Accelerometer | "Geodaq AST200, 6"" Accelerometer" | Dynamic | Slab Acceleration-Horizontal | Gravitational force (g) |  | 2214-D-2022 | 2214 | 3 | 114645.4 | -10.94 | 45.2685 | -93.7223 | 1 | 07/29/2022 |  | Longitudinal | 2214CY003 | 28634 | Concrete Embedment Accelerometer
CY | 12/29/2023 | Accelerometer | "Geodaq AST200, 6"" Accelerometer" | Dynamic | Slab Acceleration-Horizontal | Gravitational force (g) |  | 2214-D-2022 | 2214 | 4 | 114645.5 | -10.97 | 45.2685 | -93.7223 | 6.5 | 07/29/2022 |  | Longitudinal | 2214CY004 | 28634 | Concrete Embedment Accelerometer
CZ | 12/29/2023 | Accelerometer | "Geodaq AST200, 6"" Accelerometer" | Dynamic | Slab Acceleration-Horizontal | Gravitational force (g) |  | 2214-D-2022 | 2214 | 1 | 114660.4 | -11.19 | 45.2685 | -93.7222 | 1 | 07/29/2022 |  | Transverse | 2214CZ001 | 28634 | Concrete Embedment Accelerometer
IM | 12/29/2023 | Maturity | Giatec LD210723-16 | Offline | Concrete Maturity | Degrees C-Hrs |  | 2214-D-2022 | 2214 | 402 | 114609 | -6 | 45.2686 | -93.7224 | 3.75 | 07/29/2022 |  | Horizontal | 2214IM402 | 28634 | Concrete Maturity Sensor
IM | 12/29/2023 | Maturity | Giatec LD210723-16 | Offline | Concrete Maturity | Degrees C-Hrs |  | 2214-D-2022 | 2214 | 403 | 114639 | -6 | 45.2685 | -93.7223 | 3.75 | 07/29/2022 |  | Horizontal | 2214IM403 | 28634 | Concrete Maturity Sensor
IM | 12/29/2023 | Maturity | Giatec LD210723-16 | Offline | Concrete Maturity | Degrees C-Hrs |  | 2214-D-2022 | 2214 | 404 | 114669 | -6 | 45.2685 | -93.7222 | 3.75 | 07/29/2022 |  | Horizontal | 2214IM404 | 28634 | Concrete Maturity Sensor
IM | 12/29/2023 | Maturity | Giatec LD210723-16 | Offline | Concrete Maturity | Degrees C-Hrs |  | 2214-P-2022 | 2214 | 405 | 114579 | 6 | 45.2686 | -93.7225 | 3.75 | 07/29/2022 |  | Horizontal | 2214IM405 | 28634 | Concrete Maturity Sensor
IM | 12/29/2023 | Maturity | Giatec LD210723-16 | Offline | Concrete Maturity | Degrees C-Hrs |  | 2214-P-2022 | 2214 | 406 | 114609 | 6 | 45.2686 | -93.7224 | 3.75 | 07/29/2022 |  | Horizontal | 2214IM406 | 28634 | Concrete Maturity Sensor
IM | 12/29/2023 | Maturity | Giatec LD210723-16 | Offline | Concrete Maturity | Degrees C-Hrs |  | 2214-P-2022 | 2214 | 407 | 114639 | 6 | 45.2685 | -93.7223 | 3.75 | 07/29/2022 |  | Horizontal | 2214IM407 | 28634 | Concrete Maturity Sensor
CZ | 12/29/2023 | Accelerometer | "Geodaq AST200, 6"" Accelerometer" | Dynamic | Slab Acceleration-Horizontal | Gravitational force (g) |  | 2214-D-2022 | 2214 | 3 | 114645.4 | -10.94 | 45.2685 | -93.7223 | 1 | 07/29/2022 |  | Vertical | 2214CZ003 | 28634 | Concrete Embedment Accelerometer
CZ | 12/29/2023 | Accelerometer | "Geodaq AST200, 6"" Accelerometer" | Dynamic | Slab Acceleration-Horizontal | Gravitational force (g) |  | 2214-D-2022 | 2214 | 4 | 114645.5 | -10.97 | 45.2685 | -93.7223 | 6.5 | 07/29/2022 |  | Vertical | 2214CZ004 | 28634 | Concrete Embedment Accelerometer
IM | 12/29/2023 | Maturity | Giatec LD210723-16 | Offline | Concrete Maturity | Degrees C-Hrs |  | 2214-D-2022 | 2214 | 401 | 114579 | -6 | 45.2686 | -93.7225 | 3.75 | 07/29/2022 |  | Horizontal | 2214IM401 | 28634 | Concrete Maturity Sensor
JG | 12/29/2023 | PCC Joint Opening | Alliance Sensors LRE-27-025-R-00-10-S | Static | Joint Movement | Millimeters | JG_VALUES | 2214-D-2022 | 2214 | 1 | 114683 | -6.29 | 45.2685 | -93.7222 | 3 | 07/29/2022 |  | Longitudinal | 2214JG001 | 28634 | Joint Opening Sensor
JG | 12/29/2023 | PCC Joint Opening | Alliance Sensors LRE-27-025-R-00-10-S | Static | Joint Movement | Millimeters | JG_VALUES | 2214-D-2022 | 2214 | 2 | 114667.9 | -6.51 | 45.2685 | -93.7222 | 3 | 07/29/2022 |  | Longitudinal | 2214JG002 | 28634 | Joint Opening Sensor
JG | 12/29/2023 | PCC Joint Opening | Alliance Sensors LRE-27-025-R-00-10-S | Static | Joint Movement | Millimeters | JG_VALUES | 2214-D-2022 | 2214 | 3 | 114653 | -6.52 | 45.2685 | -93.7223 | 3 | 07/29/2022 |  | Longitudinal | 2214JG003 | 28634 | Joint Opening Sensor
JG | 12/29/2023 | PCC Joint Opening | Alliance Sensors LRE-27-025-R-00-10-S | Static | Joint Movement | Millimeters | JG_VALUES | 2214-D-2022 | 2214 | 4 | 114637.9 | -6.38 | 45.2685 | -93.7223 | 3 | 07/29/2022 |  | Longitudinal | 2214JG004 | 28634 | Joint Opening Sensor
MD | 12/29/2023 | Moisture | Meter Group Teros 12 Electrical Conductivity | Static | Moisture - Conductivity | dS/m | MD_VALUES | 2214-D-2022 | 2214 | 2 | 114645.3 | -6.22 | 45.2685 | -93.7223 | 6.5 | 07/29/2022 |  | Horizontal | 2214MD002 | 28634 | Concrete Electrical Conductivity
MG | 12/29/2023 | Moisture | Meter Group Teros 12 Volumetric Water Content | Static | Moisture - Water Content | m3/m3 | MG_VALUES | 2214-D-2022 | 2214 | 1 | 114645.3 | -6.22 | 45.2685 | -93.7223 | 1 | 07/29/2022 |  | Horizontal | 2214MG001 | 28634 | Concrete Volumetric Water Content
MG | 12/29/2023 | Moisture | Meter Group Teros 12 Volumetric Water Content | Static | Moisture - Water Content | m3/m3 | MG_VALUES | 2214-D-2022 | 2214 | 2 | 114645.3 | -6.22 | 45.2685 | -93.7223 | 6.5 | 07/29/2022 |  | Horizontal | 2214MG002 | 28634 | Concrete Volumetric Water Content
MI | 12/29/2023 | Displacement | Micro-Epsilon MDS-45-M18-SA | Static | Slab displacement | mm | MI_VALUES | 2214-D-2022 | 2214 | 1 | 114651.6 | -11.62 | 45.2685 | -93.7223 | 7.5 | 07/29/2022 |  | Vertical | 2214MI001 | 28633 | Slab Displacement sensor
MI | 12/29/2023 | Displacement | Micro-Epsilon MDS-45-M18-SA | Static | Slab displacement | mm | MI_VALUES | 2214-D-2022 | 2214 | 2 | 114651.7 | -10.19 | 45.2685 | -93.7223 | 7.5 | 07/29/2022 |  | Vertical | 2214MI002 | 28633 | Slab Displacement sensor
MD | 12/29/2023 | Moisture | Meter Group Teros 12 Electrical Conductivity | Static | Moisture - Conductivity | dS/m | MD_VALUES | 2214-D-2022 | 2214 | 1 | 114645.3 | -6.22 | 45.2685 | -93.7223 | 1 | 07/29/2022 |  | Horizontal | 2214MD001 | 28634 | Concrete Electrical Conductivity
ME | 12/29/2023 | Moisture | Meter Group Teros 10 | Static | Moisture - Water Content | m3/m3 | ME_VALUES | 2214-D-2022 | 2214 | 6 | 114654.5 | -11.37 | 45.2685 | -93.7223 | 20 | 07/29/2022 |  |  | 2214ME06 | 28631 | Soil Volumetric Water Content
MS | 12/29/2023 | Moisture | Meter Group Teros 21 Water Potential | Static | Soil Moisture | kPa | MS_VALUES | 2214-D-2022 | 2214 | 1 | 114645.4 | -5.42 | 45.2685 | -93.7223 | 9.5 | 07/29/2022 |  |  | 2214MS01 | 28633 | Soil Water Potential
MS | 12/29/2023 | Moisture | Meter Group Teros 21 Water Potential | Static | Soil Moisture | kPa | MS_VALUES | 2214-D-2022 | 2214 | 2 | 114645.8 | -5.5 | 45.2685 | -93.7223 | 13.5 | 07/29/2022 |  |  | 2214MS02 | 28632 | Soil Water Potential
MS | 12/29/2023 | Moisture | Meter Group Teros 21 Water Potential | Static | Soil Moisture | kPa | MS_VALUES | 2214-D-2022 | 2214 | 3 | 114646 | -5.94 | 45.2685 | -93.7223 | 20 | 07/29/2022 |  |  | 2214MS03 | 28631 | Soil Water Potential
ME | 12/29/2023 | Moisture | Meter Group Teros 10 | Static | Moisture - Water Content | m3/m3 | ME_VALUES | 2214-D-2022 | 2214 | 1 | 114645.7 | -6.16 | 45.2685 | -93.7223 | 9.5 | 07/29/2022 |  |  | 2214ME01 | 28633 | Soil Volumetric Water Content
ME | 12/29/2023 | Moisture | Meter Group Teros 10 | Static | Moisture - Water Content | m3/m3 | ME_VALUES | 2214-D-2022 | 2214 | 2 | 114645.5 | -5.94 | 45.2685 | -93.7223 | 13.5 | 07/29/2022 |  |  | 2214ME02 | 28632 | Soil Volumetric Water Content
ME | 12/29/2023 | Moisture | Meter Group Teros 10 | Static | Moisture - Water Content | m3/m3 | ME_VALUES | 2214-D-2022 | 2214 | 3 | 114645.5 | -5.98 | 45.2685 | -93.7223 | 20 | 07/29/2022 |  |  | 2214ME03 | 28631 | Soil Volumetric Water Content
ME | 12/29/2023 | Moisture | Meter Group Teros 10 | Static | Moisture - Water Content | m3/m3 | ME_VALUES | 2214-D-2022 | 2214 | 4 | 114654.1 | -11.95 | 45.2685 | -93.7223 | 9.5 | 07/29/2022 |  |  | 2214ME04 | 28633 | Soil Volumetric Water Content
ME | 12/29/2023 | Moisture | Meter Group Teros 10 | Static | Moisture - Water Content | m3/m3 | ME_VALUES | 2214-D-2022 | 2214 | 5 | 114654.1 | -11.8 | 45.2685 | -93.7223 | 13.5 | 07/29/2022 |  |  | 2214ME05 | 28632 | Soil Volumetric Water Content
PG | 12/29/2023 | Pressure | Geokon 3500 | Dynamic | Pressure - Soil | kPa |  | 2214-D-2022 | 2214 | 1 | 114666.4 | -11.55 | 45.2685 | -93.7222 | 7.5 | 07/29/2022 |  | Horizontal | 2214PG01 | 28634 | Geokon Dynamic Soil Pressure Cell
MS | 12/29/2023 | Moisture | Meter Group Teros 21 Water Potential | Static | Soil Moisture | kPa | MS_VALUES | 2214-D-2022 | 2214 | 4 | 114654 | -10.96 | 45.2685 | -93.7223 | 9.5 | 07/29/2022 |  |  | 2214MS04 | 28633 | Soil Water Potential
MS | 12/29/2023 | Moisture | Meter Group Teros 21 Water Potential | Static | Soil Moisture | kPa | MS_VALUES | 2214-D-2022 | 2214 | 5 | 114653.8 | -11.6 | 45.2685 | -93.7223 | 13.5 | 07/29/2022 |  |  | 2214MS05 | 28632 | Soil Water Potential
MS | 12/29/2023 | Moisture | Meter Group Teros 21 Water Potential | Static | Soil Moisture | kPa | MS_VALUES | 2214-D-2022 | 2214 | 6 | 114653.9 | -11.51 | 45.2685 | -93.7223 | 20 | 07/29/2022 |  |  | 2214MS06 | 28631 | Soil Water Potential
RW | 12/29/2023 | Strain | Geokon VCE 4200 | Static | Temperature - Resistance | Ohm-units | RW_VALUES | 2214-D-2022 | 2214 | 1 | 114660.4 | -6.73 | 45.2685 | -93.7222 | 1 | 07/29/2022 |  | Longitudinal | 2214RW001 | 28634 | Vibrating Wire Strain Sensor
RW | 12/29/2023 | Strain | Geokon VCE 4200 | Static | Temperature - Resistance | Ohm-units | RW_VALUES | 2214-D-2022 | 2214 | 2 | 114660.4 | -6.66 | 45.2685 | -93.7223 | 6.5 | 07/29/2022 |  | Longitudinal | 2214RW002 | 28634 | Vibrating Wire Strain Sensor
RW | 12/29/2023 | Strain | Geokon VCE 4200 | Static | Temperature - Resistance | Ohm-units | RW_VALUES | 2214-D-2022 | 2214 | 3 | 114665.9 | -6.62 | 45.2685 | -93.7222 | 1 | 07/29/2022 |  | Longitudinal | 2214RW003 | 28634 | Vibrating Wire Strain Sensor
RW | 12/29/2023 | Strain | Geokon VCE 4200 | Static | Temperature - Resistance | Ohm-units | RW_VALUES | 2214-D-2022 | 2214 | 4 | 114665.9 | -6.59 | 45.2685 | -93.7222 | 6.5 | 07/29/2022 |  | Longitudinal | 2214RW004 | 28634 | Vibrating Wire Strain Sensor
RW | 12/29/2023 | Strain | Geokon VCE 4200 | Static | Temperature - Resistance | Ohm-units | RW_VALUES | 2214-D-2022 | 2214 | 5 | 114660.3 | -10.23 | 45.2685 | -93.7222 | 1 | 07/29/2022 |  | Transverse | 2214RW005 | 28634 | Vibrating Wire Strain Sensor
RW | 12/29/2023 | Strain | Geokon VCE 4200 | Static | Temperature - Resistance | Ohm-units | RW_VALUES | 2214-D-2022 | 2214 | 6 | 114660.3 | -10.19 | 45.2685 | -93.7222 | 6.5 | 07/29/2022 |  | Transverse | 2214RW006 | 28634 | Vibrating Wire Strain Sensor
RW | 12/29/2023 | Strain | Geokon VCE 4200 | Static | Temperature - Resistance | Ohm-units | RW_VALUES | 2214-D-2022 | 2214 | 7 | 114669.9 | -10.98 | 45.2685 | -93.7222 | 1 | 07/29/2022 |  | Longitudinal | 2214RW007 | 28634 | Vibrating Wire Strain Sensor
RW | 12/29/2023 | Strain | Geokon VCE 4200 | Static | Temperature - Resistance | Ohm-units | RW_VALUES | 2214-D-2022 | 2214 | 8 | 114669.9 | -11.09 | 45.2685 | -93.7222 | 6.5 | 07/29/2022 |  | Longitudinal | 2214RW008 | 28634 | Vibrating Wire Strain Sensor
RW | 12/29/2023 | Strain | Geokon VCE 4200 | Static | Temperature - Resistance | Ohm-units | RW_VALUES | 2214-D-2022 | 2214 | 9 | 114669.6 | -11.08 | 45.2685 | -93.7222 | 1 | 07/29/2022 |  | Transverse | 2214RW009 | 28634 | Vibrating Wire Strain Sensor
RW | 12/29/2023 | Strain | Geokon VCE 4200 | Static | Temperature - Resistance | Ohm-units | RW_VALUES | 2214-D-2022 | 2214 | 10 | 114669.6 | -11.09 | 45.2685 | -93.7222 | 6.5 | 07/29/2022 |  | Transverse | 2214RW010 | 28634 | Vibrating Wire Strain Sensor
TC | 12/29/2023 | Temperature | Fabricated | Static | Temperature | Degrees C | TC_VALUES | 2214-D-2022 | 2214 | 2 | 114644.3 | -6.22 | 45.2685 | -93.7223 | 0.5 | 07/29/2022 |  | Horizontal | 2214TC002 | 28634 | Thermocouple
TC | 12/29/2023 | Temperature | Fabricated | Static | Temperature | Degrees C | TC_VALUES | 2214-D-2022 | 2214 | 3 | 114644.3 | -6.22 | 45.2685 | -93.7223 | 1.5 | 07/29/2022 |  | Horizontal | 2214TC003 | 28634 | Thermocouple
TC | 12/29/2023 | Temperature | Fabricated | Static | Temperature | Degrees C | TC_VALUES | 2214-D-2022 | 2214 | 4 | 114644.3 | -6.22 | 45.2685 | -93.7223 | 4.5 | 07/29/2022 |  | Horizontal | 2214TC004 | 28634 | Thermocouple
TC | 12/29/2023 | Temperature | Fabricated | Static | Temperature | Degrees C | TC_VALUES | 2214-D-2022 | 2214 | 5 | 114644.3 | -6.22 | 45.2685 | -93.7223 | 6.5 | 07/29/2022 |  | Horizontal | 2214TC005 | 28634 | Thermocouple
XV | 12/29/2023 | Temperature | Geokon VCE 4200 | Static | Temperature | Degrees C | XV_VALUES | 2215-D-2022 | 2215 | 7 | 114940 | -10.96 | 45.2681 | -93.7214 | 1 | 08/01/2022 |  | Horizontal | 2215XV007 | 28650 | Vibrating Wire Strain Temperature
XV | 12/29/2023 | Temperature | Geokon VCE 4200 | Static | Temperature | Degrees C | XV_VALUES | 2215-D-2022 | 2215 | 8 | 114940.1 | -10.93 | 45.2681 | -93.7214 | 6.5 | 08/01/2022 |  | Horizontal | 2215XV008 | 28650 | Vibrating Wire Strain Temperature
XV | 12/29/2023 | Temperature | Geokon VCE 4200 | Static | Temperature | Degrees C | XV_VALUES | 2215-D-2022 | 2215 | 9 | 114939.7 | -10.89 | 45.2681 | -93.7214 | 1 | 08/01/2022 |  | Horizontal | 2215XV009 | 28650 | Vibrating Wire Strain Temperature
XV | 12/29/2023 | Temperature | Geokon VCE 4200 | Static | Temperature | Degrees C | XV_VALUES | 2215-D-2022 | 2215 | 10 | 114939.7 | -10.97 | 45.2681 | -93.7214 | 6.5 | 08/01/2022 |  | Horizontal | 2215XV010 | 28650 | Vibrating Wire Strain Temperature
XV | 12/29/2023 | Temperature | Geokon VCE 4200 | Static | Temperature | Degrees C | XV_VALUES | 2215-D-2022 | 2215 | 1 | 114930.5 | -6.56 | 45.2681 | -93.7214 | 1 | 08/01/2022 |  | Horizontal | 2215XV001 | 28650 | Vibrating Wire Strain Temperature
XV | 12/29/2023 | Temperature | Geokon VCE 4200 | Static | Temperature | Degrees C | XV_VALUES | 2215-D-2022 | 2215 | 2 | 114930.5 | -6.52 | 45.2681 | -93.7214 | 6.5 | 08/01/2022 |  | Horizontal | 2215XV002 | 28650 | Vibrating Wire Strain Temperature
CH | 12/29/2023 | Accelerometer | "Geodaq AST200, 6"" Accelerometer" | Dynamic | Slab Acceleration-Horizontal | Gravitational force (g) |  | 2215-D-2022 | 2215 | 1 | 114930.5 | -10.96 | 45.2681 | -93.7214 | 1 | 08/01/2022 |  | Transverse | 2215CH01 | 28650 | Concrete Embedment Accelerometer
CH | 12/29/2023 | Accelerometer | "Geodaq AST200, 6"" Accelerometer" | Dynamic | Slab Acceleration-Horizontal | Gravitational force (g) |  | 2215-D-2022 | 2215 | 2 | 114930.5 | -10.97 | 45.2681 | -93.7214 | 6.5 | 08/01/2022 |  | Transverse | 2215CH02 | 28650 | Concrete Embedment Accelerometer
CH | 12/29/2023 | Accelerometer | "Geodaq AST200, 6"" Accelerometer" | Dynamic | Slab Acceleration-Horizontal | Gravitational force (g) |  | 2215-D-2022 | 2215 | 3 | 114917.5 | -11.12 | 45.2681 | -93.7214 | 1 | 08/01/2022 |  | Transverse | 2215CH03 | 28650 | Concrete Embedment Accelerometer
CH | 12/29/2023 | Accelerometer | "Geodaq AST200, 6"" Accelerometer" | Dynamic | Slab Acceleration-Horizontal | Gravitational force (g) |  | 2215-D-2022 | 2215 | 4 | 114917.6 | -11.07 | 45.2681 | -93.7214 | 6.5 | 08/01/2022 |  | Transverse | 2215CH04 | 28650 | Concrete Embedment Accelerometer
CI | 12/29/2023 | Strain | BDI CEST350 | Dynamic | Pavement Strain | Microstrain |  | 2215-D-2022 | 2215 | 1 | 114930.5 | -10.5 | 45.2681 | -93.7214 | 1 | 08/01/2022 |  | Longitudinal | 2215CI01 | 28650 | Concrete Embedment Strain Gauge
CI | 12/29/2023 | Strain | BDI CEST350 | Dynamic | Pavement Strain | Microstrain |  | 2215-D-2022 | 2215 | 2 | 114930.5 | -10.54 | 45.2681 | -93.7214 | 6.5 | 08/01/2022 |  | Longitudinal | 2215CI02 | 28650 | Concrete Embedment Strain Gauge
CI | 12/29/2023 | Strain | BDI CEST350 | Dynamic | Pavement Strain | Microstrain |  | 2215-D-2022 | 2215 | 3 | 114917.6 | -10.49 | 45.2681 | -93.7214 | 1 | 08/01/2022 |  | Longitudinal | 2215CI03 | 28650 | Concrete Embedment Strain Gauge
CI | 12/29/2023 | Strain | BDI CEST350 | Dynamic | Pavement Strain | Microstrain |  | 2215-D-2022 | 2215 | 4 | 114917.6 | -10.51 | 45.2681 | -93.7214 | 6.5 | 08/01/2022 |  | Longitudinal | 2215CI04 | 28650 | Concrete Embedment Strain Gauge
CQ | 12/29/2023 | Strain | "Geodaq AST200, 6"" Strain" | Dynamic | Pavement Strain | Microstrain |  | 2215-D-2022 | 2215 | 1 | 114930.5 | -10.96 | 45.2681 | -93.7214 | 1 | 08/01/2022 |  | Longitudinal | 2215CQ01 | 28650 | Concrete Embedment Strain Gauge
CQ | 12/29/2023 | Strain | "Geodaq AST200, 6"" Strain" | Dynamic | Pavement Strain | Microstrain |  | 2215-D-2022 | 2215 | 2 | 114930.5 | -10.97 | 45.2681 | -93.7214 | 6.5 | 08/01/2022 |  | Longitudinal | 2215CQ02 | 28650 | Concrete Embedment Strain Gauge
CQ | 12/29/2023 | Strain | "Geodaq AST200, 6"" Strain" | Dynamic | Pavement Strain | Microstrain |  | 2215-D-2022 | 2215 | 3 | 114917.5 | -11.12 | 45.2681 | -93.7214 | 1 | 08/01/2022 |  | Longitudinal | 2215CQ03 | 28650 | Concrete Embedment Strain Gauge
CQ | 12/29/2023 | Strain | "Geodaq AST200, 6"" Strain" | Dynamic | Pavement Strain | Microstrain |  | 2215-D-2022 | 2215 | 4 | 114917.6 | -11.07 | 45.2681 | -93.7214 | 6.5 | 08/01/2022 |  | Longitudinal | 2215CQ04 | 28650 | Concrete Embedment Strain Gauge
CY | 12/29/2023 | Accelerometer | "Geodaq AST200, 6"" Accelerometer" | Dynamic | Slab Acceleration-Horizontal | Gravitational force (g) |  | 2215-D-2022 | 2215 | 4 | 114917.6 | -11.07 | 45.2681 | -93.7214 | 6.5 | 08/01/2022 |  | Longitudinal | 2215CY04 | 28650 | Concrete Embedment Accelerometer
CY | 12/29/2023 | Accelerometer | "Geodaq AST200, 6"" Accelerometer" | Dynamic | Slab Acceleration-Horizontal | Gravitational force (g) |  | 2215-D-2022 | 2215 | 1 | 114930.5 | -10.96 | 45.2681 | -93.7214 | 1 | 08/01/2022 |  | Longitudinal | 2215CY01 | 28650 | Concrete Embedment Accelerometer
CY | 12/29/2023 | Accelerometer | "Geodaq AST200, 6"" Accelerometer" | Dynamic | Slab Acceleration-Horizontal | Gravitational force (g) |  | 2215-D-2022 | 2215 | 2 | 114930.5 | -10.97 | 45.2681 | -93.7214 | 6.5 | 08/01/2022 |  | Longitudinal | 2215CY02 | 28650 | Concrete Embedment Accelerometer
CY | 12/29/2023 | Accelerometer | "Geodaq AST200, 6"" Accelerometer" | Dynamic | Slab Acceleration-Horizontal | Gravitational force (g) |  | 2215-D-2022 | 2215 | 3 | 114917.5 | -11.12 | 45.2681 | -93.7214 | 1 | 08/01/2022 |  | Longitudinal | 2215CY03 | 28650 | Concrete Embedment Accelerometer
CZ | 12/29/2023 | Accelerometer | "Geodaq AST200, 6"" Accelerometer" | Dynamic | Slab Acceleration-Horizontal | Gravitational force (g) |  | 2215-D-2022 | 2215 | 4 | 114917.6 | -11.07 | 45.2681 | -93.7214 | 6.5 | 08/01/2022 |  | Vertical | 2215CZ04 | 28650 | Concrete Embedment Accelerometer
CZ | 12/29/2023 | Accelerometer | "Geodaq AST200, 6"" Accelerometer" | Dynamic | Slab Acceleration-Horizontal | Gravitational force (g) |  | 2215-D-2022 | 2215 | 1 | 114930.5 | -10.96 | 45.2681 | -93.7214 | 1 | 08/01/2022 |  | Vertical | 2215CZ01 | 28650 | Concrete Embedment Accelerometer
CZ | 12/29/2023 | Accelerometer | "Geodaq AST200, 6"" Accelerometer" | Dynamic | Slab Acceleration-Horizontal | Gravitational force (g) |  | 2215-D-2022 | 2215 | 2 | 114930.5 | -10.97 | 45.2681 | -93.7214 | 6.5 | 08/01/2022 |  | Vertical | 2215CZ02 | 28650 | Concrete Embedment Accelerometer
CZ | 12/29/2023 | Accelerometer | "Geodaq AST200, 6"" Accelerometer" | Dynamic | Slab Acceleration-Horizontal | Gravitational force (g) |  | 2215-D-2022 | 2215 | 3 | 114917.5 | -11.12 | 45.2681 | -93.7214 | 1 | 08/01/2022 |  | Vertical | 2215CZ03 | 28650 | Concrete Embedment Accelerometer
IM | 12/29/2023 | Maturity | Giatec LD210723-16 | Offline | Concrete Maturity | Degrees C-Hrs |  | 2215-D-2022 | 2215 | 401 | 114849 | -6 | 45.2682 | -93.7217 | 3.75 | 08/01/2022 |  | Horizontal | 2215IM401 | 28650 | Concrete Maturity Sensor
IM | 12/29/2023 | Maturity | Giatec LD210723-16 | Offline | Concrete Maturity | Degrees C-Hrs |  | 2215-D-2022 | 2215 | 402 | 114879 | -6 | 45.2681 | -93.7216 | 3.75 | 08/01/2022 |  | Horizontal | 2215IM402 | 28650 | Concrete Maturity Sensor
IM | 12/29/2023 | Maturity | Giatec LD210723-16 | Offline | Concrete Maturity | Degrees C-Hrs |  | 2215-D-2022 | 2215 | 403 | 114909 | -6 | 45.2681 | -93.7215 | 3.75 | 08/01/2022 |  | Horizontal | 2215IM403 | 28650 | Concrete Maturity Sensor
IM | 12/29/2023 | Maturity | Giatec LD210723-16 | Offline | Concrete Maturity | Degrees C-Hrs |  | 2215-D-2022 | 2215 | 404 | 114939 | -6 | 45.268 | -93.7214 | 3.75 | 08/01/2022 |  | Horizontal | 2215IM404 | 28650 | Concrete Maturity Sensor
IM | 12/29/2023 | Maturity | Giatec LD210723-16 | Offline | Concrete Maturity | Degrees C-Hrs |  | 2215-P-2022 | 2215 | 405 | 114849 | 6 | 45.2682 | -93.7217 | 3.75 | 08/01/2022 |  | Horizontal | 2215IM405 | 28650 | Concrete Maturity Sensor
IM | 12/29/2023 | Maturity | Giatec LD210723-16 | Offline | Concrete Maturity | Degrees C-Hrs |  | 2215-P-2022 | 2215 | 406 | 114879 | 6 | 45.2681 | -93.7216 | 3.75 | 08/01/2022 |  | Horizontal | 2215IM406 | 28650 | Concrete Maturity Sensor
IM | 12/29/2023 | Maturity | Giatec LD210723-16 | Offline | Concrete Maturity | Degrees C-Hrs |  | 2215-P-2022 | 2215 | 407 | 114909 | 6 | 45.2681 | -93.7215 | 3.75 | 08/01/2022 |  | Horizontal | 2215IM407 | 28650 | Concrete Maturity Sensor
MD | 12/29/2023 | Moisture | Meter Group Teros 12 Electrical Conductivity | Static | Moisture - Conductivity | dS/m | MD_VALUES | 2215-D-2022 | 2215 | 1 | 114915.9 | -6.25 | 45.2681 | -93.7215 | 1 | 08/01/2022 |  | Horizontal | 2215MD01 | 28650 | Concrete Electrical Conductivity
JG | 12/29/2023 | PCC Joint Opening | Alliance Sensors LRE-27-025-R-00-10-S | Static | Joint Movement | Millimeters | JG_VALUES | 2215-D-2022 | 2215 | 1 | 114953 | -6.42 | 45.268 | -93.7213 | 3 | 08/01/2022 |  | Longitudinal | 2215JG01 | 28650 | Joint Opening Sensor
JG | 12/29/2023 | PCC Joint Opening | Alliance Sensors LRE-27-025-R-00-10-S | Static | Joint Movement | Millimeters | JG_VALUES | 2215-D-2022 | 2215 | 2 | 114938 | -6.4 | 45.268 | -93.7214 | 3 | 08/01/2022 |  | Longitudinal | 2215JG02 | 28650 | Joint Opening Sensor
JG | 12/29/2023 | PCC Joint Opening | Alliance Sensors LRE-27-025-R-00-10-S | Static | Joint Movement | Millimeters | JG_VALUES | 2215-D-2022 | 2215 | 3 | 114923.1 | -6.42 | 45.2681 | -93.7214 | 3 | 08/01/2022 |  | Longitudinal | 2215JG03 | 28650 | Joint Opening Sensor
JG | 12/29/2023 | PCC Joint Opening | Alliance Sensors LRE-27-025-R-00-10-S | Static | Joint Movement | Millimeters | JG_VALUES | 2215-D-2022 | 2215 | 4 | 114908.1 | -6.43 | 45.2681 | -93.7215 | 3 | 08/01/2022 |  | Longitudinal | 2215JG04 | 28650 | Joint Opening Sensor
MD | 12/29/2023 | Moisture | Meter Group Teros 12 Electrical Conductivity | Static | Moisture - Conductivity | dS/m | MD_VALUES | 2215-D-2022 | 2215 | 2 | 114915.9 | -6.28 | 45.2681 | -93.7215 | 6.5 | 08/01/2022 |  | Horizontal | 2215MD02 | 28650 | Concrete Electrical Conductivity
MG | 12/29/2023 | Moisture | Meter Group Teros 12 Volumetric Water Content | Static | Moisture - Water Content | m3/m3 | MG_VALUES | 2215-D-2022 | 2215 | 1 | 114915.9 | -6.25 | 45.2681 | -93.7215 | 1 | 08/01/2022 |  | Horizontal | 2215MG01 | 28650 | Concrete Volumetric Water Content
MG | 12/29/2023 | Moisture | Meter Group Teros 12 Volumetric Water Content | Static | Moisture - Water Content | m3/m3 | MG_VALUES | 2215-D-2022 | 2215 | 2 | 114915.9 | -6.28 | 45.2681 | -93.7215 | 6.5 | 08/01/2022 |  | Horizontal | 2215MG02 | 28650 | Concrete Volumetric Water Content
PG | 12/29/2023 | Pressure | Geokon 3500 | Dynamic | Pressure - Soil | kPa |  | 2215-D-2022 | 2215 | 1 | 114936.5 | -9.98 | 45.2681 | -93.7214 | 7.5 | 08/01/2022 |  | Horizontal | 2215PG01 | 28650 | Geokon Dynamic Soil Pressure Cell
MI | 12/29/2023 | Displacement | Micro-Epsilon MDS-45-M18-SA | Static | Slab displacement | mm | MI_VALUES | 2215-D-2022 | 2215 | 1 | 114921.9 | -11.69 | 45.2681 | -93.7214 | 7.5 | 08/01/2022 |  | Vertical | 2215MI01 | 28649 | Slab Displacement sensor
MI | 12/29/2023 | Displacement | Micro-Epsilon MDS-45-M18-SA | Static | Slab displacement | mm | MI_VALUES | 2215-D-2022 | 2215 | 2 | 114921.8 | -10.14 | 45.2681 | -93.7214 | 7.5 | 08/01/2022 |  | Vertical | 2215MI02 | 28649 | Slab Displacement sensor
RW | 12/29/2023 | Strain | Geokon VCE 4200 | Static | Temperature - Resistance | Ohm-units | RW_VALUES | 2215-D-2022 | 2215 | 1 | 114930.5 | -6.56 | 45.2681 | -93.7214 | 1 | 08/01/2022 |  | Longitudinal | 2215RW001 | 28650 | Vibrating Wire Strain Sensor
RW | 12/29/2023 | Strain | Geokon VCE 4200 | Static | Temperature - Resistance | Ohm-units | RW_VALUES | 2215-D-2022 | 2215 | 2 | 114930.5 | -6.52 | 45.2681 | -93.7214 | 6.5 | 08/01/2022 |  | Longitudinal | 2215RW002 | 28650 | Vibrating Wire Strain Sensor
RW | 12/29/2023 | Strain | Geokon VCE 4200 | Static | Temperature - Resistance | Ohm-units | RW_VALUES | 2215-D-2022 | 2215 | 3 | 114936 | -6.49 | 45.268 | -93.7214 | 1 | 08/01/2022 |  | Longitudinal | 2215RW003 | 28650 | Vibrating Wire Strain Sensor
RW | 12/29/2023 | Strain | Geokon VCE 4200 | Static | Temperature - Resistance | Ohm-units | RW_VALUES | 2215-D-2022 | 2215 | 4 | 114936 | -6.53 | 45.268 | -93.7214 | 6.5 | 08/01/2022 |  | Longitudinal | 2215RW004 | 28650 | Vibrating Wire Strain Sensor
RW | 12/29/2023 | Strain | Geokon VCE 4200 | Static | Temperature - Resistance | Ohm-units | RW_VALUES | 2215-D-2022 | 2215 | 5 | 114930.4 | -10.01 | 45.2681 | -93.7214 | 1 | 08/01/2022 |  | Transverse | 2215RW005 | 28650 | Vibrating Wire Strain Sensor
RW | 12/29/2023 | Strain | Geokon VCE 4200 | Static | Temperature - Resistance | Ohm-units | RW_VALUES | 2215-D-2022 | 2215 | 6 | 114930.5 | -9.95 | 45.2681 | -93.7214 | 6.5 | 08/01/2022 |  | Transverse | 2215RW006 | 28650 | Vibrating Wire Strain Sensor
RW | 12/29/2023 | Strain | Geokon VCE 4200 | Static | Temperature - Resistance | Ohm-units | RW_VALUES | 2215-D-2022 | 2215 | 7 | 114940 | -10.96 | 45.2681 | -93.7214 | 1 | 08/01/2022 |  | Longitudinal | 2215RW007 | 28650 | Vibrating Wire Strain Sensor
RW | 12/29/2023 | Strain | Geokon VCE 4200 | Static | Temperature - Resistance | Ohm-units | RW_VALUES | 2215-D-2022 | 2215 | 8 | 114940.1 | -10.93 | 45.2681 | -93.7214 | 6.5 | 08/01/2022 |  | Longitudinal | 2215RW008 | 28650 | Vibrating Wire Strain Sensor
RW | 12/29/2023 | Strain | Geokon VCE 4200 | Static | Temperature - Resistance | Ohm-units | RW_VALUES | 2215-D-2022 | 2215 | 9 | 114939.7 | -10.89 | 45.2681 | -93.7214 | 1 | 08/01/2022 |  | Transverse | 2215RW009 | 28650 | Vibrating Wire Strain Sensor
RW | 12/29/2023 | Strain | Geokon VCE 4200 | Static | Temperature - Resistance | Ohm-units | RW_VALUES | 2215-D-2022 | 2215 | 10 | 114939.7 | -10.97 | 45.2681 | -93.7214 | 6.5 | 08/01/2022 |  | Transverse | 2215RW010 | 28650 | Vibrating Wire Strain Sensor
XP | 12/29/2023 | Temperature | Meter Group Teros 12 | Static | Temperature | Degrees C | XP_VALUES | 2215-D-2022 | 2215 | 1 | 114915.9 | -6.25 | 45.2681 | -93.7215 | 1 | 08/01/2022 |  | Horizontal | 2215XP001 | 28650 | Concrete Embedment Temperature
XP | 12/29/2023 | Temperature | Meter Group Teros 12 | Static | Temperature | Degrees C | XP_VALUES | 2215-D-2022 | 2215 | 2 | 114915.9 | -6.28 | 45.2681 | -93.7215 | 6.5 | 08/01/2022 |  | Horizontal | 2215XP002 | 28650 | Concrete Embedment Temperature
VW | 12/29/2023 | Strain | Geokon VCE 4200 | Static | Pavement strain | Microstrain | VW_VALUES | 2215-D-2022 | 2215 | 1 | 114930.5 | -6.56 | 45.2681 | -93.7214 | 1 | 08/01/2022 |  | Longitudinal | 2215VW001 | 28650 | Vibrating Wire Strain Sensor
VW | 12/29/2023 | Strain | Geokon VCE 4200 | Static | Pavement strain | Microstrain | VW_VALUES | 2215-D-2022 | 2215 | 2 | 114930.5 | -6.52 | 45.2681 | -93.7214 | 6.5 | 08/01/2022 |  | Longitudinal | 2215VW002 | 28650 | Vibrating Wire Strain Sensor
VW | 12/29/2023 | Strain | Geokon VCE 4200 | Static | Pavement strain | Microstrain | VW_VALUES | 2215-D-2022 | 2215 | 3 | 114936 | -6.49 | 45.268 | -93.7214 | 1 | 08/01/2022 |  | Longitudinal | 2215VW003 | 28650 | Vibrating Wire Strain Sensor
VW | 12/29/2023 | Strain | Geokon VCE 4200 | Static | Pavement strain | Microstrain | VW_VALUES | 2215-D-2022 | 2215 | 4 | 114936 | -6.53 | 45.268 | -93.7214 | 6.5 | 08/01/2022 |  | Longitudinal | 2215VW004 | 28650 | Vibrating Wire Strain Sensor
VW | 12/29/2023 | Strain | Geokon VCE 4200 | Static | Pavement strain | Microstrain | VW_VALUES | 2215-D-2022 | 2215 | 5 | 114930.4 | -10.01 | 45.2681 | -93.7214 | 1 | 08/01/2022 |  | Transverse | 2215VW005 | 28650 | Vibrating Wire Strain Sensor
VW | 12/29/2023 | Strain | Geokon VCE 4200 | Static | Pavement strain | Microstrain | VW_VALUES | 2215-D-2022 | 2215 | 6 | 114930.5 | -9.95 | 45.2681 | -93.7214 | 6.5 | 08/01/2022 |  | Transverse | 2215VW006 | 28650 | Vibrating Wire Strain Sensor
VW | 12/29/2023 | Strain | Geokon VCE 4200 | Static | Pavement strain | Microstrain | VW_VALUES | 2215-D-2022 | 2215 | 7 | 114940 | -10.96 | 45.2681 | -93.7214 | 1 | 08/01/2022 |  | Longitudinal | 2215VW007 | 28650 | Vibrating Wire Strain Sensor
VW | 12/29/2023 | Strain | Geokon VCE 4200 | Static | Pavement strain | Microstrain | VW_VALUES | 2215-D-2022 | 2215 | 8 | 114940.1 | -10.93 | 45.2681 | -93.7214 | 6.5 | 08/01/2022 |  | Longitudinal | 2215VW008 | 28650 | Vibrating Wire Strain Sensor
VW | 12/29/2023 | Strain | Geokon VCE 4200 | Static | Pavement strain | Microstrain | VW_VALUES | 2215-D-2022 | 2215 | 9 | 114939.7 | -10.89 | 45.2681 | -93.7214 | 1 | 08/01/2022 |  | Transverse | 2215VW009 | 28650 | Vibrating Wire Strain Sensor
VW | 12/29/2023 | Strain | Geokon VCE 4200 | Static | Pavement strain | Microstrain | VW_VALUES | 2215-D-2022 | 2215 | 10 | 114939.7 | -10.97 | 45.2681 | -93.7214 | 6.5 | 08/01/2022 |  | Transverse | 2215VW010 | 28650 | Vibrating Wire Strain Sensor
XV | 12/29/2023 | Temperature | Geokon VCE 4200 | Static | Temperature | Degrees C | XV_VALUES | 2215-D-2022 | 2215 | 3 | 114936 | -6.49 | 45.268 | -93.7214 | 1 | 08/01/2022 |  | Horizontal | 2215XV003 | 28650 | Vibrating Wire Strain Temperature
XV | 12/29/2023 | Temperature | Geokon VCE 4200 | Static | Temperature | Degrees C | XV_VALUES | 2215-D-2022 | 2215 | 4 | 114936 | -6.53 | 45.268 | -93.7214 | 6.5 | 08/01/2022 |  | Horizontal | 2215XV004 | 28650 | Vibrating Wire Strain Temperature
XV | 12/29/2023 | Temperature | Geokon VCE 4200 | Static | Temperature | Degrees C | XV_VALUES | 2215-D-2022 | 2215 | 5 | 114930.4 | -10.01 | 45.2681 | -93.7214 | 1 | 08/01/2022 |  | Horizontal | 2215XV005 | 28650 | Vibrating Wire Strain Temperature
XV | 12/29/2023 | Temperature | Geokon VCE 4200 | Static | Temperature | Degrees C | XV_VALUES | 2215-D-2022 | 2215 | 6 | 114930.5 | -9.95 | 45.2681 | -93.7214 | 6.5 | 08/01/2022 |  | Horizontal | 2215XV006 | 28650 | Vibrating Wire Strain Temperature
XV | 12/29/2023 | Temperature | Geokon VCE 4200 | Static | Temperature | Degrees C | XV_VALUES | 2216-D-2022 | 2216 | 5 | 115140.4 | -9.94 | 45.2677 | -93.7208 | 1 | 08/01/2022 |  | Horizontal | 2216XV005 | 28666 | Vibrating Wire Strain Temperature
XV | 12/29/2023 | Temperature | Geokon VCE 4200 | Static | Temperature | Degrees C | XV_VALUES | 2216-D-2022 | 2216 | 6 | 115140.5 | -9.98 | 45.2677 | -93.7208 | 6.5 | 08/01/2022 |  | Horizontal | 2216XV006 | 28666 | Vibrating Wire Strain Temperature
XV | 12/29/2023 | Temperature | Geokon VCE 4200 | Static | Temperature | Degrees C | XV_VALUES | 2216-D-2022 | 2216 | 7 | 115150.1 | -10.92 | 45.2677 | -93.7207 | 1 | 08/01/2022 |  | Horizontal | 2216XV007 | 28666 | Vibrating Wire Strain Temperature
XV | 12/29/2023 | Temperature | Geokon VCE 4200 | Static | Temperature | Degrees C | XV_VALUES | 2216-D-2022 | 2216 | 8 | 115150 | -10.9 | 45.2677 | -93.7207 | 6.5 | 08/01/2022 |  | Horizontal | 2216XV008 | 28666 | Vibrating Wire Strain Temperature
XV | 12/29/2023 | Temperature | Geokon VCE 4200 | Static | Temperature | Degrees C | XV_VALUES | 2216-D-2022 | 2216 | 9 | 115149.6 | -10.9 | 45.2677 | -93.7207 | 1 | 08/01/2022 |  | Horizontal | 2216XV009 | 28666 | Vibrating Wire Strain Temperature
XV | 12/29/2023 | Temperature | Geokon VCE 4200 | Static | Temperature | Degrees C | XV_VALUES | 2216-D-2022 | 2216 | 10 | 115149.7 | -10.96 | 45.2677 | -93.7207 | 6.5 | 08/01/2022 |  | Horizontal | 2216XV010 | 28666 | Vibrating Wire Strain Temperature
CH | 12/29/2023 | Accelerometer | "Geodaq AST200, 6"" Accelerometer" | Dynamic | Slab Acceleration-Horizontal | Gravitational force (g) |  | 2216-D-2022 | 2216 | 4 | 115127.5 | -11.09 | 45.2677 | -93.7208 | 6.5 | 08/01/2022 |  | Transverse | 2216CH004 | 28666 | Concrete Embedment Accelerometer
CH | 12/29/2023 | Accelerometer | "Geodaq AST200, 6"" Accelerometer" | Dynamic | Slab Acceleration-Horizontal | Gravitational force (g) |  | 2216-D-2022 | 2216 | 1 | 115140.5 | -11.07 | 45.2677 | -93.7208 | 1 | 08/01/2022 |  | Vertical | 2216CH001 | 28666 | Concrete Embedment Accelerometer
CH | 12/29/2023 | Accelerometer | "Geodaq AST200, 6"" Accelerometer" | Dynamic | Slab Acceleration-Horizontal | Gravitational force (g) |  | 2216-D-2022 | 2216 | 2 | 115140.6 | -11.08 | 45.2677 | -93.7208 | 6.5 | 08/01/2022 |  | Vertical | 2216CH002 | 28666 | Concrete Embedment Accelerometer
CH | 12/29/2023 | Accelerometer | "Geodaq AST200, 6"" Accelerometer" | Dynamic | Slab Acceleration-Horizontal | Gravitational force (g) |  | 2216-D-2022 | 2216 | 3 | 115127.5 | -11.14 | 45.2677 | -93.7208 | 1 | 08/01/2022 |  | Vertical | 2216CH003 | 28666 | Concrete Embedment Accelerometer
CI | 12/29/2023 | Strain | BDI CEST350 | Dynamic | Pavement Strain | Microstrain |  | 2216-D-2022 | 2216 | 4 | 115127.5 | -10.54 | 45.2677 | -93.7208 | 6.5 | 08/01/2022 |  | Longitudinal | 2216CI004 | 28666 | Concrete Embedment Strain Gauge
CI | 12/29/2023 | Strain | BDI CEST350 | Dynamic | Pavement Strain | Microstrain |  | 2216-D-2022 | 2216 | 1 | 115140.5 | -10.52 | 45.2677 | -93.7208 | 1 | 08/01/2022 |  | Longitudinal | 2216CI001 | 28666 | Concrete Embedment Strain Gauge
CI | 12/29/2023 | Strain | BDI CEST350 | Dynamic | Pavement Strain | Microstrain |  | 2216-D-2022 | 2216 | 2 | 115140.5 | -10.54 | 45.2677 | -93.7208 | 6.5 | 08/01/2022 |  | Longitudinal | 2216CI002 | 28666 | Concrete Embedment Strain Gauge
CI | 12/29/2023 | Strain | BDI CEST350 | Dynamic | Pavement Strain | Microstrain |  | 2216-D-2022 | 2216 | 3 | 115127.5 | -10.53 | 45.2677 | -93.7208 | 1 | 08/01/2022 |  | Longitudinal | 2216CI003 | 28666 | Concrete Embedment Strain Gauge
CQ | 12/29/2023 | Strain | "Geodaq AST200, 6"" Strain" | Dynamic | Pavement Strain | Microstrain |  | 2216-D-2022 | 2216 | 4 | 115127.5 | -11.09 | 45.2677 | -93.7208 | 6.5 | 08/01/2022 |  | Longitudinal | 2216CQ004 | 28666 | Concrete Embedment Strain Gauge
CQ | 12/29/2023 | Strain | "Geodaq AST200, 6"" Strain" | Dynamic | Pavement Strain | Microstrain |  | 2216-D-2022 | 2216 | 1 | 115140.5 | -11.07 | 45.2677 | -93.7208 | 1 | 08/01/2022 |  | Longitudinal | 2216CQ001 | 28666 | Concrete Embedment Strain Gauge
CQ | 12/29/2023 | Strain | "Geodaq AST200, 6"" Strain" | Dynamic | Pavement Strain | Microstrain |  | 2216-D-2022 | 2216 | 2 | 115140.6 | -11.08 | 45.2677 | -93.7208 | 6.5 | 08/01/2022 |  | Longitudinal | 2216CQ002 | 28666 | Concrete Embedment Strain Gauge
CQ | 12/29/2023 | Strain | "Geodaq AST200, 6"" Strain" | Dynamic | Pavement Strain | Microstrain |  | 2216-D-2022 | 2216 | 3 | 115127.5 | -11.14 | 45.2677 | -93.7208 | 1 | 08/01/2022 |  | Longitudinal | 2216CQ003 | 28666 | Concrete Embedment Strain Gauge
CY | 12/29/2023 | Accelerometer | "Geodaq AST200, 6"" Accelerometer" | Dynamic | Slab Acceleration-Horizontal | Gravitational force (g) |  | 2216-D-2022 | 2216 | 1 | 115140.5 | -11.07 | 45.2677 | -93.7208 | 1 | 08/01/2022 |  | Longitudinal | 2216CY001 | 28666 | Concrete Embedment Accelerometer
CY | 12/29/2023 | Accelerometer | "Geodaq AST200, 6"" Accelerometer" | Dynamic | Slab Acceleration-Horizontal | Gravitational force (g) |  | 2216-D-2022 | 2216 | 2 | 115140.6 | -11.08 | 45.2677 | -93.7208 | 6.5 | 08/01/2022 |  | Longitudinal | 2216CY002 | 28666 | Concrete Embedment Accelerometer
CY | 12/29/2023 | Accelerometer | "Geodaq AST200, 6"" Accelerometer" | Dynamic | Slab Acceleration-Horizontal | Gravitational force (g) |  | 2216-D-2022 | 2216 | 3 | 115127.5 | -11.14 | 45.2677 | -93.7208 | 1 | 08/01/2022 |  | Longitudinal | 2216CY003 | 28666 | Concrete Embedment Accelerometer
CY | 12/29/2023 | Accelerometer | "Geodaq AST200, 6"" Accelerometer" | Dynamic | Slab Acceleration-Horizontal | Gravitational force (g) |  | 2216-D-2022 | 2216 | 4 | 115127.5 | -11.09 | 45.2677 | -93.7208 | 6.5 | 08/01/2022 |  | Longitudinal | 2216CY004 | 28666 | Concrete Embedment Accelerometer
CZ | 12/29/2023 | Accelerometer | "Geodaq AST200, 6"" Accelerometer" | Dynamic | Slab Acceleration-Horizontal | Gravitational force (g) |  | 2216-D-2022 | 2216 | 1 | 115140.5 | -11.07 | 45.2677 | -93.7208 | 1 | 08/01/2022 |  | Transverse | 2216CZ001 | 28666 | Concrete Embedment Accelerometer
CZ | 12/29/2023 | Accelerometer | "Geodaq AST200, 6"" Accelerometer" | Dynamic | Slab Acceleration-Horizontal | Gravitational force (g) |  | 2216-D-2022 | 2216 | 2 | 115140.6 | -11.08 | 45.2677 | -93.7208 | 6.5 | 08/01/2022 |  | Transverse | 2216CZ002 | 28666 | Concrete Embedment Accelerometer
CZ | 12/29/2023 | Accelerometer | "Geodaq AST200, 6"" Accelerometer" | Dynamic | Slab Acceleration-Horizontal | Gravitational force (g) |  | 2216-D-2022 | 2216 | 3 | 115127.5 | -11.14 | 45.2677 | -93.7208 | 1 | 08/01/2022 |  | Transverse | 2216CZ003 | 28666 | Concrete Embedment Accelerometer
CZ | 12/29/2023 | Accelerometer | "Geodaq AST200, 6"" Accelerometer" | Dynamic | Slab Acceleration-Horizontal | Gravitational force (g) |  | 2216-D-2022 | 2216 | 4 | 115127.5 | -11.09 | 45.2677 | -93.7208 | 6.5 | 08/01/2022 |  | Vertical | 2216CZ004 | 28666 | Concrete Embedment Accelerometer
IM | 12/29/2023 | Maturity | Giatec LD210723-16 | Offline | Concrete Maturity | Degrees C-Hrs |  | 2216-P-2022 | 2216 | 407 | 115179 | 6 | 45.2676 | -93.7207 | 3.75 | 08/01/2022 |  | Horizontal | 2216IM407 | 28666 | Concrete Maturity Sensor
IM | 12/29/2023 | Maturity | Giatec LD210723-16 | Offline | Concrete Maturity | Degrees C-Hrs |  | 2216-D-2022 | 2216 | 401 | 115119 | -6 | 45.2677 | -93.7208 | 3.75 | 08/01/2022 |  | Horizontal | 2216IM401 | 28666 | Concrete Maturity Sensor
IM | 12/29/2023 | Maturity | Giatec LD210723-16 | Offline | Concrete Maturity | Degrees C-Hrs |  | 2216-D-2022 | 2216 | 402 | 115149 | -6 | 45.2677 | -93.7207 | 3.75 | 08/01/2022 |  | Horizontal | 2216IM402 | 28666 | Concrete Maturity Sensor
IM | 12/29/2023 | Maturity | Giatec LD210723-16 | Offline | Concrete Maturity | Degrees C-Hrs |  | 2216-D-2022 | 2216 | 403 | 115179 | -6 | 45.2676 | -93.7207 | 3.75 | 08/01/2022 |  | Horizontal | 2216IM403 | 28666 | Concrete Maturity Sensor
IM | 12/29/2023 | Maturity | Giatec LD210723-16 | Offline | Concrete Maturity | Degrees C-Hrs |  | 2216-D-2022 | 2216 | 404 | 115209 | -6 | 45.2676 | -93.7206 | 3.75 | 08/01/2022 |  | Horizontal | 2216IM404 | 28666 | Concrete Maturity Sensor
IM | 12/29/2023 | Maturity | Giatec LD210723-16 | Offline | Concrete Maturity | Degrees C-Hrs |  | 2216-P-2022 | 2216 | 405 | 115119 | 6 | 45.2677 | -93.7209 | 3.75 | 08/01/2022 |  | Horizontal | 2216IM405 | 28666 | Concrete Maturity Sensor
IM | 12/29/2023 | Maturity | Giatec LD210723-16 | Offline | Concrete Maturity | Degrees C-Hrs |  | 2216-P-2022 | 2216 | 406 | 115149 | 6 | 45.2677 | -93.7208 | 3.75 | 08/01/2022 |  | Horizontal | 2216IM406 | 28666 | Concrete Maturity Sensor
JG | 12/29/2023 | PCC Joint Opening | Alliance Sensors LRE-27-025-R-00-10-S | Static | Joint Movement | Millimeters | JG_VALUES | 2216-D-2022 | 2216 | 1 | 115163 | -6.46 | 45.2677 | -93.7207 | 3 | 08/01/2022 |  | Longitudinal | 2216JG001 | 28666 | Joint Opening Sensor
JG | 12/29/2023 | PCC Joint Opening | Alliance Sensors LRE-27-025-R-00-10-S | Static | Joint Movement | Millimeters | JG_VALUES | 2216-D-2022 | 2216 | 2 | 115148 | -6.39 | 45.2677 | -93.7207 | 3 | 08/01/2022 |  | Longitudinal | 2216JG002 | 28666 | Joint Opening Sensor
JG | 12/29/2023 | PCC Joint Opening | Alliance Sensors LRE-27-025-R-00-10-S | Static | Joint Movement | Millimeters | JG_VALUES | 2216-D-2022 | 2216 | 3 | 115133 | -6.53 | 45.2677 | -93.7208 | 3 | 08/01/2022 |  | Longitudinal | 2216JG003 | 28666 | Joint Opening Sensor
JG | 12/29/2023 | PCC Joint Opening | Alliance Sensors LRE-27-025-R-00-10-S | Static | Joint Movement | Millimeters | JG_VALUES | 2216-D-2022 | 2216 | 4 | 115117.9 | -6.53 | 45.2677 | -93.7208 | 3 | 08/01/2022 |  | Longitudinal | 2216JG004 | 28666 | Joint Opening Sensor
MD | 12/29/2023 | Moisture | Meter Group Teros 12 Electrical Conductivity | Static | Moisture - Conductivity | dS/m | MD_VALUES | 2216-D-2022 | 2216 | 1 | 115125.7 | -6.5 | 45.2677 | -93.7208 | 1 | 08/01/2022 |  | Horizontal | 2216MD001 | 28666 | Concrete Electrical Conductivity
MD | 12/29/2023 | Moisture | Meter Group Teros 12 Electrical Conductivity | Static | Moisture - Conductivity | dS/m | MD_VALUES | 2216-D-2022 | 2216 | 2 | 115125.6 | -6.46 | 45.2677 | -93.7208 | 6.5 | 08/01/2022 |  | Horizontal | 2216MD002 | 28666 | Concrete Electrical Conductivity
MG | 12/29/2023 | Moisture | Meter Group Teros 12 Volumetric Water Content | Static | Moisture - Water Content | m3/m3 | MG_VALUES | 2216-D-2022 | 2216 | 1 | 115125.7 | -6.5 | 45.2677 | -93.7208 | 1 | 08/01/2022 |  | Horizontal | 2216MG001 | 28666 | Concrete Volumetric Water Content
MG | 12/29/2023 | Moisture | Meter Group Teros 12 Volumetric Water Content | Static | Moisture - Water Content | m3/m3 | MG_VALUES | 2216-D-2022 | 2216 | 2 | 115125.6 | -6.46 | 45.2677 | -93.7208 | 6.5 | 08/01/2022 |  | Horizontal | 2216MG002 | 28666 | Concrete Volumetric Water Content
PG | 12/29/2023 | Pressure | Geokon 3500 | Dynamic | Pressure - Soil | kPa |  | 2216-D-2022 | 2216 | 1 | 115146.5 | -10.08 | 45.2677 | -93.7207 | 7.5 | 08/01/2022 |  | Horizontal | 2216PG001 | 28666 | Geokon Dynamic Soil Pressure Cell
MI | 12/29/2023 | Displacement | Micro-Epsilon MDS-45-M18-SA | Static | Slab displacement | mm | MI_VALUES | 2216-D-2022 | 2216 | 1 | 115131.7 | -11.67 | 45.2677 | -93.7208 | 7.5 | 08/01/2022 |  | Vertical | 2216MI001 | 28665 | Slab Displacement sensor
MI | 12/29/2023 | Displacement | Micro-Epsilon MDS-45-M18-SA | Static | Slab displacement | mm | MI_VALUES | 2216-D-2022 | 2216 | 2 | 115131.7 | -10.13 | 45.2677 | -93.7208 | 7.5 | 08/01/2022 |  | Vertical | 2216MI002 | 28665 | Slab Displacement sensor
RW | 12/29/2023 | Strain | Geokon VCE 4200 | Static | Temperature - Resistance | Ohm-units | RW_VALUES | 2216-D-2022 | 2216 | 1 | 115140.5 | -6.55 | 45.2677 | -93.7208 | 1 | 08/01/2022 |  | Longitudinal | 2216RW001 | 28666 | Vibrating Wire Strain Sensor
RW | 12/29/2023 | Strain | Geokon VCE 4200 | Static | Temperature - Resistance | Ohm-units | RW_VALUES | 2216-D-2022 | 2216 | 2 | 115140.4 | -6.53 | 45.2677 | -93.7208 | 6.5 | 08/01/2022 |  | Longitudinal | 2216RW002 | 28666 | Vibrating Wire Strain Sensor
RW | 12/29/2023 | Strain | Geokon VCE 4200 | Static | Temperature - Resistance | Ohm-units | RW_VALUES | 2216-D-2022 | 2216 | 3 | 115145.9 | -6.52 | 45.2677 | -93.7208 | 1 | 08/01/2022 |  | Longitudinal | 2216RW003 | 28666 | Vibrating Wire Strain Sensor
RW | 12/29/2023 | Strain | Geokon VCE 4200 | Static | Temperature - Resistance | Ohm-units | RW_VALUES | 2216-D-2022 | 2216 | 4 | 115145.9 | -6.52 | 45.2677 | -93.7208 | 6.5 | 08/01/2022 |  | Longitudinal | 2216RW004 | 28666 | Vibrating Wire Strain Sensor
RW | 12/29/2023 | Strain | Geokon VCE 4200 | Static | Temperature - Resistance | Ohm-units | RW_VALUES | 2216-D-2022 | 2216 | 5 | 115140.4 | -9.94 | 45.2677 | -93.7208 | 1 | 08/01/2022 |  | Transverse | 2216RW005 | 28666 | Vibrating Wire Strain Sensor
RW | 12/29/2023 | Strain | Geokon VCE 4200 | Static | Temperature - Resistance | Ohm-units | RW_VALUES | 2216-D-2022 | 2216 | 6 | 115140.5 | -9.98 | 45.2677 | -93.7208 | 6.5 | 08/01/2022 |  | Transverse | 2216RW006 | 28666 | Vibrating Wire Strain Sensor
RW | 12/29/2023 | Strain | Geokon VCE 4200 | Static | Temperature - Resistance | Ohm-units | RW_VALUES | 2216-D-2022 | 2216 | 7 | 115150.1 | -10.92 | 45.2677 | -93.7207 | 1 | 08/01/2022 |  | Longitudinal | 2216RW007 | 28666 | Vibrating Wire Strain Sensor
RW | 12/29/2023 | Strain | Geokon VCE 4200 | Static | Temperature - Resistance | Ohm-units | RW_VALUES | 2216-D-2022 | 2216 | 8 | 115150 | -10.9 | 45.2677 | -93.7207 | 6.5 | 08/01/2022 |  | Longitudinal | 2216RW008 | 28666 | Vibrating Wire Strain Sensor
RW | 12/29/2023 | Strain | Geokon VCE 4200 | Static | Temperature - Resistance | Ohm-units | RW_VALUES | 2216-D-2022 | 2216 | 9 | 115149.6 | -10.9 | 45.2677 | -93.7207 | 1 | 08/01/2022 |  | Transverse | 2216RW009 | 28666 | Vibrating Wire Strain Sensor
RW | 12/29/2023 | Strain | Geokon VCE 4200 | Static | Temperature - Resistance | Ohm-units | RW_VALUES | 2216-D-2022 | 2216 | 10 | 115149.7 | -10.96 | 45.2677 | -93.7207 | 6.5 | 08/01/2022 |  | Transverse | 2216RW010 | 28666 | Vibrating Wire Strain Sensor
VW | 12/29/2023 | Strain | Geokon VCE 4200 | Static | Pavement strain | Microstrain | VW_VALUES | 2216-D-2022 | 2216 | 8 | 115150 | -10.9 | 45.2677 | -93.7207 | 6.5 | 08/01/2022 |  | Longitudinal | 2216VW008 | 28666 | Vibrating Wire Strain Sensor
VW | 12/29/2023 | Strain | Geokon VCE 4200 | Static | Pavement strain | Microstrain | VW_VALUES | 2216-D-2022 | 2216 | 9 | 115149.6 | -10.9 | 45.2677 | -93.7207 | 1 | 08/01/2022 |  | Transverse | 2216VW009 | 28666 | Vibrating Wire Strain Sensor
VW | 12/29/2023 | Strain | Geokon VCE 4200 | Static | Pavement strain | Microstrain | VW_VALUES | 2216-D-2022 | 2216 | 10 | 115149.7 | -10.96 | 45.2677 | -93.7207 | 6.5 | 08/01/2022 |  | Transverse | 2216VW010 | 28666 | Vibrating Wire Strain Sensor
XP | 12/29/2023 | Temperature | Meter Group Teros 12 | Static | Temperature | Degrees C | XP_VALUES | 2216-D-2022 | 2216 | 1 | 115125.7 | -6.5 | 45.2677 | -93.7208 | 1 | 08/01/2022 |  | Horizontal | 2216XP001 | 28666 | Concrete Embedment Temperature
XP | 12/29/2023 | Temperature | Meter Group Teros 12 | Static | Temperature | Degrees C | XP_VALUES | 2216-D-2022 | 2216 | 2 | 115125.6 | -6.46 | 45.2677 | -93.7208 | 6.5 | 08/01/2022 |  | Horizontal | 2216XP002 | 28666 | Concrete Embedment Temperature
VW | 12/29/2023 | Strain | Geokon VCE 4200 | Static | Pavement strain | Microstrain | VW_VALUES | 2216-D-2022 | 2216 | 1 | 115140.5 | -6.55 | 45.2677 | -93.7208 | 1 | 08/01/2022 |  | Longitudinal | 2216VW001 | 28666 | Vibrating Wire Strain Sensor
VW | 12/29/2023 | Strain | Geokon VCE 4200 | Static | Pavement strain | Microstrain | VW_VALUES | 2216-D-2022 | 2216 | 2 | 115140.4 | -6.53 | 45.2677 | -93.7208 | 6.5 | 08/01/2022 |  | Longitudinal | 2216VW002 | 28666 | Vibrating Wire Strain Sensor
VW | 12/29/2023 | Strain | Geokon VCE 4200 | Static | Pavement strain | Microstrain | VW_VALUES | 2216-D-2022 | 2216 | 3 | 115145.9 | -6.52 | 45.2677 | -93.7208 | 1 | 08/01/2022 |  | Longitudinal | 2216VW003 | 28666 | Vibrating Wire Strain Sensor
VW | 12/29/2023 | Strain | Geokon VCE 4200 | Static | Pavement strain | Microstrain | VW_VALUES | 2216-D-2022 | 2216 | 4 | 115145.9 | -6.52 | 45.2677 | -93.7208 | 6.5 | 08/01/2022 |  | Longitudinal | 2216VW004 | 28666 | Vibrating Wire Strain Sensor
VW | 12/29/2023 | Strain | Geokon VCE 4200 | Static | Pavement strain | Microstrain | VW_VALUES | 2216-D-2022 | 2216 | 5 | 115140.4 | -9.94 | 45.2677 | -93.7208 | 1 | 08/01/2022 |  | Transverse | 2216VW005 | 28666 | Vibrating Wire Strain Sensor
VW | 12/29/2023 | Strain | Geokon VCE 4200 | Static | Pavement strain | Microstrain | VW_VALUES | 2216-D-2022 | 2216 | 6 | 115140.5 | -9.98 | 45.2677 | -93.7208 | 6.5 | 08/01/2022 |  | Transverse | 2216VW006 | 28666 | Vibrating Wire Strain Sensor
VW | 12/29/2023 | Strain | Geokon VCE 4200 | Static | Pavement strain | Microstrain | VW_VALUES | 2216-D-2022 | 2216 | 7 | 115150.1 | -10.92 | 45.2677 | -93.7207 | 1 | 08/01/2022 |  | Longitudinal | 2216VW007 | 28666 | Vibrating Wire Strain Sensor
XV | 12/29/2023 | Temperature | Geokon VCE 4200 | Static | Temperature | Degrees C | XV_VALUES | 2216-D-2022 | 2216 | 1 | 115140.5 | -6.55 | 45.2677 | -93.7208 | 1 | 08/01/2022 |  | Horizontal | 2216XV001 | 28666 | Vibrating Wire Strain Temperature
XV | 12/29/2023 | Temperature | Geokon VCE 4200 | Static | Temperature | Degrees C | XV_VALUES | 2216-D-2022 | 2216 | 2 | 115140.4 | -6.53 | 45.2677 | -93.7208 | 6.5 | 08/01/2022 |  | Horizontal | 2216XV002 | 28666 | Vibrating Wire Strain Temperature
XV | 12/29/2023 | Temperature | Geokon VCE 4200 | Static | Temperature | Degrees C | XV_VALUES | 2216-D-2022 | 2216 | 3 | 115145.9 | -6.52 | 45.2677 | -93.7208 | 1 | 08/01/2022 |  | Horizontal | 2216XV003 | 28666 | Vibrating Wire Strain Temperature
XV | 12/29/2023 | Temperature | Geokon VCE 4200 | Static | Temperature | Degrees C | XV_VALUES | 2216-D-2022 | 2216 | 4 | 115145.9 | -6.52 | 45.2677 | -93.7208 | 6.5 | 08/01/2022 |  | Horizontal | 2216XV004 | 28666 | Vibrating Wire Strain Temperature
CI | 12/29/2023 | Strain | BDI CEST350 | Dynamic | Pavement Strain | Microstrain |  | 2217-D-2022 | 2217 | 2 | 116399.6 | -10.56 | 45.2656 | -93.7169 | 6.5 | 08/08/2022 |  | Longitudinal | 2217CI002 | 28682 | Concrete Embedment Strain Gauge
CH | 12/29/2023 | Accelerometer | "Geodaq AST200, 6"" Accelerometer" | Dynamic | Slab Acceleration-Horizontal | Gravitational force (g) |  | 2217-D-2022 | 2217 | 1 | 116399.5 | -11 | 45.2656 | -93.7169 | 1 | 08/08/2022 |  | Vertical | 2217CH001 | 28682 | Concrete Embedment Accelerometer
CH | 12/29/2023 | Accelerometer | "Geodaq AST200, 6"" Accelerometer" | Dynamic | Slab Acceleration-Horizontal | Gravitational force (g) |  | 2217-D-2022 | 2217 | 2 | 116399.5 | -10.98 | 45.2656 | -93.7169 | 6.5 | 08/08/2022 |  | Vertical | 2217CH002 | 28682 | Concrete Embedment Accelerometer
CH | 12/29/2023 | Accelerometer | "Geodaq AST200, 6"" Accelerometer" | Dynamic | Slab Acceleration-Horizontal | Gravitational force (g) |  | 2217-D-2022 | 2217 | 3 | 116384.4 | -10.91 | 45.2656 | -93.7169 | 1 | 08/08/2022 |  | Vertical | 2217CH003 | 28682 | Concrete Embedment Accelerometer
CH | 12/29/2023 | Accelerometer | "Geodaq AST200, 6"" Accelerometer" | Dynamic | Slab Acceleration-Horizontal | Gravitational force (g) |  | 2217-D-2022 | 2217 | 4 | 116384.4 | -10.87 | 45.2656 | -93.7169 | 6.5 | 08/08/2022 |  | Vertical | 2217CH004 | 28682 | Concrete Embedment Accelerometer
CI | 12/29/2023 | Strain | BDI CEST350 | Dynamic | Pavement Strain | Microstrain |  | 2217-D-2022 | 2217 | 1 | 116399.6 | -10.58 | 45.2656 | -93.7169 | 1 | 08/08/2022 |  | Longitudinal | 2217CI001 | 28682 | Concrete Embedment Strain Gauge
CI | 12/29/2023 | Strain | BDI CEST350 | Dynamic | Pavement Strain | Microstrain |  | 2217-D-2022 | 2217 | 3 | 116384.4 | -10.33 | 45.2656 | -93.7169 | 1 | 08/08/2022 |  | Longitudinal | 2217CI003 | 28682 | Concrete Embedment Strain Gauge
CI | 12/29/2023 | Strain | BDI CEST350 | Dynamic | Pavement Strain | Microstrain |  | 2217-D-2022 | 2217 | 4 | 116384.4 | -10.33 | 45.2656 | -93.7169 | 6.5 | 08/08/2022 |  | Longitudinal | 2217CI004 | 28682 | Concrete Embedment Strain Gauge
CQ | 12/29/2023 | Strain | "Geodaq AST200, 6"" Strain" | Dynamic | Pavement Strain | Microstrain |  | 2217-D-2022 | 2217 | 1 | 116399.5 | -11 | 45.2656 | -93.7169 | 1 | 08/08/2022 |  | Longitudinal | 2217CQ001 | 28682 | Concrete Embedment Strain Gauge
CQ | 12/29/2023 | Strain | "Geodaq AST200, 6"" Strain" | Dynamic | Pavement Strain | Microstrain |  | 2217-D-2022 | 2217 | 2 | 116399.5 | -10.98 | 45.2656 | -93.7169 | 6.5 | 08/08/2022 |  | Longitudinal | 2217CQ002 | 28682 | Concrete Embedment Strain Gauge
CQ | 12/29/2023 | Strain | "Geodaq AST200, 6"" Strain" | Dynamic | Pavement Strain | Microstrain |  | 2217-D-2022 | 2217 | 3 | 116384.4 | -10.91 | 45.2656 | -93.7169 | 1 | 08/08/2022 |  | Longitudinal | 2217CQ003 | 28682 | Concrete Embedment Strain Gauge
CQ | 12/29/2023 | Strain | "Geodaq AST200, 6"" Strain" | Dynamic | Pavement Strain | Microstrain |  | 2217-D-2022 | 2217 | 4 | 116384.4 | -10.87 | 45.2656 | -93.7169 | 6.5 | 08/08/2022 |  | Longitudinal | 2217CQ004 | 28682 | Concrete Embedment Strain Gauge
CY | 12/29/2023 | Accelerometer | "Geodaq AST200, 6"" Accelerometer" | Dynamic | Slab Acceleration-Horizontal | Gravitational force (g) |  | 2217-D-2022 | 2217 | 1 | 116399.5 | -11 | 45.2656 | -93.7169 | 1 | 08/08/2022 |  | Longitudinal | 2217CY001 | 28682 | Concrete Embedment Accelerometer
CY | 12/29/2023 | Accelerometer | "Geodaq AST200, 6"" Accelerometer" | Dynamic | Slab Acceleration-Horizontal | Gravitational force (g) |  | 2217-D-2022 | 2217 | 2 | 116399.5 | -10.98 | 45.2656 | -93.7169 | 6.5 | 08/08/2022 |  | Longitudinal | 2217CY002 | 28682 | Concrete Embedment Accelerometer
CY | 12/29/2023 | Accelerometer | "Geodaq AST200, 6"" Accelerometer" | Dynamic | Slab Acceleration-Horizontal | Gravitational force (g) |  | 2217-D-2022 | 2217 | 3 | 116384.4 | -10.91 | 45.2656 | -93.7169 | 1 | 08/08/2022 |  | Longitudinal | 2217CY003 | 28682 | Concrete Embedment Accelerometer
CY | 12/29/2023 | Accelerometer | "Geodaq AST200, 6"" Accelerometer" | Dynamic | Slab Acceleration-Horizontal | Gravitational force (g) |  | 2217-D-2022 | 2217 | 4 | 116384.4 | -10.87 | 45.2656 | -93.7169 | 6.5 | 08/08/2022 |  | Longitudinal | 2217CY004 | 28682 | Concrete Embedment Accelerometer
CZ | 12/29/2023 | Accelerometer | "Geodaq AST200, 6"" Accelerometer" | Dynamic | Slab Acceleration-Horizontal | Gravitational force (g) |  | 2217-D-2022 | 2217 | 1 | 116399.5 | -11 | 45.2656 | -93.7169 | 1 | 08/08/2022 |  | Transverse | 2217CZ001 | 28682 | Concrete Embedment Accelerometer
CZ | 12/29/2023 | Accelerometer | "Geodaq AST200, 6"" Accelerometer" | Dynamic | Slab Acceleration-Horizontal | Gravitational force (g) |  | 2217-D-2022 | 2217 | 2 | 116399.5 | -10.98 | 45.2656 | -93.7169 | 6.5 | 08/08/2022 |  | Transverse | 2217CZ002 | 28682 | Concrete Embedment Accelerometer
CZ | 12/29/2023 | Accelerometer | "Geodaq AST200, 6"" Accelerometer" | Dynamic | Slab Acceleration-Horizontal | Gravitational force (g) |  | 2217-D-2022 | 2217 | 3 | 116384.4 | -10.91 | 45.2656 | -93.7169 | 1 | 08/08/2022 |  | Transverse | 2217CZ003 | 28682 | Concrete Embedment Accelerometer
CZ | 12/29/2023 | Accelerometer | "Geodaq AST200, 6"" Accelerometer" | Dynamic | Slab Acceleration-Horizontal | Gravitational force (g) |  | 2217-D-2022 | 2217 | 4 | 116384.4 | -10.87 | 45.2656 | -93.7169 | 6.5 | 08/08/2022 |  | Transverse | 2217CZ004 | 28682 | Concrete Embedment Accelerometer
JG | 12/29/2023 | PCC Joint Opening | Alliance Sensors LRE-27-025-R-00-10-S | Static | Joint Movement | Millimeters | JG_VALUES | 2217-D-2022 | 2217 | 1 | 116422.1 | -6.26 | 45.2656 | -93.7168 | 3 | 08/08/2022 |  | Longitudinal | 2217JG001 | 28682 | Joint Opening Sensor
JG | 12/29/2023 | PCC Joint Opening | Alliance Sensors LRE-27-025-R-00-10-S | Static | Joint Movement | Millimeters | JG_VALUES | 2217-D-2022 | 2217 | 2 | 116407.1 | -6.26 | 45.2656 | -93.7169 | 3 | 08/08/2022 |  | Longitudinal | 2217JG002 | 28682 | Joint Opening Sensor
JG | 12/29/2023 | PCC Joint Opening | Alliance Sensors LRE-27-025-R-00-10-S | Static | Joint Movement | Millimeters | JG_VALUES | 2217-D-2022 | 2217 | 3 | 116391.8 | -6.36 | 45.2656 | -93.7169 | 3 | 08/08/2022 |  | Longitudinal | 2217JG003 | 28682 | Joint Opening Sensor
JG | 12/29/2023 | PCC Joint Opening | Alliance Sensors LRE-27-025-R-00-10-S | Static | Joint Movement | Millimeters | JG_VALUES | 2217-D-2022 | 2217 | 4 | 116377.1 | -6.27 | 45.2656 | -93.717 | 3 | 08/08/2022 |  | Longitudinal | 2217JG004 | 28682 | Joint Opening Sensor
IM | 12/29/2023 | Maturity | Giatec LD210723-16 | Offline | Concrete Maturity | Degrees C-Hrs |  | 2217-D-2022 | 2217 | 401 | 116304 | -6 | 45.2658 | -93.7172 | 3.75 | 08/08/2022 |  | Horizontal | 2217IM401 | 28682 | Concrete Maturity Sensor
IM | 12/29/2023 | Maturity | Giatec LD210723-16 | Offline | Concrete Maturity | Degrees C-Hrs |  | 2217-D-2022 | 2217 | 402 | 116334 | -6 | 45.2657 | -93.7171 | 3.75 | 08/08/2022 |  | Horizontal | 2217IM402 | 28682 | Concrete Maturity Sensor
IM | 12/29/2023 | Maturity | Giatec LD210723-16 | Offline | Concrete Maturity | Degrees C-Hrs |  | 2217-D-2022 | 2217 | 403 | 116364 | -6 | 45.2657 | -93.717 | 3.75 | 08/08/2022 |  | Horizontal | 2217IM403 | 28682 | Concrete Maturity Sensor
IM | 12/29/2023 | Maturity | Giatec LD210723-16 | Offline | Concrete Maturity | Degrees C-Hrs |  | 2217-D-2022 | 2217 | 404 | 116394 | -6 | 45.2656 | -93.7169 | 3.75 | 08/08/2022 |  | Horizontal | 2217IM404 | 28682 | Concrete Maturity Sensor
IM | 12/29/2023 | Maturity | Giatec LD210723-16 | Offline | Concrete Maturity | Degrees C-Hrs |  | 2217-P-2022 | 2217 | 405 | 116304 | 6 | 45.2657 | -93.7172 | 3.75 | 08/08/2022 |  | Horizontal | 2217IM405 | 28682 | Concrete Maturity Sensor
IM | 12/29/2023 | Maturity | Giatec LD210723-16 | Offline | Concrete Maturity | Degrees C-Hrs |  | 2217-P-2022 | 2217 | 406 | 116334 | 6 | 45.2657 | -93.7171 | 3.75 | 08/08/2022 |  | Horizontal | 2217IM406 | 28682 | Concrete Maturity Sensor
IM | 12/29/2023 | Maturity | Giatec LD210723-16 | Offline | Concrete Maturity | Degrees C-Hrs |  | 2217-P-2022 | 2217 | 407 | 116364 | 6 | 45.2656 | -93.717 | 3.75 | 08/08/2022 |  | Horizontal | 2217IM407 | 28682 | Concrete Maturity Sensor
MD | 12/29/2023 | Moisture | Meter Group Teros 12 Electrical Conductivity | Static | Moisture - Conductivity | dS/m | MD_VALUES | 2217-D-2022 | 2217 | 1 | 116385.3 | -6.43 | 45.2656 | -93.7169 | 1 | 08/08/2022 |  | Horizontal | 2217MD001 | 28682 | Concrete Electrical Conductivity
MD | 12/29/2023 | Moisture | Meter Group Teros 12 Electrical Conductivity | Static | Moisture - Conductivity | dS/m | MD_VALUES | 2217-D-2022 | 2217 | 2 | 116385.3 | -6.23 | 45.2656 | -93.7169 | 6.5 | 08/08/2022 |  | Horizontal | 2217MD002 | 28682 | Concrete Electrical Conductivity
MI | 12/29/2023 | Displacement | Micro-Epsilon MDS-45-M18-SA | Static | Slab displacement | mm | MI_VALUES | 2217-D-2022 | 2217 | 1 | 116390.6 | -11.32 | 45.2656 | -93.7169 | 7.5 | 08/08/2022 |  | Vertical | 2217MI001 | 28681 | Slab Displacement sensor
MI | 12/29/2023 | Displacement | Micro-Epsilon MDS-45-M18-SA | Static | Slab displacement | mm | MI_VALUES | 2217-D-2022 | 2217 | 2 | 116390.5 | -10.02 | 45.2656 | -93.7169 | 7.5 | 08/08/2022 |  | Vertical | 2217MI002 | 28681 | Slab Displacement sensor
MG | 12/29/2023 | Moisture | Meter Group Teros 12 Volumetric Water Content | Static | Moisture - Water Content | m3/m3 | MG_VALUES | 2217-D-2022 | 2217 | 1 | 116385.3 | -6.43 | 45.2656 | -93.7169 | 1 | 08/08/2022 |  | Horizontal | 2217MG001 | 28682 | Concrete Volumetric Water Content
MG | 12/29/2023 | Moisture | Meter Group Teros 12 Volumetric Water Content | Static | Moisture - Water Content | m3/m3 | MG_VALUES | 2217-D-2022 | 2217 | 2 | 116385.3 | -6.23 | 45.2656 | -93.7169 | 6.5 | 08/08/2022 |  | Horizontal | 2217MG002 | 28682 | Concrete Volumetric Water Content
PG | 12/29/2023 | Pressure | Geokon 3500 | Dynamic | Pressure - Soil | kPa |  | 2217-D-2022 | 2217 | 1 | 116405.6 | -9.72 | 45.2656 | -93.7169 | 7.5 | 08/08/2022 |  | Horizontal | 2217PG001 | 28682 | Geokon Dynamic Soil Pressure Cell
RW | 12/29/2023 | Strain | Geokon VCE 4200 | Static | Temperature - Resistance | Ohm-units | RW_VALUES | 2217-D-2022 | 2217 | 1 | 116399.4 | -6.44 | 45.2656 | -93.7169 | 1 | 08/08/2022 |  | Longitudinal | 2217RW001 | 28682 | Vibrating Wire Strain Sensor
RW | 12/29/2023 | Strain | Geokon VCE 4200 | Static | Temperature - Resistance | Ohm-units | RW_VALUES | 2217-D-2022 | 2217 | 2 | 116399.4 | -6.42 | 45.2656 | -93.7169 | 6.5 | 08/08/2022 |  | Longitudinal | 2217RW002 | 28682 | Vibrating Wire Strain Sensor
RW | 12/29/2023 | Strain | Geokon VCE 4200 | Static | Temperature - Resistance | Ohm-units | RW_VALUES | 2217-D-2022 | 2217 | 3 | 116404.9 | -6.43 | 45.2656 | -93.7169 | 1 | 08/08/2022 |  | Longitudinal | 2217RW003 | 28682 | Vibrating Wire Strain Sensor
RW | 12/29/2023 | Strain | Geokon VCE 4200 | Static | Temperature - Resistance | Ohm-units | RW_VALUES | 2217-D-2022 | 2217 | 4 | 116404.9 | -6.42 | 45.2656 | -93.7169 | 6.5 | 08/08/2022 |  | Longitudinal | 2217RW004 | 28682 | Vibrating Wire Strain Sensor
RW | 12/29/2023 | Strain | Geokon VCE 4200 | Static | Temperature - Resistance | Ohm-units | RW_VALUES | 2217-D-2022 | 2217 | 5 | 116399.4 | -9.85 | 45.2656 | -93.7169 | 1 | 08/08/2022 |  | Transverse | 2217RW005 | 28682 | Vibrating Wire Strain Sensor
RW | 12/29/2023 | Strain | Geokon VCE 4200 | Static | Temperature - Resistance | Ohm-units | RW_VALUES | 2217-D-2022 | 2217 | 6 | 116399.5 | -9.87 | 45.2656 | -93.7169 | 6.5 | 08/08/2022 |  | Transverse | 2217RW006 | 28682 | Vibrating Wire Strain Sensor
RW | 12/29/2023 | Strain | Geokon VCE 4200 | Static | Temperature - Resistance | Ohm-units | RW_VALUES | 2217-D-2022 | 2217 | 7 | 116409.1 | -10.85 | 45.2656 | -93.7169 | 1 | 08/08/2022 |  | Longitudinal | 2217RW007 | 28682 | Vibrating Wire Strain Sensor
RW | 12/29/2023 | Strain | Geokon VCE 4200 | Static | Temperature - Resistance | Ohm-units | RW_VALUES | 2217-D-2022 | 2217 | 8 | 116409 | -10.89 | 45.2656 | -93.7169 | 6.5 | 08/08/2022 |  | Longitudinal | 2217RW008 | 28682 | Vibrating Wire Strain Sensor
RW | 12/29/2023 | Strain | Geokon VCE 4200 | Static | Temperature - Resistance | Ohm-units | RW_VALUES | 2217-D-2022 | 2217 | 9 | 116408.6 | -10.89 | 45.2656 | -93.7169 | 1 | 08/08/2022 |  | Transverse | 2217RW009 | 28682 | Vibrating Wire Strain Sensor
RW | 12/29/2023 | Strain | Geokon VCE 4200 | Static | Temperature - Resistance | Ohm-units | RW_VALUES | 2217-D-2022 | 2217 | 10 | 116408.6 | -10.91 | 45.2656 | -93.7169 | 6.5 | 08/08/2022 |  | Transverse | 2217RW010 | 28682 | Vibrating Wire Strain Sensor
VW | 12/29/2023 | Strain | Geokon VCE 4200 | Static | Pavement strain | Microstrain | VW_VALUES | 2217-D-2022 | 2217 | 6 | 116399.5 | -9.87 | 45.2656 | -93.7169 | 6.5 | 08/08/2022 |  | Transverse | 2217VW006 | 28682 | Vibrating Wire Strain Sensor
VW | 12/29/2023 | Strain | Geokon VCE 4200 | Static | Pavement strain | Microstrain | VW_VALUES | 2217-D-2022 | 2217 | 7 | 116409.1 | -10.85 | 45.2656 | -93.7169 | 1 | 08/08/2022 |  | Longitudinal | 2217VW007 | 28682 | Vibrating Wire Strain Sensor
VW | 12/29/2023 | Strain | Geokon VCE 4200 | Static | Pavement strain | Microstrain | VW_VALUES | 2217-D-2022 | 2217 | 8 | 116409 | -10.89 | 45.2656 | -93.7169 | 6.5 | 08/08/2022 |  | Longitudinal | 2217VW008 | 28682 | Vibrating Wire Strain Sensor
VW | 12/29/2023 | Strain | Geokon VCE 4200 | Static | Pavement strain | Microstrain | VW_VALUES | 2217-D-2022 | 2217 | 9 | 116408.6 | -10.89 | 45.2656 | -93.7169 | 1 | 08/08/2022 |  | Transverse | 2217VW009 | 28682 | Vibrating Wire Strain Sensor
VW | 12/29/2023 | Strain | Geokon VCE 4200 | Static | Pavement strain | Microstrain | VW_VALUES | 2217-D-2022 | 2217 | 10 | 116408.6 | -10.91 | 45.2656 | -93.7169 | 6.5 | 08/08/2022 |  | Transverse | 2217VW010 | 28682 | Vibrating Wire Strain Sensor
XP | 12/29/2023 | Temperature | Meter Group Teros 12 | Static | Temperature | Degrees C | XP_VALUES | 2217-D-2022 | 2217 | 1 | 116385.3 | -6.43 | 45.2656 | -93.7169 | 1 | 08/08/2022 |  | Horizontal | 2217XP001 | 28682 | Concrete Embedment Temperature
XP | 12/29/2023 | Temperature | Meter Group Teros 12 | Static | Temperature | Degrees C | XP_VALUES | 2217-D-2022 | 2217 | 2 | 116385.3 | -6.23 | 45.2656 | -93.7169 | 6.5 | 08/08/2022 |  | Horizontal | 2217XP002 | 28682 | Concrete Embedment Temperature
VW | 12/29/2023 | Strain | Geokon VCE 4200 | Static | Pavement strain | Microstrain | VW_VALUES | 2217-D-2022 | 2217 | 1 | 116399.4 | -6.44 | 45.2656 | -93.7169 | 1 | 08/08/2022 |  | Longitudinal | 2217VW001 | 28682 | Vibrating Wire Strain Sensor
VW | 12/29/2023 | Strain | Geokon VCE 4200 | Static | Pavement strain | Microstrain | VW_VALUES | 2217-D-2022 | 2217 | 2 | 116399.4 | -6.42 | 45.2656 | -93.7169 | 6.5 | 08/08/2022 |  | Longitudinal | 2217VW002 | 28682 | Vibrating Wire Strain Sensor
VW | 12/29/2023 | Strain | Geokon VCE 4200 | Static | Pavement strain | Microstrain | VW_VALUES | 2217-D-2022 | 2217 | 3 | 116404.9 | -6.43 | 45.2656 | -93.7169 | 1 | 08/08/2022 |  | Longitudinal | 2217VW003 | 28682 | Vibrating Wire Strain Sensor
VW | 12/29/2023 | Strain | Geokon VCE 4200 | Static | Pavement strain | Microstrain | VW_VALUES | 2217-D-2022 | 2217 | 4 | 116404.9 | -6.42 | 45.2656 | -93.7169 | 6.5 | 08/08/2022 |  | Longitudinal | 2217VW004 | 28682 | Vibrating Wire Strain Sensor
VW | 12/29/2023 | Strain | Geokon VCE 4200 | Static | Pavement strain | Microstrain | VW_VALUES | 2217-D-2022 | 2217 | 5 | 116399.4 | -9.85 | 45.2656 | -93.7169 | 1 | 08/08/2022 |  | Transverse | 2217VW005 | 28682 | Vibrating Wire Strain Sensor
XV | 12/29/2023 | Temperature | Geokon VCE 4200 | Static | Temperature | Degrees C | XV_VALUES | 2217-D-2022 | 2217 | 7 | 116409.1 | -10.85 | 45.2656 | -93.7169 | 1 | 08/08/2022 |  | Horizontal | 2217XV007 | 28682 | Vibrating Wire Strain Temperature
XV | 12/29/2023 | Temperature | Geokon VCE 4200 | Static | Temperature | Degrees C | XV_VALUES | 2217-D-2022 | 2217 | 8 | 116409 | -10.89 | 45.2656 | -93.7169 | 6.5 | 08/08/2022 |  | Horizontal | 2217XV008 | 28682 | Vibrating Wire Strain Temperature
XV | 12/29/2023 | Temperature | Geokon VCE 4200 | Static | Temperature | Degrees C | XV_VALUES | 2217-D-2022 | 2217 | 9 | 116408.6 | -10.89 | 45.2656 | -93.7169 | 1 | 08/08/2022 |  | Horizontal | 2217XV009 | 28682 | Vibrating Wire Strain Temperature
XV | 12/29/2023 | Temperature | Geokon VCE 4200 | Static | Temperature | Degrees C | XV_VALUES | 2217-D-2022 | 2217 | 10 | 116408.6 | -10.91 | 45.2656 | -93.7169 | 6.5 | 08/08/2022 |  | Horizontal | 2217XV010 | 28682 | Vibrating Wire Strain Temperature
XV | 12/29/2023 | Temperature | Geokon VCE 4200 | Static | Temperature | Degrees C | XV_VALUES | 2217-D-2022 | 2217 | 1 | 116399.4 | -6.44 | 45.2656 | -93.7169 | 1 | 08/08/2022 |  | Horizontal | 2217XV001 | 28682 | Vibrating Wire Strain Temperature
XV | 12/29/2023 | Temperature | Geokon VCE 4200 | Static | Temperature | Degrees C | XV_VALUES | 2217-D-2022 | 2217 | 2 | 116399.4 | -6.42 | 45.2656 | -93.7169 | 6.5 | 08/08/2022 |  | Horizontal | 2217XV002 | 28682 | Vibrating Wire Strain Temperature
XV | 12/29/2023 | Temperature | Geokon VCE 4200 | Static | Temperature | Degrees C | XV_VALUES | 2217-D-2022 | 2217 | 3 | 116404.9 | -6.43 | 45.2656 | -93.7169 | 1 | 08/08/2022 |  | Horizontal | 2217XV003 | 28682 | Vibrating Wire Strain Temperature
XV | 12/29/2023 | Temperature | Geokon VCE 4200 | Static | Temperature | Degrees C | XV_VALUES | 2217-D-2022 | 2217 | 4 | 116404.9 | -6.42 | 45.2656 | -93.7169 | 6.5 | 08/08/2022 |  | Horizontal | 2217XV004 | 28682 | Vibrating Wire Strain Temperature
XV | 12/29/2023 | Temperature | Geokon VCE 4200 | Static | Temperature | Degrees C | XV_VALUES | 2217-D-2022 | 2217 | 5 | 116399.4 | -9.85 | 45.2656 | -93.7169 | 1 | 08/08/2022 |  | Horizontal | 2217XV005 | 28682 | Vibrating Wire Strain Temperature
XV | 12/29/2023 | Temperature | Geokon VCE 4200 | Static | Temperature | Degrees C | XV_VALUES | 2217-D-2022 | 2217 | 6 | 116399.5 | -9.87 | 45.2656 | -93.7169 | 6.5 | 08/08/2022 |  | Horizontal | 2217XV006 | 28682 | Vibrating Wire Strain Temperature
XV | 12/29/2023 | Temperature | Geokon VCE 4200 | Static | Temperature | Degrees C | XV_VALUES | 2218-D-2022 | 2218 | 8 | 116694 | -10.97 | 45.2651 | -93.716 | 6.5 | 08/08/2022 |  | Horizontal | 2218XV008 | 28698 | Vibrating Wire Strain Temperature
XV | 12/29/2023 | Temperature | Geokon VCE 4200 | Static | Temperature | Degrees C | XV_VALUES | 2218-D-2022 | 2218 | 9 | 116693.6 | -10.93 | 45.2651 | -93.716 | 1 | 08/08/2022 |  | Horizontal | 2218XV009 | 28698 | Vibrating Wire Strain Temperature
XV | 12/29/2023 | Temperature | Geokon VCE 4200 | Static | Temperature | Degrees C | XV_VALUES | 2218-D-2022 | 2218 | 10 | 116693.6 | -10.92 | 45.2651 | -93.716 | 6.5 | 08/08/2022 |  | Horizontal | 2218XV010 | 28698 | Vibrating Wire Strain Temperature
CH | 12/29/2023 | Accelerometer | "Geodaq AST200, 6"" Accelerometer" | Dynamic | Slab Acceleration-Horizontal | Gravitational force (g) |  | 2218-D-2022 | 2218 | 1 | 116684.5 | -10.98 | 45.2651 | -93.716 | 1 | 08/08/2022 |  | Vertical | 2218CH001 | 28698 | Concrete Embedment Accelerometer
CH | 12/29/2023 | Accelerometer | "Geodaq AST200, 6"" Accelerometer" | Dynamic | Slab Acceleration-Horizontal | Gravitational force (g) |  | 2218-D-2022 | 2218 | 2 | 116684.5 | -10.96 | 45.2651 | -93.716 | 6.5 | 08/08/2022 |  | Vertical | 2218CH002 | 28698 | Concrete Embedment Accelerometer
CH | 12/29/2023 | Accelerometer | "Geodaq AST200, 6"" Accelerometer" | Dynamic | Slab Acceleration-Horizontal | Gravitational force (g) |  | 2218-D-2022 | 2218 | 3 | 116669.5 | -11.17 | 45.2652 | -93.7161 | 1 | 08/08/2022 |  | Vertical | 2218CH003 | 28698 | Concrete Embedment Accelerometer
CH | 12/29/2023 | Accelerometer | "Geodaq AST200, 6"" Accelerometer" | Dynamic | Slab Acceleration-Horizontal | Gravitational force (g) |  | 2218-D-2022 | 2218 | 4 | 116669.5 | -11.16 | 45.2652 | -93.7161 | 6.5 | 08/08/2022 |  | Vertical | 2218CH004 | 28698 | Concrete Embedment Accelerometer
CI | 12/29/2023 | Strain | BDI CEST350 | Dynamic | Pavement Strain | Microstrain |  | 2218-D-2022 | 2218 | 1 | 116684.4 | -10.51 | 45.2651 | -93.716 | 1 | 08/08/2022 |  | Longitudinal | 2218CI001 | 28698 | Concrete Embedment Strain Gauge
CI | 12/29/2023 | Strain | BDI CEST350 | Dynamic | Pavement Strain | Microstrain |  | 2218-D-2022 | 2218 | 2 | 116684.4 | -10.47 | 45.2651 | -93.716 | 6.5 | 08/08/2022 |  | Longitudinal | 2218CI002 | 28698 | Concrete Embedment Strain Gauge
CI | 12/29/2023 | Strain | BDI CEST350 | Dynamic | Pavement Strain | Microstrain |  | 2218-D-2022 | 2218 | 3 | 116669.5 | -10.64 | 45.2652 | -93.7161 | 1 | 08/08/2022 |  | Longitudinal | 2218CI003 | 28698 | Concrete Embedment Strain Gauge
CI | 12/29/2023 | Strain | BDI CEST350 | Dynamic | Pavement Strain | Microstrain |  | 2218-D-2022 | 2218 | 4 | 116669.4 | -10.61 | 45.2652 | -93.7161 | 6.5 | 08/08/2022 |  | Longitudinal | 2218CI004 | 28698 | Concrete Embedment Strain Gauge
CQ | 12/29/2023 | Strain | "Geodaq AST200, 6"" Strain" | Dynamic | Pavement Strain | Microstrain |  | 2218-D-2022 | 2218 | 1 | 116684.5 | -10.98 | 45.2651 | -93.716 | 1 | 08/08/2022 |  | Longitudinal | 2218CQ001 | 28698 | Concrete Embedment Strain Gauge
CQ | 12/29/2023 | Strain | "Geodaq AST200, 6"" Strain" | Dynamic | Pavement Strain | Microstrain |  | 2218-D-2022 | 2218 | 2 | 116684.5 | -10.96 | 45.2651 | -93.716 | 6.5 | 08/08/2022 |  | Longitudinal | 2218CQ002 | 28698 | Concrete Embedment Strain Gauge
CQ | 12/29/2023 | Strain | "Geodaq AST200, 6"" Strain" | Dynamic | Pavement Strain | Microstrain |  | 2218-D-2022 | 2218 | 3 | 116669.5 | -11.17 | 45.2652 | -93.7161 | 1 | 08/08/2022 |  | Longitudinal | 2218CQ003 | 28698 | Concrete Embedment Strain Gauge
CQ | 12/29/2023 | Strain | "Geodaq AST200, 6"" Strain" | Dynamic | Pavement Strain | Microstrain |  | 2218-D-2022 | 2218 | 4 | 116669.5 | -11.16 | 45.2652 | -93.7161 | 6.5 | 08/08/2022 |  | Longitudinal | 2218CQ004 | 28698 | Concrete Embedment Strain Gauge
CY | 12/29/2023 | Accelerometer | "Geodaq AST200, 6"" Accelerometer" | Dynamic | Slab Acceleration-Horizontal | Gravitational force (g) |  | 2218-D-2022 | 2218 | 1 | 116684.5 | -10.98 | 45.2651 | -93.716 | 1 | 08/08/2022 |  | Longitudinal | 2218CY001 | 28698 | Concrete Embedment Accelerometer
CY | 12/29/2023 | Accelerometer | "Geodaq AST200, 6"" Accelerometer" | Dynamic | Slab Acceleration-Horizontal | Gravitational force (g) |  | 2218-D-2022 | 2218 | 2 | 116684.5 | -10.96 | 45.2651 | -93.716 | 6.5 | 08/08/2022 |  | Longitudinal | 2218CY002 | 28698 | Concrete Embedment Accelerometer
CY | 12/29/2023 | Accelerometer | "Geodaq AST200, 6"" Accelerometer" | Dynamic | Slab Acceleration-Horizontal | Gravitational force (g) |  | 2218-D-2022 | 2218 | 3 | 116669.5 | -11.17 | 45.2652 | -93.7161 | 1 | 08/08/2022 |  | Longitudinal | 2218CY003 | 28698 | Concrete Embedment Accelerometer
CY | 12/29/2023 | Accelerometer | "Geodaq AST200, 6"" Accelerometer" | Dynamic | Slab Acceleration-Horizontal | Gravitational force (g) |  | 2218-D-2022 | 2218 | 4 | 116669.5 | -11.16 | 45.2652 | -93.7161 | 6.5 | 08/08/2022 |  | Longitudinal | 2218CY004 | 28698 | Concrete Embedment Accelerometer
CZ | 12/29/2023 | Accelerometer | "Geodaq AST200, 6"" Accelerometer" | Dynamic | Slab Acceleration-Horizontal | Gravitational force (g) |  | 2218-D-2022 | 2218 | 1 | 116684.5 | -10.98 | 45.2651 | -93.716 | 1 | 08/08/2022 |  | Transverse | 2218CZ001 | 28698 | Concrete Embedment Accelerometer
CZ | 12/29/2023 | Accelerometer | "Geodaq AST200, 6"" Accelerometer" | Dynamic | Slab Acceleration-Horizontal | Gravitational force (g) |  | 2218-D-2022 | 2218 | 2 | 116684.5 | -10.96 | 45.2651 | -93.716 | 6.5 | 08/08/2022 |  | Transverse | 2218CZ002 | 28698 | Concrete Embedment Accelerometer
CZ | 12/29/2023 | Accelerometer | "Geodaq AST200, 6"" Accelerometer" | Dynamic | Slab Acceleration-Horizontal | Gravitational force (g) |  | 2218-D-2022 | 2218 | 3 | 116669.5 | -11.17 | 45.2652 | -93.7161 | 1 | 08/08/2022 |  | Transverse | 2218CZ003 | 28698 | Concrete Embedment Accelerometer
CZ | 12/29/2023 | Accelerometer | "Geodaq AST200, 6"" Accelerometer" | Dynamic | Slab Acceleration-Horizontal | Gravitational force (g) |  | 2218-D-2022 | 2218 | 4 | 116669.5 | -11.16 | 45.2652 | -93.7161 | 6.5 | 08/08/2022 |  | Transverse | 2218CZ004 | 28698 | Concrete Embedment Accelerometer
JG | 12/29/2023 | PCC Joint Opening | Alliance Sensors LRE-27-025-R-00-10-S | Static | Joint Movement | Millimeters | JG_VALUES | 2218-D-2022 | 2218 | 1 | 116707.1 | -6.38 | 45.2651 | -93.716 | 3 | 08/08/2022 |  | Longitudinal | 2218JG001 | 28698 | Joint Opening Sensor
IM | 12/29/2023 | Maturity | Giatec LD210723-16 | Offline | Concrete Maturity | Degrees C-Hrs |  | 2218-D-2022 | 2218 | 401 | 116558 | -6 | 45.2653 | -93.7164 | 3.75 | 08/08/2022 |  | Horizontal | 2218IM401 | 28698 | Concrete Maturity Sensor
IM | 12/29/2023 | Maturity | Giatec LD210723-16 | Offline | Concrete Maturity | Degrees C-Hrs |  | 2218-D-2022 | 2218 | 402 | 116588 | -6 | 45.2653 | -93.7163 | 3.75 | 08/08/2022 |  | Horizontal | 2218IM402 | 28698 | Concrete Maturity Sensor
IM | 12/29/2023 | Maturity | Giatec LD210723-16 | Offline | Concrete Maturity | Degrees C-Hrs |  | 2218-P-2022 | 2218 | 403 | 116558 | 6 | 45.2653 | -93.7164 | 3.75 | 08/08/2022 |  | Horizontal | 2218IM403 | 28698 | Concrete Maturity Sensor
IM | 12/29/2023 | Maturity | Giatec LD210723-16 | Offline | Concrete Maturity | Degrees C-Hrs |  | 2218-P-2022 | 2218 | 404 | 116588 | 6 | 45.2653 | -93.7163 | 3.75 | 08/08/2022 |  | Horizontal | 2218IM404 | 28698 | Concrete Maturity Sensor
JG | 12/29/2023 | PCC Joint Opening | Alliance Sensors LRE-27-025-R-00-10-S | Static | Joint Movement | Millimeters | JG_VALUES | 2218-D-2022 | 2218 | 2 | 116692 | -6.4 | 45.2651 | -93.716 | 3 | 08/08/2022 |  | Longitudinal | 2218JG002 | 28698 | Joint Opening Sensor
JG | 12/29/2023 | PCC Joint Opening | Alliance Sensors LRE-27-025-R-00-10-S | Static | Joint Movement | Millimeters | JG_VALUES | 2218-D-2022 | 2218 | 3 | 116677.1 | -6.36 | 45.2651 | -93.716 | 3 | 08/08/2022 |  | Longitudinal | 2218JG003 | 28698 | Joint Opening Sensor
JG | 12/29/2023 | PCC Joint Opening | Alliance Sensors LRE-27-025-R-00-10-S | Static | Joint Movement | Millimeters | JG_VALUES | 2218-D-2022 | 2218 | 4 | 116662 | -6.23 | 45.2652 | -93.7161 | 3 | 08/08/2022 |  | Longitudinal | 2218JG004 | 28698 | Joint Opening Sensor
MD | 12/29/2023 | Moisture | Meter Group Teros 12 Electrical Conductivity | Static | Moisture - Conductivity | dS/m | MD_VALUES | 2218-D-2022 | 2218 | 1 | 116670.6 | -6.77 | 45.2651 | -93.7161 | 1 | 08/08/2022 |  | Horizontal | 2218MD001 | 28698 | Concrete Electrical Conductivity
MD | 12/29/2023 | Moisture | Meter Group Teros 12 Electrical Conductivity | Static | Moisture - Conductivity | dS/m | MD_VALUES | 2218-D-2022 | 2218 | 2 | 116670.6 | -6.64 | 45.2651 | -93.7161 | 6.5 | 08/08/2022 |  | Horizontal | 2218MD002 | 28698 | Concrete Electrical Conductivity
MI | 12/29/2023 | Displacement | Micro-Epsilon MDS-45-M18-SA | Static | Slab displacement | mm | MI_VALUES | 2218-D-2022 | 2218 | 1 | 116675.6 | -11.51 | 45.2652 | -93.716 | 7.5 | 08/08/2022 |  | Vertical | 2218MI001 | 28697 | Slab Displacement sensor
MG | 12/29/2023 | Moisture | Meter Group Teros 12 Volumetric Water Content | Static | Moisture - Water Content | m3/m3 | MG_VALUES | 2218-D-2022 | 2218 | 1 | 116670.6 | -6.77 | 45.2651 | -93.7161 | 1 | 08/08/2022 |  | Horizontal | 2218MG001 | 28698 | Concrete Volumetric Water Content
MG | 12/29/2023 | Moisture | Meter Group Teros 12 Volumetric Water Content | Static | Moisture - Water Content | m3/m3 | MG_VALUES | 2218-D-2022 | 2218 | 2 | 116670.6 | -6.64 | 45.2651 | -93.7161 | 6.5 | 08/08/2022 |  | Horizontal | 2218MG002 | 28698 | Concrete Volumetric Water Content
MI | 12/29/2023 | Displacement | Micro-Epsilon MDS-45-M18-SA | Static | Slab displacement | mm | MI_VALUES | 2218-D-2022 | 2218 | 2 | 116675.6 | -9.97 | 45.2651 | -93.716 | 7.5 | 08/08/2022 |  | Vertical | 2218MI002 | 28697 | Slab Displacement sensor
PG | 12/29/2023 | Pressure | Geokon 3500 | Dynamic | Pressure - Soil | kPa |  | 2218-D-2022 | 2218 | 1 | 116690.5 | -9.89 | 45.2651 | -93.716 | 7.5 | 08/08/2022 |  | Horizontal | 2218PG001 | 28698 | Geokon Dynamic Soil Pressure Cell
RW | 12/29/2023 | Strain | Geokon VCE 4200 | Static | Temperature - Resistance | Ohm-units | RW_VALUES | 2218-D-2022 | 2218 | 1 | 116684.5 | -6.54 | 45.2651 | -93.716 | 1 | 08/08/2022 |  | Longitudinal | 2218RW008 | 28698 | Vibrating Wire Strain Sensor
RW | 12/29/2023 | Strain | Geokon VCE 4200 | Static | Temperature - Resistance | Ohm-units | RW_VALUES | 2218-D-2022 | 2218 | 2 | 116684.5 | -6.5 | 45.2651 | -93.716 | 6.5 | 08/08/2022 |  | Longitudinal | 2218RW009 | 28698 | Vibrating Wire Strain Sensor
RW | 12/29/2023 | Strain | Geokon VCE 4200 | Static | Temperature - Resistance | Ohm-units | RW_VALUES | 2218-D-2022 | 2218 | 3 | 116690 | -6.43 | 45.2651 | -93.716 | 1 | 08/08/2022 |  | Longitudinal | 2218RW010 | 28698 | Vibrating Wire Strain Sensor
RW | 12/29/2023 | Strain | Geokon VCE 4200 | Static | Temperature - Resistance | Ohm-units | RW_VALUES | 2218-D-2022 | 2218 | 4 | 116690.1 | -6.44 | 45.2651 | -93.716 | 6.5 | 08/08/2022 |  | Longitudinal | 2218RW011 | 28698 | Vibrating Wire Strain Sensor
RW | 12/29/2023 | Strain | Geokon VCE 4200 | Static | Temperature - Resistance | Ohm-units | RW_VALUES | 2218-D-2022 | 2218 | 5 | 116684.4 | -9.92 | 45.2651 | -93.716 | 1 | 08/08/2022 |  | Transverse | 2218RW012 | 28698 | Vibrating Wire Strain Sensor
RW | 12/29/2023 | Strain | Geokon VCE 4200 | Static | Temperature - Resistance | Ohm-units | RW_VALUES | 2218-D-2022 | 2218 | 6 | 116684.5 | -9.92 | 45.2651 | -93.716 | 6.5 | 08/08/2022 |  | Transverse | 2218RW013 | 28698 | Vibrating Wire Strain Sensor
RW | 12/29/2023 | Strain | Geokon VCE 4200 | Static | Temperature - Resistance | Ohm-units | RW_VALUES | 2218-D-2022 | 2218 | 7 | 116694 | -11.07 | 45.2651 | -93.716 | 1 | 08/08/2022 |  | Longitudinal | 2218RW014 | 28698 | Vibrating Wire Strain Sensor
RW | 12/29/2023 | Strain | Geokon VCE 4200 | Static | Temperature - Resistance | Ohm-units | RW_VALUES | 2218-D-2022 | 2218 | 8 | 116694 | -10.97 | 45.2651 | -93.716 | 6.5 | 08/08/2022 |  | Longitudinal | 2218RW015 | 28698 | Vibrating Wire Strain Sensor
RW | 12/29/2023 | Strain | Geokon VCE 4200 | Static | Temperature - Resistance | Ohm-units | RW_VALUES | 2218-D-2022 | 2218 | 9 | 116693.6 | -10.93 | 45.2651 | -93.716 | 1 | 08/08/2022 |  | Transverse | 2218RW016 | 28698 | Vibrating Wire Strain Sensor
RW | 12/29/2023 | Strain | Geokon VCE 4200 | Static | Temperature - Resistance | Ohm-units | RW_VALUES | 2218-D-2022 | 2218 | 10 | 116693.6 | -10.92 | 45.2651 | -93.716 | 6.5 | 08/08/2022 |  | Transverse | 2218RW017 | 28698 | Vibrating Wire Strain Sensor
VW | 12/29/2023 | Strain | Geokon VCE 4200 | Static | Pavement strain | Microstrain | VW_VALUES | 2218-D-2022 | 2218 | 1 | 116684.5 | -6.54 | 45.2651 | -93.716 | 1 | 08/08/2022 |  | Longitudinal | 2218VW001 | 28698 | Vibrating Wire Strain Sensor
VW | 12/29/2023 | Strain | Geokon VCE 4200 | Static | Pavement strain | Microstrain | VW_VALUES | 2218-D-2022 | 2218 | 2 | 116684.5 | -6.5 | 45.2651 | -93.716 | 6.5 | 08/08/2022 |  | Longitudinal | 2218VW002 | 28698 | Vibrating Wire Strain Sensor
VW | 12/29/2023 | Strain | Geokon VCE 4200 | Static | Pavement strain | Microstrain | VW_VALUES | 2218-D-2022 | 2218 | 3 | 116690 | -6.43 | 45.2651 | -93.716 | 1 | 08/08/2022 |  | Longitudinal | 2218VW003 | 28698 | Vibrating Wire Strain Sensor
VW | 12/29/2023 | Strain | Geokon VCE 4200 | Static | Pavement strain | Microstrain | VW_VALUES | 2218-D-2022 | 2218 | 4 | 116690.1 | -6.44 | 45.2651 | -93.716 | 6.5 | 08/08/2022 |  | Longitudinal | 2218VW004 | 28698 | Vibrating Wire Strain Sensor
VW | 12/29/2023 | Strain | Geokon VCE 4200 | Static | Pavement strain | Microstrain | VW_VALUES | 2218-D-2022 | 2218 | 5 | 116684.4 | -9.92 | 45.2651 | -93.716 | 1 | 08/08/2022 |  | Transverse | 2218VW005 | 28698 | Vibrating Wire Strain Sensor
VW | 12/29/2023 | Strain | Geokon VCE 4200 | Static | Pavement strain | Microstrain | VW_VALUES | 2218-D-2022 | 2218 | 6 | 116684.5 | -9.92 | 45.2651 | -93.716 | 6.5 | 08/08/2022 |  | Transverse | 2218VW006 | 28698 | Vibrating Wire Strain Sensor
VW | 12/29/2023 | Strain | Geokon VCE 4200 | Static | Pavement strain | Microstrain | VW_VALUES | 2218-D-2022 | 2218 | 7 | 116694 | -11.07 | 45.2651 | -93.716 | 1 | 08/08/2022 |  | Longitudinal | 2218VW007 | 28698 | Vibrating Wire Strain Sensor
VW | 12/29/2023 | Strain | Geokon VCE 4200 | Static | Pavement strain | Microstrain | VW_VALUES | 2218-D-2022 | 2218 | 8 | 116694 | -10.97 | 45.2651 | -93.716 | 6.5 | 08/08/2022 |  | Longitudinal | 2218VW008 | 28698 | Vibrating Wire Strain Sensor
VW | 12/29/2023 | Strain | Geokon VCE 4200 | Static | Pavement strain | Microstrain | VW_VALUES | 2218-D-2022 | 2218 | 9 | 116693.6 | -10.93 | 45.2651 | -93.716 | 1 | 08/08/2022 |  | Transverse | 2218VW009 | 28698 | Vibrating Wire Strain Sensor
VW | 12/29/2023 | Strain | Geokon VCE 4200 | Static | Pavement strain | Microstrain | VW_VALUES | 2218-D-2022 | 2218 | 10 | 116693.6 | -10.92 | 45.2651 | -93.716 | 6.5 | 08/08/2022 |  | Transverse | 2218VW010 | 28698 | Vibrating Wire Strain Sensor
XV | 12/29/2023 | Temperature | Geokon VCE 4200 | Static | Temperature | Degrees C | XV_VALUES | 2218-D-2022 | 2218 | 1 | 116684.5 | -6.54 | 45.2651 | -93.716 | 1 | 08/08/2022 |  | Horizontal | 2218XV001 | 28698 | Vibrating Wire Strain Temperature
XV | 12/29/2023 | Temperature | Geokon VCE 4200 | Static | Temperature | Degrees C | XV_VALUES | 2218-D-2022 | 2218 | 2 | 116684.5 | -6.5 | 45.2651 | -93.716 | 6.5 | 08/08/2022 |  | Horizontal | 2218XV002 | 28698 | Vibrating Wire Strain Temperature
XP | 12/29/2023 | Temperature | Meter Group Teros 12 | Static | Temperature | Degrees C | XP_VALUES | 2218-D-2022 | 2218 | 1 | 116670.6 | -6.77 | 45.2651 | -93.7161 | 1 | 08/08/2022 |  | Horizontal | 2218XP001 | 28698 | Concrete Embedment Temperature
XP | 12/29/2023 | Temperature | Meter Group Teros 12 | Static | Temperature | Degrees C | XP_VALUES | 2218-D-2022 | 2218 | 2 | 116670.6 | -6.64 | 45.2651 | -93.7161 | 6.5 | 08/08/2022 |  | Horizontal | 2218XP002 | 28698 | Concrete Embedment Temperature
XV | 12/29/2023 | Temperature | Geokon VCE 4200 | Static | Temperature | Degrees C | XV_VALUES | 2218-D-2022 | 2218 | 3 | 116690 | -6.43 | 45.2651 | -93.716 | 1 | 08/08/2022 |  | Horizontal | 2218XV003 | 28698 | Vibrating Wire Strain Temperature
XV | 12/29/2023 | Temperature | Geokon VCE 4200 | Static | Temperature | Degrees C | XV_VALUES | 2218-D-2022 | 2218 | 4 | 116690.1 | -6.44 | 45.2651 | -93.716 | 6.5 | 08/08/2022 |  | Horizontal | 2218XV004 | 28698 | Vibrating Wire Strain Temperature
XV | 12/29/2023 | Temperature | Geokon VCE 4200 | Static | Temperature | Degrees C | XV_VALUES | 2218-D-2022 | 2218 | 5 | 116684.4 | -9.92 | 45.2651 | -93.716 | 1 | 08/08/2022 |  | Horizontal | 2218XV005 | 28698 | Vibrating Wire Strain Temperature
XV | 12/29/2023 | Temperature | Geokon VCE 4200 | Static | Temperature | Degrees C | XV_VALUES | 2218-D-2022 | 2218 | 6 | 116684.5 | -9.92 | 45.2651 | -93.716 | 6.5 | 08/08/2022 |  | Horizontal | 2218XV006 | 28698 | Vibrating Wire Strain Temperature
XV | 12/29/2023 | Temperature | Geokon VCE 4200 | Static | Temperature | Degrees C | XV_VALUES | 2218-D-2022 | 2218 | 7 | 116694 | -11.07 | 45.2651 | -93.716 | 1 | 08/08/2022 |  | Horizontal | 2218XV007 | 28698 | Vibrating Wire Strain Temperature
XV | 12/29/2023 | Temperature | Geokon VCE 4200 | Static | Temperature | Degrees C | XV_VALUES | 2219-D-2022 | 2219 | 5 | 116949.1 | -10.94 | 45.2647 | -93.7152 | 1 | 08/05/2022 |  | Horizontal | 2219XV005 | 28714 | Vibrating Wire Strain Temperature
XV | 12/29/2023 | Temperature | Geokon VCE 4200 | Static | Temperature | Degrees C | XV_VALUES | 2219-D-2022 | 2219 | 6 | 116949.1 | -10.93 | 45.2647 | -93.7152 | 6.5 | 08/05/2022 |  | Horizontal | 2219XV006 | 28714 | Vibrating Wire Strain Temperature
XV | 12/29/2023 | Temperature | Geokon VCE 4200 | Static | Temperature | Degrees C | XV_VALUES | 2219-D-2022 | 2219 | 7 | 116948.8 | -10.93 | 45.2647 | -93.7152 | 1 | 08/05/2022 |  | Horizontal | 2219XV007 | 28714 | Vibrating Wire Strain Temperature
XV | 12/29/2023 | Temperature | Geokon VCE 4200 | Static | Temperature | Degrees C | XV_VALUES | 2219-D-2022 | 2219 | 8 | 116948.7 | -10.93 | 45.2647 | -93.7152 | 6.5 | 08/05/2022 |  | Horizontal | 2219XV008 | 28714 | Vibrating Wire Strain Temperature
XV | 12/29/2023 | Temperature | Geokon VCE 4200 | Static | Temperature | Degrees C | XV_VALUES | 2219-D-2022 | 2219 | 9 | 116939.5 | -9.84 | 45.2647 | -93.7152 | 1 | 08/05/2022 |  | Horizontal | 2219XV009 | 28714 | Vibrating Wire Strain Temperature
XV | 12/29/2023 | Temperature | Geokon VCE 4200 | Static | Temperature | Degrees C | XV_VALUES | 2219-D-2022 | 2219 | 10 | 116939.4 | -9.91 | 45.2647 | -93.7152 | 6.5 | 08/05/2022 |  | Horizontal | 2219XV010 | 28714 | Vibrating Wire Strain Temperature
CH | 12/29/2023 | Accelerometer | "Geodaq AST200, 6"" Accelerometer" | Dynamic | Slab Acceleration-Horizontal | Gravitational force (g) |  | 2219-D-2022 | 2219 | 1 | 116939.6 | -10.85 | 45.2647 | -93.7152 | 1 | 08/05/2022 |  | Vertical | 2219CH001 | 28714 | Concrete Embedment Accelerometer
CH | 12/29/2023 | Accelerometer | "Geodaq AST200, 6"" Accelerometer" | Dynamic | Slab Acceleration-Horizontal | Gravitational force (g) |  | 2219-D-2022 | 2219 | 2 | 116939.5 | -10.9 | 45.2647 | -93.7152 | 6.5 | 08/05/2022 |  | Vertical | 2219CH002 | 28714 | Concrete Embedment Accelerometer
CH | 12/29/2023 | Accelerometer | "Geodaq AST200, 6"" Accelerometer" | Dynamic | Slab Acceleration-Horizontal | Gravitational force (g) |  | 2219-D-2022 | 2219 | 3 | 116924.6 | -10.59 | 45.2647 | -93.7153 | 1 | 08/05/2022 |  | Vertical | 2219CH003 | 28714 | Concrete Embedment Accelerometer
CH | 12/29/2023 | Accelerometer | "Geodaq AST200, 6"" Accelerometer" | Dynamic | Slab Acceleration-Horizontal | Gravitational force (g) |  | 2219-D-2022 | 2219 | 4 | 116924.5 | -10.58 | 45.2647 | -93.7153 | 6.5 | 08/05/2022 |  | Vertical | 2219CH004 | 28714 | Concrete Embedment Accelerometer
CI | 12/29/2023 | Strain | BDI CEST350 | Dynamic | Pavement Strain | Microstrain |  | 2219-D-2022 | 2219 | 1 | 116939.5 | -10.39 | 45.2647 | -93.7152 | 1 | 08/05/2022 |  | Longitudinal | 2219CI001 | 28714 | Concrete Embedment Strain Gauge
CI | 12/29/2023 | Strain | BDI CEST350 | Dynamic | Pavement Strain | Microstrain |  | 2219-D-2022 | 2219 | 2 | 116939.5 | -10.34 | 45.2647 | -93.7152 | 6.5 | 08/05/2022 |  | Longitudinal | 2219CI002 | 28714 | Concrete Embedment Strain Gauge
CI | 12/29/2023 | Strain | BDI CEST350 | Dynamic | Pavement Strain | Microstrain |  | 2219-D-2022 | 2219 | 3 | 116924.6 | -9.95 | 45.2647 | -93.7153 | 1 | 08/05/2022 |  | Longitudinal | 2219CI003 | 28714 | Concrete Embedment Strain Gauge
CI | 12/29/2023 | Strain | BDI CEST350 | Dynamic | Pavement Strain | Microstrain |  | 2219-D-2022 | 2219 | 4 | 116924.5 | -10.02 | 45.2647 | -93.7153 | 6.5 | 08/05/2022 |  | Longitudinal | 2219CI004 | 28714 | Concrete Embedment Strain Gauge
CQ | 12/29/2023 | Strain | "Geodaq AST200, 6"" Strain" | Dynamic | Pavement Strain | Microstrain |  | 2219-D-2022 | 2219 | 1 | 116939.6 | -10.85 | 45.2647 | -93.7152 | 1 | 08/05/2022 |  | Longitudinal | 2219CQ001 | 28714 | Concrete Embedment Strain Gauge
CQ | 12/29/2023 | Strain | "Geodaq AST200, 6"" Strain" | Dynamic | Pavement Strain | Microstrain |  | 2219-D-2022 | 2219 | 2 | 116939.5 | -10.9 | 45.2647 | -93.7152 | 6.5 | 08/05/2022 |  | Longitudinal | 2219CQ002 | 28714 | Concrete Embedment Strain Gauge
CQ | 12/29/2023 | Strain | "Geodaq AST200, 6"" Strain" | Dynamic | Pavement Strain | Microstrain |  | 2219-D-2022 | 2219 | 3 | 116924.6 | -10.59 | 45.2647 | -93.7153 | 1 | 08/05/2022 |  | Longitudinal | 2219CQ003 | 28714 | Concrete Embedment Strain Gauge
CQ | 12/29/2023 | Strain | "Geodaq AST200, 6"" Strain" | Dynamic | Pavement Strain | Microstrain |  | 2219-D-2022 | 2219 | 4 | 116924.5 | -10.58 | 45.2647 | -93.7153 | 6.5 | 08/05/2022 |  | Longitudinal | 2219CQ004 | 28714 | Concrete Embedment Strain Gauge
CY | 12/29/2023 | Accelerometer | "Geodaq AST200, 6"" Accelerometer" | Dynamic | Slab Acceleration-Horizontal | Gravitational force (g) |  | 2219-D-2022 | 2219 | 1 | 116939.6 | -10.85 | 45.2647 | -93.7152 | 1 | 08/05/2022 |  | Longitudinal | 2219CY001 | 28714 | Concrete Embedment Accelerometer
CY | 12/29/2023 | Accelerometer | "Geodaq AST200, 6"" Accelerometer" | Dynamic | Slab Acceleration-Horizontal | Gravitational force (g) |  | 2219-D-2022 | 2219 | 2 | 116939.5 | -10.9 | 45.2647 | -93.7152 | 6.5 | 08/05/2022 |  | Longitudinal | 2219CY002 | 28714 | Concrete Embedment Accelerometer
CY | 12/29/2023 | Accelerometer | "Geodaq AST200, 6"" Accelerometer" | Dynamic | Slab Acceleration-Horizontal | Gravitational force (g) |  | 2219-D-2022 | 2219 | 3 | 116924.6 | -10.59 | 45.2647 | -93.7153 | 1 | 08/05/2022 |  | Longitudinal | 2219CY003 | 28714 | Concrete Embedment Accelerometer
CY | 12/29/2023 | Accelerometer | "Geodaq AST200, 6"" Accelerometer" | Dynamic | Slab Acceleration-Horizontal | Gravitational force (g) |  | 2219-D-2022 | 2219 | 4 | 116924.5 | -10.58 | 45.2647 | -93.7153 | 6.5 | 08/05/2022 |  | Longitudinal | 2219CY004 | 28714 | Concrete Embedment Accelerometer
CZ | 12/29/2023 | Accelerometer | "Geodaq AST200, 6"" Accelerometer" | Dynamic | Slab Acceleration-Horizontal | Gravitational force (g) |  | 2219-D-2022 | 2219 | 3 | 116924.6 | -10.59 | 45.2647 | -93.7153 | 1 | 08/05/2022 |  | Transverse | 2219CZ003 | 28714 | Concrete Embedment Accelerometer
CZ | 12/29/2023 | Accelerometer | "Geodaq AST200, 6"" Accelerometer" | Dynamic | Slab Acceleration-Horizontal | Gravitational force (g) |  | 2219-D-2022 | 2219 | 4 | 116924.5 | -10.58 | 45.2647 | -93.7153 | 6.5 | 08/05/2022 |  | Transverse | 2219CZ004 | 28714 | Concrete Embedment Accelerometer
CZ | 12/29/2023 | Accelerometer | "Geodaq AST200, 6"" Accelerometer" | Dynamic | Slab Acceleration-Horizontal | Gravitational force (g) |  | 2219-D-2022 | 2219 | 1 | 116939.6 | -10.85 | 45.2647 | -93.7152 | 1 | 08/05/2022 |  | Transverse | 2219CZ001 | 28714 | Concrete Embedment Accelerometer
CZ | 12/29/2023 | Accelerometer | "Geodaq AST200, 6"" Accelerometer" | Dynamic | Slab Acceleration-Horizontal | Gravitational force (g) |  | 2219-D-2022 | 2219 | 2 | 116939.5 | -10.9 | 45.2647 | -93.7152 | 6.5 | 08/05/2022 |  | Transverse | 2219CZ002 | 28714 | Concrete Embedment Accelerometer
IM | 12/29/2023 | Maturity | Giatec LD210723-16 | Offline | Concrete Maturity | Degrees C-Hrs |  | 2219-P-2022 | 2219 | 407 | 116888 | 6 | 45.2648 | -93.7154 | 3.75 | 08/05/2022 |  | Horizontal | 2219IM407 | 28714 | Concrete Maturity Sensor
IM | 12/29/2023 | Maturity | Giatec LD210723-16 | Offline | Concrete Maturity | Degrees C-Hrs |  | 2219-D-2022 | 2219 | 401 | 116828 | -6 | 45.2649 | -93.7156 | 3.75 | 08/05/2022 |  | Horizontal | 2219IM401 | 28714 | Concrete Maturity Sensor
IM | 12/29/2023 | Maturity | Giatec LD210723-16 | Offline | Concrete Maturity | Degrees C-Hrs |  | 2219-D-2022 | 2219 | 402 | 116858 | -6 | 45.2648 | -93.7155 | 3.75 | 08/05/2022 |  | Horizontal | 2219IM402 | 28714 | Concrete Maturity Sensor
IM | 12/29/2023 | Maturity | Giatec LD210723-16 | Offline | Concrete Maturity | Degrees C-Hrs |  | 2219-D-2022 | 2219 | 403 | 116888 | -6 | 45.2648 | -93.7154 | 3.75 | 08/05/2022 |  | Horizontal | 2219IM403 | 28714 | Concrete Maturity Sensor
IM | 12/29/2023 | Maturity | Giatec LD210723-16 | Offline | Concrete Maturity | Degrees C-Hrs |  | 2219-D-2022 | 2219 | 404 | 116918 | -6 | 45.2647 | -93.7153 | 3.75 | 08/05/2022 |  | Horizontal | 2219IM404 | 28714 | Concrete Maturity Sensor
IM | 12/29/2023 | Maturity | Giatec LD210723-16 | Offline | Concrete Maturity | Degrees C-Hrs |  | 2219-P-2022 | 2219 | 405 | 116828 | 6 | 45.2649 | -93.7156 | 3.75 | 08/05/2022 |  | Horizontal | 2219IM405 | 28714 | Concrete Maturity Sensor
IM | 12/29/2023 | Maturity | Giatec LD210723-16 | Offline | Concrete Maturity | Degrees C-Hrs |  | 2219-P-2022 | 2219 | 406 | 116858 | 6 | 45.2648 | -93.7155 | 3.75 | 08/05/2022 |  | Horizontal | 2219IM406 | 28714 | Concrete Maturity Sensor
JG | 12/29/2023 | PCC Joint Opening | Alliance Sensors LRE-27-025-R-00-10-S | Static | Joint Movement | Millimeters | JG_VALUES | 2219-D-2022 | 2219 | 1 | 116962.1 | -6.43 | 45.2647 | -93.7152 | 3 | 08/05/2022 |  | Longitudinal | 2219JG001 | 28714 | Joint Opening Sensor
JG | 12/29/2023 | PCC Joint Opening | Alliance Sensors LRE-27-025-R-00-10-S | Static | Joint Movement | Millimeters | JG_VALUES | 2219-D-2022 | 2219 | 2 | 116947.1 | -6.31 | 45.2647 | -93.7152 | 3 | 08/05/2022 |  | Longitudinal | 2219JG002 | 28714 | Joint Opening Sensor
JG | 12/29/2023 | PCC Joint Opening | Alliance Sensors LRE-27-025-R-00-10-S | Static | Joint Movement | Millimeters | JG_VALUES | 2219-D-2022 | 2219 | 3 | 116932.1 | -6.2 | 45.2647 | -93.7153 | 3 | 08/05/2022 |  | Longitudinal | 2219JG003 | 28714 | Joint Opening Sensor
JG | 12/29/2023 | PCC Joint Opening | Alliance Sensors LRE-27-025-R-00-10-S | Static | Joint Movement | Millimeters | JG_VALUES | 2219-D-2022 | 2219 | 4 | 116917.1 | -6.19 | 45.2647 | -93.7153 | 3 | 08/05/2022 |  | Longitudinal | 2219JG004 | 28714 | Joint Opening Sensor
MD | 12/29/2023 | Moisture | Meter Group Teros 12 Electrical Conductivity | Static | Moisture - Conductivity | dS/m | MD_VALUES | 2219-D-2022 | 2219 | 1 | 116924.4 | -6.17 | 45.2647 | -93.7153 | 1 | 08/05/2022 |  | Horizontal | 2219MD001 | 28714 | Concrete Electrical Conductivity
MD | 12/29/2023 | Moisture | Meter Group Teros 12 Electrical Conductivity | Static | Moisture - Conductivity | dS/m | MD_VALUES | 2219-D-2022 | 2219 | 2 | 116924.4 | -6.12 | 45.2647 | -93.7153 | 6.5 | 08/05/2022 |  | Horizontal | 2219MD002 | 28714 | Concrete Electrical Conductivity
MG | 12/29/2023 | Moisture | Meter Group Teros 12 Volumetric Water Content | Static | Moisture - Water Content | m3/m3 | MG_VALUES | 2219-D-2022 | 2219 | 1 | 116924.4 | -6.17 | 45.2647 | -93.7153 | 1 | 08/05/2022 |  | Horizontal | 2219MG001 | 28714 | Concrete Volumetric Water Content
MG | 12/29/2023 | Moisture | Meter Group Teros 12 Volumetric Water Content | Static | Moisture - Water Content | m3/m3 | MG_VALUES | 2219-D-2022 | 2219 | 2 | 116924.4 | -6.12 | 45.2647 | -93.7153 | 6.5 | 08/05/2022 |  | Horizontal | 2219MG002 | 28714 | Concrete Volumetric Water Content
MI | 12/29/2023 | Displacement | Micro-Epsilon MDS-45-M18-SA | Static | Slab displacement | mm | MI_VALUES | 2219-D-2022 | 2219 | 1 | 116930.7 | -11.1 | 45.2647 | -93.7153 | 7.5 | 08/05/2022 |  | Vertical | 2219MI001 | 28713 | Slab Displacement sensor
MI | 12/29/2023 | Displacement | Micro-Epsilon MDS-45-M18-SA | Static | Slab displacement | mm | MI_VALUES | 2219-D-2022 | 2219 | 2 | 116930.8 | -9.41 | 45.2647 | -93.7153 | 7.5 | 08/05/2022 |  | Vertical | 2219MI002 | 28713 | Slab Displacement sensor
PG | 12/29/2023 | Pressure | Geokon 3500 | Dynamic | Pressure - Soil | kPa |  | 2219-D-2022 | 2219 | 1 | 116945.6 | -10 | 45.2647 | -93.7152 | 7.5 | 08/05/2022 |  | Horizontal | 2219PG001 | 28714 | Geokon Dynamic Soil Pressure Cell
RW | 12/29/2023 | Strain | Geokon VCE 4200 | Static | Temperature - Resistance | Ohm-units | RW_VALUES | 2219-D-2022 | 2219 | 1 | 116939.5 | -6.41 | 45.2647 | -93.7152 | 1 | 08/05/2022 |  | Longitudinal | 2219RW001 | 28714 | Vibrating Wire Strain Sensor
RW | 12/29/2023 | Strain | Geokon VCE 4200 | Static | Temperature - Resistance | Ohm-units | RW_VALUES | 2219-D-2022 | 2219 | 2 | 116939.6 | -6.36 | 45.2647 | -93.7152 | 6.5 | 08/05/2022 |  | Longitudinal | 2219RW002 | 28714 | Vibrating Wire Strain Sensor
RW | 12/29/2023 | Strain | Geokon VCE 4200 | Static | Temperature - Resistance | Ohm-units | RW_VALUES | 2219-D-2022 | 2219 | 3 | 116945 | -6.47 | 45.2647 | -93.7152 | 1 | 08/05/2022 |  | Longitudinal | 2219RW003 | 28714 | Vibrating Wire Strain Sensor
RW | 12/29/2023 | Strain | Geokon VCE 4200 | Static | Temperature - Resistance | Ohm-units | RW_VALUES | 2219-D-2022 | 2219 | 4 | 116945 | -6.44 | 45.2647 | -93.7152 | 6.5 | 08/05/2022 |  | Longitudinal | 2219RW004 | 28714 | Vibrating Wire Strain Sensor
RW | 12/29/2023 | Strain | Geokon VCE 4200 | Static | Temperature - Resistance | Ohm-units | RW_VALUES | 2219-D-2022 | 2219 | 5 | 116949.1 | -10.94 | 45.2647 | -93.7152 | 1 | 08/05/2022 |  | Transverse | 2219RW005 | 28714 | Vibrating Wire Strain Sensor
RW | 12/29/2023 | Strain | Geokon VCE 4200 | Static | Temperature - Resistance | Ohm-units | RW_VALUES | 2219-D-2022 | 2219 | 6 | 116949.1 | -10.93 | 45.2647 | -93.7152 | 6.5 | 08/05/2022 |  | Transverse | 2219RW006 | 28714 | Vibrating Wire Strain Sensor
RW | 12/29/2023 | Strain | Geokon VCE 4200 | Static | Temperature - Resistance | Ohm-units | RW_VALUES | 2219-D-2022 | 2219 | 7 | 116948.8 | -10.93 | 45.2647 | -93.7152 | 1 | 08/05/2022 |  | Longitudinal | 2219RW007 | 28714 | Vibrating Wire Strain Sensor
RW | 12/29/2023 | Strain | Geokon VCE 4200 | Static | Temperature - Resistance | Ohm-units | RW_VALUES | 2219-D-2022 | 2219 | 8 | 116948.7 | -10.93 | 45.2647 | -93.7152 | 6.5 | 08/05/2022 |  | Longitudinal | 2219RW008 | 28714 | Vibrating Wire Strain Sensor
RW | 12/29/2023 | Strain | Geokon VCE 4200 | Static | Temperature - Resistance | Ohm-units | RW_VALUES | 2219-D-2022 | 2219 | 9 | 116939.5 | -9.84 | 45.2647 | -93.7152 | 1 | 08/05/2022 |  | Transverse | 2219RW009 | 28714 | Vibrating Wire Strain Sensor
RW | 12/29/2023 | Strain | Geokon VCE 4200 | Static | Temperature - Resistance | Ohm-units | RW_VALUES | 2219-D-2022 | 2219 | 10 | 116939.4 | -9.91 | 45.2647 | -93.7152 | 6.5 | 08/05/2022 |  | Transverse | 2219RW010 | 28714 | Vibrating Wire Strain Sensor
VW | 12/29/2023 | Strain | Geokon VCE 4200 | Static | Pavement strain | Microstrain | VW_VALUES | 2219-D-2022 | 2219 | 1 | 116939.5 | -6.41 | 45.2647 | -93.7152 | 1 | 08/05/2022 |  | Longitudinal | 2219VW001 | 28714 | Vibrating Wire Strain Sensor
VW | 12/29/2023 | Strain | Geokon VCE 4200 | Static | Pavement strain | Microstrain | VW_VALUES | 2219-D-2022 | 2219 | 2 | 116939.6 | -6.36 | 45.2647 | -93.7152 | 6.5 | 08/05/2022 |  | Longitudinal | 2219VW002 | 28714 | Vibrating Wire Strain Sensor
VW | 12/29/2023 | Strain | Geokon VCE 4200 | Static | Pavement strain | Microstrain | VW_VALUES | 2219-D-2022 | 2219 | 3 | 116945 | -6.47 | 45.2647 | -93.7152 | 1 | 08/05/2022 |  | Longitudinal | 2219VW003 | 28714 | Vibrating Wire Strain Sensor
VW | 12/29/2023 | Strain | Geokon VCE 4200 | Static | Pavement strain | Microstrain | VW_VALUES | 2219-D-2022 | 2219 | 4 | 116945 | -6.44 | 45.2647 | -93.7152 | 6.5 | 08/05/2022 |  | Longitudinal | 2219VW004 | 28714 | Vibrating Wire Strain Sensor
VW | 12/29/2023 | Strain | Geokon VCE 4200 | Static | Pavement strain | Microstrain | VW_VALUES | 2219-D-2022 | 2219 | 5 | 116949.1 | -10.94 | 45.2647 | -93.7152 | 1 | 08/05/2022 |  | Transverse | 2219VW005 | 28714 | Vibrating Wire Strain Sensor
VW | 12/29/2023 | Strain | Geokon VCE 4200 | Static | Pavement strain | Microstrain | VW_VALUES | 2219-D-2022 | 2219 | 6 | 116949.1 | -10.93 | 45.2647 | -93.7152 | 6.5 | 08/05/2022 |  | Transverse | 2219VW006 | 28714 | Vibrating Wire Strain Sensor
VW | 12/29/2023 | Strain | Geokon VCE 4200 | Static | Pavement strain | Microstrain | VW_VALUES | 2219-D-2022 | 2219 | 7 | 116948.8 | -10.93 | 45.2647 | -93.7152 | 1 | 08/05/2022 |  | Longitudinal | 2219VW007 | 28714 | Vibrating Wire Strain Sensor
VW | 12/29/2023 | Strain | Geokon VCE 4200 | Static | Pavement strain | Microstrain | VW_VALUES | 2219-D-2022 | 2219 | 8 | 116948.7 | -10.93 | 45.2647 | -93.7152 | 6.5 | 08/05/2022 |  | Longitudinal | 2219VW008 | 28714 | Vibrating Wire Strain Sensor
VW | 12/29/2023 | Strain | Geokon VCE 4200 | Static | Pavement strain | Microstrain | VW_VALUES | 2219-D-2022 | 2219 | 9 | 116939.5 | -9.84 | 45.2647 | -93.7152 | 1 | 08/05/2022 |  | Transverse | 2219VW009 | 28714 | Vibrating Wire Strain Sensor
VW | 12/29/2023 | Strain | Geokon VCE 4200 | Static | Pavement strain | Microstrain | VW_VALUES | 2219-D-2022 | 2219 | 10 | 116939.4 | -9.91 | 45.2647 | -93.7152 | 6.5 | 08/05/2022 |  | Transverse | 2219VW010 | 28714 | Vibrating Wire Strain Sensor
XP | 12/29/2023 | Temperature | Meter Group Teros 12 | Static | Temperature | Degrees C | XP_VALUES | 2219-D-2022 | 2219 | 1 | 116924.4 | -6.17 | 45.2647 | -93.7153 | 1 | 08/05/2022 |  | Horizontal | 2219XP001 | 28714 | Concrete Embedment Temperature
XP | 12/29/2023 | Temperature | Meter Group Teros 12 | Static | Temperature | Degrees C | XP_VALUES | 2219-D-2022 | 2219 | 2 | 116924.4 | -6.12 | 45.2647 | -93.7153 | 6.5 | 08/05/2022 |  | Horizontal | 2219XP002 | 28714 | Concrete Embedment Temperature
XV | 12/29/2023 | Temperature | Geokon VCE 4200 | Static | Temperature | Degrees C | XV_VALUES | 2219-D-2022 | 2219 | 1 | 116939.5 | -6.41 | 45.2647 | -93.7152 | 1 | 08/05/2022 |  | Horizontal | 2219XV001 | 28714 | Vibrating Wire Strain Temperature
XV | 12/29/2023 | Temperature | Geokon VCE 4200 | Static | Temperature | Degrees C | XV_VALUES | 2219-D-2022 | 2219 | 2 | 116939.6 | -6.36 | 45.2647 | -93.7152 | 6.5 | 08/05/2022 |  | Horizontal | 2219XV002 | 28714 | Vibrating Wire Strain Temperature
XV | 12/29/2023 | Temperature | Geokon VCE 4200 | Static | Temperature | Degrees C | XV_VALUES | 2219-D-2022 | 2219 | 3 | 116945 | -6.47 | 45.2647 | -93.7152 | 1 | 08/05/2022 |  | Horizontal | 2219XV003 | 28714 | Vibrating Wire Strain Temperature
XV | 12/29/2023 | Temperature | Geokon VCE 4200 | Static | Temperature | Degrees C | XV_VALUES | 2219-D-2022 | 2219 | 4 | 116945 | -6.44 | 45.2647 | -93.7152 | 6.5 | 08/05/2022 |  | Horizontal | 2219XV004 | 28714 | Vibrating Wire Strain Temperature
VW | 12/29/2023 | Strain | Geokon VCE 4200 | Static | Pavement strain | Microstrain | VW_VALUES | 2220-D-2022 | 2220 | 10 | 117128.4 | -11.62 | 45.2644 | -93.7146 | 6.5 | 08/05/2022 |  | Transverse | 2220VW010 | 28730 | Vibrating Wire Strain Sensor
XP | 12/29/2023 | Temperature | Meter Group Teros 12 | Static | Temperature | Degrees C | XP_VALUES | 2220-D-2022 | 2220 | 1 | 117104.5 | -6.58 | 45.2644 | -93.7147 | 1 | 08/05/2022 |  | Horizontal | 2220XP001 | 28730 | Concrete Embedment Temperature
XP | 12/29/2023 | Temperature | Meter Group Teros 12 | Static | Temperature | Degrees C | XP_VALUES | 2220-D-2022 | 2220 | 2 | 117104.4 | -6.55 | 45.2644 | -93.7147 | 6.5 | 08/05/2022 |  | Horizontal | 2220XP002 | 28730 | Concrete Embedment Temperature
XV | 12/29/2023 | Temperature | Geokon VCE 4200 | Static | Temperature | Degrees C | XV_VALUES | 2220-D-2022 | 2220 | 1 | 117119.6 | -6.53 | 45.2644 | -93.7147 | 1 | 08/05/2022 |  | Horizontal | 2220XV001 | 28730 | Vibrating Wire Strain Temperature
XV | 12/29/2023 | Temperature | Geokon VCE 4200 | Static | Temperature | Degrees C | XV_VALUES | 2220-D-2022 | 2220 | 2 | 117119.6 | -6.52 | 45.2644 | -93.7147 | 6.5 | 08/05/2022 |  | Horizontal | 2220XV002 | 28730 | Vibrating Wire Strain Temperature
XV | 12/29/2023 | Temperature | Geokon VCE 4200 | Static | Temperature | Degrees C | XV_VALUES | 2220-D-2022 | 2220 | 3 | 117124.9 | -6.56 | 45.2644 | -93.7147 | 1 | 08/05/2022 |  | Horizontal | 2220XV003 | 28730 | Vibrating Wire Strain Temperature
XV | 12/29/2023 | Temperature | Geokon VCE 4200 | Static | Temperature | Degrees C | XV_VALUES | 2220-D-2022 | 2220 | 4 | 117124.9 | -6.42 | 45.2644 | -93.7147 | 6.5 | 08/05/2022 |  | Horizontal | 2220XV004 | 28730 | Vibrating Wire Strain Temperature
XV | 12/29/2023 | Temperature | Geokon VCE 4200 | Static | Temperature | Degrees C | XV_VALUES | 2220-D-2022 | 2220 | 5 | 117119.4 | -10.05 | 45.2644 | -93.7147 | 1 | 08/05/2022 |  | Horizontal | 2220XV005 | 28730 | Vibrating Wire Strain Temperature
XV | 12/29/2023 | Temperature | Geokon VCE 4200 | Static | Temperature | Degrees C | XV_VALUES | 2220-D-2022 | 2220 | 6 | 117119.5 | -10.01 | 45.2644 | -93.7147 | 6.5 | 08/05/2022 |  | Horizontal | 2220XV006 | 28730 | Vibrating Wire Strain Temperature
XV | 12/29/2023 | Temperature | Geokon VCE 4200 | Static | Temperature | Degrees C | XV_VALUES | 2220-D-2022 | 2220 | 7 | 117129 | -11.71 | 45.2644 | -93.7146 | 1 | 08/05/2022 |  | Horizontal | 2220XV007 | 28730 | Vibrating Wire Strain Temperature
XV | 12/29/2023 | Temperature | Geokon VCE 4200 | Static | Temperature | Degrees C | XV_VALUES | 2220-D-2022 | 2220 | 8 | 117128.9 | -11.7 | 45.2644 | -93.7146 | 6.5 | 08/05/2022 |  | Horizontal | 2220XV008 | 28730 | Vibrating Wire Strain Temperature
XV | 12/29/2023 | Temperature | Geokon VCE 4200 | Static | Temperature | Degrees C | XV_VALUES | 2220-D-2022 | 2220 | 9 | 117128.5 | -11.66 | 45.2644 | -93.7146 | 1 | 08/05/2022 |  | Horizontal | 2220XV009 | 28730 | Vibrating Wire Strain Temperature
XV | 12/29/2023 | Temperature | Geokon VCE 4200 | Static | Temperature | Degrees C | XV_VALUES | 2220-D-2022 | 2220 | 10 | 117128.4 | -11.62 | 45.2644 | -93.7146 | 6.5 | 08/05/2022 |  | Horizontal | 2220XV010 | 28730 | Vibrating Wire Strain Temperature
CH | 12/29/2023 | Accelerometer | "Geodaq AST200, 6"" Accelerometer" | Dynamic | Slab Acceleration-Horizontal | Gravitational force (g) |  | 2220-D-2022 | 2220 | 1 | 117119.5 | -11.06 | 45.2644 | -93.7147 | 1 | 08/05/2022 |  | Vertical | 2220CH001 | 28730 | Concrete Embedment Accelerometer
CH | 12/29/2023 | Accelerometer | "Geodaq AST200, 6"" Accelerometer" | Dynamic | Slab Acceleration-Horizontal | Gravitational force (g) |  | 2220-D-2022 | 2220 | 2 | 117119.4 | -11.09 | 45.2644 | -93.7147 | 6.5 | 08/05/2022 |  | Vertical | 2220CH002 | 28730 | Concrete Embedment Accelerometer
CH | 12/29/2023 | Accelerometer | "Geodaq AST200, 6"" Accelerometer" | Dynamic | Slab Acceleration-Horizontal | Gravitational force (g) |  | 2220-D-2022 | 2220 | 3 | 117104.4 | -11 | 45.2644 | -93.7147 | 1 | 08/05/2022 |  | Vertical | 2220CH003 | 28730 | Concrete Embedment Accelerometer
CH | 12/29/2023 | Accelerometer | "Geodaq AST200, 6"" Accelerometer" | Dynamic | Slab Acceleration-Horizontal | Gravitational force (g) |  | 2220-D-2022 | 2220 | 4 | 117104.4 | -10.98 | 45.2644 | -93.7147 | 6.5 | 08/05/2022 |  | Vertical | 2220CH004 | 28730 | Concrete Embedment Accelerometer
CI | 12/29/2023 | Strain | BDI CEST350 | Dynamic | Pavement Strain | Microstrain |  | 2220-D-2022 | 2220 | 1 | 117119.5 | -10.58 | 45.2644 | -93.7147 | 1 | 08/05/2022 |  | Longitudinal | 2220CI001 | 28730 | Concrete Embedment Strain Gauge
CI | 12/29/2023 | Strain | BDI CEST350 | Dynamic | Pavement Strain | Microstrain |  | 2220-D-2022 | 2220 | 2 | 117119.5 | -10.58 | 45.2644 | -93.7147 | 6.5 | 08/05/2022 |  | Longitudinal | 2220CI002 | 28730 | Concrete Embedment Strain Gauge
CI | 12/29/2023 | Strain | BDI CEST350 | Dynamic | Pavement Strain | Microstrain |  | 2220-D-2022 | 2220 | 3 | 117104.4 | -10.48 | 45.2644 | -93.7147 | 1 | 08/05/2022 |  | Longitudinal | 2220CI003 | 28730 | Concrete Embedment Strain Gauge
CI | 12/29/2023 | Strain | BDI CEST350 | Dynamic | Pavement Strain | Microstrain |  | 2220-D-2022 | 2220 | 4 | 117104.4 | -10.5 | 45.2644 | -93.7147 | 6.5 | 08/05/2022 |  | Longitudinal | 2220CI004 | 28730 | Concrete Embedment Strain Gauge
CQ | 12/29/2023 | Strain | "Geodaq AST200, 6"" Strain" | Dynamic | Pavement Strain | Microstrain |  | 2220-D-2022 | 2220 | 1 | 117119.5 | -11.06 | 45.2644 | -93.7147 | 1 | 08/05/2022 |  | Longitudinal | 2220CQ001 | 28730 | Concrete Embedment Strain Gauge
CQ | 12/29/2023 | Strain | "Geodaq AST200, 6"" Strain" | Dynamic | Pavement Strain | Microstrain |  | 2220-D-2022 | 2220 | 2 | 117119.4 | -11.09 | 45.2644 | -93.7147 | 6.5 | 08/05/2022 |  | Longitudinal | 2220CQ002 | 28730 | Concrete Embedment Strain Gauge
CQ | 12/29/2023 | Strain | "Geodaq AST200, 6"" Strain" | Dynamic | Pavement Strain | Microstrain |  | 2220-D-2022 | 2220 | 3 | 117104.4 | -11 | 45.2644 | -93.7147 | 1 | 08/05/2022 |  | Longitudinal | 2220CQ003 | 28730 | Concrete Embedment Strain Gauge
CQ | 12/29/2023 | Strain | "Geodaq AST200, 6"" Strain" | Dynamic | Pavement Strain | Microstrain |  | 2220-D-2022 | 2220 | 4 | 117104.4 | -10.98 | 45.2644 | -93.7147 | 6.5 | 08/05/2022 |  | Longitudinal | 2220CQ004 | 28730 | Concrete Embedment Strain Gauge
CY | 12/29/2023 | Accelerometer | "Geodaq AST200, 6"" Accelerometer" | Dynamic | Slab Acceleration-Horizontal | Gravitational force (g) |  | 2220-D-2022 | 2220 | 1 | 117119.5 | -11.06 | 45.2644 | -93.7147 | 1 | 08/05/2022 |  | Longitudinal | 2220CY001 | 28730 | Concrete Embedment Accelerometer
CY | 12/29/2023 | Accelerometer | "Geodaq AST200, 6"" Accelerometer" | Dynamic | Slab Acceleration-Horizontal | Gravitational force (g) |  | 2220-D-2022 | 2220 | 2 | 117119.4 | -11.09 | 45.2644 | -93.7147 | 6.5 | 08/05/2022 |  | Longitudinal | 2220CY002 | 28730 | Concrete Embedment Accelerometer
CY | 12/29/2023 | Accelerometer | "Geodaq AST200, 6"" Accelerometer" | Dynamic | Slab Acceleration-Horizontal | Gravitational force (g) |  | 2220-D-2022 | 2220 | 3 | 117104.4 | -11 | 45.2644 | -93.7147 | 1 | 08/05/2022 |  | Longitudinal | 2220CY003 | 28730 | Concrete Embedment Accelerometer
CY | 12/29/2023 | Accelerometer | "Geodaq AST200, 6"" Accelerometer" | Dynamic | Slab Acceleration-Horizontal | Gravitational force (g) |  | 2220-D-2022 | 2220 | 4 | 117104.4 | -10.98 | 45.2644 | -93.7147 | 6.5 | 08/05/2022 |  | Longitudinal | 2220CY004 | 28730 | Concrete Embedment Accelerometer
CZ | 12/29/2023 | Accelerometer | "Geodaq AST200, 6"" Accelerometer" | Dynamic | Slab Acceleration-Horizontal | Gravitational force (g) |  | 2220-D-2022 | 2220 | 1 | 117119.5 | -11.06 | 45.2644 | -93.7147 | 1 | 08/05/2022 |  | Transverse | 2220CZ001 | 28730 | Concrete Embedment Accelerometer
CZ | 12/29/2023 | Accelerometer | "Geodaq AST200, 6"" Accelerometer" | Dynamic | Slab Acceleration-Horizontal | Gravitational force (g) |  | 2220-D-2022 | 2220 | 2 | 117119.4 | -11.09 | 45.2644 | -93.7147 | 6.5 | 08/05/2022 |  | Transverse | 2220CZ002 | 28730 | Concrete Embedment Accelerometer
CZ | 12/29/2023 | Accelerometer | "Geodaq AST200, 6"" Accelerometer" | Dynamic | Slab Acceleration-Horizontal | Gravitational force (g) |  | 2220-D-2022 | 2220 | 3 | 117104.4 | -11 | 45.2644 | -93.7147 | 1 | 08/05/2022 |  | Transverse | 2220CZ003 | 28730 | Concrete Embedment Accelerometer
CZ | 12/29/2023 | Accelerometer | "Geodaq AST200, 6"" Accelerometer" | Dynamic | Slab Acceleration-Horizontal | Gravitational force (g) |  | 2220-D-2022 | 2220 | 4 | 117104.4 | -10.98 | 45.2644 | -93.7147 | 6.5 | 08/05/2022 |  | Transverse | 2220CZ004 | 28730 | Concrete Embedment Accelerometer
FC | 12/29/2023 | Strain | Fabricated by NDSU | Dynamic | Pavement Strain | Microstrain |  | 2220-D-2022 | 2220 | 1 | 117134.7 | -10.69 | 45.2644 | -93.7146 | 7.5 | 08/05/2022 |  |  | 2220FC001 | 28730 | Fiber Optic Strain Transducer
FC | 12/29/2023 | Strain | Fabricated by NDSU | Dynamic | Pavement Strain | Microstrain |  | 2220-D-2022 | 2220 | 2 | 117134.6 | -10.73 | 45.2644 | -93.7146 | 7.5 | 08/05/2022 |  |  | 2220FC002 | 28730 | Fiber Optic Strain Transducer
FC | 12/29/2023 | Strain | Fabricated by NDSU | Dynamic | Pavement Strain | Microstrain |  | 2220-D-2022 | 2220 | 3 | 117134.7 | -2.51 | 45.2644 | -93.7146 | 7.5 | 08/05/2022 |  |  | 2220FC003 | 28730 | Fiber Optic Strain Transducer
FC | 12/29/2023 | Strain | Fabricated by NDSU | Dynamic | Pavement Strain | Microstrain |  | 2220-D-2022 | 2220 | 4 | 117134.3 | -2.39 | 45.2644 | -93.7146 | 7.5 | 08/05/2022 |  |  | 2220FC004 | 28730 | Fiber Optic Strain Transducer
FC | 12/29/2023 | Strain | Fabricated by NDSU | Dynamic | Pavement Strain | Microstrain |  | 2220-D-2022 | 2220 | 5 | 117149.5 | -10.59 | 45.2644 | -93.7146 | 7.5 | 08/05/2022 |  |  | 2220FC005 | 28730 | Fiber Optic Strain Transducer
FC | 12/29/2023 | Strain | Fabricated by NDSU | Dynamic | Pavement Strain | Microstrain |  | 2220-D-2022 | 2220 | 6 | 117149.7 | -2.68 | 45.2643 | -93.7146 | 7.5 | 08/05/2022 |  |  | 2220FC006 | 28730 | Fiber Optic Strain Transducer
FC | 12/29/2023 | Strain | Fabricated by NDSU | Dynamic | Pavement Strain | Microstrain |  | 2220-D-2022 | 2220 | 7 | 117149.8 | -2.69 | 45.2643 | -93.7146 | 7.5 | 08/05/2022 |  |  | 2220FC007 | 28730 | Fiber Optic Strain Transducer
IM | 12/29/2023 | Maturity | Giatec LD210723-16 | Offline | Concrete Maturity | Degrees C-Hrs |  | 2220-D-2022 | 2220 | 401 | 117083 | -6 | 45.2645 | -93.7148 | 3.75 | 08/05/2022 |  | Horizontal | 2220IM401 | 28730 | Concrete Maturity Sensor
IM | 12/29/2023 | Maturity | Giatec LD210723-16 | Offline | Concrete Maturity | Degrees C-Hrs |  | 2220-D-2022 | 2220 | 402 | 117113 | -6 | 45.2644 | -93.7147 | 3.75 | 08/05/2022 |  | Horizontal | 2220IM402 | 28730 | Concrete Maturity Sensor
IM | 12/29/2023 | Maturity | Giatec LD210723-16 | Offline | Concrete Maturity | Degrees C-Hrs |  | 2220-D-2022 | 2220 | 403 | 117143 | -6 | 45.2644 | -93.7146 | 3.75 | 08/05/2022 |  | Horizontal | 2220IM403 | 28730 | Concrete Maturity Sensor
IM | 12/29/2023 | Maturity | Giatec LD210723-16 | Offline | Concrete Maturity | Degrees C-Hrs |  | 2220-D-2022 | 2220 | 404 | 117173 | -6 | 45.2643 | -93.7145 | 3.75 | 08/05/2022 |  | Horizontal | 2220IM404 | 28730 | Concrete Maturity Sensor
IM | 12/29/2023 | Maturity | Giatec LD210723-16 | Offline | Concrete Maturity | Degrees C-Hrs |  | 2220-P-2022 | 2220 | 405 | 117083 | 6 | 45.2644 | -93.7148 | 3.75 | 08/05/2022 |  | Horizontal | 2220IM405 | 28730 | Concrete Maturity Sensor
IM | 12/29/2023 | Maturity | Giatec LD210723-16 | Offline | Concrete Maturity | Degrees C-Hrs |  | 2220-P-2022 | 2220 | 406 | 117113 | 6 | 45.2644 | -93.7147 | 3.75 | 08/05/2022 |  | Horizontal | 2220IM406 | 28730 | Concrete Maturity Sensor
IM | 12/29/2023 | Maturity | Giatec LD210723-16 | Offline | Concrete Maturity | Degrees C-Hrs |  | 2220-P-2022 | 2220 | 407 | 117143 | 6 | 45.2643 | -93.7146 | 3.75 | 08/05/2022 |  | Horizontal | 2220IM407 | 28730 | Concrete Maturity Sensor
MD | 12/29/2023 | Moisture | Meter Group Teros 12 Electrical Conductivity | Static | Moisture - Conductivity | dS/m | MD_VALUES | 2220-D-2022 | 2220 | 1 | 117104.5 | -6.58 | 45.2644 | -93.7147 | 1 | 08/05/2022 |  | Horizontal | 2220MD001 | 28730 | Concrete Electrical Conductivity
MD | 12/29/2023 | Moisture | Meter Group Teros 12 Electrical Conductivity | Static | Moisture - Conductivity | dS/m | MD_VALUES | 2220-D-2022 | 2220 | 2 | 117104.4 | -6.55 | 45.2644 | -93.7147 | 6.5 | 08/05/2022 |  | Horizontal | 2220MD002 | 28730 | Concrete Electrical Conductivity
JG | 12/29/2023 | PCC Joint Opening | Alliance Sensors LRE-27-025-R-00-10-S | Static | Joint Movement | Millimeters | JG_VALUES | 2220-D-2022 | 2220 | 1 | 117142.1 | -6.52 | 45.2644 | -93.7146 | 3 | 08/05/2022 |  | Longitudinal | 2220JG001 | 28730 | Joint Opening Sensor
JG | 12/29/2023 | PCC Joint Opening | Alliance Sensors LRE-27-025-R-00-10-S | Static | Joint Movement | Millimeters | JG_VALUES | 2220-D-2022 | 2220 | 2 | 117127.1 | -6.45 | 45.2644 | -93.7147 | 3 | 08/05/2022 |  | Longitudinal | 2220JG002 | 28730 | Joint Opening Sensor
JG | 12/29/2023 | PCC Joint Opening | Alliance Sensors LRE-27-025-R-00-10-S | Static | Joint Movement | Millimeters | JG_VALUES | 2220-D-2022 | 2220 | 3 | 117112.1 | -6.35 | 45.2644 | -93.7147 | 3 | 08/05/2022 |  | Longitudinal | 2220JG003 | 28730 | Joint Opening Sensor
JG | 12/29/2023 | PCC Joint Opening | Alliance Sensors LRE-27-025-R-00-10-S | Static | Joint Movement | Millimeters | JG_VALUES | 2220-D-2022 | 2220 | 4 | 117097.1 | -6.43 | 45.2644 | -93.7148 | 3 | 08/05/2022 |  | Longitudinal | 2220JG004 | 28730 | Joint Opening Sensor
MG | 12/29/2023 | Moisture | Meter Group Teros 12 Volumetric Water Content | Static | Moisture - Water Content | m3/m3 | MG_VALUES | 2220-D-2022 | 2220 | 1 | 117104.5 | -6.58 | 45.2644 | -93.7147 | 1 | 08/05/2022 |  | Horizontal | 2220MG001 | 28730 | Concrete Volumetric Water Content
MG | 12/29/2023 | Moisture | Meter Group Teros 12 Volumetric Water Content | Static | Moisture - Water Content | m3/m3 | MG_VALUES | 2220-D-2022 | 2220 | 2 | 117104.4 | -6.55 | 45.2644 | -93.7147 | 6.5 | 08/05/2022 |  | Horizontal | 2220MG002 | 28730 | Concrete Volumetric Water Content
MI | 12/29/2023 | Displacement | Micro-Epsilon MDS-45-M18-SA | Static | Slab displacement | mm | MI_VALUES | 2220-D-2022 | 2220 | 1 | 117110.6 | -11.35 | 45.2644 | -93.7147 | 7.5 | 08/05/2022 |  | Vertical | 2220MI001 | 28729 | Slab Displacement sensor
MI | 12/29/2023 | Displacement | Micro-Epsilon MDS-45-M18-SA | Static | Slab displacement | mm | MI_VALUES | 2220-D-2022 | 2220 | 2 | 117110.7 | -9.84 | 45.2644 | -93.7147 | 7.5 | 08/05/2022 |  | Vertical | 2220MI002 | 28729 | Slab Displacement sensor
PG | 12/29/2023 | Pressure | Geokon 3500 | Dynamic | Pressure - Soil | kPa |  | 2220-D-2022 | 2220 | 1 | 117125.6 | -10.01 | 45.2644 | -93.7147 | 7.5 | 08/05/2022 |  | Horizontal | 2220PG001 | 28730 | Geokon Dynamic Soil Pressure Cell
RW | 12/29/2023 | Strain | Geokon VCE 4200 | Static | Temperature - Resistance | Ohm-units | RW_VALUES | 2220-D-2022 | 2220 | 1 | 117119.6 | -6.53 | 45.2644 | -93.7147 | 1 | 08/05/2022 |  | Longitudinal | 2220RW001 | 28730 | Vibrating Wire Strain Sensor
RW | 12/29/2023 | Strain | Geokon VCE 4200 | Static | Temperature - Resistance | Ohm-units | RW_VALUES | 2220-D-2022 | 2220 | 2 | 117119.6 | -6.52 | 45.2644 | -93.7147 | 6.5 | 08/05/2022 |  | Longitudinal | 2220RW002 | 28730 | Vibrating Wire Strain Sensor
RW | 12/29/2023 | Strain | Geokon VCE 4200 | Static | Temperature - Resistance | Ohm-units | RW_VALUES | 2220-D-2022 | 2220 | 3 | 117124.9 | -6.56 | 45.2644 | -93.7147 | 1 | 08/05/2022 |  | Longitudinal | 2220RW003 | 28730 | Vibrating Wire Strain Sensor
RW | 12/29/2023 | Strain | Geokon VCE 4200 | Static | Temperature - Resistance | Ohm-units | RW_VALUES | 2220-D-2022 | 2220 | 4 | 117124.9 | -6.42 | 45.2644 | -93.7147 | 6.5 | 08/05/2022 |  | Longitudinal | 2220RW004 | 28730 | Vibrating Wire Strain Sensor
RW | 12/29/2023 | Strain | Geokon VCE 4200 | Static | Temperature - Resistance | Ohm-units | RW_VALUES | 2220-D-2022 | 2220 | 5 | 117119.4 | -10.05 | 45.2644 | -93.7147 | 1 | 08/05/2022 |  | Transverse | 2220RW005 | 28730 | Vibrating Wire Strain Sensor
RW | 12/29/2023 | Strain | Geokon VCE 4200 | Static | Temperature - Resistance | Ohm-units | RW_VALUES | 2220-D-2022 | 2220 | 6 | 117119.5 | -10.01 | 45.2644 | -93.7147 | 6.5 | 08/05/2022 |  | Transverse | 2220RW006 | 28730 | Vibrating Wire Strain Sensor
RW | 12/29/2023 | Strain | Geokon VCE 4200 | Static | Temperature - Resistance | Ohm-units | RW_VALUES | 2220-D-2022 | 2220 | 7 | 117129 | -11.71 | 45.2644 | -93.7146 | 1 | 08/05/2022 |  | Longitudinal | 2220RW007 | 28730 | Vibrating Wire Strain Sensor
RW | 12/29/2023 | Strain | Geokon VCE 4200 | Static | Temperature - Resistance | Ohm-units | RW_VALUES | 2220-D-2022 | 2220 | 8 | 117128.9 | -11.7 | 45.2644 | -93.7146 | 6.5 | 08/05/2022 |  | Longitudinal | 2220RW008 | 28730 | Vibrating Wire Strain Sensor
RW | 12/29/2023 | Strain | Geokon VCE 4200 | Static | Temperature - Resistance | Ohm-units | RW_VALUES | 2220-D-2022 | 2220 | 9 | 117128.5 | -11.66 | 45.2644 | -93.7146 | 1 | 08/05/2022 |  | Transverse | 2220RW009 | 28730 | Vibrating Wire Strain Sensor
RW | 12/29/2023 | Strain | Geokon VCE 4200 | Static | Temperature - Resistance | Ohm-units | RW_VALUES | 2220-D-2022 | 2220 | 10 | 117128.4 | -11.62 | 45.2644 | -93.7146 | 6.5 | 08/05/2022 |  | Transverse | 2220RW010 | 28730 | Vibrating Wire Strain Sensor
VW | 12/29/2023 | Strain | Geokon VCE 4200 | Static | Pavement strain | Microstrain | VW_VALUES | 2220-D-2022 | 2220 | 1 | 117119.6 | -6.53 | 45.2644 | -93.7147 | 1 | 08/05/2022 |  | Longitudinal | 2220VW001 | 28730 | Vibrating Wire Strain Sensor
VW | 12/29/2023 | Strain | Geokon VCE 4200 | Static | Pavement strain | Microstrain | VW_VALUES | 2220-D-2022 | 2220 | 2 | 117119.6 | -6.52 | 45.2644 | -93.7147 | 6.5 | 08/05/2022 |  | Longitudinal | 2220VW002 | 28730 | Vibrating Wire Strain Sensor
VW | 12/29/2023 | Strain | Geokon VCE 4200 | Static | Pavement strain | Microstrain | VW_VALUES | 2220-D-2022 | 2220 | 3 | 117124.9 | -6.56 | 45.2644 | -93.7147 | 1 | 08/05/2022 |  | Longitudinal | 2220VW003 | 28730 | Vibrating Wire Strain Sensor
VW | 12/29/2023 | Strain | Geokon VCE 4200 | Static | Pavement strain | Microstrain | VW_VALUES | 2220-D-2022 | 2220 | 4 | 117124.9 | -6.42 | 45.2644 | -93.7147 | 6.5 | 08/05/2022 |  | Longitudinal | 2220VW004 | 28730 | Vibrating Wire Strain Sensor
VW | 12/29/2023 | Strain | Geokon VCE 4200 | Static | Pavement strain | Microstrain | VW_VALUES | 2220-D-2022 | 2220 | 5 | 117119.4 | -10.05 | 45.2644 | -93.7147 | 1 | 08/05/2022 |  | Transverse | 2220VW005 | 28730 | Vibrating Wire Strain Sensor
VW | 12/29/2023 | Strain | Geokon VCE 4200 | Static | Pavement strain | Microstrain | VW_VALUES | 2220-D-2022 | 2220 | 6 | 117119.5 | -10.01 | 45.2644 | -93.7147 | 6.5 | 08/05/2022 |  | Transverse | 2220VW006 | 28730 | Vibrating Wire Strain Sensor
VW | 12/29/2023 | Strain | Geokon VCE 4200 | Static | Pavement strain | Microstrain | VW_VALUES | 2220-D-2022 | 2220 | 7 | 117129 | -11.71 | 45.2644 | -93.7146 | 1 | 08/05/2022 |  | Longitudinal | 2220VW007 | 28730 | Vibrating Wire Strain Sensor
VW | 12/29/2023 | Strain | Geokon VCE 4200 | Static | Pavement strain | Microstrain | VW_VALUES | 2220-D-2022 | 2220 | 8 | 117128.9 | -11.7 | 45.2644 | -93.7146 | 6.5 | 08/05/2022 |  | Longitudinal | 2220VW008 | 28730 | Vibrating Wire Strain Sensor
VW | 12/29/2023 | Strain | Geokon VCE 4200 | Static | Pavement strain | Microstrain | VW_VALUES | 2220-D-2022 | 2220 | 9 | 117128.5 | -11.66 | 45.2644 | -93.7146 | 1 | 08/05/2022 |  | Transverse | 2220VW009 | 28730 | Vibrating Wire Strain Sensor
XP | 12/29/2023 | Temperature | Meter Group Teros 12 | Static | Temperature | Degrees C | XP_VALUES | 2221-D-2022 | 2221 | 1 | 117360.4 | -6.58 | 45.264 | -93.7139 | 1 | 08/04/2022 |  | Horizontal | 2221XP001 | 28746 | Concrete Embedment Temperature
XP | 12/29/2023 | Temperature | Meter Group Teros 12 | Static | Temperature | Degrees C | XP_VALUES | 2221-D-2022 | 2221 | 2 | 117360.4 | -6.51 | 45.264 | -93.7139 | 6.5 | 08/04/2022 |  | Horizontal | 2221XP002 | 28746 | Concrete Embedment Temperature
XV | 12/29/2023 | Temperature | Geokon VCE 4200 | Static | Temperature | Degrees C | XV_VALUES | 2221-D-2022 | 2221 | 1 | 117374.5 | -6.5 | 45.264 | -93.7139 | 1 | 08/04/2022 |  | Horizontal | 2221XV001 | 28746 | Vibrating Wire Strain Temperature
XV | 12/29/2023 | Temperature | Geokon VCE 4200 | Static | Temperature | Degrees C | XV_VALUES | 2221-D-2022 | 2221 | 2 | 117374.6 | -6.46 | 45.264 | -93.7139 | 6.5 | 08/04/2022 |  | Horizontal | 2221XV002 | 28746 | Vibrating Wire Strain Temperature
XV | 12/29/2023 | Temperature | Geokon VCE 4200 | Static | Temperature | Degrees C | XV_VALUES | 2221-D-2022 | 2221 | 3 | 117380.1 | -6.41 | 45.264 | -93.7139 | 1 | 08/04/2022 |  | Horizontal | 2221XV003 | 28746 | Vibrating Wire Strain Temperature
XV | 12/29/2023 | Temperature | Geokon VCE 4200 | Static | Temperature | Degrees C | XV_VALUES | 2221-D-2022 | 2221 | 4 | 117380.1 | -6.42 | 45.264 | -93.7139 | 6.5 | 08/04/2022 |  | Horizontal | 2221XV004 | 28746 | Vibrating Wire Strain Temperature
XV | 12/29/2023 | Temperature | Geokon VCE 4200 | Static | Temperature | Degrees C | XV_VALUES | 2221-D-2022 | 2221 | 5 | 117374.5 | -9.88 | 45.264 | -93.7139 | 1 | 08/04/2022 |  | Horizontal | 2221XV005 | 28746 | Vibrating Wire Strain Temperature
XV | 12/29/2023 | Temperature | Geokon VCE 4200 | Static | Temperature | Degrees C | XV_VALUES | 2221-D-2022 | 2221 | 6 | 117374.6 | -9.91 | 45.264 | -93.7139 | 6.5 | 08/04/2022 |  | Horizontal | 2221XV006 | 28746 | Vibrating Wire Strain Temperature
XV | 12/29/2023 | Temperature | Geokon VCE 4200 | Static | Temperature | Degrees C | XV_VALUES | 2221-D-2022 | 2221 | 7 | 117384.1 | -10.8 | 45.264 | -93.7139 | 1 | 08/04/2022 |  | Horizontal | 2221XV007 | 28746 | Vibrating Wire Strain Temperature
XV | 12/29/2023 | Temperature | Geokon VCE 4200 | Static | Temperature | Degrees C | XV_VALUES | 2221-D-2022 | 2221 | 8 | 117384.1 | -10.82 | 45.264 | -93.7139 | 6.5 | 08/04/2022 |  | Horizontal | 2221XV008 | 28746 | Vibrating Wire Strain Temperature
XV | 12/29/2023 | Temperature | Geokon VCE 4200 | Static | Temperature | Degrees C | XV_VALUES | 2221-D-2022 | 2221 | 9 | 117383.7 | -10.82 | 45.264 | -93.7139 | 1 | 08/04/2022 |  | Horizontal | 2221XV009 | 28746 | Vibrating Wire Strain Temperature
XV | 12/29/2023 | Temperature | Geokon VCE 4200 | Static | Temperature | Degrees C | XV_VALUES | 2221-D-2022 | 2221 | 10 | 117383.8 | -10.77 | 45.264 | -93.7139 | 6.5 | 08/04/2022 |  | Horizontal | 2221XV010 | 28746 | Vibrating Wire Strain Temperature
CH | 12/29/2023 | Accelerometer | "Geodaq AST200, 6"" Accelerometer" | Dynamic | Slab Acceleration-Horizontal | Gravitational force (g) |  | 2221-D-2022 | 2221 | 1 | 117374.6 | -10.96 | 45.264 | -93.7139 | 1 | 08/04/2022 |  | Vertical | 2221CH001 | 28746 | Concrete Embedment Accelerometer
CH | 12/29/2023 | Accelerometer | "Geodaq AST200, 6"" Accelerometer" | Dynamic | Slab Acceleration-Horizontal | Gravitational force (g) |  | 2221-D-2022 | 2221 | 2 | 117374.6 | -10.97 | 45.264 | -93.7139 | 6.5 | 08/04/2022 |  | Vertical | 2221CH002 | 28746 | Concrete Embedment Accelerometer
CH | 12/29/2023 | Accelerometer | "Geodaq AST200, 6"" Accelerometer" | Dynamic | Slab Acceleration-Horizontal | Gravitational force (g) |  | 2221-D-2022 | 2221 | 3 | 117359.4 | -11.04 | 45.264 | -93.7139 | 1 | 08/04/2022 |  | Vertical | 2221CH003 | 28746 | Concrete Embedment Accelerometer
CH | 12/29/2023 | Accelerometer | "Geodaq AST200, 6"" Accelerometer" | Dynamic | Slab Acceleration-Horizontal | Gravitational force (g) |  | 2221-D-2022 | 2221 | 4 | 117359.4 | -11.05 | 45.264 | -93.7139 | 6.5 | 08/04/2022 |  | Vertical | 2221CH004 | 28746 | Concrete Embedment Accelerometer
CI | 12/29/2023 | Strain | BDI CEST350 | Dynamic | Pavement Strain | Microstrain |  | 2221-D-2022 | 2221 | 1 | 117374.6 | -10.44 | 45.264 | -93.7139 | 1 | 08/04/2022 |  | Longitudinal | 2221CI001 | 28746 | Concrete Embedment Strain Gauge
CI | 12/29/2023 | Strain | BDI CEST350 | Dynamic | Pavement Strain | Microstrain |  | 2221-D-2022 | 2221 | 2 | 117374.5 | -10.46 | 45.264 | -93.7139 | 6.5 | 08/04/2022 |  | Longitudinal | 2221CI002 | 28746 | Concrete Embedment Strain Gauge
CI | 12/29/2023 | Strain | BDI CEST350 | Dynamic | Pavement Strain | Microstrain |  | 2221-D-2022 | 2221 | 3 | 117359.5 | -10.57 | 45.264 | -93.7139 | 1 | 08/04/2022 |  | Longitudinal | 2221CI003 | 28746 | Concrete Embedment Strain Gauge
CI | 12/29/2023 | Strain | BDI CEST350 | Dynamic | Pavement Strain | Microstrain |  | 2221-D-2022 | 2221 | 4 | 117359.5 | -10.66 | 45.264 | -93.7139 | 6.5 | 08/04/2022 |  | Longitudinal | 2221CI004 | 28746 | Concrete Embedment Strain Gauge
CQ | 12/29/2023 | Strain | "Geodaq AST200, 6"" Strain" | Dynamic | Pavement Strain | Microstrain |  | 2221-D-2022 | 2221 | 1 | 117374.6 | -10.96 | 45.264 | -93.7139 | 1 | 08/04/2022 |  | Longitudinal | 2221CQ001 | 28746 | Concrete Embedment Strain Gauge
CQ | 12/29/2023 | Strain | "Geodaq AST200, 6"" Strain" | Dynamic | Pavement Strain | Microstrain |  | 2221-D-2022 | 2221 | 2 | 117374.6 | -10.97 | 45.264 | -93.7139 | 6.5 | 08/04/2022 |  | Longitudinal | 2221CQ002 | 28746 | Concrete Embedment Strain Gauge
CQ | 12/29/2023 | Strain | "Geodaq AST200, 6"" Strain" | Dynamic | Pavement Strain | Microstrain |  | 2221-D-2022 | 2221 | 3 | 117359.4 | -11.04 | 45.264 | -93.7139 | 1 | 08/04/2022 |  | Longitudinal | 2221CQ003 | 28746 | Concrete Embedment Strain Gauge
CQ | 12/29/2023 | Strain | "Geodaq AST200, 6"" Strain" | Dynamic | Pavement Strain | Microstrain |  | 2221-D-2022 | 2221 | 4 | 117359.4 | -11.05 | 45.264 | -93.7139 | 6.5 | 08/04/2022 |  | Longitudinal | 2221CQ004 | 28746 | Concrete Embedment Strain Gauge
CY | 12/29/2023 | Accelerometer | "Geodaq AST200, 6"" Accelerometer" | Dynamic | Slab Acceleration-Horizontal | Gravitational force (g) |  | 2221-D-2022 | 2221 | 1 | 117374.6 | -10.96 | 45.264 | -93.7139 | 1 | 08/04/2022 |  | Longitudinal | 2221CY001 | 28746 | Concrete Embedment Accelerometer
CY | 12/29/2023 | Accelerometer | "Geodaq AST200, 6"" Accelerometer" | Dynamic | Slab Acceleration-Horizontal | Gravitational force (g) |  | 2221-D-2022 | 2221 | 2 | 117374.6 | -10.97 | 45.264 | -93.7139 | 6.5 | 08/04/2022 |  | Longitudinal | 2221CY002 | 28746 | Concrete Embedment Accelerometer
CY | 12/29/2023 | Accelerometer | "Geodaq AST200, 6"" Accelerometer" | Dynamic | Slab Acceleration-Horizontal | Gravitational force (g) |  | 2221-D-2022 | 2221 | 3 | 117359.4 | -11.04 | 45.264 | -93.7139 | 1 | 08/04/2022 |  | Longitudinal | 2221CY003 | 28746 | Concrete Embedment Accelerometer
CY | 12/29/2023 | Accelerometer | "Geodaq AST200, 6"" Accelerometer" | Dynamic | Slab Acceleration-Horizontal | Gravitational force (g) |  | 2221-D-2022 | 2221 | 4 | 117359.4 | -11.05 | 45.264 | -93.7139 | 6.5 | 08/04/2022 |  | Longitudinal | 2221CY004 | 28746 | Concrete Embedment Accelerometer
CZ | 12/29/2023 | Accelerometer | "Geodaq AST200, 6"" Accelerometer" | Dynamic | Slab Acceleration-Horizontal | Gravitational force (g) |  | 2221-D-2022 | 2221 | 1 | 117374.6 | -10.96 | 45.264 | -93.7139 | 1 | 08/04/2022 |  | Transverse | 2221CZ001 | 28746 | Concrete Embedment Accelerometer
CZ | 12/29/2023 | Accelerometer | "Geodaq AST200, 6"" Accelerometer" | Dynamic | Slab Acceleration-Horizontal | Gravitational force (g) |  | 2221-D-2022 | 2221 | 2 | 117374.6 | -10.97 | 45.264 | -93.7139 | 6.5 | 08/04/2022 |  | Transverse | 2221CZ002 | 28746 | Concrete Embedment Accelerometer
CZ | 12/29/2023 | Accelerometer | "Geodaq AST200, 6"" Accelerometer" | Dynamic | Slab Acceleration-Horizontal | Gravitational force (g) |  | 2221-D-2022 | 2221 | 3 | 117359.4 | -11.04 | 45.264 | -93.7139 | 1 | 08/04/2022 |  | Transverse | 2221CZ003 | 28746 | Concrete Embedment Accelerometer
CZ | 12/29/2023 | Accelerometer | "Geodaq AST200, 6"" Accelerometer" | Dynamic | Slab Acceleration-Horizontal | Gravitational force (g) |  | 2221-D-2022 | 2221 | 4 | 117359.4 | -11.05 | 45.264 | -93.7139 | 6.5 | 08/04/2022 |  | Transverse | 2221CZ004 | 28746 | Concrete Embedment Accelerometer
FC | 12/29/2023 | Strain | Fabricated by NDSU | Dynamic | Pavement Strain | Microstrain |  | 2221-D-2022 | 2221 | 1 | 117395.9 | -12.12 | 45.2639 | -93.7138 | 7.5 | 08/04/2022 |  |  | 2221FC001 | 28746 | Fiber Optic Strain Transducer
FC | 12/29/2023 | Strain | Fabricated by NDSU | Dynamic | Pavement Strain | Microstrain |  | 2221-D-2022 | 2221 | 2 | 117396 | -11.4 | 45.2639 | -93.7138 | 7.5 | 08/04/2022 |  |  | 2221FC002 | 28746 | Fiber Optic Strain Transducer
FC | 12/29/2023 | Strain | Fabricated by NDSU | Dynamic | Pavement Strain | Microstrain |  | 2221-D-2022 | 2221 | 3 | 117396 | -11.05 | 45.2639 | -93.7138 | 7.5 | 08/04/2022 |  |  | 2221FC003 | 28746 | Fiber Optic Strain Transducer
FC | 12/29/2023 | Strain | Fabricated by NDSU | Dynamic | Pavement Strain | Microstrain |  | 2221-D-2022 | 2221 | 4 | 117395.6 | -11.74 | 45.2639 | -93.7138 | 7.5 | 08/04/2022 |  |  | 2221FC004 | 28746 | Fiber Optic Strain Transducer
FC | 12/29/2023 | Strain | Fabricated by NDSU | Dynamic | Pavement Strain | Microstrain |  | 2221-D-2022 | 2221 | 5 | 117395.2 | -11.71 | 45.2639 | -93.7138 | 7.5 | 08/04/2022 |  |  | 2221FC005 | 28746 | Fiber Optic Strain Transducer
FC | 12/29/2023 | Strain | Fabricated by NDSU | Dynamic | Pavement Strain | Microstrain |  | 2221-D-2022 | 2221 | 6 | 117394.8 | -11.69 | 45.2639 | -93.7138 | 7.5 | 08/04/2022 |  |  | 2221FC006 | 28746 | Fiber Optic Strain Transducer
IM | 12/29/2023 | Maturity | Giatec LD210723-16 | Offline | Concrete Maturity | Degrees C-Hrs |  | 2221-D-2022 | 2221 | 401 | 117353 | -6 | 45.264 | -93.714 | 3.75 | 08/04/2022 |  | Horizontal | 2221IM401 | 28746 | Concrete Maturity Sensor
IM | 12/29/2023 | Maturity | Giatec LD210723-16 | Offline | Concrete Maturity | Degrees C-Hrs |  | 2221-D-2022 | 2221 | 402 | 117383 | -6 | 45.264 | -93.7139 | 3.75 | 08/04/2022 |  | Horizontal | 2221IM402 | 28746 | Concrete Maturity Sensor
IM | 12/29/2023 | Maturity | Giatec LD210723-16 | Offline | Concrete Maturity | Degrees C-Hrs |  | 2221-D-2022 | 2221 | 403 | 117413 | -6 | 45.2639 | -93.7138 | 3.75 | 08/04/2022 |  | Horizontal | 2221IM403 | 28746 | Concrete Maturity Sensor
IM | 12/29/2023 | Maturity | Giatec LD210723-16 | Offline | Concrete Maturity | Degrees C-Hrs |  | 2221-D-2022 | 2221 | 404 | 117443 | -6 | 45.2639 | -93.7137 | 3.75 | 08/04/2022 |  | Horizontal | 2221IM404 | 28746 | Concrete Maturity Sensor
IM | 12/29/2023 | Maturity | Giatec LD210723-16 | Offline | Concrete Maturity | Degrees C-Hrs |  | 2221-P-2022 | 2221 | 405 | 117353 | 6 | 45.264 | -93.714 | 3.75 | 08/04/2022 |  | Horizontal | 2221IM405 | 28746 | Concrete Maturity Sensor
IM | 12/29/2023 | Maturity | Giatec LD210723-16 | Offline | Concrete Maturity | Degrees C-Hrs |  | 2221-P-2022 | 2221 | 406 | 117383 | 6 | 45.2639 | -93.7139 | 3.75 | 08/04/2022 |  | Horizontal | 2221IM406 | 28746 | Concrete Maturity Sensor
IM | 12/29/2023 | Maturity | Giatec LD210723-16 | Offline | Concrete Maturity | Degrees C-Hrs |  | 2221-P-2022 | 2221 | 407 | 117413 | 6 | 45.2639 | -93.7138 | 3.75 | 08/04/2022 |  | Horizontal | 2221IM407 | 28746 | Concrete Maturity Sensor
MD | 12/29/2023 | Moisture | Meter Group Teros 12 Electrical Conductivity | Static | Moisture - Conductivity | dS/m | MD_VALUES | 2221-D-2022 | 2221 | 1 | 117360.4 | -6.58 | 45.264 | -93.7139 | 1 | 08/04/2022 |  | Horizontal | 2221MD001 | 28746 | Concrete Electrical Conductivity
MD | 12/29/2023 | Moisture | Meter Group Teros 12 Electrical Conductivity | Static | Moisture - Conductivity | dS/m | MD_VALUES | 2221-D-2022 | 2221 | 2 | 117360.4 | -6.51 | 45.264 | -93.7139 | 6.5 | 08/04/2022 |  | Horizontal | 2221MD002 | 28746 | Concrete Electrical Conductivity
JG | 12/29/2023 | PCC Joint Opening | Alliance Sensors LRE-27-025-R-00-10-S | Static | Joint Movement | Millimeters | JG_VALUES | 2221-D-2022 | 2221 | 1 | 117397.1 | -6.29 | 45.2639 | -93.7138 | 3 | 08/04/2022 |  | Longitudinal | 2221JG001 | 28746 | Joint Opening Sensor
JG | 12/29/2023 | PCC Joint Opening | Alliance Sensors LRE-27-025-R-00-10-S | Static | Joint Movement | Millimeters | JG_VALUES | 2221-D-2022 | 2221 | 2 | 117382.1 | -6.15 | 45.264 | -93.7139 | 3 | 08/04/2022 |  | Longitudinal | 2221JG002 | 28746 | Joint Opening Sensor
JG | 12/29/2023 | PCC Joint Opening | Alliance Sensors LRE-27-025-R-00-10-S | Static | Joint Movement | Millimeters | JG_VALUES | 2221-D-2022 | 2221 | 3 | 117367.2 | -6.29 | 45.264 | -93.7139 | 3 | 08/04/2022 |  | Longitudinal | 2221JG003 | 28746 | Joint Opening Sensor
JG | 12/29/2023 | PCC Joint Opening | Alliance Sensors LRE-27-025-R-00-10-S | Static | Joint Movement | Millimeters | JG_VALUES | 2221-D-2022 | 2221 | 4 | 117351.9 | -6.41 | 45.264 | -93.714 | 3 | 08/04/2022 |  | Longitudinal | 2221JG004 | 28746 | Joint Opening Sensor
MG | 12/29/2023 | Moisture | Meter Group Teros 12 Volumetric Water Content | Static | Moisture - Water Content | m3/m3 | MG_VALUES | 2221-D-2022 | 2221 | 1 | 117360.4 | -6.58 | 45.264 | -93.7139 | 1 | 08/04/2022 |  | Horizontal | 2221MG001 | 28746 | Concrete Volumetric Water Content
MG | 12/29/2023 | Moisture | Meter Group Teros 12 Volumetric Water Content | Static | Moisture - Water Content | m3/m3 | MG_VALUES | 2221-D-2022 | 2221 | 2 | 117360.4 | -6.51 | 45.264 | -93.7139 | 6.5 | 08/04/2022 |  | Horizontal | 2221MG002 | 28746 | Concrete Volumetric Water Content
MI | 12/29/2023 | Displacement | Micro-Epsilon MDS-45-M18-SA | Static | Slab displacement | mm | MI_VALUES | 2221-D-2022 | 2221 | 1 | 117365.8 | -11.44 | 45.264 | -93.7139 | 7.5 | 08/04/2022 |  | Vertical | 2221MI001 | 28745 | Slab Displacement sensor
MI | 12/29/2023 | Displacement | Micro-Epsilon MDS-45-M18-SA | Static | Slab displacement | mm | MI_VALUES | 2221-D-2022 | 2221 | 2 | 117365.8 | -9.83 | 45.264 | -93.7139 | 7.5 | 08/04/2022 |  | Vertical | 2221MI002 | 28745 | Slab Displacement sensor
PG | 12/29/2023 | Pressure | Geokon 3500 | Dynamic | Pressure - Soil | kPa |  | 2221-D-2022 | 2221 | 1 | 117380.6 | -9.86 | 45.264 | -93.7139 | 7.5 | 08/04/2022 |  | Horizontal | 2221PG001 | 28746 | Geokon Dynamic Soil Pressure Cell
RW | 12/29/2023 | Strain | Geokon VCE 4200 | Static | Temperature - Resistance | Ohm-units | RW_VALUES | 2221-D-2022 | 2221 | 1 | 117374.5 | -6.5 | 45.264 | -93.7139 | 1 | 08/04/2022 |  | Longitudinal | 2221RW001 | 28746 | Vibrating Wire Strain Sensor
RW | 12/29/2023 | Strain | Geokon VCE 4200 | Static | Temperature - Resistance | Ohm-units | RW_VALUES | 2221-D-2022 | 2221 | 2 | 117374.6 | -6.46 | 45.264 | -93.7139 | 6.5 | 08/04/2022 |  | Longitudinal | 2221RW002 | 28746 | Vibrating Wire Strain Sensor
RW | 12/29/2023 | Strain | Geokon VCE 4200 | Static | Temperature - Resistance | Ohm-units | RW_VALUES | 2221-D-2022 | 2221 | 3 | 117380.1 | -6.41 | 45.264 | -93.7139 | 1 | 08/04/2022 |  | Longitudinal | 2221RW003 | 28746 | Vibrating Wire Strain Sensor
RW | 12/29/2023 | Strain | Geokon VCE 4200 | Static | Temperature - Resistance | Ohm-units | RW_VALUES | 2221-D-2022 | 2221 | 4 | 117380.1 | -6.42 | 45.264 | -93.7139 | 6.5 | 08/04/2022 |  | Longitudinal | 2221RW004 | 28746 | Vibrating Wire Strain Sensor
RW | 12/29/2023 | Strain | Geokon VCE 4200 | Static | Temperature - Resistance | Ohm-units | RW_VALUES | 2221-D-2022 | 2221 | 5 | 117374.5 | -9.88 | 45.264 | -93.7139 | 1 | 08/04/2022 |  | Transverse | 2221RW005 | 28746 | Vibrating Wire Strain Sensor
RW | 12/29/2023 | Strain | Geokon VCE 4200 | Static | Temperature - Resistance | Ohm-units | RW_VALUES | 2221-D-2022 | 2221 | 6 | 117374.6 | -9.91 | 45.264 | -93.7139 | 6.5 | 08/04/2022 |  | Transverse | 2221RW006 | 28746 | Vibrating Wire Strain Sensor
RW | 12/29/2023 | Strain | Geokon VCE 4200 | Static | Temperature - Resistance | Ohm-units | RW_VALUES | 2221-D-2022 | 2221 | 7 | 117384.1 | -10.8 | 45.264 | -93.7139 | 1 | 08/04/2022 |  | Longitudinal | 2221RW007 | 28746 | Vibrating Wire Strain Sensor
RW | 12/29/2023 | Strain | Geokon VCE 4200 | Static | Temperature - Resistance | Ohm-units | RW_VALUES | 2221-D-2022 | 2221 | 8 | 117384.1 | -10.82 | 45.264 | -93.7139 | 6.5 | 08/04/2022 |  | Longitudinal | 2221RW008 | 28746 | Vibrating Wire Strain Sensor
RW | 12/29/2023 | Strain | Geokon VCE 4200 | Static | Temperature - Resistance | Ohm-units | RW_VALUES | 2221-D-2022 | 2221 | 9 | 117383.7 | -10.82 | 45.264 | -93.7139 | 1 | 08/04/2022 |  | Transverse | 2221RW009 | 28746 | Vibrating Wire Strain Sensor
RW | 12/29/2023 | Strain | Geokon VCE 4200 | Static | Temperature - Resistance | Ohm-units | RW_VALUES | 2221-D-2022 | 2221 | 10 | 117383.8 | -10.77 | 45.264 | -93.7139 | 6.5 | 08/04/2022 |  | Transverse | 2221RW010 | 28746 | Vibrating Wire Strain Sensor
VW | 12/29/2023 | Strain | Geokon VCE 4200 | Static | Pavement strain | Microstrain | VW_VALUES | 2221-D-2022 | 2221 | 1 | 117374.5 | -6.5 | 45.264 | -93.7139 | 1 | 08/04/2022 |  | Longitudinal | 2221VW001 | 28746 | Vibrating Wire Strain Sensor
VW | 12/29/2023 | Strain | Geokon VCE 4200 | Static | Pavement strain | Microstrain | VW_VALUES | 2221-D-2022 | 2221 | 2 | 117374.6 | -6.46 | 45.264 | -93.7139 | 6.5 | 08/04/2022 |  | Longitudinal | 2221VW002 | 28746 | Vibrating Wire Strain Sensor
VW | 12/29/2023 | Strain | Geokon VCE 4200 | Static | Pavement strain | Microstrain | VW_VALUES | 2221-D-2022 | 2221 | 3 | 117380.1 | -6.41 | 45.264 | -93.7139 | 1 | 08/04/2022 |  | Longitudinal | 2221VW003 | 28746 | Vibrating Wire Strain Sensor
VW | 12/29/2023 | Strain | Geokon VCE 4200 | Static | Pavement strain | Microstrain | VW_VALUES | 2221-D-2022 | 2221 | 4 | 117380.1 | -6.42 | 45.264 | -93.7139 | 6.5 | 08/04/2022 |  | Longitudinal | 2221VW004 | 28746 | Vibrating Wire Strain Sensor
VW | 12/29/2023 | Strain | Geokon VCE 4200 | Static | Pavement strain | Microstrain | VW_VALUES | 2221-D-2022 | 2221 | 5 | 117374.5 | -9.88 | 45.264 | -93.7139 | 1 | 08/04/2022 |  | Transverse | 2221VW005 | 28746 | Vibrating Wire Strain Sensor
VW | 12/29/2023 | Strain | Geokon VCE 4200 | Static | Pavement strain | Microstrain | VW_VALUES | 2221-D-2022 | 2221 | 6 | 117374.6 | -9.91 | 45.264 | -93.7139 | 6.5 | 08/04/2022 |  | Transverse | 2221VW006 | 28746 | Vibrating Wire Strain Sensor
VW | 12/29/2023 | Strain | Geokon VCE 4200 | Static | Pavement strain | Microstrain | VW_VALUES | 2221-D-2022 | 2221 | 7 | 117384.1 | -10.8 | 45.264 | -93.7139 | 1 | 08/04/2022 |  | Longitudinal | 2221VW007 | 28746 | Vibrating Wire Strain Sensor
VW | 12/29/2023 | Strain | Geokon VCE 4200 | Static | Pavement strain | Microstrain | VW_VALUES | 2221-D-2022 | 2221 | 8 | 117384.1 | -10.82 | 45.264 | -93.7139 | 6.5 | 08/04/2022 |  | Longitudinal | 2221VW008 | 28746 | Vibrating Wire Strain Sensor
VW | 12/29/2023 | Strain | Geokon VCE 4200 | Static | Pavement strain | Microstrain | VW_VALUES | 2221-D-2022 | 2221 | 9 | 117383.7 | -10.82 | 45.264 | -93.7139 | 1 | 08/04/2022 |  | Transverse | 2221VW009 | 28746 | Vibrating Wire Strain Sensor
VW | 12/29/2023 | Strain | Geokon VCE 4200 | Static | Pavement strain | Microstrain | VW_VALUES | 2221-D-2022 | 2221 | 10 | 117383.8 | -10.77 | 45.264 | -93.7139 | 6.5 | 08/04/2022 |  | Transverse | 2221VW010 | 28746 | Vibrating Wire Strain Sensor
VW | 12/29/2023 | Strain | Geokon VCE 4200 | Static | Pavement strain | Microstrain | VW_VALUES | 2222-D-2022 | 2222 | 9 | 117623.7 | -11.08 | 45.2636 | -93.7131 | 1 | 08/04/2022 |  | Transverse | 2222VW009 | 28762 | Vibrating Wire Strain Sensor
VW | 12/29/2023 | Strain | Geokon VCE 4200 | Static | Pavement strain | Microstrain | VW_VALUES | 2222-D-2022 | 2222 | 10 | 117623.7 | -11.08 | 45.2636 | -93.7131 | 6.5 | 08/04/2022 |  | Transverse | 2222VW010 | 28762 | Vibrating Wire Strain Sensor
XV | 12/29/2023 | Temperature | Geokon VCE 4200 | Static | Temperature | Degrees C | XV_VALUES | 2222-D-2022 | 2222 | 9 | 117623.7 | -11.08 | 45.2636 | -93.7131 | 1 | 08/04/2022 |  | Horizontal | 2222XV009 | 28762 | Vibrating Wire Strain Temperature
XV | 12/29/2023 | Temperature | Geokon VCE 4200 | Static | Temperature | Degrees C | XV_VALUES | 2222-D-2022 | 2222 | 10 | 117623.7 | -11.08 | 45.2636 | -93.7131 | 6.5 | 08/04/2022 |  | Horizontal | 2222XV010 | 28762 | Vibrating Wire Strain Temperature
XP | 12/29/2023 | Temperature | Meter Group Teros 12 | Static | Temperature | Degrees C | XP_VALUES | 2222-D-2022 | 2222 | 1 | 117600.5 | -6.38 | 45.2636 | -93.7132 | 1 | 08/04/2022 |  | Horizontal | 2222XP001 | 28762 | Concrete Embedment Temperature
XP | 12/29/2023 | Temperature | Meter Group Teros 12 | Static | Temperature | Degrees C | XP_VALUES | 2222-D-2022 | 2222 | 2 | 117600.5 | -6.33 | 45.2636 | -93.7132 | 6.5 | 08/04/2022 |  | Horizontal | 2222XP002 | 28762 | Concrete Embedment Temperature
XV | 12/29/2023 | Temperature | Geokon VCE 4200 | Static | Temperature | Degrees C | XV_VALUES | 2222-D-2022 | 2222 | 1 | 117614.5 | -6.54 | 45.2636 | -93.7132 | 1 | 08/04/2022 |  | Horizontal | 2222XV001 | 28762 | Vibrating Wire Strain Temperature
XV | 12/29/2023 | Temperature | Geokon VCE 4200 | Static | Temperature | Degrees C | XV_VALUES | 2222-D-2022 | 2222 | 2 | 117614.5 | -6.53 | 45.2636 | -93.7132 | 6.5 | 08/04/2022 |  | Horizontal | 2222XV002 | 28762 | Vibrating Wire Strain Temperature
XV | 12/29/2023 | Temperature | Geokon VCE 4200 | Static | Temperature | Degrees C | XV_VALUES | 2222-D-2022 | 2222 | 3 | 117620.1 | -6.66 | 45.2636 | -93.7131 | 1 | 08/04/2022 |  | Horizontal | 2222XV003 | 28762 | Vibrating Wire Strain Temperature
XV | 12/29/2023 | Temperature | Geokon VCE 4200 | Static | Temperature | Degrees C | XV_VALUES | 2222-D-2022 | 2222 | 4 | 117620.1 | -6.57 | 45.2636 | -93.7131 | 6.5 | 08/04/2022 |  | Horizontal | 2222XV004 | 28762 | Vibrating Wire Strain Temperature
XV | 12/29/2023 | Temperature | Geokon VCE 4200 | Static | Temperature | Degrees C | XV_VALUES | 2222-D-2022 | 2222 | 5 | 117614.5 | -10.01 | 45.2636 | -93.7132 | 1 | 08/04/2022 |  | Horizontal | 2222XV005 | 28762 | Vibrating Wire Strain Temperature
XV | 12/29/2023 | Temperature | Geokon VCE 4200 | Static | Temperature | Degrees C | XV_VALUES | 2222-D-2022 | 2222 | 6 | 117614.5 | -9.96 | 45.2636 | -93.7132 | 6.5 | 08/04/2022 |  | Horizontal | 2222XV006 | 28762 | Vibrating Wire Strain Temperature
XV | 12/29/2023 | Temperature | Geokon VCE 4200 | Static | Temperature | Degrees C | XV_VALUES | 2222-D-2022 | 2222 | 7 | 117624.1 | -11.08 | 45.2636 | -93.7131 | 1 | 08/04/2022 |  | Horizontal | 2222XV007 | 28762 | Vibrating Wire Strain Temperature
XV | 12/29/2023 | Temperature | Geokon VCE 4200 | Static | Temperature | Degrees C | XV_VALUES | 2222-D-2022 | 2222 | 8 | 117624 | -11.07 | 45.2636 | -93.7131 | 6.5 | 08/04/2022 |  | Horizontal | 2222XV008 | 28762 | Vibrating Wire Strain Temperature
CH | 12/29/2023 | Accelerometer | "Geodaq AST200, 6"" Accelerometer" | Dynamic | Slab Acceleration-Horizontal | Gravitational force (g) |  | 2222-D-2022 | 2222 | 1 | 117614.5 | -11.05 | 45.2636 | -93.7131 | 1 | 08/04/2022 |  | Vertical | 2222CH001 | 28762 | Concrete Embedment Accelerometer
CH | 12/29/2023 | Accelerometer | "Geodaq AST200, 6"" Accelerometer" | Dynamic | Slab Acceleration-Horizontal | Gravitational force (g) |  | 2222-D-2022 | 2222 | 2 | 117614.4 | -11.07 | 45.2636 | -93.7131 | 6.5 | 08/04/2022 |  | Vertical | 2222CH002 | 28762 | Concrete Embedment Accelerometer
CH | 12/29/2023 | Accelerometer | "Geodaq AST200, 6"" Accelerometer" | Dynamic | Slab Acceleration-Horizontal | Gravitational force (g) |  | 2222-D-2022 | 2222 | 3 | 117599.5 | -10.94 | 45.2636 | -93.7132 | 1 | 08/04/2022 |  | Vertical | 2222CH003 | 28762 | Concrete Embedment Accelerometer
CH | 12/29/2023 | Accelerometer | "Geodaq AST200, 6"" Accelerometer" | Dynamic | Slab Acceleration-Horizontal | Gravitational force (g) |  | 2222-D-2022 | 2222 | 4 | 117599.5 | -10.95 | 45.2636 | -93.7132 | 6.5 | 08/04/2022 |  | Vertical | 2222CH004 | 28762 | Concrete Embedment Accelerometer
CI | 12/29/2023 | Strain | BDI CEST350 | Dynamic | Pavement Strain | Microstrain |  | 2222-D-2022 | 2222 | 1 | 117614.5 | -10.51 | 45.2636 | -93.7131 | 1 | 08/04/2022 |  | Longitudinal | 2222CI001 | 28762 | Concrete Embedment Strain Gauge
CI | 12/29/2023 | Strain | BDI CEST350 | Dynamic | Pavement Strain | Microstrain |  | 2222-D-2022 | 2222 | 2 | 117614.5 | -10.53 | 45.2636 | -93.7131 | 6.5 | 08/04/2022 |  | Longitudinal | 2222CI002 | 28762 | Concrete Embedment Strain Gauge
CI | 12/29/2023 | Strain | BDI CEST350 | Dynamic | Pavement Strain | Microstrain |  | 2222-D-2022 | 2222 | 3 | 117599.6 | -10.45 | 45.2636 | -93.7132 | 1 | 08/04/2022 |  | Longitudinal | 2222CI003 | 28762 | Concrete Embedment Strain Gauge
CI | 12/29/2023 | Strain | BDI CEST350 | Dynamic | Pavement Strain | Microstrain |  | 2222-D-2022 | 2222 | 4 | 117599.5 | -10.48 | 45.2636 | -93.7132 | 6.5 | 08/04/2022 |  | Longitudinal | 2222CI004 | 28762 | Concrete Embedment Strain Gauge
CQ | 12/29/2023 | Strain | "Geodaq AST200, 6"" Strain" | Dynamic | Pavement Strain | Microstrain |  | 2222-D-2022 | 2222 | 1 | 117614.5 | -11.05 | 45.2636 | -93.7131 | 1 | 08/04/2022 |  | Longitudinal | 2222CQ001 | 28762 | Concrete Embedment Strain Gauge
CQ | 12/29/2023 | Strain | "Geodaq AST200, 6"" Strain" | Dynamic | Pavement Strain | Microstrain |  | 2222-D-2022 | 2222 | 2 | 117614.4 | -11.07 | 45.2636 | -93.7131 | 6.5 | 08/04/2022 |  | Longitudinal | 2222CQ002 | 28762 | Concrete Embedment Strain Gauge
CQ | 12/29/2023 | Strain | "Geodaq AST200, 6"" Strain" | Dynamic | Pavement Strain | Microstrain |  | 2222-D-2022 | 2222 | 3 | 117599.5 | -10.94 | 45.2636 | -93.7132 | 1 | 08/04/2022 |  | Longitudinal | 2222CQ003 | 28762 | Concrete Embedment Strain Gauge
CQ | 12/29/2023 | Strain | "Geodaq AST200, 6"" Strain" | Dynamic | Pavement Strain | Microstrain |  | 2222-D-2022 | 2222 | 4 | 117599.5 | -10.95 | 45.2636 | -93.7132 | 6.5 | 08/04/2022 |  | Longitudinal | 2222CQ004 | 28762 | Concrete Embedment Strain Gauge
CY | 12/29/2023 | Accelerometer | "Geodaq AST200, 6"" Accelerometer" | Dynamic | Slab Acceleration-Horizontal | Gravitational force (g) |  | 2222-D-2022 | 2222 | 1 | 117614.5 | -11.05 | 45.2636 | -93.7131 | 1 | 08/04/2022 |  | Longitudinal | 2222CY001 | 28762 | Concrete Embedment Accelerometer
CY | 12/29/2023 | Accelerometer | "Geodaq AST200, 6"" Accelerometer" | Dynamic | Slab Acceleration-Horizontal | Gravitational force (g) |  | 2222-D-2022 | 2222 | 2 | 117614.4 | -11.07 | 45.2636 | -93.7131 | 6.5 | 08/04/2022 |  | Longitudinal | 2222CY002 | 28762 | Concrete Embedment Accelerometer
CY | 12/29/2023 | Accelerometer | "Geodaq AST200, 6"" Accelerometer" | Dynamic | Slab Acceleration-Horizontal | Gravitational force (g) |  | 2222-D-2022 | 2222 | 3 | 117599.5 | -10.94 | 45.2636 | -93.7132 | 1 | 08/04/2022 |  | Longitudinal | 2222CY003 | 28762 | Concrete Embedment Accelerometer
CY | 12/29/2023 | Accelerometer | "Geodaq AST200, 6"" Accelerometer" | Dynamic | Slab Acceleration-Horizontal | Gravitational force (g) |  | 2222-D-2022 | 2222 | 4 | 117599.5 | -10.95 | 45.2636 | -93.7132 | 6.5 | 08/04/2022 |  | Longitudinal | 2222CY004 | 28762 | Concrete Embedment Accelerometer
CZ | 12/29/2023 | Accelerometer | "Geodaq AST200, 6"" Accelerometer" | Dynamic | Slab Acceleration-Horizontal | Gravitational force (g) |  | 2222-D-2022 | 2222 | 1 | 117614.5 | -11.05 | 45.2636 | -93.7131 | 1 | 08/04/2022 |  | Transverse | 2222CZ001 | 28762 | Concrete Embedment Accelerometer
CZ | 12/29/2023 | Accelerometer | "Geodaq AST200, 6"" Accelerometer" | Dynamic | Slab Acceleration-Horizontal | Gravitational force (g) |  | 2222-D-2022 | 2222 | 2 | 117614.4 | -11.07 | 45.2636 | -93.7131 | 6.5 | 08/04/2022 |  | Transverse | 2222CZ002 | 28762 | Concrete Embedment Accelerometer
CZ | 12/29/2023 | Accelerometer | "Geodaq AST200, 6"" Accelerometer" | Dynamic | Slab Acceleration-Horizontal | Gravitational force (g) |  | 2222-D-2022 | 2222 | 3 | 117599.5 | -10.94 | 45.2636 | -93.7132 | 1 | 08/04/2022 |  | Transverse | 2222CZ003 | 28762 | Concrete Embedment Accelerometer
CZ | 12/29/2023 | Accelerometer | "Geodaq AST200, 6"" Accelerometer" | Dynamic | Slab Acceleration-Horizontal | Gravitational force (g) |  | 2222-D-2022 | 2222 | 4 | 117599.5 | -10.95 | 45.2636 | -93.7132 | 6.5 | 08/04/2022 |  | Transverse | 2222CZ004 | 28762 | Concrete Embedment Accelerometer
FC | 12/29/2023 | Strain | Fabricated by NDSU | Dynamic | Pavement Strain | Microstrain |  | 2222-D-2022 | 2222 | 1 | 117636 | -12.72 | 45.2635 | -93.7131 | 7.5 | 08/04/2022 |  |  | 2222FC001 | 28762 | Fiber Optic Strain Transducer
FC | 12/29/2023 | Strain | Fabricated by NDSU | Dynamic | Pavement Strain | Microstrain |  | 2222-D-2022 | 2222 | 2 | 117636 | -12.35 | 45.2635 | -93.7131 | 7.5 | 08/04/2022 |  |  | 2222FC002 | 28762 | Fiber Optic Strain Transducer
FC | 12/29/2023 | Strain | Fabricated by NDSU | Dynamic | Pavement Strain | Microstrain |  | 2222-D-2022 | 2222 | 3 | 117636 | -11.93 | 45.2635 | -93.7131 | 7.5 | 08/04/2022 |  |  | 2222FC003 | 28762 | Fiber Optic Strain Transducer
FC | 12/29/2023 | Strain | Fabricated by NDSU | Dynamic | Pavement Strain | Microstrain |  | 2222-D-2022 | 2222 | 4 | 117636 | -11.56 | 45.2635 | -93.7131 | 7.5 | 08/04/2022 |  |  | 2222FC004 | 28762 | Fiber Optic Strain Transducer
FC | 12/29/2023 | Strain | Fabricated by NDSU | Dynamic | Pavement Strain | Microstrain |  | 2222-D-2022 | 2222 | 6 | 117635.6 | -11.93 | 45.2635 | -93.7131 | 7.5 | 08/04/2022 |  |  | 2222FC006 | 28762 | Fiber Optic Strain Transducer
FC | 12/29/2023 | Strain | Fabricated by NDSU | Dynamic | Pavement Strain | Microstrain |  | 2222-D-2022 | 2222 | 5 | 117636 | -11.16 | 45.2635 | -93.7131 | 7.5 | 08/04/2022 |  |  | 2222FC005 | 28762 | Fiber Optic Strain Transducer
FC | 12/29/2023 | Strain | Fabricated by NDSU | Dynamic | Pavement Strain | Microstrain |  | 2222-D-2022 | 2222 | 7 | 117635.2 | -11.92 | 45.2635 | -93.7131 | 7.5 | 08/04/2022 |  |  | 2222FC007 | 28762 | Fiber Optic Strain Transducer
FC | 12/29/2023 | Strain | Fabricated by NDSU | Dynamic | Pavement Strain | Microstrain |  | 2222-D-2022 | 2222 | 8 | 117634.8 | -11.93 | 45.2635 | -93.7131 | 7.5 | 08/04/2022 |  |  | 2222FC008 | 28762 | Fiber Optic Strain Transducer
IM | 12/29/2023 | Maturity | Giatec LD210723-16 | Offline | Concrete Maturity | Degrees C-Hrs |  | 2222-D-2022 | 2222 | 401 | 117608 | -6 | 45.2636 | -93.7132 | 3.75 | 08/04/2022 |  | Horizontal | 2222IM401 | 28762 | Concrete Maturity Sensor
IM | 12/29/2023 | Maturity | Giatec LD210723-16 | Offline | Concrete Maturity | Degrees C-Hrs |  | 2222-D-2022 | 2222 | 402 | 117638 | -6 | 45.2635 | -93.7131 | 3.75 | 08/04/2022 |  | Horizontal | 2222IM402 | 28762 | Concrete Maturity Sensor
IM | 12/29/2023 | Maturity | Giatec LD210723-16 | Offline | Concrete Maturity | Degrees C-Hrs |  | 2222-D-2022 | 2222 | 403 | 117668 | -6 | 45.2635 | -93.713 | 3.75 | 08/04/2022 |  | Horizontal | 2222IM403 | 28762 | Concrete Maturity Sensor
IM | 12/29/2023 | Maturity | Giatec LD210723-16 | Offline | Concrete Maturity | Degrees C-Hrs |  | 2222-D-2022 | 2222 | 404 | 117698 | -6 | 45.2634 | -93.7129 | 3.75 | 08/04/2022 |  | Horizontal | 2222IM404 | 28762 | Concrete Maturity Sensor
IM | 12/29/2023 | Maturity | Giatec LD210723-16 | Offline | Concrete Maturity | Degrees C-Hrs |  | 2222-P-2022 | 2222 | 405 | 117608 | 6 | 45.2636 | -93.7132 | 3.75 | 08/04/2022 |  | Horizontal | 2222IM405 | 28762 | Concrete Maturity Sensor
IM | 12/29/2023 | Maturity | Giatec LD210723-16 | Offline | Concrete Maturity | Degrees C-Hrs |  | 2222-P-2022 | 2222 | 406 | 117638 | 6 | 45.2635 | -93.7131 | 3.75 | 08/04/2022 |  | Horizontal | 2222IM406 | 28762 | Concrete Maturity Sensor
IM | 12/29/2023 | Maturity | Giatec LD210723-16 | Offline | Concrete Maturity | Degrees C-Hrs |  | 2222-P-2022 | 2222 | 407 | 117668 | 6 | 45.2635 | -93.713 | 3.75 | 08/04/2022 |  | Horizontal | 2222IM407 | 28762 | Concrete Maturity Sensor
MD | 12/29/2023 | Moisture | Meter Group Teros 12 Electrical Conductivity | Static | Moisture - Conductivity | dS/m | MD_VALUES | 2222-D-2022 | 2222 | 1 | 117600.5 | -6.38 | 45.2636 | -93.7132 | 1 | 08/04/2022 |  | Horizontal | 2222MD001 | 28762 | Concrete Electrical Conductivity
MD | 12/29/2023 | Moisture | Meter Group Teros 12 Electrical Conductivity | Static | Moisture - Conductivity | dS/m | MD_VALUES | 2222-D-2022 | 2222 | 2 | 117600.5 | -6.33 | 45.2636 | -93.7132 | 6.5 | 08/04/2022 |  | Horizontal | 2222MD002 | 28762 | Concrete Electrical Conductivity
JG | 12/29/2023 | PCC Joint Opening | Alliance Sensors LRE-27-025-R-00-10-S | Static | Joint Movement | Millimeters | JG_VALUES | 2222-D-2022 | 2222 | 1 | 117636.9 | -6.65 | 45.2635 | -93.7131 | 3 | 08/04/2022 |  | Longitudinal | 2222JG001 | 28762 | Joint Opening Sensor
JG | 12/29/2023 | PCC Joint Opening | Alliance Sensors LRE-27-025-R-00-10-S | Static | Joint Movement | Millimeters | JG_VALUES | 2222-D-2022 | 2222 | 2 | 117622.1 | -6.27 | 45.2636 | -93.7131 | 3 | 08/04/2022 |  | Longitudinal | 2222JG002 | 28762 | Joint Opening Sensor
JG | 12/29/2023 | PCC Joint Opening | Alliance Sensors LRE-27-025-R-00-10-S | Static | Joint Movement | Millimeters | JG_VALUES | 2222-D-2022 | 2222 | 3 | 117607.2 | -6.35 | 45.2636 | -93.7132 | 3 | 08/04/2022 |  | Longitudinal | 2222JG003 | 28762 | Joint Opening Sensor
JG | 12/29/2023 | PCC Joint Opening | Alliance Sensors LRE-27-025-R-00-10-S | Static | Joint Movement | Millimeters | JG_VALUES | 2222-D-2022 | 2222 | 4 | 117591.7 | -6.48 | 45.2636 | -93.7132 | 3 | 08/04/2022 |  | Longitudinal | 2222JG004 | 28762 | Joint Opening Sensor
MI | 12/29/2023 | Displacement | Micro-Epsilon MDS-45-M18-SA | Static | Slab displacement | mm | MI_VALUES | 2222-D-2022 | 2222 | 1 | 117605.8 | -11.49 | 45.2636 | -93.7132 | 7.5 | 08/04/2022 |  | Vertical | 2222MI001 | 28761 | Slab Displacement sensor
MG | 12/29/2023 | Moisture | Meter Group Teros 12 Volumetric Water Content | Static | Moisture - Water Content | m3/m3 | MG_VALUES | 2222-D-2022 | 2222 | 1 | 117600.5 | -6.38 | 45.2636 | -93.7132 | 1 | 08/04/2022 |  | Horizontal | 2222MG001 | 28762 | Concrete Volumetric Water Content
MG | 12/29/2023 | Moisture | Meter Group Teros 12 Volumetric Water Content | Static | Moisture - Water Content | m3/m3 | MG_VALUES | 2222-D-2022 | 2222 | 2 | 117600.5 | -6.33 | 45.2636 | -93.7132 | 6.5 | 08/04/2022 |  | Horizontal | 2222MG002 | 28762 | Concrete Volumetric Water Content
MI | 12/29/2023 | Displacement | Micro-Epsilon MDS-45-M18-SA | Static | Slab displacement | mm | MI_VALUES | 2222-D-2022 | 2222 | 2 | 117605.8 | -9.95 | 45.2636 | -93.7132 | 7.5 | 08/04/2022 |  | Vertical | 2222MI002 | 28761 | Slab Displacement sensor
RW | 12/29/2023 | Strain | Geokon VCE 4200 | Static | Temperature - Resistance | Ohm-units | RW_VALUES | 2222-D-2022 | 2222 | 7 | 117624.1 | -11.08 | 45.2636 | -93.7131 | 1 | 08/04/2022 |  | Longitudinal | 2222RW007 | 28762 | Vibrating Wire Strain Sensor
RW | 12/29/2023 | Strain | Geokon VCE 4200 | Static | Temperature - Resistance | Ohm-units | RW_VALUES | 2222-D-2022 | 2222 | 8 | 117624 | -11.07 | 45.2636 | -93.7131 | 6.5 | 08/04/2022 |  | Longitudinal | 2222RW008 | 28762 | Vibrating Wire Strain Sensor
RW | 12/29/2023 | Strain | Geokon VCE 4200 | Static | Temperature - Resistance | Ohm-units | RW_VALUES | 2222-D-2022 | 2222 | 9 | 117623.7 | -11.08 | 45.2636 | -93.7131 | 1 | 08/04/2022 |  | Transverse | 2222RW009 | 28762 | Vibrating Wire Strain Sensor
RW | 12/29/2023 | Strain | Geokon VCE 4200 | Static | Temperature - Resistance | Ohm-units | RW_VALUES | 2222-D-2022 | 2222 | 10 | 117623.7 | -11.08 | 45.2636 | -93.7131 | 6.5 | 08/04/2022 |  | Transverse | 2222RW010 | 28762 | Vibrating Wire Strain Sensor
PG | 12/29/2023 | Pressure | Geokon 3500 | Dynamic | Pressure - Soil | kPa |  | 2222-D-2022 | 2222 | 1 | 117620.5 | -9.93 | 45.2636 | -93.7131 | 7.5 | 08/04/2022 |  | Horizontal | 2222PG001 | 28762 | Geokon Dynamic Soil Pressure Cell
RW | 12/29/2023 | Strain | Geokon VCE 4200 | Static | Temperature - Resistance | Ohm-units | RW_VALUES | 2222-D-2022 | 2222 | 1 | 117614.5 | -6.54 | 45.2636 | -93.7132 | 1 | 08/04/2022 |  | Longitudinal | 2222RW001 | 28762 | Vibrating Wire Strain Sensor
RW | 12/29/2023 | Strain | Geokon VCE 4200 | Static | Temperature - Resistance | Ohm-units | RW_VALUES | 2222-D-2022 | 2222 | 2 | 117614.5 | -6.53 | 45.2636 | -93.7132 | 6.5 | 08/04/2022 |  | Longitudinal | 2222RW002 | 28762 | Vibrating Wire Strain Sensor
RW | 12/29/2023 | Strain | Geokon VCE 4200 | Static | Temperature - Resistance | Ohm-units | RW_VALUES | 2222-D-2022 | 2222 | 3 | 117620.1 | -6.66 | 45.2636 | -93.7131 | 1 | 08/04/2022 |  | Longitudinal | 2222RW003 | 28762 | Vibrating Wire Strain Sensor
RW | 12/29/2023 | Strain | Geokon VCE 4200 | Static | Temperature - Resistance | Ohm-units | RW_VALUES | 2222-D-2022 | 2222 | 4 | 117620.1 | -6.57 | 45.2636 | -93.7131 | 6.5 | 08/04/2022 |  | Longitudinal | 2222RW004 | 28762 | Vibrating Wire Strain Sensor
RW | 12/29/2023 | Strain | Geokon VCE 4200 | Static | Temperature - Resistance | Ohm-units | RW_VALUES | 2222-D-2022 | 2222 | 5 | 117614.5 | -10.01 | 45.2636 | -93.7132 | 1 | 08/04/2022 |  | Transverse | 2222RW005 | 28762 | Vibrating Wire Strain Sensor
RW | 12/29/2023 | Strain | Geokon VCE 4200 | Static | Temperature - Resistance | Ohm-units | RW_VALUES | 2222-D-2022 | 2222 | 6 | 117614.5 | -9.96 | 45.2636 | -93.7132 | 6.5 | 08/04/2022 |  | Transverse | 2222RW006 | 28762 | Vibrating Wire Strain Sensor
VW | 12/29/2023 | Strain | Geokon VCE 4200 | Static | Pavement strain | Microstrain | VW_VALUES | 2222-D-2022 | 2222 | 1 | 117614.5 | -6.54 | 45.2636 | -93.7132 | 1 | 08/04/2022 |  | Longitudinal | 2222VW001 | 28762 | Vibrating Wire Strain Sensor
VW | 12/29/2023 | Strain | Geokon VCE 4200 | Static | Pavement strain | Microstrain | VW_VALUES | 2222-D-2022 | 2222 | 2 | 117614.5 | -6.53 | 45.2636 | -93.7132 | 6.5 | 08/04/2022 |  | Longitudinal | 2222VW002 | 28762 | Vibrating Wire Strain Sensor
VW | 12/29/2023 | Strain | Geokon VCE 4200 | Static | Pavement strain | Microstrain | VW_VALUES | 2222-D-2022 | 2222 | 3 | 117620.1 | -6.66 | 45.2636 | -93.7131 | 1 | 08/04/2022 |  | Longitudinal | 2222VW003 | 28762 | Vibrating Wire Strain Sensor
VW | 12/29/2023 | Strain | Geokon VCE 4200 | Static | Pavement strain | Microstrain | VW_VALUES | 2222-D-2022 | 2222 | 4 | 117620.1 | -6.57 | 45.2636 | -93.7131 | 6.5 | 08/04/2022 |  | Longitudinal | 2222VW004 | 28762 | Vibrating Wire Strain Sensor
VW | 12/29/2023 | Strain | Geokon VCE 4200 | Static | Pavement strain | Microstrain | VW_VALUES | 2222-D-2022 | 2222 | 5 | 117614.5 | -10.01 | 45.2636 | -93.7132 | 1 | 08/04/2022 |  | Transverse | 2222VW005 | 28762 | Vibrating Wire Strain Sensor
VW | 12/29/2023 | Strain | Geokon VCE 4200 | Static | Pavement strain | Microstrain | VW_VALUES | 2222-D-2022 | 2222 | 6 | 117614.5 | -9.96 | 45.2636 | -93.7132 | 6.5 | 08/04/2022 |  | Transverse | 2222VW006 | 28762 | Vibrating Wire Strain Sensor
VW | 12/29/2023 | Strain | Geokon VCE 4200 | Static | Pavement strain | Microstrain | VW_VALUES | 2222-D-2022 | 2222 | 7 | 117624.1 | -11.08 | 45.2636 | -93.7131 | 1 | 08/04/2022 |  | Longitudinal | 2222VW007 | 28762 | Vibrating Wire Strain Sensor
VW | 12/29/2023 | Strain | Geokon VCE 4200 | Static | Pavement strain | Microstrain | VW_VALUES | 2222-D-2022 | 2222 | 8 | 117624 | -11.07 | 45.2636 | -93.7131 | 6.5 | 08/04/2022 |  | Longitudinal | 2222VW008 | 28762 | Vibrating Wire Strain Sensor
VW | 12/29/2023 | Strain | Geokon VCE 4200 | Static | Pavement strain | Microstrain | VW_VALUES | 2223-D-2022 | 2223 | 4 | 118010.1 | -6.5 | 45.2629 | -93.7119 | 6.5 | 08/03/2022 |  | Longitudinal | 2223VW004 | 28778 | Vibrating Wire Strain Sensor
VW | 12/29/2023 | Strain | Geokon VCE 4200 | Static | Pavement strain | Microstrain | VW_VALUES | 2223-D-2022 | 2223 | 5 | 118004.5 | -10.05 | 45.2629 | -93.712 | 1 | 08/03/2022 |  | Transverse | 2223VW005 | 28778 | Vibrating Wire Strain Sensor
XP | 12/29/2023 | Temperature | Meter Group Teros 12 | Static | Temperature | Degrees C | XP_VALUES | 2223-D-2022 | 2223 | 1 | 117990.9 | -6.36 | 45.2629 | -93.712 | 1 | 08/03/2022 |  | Horizontal | 2223XP001 | 28778 | Concrete Embedment Temperature
XP | 12/29/2023 | Temperature | Meter Group Teros 12 | Static | Temperature | Degrees C | XP_VALUES | 2223-D-2022 | 2223 | 2 | 117990.9 | -6.31 | 45.2629 | -93.712 | 6.5 | 08/03/2022 |  | Horizontal | 2223XP002 | 28778 | Concrete Embedment Temperature
XV | 12/29/2023 | Temperature | Geokon VCE 4200 | Static | Temperature | Degrees C | XV_VALUES | 2223-D-2022 | 2223 | 1 | 118004.5 | -6.58 | 45.2629 | -93.712 | 1 | 08/03/2022 |  | Horizontal | 2223XV001 | 28778 | Vibrating Wire Strain Temperature
XV | 12/29/2023 | Temperature | Geokon VCE 4200 | Static | Temperature | Degrees C | XV_VALUES | 2223-D-2022 | 2223 | 2 | 118004.6 | -6.53 | 45.2629 | -93.712 | 6.5 | 08/03/2022 |  | Horizontal | 2223XV002 | 28778 | Vibrating Wire Strain Temperature
XV | 12/29/2023 | Temperature | Geokon VCE 4200 | Static | Temperature | Degrees C | XV_VALUES | 2223-D-2022 | 2223 | 3 | 118010.1 | -6.52 | 45.2629 | -93.7119 | 1 | 08/03/2022 |  | Horizontal | 2223XV003 | 28778 | Vibrating Wire Strain Temperature
XV | 12/29/2023 | Temperature | Geokon VCE 4200 | Static | Temperature | Degrees C | XV_VALUES | 2223-D-2022 | 2223 | 4 | 118010.1 | -6.5 | 45.2629 | -93.7119 | 6.5 | 08/03/2022 |  | Horizontal | 2223XV004 | 28778 | Vibrating Wire Strain Temperature
XV | 12/29/2023 | Temperature | Geokon VCE 4200 | Static | Temperature | Degrees C | XV_VALUES | 2223-D-2022 | 2223 | 5 | 118004.5 | -10.05 | 45.2629 | -93.712 | 1 | 08/03/2022 |  | Horizontal | 2223XV005 | 28778 | Vibrating Wire Strain Temperature
XV | 12/29/2023 | Temperature | Geokon VCE 4200 | Static | Temperature | Degrees C | XV_VALUES | 2223-D-2022 | 2223 | 6 | 118004.5 | -10.01 | 45.2629 | -93.712 | 6.5 | 08/03/2022 |  | Horizontal | 2223XV006 | 28778 | Vibrating Wire Strain Temperature
XV | 12/29/2023 | Temperature | Geokon VCE 4200 | Static | Temperature | Degrees C | XV_VALUES | 2223-D-2022 | 2223 | 7 | 118014.1 | -11.01 | 45.2629 | -93.7119 | 1 | 08/03/2022 |  | Horizontal | 2223XV007 | 28778 | Vibrating Wire Strain Temperature
XV | 12/29/2023 | Temperature | Geokon VCE 4200 | Static | Temperature | Degrees C | XV_VALUES | 2223-D-2022 | 2223 | 8 | 118014.1 | -11.07 | 45.2629 | -93.7119 | 6.5 | 08/03/2022 |  | Horizontal | 2223XV008 | 28778 | Vibrating Wire Strain Temperature
XV | 12/29/2023 | Temperature | Geokon VCE 4200 | Static | Temperature | Degrees C | XV_VALUES | 2223-D-2022 | 2223 | 9 | 118013.7 | -10.95 | 45.2629 | -93.7119 | 1 | 08/03/2022 |  | Horizontal | 2223XV009 | 28778 | Vibrating Wire Strain Temperature
XV | 12/29/2023 | Temperature | Geokon VCE 4200 | Static | Temperature | Degrees C | XV_VALUES | 2223-D-2022 | 2223 | 10 | 118013.7 | -10.99 | 45.2629 | -93.7119 | 6.5 | 08/03/2022 |  | Horizontal | 2223XV010 | 28778 | Vibrating Wire Strain Temperature
CH | 12/29/2023 | Accelerometer | "Geodaq AST200, 6"" Accelerometer" | Dynamic | Slab Acceleration-Horizontal | Gravitational force (g) |  | 2223-D-2022 | 2223 | 3 | 117989.4 | -11.05 | 45.263 | -93.712 | 1 | 08/03/2022 |  | Vertical | 2223CH003 | 28778 | Concrete Embedment Accelerometer
CH | 12/29/2023 | Accelerometer | "Geodaq AST200, 6"" Accelerometer" | Dynamic | Slab Acceleration-Horizontal | Gravitational force (g) |  | 2223-D-2022 | 2223 | 1 | 118004.6 | -11.05 | 45.2629 | -93.7119 | 1 | 08/03/2022 |  | Vertical | 2223CH001 | 28778 | Concrete Embedment Accelerometer
CH | 12/29/2023 | Accelerometer | "Geodaq AST200, 6"" Accelerometer" | Dynamic | Slab Acceleration-Horizontal | Gravitational force (g) |  | 2223-D-2022 | 2223 | 2 | 118004.5 | -11.02 | 45.2629 | -93.7119 | 6.5 | 08/03/2022 |  | Vertical | 2223CH002 | 28778 | Concrete Embedment Accelerometer
CH | 12/29/2023 | Accelerometer | "Geodaq AST200, 6"" Accelerometer" | Dynamic | Slab Acceleration-Horizontal | Gravitational force (g) |  | 2223-D-2022 | 2223 | 4 | 117989.3 | -11.06 | 45.263 | -93.712 | 6.5 | 08/03/2022 |  | Vertical | 2223CH004 | 28778 | Concrete Embedment Accelerometer
CI | 12/29/2023 | Strain | BDI CEST350 | Dynamic | Pavement Strain | Microstrain |  | 2223-D-2022 | 2223 | 1 | 118004.6 | -10.57 | 45.2629 | -93.7119 | 1 | 08/03/2022 |  | Longitudinal | 2223CI001 | 28778 | Concrete Embedment Strain Gauge
CI | 12/29/2023 | Strain | BDI CEST350 | Dynamic | Pavement Strain | Microstrain |  | 2223-D-2022 | 2223 | 3 | 117989.4 | -10.54 | 45.263 | -93.712 | 1 | 08/03/2022 |  | Longitudinal | 2223CI003 | 28778 | Concrete Embedment Strain Gauge
CI | 12/29/2023 | Strain | BDI CEST350 | Dynamic | Pavement Strain | Microstrain |  | 2223-D-2022 | 2223 | 4 | 117989.4 | -10.57 | 45.263 | -93.712 | 6.5 | 08/03/2022 |  | Longitudinal | 2223CI004 | 28778 | Concrete Embedment Strain Gauge
CI | 12/29/2023 | Strain | BDI CEST350 | Dynamic | Pavement Strain | Microstrain |  | 2223-D-2022 | 2223 | 2 | 118004.5 | -10.55 | 45.2629 | -93.7119 | 6.5 | 08/03/2022 |  | Longitudinal | 2223CI002 | 28778 | Concrete Embedment Strain Gauge
CQ | 12/29/2023 | Strain | "Geodaq AST200, 6"" Strain" | Dynamic | Pavement Strain | Microstrain |  | 2223-D-2022 | 2223 | 1 | 118004.6 | -11.05 | 45.2629 | -93.7119 | 1 | 08/03/2022 |  | Longitudinal | 2223CQ001 | 28778 | Concrete Embedment Strain Gauge
CQ | 12/29/2023 | Strain | "Geodaq AST200, 6"" Strain" | Dynamic | Pavement Strain | Microstrain |  | 2223-D-2022 | 2223 | 3 | 117989.4 | -11.05 | 45.263 | -93.712 | 1 | 08/03/2022 |  | Longitudinal | 2223CQ003 | 28778 | Concrete Embedment Strain Gauge
CQ | 12/29/2023 | Strain | "Geodaq AST200, 6"" Strain" | Dynamic | Pavement Strain | Microstrain |  | 2223-D-2022 | 2223 | 4 | 117989.3 | -11.06 | 45.263 | -93.712 | 6.5 | 08/03/2022 |  | Longitudinal | 2223CQ004 | 28778 | Concrete Embedment Strain Gauge
CQ | 12/29/2023 | Strain | "Geodaq AST200, 6"" Strain" | Dynamic | Pavement Strain | Microstrain |  | 2223-D-2022 | 2223 | 2 | 118004.5 | -11.02 | 45.2629 | -93.7119 | 6.5 | 08/03/2022 |  | Longitudinal | 2223CQ002 | 28778 | Concrete Embedment Strain Gauge
CY | 12/29/2023 | Accelerometer | "Geodaq AST200, 6"" Accelerometer" | Dynamic | Slab Acceleration-Horizontal | Gravitational force (g) |  | 2223-D-2022 | 2223 | 1 | 118004.6 | -11.05 | 45.2629 | -93.7119 | 1 | 08/03/2022 |  | Longitudinal | 2223CY001 | 28778 | Concrete Embedment Accelerometer
CY | 12/29/2023 | Accelerometer | "Geodaq AST200, 6"" Accelerometer" | Dynamic | Slab Acceleration-Horizontal | Gravitational force (g) |  | 2223-D-2022 | 2223 | 2 | 118004.5 | -11.02 | 45.2629 | -93.7119 | 6.5 | 08/03/2022 |  | Longitudinal | 2223CY002 | 28778 | Concrete Embedment Accelerometer
CY | 12/29/2023 | Accelerometer | "Geodaq AST200, 6"" Accelerometer" | Dynamic | Slab Acceleration-Horizontal | Gravitational force (g) |  | 2223-D-2022 | 2223 | 3 | 117989.4 | -11.05 | 45.263 | -93.712 | 1 | 08/03/2022 |  | Longitudinal | 2223CY003 | 28778 | Concrete Embedment Accelerometer
CY | 12/29/2023 | Accelerometer | "Geodaq AST200, 6"" Accelerometer" | Dynamic | Slab Acceleration-Horizontal | Gravitational force (g) |  | 2223-D-2022 | 2223 | 4 | 117989.3 | -11.06 | 45.263 | -93.712 | 6.5 | 08/03/2022 |  | Longitudinal | 2223CY004 | 28778 | Concrete Embedment Accelerometer
FC | 12/29/2023 | Strain | Fabricated by NDSU | Dynamic | Pavement Strain | Microstrain |  | 2223-D-2022 | 2223 | 4 | 118025.9 | -11.47 | 45.2629 | -93.7119 | 7.5 | 08/03/2022 |  |  | 2223FC004 | 28778 | Fiber Optic Strain Transducer
FC | 12/29/2023 | Strain | Fabricated by NDSU | Dynamic | Pavement Strain | Microstrain |  | 2223-D-2022 | 2223 | 5 | 118025.9 | -11.11 | 45.2629 | -93.7119 | 7.5 | 08/03/2022 |  |  | 2223FC005 | 28778 | Fiber Optic Strain Transducer
FC | 12/29/2023 | Strain | Fabricated by NDSU | Dynamic | Pavement Strain | Microstrain |  | 2223-D-2022 | 2223 | 6 | 118025.5 | -11.84 | 45.2629 | -93.7119 | 7.5 | 08/03/2022 |  |  | 2223FC006 | 28778 | Fiber Optic Strain Transducer
FC | 12/29/2023 | Strain | Fabricated by NDSU | Dynamic | Pavement Strain | Microstrain |  | 2223-D-2022 | 2223 | 7 | 118025.1 | -11.83 | 45.2629 | -93.7119 | 7.5 | 08/03/2022 |  |  | 2223FC007 | 28778 | Fiber Optic Strain Transducer
FC | 12/29/2023 | Strain | Fabricated by NDSU | Dynamic | Pavement Strain | Microstrain |  | 2223-D-2022 | 2223 | 8 | 118024.7 | -11.81 | 45.2629 | -93.7119 | 7.5 | 08/03/2022 |  |  | 2223FC008 | 28778 | Fiber Optic Strain Transducer
FC | 12/29/2023 | Strain | Fabricated by NDSU | Dynamic | Pavement Strain | Microstrain |  | 2223-D-2022 | 2223 | 1 | 118025.8 | -12.66 | 45.2629 | -93.7119 | 7.5 | 08/03/2022 |  |  | 2223FC001 | 28778 | Fiber Optic Strain Transducer
FC | 12/29/2023 | Strain | Fabricated by NDSU | Dynamic | Pavement Strain | Microstrain |  | 2223-D-2022 | 2223 | 2 | 118025.8 | -12.24 | 45.2629 | -93.7119 | 7.5 | 08/03/2022 |  |  | 2223FC002 | 28778 | Fiber Optic Strain Transducer
FC | 12/29/2023 | Strain | Fabricated by NDSU | Dynamic | Pavement Strain | Microstrain |  | 2223-D-2022 | 2223 | 3 | 118025.8 | -11.87 | 45.2629 | -93.7119 | 7.5 | 08/03/2022 |  |  | 2223FC003 | 28778 | Fiber Optic Strain Transducer
CZ | 12/29/2023 | Accelerometer | "Geodaq AST200, 6"" Accelerometer" | Dynamic | Slab Acceleration-Horizontal | Gravitational force (g) |  | 2223-D-2022 | 2223 | 1 | 118004.6 | -11.05 | 45.2629 | -93.7119 | 1 | 08/03/2022 |  | Transverse | 2223CZ001 | 28778 | Concrete Embedment Accelerometer
CZ | 12/29/2023 | Accelerometer | "Geodaq AST200, 6"" Accelerometer" | Dynamic | Slab Acceleration-Horizontal | Gravitational force (g) |  | 2223-D-2022 | 2223 | 2 | 118004.5 | -11.02 | 45.2629 | -93.7119 | 6.5 | 08/03/2022 |  | Transverse | 2223CZ002 | 28778 | Concrete Embedment Accelerometer
CZ | 12/29/2023 | Accelerometer | "Geodaq AST200, 6"" Accelerometer" | Dynamic | Slab Acceleration-Horizontal | Gravitational force (g) |  | 2223-D-2022 | 2223 | 3 | 117989.4 | -11.05 | 45.263 | -93.712 | 1 | 08/03/2022 |  | Transverse | 2223CZ003 | 28778 | Concrete Embedment Accelerometer
CZ | 12/29/2023 | Accelerometer | "Geodaq AST200, 6"" Accelerometer" | Dynamic | Slab Acceleration-Horizontal | Gravitational force (g) |  | 2223-D-2022 | 2223 | 4 | 117989.3 | -11.06 | 45.263 | -93.712 | 6.5 | 08/03/2022 |  | Transverse | 2223CZ004 | 28778 | Concrete Embedment Accelerometer
JG | 12/29/2023 | PCC Joint Opening | Alliance Sensors LRE-27-025-R-00-10-S | Static | Joint Movement | Millimeters | JG_VALUES | 2223-D-2022 | 2223 | 1 | 118027.1 | -6.46 | 45.2629 | -93.7119 | 3 | 08/03/2022 |  | Longitudinal | 2223JG001 | 28778 | Joint Opening Sensor
JG | 12/29/2023 | PCC Joint Opening | Alliance Sensors LRE-27-025-R-00-10-S | Static | Joint Movement | Millimeters | JG_VALUES | 2223-D-2022 | 2223 | 2 | 118012.1 | -6.45 | 45.2629 | -93.7119 | 3 | 08/03/2022 |  | Longitudinal | 2223JG002 | 28778 | Joint Opening Sensor
JG | 12/29/2023 | PCC Joint Opening | Alliance Sensors LRE-27-025-R-00-10-S | Static | Joint Movement | Millimeters | JG_VALUES | 2223-D-2022 | 2223 | 3 | 117997.2 | -6.43 | 45.2629 | -93.712 | 3 | 08/03/2022 |  | Longitudinal | 2223JG003 | 28778 | Joint Opening Sensor
JG | 12/29/2023 | PCC Joint Opening | Alliance Sensors LRE-27-025-R-00-10-S | Static | Joint Movement | Millimeters | JG_VALUES | 2223-D-2022 | 2223 | 4 | 117982.1 | -6.41 | 45.263 | -93.712 | 3 | 08/03/2022 |  | Longitudinal | 2223JG004 | 28778 | Joint Opening Sensor
IM | 12/29/2023 | Maturity | Giatec LD210723-16 | Offline | Concrete Maturity | Degrees C-Hrs |  | 2223-D-2022 | 2223 | 401 | 117878 | -6 | 45.2631 | -93.7123 | 3.75 | 08/03/2022 |  | Horizontal | 2223IM401 | 28778 | Concrete Maturity Sensor
IM | 12/29/2023 | Maturity | Giatec LD210723-16 | Offline | Concrete Maturity | Degrees C-Hrs |  | 2223-D-2022 | 2223 | 402 | 117908 | -6 | 45.2631 | -93.7123 | 3.75 | 08/03/2022 |  | Horizontal | 2223IM402 | 28778 | Concrete Maturity Sensor
IM | 12/29/2023 | Maturity | Giatec LD210723-16 | Offline | Concrete Maturity | Degrees C-Hrs |  | 2223-D-2022 | 2223 | 403 | 117938 | -6 | 45.263 | -93.7122 | 3.75 | 08/03/2022 |  | Horizontal | 2223IM403 | 28778 | Concrete Maturity Sensor
IM | 12/29/2023 | Maturity | Giatec LD210723-16 | Offline | Concrete Maturity | Degrees C-Hrs |  | 2223-D-2022 | 2223 | 404 | 117968 | -6 | 45.263 | -93.7121 | 3.75 | 08/03/2022 |  | Horizontal | 2223IM404 | 28778 | Concrete Maturity Sensor
IM | 12/29/2023 | Maturity | Giatec LD210723-16 | Offline | Concrete Maturity | Degrees C-Hrs |  | 2223-P-2022 | 2223 | 405 | 117878 | 6 | 45.2631 | -93.7124 | 3.75 | 08/03/2022 |  | Horizontal | 2223IM405 | 28778 | Concrete Maturity Sensor
IM | 12/29/2023 | Maturity | Giatec LD210723-16 | Offline | Concrete Maturity | Degrees C-Hrs |  | 2223-P-2022 | 2223 | 406 | 117908 | 6 | 45.263 | -93.7123 | 3.75 | 08/03/2022 |  | Horizontal | 2223IM406 | 28778 | Concrete Maturity Sensor
IM | 12/29/2023 | Maturity | Giatec LD210723-16 | Offline | Concrete Maturity | Degrees C-Hrs |  | 2223-P-2022 | 2223 | 407 | 117938 | 6 | 45.263 | -93.7122 | 3.75 | 08/03/2022 |  | Horizontal | 2223IM407 | 28778 | Concrete Maturity Sensor
MD | 12/29/2023 | Moisture | Meter Group Teros 12 Electrical Conductivity | Static | Moisture - Conductivity | dS/m | MD_VALUES | 2223-D-2022 | 2223 | 1 | 117990.9 | -6.36 | 45.2629 | -93.712 | 1 | 08/03/2022 |  | Horizontal | 2223MD001 | 28778 | Concrete Electrical Conductivity
MD | 12/29/2023 | Moisture | Meter Group Teros 12 Electrical Conductivity | Static | Moisture - Conductivity | dS/m | MD_VALUES | 2223-D-2022 | 2223 | 2 | 117990.9 | -6.31 | 45.2629 | -93.712 | 6.5 | 08/03/2022 |  | Horizontal | 2223MD002 | 28778 | Concrete Electrical Conductivity
MI | 12/29/2023 | Displacement | Micro-Epsilon MDS-45-M18-SA | Static | Slab displacement | mm | MI_VALUES | 2223-D-2022 | 2223 | 1 | 117995.6 | -11.53 | 45.2629 | -93.712 | 7.5 | 08/03/2022 |  | Vertical | 2223MI001 | 28777 | Slab Displacement sensor
MI | 12/29/2023 | Displacement | Micro-Epsilon MDS-45-M18-SA | Static | Slab displacement | mm | MI_VALUES | 2223-D-2022 | 2223 | 2 | 117995.6 | -10.04 | 45.2629 | -93.712 | 7.5 | 08/03/2022 |  | Vertical | 2223MI002 | 28777 | Slab Displacement sensor
MG | 12/29/2023 | Moisture | Meter Group Teros 12 Volumetric Water Content | Static | Moisture - Water Content | m3/m3 | MG_VALUES | 2223-D-2022 | 2223 | 1 | 117990.9 | -6.36 | 45.2629 | -93.712 | 1 | 08/03/2022 |  | Horizontal | 2223MG001 | 28778 | Concrete Volumetric Water Content
MG | 12/29/2023 | Moisture | Meter Group Teros 12 Volumetric Water Content | Static | Moisture - Water Content | m3/m3 | MG_VALUES | 2223-D-2022 | 2223 | 2 | 117990.9 | -6.31 | 45.2629 | -93.712 | 6.5 | 08/03/2022 |  | Horizontal | 2223MG002 | 28778 | Concrete Volumetric Water Content
PG | 12/29/2023 | Pressure | Geokon 3500 | Dynamic | Pressure - Soil | kPa |  | 2223-D-2022 | 2223 | 1 | 118010.6 | -10 | 45.2629 | -93.7119 | 7.5 | 08/03/2022 |  | Horizontal | 2223PG001 | 28778 | Geokon Dynamic Soil Pressure Cell
RW | 12/29/2023 | Strain | Geokon VCE 4200 | Static | Temperature - Resistance | Ohm-units | RW_VALUES | 2223-D-2022 | 2223 | 1 | 118004.5 | -6.58 | 45.2629 | -93.712 | 1 | 08/03/2022 |  | Longitudinal | 2223RW001 | 28778 | Vibrating Wire Strain Sensor
RW | 12/29/2023 | Strain | Geokon VCE 4200 | Static | Temperature - Resistance | Ohm-units | RW_VALUES | 2223-D-2022 | 2223 | 2 | 118004.6 | -6.53 | 45.2629 | -93.712 | 6.5 | 08/03/2022 |  | Longitudinal | 2223RW002 | 28778 | Vibrating Wire Strain Sensor
RW | 12/29/2023 | Strain | Geokon VCE 4200 | Static | Temperature - Resistance | Ohm-units | RW_VALUES | 2223-D-2022 | 2223 | 3 | 118010.1 | -6.52 | 45.2629 | -93.7119 | 1 | 08/03/2022 |  | Longitudinal | 2223RW003 | 28778 | Vibrating Wire Strain Sensor
RW | 12/29/2023 | Strain | Geokon VCE 4200 | Static | Temperature - Resistance | Ohm-units | RW_VALUES | 2223-D-2022 | 2223 | 4 | 118010.1 | -6.5 | 45.2629 | -93.7119 | 6.5 | 08/03/2022 |  | Longitudinal | 2223RW004 | 28778 | Vibrating Wire Strain Sensor
RW | 12/29/2023 | Strain | Geokon VCE 4200 | Static | Temperature - Resistance | Ohm-units | RW_VALUES | 2223-D-2022 | 2223 | 5 | 118004.5 | -10.05 | 45.2629 | -93.712 | 1 | 08/03/2022 |  | Transverse | 2223RW005 | 28778 | Vibrating Wire Strain Sensor
RW | 12/29/2023 | Strain | Geokon VCE 4200 | Static | Temperature - Resistance | Ohm-units | RW_VALUES | 2223-D-2022 | 2223 | 6 | 118004.5 | -10.01 | 45.2629 | -93.712 | 6.5 | 08/03/2022 |  | Transverse | 2223RW006 | 28778 | Vibrating Wire Strain Sensor
RW | 12/29/2023 | Strain | Geokon VCE 4200 | Static | Temperature - Resistance | Ohm-units | RW_VALUES | 2223-D-2022 | 2223 | 7 | 118014.1 | -11.01 | 45.2629 | -93.7119 | 1 | 08/03/2022 |  | Longitudinal | 2223RW007 | 28778 | Vibrating Wire Strain Sensor
RW | 12/29/2023 | Strain | Geokon VCE 4200 | Static | Temperature - Resistance | Ohm-units | RW_VALUES | 2223-D-2022 | 2223 | 8 | 118014.1 | -11.07 | 45.2629 | -93.7119 | 6.5 | 08/03/2022 |  | Longitudinal | 2223RW008 | 28778 | Vibrating Wire Strain Sensor
RW | 12/29/2023 | Strain | Geokon VCE 4200 | Static | Temperature - Resistance | Ohm-units | RW_VALUES | 2223-D-2022 | 2223 | 9 | 118013.7 | -10.95 | 45.2629 | -93.7119 | 1 | 08/03/2022 |  | Transverse | 2223RW009 | 28778 | Vibrating Wire Strain Sensor
RW | 12/29/2023 | Strain | Geokon VCE 4200 | Static | Temperature - Resistance | Ohm-units | RW_VALUES | 2223-D-2022 | 2223 | 10 | 118013.7 | -10.99 | 45.2629 | -93.7119 | 6.5 | 08/03/2022 |  | Transverse | 2223RW010 | 28778 | Vibrating Wire Strain Sensor
VW | 12/29/2023 | Strain | Geokon VCE 4200 | Static | Pavement strain | Microstrain | VW_VALUES | 2223-D-2022 | 2223 | 6 | 118004.5 | -10.01 | 45.2629 | -93.712 | 6.5 | 08/03/2022 |  | Transverse | 2223VW006 | 28778 | Vibrating Wire Strain Sensor
VW | 12/29/2023 | Strain | Geokon VCE 4200 | Static | Pavement strain | Microstrain | VW_VALUES | 2223-D-2022 | 2223 | 7 | 118014.1 | -11.01 | 45.2629 | -93.7119 | 1 | 08/03/2022 |  | Longitudinal | 2223VW007 | 28778 | Vibrating Wire Strain Sensor
VW | 12/29/2023 | Strain | Geokon VCE 4200 | Static | Pavement strain | Microstrain | VW_VALUES | 2223-D-2022 | 2223 | 8 | 118014.1 | -11.07 | 45.2629 | -93.7119 | 6.5 | 08/03/2022 |  | Longitudinal | 2223VW008 | 28778 | Vibrating Wire Strain Sensor
VW | 12/29/2023 | Strain | Geokon VCE 4200 | Static | Pavement strain | Microstrain | VW_VALUES | 2223-D-2022 | 2223 | 9 | 118013.7 | -10.95 | 45.2629 | -93.7119 | 1 | 08/03/2022 |  | Transverse | 2223VW009 | 28778 | Vibrating Wire Strain Sensor
VW | 12/29/2023 | Strain | Geokon VCE 4200 | Static | Pavement strain | Microstrain | VW_VALUES | 2223-D-2022 | 2223 | 10 | 118013.7 | -10.99 | 45.2629 | -93.7119 | 6.5 | 08/03/2022 |  | Transverse | 2223VW010 | 28778 | Vibrating Wire Strain Sensor
VW | 12/29/2023 | Strain | Geokon VCE 4200 | Static | Pavement strain | Microstrain | VW_VALUES | 2223-D-2022 | 2223 | 1 | 118004.5 | -6.58 | 45.2629 | -93.712 | 1 | 08/03/2022 |  | Longitudinal | 2223VW001 | 28778 | Vibrating Wire Strain Sensor
VW | 12/29/2023 | Strain | Geokon VCE 4200 | Static | Pavement strain | Microstrain | VW_VALUES | 2223-D-2022 | 2223 | 2 | 118004.6 | -6.53 | 45.2629 | -93.712 | 6.5 | 08/03/2022 |  | Longitudinal | 2223VW002 | 28778 | Vibrating Wire Strain Sensor
VW | 12/29/2023 | Strain | Geokon VCE 4200 | Static | Pavement strain | Microstrain | VW_VALUES | 2223-D-2022 | 2223 | 3 | 118010.1 | -6.52 | 45.2629 | -93.7119 | 1 | 08/03/2022 |  | Longitudinal | 2223VW003 | 28778 | Vibrating Wire Strain Sensor
RW | 12/29/2023 | Strain | Geokon VCE 4200 | Static | Temperature - Resistance | Ohm-units | RW_VALUES | 2224-D-2022 | 2224 | 2 | 118169.5 | -6.56 | 45.2626 | -93.7115 | 6.5 | 08/03/2022 |  | Longitudinal | 2224RW002 | 28794 | Vibrating Wire Strain Sensor
RW | 12/29/2023 | Strain | Geokon VCE 4200 | Static | Temperature - Resistance | Ohm-units | RW_VALUES | 2224-D-2022 | 2224 | 3 | 118175 | -6.57 | 45.2626 | -93.7114 | 1 | 08/03/2022 |  | Longitudinal | 2224RW003 | 28794 | Vibrating Wire Strain Sensor
RW | 12/29/2023 | Strain | Geokon VCE 4200 | Static | Temperature - Resistance | Ohm-units | RW_VALUES | 2224-D-2022 | 2224 | 4 | 118175 | -6.52 | 45.2626 | -93.7114 | 6.5 | 08/03/2022 |  | Longitudinal | 2224RW004 | 28794 | Vibrating Wire Strain Sensor
RW | 12/29/2023 | Strain | Geokon VCE 4200 | Static | Temperature - Resistance | Ohm-units | RW_VALUES | 2224-D-2022 | 2224 | 5 | 118169.5 | -10.08 | 45.2626 | -93.7114 | 1 | 08/03/2022 |  | Transverse | 2224RW005 | 28794 | Vibrating Wire Strain Sensor
TC | 12/29/2023 | Temperature | Fabricated | Static | Temperature | Degrees C | TC_VALUES | 2224-D-2022 | 2224 | 6 | 118154.4 | -7.13 | 45.2627 | -93.7115 | 9 | 08/03/2022 |  | Horizontal | 2224TC006 | 28793 | Thermocouple
TC | 12/29/2023 | Temperature | Fabricated | Static | Temperature | Degrees C | TC_VALUES | 2224-D-2022 | 2224 | 7 | 118154.4 | -7.13 | 45.2627 | -93.7115 | 11 | 08/03/2022 |  | Horizontal | 2224TC007 | 28793 | Thermocouple
TC | 12/29/2023 | Temperature | Fabricated | Static | Temperature | Degrees C | TC_VALUES | 2224-D-2022 | 2224 | 8 | 118154.4 | -7.13 | 45.2627 | -93.7115 | 13 | 08/03/2022 |  | Horizontal | 2224TC008 | 28792 | Thermocouple
TC | 12/29/2023 | Temperature | Fabricated | Static | Temperature | Degrees C | TC_VALUES | 2224-D-2022 | 2224 | 9 | 118154.4 | -7.13 | 45.2627 | -93.7115 | 15.5 | 08/03/2022 |  | Horizontal | 2224TC009 | 28792 | Thermocouple
TC | 12/29/2023 | Temperature | Fabricated | Static | Temperature | Degrees C | TC_VALUES | 2224-D-2022 | 2224 | 10 | 118154.4 | -7.13 | 45.2627 | -93.7115 | 24.5 | 08/03/2022 |  | Horizontal | 2224TC010 | 28791 | Thermocouple
TC | 12/29/2023 | Temperature | Fabricated | Static | Temperature | Degrees C | TC_VALUES | 2224-D-2022 | 2224 | 11 | 118154.4 | -7.13 | 45.2627 | -93.7115 | 48.5 | 08/03/2022 |  | Horizontal | 2224TC011 | 28791 | Thermocouple
TC | 12/29/2023 | Temperature | Fabricated | Static | Temperature | Degrees C | TC_VALUES | 2224-D-2022 | 2224 | 12 | 118154.4 | -7.13 | 45.2627 | -93.7115 | 60.5 | 08/03/2022 |  | Horizontal | 2224TC012 | 28791 | Thermocouple
TC | 12/29/2023 | Temperature | Fabricated | Static | Temperature | Degrees C | TC_VALUES | 2224-D-2022 | 2224 | 1 | 118154.4 | -7.13 | 45.2627 | -93.7115 | 1 | 08/03/2022 |  | Horizontal | 2224TC001 | 28794 | Thermocouple
TC | 12/29/2023 | Temperature | Fabricated | Static | Temperature | Degrees C | TC_VALUES | 2224-D-2022 | 2224 | 2 | 118154.4 | -7.13 | 45.2627 | -93.7115 | 1.5 | 08/03/2022 |  | Horizontal | 2224TC002 | 28794 | Thermocouple
TC | 12/29/2023 | Temperature | Fabricated | Static | Temperature | Degrees C | TC_VALUES | 2224-D-2022 | 2224 | 3 | 118154.4 | -7.13 | 45.2627 | -93.7115 | 2.5 | 08/03/2022 |  | Horizontal | 2224TC003 | 28794 | Thermocouple
TC | 12/29/2023 | Temperature | Fabricated | Static | Temperature | Degrees C | TC_VALUES | 2224-D-2022 | 2224 | 4 | 118154.4 | -7.13 | 45.2627 | -93.7115 | 5.5 | 08/03/2022 |  | Horizontal | 2224TC004 | 28794 | Thermocouple
TC | 12/29/2023 | Temperature | Fabricated | Static | Temperature | Degrees C | TC_VALUES | 2224-D-2022 | 2224 | 5 | 118154.4 | -7.13 | 45.2627 | -93.7115 | 7.5 | 08/03/2022 |  | Horizontal | 2224TC005 | 28794 | Thermocouple
VW | 12/29/2023 | Strain | Geokon VCE 4200 | Static | Pavement strain | Microstrain | VW_VALUES | 2224-D-2022 | 2224 | 1 | 118169.5 | -6.59 | 45.2626 | -93.7115 | 1 | 08/03/2022 |  | Longitudinal | 2224VW001 | 28794 | Vibrating Wire Strain Sensor
VW | 12/29/2023 | Strain | Geokon VCE 4200 | Static | Pavement strain | Microstrain | VW_VALUES | 2224-D-2022 | 2224 | 2 | 118169.5 | -6.56 | 45.2626 | -93.7115 | 6.5 | 08/03/2022 |  | Longitudinal | 2224VW002 | 28794 | Vibrating Wire Strain Sensor
VW | 12/29/2023 | Strain | Geokon VCE 4200 | Static | Pavement strain | Microstrain | VW_VALUES | 2224-D-2022 | 2224 | 3 | 118175 | -6.57 | 45.2626 | -93.7114 | 1 | 08/03/2022 |  | Longitudinal | 2224VW003 | 28794 | Vibrating Wire Strain Sensor
XP | 12/29/2023 | Temperature | Meter Group Teros 12 | Static | Temperature | Degrees C | XP_VALUES | 2224-D-2022 | 2224 | 1 | 118155.1 | -7.14 | 45.2627 | -93.7115 | 1 | 08/03/2022 |  | Horizontal | 2224XP001 | 28794 | Concrete Embedment Temperature
XP | 12/29/2023 | Temperature | Meter Group Teros 12 | Static | Temperature | Degrees C | XP_VALUES | 2224-D-2022 | 2224 | 2 | 118155.1 | -7.03 | 45.2627 | -93.7115 | 6.5 | 08/03/2022 |  | Horizontal | 2224XP002 | 28794 | Concrete Embedment Temperature
VW | 12/29/2023 | Strain | Geokon VCE 4200 | Static | Pavement strain | Microstrain | VW_VALUES | 2224-D-2022 | 2224 | 4 | 118175 | -6.52 | 45.2626 | -93.7114 | 6.5 | 08/03/2022 |  | Longitudinal | 2224VW004 | 28794 | Vibrating Wire Strain Sensor
VW | 12/29/2023 | Strain | Geokon VCE 4200 | Static | Pavement strain | Microstrain | VW_VALUES | 2224-D-2022 | 2224 | 5 | 118169.5 | -10.08 | 45.2626 | -93.7114 | 1 | 08/03/2022 |  | Transverse | 2224VW005 | 28794 | Vibrating Wire Strain Sensor
VW | 12/29/2023 | Strain | Geokon VCE 4200 | Static | Pavement strain | Microstrain | VW_VALUES | 2224-D-2022 | 2224 | 6 | 118169.5 | -10.02 | 45.2626 | -93.7114 | 6.5 | 08/03/2022 |  | Transverse | 2224VW006 | 28794 | Vibrating Wire Strain Sensor
VW | 12/29/2023 | Strain | Geokon VCE 4200 | Static | Pavement strain | Microstrain | VW_VALUES | 2224-D-2022 | 2224 | 7 | 118179 | -11.08 | 45.2626 | -93.7114 | 1 | 08/03/2022 |  | Longitudinal | 2224VW007 | 28794 | Vibrating Wire Strain Sensor
VW | 12/29/2023 | Strain | Geokon VCE 4200 | Static | Pavement strain | Microstrain | VW_VALUES | 2224-D-2022 | 2224 | 8 | 118179 | -11.05 | 45.2626 | -93.7114 | 6.5 | 08/03/2022 |  | Longitudinal | 2224VW008 | 28794 | Vibrating Wire Strain Sensor
VW | 12/29/2023 | Strain | Geokon VCE 4200 | Static | Pavement strain | Microstrain | VW_VALUES | 2224-D-2022 | 2224 | 9 | 118178.7 | -10.97 | 45.2626 | -93.7114 | 1 | 08/03/2022 |  | Transverse | 2224VW009 | 28794 | Vibrating Wire Strain Sensor
VW | 12/29/2023 | Strain | Geokon VCE 4200 | Static | Pavement strain | Microstrain | VW_VALUES | 2224-D-2022 | 2224 | 10 | 118178.7 | -11.01 | 45.2626 | -93.7114 | 6.5 | 08/03/2022 |  | Transverse | 2224VW010 | 28794 | Vibrating Wire Strain Sensor
XV | 12/29/2023 | Temperature | Geokon VCE 4200 | Static | Temperature | Degrees C | XV_VALUES | 2224-D-2022 | 2224 | 3 | 118175 | -6.57 | 45.2626 | -93.7114 | 1 | 08/03/2022 |  | Horizontal | 2224XV003 | 28794 | Vibrating Wire Strain Temperature
XV | 12/29/2023 | Temperature | Geokon VCE 4200 | Static | Temperature | Degrees C | XV_VALUES | 2224-D-2022 | 2224 | 4 | 118175 | -6.52 | 45.2626 | -93.7114 | 6.5 | 08/03/2022 |  | Horizontal | 2224XV004 | 28794 | Vibrating Wire Strain Temperature
XV | 12/29/2023 | Temperature | Geokon VCE 4200 | Static | Temperature | Degrees C | XV_VALUES | 2224-D-2022 | 2224 | 5 | 118169.5 | -10.08 | 45.2626 | -93.7114 | 1 | 08/03/2022 |  | Horizontal | 2224XV005 | 28794 | Vibrating Wire Strain Temperature
XV | 12/29/2023 | Temperature | Geokon VCE 4200 | Static | Temperature | Degrees C | XV_VALUES | 2224-D-2022 | 2224 | 6 | 118169.5 | -10.02 | 45.2626 | -93.7114 | 6.5 | 08/03/2022 |  | Horizontal | 2224XV006 | 28794 | Vibrating Wire Strain Temperature
XV | 12/29/2023 | Temperature | Geokon VCE 4200 | Static | Temperature | Degrees C | XV_VALUES | 2224-D-2022 | 2224 | 7 | 118179 | -11.08 | 45.2626 | -93.7114 | 1 | 08/03/2022 |  | Horizontal | 2224XV007 | 28794 | Vibrating Wire Strain Temperature
XV | 12/29/2023 | Temperature | Geokon VCE 4200 | Static | Temperature | Degrees C | XV_VALUES | 2224-D-2022 | 2224 | 8 | 118179 | -11.05 | 45.2626 | -93.7114 | 6.5 | 08/03/2022 |  | Horizontal | 2224XV008 | 28794 | Vibrating Wire Strain Temperature
XV | 12/29/2023 | Temperature | Geokon VCE 4200 | Static | Temperature | Degrees C | XV_VALUES | 2224-D-2022 | 2224 | 9 | 118178.7 | -10.97 | 45.2626 | -93.7114 | 1 | 08/03/2022 |  | Horizontal | 2224XV009 | 28794 | Vibrating Wire Strain Temperature
XV | 12/29/2023 | Temperature | Geokon VCE 4200 | Static | Temperature | Degrees C | XV_VALUES | 2224-D-2022 | 2224 | 10 | 118178.7 | -11.01 | 45.2626 | -93.7114 | 6.5 | 08/03/2022 |  | Horizontal | 2224XV010 | 28794 | Vibrating Wire Strain Temperature
XV | 12/29/2023 | Temperature | Geokon VCE 4200 | Static | Temperature | Degrees C | XV_VALUES | 2224-D-2022 | 2224 | 1 | 118169.5 | -6.59 | 45.2626 | -93.7115 | 1 | 08/03/2022 |  | Horizontal | 2224XV001 | 28794 | Vibrating Wire Strain Temperature
XV | 12/29/2023 | Temperature | Geokon VCE 4200 | Static | Temperature | Degrees C | XV_VALUES | 2224-D-2022 | 2224 | 2 | 118169.5 | -6.56 | 45.2626 | -93.7115 | 6.5 | 08/03/2022 |  | Horizontal | 2224XV002 | 28794 | Vibrating Wire Strain Temperature
CH | 12/29/2023 | Accelerometer | "Geodaq AST200, 6"" Accelerometer" | Dynamic | Slab Acceleration-Horizontal | Gravitational force (g) |  | 2224-D-2022 | 2224 | 1 | 118169.5 | -11.06 | 45.2627 | -93.7114 | 1 | 08/03/2022 |  | Vertical | 2225CH001 | 28794 | Concrete Embedment Accelerometer
CH | 12/29/2023 | Accelerometer | "Geodaq AST200, 6"" Accelerometer" | Dynamic | Slab Acceleration-Horizontal | Gravitational force (g) |  | 2224-D-2022 | 2224 | 2 | 118169.5 | -11.08 | 45.2627 | -93.7114 | 6.5 | 08/03/2022 |  | Vertical | 2225CH002 | 28794 | Concrete Embedment Accelerometer
CH | 12/29/2023 | Accelerometer | "Geodaq AST200, 6"" Accelerometer" | Dynamic | Slab Acceleration-Horizontal | Gravitational force (g) |  | 2224-D-2022 | 2224 | 3 | 118154.6 | -10.95 | 45.2627 | -93.7115 | 1 | 08/03/2022 |  | Vertical | 2225CH003 | 28794 | Concrete Embedment Accelerometer
CH | 12/29/2023 | Accelerometer | "Geodaq AST200, 6"" Accelerometer" | Dynamic | Slab Acceleration-Horizontal | Gravitational force (g) |  | 2224-D-2022 | 2224 | 4 | 118154.5 | -10.97 | 45.2627 | -93.7115 | 6.5 | 08/03/2022 |  | Vertical | 2225CH004 | 28794 | Concrete Embedment Accelerometer
CI | 12/29/2023 | Strain | BDI CEST350 | Dynamic | Pavement Strain | Microstrain |  | 2224-D-2022 | 2224 | 3 | 118154.7 | -10.42 | 45.2627 | -93.7115 | 1 | 08/03/2022 |  | Longitudinal | 2224CI003 | 28794 | Concrete Embedment Strain Gauge
CI | 12/29/2023 | Strain | BDI CEST350 | Dynamic | Pavement Strain | Microstrain |  | 2224-D-2022 | 2224 | 4 | 118154.6 | -10.45 | 45.2627 | -93.7115 | 6.5 | 08/03/2022 |  | Longitudinal | 2224CI004 | 28794 | Concrete Embedment Strain Gauge
CI | 12/29/2023 | Strain | BDI CEST350 | Dynamic | Pavement Strain | Microstrain |  | 2224-D-2022 | 2224 | 1 | 118169.6 | -10.52 | 45.2626 | -93.7114 | 1 | 08/03/2022 |  | Longitudinal | 2224CI001 | 28794 | Concrete Embedment Strain Gauge
CI | 12/29/2023 | Strain | BDI CEST350 | Dynamic | Pavement Strain | Microstrain |  | 2224-D-2022 | 2224 | 2 | 118169.5 | -10.54 | 45.2626 | -93.7114 | 6.5 | 08/03/2022 |  | Longitudinal | 2224CI002 | 28794 | Concrete Embedment Strain Gauge
CQ | 12/29/2023 | Strain | "Geodaq AST200, 6"" Strain" | Dynamic | Pavement Strain | Microstrain |  | 2224-D-2022 | 2224 | 1 | 118169.5 | -11.06 | 45.2627 | -93.7114 | 1 | 08/03/2022 |  | Longitudinal | 2224CQ001 | 28794 | Concrete Embedment Strain Gauge
CQ | 12/29/2023 | Strain | "Geodaq AST200, 6"" Strain" | Dynamic | Pavement Strain | Microstrain |  | 2224-D-2022 | 2224 | 2 | 118169.5 | -11.08 | 45.2627 | -93.7114 | 6.5 | 08/03/2022 |  | Longitudinal | 2224CQ002 | 28794 | Concrete Embedment Strain Gauge
CQ | 12/29/2023 | Strain | "Geodaq AST200, 6"" Strain" | Dynamic | Pavement Strain | Microstrain |  | 2224-D-2022 | 2224 | 3 | 118154.6 | -10.95 | 45.2627 | -93.7115 | 1 | 08/03/2022 |  | Longitudinal | 2224CQ003 | 28794 | Concrete Embedment Strain Gauge
CQ | 12/29/2023 | Strain | "Geodaq AST200, 6"" Strain" | Dynamic | Pavement Strain | Microstrain |  | 2224-D-2022 | 2224 | 4 | 118154.5 | -10.97 | 45.2627 | -93.7115 | 6.5 | 08/03/2022 |  | Longitudinal | 2224CQ004 | 28794 | Concrete Embedment Strain Gauge
CY | 12/29/2023 | Accelerometer | "Geodaq AST200, 6"" Accelerometer" | Dynamic | Slab Acceleration-Horizontal | Gravitational force (g) |  | 2224-D-2022 | 2224 | 1 | 118169.5 | -11.06 | 45.2627 | -93.7114 | 1 | 08/03/2022 |  | Longitudinal | 2224CY001 | 28794 | Concrete Embedment Accelerometer
CY | 12/29/2023 | Accelerometer | "Geodaq AST200, 6"" Accelerometer" | Dynamic | Slab Acceleration-Horizontal | Gravitational force (g) |  | 2224-D-2022 | 2224 | 2 | 118169.5 | -11.08 | 45.2627 | -93.7114 | 6.5 | 08/03/2022 |  | Longitudinal | 2224CY002 | 28794 | Concrete Embedment Accelerometer
CY | 12/29/2023 | Accelerometer | "Geodaq AST200, 6"" Accelerometer" | Dynamic | Slab Acceleration-Horizontal | Gravitational force (g) |  | 2224-D-2022 | 2224 | 3 | 118154.6 | -10.95 | 45.2627 | -93.7115 | 1 | 08/03/2022 |  | Longitudinal | 2224CY003 | 28794 | Concrete Embedment Accelerometer
CY | 12/29/2023 | Accelerometer | "Geodaq AST200, 6"" Accelerometer" | Dynamic | Slab Acceleration-Horizontal | Gravitational force (g) |  | 2224-D-2022 | 2224 | 4 | 118154.5 | -10.97 | 45.2627 | -93.7115 | 6.5 | 08/03/2022 |  | Longitudinal | 2224CY004 | 28794 | Concrete Embedment Accelerometer
CZ | 12/29/2023 | Accelerometer | "Geodaq AST200, 6"" Accelerometer" | Dynamic | Slab Acceleration-Horizontal | Gravitational force (g) |  | 2224-D-2022 | 2224 | 1 | 118169.5 | -11.06 | 45.2627 | -93.7114 | 1 | 08/03/2022 |  |  | 2224CZ001 | 28794 | Concrete Embedment Accelerometer
CZ | 12/29/2023 | Accelerometer | "Geodaq AST200, 6"" Accelerometer" | Dynamic | Slab Acceleration-Horizontal | Gravitational force (g) |  | 2224-D-2022 | 2224 | 2 | 118169.5 | -11.08 | 45.2627 | -93.7114 | 6.5 | 08/03/2022 |  |  | 2224CZ002 | 28794 | Concrete Embedment Accelerometer
CZ | 12/29/2023 | Accelerometer | "Geodaq AST200, 6"" Accelerometer" | Dynamic | Slab Acceleration-Horizontal | Gravitational force (g) |  | 2224-D-2022 | 2224 | 3 | 118154.6 | -10.95 | 45.2627 | -93.7115 | 1 | 08/03/2022 |  |  | 2224CZ003 | 28794 | Concrete Embedment Accelerometer
CZ | 12/29/2023 | Accelerometer | "Geodaq AST200, 6"" Accelerometer" | Dynamic | Slab Acceleration-Horizontal | Gravitational force (g) |  | 2224-D-2022 | 2224 | 4 | 118154.5 | -10.97 | 45.2627 | -93.7115 | 6.5 | 08/03/2022 |  |  | 2224CZ004 | 28794 | Concrete Embedment Accelerometer
FC | 12/29/2023 | Strain | Fabricated by NDSU | Dynamic | Pavement Strain | Microstrain |  | 2224-D-2022 | 2224 | 1 | 118190.9 | -12.64 | 45.2626 | -93.7114 | 7.5 | 08/03/2022 |  |  | 2224FC001 | 28794 | Fiber Optic Strain Transducer
FC | 12/29/2023 | Strain | Fabricated by NDSU | Dynamic | Pavement Strain | Microstrain |  | 2224-D-2022 | 2224 | 2 | 118190.9 | -12.29 | 45.2626 | -93.7114 | 7.5 | 08/03/2022 |  |  | 2224FC002 | 28794 | Fiber Optic Strain Transducer
FC | 12/29/2023 | Strain | Fabricated by NDSU | Dynamic | Pavement Strain | Microstrain |  | 2224-D-2022 | 2224 | 3 | 118191 | -11.91 | 45.2626 | -93.7114 | 7.5 | 08/03/2022 |  |  | 2224FC003 | 28794 | Fiber Optic Strain Transducer
FC | 12/29/2023 | Strain | Fabricated by NDSU | Dynamic | Pavement Strain | Microstrain |  | 2224-D-2022 | 2224 | 4 | 118190.9 | -11.52 | 45.2626 | -93.7114 | 7.5 | 08/03/2022 |  |  | 2224FC004 | 28794 | Fiber Optic Strain Transducer
FC | 12/29/2023 | Strain | Fabricated by NDSU | Dynamic | Pavement Strain | Microstrain |  | 2224-D-2022 | 2224 | 5 | 118190.9 | -11.12 | 45.2626 | -93.7114 | 7.5 | 08/03/2022 |  |  | 2224FC005 | 28794 | Fiber Optic Strain Transducer
FC | 12/29/2023 | Strain | Fabricated by NDSU | Dynamic | Pavement Strain | Microstrain |  | 2224-D-2022 | 2224 | 6 | 118190.6 | -11.94 | 45.2626 | -93.7114 | 7.5 | 08/03/2022 |  |  | 2224FC006 | 28794 | Fiber Optic Strain Transducer
FC | 12/29/2023 | Strain | Fabricated by NDSU | Dynamic | Pavement Strain | Microstrain |  | 2224-D-2022 | 2224 | 7 | 118190.2 | -11.93 | 45.2626 | -93.7114 | 7.5 | 08/03/2022 |  |  | 2224FC007 | 28794 | Fiber Optic Strain Transducer
FC | 12/29/2023 | Strain | Fabricated by NDSU | Dynamic | Pavement Strain | Microstrain |  | 2224-D-2022 | 2224 | 8 | 118189.8 | -11.91 | 45.2626 | -93.7114 | 7.5 | 08/03/2022 |  |  | 2224FC008 | 28794 | Fiber Optic Strain Transducer
JG | 12/29/2023 | PCC Joint Opening | Alliance Sensors LRE-27-025-R-00-10-S | Static | Joint Movement | Millimeters | JG_VALUES | 2224-D-2022 | 2224 | 1 | 118192 | -6.39 | 45.2626 | -93.7114 | 3 | 08/03/2022 |  | Longitudinal | 2224JG001 | 28794 | Joint Opening Sensor
JG | 12/29/2023 | PCC Joint Opening | Alliance Sensors LRE-27-025-R-00-10-S | Static | Joint Movement | Millimeters | JG_VALUES | 2224-D-2022 | 2224 | 2 | 118177.1 | -6.49 | 45.2626 | -93.7114 | 3 | 08/03/2022 |  | Longitudinal | 2224JG002 | 28794 | Joint Opening Sensor
JG | 12/29/2023 | PCC Joint Opening | Alliance Sensors LRE-27-025-R-00-10-S | Static | Joint Movement | Millimeters | JG_VALUES | 2224-D-2022 | 2224 | 3 | 118162.2 | -6.38 | 45.2627 | -93.7115 | 3 | 08/03/2022 |  | Longitudinal | 2224JG003 | 28794 | Joint Opening Sensor
JG | 12/29/2023 | PCC Joint Opening | Alliance Sensors LRE-27-025-R-00-10-S | Static | Joint Movement | Millimeters | JG_VALUES | 2224-D-2022 | 2224 | 4 | 118147.1 | -6.38 | 45.2627 | -93.7115 | 3 | 08/03/2022 |  | Longitudinal | 2224JG004 | 28794 | Joint Opening Sensor
IM | 12/29/2023 | Maturity | Giatec LD210723-16 | Offline | Concrete Maturity | Degrees C-Hrs |  | 2224-D-2022 | 2224 | 401 | 118148 | -6 | 45.2627 | -93.7115 | 3.75 | 08/03/2022 |  | Horizontal | 2224IM401 | 28794 | Concrete Maturity Sensor
IM | 12/29/2023 | Maturity | Giatec LD210723-16 | Offline | Concrete Maturity | Degrees C-Hrs |  | 2224-D-2022 | 2224 | 402 | 118178 | -6 | 45.2626 | -93.7114 | 3.75 | 08/03/2022 |  | Horizontal | 2224IM402 | 28794 | Concrete Maturity Sensor
IM | 12/29/2023 | Maturity | Giatec LD210723-16 | Offline | Concrete Maturity | Degrees C-Hrs |  | 2224-D-2022 | 2224 | 403 | 118208 | -6 | 45.2626 | -93.7113 | 3.75 | 08/03/2022 |  | Horizontal | 2224IM403 | 28794 | Concrete Maturity Sensor
IM | 12/29/2023 | Maturity | Giatec LD210723-16 | Offline | Concrete Maturity | Degrees C-Hrs |  | 2224-D-2022 | 2224 | 404 | 118238 | -6 | 45.2625 | -93.7112 | 3.75 | 08/03/2022 |  | Horizontal | 2224IM404 | 28794 | Concrete Maturity Sensor
IM | 12/29/2023 | Maturity | Giatec LD210723-16 | Offline | Concrete Maturity | Degrees C-Hrs |  | 2224-P-2022 | 2224 | 405 | 118148 | 6 | 45.2626 | -93.7115 | 3.75 | 08/03/2022 |  | Horizontal | 2224IM405 | 28794 | Concrete Maturity Sensor
IM | 12/29/2023 | Maturity | Giatec LD210723-16 | Offline | Concrete Maturity | Degrees C-Hrs |  | 2224-P-2022 | 2224 | 406 | 118178 | 6 | 45.2626 | -93.7115 | 3.75 | 08/03/2022 |  | Horizontal | 2224IM406 | 28794 | Concrete Maturity Sensor
IM | 12/29/2023 | Maturity | Giatec LD210723-16 | Offline | Concrete Maturity | Degrees C-Hrs |  | 2224-P-2022 | 2224 | 407 | 118208 | 6 | 45.2625 | -93.7114 | 3.75 | 08/03/2022 |  | Horizontal | 2224IM407 | 28794 | Concrete Maturity Sensor
ME | 12/29/2023 | Moisture | Meter Group Teros 10 | Static | Moisture - Water Content | m3/m3 | ME_VALUES | 2224-D-2022 | 2224 | 1 | 118156.8 | -6.68 | 45.2627 | -93.7115 | 9.5 | 08/03/2022 |  |  | 2224ME01 | 28793 | Soil Volumetric Water Content
ME | 12/29/2023 | Moisture | Meter Group Teros 10 | Static | Moisture - Water Content | m3/m3 | ME_VALUES | 2224-D-2022 | 2224 | 2 | 118156.7 | -6.8 | 45.2627 | -93.7115 | 13.5 | 08/03/2022 |  |  | 2224ME02 | 28792 | Soil Volumetric Water Content
ME | 12/29/2023 | Moisture | Meter Group Teros 10 | Static | Moisture - Water Content | m3/m3 | ME_VALUES | 2224-D-2022 | 2224 | 3 | 118156.7 | -7.11 | 45.2627 | -93.7115 | 20 | 08/03/2022 |  |  | 2224ME03 | 28791 | Soil Volumetric Water Content
ME | 12/29/2023 | Moisture | Meter Group Teros 10 | Static | Moisture - Water Content | m3/m3 | ME_VALUES | 2224-D-2022 | 2224 | 4 | 118164.1 | -11.48 | 45.2627 | -93.7115 | 9.5 | 08/03/2022 |  |  | 2224ME04 | 28793 | Soil Volumetric Water Content
ME | 12/29/2023 | Moisture | Meter Group Teros 10 | Static | Moisture - Water Content | m3/m3 | ME_VALUES | 2224-D-2022 | 2224 | 5 | 118163.2 | -11.68 | 45.2627 | -93.7115 | 13.5 | 08/03/2022 |  |  | 2224ME05 | 28792 | Soil Volumetric Water Content
ME | 12/29/2023 | Moisture | Meter Group Teros 10 | Static | Moisture - Water Content | m3/m3 | ME_VALUES | 2224-D-2022 | 2224 | 6 | 118163.9 | -11.49 | 45.2627 | -93.7115 | 20 | 08/03/2022 |  |  | 2224ME06 | 28791 | Soil Volumetric Water Content
MD | 12/29/2023 | Moisture | Meter Group Teros 12 Electrical Conductivity | Static | Moisture - Conductivity | dS/m | MD_VALUES | 2224-D-2022 | 2224 | 1 | 118155.1 | -7.14 | 45.2627 | -93.7115 | 1 | 08/03/2022 |  | Horizontal | 2224MD001 | 28794 | Concrete Electrical Conductivity
MD | 12/29/2023 | Moisture | Meter Group Teros 12 Electrical Conductivity | Static | Moisture - Conductivity | dS/m | MD_VALUES | 2224-D-2022 | 2224 | 2 | 118155.1 | -7.03 | 45.2627 | -93.7115 | 6.5 | 08/03/2022 |  | Horizontal | 2224MD002 | 28794 | Concrete Electrical Conductivity
MI | 12/29/2023 | Displacement | Micro-Epsilon MDS-45-M18-SA | Static | Slab displacement | mm | MI_VALUES | 2224-D-2022 | 2224 | 1 | 118160.8 | -11.39 | 45.2627 | -93.7115 | 7.5 | 08/03/2022 |  | Vertical | 2224MI001 | 28793 | Slab Displacement sensor
MI | 12/29/2023 | Displacement | Micro-Epsilon MDS-45-M18-SA | Static | Slab displacement | mm | MI_VALUES | 2224-D-2022 | 2224 | 2 | 118160.8 | -9.78 | 45.2627 | -93.7115 | 7.5 | 08/03/2022 |  | Vertical | 2224MI002 | 28793 | Slab Displacement sensor
MG | 12/29/2023 | Moisture | Meter Group Teros 12 Volumetric Water Content | Static | Moisture - Water Content | m3/m3 | MG_VALUES | 2224-D-2022 | 2224 | 1 | 118155.1 | -7.14 | 45.2627 | -93.7115 | 1 | 08/03/2022 |  | Horizontal | 2224MG001 | 28794 | Concrete Volumetric Water Content
MG | 12/29/2023 | Moisture | Meter Group Teros 12 Volumetric Water Content | Static | Moisture - Water Content | m3/m3 | MG_VALUES | 2224-D-2022 | 2224 | 2 | 118155.1 | -7.03 | 45.2627 | -93.7115 | 6.5 | 08/03/2022 |  | Horizontal | 2224MG002 | 28794 | Concrete Volumetric Water Content
PG | 12/29/2023 | Pressure | Geokon 3500 | Dynamic | Pressure - Soil | kPa |  | 2224-D-2022 | 2224 | 1 | 118175.6 | -10 | 45.2626 | -93.7114 | 7.5 | 08/03/2022 |  | Horizontal | 2224PG001 | 28794 | Geokon Dynamic Soil Pressure Cell
MS | 12/29/2023 | Moisture | Meter Group Teros 21 Water Potential | Static | Soil Moisture | kPa | MS_VALUES | 2224-D-2022 | 2224 | 1 | 118156 | -6.81 | 45.2627 | -93.7115 | 9.5 | 08/03/2022 |  |  | 2224MS01 | 28793 | Soil Water Potential
MS | 12/29/2023 | Moisture | Meter Group Teros 21 Water Potential | Static | Soil Moisture | kPa | MS_VALUES | 2224-D-2022 | 2224 | 2 | 118156.1 | -6.76 | 45.2627 | -93.7115 | 13.5 | 08/03/2022 |  |  | 2224MS02 | 28792 | Soil Water Potential
MS | 12/29/2023 | Moisture | Meter Group Teros 21 Water Potential | Static | Soil Moisture | kPa | MS_VALUES | 2224-D-2022 | 2224 | 3 | 118156.1 | -6.9 | 45.2627 | -93.7115 | 20 | 08/03/2022 |  |  | 2224MS03 | 28791 | Soil Water Potential
MS | 12/29/2023 | Moisture | Meter Group Teros 21 Water Potential | Static | Soil Moisture | kPa | MS_VALUES | 2224-D-2022 | 2224 | 4 | 118163.9 | -11.28 | 45.2627 | -93.7115 | 9.5 | 08/03/2022 |  |  | 2224MS04 | 28793 | Soil Water Potential
MS | 12/29/2023 | Moisture | Meter Group Teros 21 Water Potential | Static | Soil Moisture | kPa | MS_VALUES | 2224-D-2022 | 2224 | 5 | 118163.4 | -11.39 | 45.2627 | -93.7115 | 13.5 | 08/03/2022 |  |  | 2224MS05 | 28792 | Soil Water Potential
MS | 12/29/2023 | Moisture | Meter Group Teros 21 Water Potential | Static | Soil Moisture | kPa | MS_VALUES | 2224-D-2022 | 2224 | 6 | 118163.4 | -11.66 | 45.2627 | -93.7115 | 20 | 08/03/2022 |  |  | 2224MS06 | 28791 | Soil Water Potential
RW | 12/29/2023 | Strain | Geokon VCE 4200 | Static | Temperature - Resistance | Ohm-units | RW_VALUES | 2224-D-2022 | 2224 | 6 | 118169.5 | -10.02 | 45.2626 | -93.7114 | 6.5 | 08/03/2022 |  | Transverse | 2224RW006 | 28794 | Vibrating Wire Strain Sensor
RW | 12/29/2023 | Strain | Geokon VCE 4200 | Static | Temperature - Resistance | Ohm-units | RW_VALUES | 2224-D-2022 | 2224 | 7 | 118179 | -11.08 | 45.2626 | -93.7114 | 1 | 08/03/2022 |  | Longitudinal | 2224RW007 | 28794 | Vibrating Wire Strain Sensor
RW | 12/29/2023 | Strain | Geokon VCE 4200 | Static | Temperature - Resistance | Ohm-units | RW_VALUES | 2224-D-2022 | 2224 | 8 | 118179 | -11.05 | 45.2626 | -93.7114 | 6.5 | 08/03/2022 |  | Longitudinal | 2224RW008 | 28794 | Vibrating Wire Strain Sensor
RW | 12/29/2023 | Strain | Geokon VCE 4200 | Static | Temperature - Resistance | Ohm-units | RW_VALUES | 2224-D-2022 | 2224 | 9 | 118178.7 | -10.97 | 45.2626 | -93.7114 | 1 | 08/03/2022 |  | Transverse | 2224RW009 | 28794 | Vibrating Wire Strain Sensor
RW | 12/29/2023 | Strain | Geokon VCE 4200 | Static | Temperature - Resistance | Ohm-units | RW_VALUES | 2224-D-2022 | 2224 | 10 | 118178.7 | -11.01 | 45.2626 | -93.7114 | 6.5 | 08/03/2022 |  | Transverse | 2224RW010 | 28794 | Vibrating Wire Strain Sensor
RW | 12/29/2023 | Strain | Geokon VCE 4200 | Static | Temperature - Resistance | Ohm-units | RW_VALUES | 2224-D-2022 | 2224 | 1 | 118169.5 | -6.59 | 45.2626 | -93.7115 | 1 | 08/03/2022 |  | Longitudinal | 2224RW001 | 28794 | Vibrating Wire Strain Sensor
CH | 12/29/2023 | Accelerometer | "Geodaq AST200, 6"" Accelerometer" | Dynamic | Slab Acceleration-Horizontal | Gravitational force (g) |  | 2226-D-2022 | 2226 | 1 | 119234.3 | -10.17 | 45.2609 | -93.7082 | 1 | 08/02/2022 |  | Vertical | 2226CH001 | 28823 | Concrete Embedment Accelerometer
CH | 12/29/2023 | Accelerometer | "Geodaq AST200, 6"" Accelerometer" | Dynamic | Slab Acceleration-Horizontal | Gravitational force (g) |  | 2226-D-2022 | 2226 | 2 | 119234.3 | -10.17 | 45.2609 | -93.7082 | 4 | 08/02/2022 |  | Vertical | 2226CH002 | 28823 | Concrete Embedment Accelerometer
CI | 12/29/2023 | Strain | BDI CEST350 | Dynamic | Pavement Strain | Microstrain |  | 2226-D-2022 | 2226 | 1 | 119240.2 | -10.03 | 45.2609 | -93.7081 | 1 | 08/02/2022 |  | Longitudinal | 2226CI001 | 28823 | Concrete Embedment Strain Gauge
CI | 12/29/2023 | Strain | BDI CEST350 | Dynamic | Pavement Strain | Microstrain |  | 2226-D-2022 | 2226 | 2 | 119240.2 | -10.07 | 45.2609 | -93.7081 | 4 | 08/02/2022 |  | Longitudinal | 2226CI002 | 28823 | Concrete Embedment Strain Gauge
CQ | 12/29/2023 | Strain | "Geodaq AST200, 6"" Strain" | Dynamic | Pavement Strain | Microstrain |  | 2226-D-2022 | 2226 | 1 | 119234.3 | -10.17 | 45.2609 | -93.7082 | 1 | 08/02/2022 |  | Longitudinal | 2226CQ001 | 28823 | Concrete Embedment Strain Gauge
CQ | 12/29/2023 | Strain | "Geodaq AST200, 6"" Strain" | Dynamic | Pavement Strain | Microstrain |  | 2226-D-2022 | 2226 | 2 | 119234.3 | -10.17 | 45.2609 | -93.7082 | 4 | 08/02/2022 |  | Longitudinal | 2226CQ002 | 28823 | Concrete Embedment Strain Gauge
CY | 12/29/2023 | Accelerometer | "Geodaq AST200, 6"" Accelerometer" | Dynamic | Slab Acceleration-Horizontal | Gravitational force (g) |  | 2226-D-2022 | 2226 | 1 | 119234.3 | -10.17 | 45.2609 | -93.7082 | 1 | 08/02/2022 |  | Transverse | 2226CY001 | 28823 | Concrete Embedment Accelerometer
CZ | 12/29/2023 | Accelerometer | "Geodaq AST200, 6"" Accelerometer" | Dynamic | Slab Acceleration-Horizontal | Gravitational force (g) |  | 2226-D-2022 | 2226 | 2 | 119234.3 | -10.17 | 45.2609 | -93.7082 | 4 | 08/02/2022 |  | Longitudinal | 2226CZ002 | 28823 | Concrete Embedment Accelerometer
CY | 12/29/2023 | Accelerometer | "Geodaq AST200, 6"" Accelerometer" | Dynamic | Slab Acceleration-Horizontal | Gravitational force (g) |  | 2226-D-2022 | 2226 | 2 | 119234.3 | -10.17 | 45.2609 | -93.7082 | 4 | 08/02/2022 |  | Transverse | 2226CY002 | 28823 | Concrete Embedment Accelerometer
CZ | 12/29/2023 | Accelerometer | "Geodaq AST200, 6"" Accelerometer" | Dynamic | Slab Acceleration-Horizontal | Gravitational force (g) |  | 2226-D-2022 | 2226 | 1 | 119234.3 | -10.17 | 45.2609 | -93.7082 | 1 | 08/02/2022 |  | Longitudinal | 2226CZ001 | 28823 | Concrete Embedment Accelerometer
IM | 12/29/2023 | Maturity | Giatec LD210723-16 | Offline | Concrete Maturity | Degrees C-Hrs |  | 2226-D-2022 | 2226 | 401 | 119241 | -6 | 45.2608 | -93.7082 | 2 | 08/02/2022 |  | Horizontal | 2226IM401 | 28823 | Concrete Maturity Sensor
IM | 12/29/2023 | Maturity | Giatec LD210723-16 | Offline | Concrete Maturity | Degrees C-Hrs |  | 2226-D-2022 | 2226 | 402 | 119235 | -6 | 45.2609 | -93.7082 | 2 | 08/02/2022 |  | Horizontal | 2226IM402 | 28823 | Concrete Maturity Sensor
IM | 12/29/2023 | Maturity | Giatec LD210723-16 | Offline | Concrete Maturity | Degrees C-Hrs |  | 2226-D-2022 | 2226 | 403 | 119229 | 6 | 45.2608 | -93.7082 | 2 | 08/02/2022 |  | Horizontal | 2226IM403 | 28823 | Concrete Maturity Sensor
IM | 12/29/2023 | Maturity | Giatec LD210723-16 | Offline | Concrete Maturity | Degrees C-Hrs |  | 2226-D-2022 | 2226 | 404 | 119223 | 6 | 45.2608 | -93.7082 | 2 | 08/02/2022 |  | Horizontal | 2226IM404 | 28823 | Concrete Maturity Sensor
JG | 12/29/2023 | PCC Joint Opening | Alliance Sensors LRE-27-025-R-00-10-S | Static | Joint Movement | Millimeters | JG_VALUES | 2226-D-2022 | 2226 | 1 | 119241 | -7.45 | 45.2608 | -93.7082 | 2.5 | 08/02/2022 |  | Longitudinal | 2226JG001 | 28823 | Joint Opening Sensor
JG | 12/29/2023 | PCC Joint Opening | Alliance Sensors LRE-27-025-R-00-10-S | Static | Joint Movement | Millimeters | JG_VALUES | 2226-D-2022 | 2226 | 2 | 119235.1 | -7.61 | 45.2609 | -93.7082 | 2.5 | 08/02/2022 |  | Longitudinal | 2226JG002 | 28823 | Joint Opening Sensor
JG | 12/29/2023 | PCC Joint Opening | Alliance Sensors LRE-27-025-R-00-10-S | Static | Joint Movement | Millimeters | JG_VALUES | 2226-D-2022 | 2226 | 3 | 119229 | -7.55 | 45.2609 | -93.7082 | 2.5 | 08/02/2022 |  | Longitudinal | 2226JG003 | 28823 | Joint Opening Sensor
JG | 12/29/2023 | PCC Joint Opening | Alliance Sensors LRE-27-025-R-00-10-S | Static | Joint Movement | Millimeters | JG_VALUES | 2226-D-2022 | 2226 | 4 | 119223.2 | -7.43 | 45.2609 | -93.7082 | 2.5 | 08/02/2022 |  | Longitudinal | 2226JG004 | 28823 | Joint Opening Sensor
MD | 12/29/2023 | Moisture | Meter Group Teros 12 Electrical Conductivity | Static | Moisture - Conductivity | dS/m | MD_VALUES | 2226-D-2022 | 2226 | 1 | 119233.2 | -6.97 | 45.2609 | -93.7082 | 1 | 08/02/2022 |  | Horizontal | 2226MD001 | 28823 | Concrete Electrical Conductivity
MD | 12/29/2023 | Moisture | Meter Group Teros 12 Electrical Conductivity | Static | Moisture - Conductivity | dS/m | MD_VALUES | 2226-D-2022 | 2226 | 2 | 119233.2 | -6.98 | 45.2609 | -93.7082 | 4 | 08/02/2022 |  | Horizontal | 2226MD002 | 28823 | Concrete Electrical Conductivity
MG | 12/29/2023 | Moisture | Meter Group Teros 12 Volumetric Water Content | Static | Moisture - Water Content | m3/m3 | MG_VALUES | 2226-D-2022 | 2226 | 1 | 119233.2 | -6.97 | 45.2609 | -93.7082 | 1 | 08/02/2022 |  | Horizontal | 2226MG001 | 28823 | Concrete Volumetric Water Content
MG | 12/29/2023 | Moisture | Meter Group Teros 12 Volumetric Water Content | Static | Moisture - Water Content | m3/m3 | MG_VALUES | 2226-D-2022 | 2226 | 2 | 119233.2 | -6.98 | 45.2609 | -93.7082 | 4 | 08/02/2022 |  | Horizontal | 2226MG002 | 28823 | Concrete Volumetric Water Content
RW | 12/29/2023 | Strain | Geokon VCE 4200 | Static | Temperature - Resistance | Ohm-units | RW_VALUES | 2226-D-2022 | 2226 | 1 | 119238 | -9.11 | 45.2609 | -93.7082 | 1 | 08/02/2022 |  | Longitudinal | 2226RW001 | 28823 | Vibrating Wire Strain Sensor
RW | 12/29/2023 | Strain | Geokon VCE 4200 | Static | Temperature - Resistance | Ohm-units | RW_VALUES | 2226-D-2022 | 2226 | 2 | 119238 | -9.17 | 45.2609 | -93.7082 | 4 | 08/02/2022 |  | Longitudinal | 2226RW002 | 28823 | Vibrating Wire Strain Sensor
RW | 12/29/2023 | Strain | Geokon VCE 4200 | Static | Temperature - Resistance | Ohm-units | RW_VALUES | 2226-D-2022 | 2226 | 3 | 119238.1 | -5.36 | 45.2608 | -93.7082 | 1 | 08/02/2022 |  | Transverse | 2226RW003 | 28823 | Vibrating Wire Strain Sensor
RW | 12/29/2023 | Strain | Geokon VCE 4200 | Static | Temperature - Resistance | Ohm-units | RW_VALUES | 2226-D-2022 | 2226 | 4 | 119238.1 | -5.3 | 45.2608 | -93.7082 | 4 | 08/02/2022 |  | Transverse | 2226RW004 | 28823 | Vibrating Wire Strain Sensor
RW | 12/29/2023 | Strain | Geokon VCE 4200 | Static | Temperature - Resistance | Ohm-units | RW_VALUES | 2226-D-2022 | 2226 | 5 | 119240 | -7.12 | 45.2609 | -93.7082 | 1 | 08/02/2022 |  | Longitudinal | 2226RW005 | 28823 | Vibrating Wire Strain Sensor
RW | 12/29/2023 | Strain | Geokon VCE 4200 | Static | Temperature - Resistance | Ohm-units | RW_VALUES | 2226-D-2022 | 2226 | 6 | 119240 | -7.08 | 45.2609 | -93.7082 | 4 | 08/02/2022 |  | Longitudinal | 2226RW006 | 28823 | Vibrating Wire Strain Sensor
RW | 12/29/2023 | Strain | Geokon VCE 4200 | Static | Temperature - Resistance | Ohm-units | RW_VALUES | 2226-D-2022 | 2226 | 7 | 119240.5 | -10.03 | 45.2609 | -93.7081 | 1 | 08/02/2022 |  | Transverse | 2226RW007 | 28823 | Vibrating Wire Strain Sensor
RW | 12/29/2023 | Strain | Geokon VCE 4200 | Static | Temperature - Resistance | Ohm-units | RW_VALUES | 2226-D-2022 | 2226 | 8 | 119240.6 | -10.04 | 45.2609 | -93.7081 | 4 | 08/02/2022 |  | Transverse | 2226RW008 | 28823 | Vibrating Wire Strain Sensor
VW | 12/29/2023 | Strain | Geokon VCE 4200 | Static | Pavement strain | Microstrain | VW_VALUES | 2226-D-2022 | 2226 | 6 | 119240 | -7.08 | 45.2609 | -93.7082 | 4 | 08/02/2022 |  | Longitudinal | 2226VW006 | 28823 | Vibrating Wire Strain Sensor
VW | 12/29/2023 | Strain | Geokon VCE 4200 | Static | Pavement strain | Microstrain | VW_VALUES | 2226-D-2022 | 2226 | 7 | 119240.5 | -10.03 | 45.2609 | -93.7081 | 1 | 08/02/2022 |  | Transverse | 2226VW007 | 28823 | Vibrating Wire Strain Sensor
VW | 12/29/2023 | Strain | Geokon VCE 4200 | Static | Pavement strain | Microstrain | VW_VALUES | 2226-D-2022 | 2226 | 8 | 119240.6 | -10.04 | 45.2609 | -93.7081 | 4 | 08/02/2022 |  | Transverse | 2226VW008 | 28823 | Vibrating Wire Strain Sensor
VW | 12/29/2023 | Strain | Geokon VCE 4200 | Static | Pavement strain | Microstrain | VW_VALUES | 2226-D-2022 | 2226 | 1 | 119238 | -9.11 | 45.2609 | -93.7082 | 1 | 08/02/2022 |  | Longitudinal | 2226VW001 | 28823 | Vibrating Wire Strain Sensor
VW | 12/29/2023 | Strain | Geokon VCE 4200 | Static | Pavement strain | Microstrain | VW_VALUES | 2226-D-2022 | 2226 | 2 | 119238 | -9.17 | 45.2609 | -93.7082 | 4 | 08/02/2022 |  | Longitudinal | 2226VW002 | 28823 | Vibrating Wire Strain Sensor
VW | 12/29/2023 | Strain | Geokon VCE 4200 | Static | Pavement strain | Microstrain | VW_VALUES | 2226-D-2022 | 2226 | 3 | 119238.1 | -5.36 | 45.2608 | -93.7082 | 1 | 08/02/2022 |  | Transverse | 2226VW003 | 28823 | Vibrating Wire Strain Sensor
VW | 12/29/2023 | Strain | Geokon VCE 4200 | Static | Pavement strain | Microstrain | VW_VALUES | 2226-D-2022 | 2226 | 4 | 119238.1 | -5.3 | 45.2608 | -93.7082 | 4 | 08/02/2022 |  | Transverse | 2226VW004 | 28823 | Vibrating Wire Strain Sensor
VW | 12/29/2023 | Strain | Geokon VCE 4200 | Static | Pavement strain | Microstrain | VW_VALUES | 2226-D-2022 | 2226 | 5 | 119240 | -7.12 | 45.2609 | -93.7082 | 1 | 08/02/2022 |  | Longitudinal | 2226VW005 | 28823 | Vibrating Wire Strain Sensor
XP | 12/29/2023 | Temperature | Meter Group Teros 12 | Static | Temperature | Degrees C | XP_VALUES | 2226-D-2022 | 2226 | 2 | 119233.2 | -6.98 | 45.2609 | -93.7082 | 4 | 08/02/2022 |  | Horizontal | 2226XP002 | 28823 | Concrete Embedment Temperature
XV | 12/29/2023 | Temperature | Geokon VCE 4200 | Static | Temperature | Degrees C | XV_VALUES | 2226-D-2022 | 2226 | 1 | 119238 | -9.11 | 45.2609 | -93.7082 | 1 | 08/02/2022 |  | Horizontal | 2226XV001 | 28823 | Vibrating Wire Strain Temperature
XV | 12/29/2023 | Temperature | Geokon VCE 4200 | Static | Temperature | Degrees C | XV_VALUES | 2226-D-2022 | 2226 | 2 | 119238 | -9.17 | 45.2609 | -93.7082 | 4 | 08/02/2022 |  | Horizontal | 2226XV002 | 28823 | Vibrating Wire Strain Temperature
XV | 12/29/2023 | Temperature | Geokon VCE 4200 | Static | Temperature | Degrees C | XV_VALUES | 2226-D-2022 | 2226 | 3 | 119238.1 | -5.36 | 45.2608 | -93.7082 | 1 | 08/02/2022 |  | Horizontal | 2226XV003 | 28823 | Vibrating Wire Strain Temperature
XV | 12/29/2023 | Temperature | Geokon VCE 4200 | Static | Temperature | Degrees C | XV_VALUES | 2226-D-2022 | 2226 | 4 | 119238.1 | -5.3 | 45.2608 | -93.7082 | 4 | 08/02/2022 |  | Horizontal | 2226XV004 | 28823 | Vibrating Wire Strain Temperature
XV | 12/29/2023 | Temperature | Geokon VCE 4200 | Static | Temperature | Degrees C | XV_VALUES | 2226-D-2022 | 2226 | 5 | 119240 | -7.12 | 45.2609 | -93.7082 | 1 | 08/02/2022 |  | Horizontal | 2226XV005 | 28823 | Vibrating Wire Strain Temperature
XV | 12/29/2023 | Temperature | Geokon VCE 4200 | Static | Temperature | Degrees C | XV_VALUES | 2226-D-2022 | 2226 | 6 | 119240 | -7.08 | 45.2609 | -93.7082 | 4 | 08/02/2022 |  | Horizontal | 2226XV006 | 28823 | Vibrating Wire Strain Temperature
XV | 12/29/2023 | Temperature | Geokon VCE 4200 | Static | Temperature | Degrees C | XV_VALUES | 2226-D-2022 | 2226 | 7 | 119240.5 | -10.03 | 45.2609 | -93.7081 | 1 | 08/02/2022 |  | Horizontal | 2226XV007 | 28823 | Vibrating Wire Strain Temperature
XV | 12/29/2023 | Temperature | Geokon VCE 4200 | Static | Temperature | Degrees C | XV_VALUES | 2226-D-2022 | 2226 | 8 | 119240.6 | -10.04 | 45.2609 | -93.7081 | 4 | 08/02/2022 |  | Horizontal | 2226XV008 | 28823 | Vibrating Wire Strain Temperature
XP | 12/29/2023 | Temperature | Meter Group Teros 12 | Static | Temperature | Degrees C | XP_VALUES | 2226-D-2022 | 2226 | 1 | 119233.2 | -6.97 | 45.2609 | -93.7082 | 1 | 08/02/2022 |  | Horizontal | 2226XP001 | 28823 | Concrete Embedment Temperature
CH | 12/29/2023 | Accelerometer | "Geodaq AST200, 6"" Accelerometer" | Dynamic | Slab Acceleration-Horizontal | Gravitational force (g) |  | 2227-D-2022 | 2227 | 1 | 119384.3 | -10.11 | 45.2606 | -93.7077 | 1 | 08/05/2022 |  | Vertical | 2227CH001 | 28839 | Concrete Embedment Accelerometer
CH | 12/29/2023 | Accelerometer | "Geodaq AST200, 6"" Accelerometer" | Dynamic | Slab Acceleration-Horizontal | Gravitational force (g) |  | 2227-D-2022 | 2227 | 2 | 119384.4 | -9.98 | 45.2606 | -93.7077 | 4 | 08/06/2022 |  | Vertical | 2227CH002 | 28839 | Concrete Embedment Accelerometer
CI | 12/29/2023 | Strain | BDI CEST350 | Dynamic | Pavement Strain | Microstrain |  | 2227-D-2022 | 2227 | 1 | 119390.4 | -9.99 | 45.2606 | -93.7077 | 1 | 08/03/2022 |  | Longitudinal | 2227CI001 | 28839 | Concrete Embedment Strain Gauge
CI | 12/29/2023 | Strain | BDI CEST350 | Dynamic | Pavement Strain | Microstrain |  | 2227-D-2022 | 2227 | 2 | 119390.4 | -9.92 | 45.2606 | -93.7077 | 4 | 08/04/2022 |  | Longitudinal | 2227CI002 | 28839 | Concrete Embedment Strain Gauge
CQ | 12/29/2023 | Strain | "Geodaq AST200, 6"" Strain" | Dynamic | Pavement Strain | Microstrain |  | 2227-D-2022 | 2227 | 1 | 119384.3 | -10.11 | 45.2606 | -93.7077 | 1 | 08/05/2022 |  | Longitudinal | 2227CQ001 | 28839 | Concrete Embedment Strain Gauge
CQ | 12/29/2023 | Strain | "Geodaq AST200, 6"" Strain" | Dynamic | Pavement Strain | Microstrain |  | 2227-D-2022 | 2227 | 2 | 119384.4 | -9.98 | 45.2606 | -93.7077 | 4 | 08/06/2022 |  | Longitudinal | 2227CQ002 | 28839 | Concrete Embedment Strain Gauge
CY | 12/29/2023 | Accelerometer | "Geodaq AST200, 6"" Accelerometer" | Dynamic | Slab Acceleration-Horizontal | Gravitational force (g) |  | 2227-D-2022 | 2227 | 2 | 119384.4 | -9.98 | 45.2606 | -93.7077 | 4 | 08/06/2022 |  | Transverse | 2227CY001 | 28839 | Concrete Embedment Accelerometer
CY | 12/29/2023 | Accelerometer | "Geodaq AST200, 6"" Accelerometer" | Dynamic | Slab Acceleration-Horizontal | Gravitational force (g) |  | 2227-D-2022 | 2227 | 1 | 119384.3 | -10.11 | 45.2606 | -93.7077 | 1 | 08/05/2022 |  | Transverse | 2227CZ001 | 28839 | Concrete Embedment Accelerometer
CZ | 12/29/2023 | Accelerometer | "Geodaq AST200, 6"" Accelerometer" | Dynamic | Slab Acceleration-Horizontal | Gravitational force (g) |  | 2227-D-2022 | 2227 | 1 | 119384.3 | -10.11 | 45.2606 | -93.7077 | 1 | 08/05/2022 |  | Longitudinal | 2227CY002 | 28839 | Concrete Embedment Accelerometer
CZ | 12/29/2023 | Accelerometer | "Geodaq AST200, 6"" Accelerometer" | Dynamic | Slab Acceleration-Horizontal | Gravitational force (g) |  | 2227-D-2022 | 2227 | 2 | 119384.4 | -9.98 | 45.2606 | -93.7077 | 4 | 08/06/2022 |  | Longitudinal | 2227CZ002 | 28839 | Concrete Embedment Accelerometer
IM | 12/29/2023 | Maturity | Giatec LD210723-16 | Offline | Concrete Maturity | Degrees C-Hrs |  | 2227-D-2022 | 2227 | 401 | 119391 | -6 | 45.2606 | -93.7077 | 2 | 08/13/2022 |  | Horizontal | 2227IM401 | 28839 | Concrete Maturity Sensor
IM | 12/29/2023 | Maturity | Giatec LD210723-16 | Offline | Concrete Maturity | Degrees C-Hrs |  | 2227-D-2022 | 2227 | 402 | 119385 | -6 | 45.2606 | -93.7077 | 2 | 08/13/2022 |  | Horizontal | 2227IM402 | 28839 | Concrete Maturity Sensor
IM | 12/29/2023 | Maturity | Giatec LD210723-16 | Offline | Concrete Maturity | Degrees C-Hrs |  | 2227-D-2022 | 2227 | 403 | 119379 | 6 | 45.2606 | -93.7078 | 2 | 08/13/2022 |  | Horizontal | 2227IM403 | 28839 | Concrete Maturity Sensor
IM | 12/29/2023 | Maturity | Giatec LD210723-16 | Offline | Concrete Maturity | Degrees C-Hrs |  | 2227-D-2022 | 2227 | 404 | 119373 | 6 | 45.2606 | -93.7078 | 2 | 08/13/2022 |  | Horizontal | 2227IM404 | 28839 | Concrete Maturity Sensor
JG | 12/29/2023 | PCC Joint Opening | Alliance Sensors LRE-27-025-R-00-10-S | Static | Joint Movement | Millimeters | JG_VALUES | 2227-D-2022 | 2227 | 1 | 119391.1 | -7.49 | 45.2606 | -93.7077 | 2.5 | 08/07/2022 |  | Longitudinal | 2227JG001 | 28839 | Joint Opening Sensor
JG | 12/29/2023 | PCC Joint Opening | Alliance Sensors LRE-27-025-R-00-10-S | Static | Joint Movement | Millimeters | JG_VALUES | 2227-D-2022 | 2227 | 2 | 119385.1 | -7.6 | 45.2606 | -93.7077 | 2.5 | 08/08/2022 |  | Longitudinal | 2227JG002 | 28839 | Joint Opening Sensor
JG | 12/29/2023 | PCC Joint Opening | Alliance Sensors LRE-27-025-R-00-10-S | Static | Joint Movement | Millimeters | JG_VALUES | 2227-D-2022 | 2227 | 3 | 119379.2 | -7.44 | 45.2606 | -93.7077 | 2.5 | 08/09/2022 |  | Longitudinal | 2227JG003 | 28839 | Joint Opening Sensor
JG | 12/29/2023 | PCC Joint Opening | Alliance Sensors LRE-27-025-R-00-10-S | Static | Joint Movement | Millimeters | JG_VALUES | 2227-D-2022 | 2227 | 4 | 119373.1 | -7.52 | 45.2606 | -93.7077 | 2.5 | 08/10/2022 |  | Longitudinal | 2227JG004 | 28839 | Joint Opening Sensor
MD | 12/29/2023 | Moisture | Meter Group Teros 12 Electrical Conductivity | Static | Moisture - Conductivity | dS/m | MD_VALUES | 2227-D-2022 | 2227 | 1 | 119383 | -7.09 | 45.2606 | -93.7077 | 1 | 08/11/2022 |  | Horizontal | 2227MD001 | 28839 | Concrete Electrical Conductivity
MD | 12/29/2023 | Moisture | Meter Group Teros 12 Electrical Conductivity | Static | Moisture - Conductivity | dS/m | MD_VALUES | 2227-D-2022 | 2227 | 2 | 119383 | -7.06 | 45.2606 | -93.7077 | 4 | 08/12/2022 |  | Horizontal | 2227MD002 | 28839 | Concrete Electrical Conductivity
MG | 12/29/2023 | Moisture | Meter Group Teros 12 Volumetric Water Content | Static | Moisture - Water Content | m3/m3 | MG_VALUES | 2227-D-2022 | 2227 | 1 | 119383 | -7.09 | 45.2606 | -93.7077 | 1 | 08/11/2022 |  | Horizontal | 2227MG001 | 28839 | Concrete Volumetric Water Content
MG | 12/29/2023 | Moisture | Meter Group Teros 12 Volumetric Water Content | Static | Moisture - Water Content | m3/m3 | MG_VALUES | 2227-D-2022 | 2227 | 2 | 119383 | -7.06 | 45.2606 | -93.7077 | 4 | 08/12/2022 |  | Horizontal | 2227MG002 | 28839 | Concrete Volumetric Water Content
RW | 12/29/2023 | Strain | Geokon VCE 4200 | Static | Temperature - Resistance | Ohm-units | RW_VALUES | 2227-D-2022 | 2227 | 1 | 119388.2 | -9.22 | 45.2606 | -93.7077 | 1 | 08/13/2022 |  | Longitudinal | 2227RW001 | 28839 | Vibrating Wire Strain Sensor
RW | 12/29/2023 | Strain | Geokon VCE 4200 | Static | Temperature - Resistance | Ohm-units | RW_VALUES | 2227-D-2022 | 2227 | 2 | 119388.2 | -9.15 | 45.2606 | -93.7077 | 4 | 08/14/2022 |  | Longitudinal | 2227RW002 | 28839 | Vibrating Wire Strain Sensor
RW | 12/29/2023 | Strain | Geokon VCE 4200 | Static | Temperature - Resistance | Ohm-units | RW_VALUES | 2227-D-2022 | 2227 | 3 | 119388.3 | -5.28 | 45.2606 | -93.7077 | 1 | 08/15/2022 |  | Transverse | 2227RW003 | 28839 | Vibrating Wire Strain Sensor
RW | 12/29/2023 | Strain | Geokon VCE 4200 | Static | Temperature - Resistance | Ohm-units | RW_VALUES | 2227-D-2022 | 2227 | 4 | 119388.3 | -5.25 | 45.2606 | -93.7077 | 4 | 08/16/2022 |  | Transverse | 2227RW004 | 28839 | Vibrating Wire Strain Sensor
RW | 12/29/2023 | Strain | Geokon VCE 4200 | Static | Temperature - Resistance | Ohm-units | RW_VALUES | 2227-D-2022 | 2227 | 5 | 119390.2 | -7.06 | 45.2606 | -93.7077 | 1 | 08/17/2022 |  | Longitudinal | 2227RW005 | 28839 | Vibrating Wire Strain Sensor
RW | 12/29/2023 | Strain | Geokon VCE 4200 | Static | Temperature - Resistance | Ohm-units | RW_VALUES | 2227-D-2022 | 2227 | 6 | 119390.2 | -7.04 | 45.2606 | -93.7077 | 4 | 08/18/2022 |  | Longitudinal | 2227RW006 | 28839 | Vibrating Wire Strain Sensor
RW | 12/29/2023 | Strain | Geokon VCE 4200 | Static | Temperature - Resistance | Ohm-units | RW_VALUES | 2227-D-2022 | 2227 | 7 | 119390.7 | -10.08 | 45.2606 | -93.7077 | 1 | 08/19/2022 |  | Transverse | 2227RW007 | 28839 | Vibrating Wire Strain Sensor
RW | 12/29/2023 | Strain | Geokon VCE 4200 | Static | Temperature - Resistance | Ohm-units | RW_VALUES | 2227-D-2022 | 2227 | 8 | 119390.7 | -10.02 | 45.2606 | -93.7077 | 4 | 08/20/2022 |  | Transverse | 2227RW008 | 28839 | Vibrating Wire Strain Sensor
VW | 12/29/2023 | Strain | Geokon VCE 4200 | Static | Pavement strain | Microstrain | VW_VALUES | 2227-D-2022 | 2227 | 2 | 119388.2 | -9.15 | 45.2606 | -93.7077 | 4 | 08/14/2022 |  | Longitudinal | 2227VW002 | 28839 | Vibrating Wire Strain Sensor
VW | 12/29/2023 | Strain | Geokon VCE 4200 | Static | Pavement strain | Microstrain | VW_VALUES | 2227-D-2022 | 2227 | 3 | 119388.3 | -5.28 | 45.2606 | -93.7077 | 1 | 08/15/2022 |  | Transverse | 2227VW003 | 28839 | Vibrating Wire Strain Sensor
VW | 12/29/2023 | Strain | Geokon VCE 4200 | Static | Pavement strain | Microstrain | VW_VALUES | 2227-D-2022 | 2227 | 4 | 119388.3 | -5.25 | 45.2606 | -93.7077 | 4 | 08/16/2022 |  | Transverse | 2227VW004 | 28839 | Vibrating Wire Strain Sensor
VW | 12/29/2023 | Strain | Geokon VCE 4200 | Static | Pavement strain | Microstrain | VW_VALUES | 2227-D-2022 | 2227 | 5 | 119390.2 | -7.06 | 45.2606 | -93.7077 | 1 | 08/17/2022 |  | Longitudinal | 2227VW005 | 28839 | Vibrating Wire Strain Sensor
VW | 12/29/2023 | Strain | Geokon VCE 4200 | Static | Pavement strain | Microstrain | VW_VALUES | 2227-D-2022 | 2227 | 6 | 119390.2 | -7.04 | 45.2606 | -93.7077 | 4 | 08/18/2022 |  | Longitudinal | 2227VW006 | 28839 | Vibrating Wire Strain Sensor
VW | 12/29/2023 | Strain | Geokon VCE 4200 | Static | Pavement strain | Microstrain | VW_VALUES | 2227-D-2022 | 2227 | 7 | 119390.7 | -10.08 | 45.2606 | -93.7077 | 1 | 08/19/2022 |  | Transverse | 2227VW007 | 28839 | Vibrating Wire Strain Sensor
VW | 12/29/2023 | Strain | Geokon VCE 4200 | Static | Pavement strain | Microstrain | VW_VALUES | 2227-D-2022 | 2227 | 8 | 119390.7 | -10.02 | 45.2606 | -93.7077 | 4 | 08/20/2022 |  | Transverse | 2227VW008 | 28839 | Vibrating Wire Strain Sensor
VW | 12/29/2023 | Strain | Geokon VCE 4200 | Static | Pavement strain | Microstrain | VW_VALUES | 2227-D-2022 | 2227 | 1 | 119388.2 | -9.22 | 45.2606 | -93.7077 | 1 | 08/13/2022 |  | Longitudinal | 2227VW001 | 28839 | Vibrating Wire Strain Sensor
XV | 12/29/2023 | Temperature | Geokon VCE 4200 | Static | Temperature | Degrees C | XV_VALUES | 2227-D-2022 | 2227 | 1 | 119388.2 | -9.22 | 45.2606 | -93.7077 | 1 | 08/13/2022 |  | Horizontal | 2227XV001 | 28839 | Vibrating Wire Strain Temperature
XV | 12/29/2023 | Temperature | Geokon VCE 4200 | Static | Temperature | Degrees C | XV_VALUES | 2227-D-2022 | 2227 | 2 | 119388.2 | -9.15 | 45.2606 | -93.7077 | 4 | 08/14/2022 |  | Horizontal | 2227XV002 | 28839 | Vibrating Wire Strain Temperature
XV | 12/29/2023 | Temperature | Geokon VCE 4200 | Static | Temperature | Degrees C | XV_VALUES | 2227-D-2022 | 2227 | 3 | 119388.3 | -5.28 | 45.2606 | -93.7077 | 1 | 08/15/2022 |  | Horizontal | 2227XV003 | 28839 | Vibrating Wire Strain Temperature
XV | 12/29/2023 | Temperature | Geokon VCE 4200 | Static | Temperature | Degrees C | XV_VALUES | 2227-D-2022 | 2227 | 4 | 119388.3 | -5.25 | 45.2606 | -93.7077 | 4 | 08/16/2022 |  | Horizontal | 2227XV004 | 28839 | Vibrating Wire Strain Temperature
XV | 12/29/2023 | Temperature | Geokon VCE 4200 | Static | Temperature | Degrees C | XV_VALUES | 2227-D-2022 | 2227 | 5 | 119390.2 | -7.06 | 45.2606 | -93.7077 | 1 | 08/17/2022 |  | Horizontal | 2227XV005 | 28839 | Vibrating Wire Strain Temperature
XV | 12/29/2023 | Temperature | Geokon VCE 4200 | Static | Temperature | Degrees C | XV_VALUES | 2227-D-2022 | 2227 | 6 | 119390.2 | -7.04 | 45.2606 | -93.7077 | 4 | 08/18/2022 |  | Horizontal | 2227XV006 | 28839 | Vibrating Wire Strain Temperature
XV | 12/29/2023 | Temperature | Geokon VCE 4200 | Static | Temperature | Degrees C | XV_VALUES | 2227-D-2022 | 2227 | 7 | 119390.7 | -10.08 | 45.2606 | -93.7077 | 1 | 08/19/2022 |  | Horizontal | 2227XV007 | 28839 | Vibrating Wire Strain Temperature
XV | 12/29/2023 | Temperature | Geokon VCE 4200 | Static | Temperature | Degrees C | XV_VALUES | 2227-D-2022 | 2227 | 8 | 119390.7 | -10.02 | 45.2606 | -93.7077 | 4 | 08/20/2022 |  | Horizontal | 2227XV008 | 28839 | Vibrating Wire Strain Temperature
XP | 12/29/2023 | Temperature | Meter Group Teros 12 | Static | Temperature | Degrees C | XP_VALUES | 2227-D-2022 | 2227 | 1 | 119383 | -7.09 | 45.2606 | -93.7077 | 1 | 08/11/2022 |  | Horizontal | 2227XP001 | 28839 | Concrete Embedment Temperature
XP | 12/29/2023 | Temperature | Meter Group Teros 12 | Static | Temperature | Degrees C | XP_VALUES | 2227-D-2022 | 2227 | 2 | 119383 | -7.06 | 45.2606 | -93.7077 | 4 | 08/12/2022 |  | Horizontal | 2227XP002 | 28839 | Concrete Embedment Temperature
WE | 12/29/2023 | Strain | Nizar 5000 Wireless | Dynamic | Pavement Strain | Microstrain | WE VALUES | 2228-D-2022 | 2228 | 3 | 119549.9 | -11.53 | 45.2603 | -93.7072 | 8.5 | 06/24/2022 |  |  | 2228WE03 | 30529 | Wireless Piezo Asphalt Strain Gauge -MSU Proto-type
WE | 12/29/2023 | Strain | Nizar 5000 Wireless | Dynamic | Pavement Strain | Microstrain | WE VALUES | 2228-D-2022 | 2228 | 2 | 119552.7 | -11.52 | 45.2603 | -93.7072 | 8.5 | 06/24/2022 |  |  | 2228WE02 | 30529 | Wireless Piezo Asphalt Strain Gauge -MSU Proto-type
LE | 12/29/2023 | Strain | Dynatest PAST-2AC | Dynamic | Pavement Strain | Microstrain |  | 2228-D-2022 | 2228 | 1 | 119578.7 | -7.09 | 45.2603 | -93.7071 | 8.5 | 06/24/2022 |  |  | 2228LE01 | 30529 | Longitudinal Embedment Strain Gauge
LE | 12/29/2023 | Strain | Dynatest PAST-2AC | Dynamic | Pavement Strain | Microstrain |  | 2228-D-2022 | 2228 | 2 | 119578.6 | -9 | 45.2603 | -93.7071 | 8.5 | 06/24/2022 |  |  | 2228LE02 | 30529 | Longitudinal Embedment Strain Gauge
LE | 12/29/2023 | Strain | Dynatest PAST-2AC | Dynamic | Pavement Strain | Microstrain |  | 2228-D-2022 | 2228 | 3 | 119578.6 | -11.51 | 45.2603 | -93.7071 | 8.5 | 06/24/2022 |  |  | 2228LE03 | 30529 | Longitudinal Embedment Strain Gauge
LE | 12/29/2023 | Strain | Dynatest PAST-2AC | Dynamic | Pavement Strain | Microstrain |  | 2228-D-2022 | 2228 | 4 | 119574.2 | -7.08 | 45.2603 | -93.7071 | 8.5 | 06/24/2022 |  |  | 2228LE04 | 30529 | Longitudinal Embedment Strain Gauge
LE | 12/29/2023 | Strain | Dynatest PAST-2AC | Dynamic | Pavement Strain | Microstrain |  | 2228-D-2022 | 2228 | 5 | 119574.3 | -8.95 | 45.2603 | -93.7071 | 8.5 | 06/24/2022 |  |  | 2228LE05 | 30529 | Longitudinal Embedment Strain Gauge
LE | 12/29/2023 | Strain | Dynatest PAST-2AC | Dynamic | Pavement Strain | Microstrain |  | 2228-D-2022 | 2228 | 6 | 119574.3 | -11.45 | 45.2603 | -93.7071 | 8.5 | 06/24/2022 |  |  | 2228LE06 | 30529 | Longitudinal Embedment Strain Gauge
LE | 12/29/2023 | Strain | Dynatest PAST-2AC | Dynamic | Pavement Strain | Microstrain |  | 2228-D-2022 | 2228 | 7 | 119569.3 | -7.13 | 45.2603 | -93.7071 | 8.5 | 06/24/2022 |  |  | 2228LE07 | 30529 | Longitudinal Embedment Strain Gauge
LE | 12/29/2023 | Strain | Dynatest PAST-2AC | Dynamic | Pavement Strain | Microstrain |  | 2228-D-2022 | 2228 | 8 | 119569.5 | -8.96 | 45.2603 | -93.7071 | 8.5 | 06/24/2022 |  |  | 2228LE08 | 30529 | Longitudinal Embedment Strain Gauge
LE | 12/29/2023 | Strain | Dynatest PAST-2AC | Dynamic | Pavement Strain | Microstrain |  | 2228-D-2022 | 2228 | 9 | 119569.1 | -11.47 | 45.2603 | -93.7071 | 8.5 | 06/24/2022 |  |  | 2228LE09 | 30529 | Longitudinal Embedment Strain Gauge
ME | 12/29/2023 | Moisture | Meter Group Teros 10 | Static | Moisture - Water Content | m3/m3 | ME_VALUES | 2228-D-2022 | 2228 | 1 | 119574.3 | -1.07 | 45.2603 | -93.7071 | 13.5 | 06/24/2022 |  |  | 2228ME01 | 30529 | Soil Volumetric Water Content
ME | 12/29/2023 | Moisture | Meter Group Teros 10 | Static | Moisture - Water Content | m3/m3 | ME_VALUES | 2228-D-2022 | 2228 | 3 | 119575.8 | -14.89 | 45.2603 | -93.7071 | 32 | 06/24/2022 |  |  | 2228ME03 | 30527 | Soil Volumetric Water Content
ME | 12/29/2023 | Moisture | Meter Group Teros 10 | Static | Moisture - Water Content | m3/m3 | ME_VALUES | 2228-D-2022 | 2228 | 4 | 119575.8 | -5.59 | 45.2603 | -93.7071 | 32 | 06/24/2022 |  |  | 2228ME04 | 30527 | Soil Volumetric Water Content
ME | 12/29/2023 | Moisture | Meter Group Teros 10 | Static | Moisture - Water Content | m3/m3 | ME_VALUES | 2228-D-2022 | 2228 | 5 | 119575.2 | -0.03 | 45.2603 | -93.7071 | 32 | 06/24/2022 |  |  | 2228ME05 | 30527 | Soil Volumetric Water Content
ME | 12/29/2023 | Moisture | Meter Group Teros 10 | Static | Moisture - Water Content | m3/m3 | ME_VALUES | 2228-D-2022 | 2228 | 6 | 119576.1 | 6.61 | 45.2603 | -93.7072 | 32 | 06/24/2022 |  |  | 2228ME06 | 30527 | Soil Volumetric Water Content
ME | 12/29/2023 | Moisture | Meter Group Teros 10 | Static | Moisture - Water Content | m3/m3 | ME_VALUES | 2228-D-2022 | 2228 | 7 | 119574.6 | 15.05 | 45.2602 | -93.7072 | 32 | 06/24/2022 |  |  | 2228ME07 | 30527 | Soil Volumetric Water Content
ME | 12/29/2023 | Moisture | Meter Group Teros 10 | Static | Moisture - Water Content | m3/m3 | ME_VALUES | 2228-D-2022 | 2228 | 8 | 119575.5 | -14.34 | 45.2603 | -93.7071 | 28 | 06/24/2022 |  |  | 2228ME08 | 30528 | Soil Volumetric Water Content
ME | 12/29/2023 | Moisture | Meter Group Teros 10 | Static | Moisture - Water Content | m3/m3 | ME_VALUES | 2228-D-2022 | 2228 | 9 | 119575.4 | -5.59 | 45.2603 | -93.7071 | 28 | 06/24/2022 |  |  | 2228ME09 | 30528 | Soil Volumetric Water Content
ME | 12/29/2023 | Moisture | Meter Group Teros 10 | Static | Moisture - Water Content | m3/m3 | ME_VALUES | 2228-D-2022 | 2228 | 10 | 119574.7 | 0.18 | 45.2603 | -93.7071 | 28 | 06/24/2022 |  |  | 2228ME10 | 30528 | Soil Volumetric Water Content
ME | 12/29/2023 | Moisture | Meter Group Teros 10 | Static | Moisture - Water Content | m3/m3 | ME_VALUES | 2228-D-2022 | 2228 | 11 | 119575.6 | 6.48 | 45.2603 | -93.7072 | 28 | 06/24/2022 |  |  | 2228ME11 | 30528 | Soil Volumetric Water Content
ME | 12/29/2023 | Moisture | Meter Group Teros 10 | Static | Moisture - Water Content | m3/m3 | ME_VALUES | 2228-D-2022 | 2228 | 12 | 119575.3 | 14.38 | 45.2602 | -93.7072 | 28 | 06/24/2022 |  |  | 2228ME12 | 30528 | Soil Volumetric Water Content
ME | 12/29/2023 | Moisture | Meter Group Teros 10 | Static | Moisture - Water Content | m3/m3 | ME_VALUES | 2228-D-2022 | 2228 | 2 | 119575.6 | -0.26 | 45.2603 | -93.7071 | 20 | 06/24/2022 |  |  | 2228ME02 | 30528 | Soil Volumetric Water Content
MS | 12/29/2023 | Moisture | Meter Group Teros 21 Water Potential | Static | Soil Moisture | kPa | MS_VALUES | 2228-D-2022 | 2228 | 1 | 119574.5 | -0.37 | 45.2603 | -93.7071 | 13.5 | 06/24/2022 |  |  | 2228MS01 | 30529 | Soil Water Potential
MS | 12/29/2023 | Moisture | Meter Group Teros 21 Water Potential | Static | Soil Moisture | kPa | MS_VALUES | 2228-D-2022 | 2228 | 3 | 119575.4 | -14.53 | 45.2603 | -93.7071 | 32 | 06/24/2022 |  |  | 2228MS03 | 30527 | Soil Water Potential
MS | 12/29/2023 | Moisture | Meter Group Teros 21 Water Potential | Static | Soil Moisture | kPa | MS_VALUES | 2228-D-2022 | 2228 | 4 | 119575.8 | -5.9 | 45.2603 | -93.7071 | 32 | 06/24/2022 |  |  | 2228MS04 | 30527 | Soil Water Potential
MS | 12/29/2023 | Moisture | Meter Group Teros 21 Water Potential | Static | Soil Moisture | kPa | MS_VALUES | 2228-D-2022 | 2228 | 5 | 119575.3 | -0.65 | 45.2603 | -93.7071 | 32 | 06/24/2022 |  |  | 2228MS05 | 30527 | Soil Water Potential
MS | 12/29/2023 | Moisture | Meter Group Teros 21 Water Potential | Static | Soil Moisture | kPa | MS_VALUES | 2228-D-2022 | 2228 | 6 | 119575.7 | 6.1 | 45.2603 | -93.7072 | 32 | 06/24/2022 |  |  | 2228MS06 | 30527 | Soil Water Potential
MS | 12/29/2023 | Moisture | Meter Group Teros 21 Water Potential | Static | Soil Moisture | kPa | MS_VALUES | 2228-D-2022 | 2228 | 7 | 119574.5 | 14.55 | 45.2602 | -93.7072 | 32 | 06/24/2022 |  |  | 2228MS07 | 30527 | Soil Water Potential
MS | 12/29/2023 | Moisture | Meter Group Teros 21 Water Potential | Static | Soil Moisture | kPa | MS_VALUES | 2228-D-2022 | 2228 | 8 | 119575 | -14.25 | 45.2603 | -93.7071 | 28 | 06/24/2022 |  |  | 2228MS08 | 30528 | Soil Water Potential
MS | 12/29/2023 | Moisture | Meter Group Teros 21 Water Potential | Static | Soil Moisture | kPa | MS_VALUES | 2228-D-2022 | 2228 | 9 | 119575.4 | -6.19 | 45.2603 | -93.7071 | 28 | 06/24/2022 |  |  | 2228MS09 | 30528 | Soil Water Potential
MS | 12/29/2023 | Moisture | Meter Group Teros 21 Water Potential | Static | Soil Moisture | kPa | MS_VALUES | 2228-D-2022 | 2228 | 10 | 119575.1 | -0.32 | 45.2603 | -93.7071 | 28 | 06/24/2022 |  |  | 2228MS10 | 30528 | Soil Water Potential
MS | 12/29/2023 | Moisture | Meter Group Teros 21 Water Potential | Static | Soil Moisture | kPa | MS_VALUES | 2228-D-2022 | 2228 | 11 | 119575.4 | 5.84 | 45.2603 | -93.7072 | 28 | 06/24/2022 |  |  | 2228MS11 | 30528 | Soil Water Potential
MS | 12/29/2023 | Moisture | Meter Group Teros 21 Water Potential | Static | Soil Moisture | kPa | MS_VALUES | 2228-D-2022 | 2228 | 12 | 119575.3 | 13.79 | 45.2602 | -93.7072 | 28 | 06/24/2022 |  |  | 2228MS12 | 30528 | Soil Water Potential
PG | 12/29/2023 | Pressure | Geokon 3500 | Dynamic | Pressure - Soil | kPa |  | 2228-D-2022 | 2228 | 1 | 119583 | -7.11 | 45.2603 | -93.7071 | 18 | 06/24/2022 |  | Horizontal | 2228PG01 | 30528 | Geokon Dynamic Soil Pressure Cell
PG | 12/29/2023 | Pressure | Geokon 3500 | Dynamic | Pressure - Soil | kPa |  | 2228-D-2022 | 2228 | 2 | 119583.1 | -9 | 45.2603 | -93.7071 | 18 | 06/24/2022 |  | Horizontal | 2228PG02 | 30528 | Geokon Dynamic Soil Pressure Cell
PG | 12/29/2023 | Pressure | Geokon 3500 | Dynamic | Pressure - Soil | kPa |  | 2228-D-2022 | 2228 | 3 | 119583.2 | -11.57 | 45.2603 | -93.7071 | 18 | 06/24/2022 |  | Horizontal | 2228PG03 | 30528 | Geokon Dynamic Soil Pressure Cell
MS | 12/29/2023 | Moisture | Meter Group Teros 21 Water Potential | Static | Soil Moisture | kPa | MS_VALUES | 2228-D-2022 | 2228 | 2 | 119575.4 | -0.78 | 45.2603 | -93.7071 | 20 | 06/24/2022 |  |  | 2228MS02 | 30527 | Soil Water Potential
PE | 12/29/2023 | Strain | Nizar 5000 | Dynamic | Pavement Strain | Microstrain | PE_VALUES | 2228-D-2022 | 2228 | 6 | 119555.5 | -11.57 | 45.2603 | -93.7072 | 8.5 | 06/24/2022 |  |  | 2228PE06 | 30529 | Piezo Asphalt Strain Gauge -MSU Proto-type
PE | 12/29/2023 | Strain | Nizar 5000 | Dynamic | Pavement Strain | Microstrain | PE_VALUES | 2228-D-2022 | 2228 | 5 | 119555.9 | -9.06 | 45.2603 | -93.7072 | 8.5 | 06/24/2022 |  |  | 2228PE05 | 30529 | Piezo Asphalt Strain Gauge -MSU Proto-type
PE | 12/29/2023 | Strain | Nizar 5000 | Dynamic | Pavement Strain | Microstrain | PE_VALUES | 2228-D-2022 | 2228 | 4 | 119555.9 | -7.09 | 45.2603 | -93.7072 | 8.5 | 06/24/2022 |  |  | 2228PE04 | 30529 | Piezo Asphalt Strain Gauge -MSU Proto-type
PE | 12/29/2023 | Strain | Nizar 5000 | Dynamic | Pavement Strain | Microstrain | PE_VALUES | 2228-D-2022 | 2228 | 3 | 119557.7 | -11.56 | 45.2603 | -93.7072 | 8.5 | 06/24/2022 |  |  | 2228PE03 | 30529 | Piezo Asphalt Strain Gauge -MSU Proto-type
PE | 12/29/2023 | Strain | Nizar 5000 | Dynamic | Pavement Strain | Microstrain | PE_VALUES | 2228-D-2022 | 2228 | 2 | 119558.1 | -9.05 | 45.2603 | -93.7072 | 8.5 | 06/24/2022 |  |  | 2228PE02 | 30529 | Piezo Asphalt Strain Gauge -MSU Proto-type
PE | 12/29/2023 | Strain | Nizar 5000 | Dynamic | Pavement Strain | Microstrain | PE_VALUES | 2228-D-2022 | 2228 | 1 | 119558.2 | -7.08 | 45.2603 | -93.7072 | 8.5 | 06/24/2022 |  |  | 2228PE01 | 30529 | Piezo Asphalt Strain Gauge -MSU Proto-type
PG | 12/29/2023 | Pressure | Geokon 3500 | Dynamic | Pressure - Soil | kPa |  | 2228-D-2022 | 2228 | 4 | 119565 | -7.13 | 45.2603 | -93.7072 | 8.5 | 06/24/2022 |  | Horizontal | 2228PG04 | 30529 | Geokon Dynamic Soil Pressure Cell
PG | 12/29/2023 | Pressure | Geokon 3500 | Dynamic | Pressure - Soil | kPa |  | 2228-D-2022 | 2228 | 5 | 119565.4 | -9.11 | 45.2603 | -93.7072 | 8.5 | 06/24/2022 |  | Horizontal | 2228PG05 | 30529 | Geokon Dynamic Soil Pressure Cell
PG | 12/29/2023 | Pressure | Geokon 3500 | Dynamic | Pressure - Soil | kPa |  | 2228-D-2022 | 2228 | 6 | 119565.4 | -11.51 | 45.2603 | -93.7071 | 8.5 | 06/24/2022 |  | Horizontal | 2228PG06 | 30529 | Geokon Dynamic Soil Pressure Cell
TC | 12/29/2023 | Temperature | Fabricated | Static | Temperature | Degrees C | TC_VALUES | 2228-D-2022 | 2228 | 1 | 119565 | -12.5 | 45.2603 | -93.7071 | 0.25 | 06/24/2022 |  | Horizontal | 2228TC001 | 30533 | Thermocouple
TC | 12/29/2023 | Temperature | Fabricated | Static | Temperature | Degrees C | TC_VALUES | 2228-D-2022 | 2228 | 2 | 119565 | -12.5 | 45.2603 | -93.7071 | 2.5 | 06/24/2022 |  | Horizontal | 2228TC002 | 30531 | Thermocouple
TC | 12/29/2023 | Temperature | Fabricated | Static | Temperature | Degrees C | TC_VALUES | 2228-D-2022 | 2228 | 3 | 119565 | -12.5 | 45.2603 | -93.7071 | 4.25 | 06/24/2022 |  | Horizontal | 2228TC003 | 30531 | Thermocouple
TC | 12/29/2023 | Temperature | Fabricated | Static | Temperature | Degrees C | TC_VALUES | 2228-D-2022 | 2228 | 4 | 119565 | -12.5 | 45.2603 | -93.7071 | 8.25 | 06/24/2022 |  | Horizontal | 2228TC004 | 30530 | Thermocouple
TE | 12/29/2023 | Strain | Dynatest PAST-2AC | Dynamic | Pavement Strain - Transverse | Microstrain |  | 2228-D-2022 | 2228 | 1 | 119576.5 | -7.16 | 45.2603 | -93.7071 | 8.5 | 06/24/2022 |  | Transverse | 2228TE01 | 30529 | Transverse Embedment Strain Gauge
TE | 12/29/2023 | Strain | Dynatest PAST-2AC | Dynamic | Pavement Strain - Transverse | Microstrain |  | 2228-D-2022 | 2228 | 2 | 119576.8 | -8.92 | 45.2603 | -93.7071 | 8.5 | 06/24/2022 |  | Transverse | 2228TE02 | 30529 | Transverse Embedment Strain Gauge
TE | 12/29/2023 | Strain | Dynatest PAST-2AC | Dynamic | Pavement Strain - Transverse | Microstrain |  | 2228-D-2022 | 2228 | 3 | 119576.9 | -11.43 | 45.2603 | -93.7071 | 8.5 | 06/24/2022 |  | Transverse | 2228TE03 | 30529 | Transverse Embedment Strain Gauge
TE | 12/29/2023 | Strain | Dynatest PAST-2AC | Dynamic | Pavement Strain - Transverse | Microstrain |  | 2228-D-2022 | 2228 | 4 | 119572.6 | -7.02 | 45.2603 | -93.7071 | 8.5 | 06/24/2022 |  | Transverse | 2228TE04 | 30529 | Transverse Embedment Strain Gauge
TE | 12/29/2023 | Strain | Dynatest PAST-2AC | Dynamic | Pavement Strain - Transverse | Microstrain |  | 2228-D-2022 | 2228 | 5 | 119572.7 | -8.94 | 45.2603 | -93.7071 | 8.5 | 06/24/2022 |  | Transverse | 2228TE05 | 30529 | Transverse Embedment Strain Gauge
TE | 12/29/2023 | Strain | Dynatest PAST-2AC | Dynamic | Pavement Strain - Transverse | Microstrain |  | 2228-D-2022 | 2228 | 6 | 119572.6 | -11.46 | 45.2603 | -93.7071 | 8.5 | 06/24/2022 |  | Transverse | 2228TE06 | 30529 | Transverse Embedment Strain Gauge
TC | 12/29/2023 | Temperature | Fabricated | Static | Temperature | Degrees C | TC_VALUES | 2228-D-2022 | 2228 | 5 | 119565 | -6 | 45.2603 | -93.7072 | 8.25 | 06/24/2022 |  | Horizontal | 2228TC005 | 30529 | Thermocouple
TC | 12/29/2023 | Temperature | Fabricated | Static | Temperature | Degrees C | TC_VALUES | 2228-D-2022 | 2228 | 6 | 119565 | -6 | 45.2603 | -93.7072 | 13.5 | 06/24/2022 |  | Horizontal | 2228TC006 | 30529 | Thermocouple
TC | 12/29/2023 | Temperature | Fabricated | Static | Temperature | Degrees C | TC_VALUES | 2228-D-2022 | 2228 | 7 | 119565 | -6 | 45.2603 | -93.7072 | 20 | 06/24/2022 |  | Horizontal | 2228TC007 | 30528 | Thermocouple
TC | 12/29/2023 | Temperature | Fabricated | Static | Temperature | Degrees C | TC_VALUES | 2228-D-2022 | 2228 | 8 | 119565 | -6 | 45.2603 | -93.7072 | 24 | 06/24/2022 |  | Horizontal | 2228TC008 | 30528 | Thermocouple
TC | 12/29/2023 | Temperature | Fabricated | Static | Temperature | Degrees C | TC_VALUES | 2228-D-2022 | 2228 | 9 | 119565 | -6 | 45.2603 | -93.7072 | 36 | 06/24/2022 |  | Horizontal | 2228TC009 | 30527 | Thermocouple
TC | 12/29/2023 | Temperature | Fabricated | Static | Temperature | Degrees C | TC_VALUES | 2228-D-2022 | 2228 | 10 | 119565 | -6 | 45.2603 | -93.7072 | 48 | 06/24/2022 |  | Horizontal | 2228TC010 | 30527 | Thermocouple
TC | 12/29/2023 | Temperature | Fabricated | Static | Temperature | Degrees C | TC_VALUES | 2228-D-2022 | 2228 | 11 | 119565 | -6 | 45.2603 | -93.7072 | 60 | 06/24/2022 |  | Horizontal | 2228TC011 | 30527 | Thermocouple
TC | 12/29/2023 | Temperature | Fabricated | Static | Temperature | Degrees C | TC_VALUES | 2228-D-2022 | 2228 | 12 | 119565 | -6 | 45.2603 | -93.7072 | 72 | 06/24/2022 |  | Horizontal | 2228TC012 | 30527 | Thermocouple
WE | 12/29/2023 | Strain | Nizar 5000 Wireless | Dynamic | Pavement Strain | Microstrain | WE VALUES | 2228-D-2022 | 2228 | 1 | 119552.5 | -9.05 | 45.2603 | -93.7072 | 8.5 | 06/24/2022 |  |  | 2228WE01 | 30529 | Wireless Piezo Asphalt Strain Gauge -MSU Proto-type
ME | 12/29/2023 | Moisture | Meter Group Teros 10 | Static | Moisture - Water Content | m3/m3 | ME_VALUES | 2229-D-2022 | 2229 | 1 | 119849.8 | 0.07 | 45.2598 | -93.7063 | 13.5 | 06/24/2022 |  |  | 2229ME01 | 30553 | Soil Volumetric Water Content
ME | 12/29/2023 | Moisture | Meter Group Teros 10 | Static | Moisture - Water Content | m3/m3 | ME_VALUES | 2229-D-2022 | 2229 | 2 | 119850.1 | -0.13 | 45.2598 | -93.7063 | 20 | 06/24/2022 |  |  | 2229ME02 | 30552 | Soil Volumetric Water Content
ME | 12/29/2023 | Moisture | Meter Group Teros 10 | Static | Moisture - Water Content | m3/m3 | ME_VALUES | 2229-D-2022 | 2229 | 3 | 119848.7 | -14.07 | 45.2598 | -93.7063 | 32 | 06/24/2022 |  |  | 2229ME03 | 30550 | Soil Volumetric Water Content
ME | 12/29/2023 | Moisture | Meter Group Teros 10 | Static | Moisture - Water Content | m3/m3 | ME_VALUES | 2229-D-2022 | 2229 | 4 | 119850 | -6.39 | 45.2598 | -93.7063 | 32 | 06/24/2022 |  |  | 2229ME04 | 30550 | Soil Volumetric Water Content
ME | 12/29/2023 | Moisture | Meter Group Teros 10 | Static | Moisture - Water Content | m3/m3 | ME_VALUES | 2229-D-2022 | 2229 | 5 | 119850.1 | 0.56 | 45.2598 | -93.7063 | 32 | 06/24/2022 |  |  | 2229ME05 | 30550 | Soil Volumetric Water Content
ME | 12/29/2023 | Moisture | Meter Group Teros 10 | Static | Moisture - Water Content | m3/m3 | ME_VALUES | 2229-D-2022 | 2229 | 6 | 119850.5 | 6.49 | 45.2598 | -93.7063 | 32 | 06/24/2022 |  |  | 2229ME06 | 30550 | Soil Volumetric Water Content
ME | 12/29/2023 | Moisture | Meter Group Teros 10 | Static | Moisture - Water Content | m3/m3 | ME_VALUES | 2229-D-2022 | 2229 | 7 | 119850.6 | 14.09 | 45.2598 | -93.7063 | 32 | 06/24/2022 |  |  | 2229ME07 | 30550 | Soil Volumetric Water Content
ME | 12/29/2023 | Moisture | Meter Group Teros 10 | Static | Moisture - Water Content | m3/m3 | ME_VALUES | 2229-D-2022 | 2229 | 8 | 119850.1 | -14.14 | 45.2598 | -93.7063 | 28 | 06/24/2022 |  |  | 2229ME08 | 30552 | Soil Volumetric Water Content
ME | 12/29/2023 | Moisture | Meter Group Teros 10 | Static | Moisture - Water Content | m3/m3 | ME_VALUES | 2229-D-2022 | 2229 | 9 | 119849.8 | -5.93 | 45.2598 | -93.7063 | 28 | 06/24/2022 |  |  | 2229ME09 | 30552 | Soil Volumetric Water Content
ME | 12/29/2023 | Moisture | Meter Group Teros 10 | Static | Moisture - Water Content | m3/m3 | ME_VALUES | 2229-D-2022 | 2229 | 10 | 119849.7 | 0.25 | 45.2598 | -93.7063 | 28 | 06/24/2022 |  |  | 2229ME10 | 30552 | Soil Volumetric Water Content
ME | 12/29/2023 | Moisture | Meter Group Teros 10 | Static | Moisture - Water Content | m3/m3 | ME_VALUES | 2229-D-2022 | 2229 | 11 | 119850.2 | 6.38 | 45.2598 | -93.7063 | 28 | 06/24/2022 |  |  | 2229ME11 | 30552 | Soil Volumetric Water Content
ME | 12/29/2023 | Moisture | Meter Group Teros 10 | Static | Moisture - Water Content | m3/m3 | ME_VALUES | 2229-D-2022 | 2229 | 12 | 119851 | 13.82 | 45.2598 | -93.7063 | 28 | 06/24/2022 |  |  | 2229ME12 | 30552 | Soil Volumetric Water Content
MS | 12/29/2023 | Moisture | Meter Group Teros 21 Water Potential | Static | Soil Moisture | kPa | MS_VALUES | 2229-D-2022 | 2229 | 7 | 119850.9 | 13.66 | 45.2598 | -93.7063 | 32 | 06/24/2022 |  |  | 2229MS07 | 30550 | Soil Water Potential
MS | 12/29/2023 | Moisture | Meter Group Teros 21 Water Potential | Static | Soil Moisture | kPa | MS_VALUES | 2229-D-2022 | 2229 | 8 | 119850.1 | -13.58 | 45.2598 | -93.7063 | 28 | 06/24/2022 |  |  | 2229MS08 | 30552 | Soil Water Potential
MS | 12/29/2023 | Moisture | Meter Group Teros 21 Water Potential | Static | Soil Moisture | kPa | MS_VALUES | 2229-D-2022 | 2229 | 9 | 119850.2 | -6.46 | 45.2598 | -93.7063 | 28 | 06/24/2022 |  |  | 2229MS09 | 30552 | Soil Water Potential
MS | 12/29/2023 | Moisture | Meter Group Teros 21 Water Potential | Static | Soil Moisture | kPa | MS_VALUES | 2229-D-2022 | 2229 | 10 | 119849.9 | -0.44 | 45.2598 | -93.7063 | 28 | 06/24/2022 |  |  | 2229MS10 | 30552 | Soil Water Potential
MS | 12/29/2023 | Moisture | Meter Group Teros 21 Water Potential | Static | Soil Moisture | kPa | MS_VALUES | 2229-D-2022 | 2229 | 11 | 119850.7 | 6.05 | 45.2598 | -93.7063 | 28 | 06/24/2022 |  |  | 2229MS11 | 30552 | Soil Water Potential
MS | 12/29/2023 | Moisture | Meter Group Teros 21 Water Potential | Static | Soil Moisture | kPa | MS_VALUES | 2229-D-2022 | 2229 | 12 | 119850.8 | 13.99 | 45.2598 | -93.7063 | 28 | 06/24/2022 |  |  | 2229MS12 | 30552 | Soil Water Potential
MS | 12/29/2023 | Moisture | Meter Group Teros 21 Water Potential | Static | Soil Moisture | kPa | MS_VALUES | 2229-D-2022 | 2229 | 1 | 119850 | 0.86 | 45.2598 | -93.7063 | 13.5 | 06/24/2022 |  |  | 2229MS01 | 30553 | Soil Water Potential
MS | 12/29/2023 | Moisture | Meter Group Teros 21 Water Potential | Static | Soil Moisture | kPa | MS_VALUES | 2229-D-2022 | 2229 | 2 | 119850.1 | 0.38 | 45.2598 | -93.7063 | 20 | 06/24/2022 |  |  | 2229MS02 | 30552 | Soil Water Potential
MS | 12/29/2023 | Moisture | Meter Group Teros 21 Water Potential | Static | Soil Moisture | kPa | MS_VALUES | 2229-D-2022 | 2229 | 3 | 119848.5 | -14.37 | 45.2598 | -93.7063 | 32 | 06/24/2022 |  |  | 2229MS03 | 30550 | Soil Water Potential
MS | 12/29/2023 | Moisture | Meter Group Teros 21 Water Potential | Static | Soil Moisture | kPa | MS_VALUES | 2229-D-2022 | 2229 | 4 | 119849.8 | -6.68 | 45.2598 | -93.7063 | 32 | 06/24/2022 |  |  | 2229MS04 | 30550 | Soil Water Potential
MS | 12/29/2023 | Moisture | Meter Group Teros 21 Water Potential | Static | Soil Moisture | kPa | MS_VALUES | 2229-D-2022 | 2229 | 5 | 119850.4 | 0.14 | 45.2598 | -93.7063 | 32 | 06/24/2022 |  |  | 2229MS05 | 30550 | Soil Water Potential
MS | 12/29/2023 | Moisture | Meter Group Teros 21 Water Potential | Static | Soil Moisture | kPa | MS_VALUES | 2229-D-2022 | 2229 | 6 | 119850.8 | 6.29 | 45.2598 | -93.7063 | 32 | 06/24/2022 |  |  | 2229MS06 | 30550 | Soil Water Potential
TC | 12/29/2023 | Temperature | Fabricated | Static | Temperature | Degrees C | TC_VALUES | 2229-D-2022 | 2229 | 1 | 119845 | -12.5 | 45.2598 | -93.7063 | 0.25 | 06/24/2022 |  | Horizontal | 2229TC001 | 30557 | Thermocouple
TC | 12/29/2023 | Temperature | Fabricated | Static | Temperature | Degrees C | TC_VALUES | 2229-D-2022 | 2229 | 2 | 119845 | -12.5 | 45.2598 | -93.7063 | 2.5 | 06/24/2022 |  | Horizontal | 2229TC002 | 30555 | Thermocouple
TC | 12/29/2023 | Temperature | Fabricated | Static | Temperature | Degrees C | TC_VALUES | 2229-D-2022 | 2229 | 3 | 119845 | -12.5 | 45.2598 | -93.7063 | 4.25 | 06/24/2022 |  | Horizontal | 2229TC003 | 30555 | Thermocouple
TC | 12/29/2023 | Temperature | Fabricated | Static | Temperature | Degrees C | TC_VALUES | 2229-D-2022 | 2229 | 4 | 119845 | -12.5 | 45.2598 | -93.7063 | 8.25 | 06/24/2022 |  | Horizontal | 2229TC004 | 30554 | Thermocouple
TC | 12/29/2023 | Temperature | Fabricated | Static | Temperature | Degrees C | TC_VALUES | 2229-D-2022 | 2229 | 5 | 119845 | -6 | 45.2598 | -93.7063 | 8.25 | 06/24/2022 |  | Horizontal | 2229TC005 | 30553 | Thermocouple
TC | 12/29/2023 | Temperature | Fabricated | Static | Temperature | Degrees C | TC_VALUES | 2229-D-2022 | 2229 | 6 | 119845 | -6 | 45.2598 | -93.7063 | 13.5 | 06/24/2022 |  | Horizontal | 2229TC006 | 30553 | Thermocouple
TC | 12/29/2023 | Temperature | Fabricated | Static | Temperature | Degrees C | TC_VALUES | 2229-D-2022 | 2229 | 7 | 119845 | -6 | 45.2598 | -93.7063 | 20 | 06/24/2022 |  | Horizontal | 2229TC007 | 30552 | Thermocouple
TC | 12/29/2023 | Temperature | Fabricated | Static | Temperature | Degrees C | TC_VALUES | 2229-D-2022 | 2229 | 8 | 119845 | -6 | 45.2598 | -93.7063 | 24 | 06/24/2022 |  | Horizontal | 2229TC008 | 30552 | Thermocouple
TC | 12/29/2023 | Temperature | Fabricated | Static | Temperature | Degrees C | TC_VALUES | 2229-D-2022 | 2229 | 9 | 119845 | -6 | 45.2598 | -93.7063 | 36 | 06/24/2022 |  | Horizontal | 2229TC009 | 30550 | Thermocouple
TC | 12/29/2023 | Temperature | Fabricated | Static | Temperature | Degrees C | TC_VALUES | 2229-D-2022 | 2229 | 10 | 119845 | -6 | 45.2598 | -93.7063 | 48 | 06/24/2022 |  | Horizontal | 2229TC010 | 30550 | Thermocouple
TC | 12/29/2023 | Temperature | Fabricated | Static | Temperature | Degrees C | TC_VALUES | 2229-D-2022 | 2229 | 11 | 119845 | -6 | 45.2598 | -93.7063 | 60 | 06/24/2022 |  | Horizontal | 2229TC011 | 30550 | Thermocouple
TC | 12/29/2023 | Temperature | Fabricated | Static | Temperature | Degrees C | TC_VALUES | 2229-D-2022 | 2229 | 12 | 119845 | -6 | 45.2598 | -93.7063 | 72 | 06/24/2022 |  | Horizontal | 2229TC012 | 30550 | Thermocouple
LE | 12/29/2023 | Strain | Dynatest PAST-2AC | Dynamic | Pavement Strain | Microstrain |  | 2232-D-2022 | 2232 | 6 | 121013.8 | -11.5 | 45.2579 | -93.7027 | 6 | 06/24/2022 |  |  | 2232LE06 | 29744 | Longitudinal Embedment Strain Gauge
LE | 12/29/2023 | Strain | Dynatest PAST-2AC | Dynamic | Pavement Strain | Microstrain |  | 2232-D-2022 | 2232 | 7 | 121011.9 | -6.93 | 45.2579 | -93.7027 | 6 | 06/24/2022 |  |  | 2232LE07 | 29744 | Longitudinal Embedment Strain Gauge
LE | 12/29/2023 | Strain | Dynatest PAST-2AC | Dynamic | Pavement Strain | Microstrain |  | 2232-D-2022 | 2232 | 8 | 121011.8 | -9.02 | 45.2579 | -93.7027 | 6 | 06/24/2022 |  |  | 2232LE08 | 29744 | Longitudinal Embedment Strain Gauge
LE | 12/29/2023 | Strain | Dynatest PAST-2AC | Dynamic | Pavement Strain | Microstrain |  | 2232-D-2022 | 2232 | 9 | 121012.4 | -11.47 | 45.2579 | -93.7027 | 6 | 06/24/2022 |  |  | 2232LE09 | 29744 | Longitudinal Embedment Strain Gauge
LE | 12/29/2023 | Strain | Dynatest PAST-2AC | Dynamic | Pavement Strain | Microstrain |  | 2232-D-2022 | 2232 | 10 | 121010 | -7.02 | 45.2579 | -93.7027 | 6 | 06/24/2022 |  |  | 2232LE10 | 29744 | Longitudinal Embedment Strain Gauge
LE | 12/29/2023 | Strain | Dynatest PAST-2AC | Dynamic | Pavement Strain | Microstrain |  | 2232-D-2022 | 2232 | 11 | 121009.9 | -9.04 | 45.2579 | -93.7027 | 6 | 06/24/2022 |  |  | 2232LE11 | 29744 | Longitudinal Embedment Strain Gauge
LE | 12/29/2023 | Strain | Dynatest PAST-2AC | Dynamic | Pavement Strain | Microstrain |  | 2232-D-2022 | 2232 | 12 | 121010 | -11.46 | 45.2579 | -93.7027 | 6 | 06/24/2022 |  |  | 2232LE12 | 29744 | Longitudinal Embedment Strain Gauge
LE | 12/29/2023 | Strain | Dynatest PAST-2AC | Dynamic | Pavement Strain | Microstrain |  | 2232-D-2022 | 2232 | 1 | 121015.8 | -6.96 | 45.2579 | -93.7027 | 6 | 06/24/2022 |  |  | 2232LE01 | 29744 | Longitudinal Embedment Strain Gauge
LE | 12/29/2023 | Strain | Dynatest PAST-2AC | Dynamic | Pavement Strain | Microstrain |  | 2232-D-2022 | 2232 | 2 | 121015.8 | -9.03 | 45.2579 | -93.7027 | 6 | 06/24/2022 |  |  | 2232LE02 | 29744 | Longitudinal Embedment Strain Gauge
LE | 12/29/2023 | Strain | Dynatest PAST-2AC | Dynamic | Pavement Strain | Microstrain |  | 2232-D-2022 | 2232 | 3 | 121015.8 | -11.45 | 45.2579 | -93.7027 | 6 | 06/24/2022 |  |  | 2232LE03 | 29744 | Longitudinal Embedment Strain Gauge
LE | 12/29/2023 | Strain | Dynatest PAST-2AC | Dynamic | Pavement Strain | Microstrain |  | 2232-D-2022 | 2232 | 4 | 121014 | -6.98 | 45.2579 | -93.7027 | 6 | 06/24/2022 |  |  | 2232LE04 | 29744 | Longitudinal Embedment Strain Gauge
LE | 12/29/2023 | Strain | Dynatest PAST-2AC | Dynamic | Pavement Strain | Microstrain |  | 2232-D-2022 | 2232 | 5 | 121013.9 | -8.99 | 45.2579 | -93.7027 | 6 | 06/24/2022 |  |  | 2232LE05 | 29744 | Longitudinal Embedment Strain Gauge
ME | 12/29/2023 | Moisture | Meter Group Teros 10 | Static | Moisture - Water Content | m3/m3 | ME_VALUES | 2232-D-2022 | 2232 | 1 | 121009.9 | -5.83 | 45.2579 | -93.7027 | 8 | 06/24/2022 |  |  | 2232ME01 | 29743 | Soil Volumetric Water Content
ME | 12/29/2023 | Moisture | Meter Group Teros 10 | Static | Moisture - Water Content | m3/m3 | ME_VALUES | 2232-D-2022 | 2232 | 2 | 121009.2 | -5.83 | 45.2579 | -93.7027 | 16 | 06/24/2022 |  |  | 2232ME02 | 29743 | Soil Volumetric Water Content
ME | 12/29/2023 | Moisture | Meter Group Teros 10 | Static | Moisture - Water Content | m3/m3 | ME_VALUES | 2232-D-2022 | 2232 | 3 | 121009.5 | -5.79 | 45.2579 | -93.7027 | 20 | 06/24/2022 |  |  | 2232ME03 | 29742 | Soil Volumetric Water Content
ME | 12/29/2023 | Moisture | Meter Group Teros 10 | Static | Moisture - Water Content | m3/m3 | ME_VALUES | 2232-D-2022 | 2232 | 4 | 121009.3 | -5.92 | 45.2579 | -93.7027 | 28 | 06/24/2022 |  |  | 2232ME04 | 29742 | Soil Volumetric Water Content
MS | 12/29/2023 | Moisture | Meter Group Teros 21 Water Potential | Static | Soil Moisture | kPa | MS_VALUES | 2232-D-2022 | 2232 | 1 | 121009.1 | -6.11 | 45.2579 | -93.7027 | 8 | 06/24/2022 |  |  | 2232MS01 | 29743 | Soil Water Potential
MS | 12/29/2023 | Moisture | Meter Group Teros 21 Water Potential | Static | Soil Moisture | kPa | MS_VALUES | 2232-D-2022 | 2232 | 2 | 121009.2 | -6.23 | 45.2579 | -93.7027 | 16 | 06/24/2022 |  |  | 2232MS02 | 29743 | Soil Water Potential
MS | 12/29/2023 | Moisture | Meter Group Teros 21 Water Potential | Static | Soil Moisture | kPa | MS_VALUES | 2232-D-2022 | 2232 | 3 | 121009.6 | -6.42 | 45.2579 | -93.7027 | 20 | 06/24/2022 |  |  | 2232MS03 | 29742 | Soil Water Potential
MS | 12/29/2023 | Moisture | Meter Group Teros 21 Water Potential | Static | Soil Moisture | kPa | MS_VALUES | 2232-D-2022 | 2232 | 4 | 121009.9 | -6.16 | 45.2579 | -93.7027 | 28 | 06/24/2022 |  |  | 2232MS04 | 29742 | Soil Water Potential
PG | 12/29/2023 | Pressure | Geokon 3500 | Dynamic | Pressure - Soil | kPa |  | 2232-D-2022 | 2232 | 4 | 121020 | -8.68 | 45.2579 | -93.7024 | 18 | 06/24/2022 |  | Horizontal | 2232PG04 | 29742 | Geokon Dynamic Soil Pressure Cell
PG | 12/29/2023 | Pressure | Geokon 3500 | Dynamic | Pressure - Soil | kPa |  | 2232-D-2022 | 2232 | 5 | 121020 | -11.17 | 45.2579 | -93.7024 | 18 | 06/24/2022 |  | Horizontal | 2232PG05 | 29742 | Geokon Dynamic Soil Pressure Cell
PG | 12/29/2023 | Pressure | Geokon 3500 | Dynamic | Pressure - Soil | kPa |  | 2232-D-2022 | 2232 | 6 | 121004.7 | -8.96 | 45.2579 | -93.7027 | 6 | 06/24/2022 |  | Horizontal | 2232PG06 | 29744 | Geokon Dynamic Soil Pressure Cell
PG | 12/29/2023 | Pressure | Geokon 3500 | Dynamic | Pressure - Soil | kPa |  | 2232-D-2022 | 2232 | 7 | 121004.6 | -11.63 | 45.2579 | -93.7027 | 6 | 06/24/2022 |  | Horizontal | 2232PG07 | 29744 | Geokon Dynamic Soil Pressure Cell
PG | 12/29/2023 | Pressure | Geokon 3500 | Dynamic | Pressure - Soil | kPa |  | 2232-D-2022 | 2232 | 8 | 121005.2 | -8.72 | 45.2579 | -93.7025 | 18 | 06/24/2022 |  | Horizontal | 2232PG08 | 29742 | Geokon Dynamic Soil Pressure Cell
PG | 12/29/2023 | Pressure | Geokon 3500 | Dynamic | Pressure - Soil | kPa |  | 2232-D-2022 | 2232 | 1 | 121024.7 | -8.93 | 45.2579 | -93.7027 | 6 | 06/24/2022 |  | Horizontal | 2232PG01 | 29744 | Geokon Dynamic Soil Pressure Cell
PG | 12/29/2023 | Pressure | Geokon 3500 | Dynamic | Pressure - Soil | kPa |  | 2232-D-2022 | 2232 | 2 | 121024.8 | -11.59 | 45.2579 | -93.7027 | 6 | 06/24/2022 |  | Horizontal | 2232PG02 | 29744 | Geokon Dynamic Soil Pressure Cell
PG | 12/29/2023 | Pressure | Geokon 3500 | Dynamic | Pressure - Soil | kPa |  | 2232-D-2022 | 2232 | 3 | 121020.1 | -6.99 | 45.2579 | -93.7024 | 18 | 06/24/2022 |  | Horizontal | 2232PG03 | 29742 | Geokon Dynamic Soil Pressure Cell
LE | 12/29/2023 | Strain | Dynatest PAST-2AC | Dynamic | Pavement Strain | Microstrain |  | 2234-D-2022 | 2234 | 1 | 121997.2 | -6.95 | 45.2562 | -93.6997 | 6 | 06/24/2022 |  |  | 2234LE01 | 29918 | Longitudinal Embedment Strain Gauge
LE | 12/29/2023 | Strain | Dynatest PAST-2AC | Dynamic | Pavement Strain | Microstrain |  | 2234-D-2022 | 2234 | 2 | 121997.4 | -9.04 | 45.2562 | -93.6997 | 6 | 06/24/2022 |  |  | 2234LE02 | 29918 | Longitudinal Embedment Strain Gauge
LE | 12/29/2023 | Strain | Dynatest PAST-2AC | Dynamic | Pavement Strain | Microstrain |  | 2234-D-2022 | 2234 | 3 | 121997.4 | -11.4 | 45.2562 | -93.6997 | 6 | 06/24/2022 |  |  | 2234LE03 | 29918 | Longitudinal Embedment Strain Gauge
LE | 12/29/2023 | Strain | Dynatest PAST-2AC | Dynamic | Pavement Strain | Microstrain |  | 2234-D-2022 | 2234 | 4 | 121995.4 | -7.02 | 45.2562 | -93.6997 | 6 | 06/24/2022 |  |  | 2234LE04 | 29918 | Longitudinal Embedment Strain Gauge
LE | 12/29/2023 | Strain | Dynatest PAST-2AC | Dynamic | Pavement Strain | Microstrain |  | 2234-D-2022 | 2234 | 5 | 121995.5 | -9 | 45.2562 | -93.6997 | 6 | 06/24/2022 |  |  | 2234LE05 | 29918 | Longitudinal Embedment Strain Gauge
LE | 12/29/2023 | Strain | Dynatest PAST-2AC | Dynamic | Pavement Strain | Microstrain |  | 2234-D-2022 | 2234 | 6 | 121995.4 | -11.34 | 45.2562 | -93.6997 | 6 | 06/24/2022 |  |  | 2234LE06 | 29918 | Longitudinal Embedment Strain Gauge
LE | 12/29/2023 | Strain | Dynatest PAST-2AC | Dynamic | Pavement Strain | Microstrain |  | 2234-D-2022 | 2234 | 7 | 121993.9 | -7.02 | 45.2562 | -93.6997 | 6 | 06/24/2022 |  |  | 2234LE07 | 29918 | Longitudinal Embedment Strain Gauge
LE | 12/29/2023 | Strain | Dynatest PAST-2AC | Dynamic | Pavement Strain | Microstrain |  | 2234-D-2022 | 2234 | 8 | 121993.8 | -9 | 45.2562 | -93.6997 | 6 | 06/24/2022 |  |  | 2234LE08 | 29918 | Longitudinal Embedment Strain Gauge
LE | 12/29/2023 | Strain | Dynatest PAST-2AC | Dynamic | Pavement Strain | Microstrain |  | 2234-D-2022 | 2234 | 9 | 121993.9 | -11.4 | 45.2563 | -93.6997 | 6 | 06/24/2022 |  |  | 2234LE09 | 29918 | Longitudinal Embedment Strain Gauge
LE | 12/29/2023 | Strain | Dynatest PAST-2AC | Dynamic | Pavement Strain | Microstrain |  | 2234-D-2022 | 2234 | 10 | 121991.4 | -7.04 | 45.2562 | -93.6997 | 6 | 06/24/2022 |  |  | 2234LE10 | 29918 | Longitudinal Embedment Strain Gauge
LE | 12/29/2023 | Strain | Dynatest PAST-2AC | Dynamic | Pavement Strain | Microstrain |  | 2234-D-2022 | 2234 | 11 | 121991.4 | -9.06 | 45.2563 | -93.6997 | 6 | 06/24/2022 |  |  | 2234LE11 | 29918 | Longitudinal Embedment Strain Gauge
LE | 12/29/2023 | Strain | Dynatest PAST-2AC | Dynamic | Pavement Strain | Microstrain |  | 2234-D-2022 | 2234 | 12 | 121991.4 | -11.49 | 45.2563 | -93.6997 | 6 | 06/24/2022 |  |  | 2234LE12 | 29918 | Longitudinal Embedment Strain Gauge
ME | 12/29/2023 | Moisture | Meter Group Teros 10 | Static | Moisture - Water Content | m3/m3 | ME_VALUES | 2234-D-2022 | 2234 | 1 | 121989.7 | -5.72 | 45.2562 | -93.6997 | 8 | 06/24/2022 |  |  | 2234ME01 | 29917 | Soil Volumetric Water Content
ME | 12/29/2023 | Moisture | Meter Group Teros 10 | Static | Moisture - Water Content | m3/m3 | ME_VALUES | 2234-D-2022 | 2234 | 2 | 121989.6 | -6.07 | 45.2562 | -93.6997 | 16 | 06/24/2022 |  |  | 2234ME02 | 29917 | Soil Volumetric Water Content
ME | 12/29/2023 | Moisture | Meter Group Teros 10 | Static | Moisture - Water Content | m3/m3 | ME_VALUES | 2234-D-2022 | 2234 | 3 | 121989 | -5.68 | 45.2562 | -93.6997 | 20 | 06/24/2022 |  |  | 2234ME03 | 29916 | Soil Volumetric Water Content
ME | 12/29/2023 | Moisture | Meter Group Teros 10 | Static | Moisture - Water Content | m3/m3 | ME_VALUES | 2234-D-2022 | 2234 | 4 | 121989.1 | -5.63 | 45.2562 | -93.6997 | 28 | 06/24/2022 |  |  | 2234ME04 | 29916 | Soil Volumetric Water Content
MS | 12/29/2023 | Moisture | Meter Group Teros 21 Water Potential | Static | Soil Moisture | kPa | MS_VALUES | 2234-D-2022 | 2234 | 1 | 121989.1 | -5.58 | 45.2562 | -93.6997 | 8 | 06/24/2022 |  |  | 2234MS01 | 29917 | Soil Water Potential
MS | 12/29/2023 | Moisture | Meter Group Teros 21 Water Potential | Static | Soil Moisture | kPa | MS_VALUES | 2234-D-2022 | 2234 | 2 | 121989.5 | -5.62 | 45.2562 | -93.6997 | 16 | 06/24/2022 |  |  | 2234MS02 | 29917 | Soil Water Potential
MS | 12/29/2023 | Moisture | Meter Group Teros 21 Water Potential | Static | Soil Moisture | kPa | MS_VALUES | 2234-D-2022 | 2234 | 3 | 121989.6 | -5.86 | 45.2562 | -93.6997 | 20 | 06/24/2022 |  |  | 2234MS03 | 29916 | Soil Water Potential
MS | 12/29/2023 | Moisture | Meter Group Teros 21 Water Potential | Static | Soil Moisture | kPa | MS_VALUES | 2234-D-2022 | 2234 | 4 | 121989.2 | -6.16 | 45.2562 | -93.6997 | 28 | 06/24/2022 |  |  | 2234MS04 | 29916 | Soil Water Potential
PG | 12/29/2023 | Pressure | Geokon 3500 | Dynamic | Pressure - Soil | kPa |  | 2234-D-2022 | 2234 | 1 | 122005 | -8.89 | 45.2562 | -93.6996 | 6 | 06/24/2022 |  | Horizontal | 2234PG01 | 29918 | Geokon Dynamic Soil Pressure Cell
PG | 12/29/2023 | Pressure | Geokon 3500 | Dynamic | Pressure - Soil | kPa |  | 2234-D-2022 | 2234 | 2 | 122005.2 | -11.36 | 45.2562 | -93.6996 | 6 | 06/24/2022 |  | Horizontal | 2234PG02 | 29918 | Geokon Dynamic Soil Pressure Cell
PG | 12/29/2023 | Pressure | Geokon 3500 | Dynamic | Pressure - Soil | kPa |  | 2234-D-2022 | 2234 | 3 | 122001.5 | -7 | 45.2563 | -93.6994 | 18 | 06/24/2022 |  | Horizontal | 2234PG03 | 29916 | Geokon Dynamic Soil Pressure Cell
PG | 12/29/2023 | Pressure | Geokon 3500 | Dynamic | Pressure - Soil | kPa |  | 2234-D-2022 | 2234 | 4 | 122001.6 | -8.78 | 45.2563 | -93.6994 | 18 | 06/24/2022 |  | Horizontal | 2234PG04 | 29916 | Geokon Dynamic Soil Pressure Cell
PG | 12/29/2023 | Pressure | Geokon 3500 | Dynamic | Pressure - Soil | kPa |  | 2234-D-2022 | 2234 | 5 | 122001.7 | -11.22 | 45.2563 | -93.6994 | 18 | 06/24/2022 |  | Horizontal | 2234PG05 | 29916 | Geokon Dynamic Soil Pressure Cell
PG | 12/29/2023 | Pressure | Geokon 3500 | Dynamic | Pressure - Soil | kPa |  | 2234-D-2022 | 2234 | 6 | 121985.3 | -8.9 | 45.2563 | -93.6997 | 6 | 06/24/2022 |  | Horizontal | 2234PG06 | 29918 | Geokon Dynamic Soil Pressure Cell
PG | 12/29/2023 | Pressure | Geokon 3500 | Dynamic | Pressure - Soil | kPa |  | 2234-D-2022 | 2234 | 7 | 121985 | -11.4 | 45.2563 | -93.6997 | 6 | 06/24/2022 |  | Horizontal | 2234PG07 | 29918 | Geokon Dynamic Soil Pressure Cell
PG | 12/29/2023 | Pressure | Geokon 3500 | Dynamic | Pressure - Soil | kPa |  | 2234-D-2022 | 2234 | 8 | 121986.6 | -8.8 | 45.2563 | -93.6995 | 18 | 06/24/2022 |  | Horizontal | 2234PG08 | 29916 | Geokon Dynamic Soil Pressure Cell
ME | 12/29/2023 | Moisture | Meter Group Teros 10 | Static | Moisture - Water Content | m3/m3 | ME_VALUES | 2236-D-2022 | 2236 | 1 | 123091.9 | -6.03 | 45.2544 | -93.6963 | 8 | 06/24/2022 |  |  | 2236ME01 | 30040 | Soil Volumetric Water Content
ME | 12/29/2023 | Moisture | Meter Group Teros 10 | Static | Moisture - Water Content | m3/m3 | ME_VALUES | 2236-D-2022 | 2236 | 2 | 123091.9 | -6.05 | 45.2544 | -93.6963 | 16 | 06/24/2022 |  |  | 2236ME02 | 30040 | Soil Volumetric Water Content
ME | 12/29/2023 | Moisture | Meter Group Teros 10 | Static | Moisture - Water Content | m3/m3 | ME_VALUES | 2236-D-2022 | 2236 | 3 | 123092.3 | -5.87 | 45.2544 | -93.6963 | 20 | 06/24/2022 |  |  | 2236ME03 | 30039 | Soil Volumetric Water Content
ME | 12/29/2023 | Moisture | Meter Group Teros 10 | Static | Moisture - Water Content | m3/m3 | ME_VALUES | 2236-D-2022 | 2236 | 4 | 123092 | -5.85 | 45.2544 | -93.6963 | 28 | 06/24/2022 |  |  | 2236ME04 | 30039 | Soil Volumetric Water Content
LE | 12/29/2023 | Strain | Dynatest PAST-2AC | Dynamic | Pavement Strain | Microstrain |  | 2236-D-2022 | 2236 | 1 | 123099.1 | -7.1 | 45.2544 | -93.6963 | 6 | 06/24/2022 |  |  | 2236LE01 | 30041 | Longitudinal Embedment Strain Gauge
LE | 12/29/2023 | Strain | Dynatest PAST-2AC | Dynamic | Pavement Strain | Microstrain |  | 2236-D-2022 | 2236 | 2 | 123099.2 | -9.06 | 45.2544 | -93.6963 | 6 | 06/24/2022 |  |  | 2236LE02 | 30041 | Longitudinal Embedment Strain Gauge
LE | 12/29/2023 | Strain | Dynatest PAST-2AC | Dynamic | Pavement Strain | Microstrain |  | 2236-D-2022 | 2236 | 3 | 123099.4 | -11.46 | 45.2544 | -93.6963 | 6 | 06/24/2022 |  |  | 2236LE03 | 30041 | Longitudinal Embedment Strain Gauge
LE | 12/29/2023 | Strain | Dynatest PAST-2AC | Dynamic | Pavement Strain | Microstrain |  | 2236-D-2022 | 2236 | 4 | 123096.8 | -7.05 | 45.2544 | -93.6963 | 6 | 06/24/2022 |  |  | 2236LE04 | 30041 | Longitudinal Embedment Strain Gauge
LE | 12/29/2023 | Strain | Dynatest PAST-2AC | Dynamic | Pavement Strain | Microstrain |  | 2236-D-2022 | 2236 | 5 | 123096.9 | -9.06 | 45.2544 | -93.6963 | 6 | 06/24/2022 |  |  | 2236LE05 | 30041 | Longitudinal Embedment Strain Gauge
LE | 12/29/2023 | Strain | Dynatest PAST-2AC | Dynamic | Pavement Strain | Microstrain |  | 2236-D-2022 | 2236 | 6 | 123096.9 | -11.51 | 45.2544 | -93.6963 | 6 | 06/24/2022 |  |  | 2236LE06 | 30041 | Longitudinal Embedment Strain Gauge
LE | 12/29/2023 | Strain | Dynatest PAST-2AC | Dynamic | Pavement Strain | Microstrain |  | 2236-D-2022 | 2236 | 7 | 123095.1 | -6.96 | 45.2544 | -93.6963 | 6 | 06/24/2022 |  |  | 2236LE07 | 30041 | Longitudinal Embedment Strain Gauge
LE | 12/29/2023 | Strain | Dynatest PAST-2AC | Dynamic | Pavement Strain | Microstrain |  | 2236-D-2022 | 2236 | 8 | 123095.4 | -9.01 | 45.2544 | -93.6963 | 6 | 06/24/2022 |  |  | 2236LE08 | 30041 | Longitudinal Embedment Strain Gauge
LE | 12/29/2023 | Strain | Dynatest PAST-2AC | Dynamic | Pavement Strain | Microstrain |  | 2236-D-2022 | 2236 | 9 | 123095.1 | -11.57 | 45.2544 | -93.6963 | 6 | 06/24/2022 |  |  | 2236LE09 | 30041 | Longitudinal Embedment Strain Gauge
MS | 12/29/2023 | Moisture | Meter Group Teros 21 Water Potential | Static | Soil Moisture | kPa | MS_VALUES | 2236-D-2022 | 2236 | 1 | 123092.5 | -5.92 | 45.2544 | -93.6963 | 8 | 06/24/2022 |  |  | 2236MS01 | 30040 | Soil Water Potential
MS | 12/29/2023 | Moisture | Meter Group Teros 21 Water Potential | Static | Soil Moisture | kPa | MS_VALUES | 2236-D-2022 | 2236 | 2 | 123092.2 | -5.85 | 45.2544 | -93.6963 | 16 | 06/24/2022 |  |  | 2236MS02 | 30040 | Soil Water Potential
MS | 12/29/2023 | Moisture | Meter Group Teros 21 Water Potential | Static | Soil Moisture | kPa | MS_VALUES | 2236-D-2022 | 2236 | 3 | 123092.4 | -6.22 | 45.2544 | -93.6963 | 20 | 06/24/2022 |  |  | 2236MS03 | 30039 | Soil Water Potential
MS | 12/29/2023 | Moisture | Meter Group Teros 21 Water Potential | Static | Soil Moisture | kPa | MS_VALUES | 2236-D-2022 | 2236 | 4 | 123091.8 | -6.25 | 45.2544 | -93.6963 | 28 | 06/24/2022 |  |  | 2236MS04 | 30039 | Soil Water Potential
PG | 12/29/2023 | Pressure | Geokon 3500 | Dynamic | Pressure - Soil | kPa |  | 2236-D-2022 | 2236 | 1 | 123106.4 | -9.04 | 45.2544 | -93.6963 | 6 | 06/24/2022 |  | Horizontal | 2236PG01 | 30040 | Geokon Dynamic Soil Pressure Cell
PG | 12/29/2023 | Pressure | Geokon 3500 | Dynamic | Pressure - Soil | kPa |  | 2236-D-2022 | 2236 | 2 | 123106.3 | -11.64 | 45.2544 | -93.6962 | 6 | 06/24/2022 |  | Horizontal | 2236PG02 | 30040 | Geokon Dynamic Soil Pressure Cell
PG | 12/29/2023 | Pressure | Geokon 3500 | Dynamic | Pressure - Soil | kPa |  | 2236-D-2022 | 2236 | 3 | 123103.3 | -7.08 | 45.2544 | -93.696 | 18 | 06/24/2022 |  | Horizontal | 2236PG03 | 30039 | Geokon Dynamic Soil Pressure Cell
PG | 12/29/2023 | Pressure | Geokon 3500 | Dynamic | Pressure - Soil | kPa |  | 2236-D-2022 | 2236 | 4 | 123103.3 | -8.84 | 45.2544 | -93.696 | 18 | 06/24/2022 |  | Horizontal | 2236PG04 | 30039 | Geokon Dynamic Soil Pressure Cell
PG | 12/29/2023 | Pressure | Geokon 3500 | Dynamic | Pressure - Soil | kPa |  | 2236-D-2022 | 2236 | 5 | 123103.4 | -11.32 | 45.2544 | -93.696 | 18 | 06/24/2022 |  | Horizontal | 2236PG05 | 30039 | Geokon Dynamic Soil Pressure Cell
PG | 12/29/2023 | Pressure | Geokon 3500 | Dynamic | Pressure - Soil | kPa |  | 2236-D-2022 | 2236 | 6 | 123084.7 | -9.17 | 45.2544 | -93.6963 | 6 | 06/24/2022 |  | Horizontal | 2236PG06 | 30040 | Geokon Dynamic Soil Pressure Cell
PG | 12/29/2023 | Pressure | Geokon 3500 | Dynamic | Pressure - Soil | kPa |  | 2236-D-2022 | 2236 | 7 | 123084.6 | -11.57 | 45.2544 | -93.6963 | 6 | 06/24/2022 |  | Horizontal | 2236PG07 | 30040 | Geokon Dynamic Soil Pressure Cell
PG | 12/29/2023 | Pressure | Geokon 3500 | Dynamic | Pressure - Soil | kPa |  | 2236-D-2022 | 2236 | 8 | 123088.3 | -7.13 | 45.2545 | -93.6961 | 18 | 06/24/2022 |  | Horizontal | 2236PG08 | 30039 | Geokon Dynamic Soil Pressure Cell
ME | 12/29/2023 | Moisture | Meter Group Teros 10 | Static | Moisture - Water Content | m3/m3 | ME_VALUES | 2239-D-2022 | 2239 | 1 | 124128.9 | -5.9 | 45.2528 | -93.693 | 8 | 06/24/2022 |  |  | 2239ME01 | 30189 | Soil Volumetric Water Content
ME | 12/29/2023 | Moisture | Meter Group Teros 10 | Static | Moisture - Water Content | m3/m3 | ME_VALUES | 2239-D-2022 | 2239 | 2 | 124129.4 | -6.07 | 45.2528 | -93.693 | 16 | 06/24/2022 |  |  | 2239ME02 | 30189 | Soil Volumetric Water Content
ME | 12/29/2023 | Moisture | Meter Group Teros 10 | Static | Moisture - Water Content | m3/m3 | ME_VALUES | 2239-D-2022 | 2239 | 3 | 124129.4 | -6.07 | 45.2528 | -93.693 | 20 | 06/24/2022 |  |  | 2239ME03 | 30188 | Soil Volumetric Water Content
ME | 12/29/2023 | Moisture | Meter Group Teros 10 | Static | Moisture - Water Content | m3/m3 | ME_VALUES | 2239-D-2022 | 2239 | 4 | 124129.1 | -6.41 | 45.2528 | -93.693 | 28 | 06/24/2022 |  |  | 2239ME04 | 30188 | Soil Volumetric Water Content
MS | 12/29/2023 | Moisture | Meter Group Teros 21 Water Potential | Static | Soil Moisture | kPa | MS_VALUES | 2239-D-2022 | 2239 | 1 | 124129.2 | -6.09 | 45.2528 | -93.693 | 8 | 06/24/2022 |  |  | 2239MS01 | 30189 | Soil Water Potential
MS | 12/29/2023 | Moisture | Meter Group Teros 21 Water Potential | Static | Soil Moisture | kPa | MS_VALUES | 2239-D-2022 | 2239 | 2 | 124129.1 | -5.8 | 45.2528 | -93.693 | 16 | 06/24/2022 |  |  | 2239MS02 | 30189 | Soil Water Potential
MS | 12/29/2023 | Moisture | Meter Group Teros 21 Water Potential | Static | Soil Moisture | kPa | MS_VALUES | 2239-D-2022 | 2239 | 3 | 124128.9 | -6.12 | 45.2528 | -93.693 | 20 | 06/24/2022 |  |  | 2239MS03 | 30188 | Soil Water Potential
MS | 12/29/2023 | Moisture | Meter Group Teros 21 Water Potential | Static | Soil Moisture | kPa | MS_VALUES | 2239-D-2022 | 2239 | 4 | 124128.8 | -6.19 | 45.2528 | -93.693 | 28 | 06/24/2022 |  |  | 2239MS04 | 30188 | Soil Water Potential

## FIELD_STIFFNESS_LWD_MV
SECTION_ID | CELL | LANE_SURFACE | DAY | STATION | BASE_TYPE | SUBBASE_TYPE | OFFSET_FT | FIELD_TEST_NUMBER | SUBGRADE_TYPE | MATERIAL | S1_MM | S2_MM | S3_MM | S_MM | EVD_MN_M2 | DCP_TEST_NO | MOISTURE_TEST_NO | NG_DENSITY_TEST_NO | COMMENTS | ESALS | AGE_IN_DAYS
2-D-2008 | 2 | Flexible | 07/18/2008 | 111321 | Reclaimed |  | 8 | 45 | Clay | FDR (50 HMA:50 Class 4SP) | 0.6 | 0.41 | 0.36 | 0.46 | 65.5 | 45 | 45 | 45 |  |  | 3
2-D-2008 | 2 | Flexible | 07/18/2008 | 111321 | Reclaimed |  | 8 | 45 | Clay | FDR (50 HMA:50 Class 4SP) | 0.35 | 0.34 | 0.33 | 0.34 | 89.02 | 45 | 45 | 45 |  |  | 3
2-PS-2008 | 2 | Flexible | 07/18/2008 | 111321 | Reclaimed |  | 8 | 45 | Clay | FDR (50 HMA:50 Class 4SP) | 0.32 | 0.31 | 0.31 | 0.31 | 96.15 | 45 | 45 | 45 |  |  | 3
2-PS-2008 | 2 | Flexible | 07/18/2008 | 111321 | Reclaimed |  | 8 | 45 | Clay | FDR (50 HMA:50 Class 4SP) | 0.35 | 0.34 | 0.33 | 0.34 | 89.02 | 45 | 45 | 45 |  |  | 3
2-PS-2008 | 2 | Flexible | 07/18/2008 | 111321 | Reclaimed |  | 8 | 45 | Clay | FDR (50 HMA:50 Class 4SP) | 0.6 | 0.41 | 0.36 | 0.46 | 65.5 | 45 | 45 | 45 |  |  | 3
2-P-2008 | 2 | Flexible | 07/18/2008 | 111321 | Reclaimed |  | 8 | 45 | Clay | FDR (50 HMA:50 Class 4SP) | 0.32 | 0.31 | 0.31 | 0.31 | 96.15 | 45 | 45 | 45 |  |  | 3
2-P-2008 | 2 | Flexible | 07/18/2008 | 111321 | Reclaimed |  | 8 | 45 | Clay | FDR (50 HMA:50 Class 4SP) | 0.35 | 0.34 | 0.33 | 0.34 | 89.02 | 45 | 45 | 45 |  |  | 3
2-P-2008 | 2 | Flexible | 07/18/2008 | 111321 | Reclaimed |  | 8 | 45 | Clay | FDR (50 HMA:50 Class 4SP) | 0.6 | 0.41 | 0.36 | 0.46 | 65.5 | 45 | 45 | 45 |  |  | 3
2-DS-2008 | 2 | Flexible | 07/18/2008 | 111321 | Aggregate |  | 8 | 45 | Clay | FDR (50 HMA:50 Class 4SP) | 0.32 | 0.31 | 0.31 | 0.31 | 96.15 | 45 | 45 | 45 |  |  | 3
2-DS-2008 | 2 | Flexible | 07/18/2008 | 111321 | Aggregate |  | 8 | 45 | Clay | FDR (50 HMA:50 Class 4SP) | 0.35 | 0.34 | 0.33 | 0.34 | 89.02 | 45 | 45 | 45 |  |  | 3
2-DS-2008 | 2 | Flexible | 07/18/2008 | 111321 | Aggregate |  | 8 | 45 | Clay | FDR (50 HMA:50 Class 4SP) | 0.6 | 0.41 | 0.36 | 0.46 | 65.5 | 45 | 45 | 45 |  |  | 3
2-D-2008 | 2 | Flexible | 07/18/2008 | 111321 | Reclaimed |  | 8 | 45 | Clay | FDR (50 HMA:50 Class 4SP) | 0.32 | 0.31 | 0.31 | 0.31 | 96.15 | 45 | 45 | 45 |  |  | 3
2-DS-2008 | 2 | Flexible | 07/29/2008 | 111321 | Aggregate |  | 9 | 50A | Clay | FDR (50 HMA:50 Cl. 4SP) + Emulsion | 0.71 | 0.6 | 0.56 | 0.62 | 48.08 | 50 | 50 | 50 |  |  | 14
2-DS-2008 | 2 | Flexible | 07/29/2008 | 111321 | Aggregate |  | 9 | 50A | Clay | FDR (50 HMA:50 Cl. 4SP) + Emulsion | 0.52 | 0.48 | 0.48 | 0.49 | 60.85 | 50 | 50 | 50 |  |  | 14
2-D-2008 | 2 | Flexible | 07/29/2008 | 111321 | Reclaimed |  | 9 | 50 | Clay | FDR (50 HMA:50 Cl. 4SP) + Emulsion | 1.14 | 0.92 | 0.81 | 0.96 | 31.32 | 50 | 50 | 50 |  |  | 14
2-D-2008 | 2 | Flexible | 07/29/2008 | 111321 | Reclaimed |  | 9 | 50 | Clay | FDR (50 HMA:50 Cl. 4SP) + Emulsion | 0.75 | 0.71 | 0.7 | 0.72 | 41.73 | 50 | 50 | 50 |  |  | 14
2-D-2008 | 2 | Flexible | 07/29/2008 | 111321 | Reclaimed |  | 9 | 50A | Clay | FDR (50 HMA:50 Cl. 4SP) + Emulsion | 0.71 | 0.6 | 0.56 | 0.62 | 48.08 | 50 | 50 | 50 |  |  | 14
2-D-2008 | 2 | Flexible | 07/29/2008 | 111321 | Reclaimed |  | 9 | 50A | Clay | FDR (50 HMA:50 Cl. 4SP) + Emulsion | 0.52 | 0.48 | 0.48 | 0.49 | 60.85 | 50 | 50 | 50 |  |  | 14
2-PS-2008 | 2 | Flexible | 07/29/2008 | 111321 | Reclaimed |  | 9 | 50A | Clay | FDR (50 HMA:50 Cl. 4SP) + Emulsion | 0.71 | 0.6 | 0.56 | 0.62 | 48.08 | 50 | 50 | 50 |  |  | 14
2-PS-2008 | 2 | Flexible | 07/29/2008 | 111321 | Reclaimed |  | 9 | 50A | Clay | FDR (50 HMA:50 Cl. 4SP) + Emulsion | 0.52 | 0.48 | 0.48 | 0.49 | 60.85 | 50 | 50 | 50 |  |  | 14
2-P-2008 | 2 | Flexible | 07/29/2008 | 111321 | Reclaimed |  | 9 | 50 | Clay | FDR (50 HMA:50 Cl. 4SP) + Emulsion | 1.14 | 0.92 | 0.81 | 0.96 | 31.32 | 50 | 50 | 50 |  |  | 14
2-P-2008 | 2 | Flexible | 07/29/2008 | 111321 | Reclaimed |  | 9 | 50 | Clay | FDR (50 HMA:50 Cl. 4SP) + Emulsion | 0.75 | 0.71 | 0.7 | 0.72 | 41.73 | 50 | 50 | 50 |  |  | 14
2-P-2008 | 2 | Flexible | 07/29/2008 | 111321 | Reclaimed |  | 9 | 50A | Clay | FDR (50 HMA:50 Cl. 4SP) + Emulsion | 0.71 | 0.6 | 0.56 | 0.62 | 48.08 | 50 | 50 | 50 |  |  | 14
2-P-2008 | 2 | Flexible | 07/29/2008 | 111321 | Reclaimed |  | 9 | 50A | Clay | FDR (50 HMA:50 Cl. 4SP) + Emulsion | 0.52 | 0.48 | 0.48 | 0.49 | 60.85 | 50 | 50 | 50 |  |  | 14
2-DS-2008 | 2 | Flexible | 07/29/2008 | 111321 | Aggregate |  | 9 | 50 | Clay | FDR (50 HMA:50 Cl. 4SP) + Emulsion | 0.75 | 0.71 | 0.7 | 0.72 | 41.73 | 50 | 50 | 50 |  |  | 14
2-DS-2008 | 2 | Flexible | 07/29/2008 | 111321 | Aggregate |  | 9 | 50 | Clay | FDR (50 HMA:50 Cl. 4SP) + Emulsion | 1.14 | 0.92 | 0.81 | 0.96 | 31.32 | 50 | 50 | 50 |  |  | 14
2-PS-2008 | 2 | Flexible | 07/29/2008 | 111321 | Reclaimed |  | 9 | 50 | Clay | FDR (50 HMA:50 Cl. 4SP) + Emulsion | 0.75 | 0.71 | 0.7 | 0.72 | 41.73 | 50 | 50 | 50 |  |  | 14
2-PS-2008 | 2 | Flexible | 07/29/2008 | 111321 | Reclaimed |  | 9 | 50 | Clay | FDR (50 HMA:50 Cl. 4SP) + Emulsion | 1.14 | 0.92 | 0.81 | 0.96 | 31.32 | 50 | 50 | 50 |  |  | 14
| 2 |  | 07/18/2008 | 111007 |  |  | -9 | 46 |  | FDR (50 HMA:50 Class 4SP) | 0.38 | 0.37 | 0.37 | 0.37 | 80.21 | 46 | 46 | 46
| 2 |  | 07/18/2008 | 111007 |  |  | -9 | 46 |  | FDR (50 HMA:50 Class 4SP) | 0.96 | 0.53 | 0.46 | 0.65 | 46.08 | 46 | 46 | 46
| 2 |  | 07/18/2008 | 111007 |  |  | -9 | 46 |  | FDR (50 HMA:50 Class 4SP) | 0.43 | 0.41 | 0.39 | 0.41 | 73.53 | 46 | 46 | 46
| 2 |  | 07/29/2008 | 111071 |  |  | -9 | 49 |  | FDR (50 HMA:50 Cl. 4SP) + Emulsion | 0.51 | 0.37 | 0.34 | 0.41 | 73.71 | 49 | 49 | 49
| 2 |  | 07/29/2008 | 111071 |  |  | -9 | 49 |  | FDR (50 HMA:50 Cl. 4SP) + Emulsion | 0.32 | 0.3 | 0.29 | 0.3 | 99.01 | 49 | 49 | 49
3-D-2008 | 3 | Flexible | 07/18/2008 | 111681 | Reclaimed |  | 10 | 43 | Clay | FDR (75% HMA - 25% Cl.5) | 0.59 | 0.42 | 0.37 | 0.46 | 65.65 | 43 | 43 | 43 |  |  | 3
3-D-2008 | 3 | Flexible | 07/18/2008 | 111681 | Reclaimed |  | 10 | 43 | Clay | FDR (75% HMA - 25% Cl.5) | 0.35 | 0.34 | 0.33 | 0.34 | 88.76 | 43 | 43 | 43 |  |  | 3
3-PS-2008 | 3 | Flexible | 07/18/2008 | 111681 | Reclaimed |  | 10 | 43 | Clay | FDR (75% HMA - 25% Cl.5) | 0.31 | 0.31 | 0.31 | 0.31 | 97.09 | 43 | 43 | 43 |  |  | 3
3-PS-2008 | 3 | Flexible | 07/18/2008 | 111681 | Reclaimed |  | 10 | 43 | Clay | FDR (75% HMA - 25% Cl.5) | 0.35 | 0.34 | 0.33 | 0.34 | 88.76 | 43 | 43 | 43 |  |  | 3
3-PS-2008 | 3 | Flexible | 07/18/2008 | 111681 | Reclaimed |  | 10 | 43 | Clay | FDR (75% HMA - 25% Cl.5) | 0.59 | 0.42 | 0.37 | 0.46 | 65.65 | 43 | 43 | 43 |  |  | 3
3-P-2008 | 3 | Flexible | 07/18/2008 | 111681 | Reclaimed |  | 10 | 43 | Clay | FDR (75% HMA - 25% Cl.5) | 0.31 | 0.31 | 0.31 | 0.31 | 97.09 | 43 | 43 | 43 |  |  | 3
3-P-2008 | 3 | Flexible | 07/18/2008 | 111681 | Reclaimed |  | 10 | 43 | Clay | FDR (75% HMA - 25% Cl.5) | 0.35 | 0.34 | 0.33 | 0.34 | 88.76 | 43 | 43 | 43 |  |  | 3
3-P-2008 | 3 | Flexible | 07/18/2008 | 111681 | Reclaimed |  | 10 | 43 | Clay | FDR (75% HMA - 25% Cl.5) | 0.59 | 0.42 | 0.37 | 0.46 | 65.65 | 43 | 43 | 43 |  |  | 3
3-DS-2008 | 3 | Flexible | 07/18/2008 | 111681 | Reclaimed |  | 10 | 43 | Clay | FDR (75% HMA - 25% Cl.5) | 0.31 | 0.31 | 0.31 | 0.31 | 97.09 | 43 | 43 | 43 |  |  | 3
3-DS-2008 | 3 | Flexible | 07/18/2008 | 111681 | Reclaimed |  | 10 | 43 | Clay | FDR (75% HMA - 25% Cl.5) | 0.35 | 0.34 | 0.33 | 0.34 | 88.76 | 43 | 43 | 43 |  |  | 3
3-DS-2008 | 3 | Flexible | 07/18/2008 | 111681 | Reclaimed |  | 10 | 43 | Clay | FDR (75% HMA - 25% Cl.5) | 0.59 | 0.42 | 0.37 | 0.46 | 65.65 | 43 | 43 | 43 |  |  | 3
3-D-2008 | 3 | Flexible | 07/18/2008 | 111681 | Reclaimed |  | 10 | 43 | Clay | FDR (75% HMA - 25% Cl.5) | 0.31 | 0.31 | 0.31 | 0.31 | 97.09 | 43 | 43 | 43 |  |  | 3
3-P-2008 | 3 | Flexible | 07/29/2008 | 111681 | Reclaimed |  | 9 | 52 | Clay | FDR (75% HMA - 25% Cl.5)+Emulsion | 0.22 | 0.21 | 0.22 | 0.22 | 138.25 | 52 | 52 | 52 |  |  | 14
3-P-2008 | 3 | Flexible | 07/29/2008 | 111681 | Reclaimed |  | 9 | 52 | Clay | FDR (75% HMA - 25% Cl.5)+Emulsion | 0.3 | 0.26 | 0.24 | 0.27 | 111.94 | 52 | 52 | 52 |  |  | 14
3-PS-2008 | 3 | Flexible | 07/29/2008 | 111681 | Reclaimed |  | 9 | 52 | Clay | FDR (75% HMA - 25% Cl.5)+Emulsion | 0.22 | 0.21 | 0.22 | 0.22 | 138.25 | 52 | 52 | 52 |  |  | 14
3-PS-2008 | 3 | Flexible | 07/29/2008 | 111681 | Reclaimed |  | 9 | 52 | Clay | FDR (75% HMA - 25% Cl.5)+Emulsion | 0.3 | 0.26 | 0.24 | 0.27 | 111.94 | 52 | 52 | 52 |  |  | 14
3-DS-2008 | 3 | Flexible | 07/29/2008 | 111681 | Reclaimed |  | 9 | 52 | Clay | FDR (75% HMA - 25% Cl.5)+Emulsion | 0.22 | 0.21 | 0.22 | 0.22 | 138.25 | 52 | 52 | 52 |  |  | 14
3-D-2008 | 3 | Flexible | 07/29/2008 | 111681 | Reclaimed |  | 9 | 52 | Clay | FDR (75% HMA - 25% Cl.5)+Emulsion | 0.3 | 0.26 | 0.24 | 0.27 | 111.94 | 52 | 52 | 52 |  |  | 14
3-DS-2008 | 3 | Flexible | 07/29/2008 | 111681 | Reclaimed |  | 9 | 52 | Clay | FDR (75% HMA - 25% Cl.5)+Emulsion | 0.3 | 0.26 | 0.24 | 0.27 | 111.94 | 52 | 52 | 52 |  |  | 14
3-D-2008 | 3 | Flexible | 07/29/2008 | 111681 | Reclaimed |  | 9 | 52 | Clay | FDR (75% HMA - 25% Cl.5)+Emulsion | 0.22 | 0.21 | 0.22 | 0.22 | 138.25 | 52 | 52 | 52 |  |  | 14
| 3 |  | 07/18/2008 | 111481 |  |  | -9 | 44 |  | FDR (75% HMA - 25% Cl.5) | 0.36 | 0.34 | 0.33 | 0.35 | 86.96 | 44 | 44 | 44
| 3 |  | 07/18/2008 | 111481 |  |  | -9 | 44 |  | FDR (75% HMA - 25% Cl.5) | 0.34 | 0.32 | 0.33 | 0.33 | 91.46 | 44 | 44 | 44
| 3 |  | 07/18/2008 | 111481 |  |  | -9 | 44 |  | FDR (75% HMA - 25% Cl.5) | 0.76 | 0.44 | 0.39 | 0.53 | 56.82 | 44 | 44 | 44
| 3 |  | 07/29/2008 | 111481 |  |  | -9 | 51 |  | FDR (75% HMA - 25% Cl.5)+Emulsion | 0.26 | 0.26 | 0.25 | 0.25 | 118.11 | 51 | 51 | 51
| 3 |  | 07/29/2008 | 111481 |  |  | -9 | 51 |  | FDR (75% HMA - 25% Cl.5)+Emulsion | 0.33 | 0.28 | 0.27 | 0.29 | 103.45 | 51 | 51 | 51
4-P-2008 | 4 | Flexible | 07/18/2008 | 112385 | Reclaimed |  | 9 | 41 | Clay | FDR (Clay + HMA) | 0.51 | 0.5 | 0.48 | 0.5 | 60.5 | 41 | 41 | 41 |  |  | 9
4-P-2008 | 4 | Flexible | 07/18/2008 | 112385 | Reclaimed |  | 9 | 41 | Clay | FDR (Clay + HMA) | 0.46 | 0.47 | 0.45 | 0.46 | 64.9 | 41 | 41 | 41 |  |  | 9
4-D-2008 | 4 | Flexible | 07/18/2008 | 112385 | Reclaimed |  | 9 | 41 | Clay | FDR (Clay + HMA) | 0.46 | 0.47 | 0.45 | 0.46 | 64.9 | 41 | 41 | 41 |  |  | 9
4-D-2008 | 4 | Flexible | 07/18/2008 | 112385 | Reclaimed |  | 9 | 41 | Clay | FDR (Clay + HMA) | 0.51 | 0.5 | 0.48 | 0.5 | 60.5 | 41 | 41 | 41 |  |  | 9
4-PS-2008 | 4 | Flexible | 07/18/2008 | 112385 | Reclaimed |  | 9 | 41 | Clay | FDR (Clay + HMA) | 0.46 | 0.47 | 0.45 | 0.46 | 64.9 | 41 | 41 | 41 |  |  | 9
4-PS-2008 | 4 | Flexible | 07/18/2008 | 112385 | Reclaimed |  | 9 | 41 | Clay | FDR (Clay + HMA) | 0.51 | 0.5 | 0.48 | 0.5 | 60.5 | 41 | 41 | 41 |  |  | 9
4-DS-2008 | 4 | Flexible | 07/18/2008 | 112385 | Reclaimed |  | 9 | 41 | Clay | FDR (Clay + HMA) | 0.51 | 0.5 | 0.48 | 0.5 | 60.5 | 41 | 41 | 41 |  |  | 9
4-DS-2008 | 4 | Flexible | 07/18/2008 | 112385 | Reclaimed |  | 9 | 41 | Clay | FDR (Clay + HMA) | 0.46 | 0.47 | 0.45 | 0.46 | 64.9 | 41 | 41 | 41 |  |  | 9
4-DS-2008 | 4 | Flexible | 07/21/2008 | 112132 | Reclaimed |  | 9.5 | 47 | Clay | FDR (100% RAP) | 0.23 | 0.23 | 0.22 | 0.23 | 133.33 | 47 | 47 | 47 |  |  | 12
4-DS-2008 | 4 | Flexible | 07/21/2008 | 112132 | Reclaimed |  | 9.5 | 47 | Clay | FDR (100% RAP) | 0.4 | 0.29 | 0.26 | 0.32 | 94.94 | 47 | 47 | 47 |  |  | 12
4-D-2008 | 4 | Flexible | 07/21/2008 | 112132 | Reclaimed |  | 9.5 | 47 | Clay | FDR (100% RAP) | 0.23 | 0.23 | 0.22 | 0.23 | 133.33 | 47 | 47 | 47 |  |  | 12
4-D-2008 | 4 | Flexible | 07/21/2008 | 112132 | Reclaimed |  | 9.5 | 47 | Clay | FDR (100% RAP) | 0.4 | 0.29 | 0.26 | 0.32 | 94.94 | 47 | 47 | 47 |  |  | 12
4-P-2008 | 4 | Flexible | 07/21/2008 | 112132 | Reclaimed |  | 9.5 | 47 | Clay | FDR (100% RAP) | 0.23 | 0.23 | 0.22 | 0.23 | 133.33 | 47 | 47 | 47 |  |  | 12
4-PS-2008 | 4 | Flexible | 07/21/2008 | 112132 | Reclaimed |  | 9.5 | 47 | Clay | FDR (100% RAP) | 0.23 | 0.23 | 0.22 | 0.23 | 133.33 | 47 | 47 | 47 |  |  | 12
4-PS-2008 | 4 | Flexible | 07/21/2008 | 112132 | Reclaimed |  | 9.5 | 47 | Clay | FDR (100% RAP) | 0.4 | 0.29 | 0.26 | 0.32 | 94.94 | 47 | 47 | 47 |  |  | 12
4-P-2008 | 4 | Flexible | 07/21/2008 | 112132 | Reclaimed |  | 9.5 | 47 | Clay | FDR (100% RAP) | 0.4 | 0.29 | 0.26 | 0.32 | 94.94 | 47 | 47 | 47 |  |  | 12
4-P-2008 | 4 | Flexible | 07/29/2008 | 112385 | Reclaimed |  | 9 | 54 | Clay | FDR (100% RAP)+Emulsion | 0.24 | 0.21 | 0.19 | 0.21 | 140.85 | 54 | 54 | 54 |  |  | 20
4-DS-2008 | 4 | Flexible | 07/29/2008 | 112385 | Reclaimed |  | 9 | 54 | Clay | FDR (100% RAP)+Emulsion | 0.18 | 0.19 | 0.19 | 0.19 | 161.29 | 54 | 54 | 54 |  |  | 20
4-D-2008 | 4 | Flexible | 07/29/2008 | 112385 | Reclaimed |  | 9 | 54 | Clay | FDR (100% RAP)+Emulsion | 0.18 | 0.19 | 0.19 | 0.19 | 161.29 | 54 | 54 | 54 |  |  | 20
4-D-2008 | 4 | Flexible | 07/29/2008 | 112385 | Reclaimed |  | 9 | 54 | Clay | FDR (100% RAP)+Emulsion | 0.24 | 0.21 | 0.19 | 0.21 | 140.85 | 54 | 54 | 54 |  |  | 20
4-P-2008 | 4 | Flexible | 07/29/2008 | 112385 | Reclaimed |  | 9 | 54 | Clay | FDR (100% RAP)+Emulsion | 0.18 | 0.19 | 0.19 | 0.19 | 161.29 | 54 | 54 | 54 |  |  | 20
4-DS-2008 | 4 | Flexible | 07/29/2008 | 112385 | Reclaimed |  | 9 | 54 | Clay | FDR (100% RAP)+Emulsion | 0.24 | 0.21 | 0.19 | 0.21 | 140.85 | 54 | 54 | 54 |  |  | 20
4-PS-2008 | 4 | Flexible | 07/29/2008 | 112385 | Reclaimed |  | 9 | 54 | Clay | FDR (100% RAP)+Emulsion | 0.18 | 0.19 | 0.19 | 0.19 | 161.29 | 54 | 54 | 54 |  |  | 20
4-PS-2008 | 4 | Flexible | 07/29/2008 | 112385 | Reclaimed |  | 9 | 54 | Clay | FDR (100% RAP)+Emulsion | 0.24 | 0.21 | 0.19 | 0.21 | 140.85 | 54 | 54 | 54 |  |  | 20
| 4 |  | 07/18/2008 | 112141 |  |  | -11 | 42 |  | FDR (Clay + HMA) | 0.32 | 0.27 | 0.28 | 0.29 | 103.45 | 42 | 42 | 42
| 4 |  | 07/18/2008 | 112141 |  |  | -11 | 42 |  | FDR (Clay + HMA) | 0.27 | 0.26 | 0.26 | 0.27 | 113.21 | 42 | 42 | 42
| 4 |  | 07/18/2008 | 112141 |  |  | -11 | 42 |  | FDR (Clay + HMA) | 0.26 | 0.26 | 0.25 | 0.26 | 115.83 | 42 | 42 | 42
| 4 |  | 07/21/2008 | 112132 |  |  | -8 | 48 |  | FDR (100% RAP) | 0.28 | 0.22 | 0.22 | 0.24 | 123.97 | 48 | 48 | 48
| 4 |  | 07/21/2008 | 112333 |  |  | -8 | 48 |  | FDR (100% RAP) | 0.18 | 0.19 | 0.18 | 0.18 | 163.04 | 48 | 48 | 48
| 4 |  | 07/29/2008 | 112141 |  |  | -9 | 53 |  | FDR (100% RAP)+Emulsion | 0.21 | 0.2 | 0.2 | 0.2 | 147.06 | 53 | 53 | 53
| 4 |  | 07/29/2008 | 112141 |  |  | -9 | 53 |  | FDR (100% RAP)+Emulsion | 0.28 | 0.25 | 0.23 | 0.25 | 120 | 53 | 53 | 53
16-D-2008 | 16 | Flexible | 06/27/2008 | 120416 | Recycled Aggregate |  | 11 | 28 | Clay | Clay | 1.08 | 0.97 | 0.92 | 0.99 | 30.24 | 28 | 28 | 28 |  |  | 1
16-D-2008 | 16 | Flexible | 06/27/2008 | 120416 | Recycled Aggregate |  | 11 | 28 | Clay | Clay | 0.92 | 0.91 | 0.91 | 0.91 | 33.04 | 28 | 28 | 28 |  |  | 1
16-PS-2008 | 16 | Flexible | 06/27/2008 | 120416 | Recycled |  | 11 | 28 | Clay | Clay | 0.92 | 0.91 | 0.91 | 0.91 | 33.04 | 28 | 28 | 28 |  |  | 1
16-PS-2008 | 16 | Flexible | 06/27/2008 | 120416 | Recycled |  | 11 | 28 | Clay | Clay | 1.08 | 0.97 | 0.92 | 0.99 | 30.24 | 28 | 28 | 28 |  |  | 1
16-P-2008 | 16 | Flexible | 06/27/2008 | 120416 | Recycled Aggregate |  | 11 | 28 | Clay | Clay | 0.92 | 0.91 | 0.91 | 0.91 | 33.04 | 28 | 28 | 28 |  |  | 1
16-P-2008 | 16 | Flexible | 06/27/2008 | 120416 | Recycled Aggregate |  | 11 | 28 | Clay | Clay | 1.08 | 0.97 | 0.92 | 0.99 | 30.24 | 28 | 28 | 28 |  |  | 1
16-DS-2008 | 16 | Flexible | 06/27/2008 | 120416 | Recycled |  | 11 | 28 | Clay | Clay | 0.92 | 0.91 | 0.91 | 0.91 | 33.04 | 28 | 28 | 28 |  |  | 1
16-DS-2008 | 16 | Flexible | 06/27/2008 | 120416 | Recycled |  | 11 | 28 | Clay | Clay | 1.08 | 0.97 | 0.92 | 0.99 | 30.24 | 28 | 28 | 28 |  |  | 1
16-PS-2008 | 16 | Flexible | 09/03/2008 | 120401 | Recycled |  | 9.5 | 55 | Clay | Class 7 (100% RCA) | 0.48 | 0.47 | 0.47 | 0.47 | 63.29 | 55 | 55 | 55 |  |  | 69
16-DS-2008 | 16 | Flexible | 09/03/2008 | 120401 | Recycled |  | 9.5 | 55 | Clay | Class 7 (100% RCA) | 0.48 | 0.47 | 0.47 | 0.47 | 63.29 | 55 | 55 | 55 |  |  | 69
16-D-2008 | 16 | Flexible | 09/03/2008 | 120401 | Recycled Aggregate |  | 9.5 | 55 | Clay | Class 7 (100% RCA) | 0.65 | 0.51 | 0.5 | 0.55 | 54.55 | 55 | 55 | 55 |  |  | 69
16-D-2008 | 16 | Flexible | 09/03/2008 | 120401 | Recycled Aggregate |  | 9.5 | 55 | Clay | Class 7 (100% RCA) | 0.48 | 0.47 | 0.47 | 0.47 | 63.29 | 55 | 55 | 55 |  |  | 69
16-PS-2008 | 16 | Flexible | 09/03/2008 | 120401 | Recycled |  | 9.5 | 55 | Clay | Class 7 (100% RCA) | 0.65 | 0.51 | 0.5 | 0.55 | 54.55 | 55 | 55 | 55 |  |  | 69
16-P-2008 | 16 | Flexible | 09/03/2008 | 120401 | Recycled Aggregate |  | 9.5 | 55 | Clay | Class 7 (100% RCA) | 0.65 | 0.51 | 0.5 | 0.55 | 54.55 | 55 | 55 | 55 |  |  | 69
16-P-2008 | 16 | Flexible | 09/03/2008 | 120401 | Recycled Aggregate |  | 9.5 | 55 | Clay | Class 7 (100% RCA) | 0.48 | 0.47 | 0.47 | 0.47 | 63.29 | 55 | 55 | 55 |  |  | 69
16-DS-2008 | 16 | Flexible | 09/03/2008 | 120401 | Recycled |  | 9.5 | 55 | Clay | Class 7 (100% RCA) | 0.65 | 0.51 | 0.5 | 0.55 | 54.55 | 55 | 55 | 55 |  |  | 69
| 16 |  | 06/27/2008 | 120267 |  |  | -9.5 | 29 |  | Clay | 0.63 | 0.61 | 0.59 | 0.61 | 49.51 | 29 | 29 | 29
| 16 |  | 06/27/2008 | 120267 |  |  | -9.5 | 29 |  | Clay | 0.74 | 0.67 | 0.63 | 0.68 | 43.99 | 29 | 29 | 29
| 16 |  | 09/03/2008 | 120200 |  |  | -9.5 | 56 |  | Class 7 (100% RCA) | 1.2 | 0.85 | 0.77 | 0.94 | 31.95 | 56 | 56 | 56
| 16 |  | 09/03/2008 | 120200 |  |  | -9.5 | 56 |  | Class 7 (100% RCA) | 0.73 | 0.7 | 0.69 | 0.71 | 42.49 | 56 | 56 | 56
17-D-2008 | 17 | Flexible | 09/12/2008 | 120700 | Recycled Aggregate |  | 9.5 | 57 | Clay | Class 7 (50RCA:50Cl.5) | 0.56 | 0.41 | 0.37 | 0.45 | 66.82 | 57 | 57 | 57 |  |  | 78
17-D-2008 | 17 | Flexible | 09/12/2008 | 120700 | Recycled Aggregate |  | 9.5 | 57 | Clay | Class 7 (50RCA:50Cl.5) | 0.36 | 0.44 | 0.36 | 0.39 | 77.92 | 57 | 57 | 57 |  |  | 78
17-PS-2008 | 17 | Flexible | 09/12/2008 | 120700 | Recycled |  | 10.5 | 57 | Clay | Class 7 (50RCA:50Cl.5) | 0.29 | 0.28 | 0.29 | 0.29 | 105.26 | 57 | 57 | 57 |  |  | 78
17-D-2008 | 17 | Flexible | 09/12/2008 | 120700 | Recycled Aggregate |  | 10.5 | 57 | Clay | Class 7 (50RCA:50Cl.5) | 0.42 | 0.34 | 0.31 | 0.35 | 84.75 | 57 | 57 | 57 |  |  | 78
17-D-2008 | 17 | Flexible | 09/12/2008 | 120700 | Recycled Aggregate |  | 10.5 | 57 | Clay | Class 7 (50RCA:50Cl.5) | 0.29 | 0.28 | 0.29 | 0.29 | 105.26 | 57 | 57 | 57 |  |  | 78
17-DS-2008 | 17 | Flexible | 09/12/2008 | 120700 | Recycled |  | 9.5 | 57 | Clay | Class 7 (50RCA:50Cl.5) | 0.56 | 0.41 | 0.37 | 0.45 | 66.82 | 57 | 57 | 57 |  |  | 78
17-DS-2008 | 17 | Flexible | 09/12/2008 | 120700 | Recycled |  | 9.5 | 57 | Clay | Class 7 (50RCA:50Cl.5) | 0.36 | 0.44 | 0.36 | 0.39 | 77.92 | 57 | 57 | 57 |  |  | 78
17-DS-2008 | 17 | Flexible | 09/12/2008 | 120700 | Recycled |  | 10.5 | 57 | Clay | Class 7 (50RCA:50Cl.5) | 0.42 | 0.34 | 0.31 | 0.35 | 84.75 | 57 | 57 | 57 |  |  | 78
17-DS-2008 | 17 | Flexible | 09/12/2008 | 120700 | Recycled |  | 10.5 | 57 | Clay | Class 7 (50RCA:50Cl.5) | 0.29 | 0.28 | 0.29 | 0.29 | 105.26 | 57 | 57 | 57 |  |  | 78
17-P-2008 | 17 | Flexible | 09/12/2008 | 120700 | Recycled Aggregate |  | 9.5 | 57 | Clay | Class 7 (50RCA:50Cl.5) | 0.56 | 0.41 | 0.37 | 0.45 | 66.82 | 57 | 57 | 57 |  |  | 78
17-P-2008 | 17 | Flexible | 09/12/2008 | 120700 | Recycled Aggregate |  | 9.5 | 57 | Clay | Class 7 (50RCA:50Cl.5) | 0.36 | 0.44 | 0.36 | 0.39 | 77.92 | 57 | 57 | 57 |  |  | 78
17-P-2008 | 17 | Flexible | 09/12/2008 | 120700 | Recycled Aggregate |  | 10.5 | 57 | Clay | Class 7 (50RCA:50Cl.5) | 0.42 | 0.34 | 0.31 | 0.35 | 84.75 | 57 | 57 | 57 |  |  | 78
17-P-2008 | 17 | Flexible | 09/12/2008 | 120700 | Recycled Aggregate |  | 10.5 | 57 | Clay | Class 7 (50RCA:50Cl.5) | 0.29 | 0.28 | 0.29 | 0.29 | 105.26 | 57 | 57 | 57 |  |  | 78
17-PS-2008 | 17 | Flexible | 09/12/2008 | 120700 | Recycled |  | 9.5 | 57 | Clay | Class 7 (50RCA:50Cl.5) | 0.56 | 0.41 | 0.37 | 0.45 | 66.82 | 57 | 57 | 57 |  |  | 78
17-PS-2008 | 17 | Flexible | 09/12/2008 | 120700 | Recycled |  | 9.5 | 57 | Clay | Class 7 (50RCA:50Cl.5) | 0.36 | 0.44 | 0.36 | 0.39 | 77.92 | 57 | 57 | 57 |  |  | 78
17-PS-2008 | 17 | Flexible | 09/12/2008 | 120700 | Recycled |  | 10.5 | 57 | Clay | Class 7 (50RCA:50Cl.5) | 0.42 | 0.34 | 0.31 | 0.35 | 84.75 | 57 | 57 | 57 |  |  | 78
| 17 |  | 09/12/2008 | 120900 |  |  | -9.5 | 58 |  | Class 7 (50RCA:50Cl.5) | 0.94 | 0.66 | 0.61 | 0.74 | 40.6 | 58 | 58 | 58
| 17 |  | 09/12/2008 | 120900 |  |  | -9.5 | 58 |  | Class 7 (50RCA:50Cl.5) | 0.6 | 0.6 | 0.59 | 0.6 | 50.34 | 58 | 58 | 58
18-D-2008 | 18 | Flexible | 09/12/2008 | 121300 | Recycled Aggregate |  | 9.5 | 59 | Clay | Class 7 (100% RAP) | 0.46 | 0.41 | 0.37 | 0.41 | 72.82 | 59 | 59 | 59 |  |  | 18
18-D-2008 | 18 | Flexible | 09/12/2008 | 121300 | Recycled Aggregate |  | 9.5 | 59 | Clay | Class 7 (100% RAP) | 0.35 | 0.34 | 0.33 | 0.34 | 87.72 | 59 | 59 | 59 |  |  | 18
18-DS-2008 | 18 | Flexible | 09/12/2008 | 121300 | Recycled |  | 9.5 | 59 | Clay | Class 7 (100% RAP) | 0.46 | 0.41 | 0.37 | 0.41 | 72.82 | 59 | 59 | 59 |  |  | 18
18-DS-2008 | 18 | Flexible | 09/12/2008 | 121300 | Recycled |  | 9.5 | 59 | Clay | Class 7 (100% RAP) | 0.35 | 0.34 | 0.33 | 0.34 | 87.72 | 59 | 59 | 59 |  |  | 18
18-P-2008 | 18 | Flexible | 09/12/2008 | 121300 | Recycled Aggregate |  | 9.5 | 59 | Clay | Class 7 (100% RAP) | 0.46 | 0.41 | 0.37 | 0.41 | 72.82 | 59 | 59 | 59 |  |  | 18
18-PS-2008 | 18 | Flexible | 09/12/2008 | 121300 | Recycled |  | 9.5 | 59 | Clay | Class 7 (100% RAP) | 0.35 | 0.34 | 0.33 | 0.34 | 87.72 | 59 | 59 | 59 |  |  | 18
18-P-2008 | 18 | Flexible | 09/12/2008 | 121300 | Recycled Aggregate |  | 9.5 | 59 | Clay | Class 7 (100% RAP) | 0.35 | 0.34 | 0.33 | 0.34 | 87.72 | 59 | 59 | 59 |  |  | 18
18-PS-2008 | 18 | Flexible | 09/12/2008 | 121300 | Recycled |  | 9.5 | 59 | Clay | Class 7 (100% RAP) | 0.46 | 0.41 | 0.37 | 0.41 | 72.82 | 59 | 59 | 59 |  |  | 18
| 18 |  | 09/12/2008 | 121500 |  |  | -9.5 | 60 |  | Class 7 (100% RAP) | 0.74 | 0.51 | 0.44 | 0.56 | 53.48 | 60 | 60 | 60
| 18 |  | 09/12/2008 | 121500 |  |  | -9.5 | 60 |  | Class 7 (100% RAP) | 0.4 | 0.38 | 0.37 | 0.39 | 77.72 | 60 | 60 | 60
19-DS-2008 | 19 | Flexible | 06/25/2008 | 122006 | Aggregate |  | 9.5 | 23 | Clay | Clay | 0.8 | 0.7 | 0.69 | 0.73 | 41.1 | 23 | 23 | 23 |  |  | 6
19-P-2008 | 19 | Flexible | 06/25/2008 | 122006 | Aggregate |  | 9.5 | 23 | Clay | Clay | 0.8 | 0.7 | 0.69 | 0.73 | 41.1 | 23 | 23 | 23 |  |  | 6
19-D-2008 | 19 | Flexible | 06/25/2008 | 122006 | Aggregate |  | 9.5 | 23 | Clay | Clay | 0.8 | 0.7 | 0.69 | 0.73 | 41.1 | 23 | 23 | 23 |  |  | 6
19-PS-2008 | 19 | Flexible | 06/25/2008 | 122006 | Aggregate |  | 9.5 | 23 | Clay | Clay | 0.8 | 0.7 | 0.69 | 0.73 | 41.1 | 23 | 23 | 23 |  |  | 6
19-D-2008 | 19 | Flexible | 06/26/2008 | 122007 | Aggregate |  | 9.5 | 26 | Clay | Class 3SP | 0.56 | 0.55 | 0.53 | 0.55 | 54.65 | 26 | 26 | 26 |  |  | 7
19-D-2008 | 19 | Flexible | 06/26/2008 | 122007 | Aggregate |  | 9.5 | 26 | Clay | Class 3SP | 1 | 0.68 | 0.63 | 0.77 | 39.06 | 26 | 26 | 26 |  |  | 7
19-D-2008 | 19 | Flexible | 06/26/2008 | 122006 | Aggregate |  | 9.5 | 23 | Clay | Clay | 0.69 | 0.69 | 0.69 | 0.69 | 43.54 | 23 | 23 | 23 |  |  | 7
19-PS-2008 | 19 | Flexible | 06/26/2008 | 122007 | Aggregate |  | 9.5 | 26 | Clay | Class 3SP | 0.56 | 0.55 | 0.53 | 0.55 | 54.65 | 26 | 26 | 26 |  |  | 7
19-PS-2008 | 19 | Flexible | 06/26/2008 | 122007 | Aggregate |  | 9.5 | 26 | Clay | Class 3SP | 1 | 0.68 | 0.63 | 0.77 | 39.06 | 26 | 26 | 26 |  |  | 7
19-PS-2008 | 19 | Flexible | 06/26/2008 | 122006 | Aggregate |  | 9.5 | 23 | Clay | Clay | 0.69 | 0.69 | 0.69 | 0.69 | 43.54 | 23 | 23 | 23 |  |  | 7
19-P-2008 | 19 | Flexible | 06/26/2008 | 122007 | Aggregate |  | 9.5 | 26 | Clay | Class 3SP | 0.56 | 0.55 | 0.53 | 0.55 | 54.65 | 26 | 26 | 26 |  |  | 7
19-P-2008 | 19 | Flexible | 06/26/2008 | 122007 | Aggregate |  | 9.5 | 26 | Clay | Class 3SP | 1 | 0.68 | 0.63 | 0.77 | 39.06 | 26 | 26 | 26 |  |  | 7
19-P-2008 | 19 | Flexible | 06/26/2008 | 122006 | Aggregate |  | 9.5 | 23 | Clay | Clay | 0.69 | 0.69 | 0.69 | 0.69 | 43.54 | 23 | 23 | 23 |  |  | 7
19-DS-2008 | 19 | Flexible | 06/26/2008 | 122007 | Aggregate |  | 9.5 | 26 | Clay | Class 3SP | 0.56 | 0.55 | 0.53 | 0.55 | 54.65 | 26 | 26 | 26 |  |  | 7
19-DS-2008 | 19 | Flexible | 06/26/2008 | 122007 | Aggregate |  | 9.5 | 26 | Clay | Class 3SP | 1 | 0.68 | 0.63 | 0.77 | 39.06 | 26 | 26 | 26 |  |  | 7
19-DS-2008 | 19 | Flexible | 06/26/2008 | 122006 | Aggregate |  | 9.5 | 23 | Clay | Clay | 0.69 | 0.69 | 0.69 | 0.69 | 43.54 | 23 | 23 | 23 |  |  | 7
19-P-2008 | 19 | Flexible | 06/30/2008 | 122006 | Aggregate |  | 9.5 | 40 | Clay | Class 3SP | 0.84 | 0.49 | 0.43 | 0.59 | 51.11 | 40 | 40 | 40 |  |  | 11
19-P-2008 | 19 | Flexible | 06/30/2008 | 122006 | Aggregate |  | 9.5 | 40 | Clay | Class 3SP | 0.43 | 0.43 | 0.43 | 0.43 | 69.77 | 40 | 40 | 40 |  |  | 11
19-PS-2008 | 19 | Flexible | 06/30/2008 | 122006 | Aggregate |  | 9.5 | 40 | Clay | Class 3SP | 0.43 | 0.43 | 0.43 | 0.43 | 69.77 | 40 | 40 | 40 |  |  | 11
19-PS-2008 | 19 | Flexible | 06/30/2008 | 122006 | Aggregate |  | 9.5 | 40 | Clay | Class 3SP | 0.84 | 0.49 | 0.43 | 0.59 | 51.11 | 40 | 40 | 40 |  |  | 11
19-DS-2008 | 19 | Flexible | 06/30/2008 | 122006 | Aggregate |  | 9.5 | 40 | Clay | Class 3SP | 0.84 | 0.49 | 0.43 | 0.59 | 51.11 | 40 | 40 | 40 |  |  | 11
19-DS-2008 | 19 | Flexible | 06/30/2008 | 122006 | Aggregate |  | 9.5 | 40 | Clay | Class 3SP | 0.43 | 0.43 | 0.43 | 0.43 | 69.77 | 40 | 40 | 40 |  |  | 11
19-D-2008 | 19 | Flexible | 06/30/2008 | 122006 | Aggregate |  | 9.5 | 40 | Clay | Class 3SP | 0.84 | 0.49 | 0.43 | 0.59 | 51.11 | 40 | 40 | 40 |  |  | 11
19-D-2008 | 19 | Flexible | 06/30/2008 | 122006 | Aggregate |  | 9.5 | 40 | Clay | Class 3SP | 0.43 | 0.43 | 0.43 | 0.43 | 69.77 | 40 | 40 | 40 |  |  | 11
| 19 |  | 06/25/2008 | 121806 |  |  | -9.5 | 22 |  | Clay | 1.57 | 1.29 | 1.21 | 1.36 | 22.09 | 22 | 22 | 22
| 19 |  | 06/25/2008 | 121806 |  |  | -9.5 | 22 |  | Clay | 1.18 | 1.19 | 1.19 | 1.19 | 25.3 | 22 | 22 | 22
| 19 |  | 06/26/2008 | 121806 |  |  | -9.5 | 27 |  | Class 3SP | 0.5 | 0.49 | 0.47 | 0.49 | 61.48 | 27 | 27 | 27
| 19 |  | 06/26/2008 | 121806 |  |  | -9.5 | 27 |  | Class 3SP | 0.94 | 0.59 | 0.55 | 0.69 | 43.42 | 27 | 27 | 27
| 19 |  | 06/30/2008 | 121806 |  |  | -9.5 | 39 |  | Class 3SP | 0.61 | 0.54 | 0.52 | 0.56 | 54.05 | 39 | 39 | 39
| 19 |  | 06/30/2008 | 121806 |  |  | -9.5 | 39 |  | Class 3SP | 0.48 | 0.49 | 0.5 | 0.49 | 61.6 | 39 | 39 | 39
20-DS-2008 | 20 | Flexible | 06/16/2008 | 122408 | Aggregate |  | 9.5 | 1A | Clay | Clay | 1.42 | 1.13 | 1.04 | 1.19 | 25.15 | 1 | 1 | 1 |  |  | 38
20-P-2008 | 20 | Flexible | 06/16/2008 | 122607 | Aggregate |  | 9.5 | 2 | Clay | Clay | 0.86 | 0.85 | 0.84 | 0.85 | 35.42 | 2 | 2 | 2A |  |  | 38
20-PS-2008 | 20 | Flexible | 06/16/2008 | 122607 | Aggregate |  | 9.5 | 2 | Clay | Clay | 1.2 | 0.91 | 0.85 | 0.99 | 30.43 | 2 | 2 | 2 |  |  | 38
20-PS-2008 | 20 | Flexible | 06/16/2008 | 122408 | Aggregate |  | 9.5 | 1A | Clay | Clay | 0.94 | 1.05 | 1.22 | 1.07 | 27.99 | 1 | 1 | 1 |  |  | 38
20-PS-2008 | 20 | Flexible | 06/16/2008 | 122408 | Aggregate |  | 9.5 | 1A | Clay | Clay | 1.42 | 1.13 | 1.04 | 1.19 | 25.15 | 1 | 1 | 1 |  |  | 38
20-D-2008 | 20 | Flexible | 06/16/2008 | 122408 | Aggregate |  | 9.5 | 1A | Clay | Clay | 0.94 | 1.05 | 1.22 | 1.07 | 27.99 | 1 | 1 | 1 |  |  | 38
20-D-2008 | 20 | Flexible | 06/16/2008 | 122408 | Aggregate |  | 9.5 | 1A | Clay | Clay | 1.42 | 1.13 | 1.04 | 1.19 | 25.15 | 1 | 1 | 1 |  |  | 38
20-DS-2008 | 20 | Flexible | 06/16/2008 | 122408 | Aggregate |  | 9.5 | 1A | Clay | Clay | 0.94 | 1.05 | 1.22 | 1.07 | 27.99 | 1 | 1 | 1 |  |  | 38
20-DS-2008 | 20 | Flexible | 06/16/2008 | 122607 | Aggregate |  | 9.5 | 2 | Clay | Clay | 1.2 | 0.91 | 0.85 | 0.99 | 30.43 | 2 | 2 | 2 |  |  | 38
20-DS-2008 | 20 | Flexible | 06/16/2008 | 122607 | Aggregate |  | 9.5 | 2 | Clay | Clay | 0.86 | 0.85 | 0.84 | 0.85 | 35.42 | 2 | 2 | 2A |  |  | 38
20-D-2008 | 20 | Flexible | 06/16/2008 | 122607 | Aggregate |  | 9.5 | 2 | Clay | Clay | 1.2 | 0.91 | 0.85 | 0.99 | 30.43 | 2 | 2 | 2 |  |  | 38
20-D-2008 | 20 | Flexible | 06/16/2008 | 122607 | Aggregate |  | 9.5 | 2 | Clay | Clay | 0.86 | 0.85 | 0.84 | 0.85 | 35.42 | 2 | 2 | 2A |  |  | 38
20-P-2008 | 20 | Flexible | 06/16/2008 | 122408 | Aggregate |  | 9.5 | 1A | Clay | Clay | 1.42 | 1.13 | 1.04 | 1.19 | 25.15 | 1 | 1 | 1 |  |  | 38
20-P-2008 | 20 | Flexible | 06/16/2008 | 122408 | Aggregate |  | 9.5 | 1A | Clay | Clay | 0.94 | 1.05 | 1.22 | 1.07 | 27.99 | 1 | 1 | 1 |  |  | 38
20-P-2008 | 20 | Flexible | 06/16/2008 | 122607 | Aggregate |  | 9.5 | 2 | Clay | Clay | 1.2 | 0.91 | 0.85 | 0.99 | 30.43 | 2 | 2 | 2 |  |  | 38
20-PS-2008 | 20 | Flexible | 06/16/2008 | 122607 | Aggregate |  | 9.5 | 2 | Clay | Clay | 0.86 | 0.85 | 0.84 | 0.85 | 35.42 | 2 | 2 | 2A |  |  | 38
20-PS-2008 | 20 | Flexible | 06/20/2008 | 122607 | Aggregate |  | 10 | 14 | Clay | Class 3SP | 0.74 | 0.56 | 0.53 | 0.61 | 49.26 | 14 | 14 | 14 |  |  | 42
20-P-2008 | 20 | Flexible | 06/20/2008 | 122607 | Aggregate |  | 10 | 14 | Clay | Class 3SP | 0.51 | 0.5 | 0.49 | 0.5 | 60 | 14 | 14 | 14A |  |  | 42
20-P-2008 | 20 | Flexible | 06/20/2008 | 122607 | Aggregate |  | 10 | 14 | Clay | Class 3SP | 0.74 | 0.56 | 0.53 | 0.61 | 49.26 | 14 | 14 | 14 |  |  | 42
20-PS-2008 | 20 | Flexible | 06/20/2008 | 122607 | Aggregate |  | 10 | 14 | Clay | Class 3SP | 0.51 | 0.5 | 0.49 | 0.5 | 60 | 14 | 14 | 14A |  |  | 42
20-DS-2008 | 20 | Flexible | 06/20/2008 | 122607 | Aggregate |  | 10 | 14 | Clay | Class 3SP | 0.74 | 0.56 | 0.53 | 0.61 | 49.26 | 14 | 14 | 14 |  |  | 42
20-D-2008 | 20 | Flexible | 06/20/2008 | 122607 | Aggregate |  | 10 | 14 | Clay | Class 3SP | 0.51 | 0.5 | 0.49 | 0.5 | 60 | 14 | 14 | 14A |  |  | 42
20-D-2008 | 20 | Flexible | 06/20/2008 | 122607 | Aggregate |  | 10 | 14 | Clay | Class 3SP | 0.74 | 0.56 | 0.53 | 0.61 | 49.26 | 14 | 14 | 14 |  |  | 42
20-DS-2008 | 20 | Flexible | 06/20/2008 | 122607 | Aggregate |  | 10 | 14 | Clay | Class 3SP | 0.51 | 0.5 | 0.49 | 0.5 | 60 | 14 | 14 | 14A |  |  | 42
20-D-2008 | 20 | Flexible | 06/30/2008 | 122606 | Aggregate |  | 9.5 | 36 | Clay | Class 5 | 2.29 | 1.57 | 1.4 | 1.75 | 17.12 | 36 | 36 | 36 |  |  | 52
20-D-2008 | 20 | Flexible | 06/30/2008 | 122606 | Aggregate |  | 9.5 | 36 | Clay | Class 5 | 1.36 | 1.26 | 1.2 | 1.27 | 23.6 | 36 | 36 | 36 |  |  | 52
20-D-2008 | 20 | Flexible | 06/30/2008 | 122607 | Aggregate |  | 7.5 | 36A | Clay | Class 5 | 1.96 | 1.32 | 1.14 | 1.47 | 20.37 | 36 | 36 | 36 |  |  | 52
20-D-2008 | 20 | Flexible | 06/30/2008 | 122607 | Aggregate |  | 7.5 | 36A | Clay | Class 5 | 1.18 | 1.01 | 0.97 | 1.05 | 28.52 | 36 | 36 | 36 |  |  | 52
20-D-2008 | 20 | Flexible | 06/30/2008 | 122608 | Aggregate |  | 7 | 36B | Clay | Class 5 | 2.07 | 1.53 | 1.39 | 1.67 | 18.02 | 36 | 36 | 36 |  |  | 52
20-D-2008 | 20 | Flexible | 06/30/2008 | 122608 | Aggregate |  | 7 | 36B | Clay | Class 5 | 1.3 | 1.19 | 1.15 | 1.21 | 24.79 | 36 | 36 | 36 |  |  | 52
20-D-2008 | 20 | Flexible | 06/30/2008 | 122610 | Aggregate |  | 9 | 36C | Clay | Class 5 | 0.9 | 0.89 | 0.86 | 0.88 | 33.98 | 36 | 36 | 36 |  |  | 52
20-D-2008 | 20 | Flexible | 06/30/2008 | 122610 | Aggregate |  | 9 | 36C | Clay | Class 5 | 0.87 | 0.83 | 0.82 | 0.84 | 35.84 | 36 | 36 | 36 |  |  | 52
20-D-2008 | 20 | Flexible | 06/30/2008 | 122611 | Aggregate |  | 7 | 36E | Clay | Class 5 | 1.72 | 1.32 | 1.21 | 1.41 | 21.22 | 36 | 36 | 36 |  |  | 52
20-D-2008 | 20 | Flexible | 06/30/2008 | 122611 | Aggregate |  | 7 | 36E | Clay | Class 5 | 1.17 | 1.13 | 1.07 | 1.12 | 26.74 | 36 | 36 | 36 |  |  | 52
20-D-2008 | 20 | Flexible | 06/30/2008 | 122608 | Aggregate |  | 11 | 36F | Clay | Class 5 | 1.27 | 1.07 | 1 | 1.11 | 26.98 | 36 | 36 | 36 |  |  | 52
20-D-2008 | 20 | Flexible | 06/30/2008 | 122608 | Aggregate |  | 11 | 36F | Clay | Class 5 | 0.99 | 0.97 | 0.94 | 0.96 | 31.15 | 36 | 36 | 36 |  |  | 52
20-D-2008 | 20 | Flexible | 06/30/2008 | 122607 | Aggregate |  | 11.5 | 36G | Clay | Class 5 | 0.93 | 0.82 | 0.76 | 0.84 | 35.89 | 36 | 36 | 36 |  |  | 52
20-D-2008 | 20 | Flexible | 06/30/2008 | 122607 | Aggregate |  | 11.5 | 36G | Clay | Class 5 | 0.71 | 0.73 | 0.68 | 0.71 | 42.31 | 36 | 36 | 36 |  |  | 52
20-D-2008 | 20 | Flexible | 06/30/2008 | 122608 | Aggregate |  | 13 | 36H | Clay | Class 5 | 0.63 | 0.61 | 0.65 | 0.63 | 47.77 | 36 | 36 | 36 |  |  | 52
20-D-2008 | 20 | Flexible | 06/30/2008 | 122608 | Aggregate |  | 13 | 36H | Clay | Class 5 | 0.58 | 0.57 | 0.54 | 0.57 | 53 | 36 | 36 | 36 |  |  | 52
20-DS-2008 | 20 | Flexible | 06/30/2008 | 122606 | Aggregate |  | 9.5 | 36 | Clay | Class 5 | 2.29 | 1.57 | 1.4 | 1.75 | 17.12 | 36 | 36 | 36 |  |  | 52
20-DS-2008 | 20 | Flexible | 06/30/2008 | 122606 | Aggregate |  | 9.5 | 36 | Clay | Class 5 | 1.36 | 1.26 | 1.2 | 1.27 | 23.6 | 36 | 36 | 36 |  |  | 52
20-DS-2008 | 20 | Flexible | 06/30/2008 | 122607 | Aggregate |  | 7.5 | 36A | Clay | Class 5 | 1.96 | 1.32 | 1.14 | 1.47 | 20.37 | 36 | 36 | 36 |  |  | 52
20-DS-2008 | 20 | Flexible | 06/30/2008 | 122607 | Aggregate |  | 7.5 | 36A | Clay | Class 5 | 1.18 | 1.01 | 0.97 | 1.05 | 28.52 | 36 | 36 | 36 |  |  | 52
20-DS-2008 | 20 | Flexible | 06/30/2008 | 122608 | Aggregate |  | 7 | 36B | Clay | Class 5 | 2.07 | 1.53 | 1.39 | 1.67 | 18.02 | 36 | 36 | 36 |  |  | 52
20-DS-2008 | 20 | Flexible | 06/30/2008 | 122608 | Aggregate |  | 7 | 36B | Clay | Class 5 | 1.3 | 1.19 | 1.15 | 1.21 | 24.79 | 36 | 36 | 36 |  |  | 52
20-DS-2008 | 20 | Flexible | 06/30/2008 | 122610 | Aggregate |  | 9 | 36C | Clay | Class 5 | 0.9 | 0.89 | 0.86 | 0.88 | 33.98 | 36 | 36 | 36 |  |  | 52
20-DS-2008 | 20 | Flexible | 06/30/2008 | 122610 | Aggregate |  | 9 | 36C | Clay | Class 5 | 0.87 | 0.83 | 0.82 | 0.84 | 35.84 | 36 | 36 | 36 |  |  | 52
20-DS-2008 | 20 | Flexible | 06/30/2008 | 122611 | Aggregate |  | 7 | 36E | Clay | Class 5 | 1.72 | 1.32 | 1.21 | 1.41 | 21.22 | 36 | 36 | 36 |  |  | 52
20-DS-2008 | 20 | Flexible | 06/30/2008 | 122611 | Aggregate |  | 7 | 36E | Clay | Class 5 | 1.17 | 1.13 | 1.07 | 1.12 | 26.74 | 36 | 36 | 36 |  |  | 52
20-DS-2008 | 20 | Flexible | 06/30/2008 | 122608 | Aggregate |  | 11 | 36F | Clay | Class 5 | 1.27 | 1.07 | 1 | 1.11 | 26.98 | 36 | 36 | 36 |  |  | 52
20-DS-2008 | 20 | Flexible | 06/30/2008 | 122608 | Aggregate |  | 11 | 36F | Clay | Class 5 | 0.99 | 0.97 | 0.94 | 0.96 | 31.15 | 36 | 36 | 36 |  |  | 52
20-DS-2008 | 20 | Flexible | 06/30/2008 | 122607 | Aggregate |  | 11.5 | 36G | Clay | Class 5 | 0.93 | 0.82 | 0.76 | 0.84 | 35.89 | 36 | 36 | 36 |  |  | 52
20-DS-2008 | 20 | Flexible | 06/30/2008 | 122607 | Aggregate |  | 11.5 | 36G | Clay | Class 5 | 0.71 | 0.73 | 0.68 | 0.71 | 42.31 | 36 | 36 | 36 |  |  | 52
20-DS-2008 | 20 | Flexible | 06/30/2008 | 122608 | Aggregate |  | 13 | 36H | Clay | Class 5 | 0.63 | 0.61 | 0.65 | 0.63 | 47.77 | 36 | 36 | 36 |  |  | 52
20-DS-2008 | 20 | Flexible | 06/30/2008 | 122608 | Aggregate |  | 13 | 36H | Clay | Class 5 | 0.58 | 0.57 | 0.54 | 0.57 | 53 | 36 | 36 | 36 |  |  | 52
20-P-2008 | 20 | Flexible | 06/30/2008 | 122606 | Aggregate |  | 9.5 | 36 | Clay | Class 5 | 2.29 | 1.57 | 1.4 | 1.75 | 17.12 | 36 | 36 | 36 |  |  | 52
20-P-2008 | 20 | Flexible | 06/30/2008 | 122606 | Aggregate |  | 9.5 | 36 | Clay | Class 5 | 1.36 | 1.26 | 1.2 | 1.27 | 23.6 | 36 | 36 | 36 |  |  | 52
20-P-2008 | 20 | Flexible | 06/30/2008 | 122607 | Aggregate |  | 7.5 | 36A | Clay | Class 5 | 1.96 | 1.32 | 1.14 | 1.47 | 20.37 | 36 | 36 | 36 |  |  | 52
20-P-2008 | 20 | Flexible | 06/30/2008 | 122607 | Aggregate |  | 7.5 | 36A | Clay | Class 5 | 1.18 | 1.01 | 0.97 | 1.05 | 28.52 | 36 | 36 | 36 |  |  | 52
20-P-2008 | 20 | Flexible | 06/30/2008 | 122608 | Aggregate |  | 7 | 36B | Clay | Class 5 | 2.07 | 1.53 | 1.39 | 1.67 | 18.02 | 36 | 36 | 36 |  |  | 52
20-P-2008 | 20 | Flexible | 06/30/2008 | 122608 | Aggregate |  | 7 | 36B | Clay | Class 5 | 1.3 | 1.19 | 1.15 | 1.21 | 24.79 | 36 | 36 | 36 |  |  | 52
20-P-2008 | 20 | Flexible | 06/30/2008 | 122610 | Aggregate |  | 9 | 36C | Clay | Class 5 | 0.9 | 0.89 | 0.86 | 0.88 | 33.98 | 36 | 36 | 36 |  |  | 52
20-P-2008 | 20 | Flexible | 06/30/2008 | 122610 | Aggregate |  | 9 | 36C | Clay | Class 5 | 0.87 | 0.83 | 0.82 | 0.84 | 35.84 | 36 | 36 | 36 |  |  | 52
20-P-2008 | 20 | Flexible | 06/30/2008 | 122611 | Aggregate |  | 7 | 36E | Clay | Class 5 | 1.72 | 1.32 | 1.21 | 1.41 | 21.22 | 36 | 36 | 36 |  |  | 52
20-P-2008 | 20 | Flexible | 06/30/2008 | 122611 | Aggregate |  | 7 | 36E | Clay | Class 5 | 1.17 | 1.13 | 1.07 | 1.12 | 26.74 | 36 | 36 | 36 |  |  | 52
20-P-2008 | 20 | Flexible | 06/30/2008 | 122608 | Aggregate |  | 11 | 36F | Clay | Class 5 | 1.27 | 1.07 | 1 | 1.11 | 26.98 | 36 | 36 | 36 |  |  | 52
20-P-2008 | 20 | Flexible | 06/30/2008 | 122608 | Aggregate |  | 11 | 36F | Clay | Class 5 | 0.99 | 0.97 | 0.94 | 0.96 | 31.15 | 36 | 36 | 36 |  |  | 52
20-P-2008 | 20 | Flexible | 06/30/2008 | 122607 | Aggregate |  | 11.5 | 36G | Clay | Class 5 | 0.93 | 0.82 | 0.76 | 0.84 | 35.89 | 36 | 36 | 36 |  |  | 52
20-P-2008 | 20 | Flexible | 06/30/2008 | 122607 | Aggregate |  | 11.5 | 36G | Clay | Class 5 | 0.71 | 0.73 | 0.68 | 0.71 | 42.31 | 36 | 36 | 36 |  |  | 52
20-P-2008 | 20 | Flexible | 06/30/2008 | 122608 | Aggregate |  | 13 | 36H | Clay | Class 5 | 0.63 | 0.61 | 0.65 | 0.63 | 47.77 | 36 | 36 | 36 |  |  | 52
20-P-2008 | 20 | Flexible | 06/30/2008 | 122608 | Aggregate |  | 13 | 36H | Clay | Class 5 | 0.58 | 0.57 | 0.54 | 0.57 | 53 | 36 | 36 | 36 |  |  | 52
20-PS-2008 | 20 | Flexible | 06/30/2008 | 122606 | Aggregate |  | 9.5 | 36 | Clay | Class 5 | 2.29 | 1.57 | 1.4 | 1.75 | 17.12 | 36 | 36 | 36 |  |  | 52
20-PS-2008 | 20 | Flexible | 06/30/2008 | 122606 | Aggregate |  | 9.5 | 36 | Clay | Class 5 | 1.36 | 1.26 | 1.2 | 1.27 | 23.6 | 36 | 36 | 36 |  |  | 52
20-PS-2008 | 20 | Flexible | 06/30/2008 | 122607 | Aggregate |  | 7.5 | 36A | Clay | Class 5 | 1.96 | 1.32 | 1.14 | 1.47 | 20.37 | 36 | 36 | 36 |  |  | 52
20-PS-2008 | 20 | Flexible | 06/30/2008 | 122607 | Aggregate |  | 7.5 | 36A | Clay | Class 5 | 1.18 | 1.01 | 0.97 | 1.05 | 28.52 | 36 | 36 | 36 |  |  | 52
20-PS-2008 | 20 | Flexible | 06/30/2008 | 122608 | Aggregate |  | 7 | 36B | Clay | Class 5 | 2.07 | 1.53 | 1.39 | 1.67 | 18.02 | 36 | 36 | 36 |  |  | 52
20-PS-2008 | 20 | Flexible | 06/30/2008 | 122608 | Aggregate |  | 7 | 36B | Clay | Class 5 | 1.3 | 1.19 | 1.15 | 1.21 | 24.79 | 36 | 36 | 36 |  |  | 52
20-PS-2008 | 20 | Flexible | 06/30/2008 | 122610 | Aggregate |  | 9 | 36C | Clay | Class 5 | 0.9 | 0.89 | 0.86 | 0.88 | 33.98 | 36 | 36 | 36 |  |  | 52
20-PS-2008 | 20 | Flexible | 06/30/2008 | 122610 | Aggregate |  | 9 | 36C | Clay | Class 5 | 0.87 | 0.83 | 0.82 | 0.84 | 35.84 | 36 | 36 | 36 |  |  | 52
20-PS-2008 | 20 | Flexible | 06/30/2008 | 122611 | Aggregate |  | 7 | 36E | Clay | Class 5 | 1.72 | 1.32 | 1.21 | 1.41 | 21.22 | 36 | 36 | 36 |  |  | 52
20-PS-2008 | 20 | Flexible | 06/30/2008 | 122611 | Aggregate |  | 7 | 36E | Clay | Class 5 | 1.17 | 1.13 | 1.07 | 1.12 | 26.74 | 36 | 36 | 36 |  |  | 52
20-PS-2008 | 20 | Flexible | 06/30/2008 | 122608 | Aggregate |  | 11 | 36F | Clay | Class 5 | 1.27 | 1.07 | 1 | 1.11 | 26.98 | 36 | 36 | 36 |  |  | 52
20-PS-2008 | 20 | Flexible | 06/30/2008 | 122608 | Aggregate |  | 11 | 36F | Clay | Class 5 | 0.99 | 0.97 | 0.94 | 0.96 | 31.15 | 36 | 36 | 36 |  |  | 52
20-PS-2008 | 20 | Flexible | 06/30/2008 | 122607 | Aggregate |  | 11.5 | 36G | Clay | Class 5 | 0.93 | 0.82 | 0.76 | 0.84 | 35.89 | 36 | 36 | 36 |  |  | 52
20-PS-2008 | 20 | Flexible | 06/30/2008 | 122607 | Aggregate |  | 11.5 | 36G | Clay | Class 5 | 0.71 | 0.73 | 0.68 | 0.71 | 42.31 | 36 | 36 | 36 |  |  | 52
20-PS-2008 | 20 | Flexible | 06/30/2008 | 122608 | Aggregate |  | 13 | 36H | Clay | Class 5 | 0.63 | 0.61 | 0.65 | 0.63 | 47.77 | 36 | 36 | 36 |  |  | 52
20-PS-2008 | 20 | Flexible | 06/30/2008 | 122608 | Aggregate |  | 13 | 36H | Clay | Class 5 | 0.58 | 0.57 | 0.54 | 0.57 | 53 | 36 | 36 | 36 |  |  | 52
| 20 |  | 06/16/2008 | 122508 |  |  | -9.5 | 3 |  | Clay | 1.24 | 1.13 | 1.13 | 1.17 | 25.71 | 3 | 3 | 3
| 20 |  | 06/16/2008 | 122508 |  |  | -9.5 | 3 |  | Clay | 1.12 | 1.13 | 1.15 | 1.13 | 26.48 | 3 | 3 | 3
| 20 |  | 06/20/2008 | 122507 |  |  | -9.5 | 15 |  | Class 3SP | 1.61 | 1.23 | 1.14 | 1.33 | 22.61 | 15 | 15 | 15
| 20 |  | 06/20/2008 | 122507 |  |  | -9.5 | 15 |  | Class 3SP | 1.05 | 1.03 | 1.02 | 1.04 | 28.99 | 15 | 15 | 15A
| 20 |  | 06/30/2008 | 122506 |  |  | -9.5 | 35 |  | Class 5 | 0.8 | 0.76 | 0.75 | 0.77 | 39.06 | 35 | 35 | 35
| 20 |  | 06/30/2008 | 122506 |  |  | -9.5 | 35 |  | Class 5 | 0.78 | 0.75 | 0.75 | 0.76 | 39.47 | 35 | 35 | 35
21-DS-2008 | 21 | Flexible | 06/16/2008 | 123099 | Aggregate |  | 9.5 | 4 | Clay | Clay | 2 | 2.04 | 2.03 | 2.02 | 14.83 | 4 | 4 | 4 |  |  | 3
| 21 |  | 06/23/2008 | 123346 |  |  | -9 | 17 |  | Class 3SP | 0.5 | 0.49 | 0.47 | 0.49 | 61.6 | 17 | 17 | 17A
21-PS-2008 | 21 | Flexible | 06/16/2008 | 123099 | Aggregate |  | 9.5 | 4 | Clay | Clay | 2.01 | 2.04 | 2.06 | 2.04 | 14.73 | 4 | 4 | 4A |  |  | 3
21-PS-2008 | 21 | Flexible | 06/16/2008 | 123099 | Aggregate |  | 9.5 | 4 | Clay | Clay | 2 | 2.04 | 2.03 | 2.02 | 14.83 | 4 | 4 | 4 |  |  | 3
21-P-2008 | 21 | Flexible | 06/16/2008 | 123099 | Aggregate |  | 9.5 | 4 | Clay | Clay | 2 | 2.04 | 2.03 | 2.02 | 14.83 | 4 | 4 | 4 |  |  | 3
21-DS-2008 | 21 | Flexible | 06/16/2008 | 123099 | Aggregate |  | 9.5 | 4 | Clay | Clay | 2.01 | 2.04 | 2.06 | 2.04 | 14.73 | 4 | 4 | 4A |  |  | 3
21-D-2008 | 21 | Flexible | 06/16/2008 | 123099 | Aggregate |  | 9.5 | 4 | Clay | Clay | 2 | 2.04 | 2.03 | 2.02 | 14.83 | 4 | 4 | 4 |  |  | 3
21-D-2008 | 21 | Flexible | 06/16/2008 | 123099 | Aggregate |  | 9.5 | 4 | Clay | Clay | 2.01 | 2.04 | 2.06 | 2.04 | 14.73 | 4 | 4 | 4A |  |  | 3
21-D-2008 | 21 | Flexible | 06/19/2008 | 123096 | Aggregate |  | 9.5 | 10 | Clay | Select Granular | 0.54 | 0.48 | 0.46 | 0.49 | 61.22 | 10 | 10 | 10 |  |  | 6
21-P-2008 | 21 | Flexible | 06/19/2008 | 123096 | Aggregate |  | 9.5 | 10 | Clay | Select Granular | 0.73 | 0.69 | 0.53 | 0.65 | 46.15 | 10 | 10 | 10 |  |  | 6
21-DS-2008 | 21 | Flexible | 06/19/2008 | 123096 | Aggregate |  | 9.5 | 10 | Clay | Select Granular | 0.73 | 0.69 | 0.53 | 0.65 | 46.15 | 10 | 10 | 10 |  |  | 6
21-DS-2008 | 21 | Flexible | 06/19/2008 | 123096 | Aggregate |  | 9.5 | 10 | Clay | Select Granular | 0.54 | 0.48 | 0.46 | 0.49 | 61.22 | 10 | 10 | 10 |  |  | 6
21-P-2008 | 21 | Flexible | 06/19/2008 | 123096 | Aggregate |  | 9.5 | 10 | Clay | Select Granular | 0.54 | 0.48 | 0.46 | 0.49 | 61.22 | 10 | 10 | 10 |  |  | 6
21-PS-2008 | 21 | Flexible | 06/19/2008 | 123096 | Aggregate |  | 9.5 | 10 | Clay | Select Granular | 0.54 | 0.48 | 0.46 | 0.49 | 61.22 | 10 | 10 | 10 |  |  | 6
21-D-2008 | 21 | Flexible | 06/19/2008 | 123096 | Aggregate |  | 9.5 | 10 | Clay | Select Granular | 0.73 | 0.69 | 0.53 | 0.65 | 46.15 | 10 | 10 | 10 |  |  | 6
21-PS-2008 | 21 | Flexible | 06/19/2008 | 123096 | Aggregate |  | 9.5 | 10 | Clay | Select Granular | 0.73 | 0.69 | 0.53 | 0.65 | 46.15 | 10 | 10 | 10 |  |  | 6
21-DS-2008 | 21 | Flexible | 06/23/2008 | 123097 | Aggregate |  | 9.5 | 16A | Clay | Class 3SP | 0.78 | 0.75 | 0.76 | 0.76 | 39.27 | 16 | 16 | 16A |  |  | 10
21-DS-2008 | 21 | Flexible | 06/23/2008 | 123097 | Aggregate |  | 9.5 | 16A | Clay | Class 3SP | 1.3 | 0.9 | 0.83 | 1.01 | 29.67 | 16 | 16 | 16 |  |  | 10
21-DS-2008 | 21 | Flexible | 06/23/2008 | 123096 | Aggregate |  | 10 | 16 | Clay | Class 3SP | 1.08 | 0.69 | 0.59 | 0.79 | 38.17 | 16 | 16 | 16 |  |  | 10
21-PS-2008 | 21 | Flexible | 06/23/2008 | 123096 | Aggregate |  | 10 | 16 | Clay | Class 3SP | 1.08 | 0.69 | 0.59 | 0.79 | 38.17 | 16 | 16 | 16 |  |  | 10
21-PS-2008 | 21 | Flexible | 06/23/2008 | 123097 | Aggregate |  | 9.5 | 16A | Clay | Class 3SP | 1.3 | 0.9 | 0.83 | 1.01 | 29.67 | 16 | 16 | 16 |  |  | 10
21-PS-2008 | 21 | Flexible | 06/23/2008 | 123097 | Aggregate |  | 9.5 | 16A | Clay | Class 3SP | 0.78 | 0.75 | 0.76 | 0.76 | 39.27 | 16 | 16 | 16A |  |  | 10
21-D-2008 | 21 | Flexible | 06/23/2008 | 123097 | Aggregate |  | 9.5 | 16A | Clay | Class 3SP | 0.78 | 0.75 | 0.76 | 0.76 | 39.27 | 16 | 16 | 16A |  |  | 10
21-D-2008 | 21 | Flexible | 06/23/2008 | 123097 | Aggregate |  | 9.5 | 16A | Clay | Class 3SP | 1.3 | 0.9 | 0.83 | 1.01 | 29.67 | 16 | 16 | 16 |  |  | 10
21-D-2008 | 21 | Flexible | 06/23/2008 | 123096 | Aggregate |  | 10 | 16 | Clay | Class 3SP | 1.08 | 0.69 | 0.59 | 0.79 | 38.17 | 16 | 16 | 16 |  |  | 10
21-P-2008 | 21 | Flexible | 06/23/2008 | 123097 | Aggregate |  | 9.5 | 16A | Clay | Class 3SP | 0.78 | 0.75 | 0.76 | 0.76 | 39.27 | 16 | 16 | 16A |  |  | 10
21-P-2008 | 21 | Flexible | 06/23/2008 | 123097 | Aggregate |  | 9.5 | 16A | Clay | Class 3SP | 1.3 | 0.9 | 0.83 | 1.01 | 29.67 | 16 | 16 | 16 |  |  | 10
21-P-2008 | 21 | Flexible | 06/23/2008 | 123096 | Aggregate |  | 10 | 16 | Clay | Class 3SP | 1.08 | 0.69 | 0.59 | 0.79 | 38.17 | 16 | 16 | 16 |  |  | 10
21-DS-2008 | 21 | Flexible | 06/30/2008 | 123096 | Aggregate |  | 9.5 | 37 | Clay | Class 5 | 0.34 | 0.34 | 0.34 | 0.34 | 87.72 | 37 | 37 | 37 |  |  | 17
21-DS-2008 | 21 | Flexible | 06/30/2008 | 123096 | Aggregate |  | 9.5 | 37 | Clay | Class 5 | 0.46 | 0.37 | 0.36 | 0.4 | 75.95 | 37 | 37 | 37 |  |  | 17
21-DS-2008 | 21 | Flexible | 06/30/2008 | 123346 | Aggregate |  | 9.5 | 34 | Clay | Class 5 | 0.45 | 0.43 | 0.42 | 0.43 | 69.28 | 34 | 34 | 34 |  |  | 17
21-DS-2008 | 21 | Flexible | 06/30/2008 | 123346 | Aggregate |  | 9.5 | 34 | Clay | Class 5 | 0.83 | 0.53 | 0.45 | 0.6 | 49.67 | 34 | 34 | 34 |  |  | 17
21-D-2008 | 21 | Flexible | 06/30/2008 | 123096 | Aggregate |  | 9.5 | 37 | Clay | Class 5 | 0.34 | 0.34 | 0.34 | 0.34 | 87.72 | 37 | 37 | 37 |  |  | 17
21-D-2008 | 21 | Flexible | 06/30/2008 | 123096 | Aggregate |  | 9.5 | 37 | Clay | Class 5 | 0.46 | 0.37 | 0.36 | 0.4 | 75.95 | 37 | 37 | 37 |  |  | 17
21-D-2008 | 21 | Flexible | 06/30/2008 | 123346 | Aggregate |  | 9.5 | 34 | Clay | Class 5 | 0.45 | 0.43 | 0.42 | 0.43 | 69.28 | 34 | 34 | 34 |  |  | 17
21-D-2008 | 21 | Flexible | 06/30/2008 | 123346 | Aggregate |  | 9.5 | 34 | Clay | Class 5 | 0.83 | 0.53 | 0.45 | 0.6 | 49.67 | 34 | 34 | 34 |  |  | 17
21-PS-2008 | 21 | Flexible | 06/30/2008 | 123096 | Aggregate |  | 9.5 | 37 | Clay | Class 5 | 0.46 | 0.37 | 0.36 | 0.4 | 75.95 | 37 | 37 | 37 |  |  | 17
21-PS-2008 | 21 | Flexible | 06/30/2008 | 123096 | Aggregate |  | 9.5 | 37 | Clay | Class 5 | 0.34 | 0.34 | 0.34 | 0.34 | 87.72 | 37 | 37 | 37 |  |  | 17
21-PS-2008 | 21 | Flexible | 06/30/2008 | 123346 | Aggregate |  | 9.5 | 34 | Clay | Class 5 | 0.45 | 0.43 | 0.42 | 0.43 | 69.28 | 34 | 34 | 34 |  |  | 17
21-PS-2008 | 21 | Flexible | 06/30/2008 | 123346 | Aggregate |  | 9.5 | 34 | Clay | Class 5 | 0.83 | 0.53 | 0.45 | 0.6 | 49.67 | 34 | 34 | 34 |  |  | 17
21-P-2008 | 21 | Flexible | 06/30/2008 | 123096 | Aggregate |  | 9.5 | 37 | Clay | Class 5 | 0.34 | 0.34 | 0.34 | 0.34 | 87.72 | 37 | 37 | 37 |  |  | 17
21-P-2008 | 21 | Flexible | 06/30/2008 | 123096 | Aggregate |  | 9.5 | 37 | Clay | Class 5 | 0.46 | 0.37 | 0.36 | 0.4 | 75.95 | 37 | 37 | 37 |  |  | 17
21-P-2008 | 21 | Flexible | 06/30/2008 | 123346 | Aggregate |  | 9.5 | 34 | Clay | Class 5 | 0.45 | 0.43 | 0.42 | 0.43 | 69.28 | 34 | 34 | 34 |  |  | 17
21-P-2008 | 21 | Flexible | 06/30/2008 | 123346 | Aggregate |  | 9.5 | 34 | Clay | Class 5 | 0.83 | 0.53 | 0.45 | 0.6 | 49.67 | 34 | 34 | 34 |  |  | 17
| 21 |  | 06/17/2008 | 123347 |  |  | -9.5 | 8 |  | Clay | 1.05 | 1 | 0.96 | 1.01 | 29.79 | 8 | 8 | 8
| 21 |  | 06/17/2008 | 123347 |  |  | -9.5 | 8 |  | Clay | 0.99 | 1.07 | 1.03 | 1.03 | 29.16 | 8 | 8 | 8A
| 21 |  | 06/17/2008 | 123047 |  |  | -9.5 | 9 |  | Clay | 0.78 | 0.86 | 0.84 | 0.83 | 36.28 | 9 | 9 | 9
| 21 |  | 06/17/2008 | 123047 |  |  | -9.5 | 9 |  | Clay | 0.82 | 0.79 | 0.8 | 0.8 | 37.41 | 9 | 9 | 9A
| 21 |  | 06/19/2008 | 123346 |  |  | -9.5 | 11 |  | Select Granular | 0.57 | 0.43 | 0.38 | 0.46 | 65.08 | 11 | 11 | 11
| 21 |  | 06/19/2008 | 123346 |  |  | -9.5 | 11 |  | Select Granular | 0.37 | 0.34 | 0.36 | 0.36 | 83.8 | 11 | 11 | 11A
| 21 |  | 06/23/2008 | 123346 |  |  | -9 | 17 |  | Class 3SP | 1.31 | 0.56 | 0.53 | 0.8 | 37.5 | 17 | 17 | 17
21-P-2008 | 21 | Flexible | 06/16/2008 | 123099 | Aggregate |  | 9.5 | 4 | Clay | Clay | 2.01 | 2.04 | 2.06 | 2.04 | 14.73 | 4 | 4 | 4A |  |  | 3
22-D-2008 | 22 | Flexible | 06/30/2008 | 123727 | Aggregate |  | 8 | 33B | Clay | Class 5 | 1.07 | 1.03 | 1 | 1.03 | 29.07 | 33 | 33 | 33 |  |  | 14
22-D-2008 | 22 | Flexible | 06/30/2008 | 123728 | Aggregate |  | 6 | 33C | Clay | Class 5 | 1.92 | 1.74 | 1.51 | 1.72 | 17.42 | 33 | 33 | 33 |  |  | 14
22-D-2008 | 22 | Flexible | 06/30/2008 | 123728 | Aggregate |  | 6 | 33C | Clay | Class 5 | 1.32 | 1.26 | 1.26 | 1.28 | 23.46 | 33 | 33 | 33 |  |  | 14
22-D-2008 | 22 | Flexible | 06/30/2008 | 123725 | Aggregate |  | 11.5 | 33D | Clay | Class 5 | 2.95 | 2.63 | 2.5 | 2.69 | 11.14 | 33 | 33 | 33 |  |  | 14
22-D-2008 | 22 | Flexible | 06/30/2008 | 123725 | Aggregate |  | 11.5 | 33D | Clay | Class 5 | 2.38 | 2.36 | 2.34 | 2.36 | 12.71 | 33 | 33 | 33 |  |  | 14
22-D-2008 | 22 | Flexible | 06/30/2008 | 123726 | Aggregate |  | 9.5 | 38 | Clay | Class 5 | 2.25 | 2.23 | 1.96 | 2.15 | 13.97 | 38 | 38 | 38 |  |  | 14
22-D-2008 | 22 | Flexible | 06/30/2008 | 123726 | Aggregate |  | 9.5 | 38 | Clay | Class 5 | 1.85 | 1.68 | 1.6 | 1.71 | 17.53 | 38 | 38 | 38 |  |  | 14
22-D-2008 | 22 | Flexible | 06/30/2008 | 123728 | Aggregate |  | 6 | 38A | Clay | Class 5 | 1.68 | 1.58 | 1.52 | 1.6 | 18.81 | 38 | 38 | 38 |  |  | 14
| 22 |  | 06/17/2008 | 123502 |  |  | -9.5 | 5 |  | Clay | 1.89 | 1.57 | 1.45 | 1.64 | 18.34 | 5 | 5 | 5
| 22 |  | 06/17/2008 | 123502 |  |  | -9.5 | 5 |  | Clay | 1.4 | 1.4 | 1.39 | 1.4 | 21.49 | 5 | 5 | 5A
| 22 |  | 06/17/2008 | 123877 |  |  | -9.5 | 6 |  | Clay | 1.25 | 1.64 | 2.2 | 1.7 | 17.66 | 6 | 6 | 6
| 22 |  | 06/17/2008 | 123877 |  |  | -9.5 | 6 |  | Clay | 2.76 | 3.31 | 3.12 | 3.06 | 9.8 | 6 | 6 | 6A
| 22 |  | 06/19/2008 | 123876 |  |  | -10 | 13 |  | Select Granular | 0.95 | 0.59 | 0.52 | 0.69 | 43.8 | 13 | 13 | 13
| 22 |  | 06/19/2008 | 123876 |  |  | -10 | 13 |  | Select Granular | 0.5 | 0.48 | 0.47 | 0.48 | 62.5 | 13 | 13 | 13
| 22 |  | 06/23/2008 | 123726 |  |  | -9.5 | 18 |  | Class 3SP | 1.1 | 0.66 | 0.59 | 0.78 | 38.46 | 18 | 18 | 18
| 22 |  | 06/23/2008 | 123877 |  |  | -10.5 | 19A |  | Class 3SP | 0.69 | 0.67 | 0.65 | 0.67 | 44.84 | 19 | 19 | 19A
| 22 |  | 06/23/2008 | 123726 |  |  | -9.5 | 18 |  | Class 3SP | 0.53 | 0.51 | 0.52 | 0.52 | 57.58 | 18 | 18 | 18A
| 22 |  | 06/23/2008 | 123876 |  |  | -9.5 | 19 |  | Class 3SP | 2.27 | 1.21 | 1.01 | 1.5 | 20.05 | 19 | 19 | 19
| 22 |  | 06/23/2008 | 123876 |  |  | -9.5 | 19 |  | Class 3SP | 0.93 | 0.88 | 0.83 | 0.88 | 34.13 | 19 | 19 | 19A
| 22 |  | 06/23/2008 | 123877 |  |  | -10.5 | 19A |  | Class 3SP | 1.45 | 0.84 | 0.75 | 1.01 | 29.64 | 19 | 19 | 19
| 22 |  | 06/30/2008 | 123876 |  |  | -9.5 | 32 |  | Class 5 | 0.92 | 0.67 | 0.58 | 0.72 | 41.61 | 32 | 32 | 32
| 22 |  | 06/30/2008 | 123876 |  |  | -9.5 | 32 |  | Class 5 | 0.51 | 0.51 | 0.51 | 0.51 | 58.48 | 32 | 32 | 32
22-DS-2008 | 22 | Flexible | 06/17/2008 | 123727 | Aggregate |  | 9.5 | 7 | Clay | Clay | 1.79 | 2.45 | 2.61 | 2.29 | 13.13 | 7 | 7 | 7 |  |  | 1
22-DS-2008 | 22 | Flexible | 06/17/2008 | 123726 | Aggregate |  | 9.5 | 7A | Clay | Clay | 2.09 | 1.72 | 1.69 | 1.83 | 16.39 | 7 | 7 | 7 |  |  | 1
22-PS-2008 | 22 | Flexible | 06/17/2008 | 123878 | Aggregate |  | 8.5 | 6A | Clay | Clay | 1.2 | 1.43 | 1.63 | 1.42 | 21.13 | 6 | 6 | 6 |  |  | 1
22-PS-2008 | 22 | Flexible | 06/17/2008 | 123878 | Aggregate |  | 8.5 | 6A | Clay | Clay | 1.9 | 1.96 | 2.01 | 1.96 | 15.31 | 6 | 6 | 6A |  |  | 1
22-PS-2008 | 22 | Flexible | 06/17/2008 | 123727 | Aggregate |  | 9.5 | 7 | Clay | Clay | 1.79 | 2.45 | 2.61 | 2.29 | 13.13 | 7 | 7 | 7 |  |  | 1
22-PS-2008 | 22 | Flexible | 06/17/2008 | 123726 | Aggregate |  | 9.5 | 7A | Clay | Clay | 2.09 | 1.72 | 1.69 | 1.83 | 16.39 | 7 | 7 | 7 |  |  | 1
22-PS-2008 | 22 | Flexible | 06/17/2008 | 123726 | Aggregate |  | 9.5 | 7A | Clay | Clay | 1.67 | 1.69 | 1.68 | 1.68 | 17.86 | 7 | 7 | 7 |  |  | 1
22-D-2008 | 22 | Flexible | 06/17/2008 | 123726 | Aggregate |  | 9.5 | 7A | Clay | Clay | 1.67 | 1.69 | 1.68 | 1.68 | 17.86 | 7 | 7 | 7 |  |  | 1
22-D-2008 | 22 | Flexible | 06/19/2008 | 123726 | Aggregate |  | 10 | 12 | Clay | Select Granular | 0.84 | 0.63 | 0.6 | 0.69 | 43.67 | 12 | 12 | 12 |  |  | 3
22-PS-2008 | 22 | Flexible | 06/19/2008 | 123726 | Aggregate |  | 10 | 12 | Clay | Select Granular | 0.57 | 0.55 | 0.54 | 0.55 | 54.25 | 12 | 12 | 12 |  |  | 3
22-PS-2008 | 22 | Flexible | 06/19/2008 | 123726 | Aggregate |  | 10 | 12 | Clay | Select Granular | 0.84 | 0.63 | 0.6 | 0.69 | 43.67 | 12 | 12 | 12 |  |  | 3
22-D-2008 | 22 | Flexible | 06/19/2008 | 123726 | Aggregate |  | 10 | 12 | Clay | Select Granular | 0.57 | 0.55 | 0.54 | 0.55 | 54.25 | 12 | 12 | 12 |  |  | 3
22-P-2008 | 22 | Flexible | 06/19/2008 | 123726 | Aggregate |  | 10 | 12 | Clay | Select Granular | 0.84 | 0.63 | 0.6 | 0.69 | 43.67 | 12 | 12 | 12 |  |  | 3
22-DS-2008 | 22 | Flexible | 06/19/2008 | 123726 | Aggregate |  | 10 | 12 | Clay | Select Granular | 0.57 | 0.55 | 0.54 | 0.55 | 54.25 | 12 | 12 | 12 |  |  | 3
22-DS-2008 | 22 | Flexible | 06/19/2008 | 123726 | Aggregate |  | 10 | 12 | Clay | Select Granular | 0.84 | 0.63 | 0.6 | 0.69 | 43.67 | 12 | 12 | 12 |  |  | 3
22-P-2008 | 22 | Flexible | 06/19/2008 | 123726 | Aggregate |  | 10 | 12 | Clay | Select Granular | 0.57 | 0.55 | 0.54 | 0.55 | 54.25 | 12 | 12 | 12 |  |  | 3
22-D-2008 | 22 | Flexible | 06/30/2008 | 123728 | Aggregate |  | 6 | 38A | Clay | Class 5 | 1.38 | 1.34 | 1.37 | 1.36 | 21.99 | 38 | 38 | 38 |  |  | 14
22-DS-2008 | 22 | Flexible | 06/30/2008 | 123726 | Aggregate |  | 9.5 | 33 | Clay | Class 5 | 2.58 | 2.34 | 2.02 | 2.31 | 12.98 | 33 | 33 | 33 |  |  | 14
22-DS-2008 | 22 | Flexible | 06/30/2008 | 123726 | Aggregate |  | 9.5 | 33 | Clay | Class 5 | 1.93 | 1.83 | 1.83 | 1.86 | 16.11 | 33 | 33 | 33 |  |  | 14
22-DS-2008 | 22 | Flexible | 06/30/2008 | 123728 | Aggregate |  | 10.5 | 33A | Clay | Class 5 | 2.3 | 2.04 | 1.88 | 2.07 | 14.47 | 33 | 33 | 33 |  |  | 14
22-DS-2008 | 22 | Flexible | 06/30/2008 | 123728 | Aggregate |  | 10.5 | 33A | Clay | Class 5 | 1.78 | 1.72 | 1.73 | 1.74 | 17.25 | 33 | 33 | 33 |  |  | 14
22-DS-2008 | 22 | Flexible | 06/30/2008 | 123727 | Aggregate |  | 8 | 33B | Clay | Class 5 | 1.62 | 1.32 | 1.15 | 1.37 | 21.98 | 33 | 33 | 33 |  |  | 14
22-DS-2008 | 22 | Flexible | 06/30/2008 | 123727 | Aggregate |  | 8 | 33B | Clay | Class 5 | 1.07 | 1.03 | 1 | 1.03 | 29.07 | 33 | 33 | 33 |  |  | 14
22-DS-2008 | 22 | Flexible | 06/30/2008 | 123728 | Aggregate |  | 6 | 33C | Clay | Class 5 | 1.92 | 1.74 | 1.51 | 1.72 | 17.42 | 33 | 33 | 33 |  |  | 14
22-DS-2008 | 22 | Flexible | 06/30/2008 | 123728 | Aggregate |  | 6 | 33C | Clay | Class 5 | 1.32 | 1.26 | 1.26 | 1.28 | 23.46 | 33 | 33 | 33 |  |  | 14
22-DS-2008 | 22 | Flexible | 06/30/2008 | 123725 | Aggregate |  | 11.5 | 33D | Clay | Class 5 | 2.95 | 2.63 | 2.5 | 2.69 | 11.14 | 33 | 33 | 33 |  |  | 14
22-DS-2008 | 22 | Flexible | 06/30/2008 | 123725 | Aggregate |  | 11.5 | 33D | Clay | Class 5 | 2.38 | 2.36 | 2.34 | 2.36 | 12.71 | 33 | 33 | 33 |  |  | 14
22-DS-2008 | 22 | Flexible | 06/30/2008 | 123726 | Aggregate |  | 9.5 | 38 | Clay | Class 5 | 2.25 | 2.23 | 1.96 | 2.15 | 13.97 | 38 | 38 | 38 |  |  | 14
22-DS-2008 | 22 | Flexible | 06/30/2008 | 123726 | Aggregate |  | 9.5 | 38 | Clay | Class 5 | 1.85 | 1.68 | 1.6 | 1.71 | 17.53 | 38 | 38 | 38 |  |  | 14
22-DS-2008 | 22 | Flexible | 06/30/2008 | 123728 | Aggregate |  | 6 | 38A | Clay | Class 5 | 1.68 | 1.58 | 1.52 | 1.6 | 18.81 | 38 | 38 | 38 |  |  | 14
22-DS-2008 | 22 | Flexible | 06/30/2008 | 123728 | Aggregate |  | 6 | 38A | Clay | Class 5 | 1.38 | 1.34 | 1.37 | 1.36 | 21.99 | 38 | 38 | 38 |  |  | 14
22-P-2008 | 22 | Flexible | 06/30/2008 | 123726 | Aggregate |  | 9.5 | 33 | Clay | Class 5 | 2.58 | 2.34 | 2.02 | 2.31 | 12.98 | 33 | 33 | 33 |  |  | 14
22-P-2008 | 22 | Flexible | 06/30/2008 | 123726 | Aggregate |  | 9.5 | 33 | Clay | Class 5 | 1.93 | 1.83 | 1.83 | 1.86 | 16.11 | 33 | 33 | 33 |  |  | 14
22-P-2008 | 22 | Flexible | 06/30/2008 | 123728 | Aggregate |  | 10.5 | 33A | Clay | Class 5 | 2.3 | 2.04 | 1.88 | 2.07 | 14.47 | 33 | 33 | 33 |  |  | 14
22-P-2008 | 22 | Flexible | 06/30/2008 | 123728 | Aggregate |  | 10.5 | 33A | Clay | Class 5 | 1.78 | 1.72 | 1.73 | 1.74 | 17.25 | 33 | 33 | 33 |  |  | 14
22-P-2008 | 22 | Flexible | 06/30/2008 | 123727 | Aggregate |  | 8 | 33B | Clay | Class 5 | 1.62 | 1.32 | 1.15 | 1.37 | 21.98 | 33 | 33 | 33 |  |  | 14
22-P-2008 | 22 | Flexible | 06/30/2008 | 123727 | Aggregate |  | 8 | 33B | Clay | Class 5 | 1.07 | 1.03 | 1 | 1.03 | 29.07 | 33 | 33 | 33 |  |  | 14
22-P-2008 | 22 | Flexible | 06/30/2008 | 123728 | Aggregate |  | 6 | 33C | Clay | Class 5 | 1.92 | 1.74 | 1.51 | 1.72 | 17.42 | 33 | 33 | 33 |  |  | 14
22-P-2008 | 22 | Flexible | 06/30/2008 | 123728 | Aggregate |  | 6 | 33C | Clay | Class 5 | 1.32 | 1.26 | 1.26 | 1.28 | 23.46 | 33 | 33 | 33 |  |  | 14
22-P-2008 | 22 | Flexible | 06/30/2008 | 123725 | Aggregate |  | 11.5 | 33D | Clay | Class 5 | 2.95 | 2.63 | 2.5 | 2.69 | 11.14 | 33 | 33 | 33 |  |  | 14
22-P-2008 | 22 | Flexible | 06/30/2008 | 123725 | Aggregate |  | 11.5 | 33D | Clay | Class 5 | 2.38 | 2.36 | 2.34 | 2.36 | 12.71 | 33 | 33 | 33 |  |  | 14
22-P-2008 | 22 | Flexible | 06/30/2008 | 123726 | Aggregate |  | 9.5 | 38 | Clay | Class 5 | 2.25 | 2.23 | 1.96 | 2.15 | 13.97 | 38 | 38 | 38 |  |  | 14
22-P-2008 | 22 | Flexible | 06/30/2008 | 123726 | Aggregate |  | 9.5 | 38 | Clay | Class 5 | 1.85 | 1.68 | 1.6 | 1.71 | 17.53 | 38 | 38 | 38 |  |  | 14
22-P-2008 | 22 | Flexible | 06/30/2008 | 123728 | Aggregate |  | 6 | 38A | Clay | Class 5 | 1.68 | 1.58 | 1.52 | 1.6 | 18.81 | 38 | 38 | 38 |  |  | 14
22-P-2008 | 22 | Flexible | 06/30/2008 | 123728 | Aggregate |  | 6 | 38A | Clay | Class 5 | 1.38 | 1.34 | 1.37 | 1.36 | 21.99 | 38 | 38 | 38 |  |  | 14
22-PS-2008 | 22 | Flexible | 06/30/2008 | 123726 | Aggregate |  | 9.5 | 33 | Clay | Class 5 | 2.58 | 2.34 | 2.02 | 2.31 | 12.98 | 33 | 33 | 33 |  |  | 14
22-PS-2008 | 22 | Flexible | 06/30/2008 | 123726 | Aggregate |  | 9.5 | 33 | Clay | Class 5 | 1.93 | 1.83 | 1.83 | 1.86 | 16.11 | 33 | 33 | 33 |  |  | 14
22-PS-2008 | 22 | Flexible | 06/30/2008 | 123728 | Aggregate |  | 10.5 | 33A | Clay | Class 5 | 2.3 | 2.04 | 1.88 | 2.07 | 14.47 | 33 | 33 | 33 |  |  | 14
22-PS-2008 | 22 | Flexible | 06/30/2008 | 123728 | Aggregate |  | 10.5 | 33A | Clay | Class 5 | 1.78 | 1.72 | 1.73 | 1.74 | 17.25 | 33 | 33 | 33 |  |  | 14
22-PS-2008 | 22 | Flexible | 06/30/2008 | 123727 | Aggregate |  | 8 | 33B | Clay | Class 5 | 1.62 | 1.32 | 1.15 | 1.37 | 21.98 | 33 | 33 | 33 |  |  | 14
22-PS-2008 | 22 | Flexible | 06/30/2008 | 123727 | Aggregate |  | 8 | 33B | Clay | Class 5 | 1.07 | 1.03 | 1 | 1.03 | 29.07 | 33 | 33 | 33 |  |  | 14
22-PS-2008 | 22 | Flexible | 06/30/2008 | 123728 | Aggregate |  | 6 | 33C | Clay | Class 5 | 1.92 | 1.74 | 1.51 | 1.72 | 17.42 | 33 | 33 | 33 |  |  | 14
22-PS-2008 | 22 | Flexible | 06/30/2008 | 123728 | Aggregate |  | 6 | 33C | Clay | Class 5 | 1.32 | 1.26 | 1.26 | 1.28 | 23.46 | 33 | 33 | 33 |  |  | 14
22-PS-2008 | 22 | Flexible | 06/30/2008 | 123725 | Aggregate |  | 11.5 | 33D | Clay | Class 5 | 2.95 | 2.63 | 2.5 | 2.69 | 11.14 | 33 | 33 | 33 |  |  | 14
22-PS-2008 | 22 | Flexible | 06/30/2008 | 123725 | Aggregate |  | 11.5 | 33D | Clay | Class 5 | 2.38 | 2.36 | 2.34 | 2.36 | 12.71 | 33 | 33 | 33 |  |  | 14
22-PS-2008 | 22 | Flexible | 06/30/2008 | 123726 | Aggregate |  | 9.5 | 38 | Clay | Class 5 | 2.25 | 2.23 | 1.96 | 2.15 | 13.97 | 38 | 38 | 38 |  |  | 14
22-PS-2008 | 22 | Flexible | 06/30/2008 | 123726 | Aggregate |  | 9.5 | 38 | Clay | Class 5 | 1.85 | 1.68 | 1.6 | 1.71 | 17.53 | 38 | 38 | 38 |  |  | 14
22-PS-2008 | 22 | Flexible | 06/30/2008 | 123728 | Aggregate |  | 6 | 38A | Clay | Class 5 | 1.68 | 1.58 | 1.52 | 1.6 | 18.81 | 38 | 38 | 38 |  |  | 14
22-PS-2008 | 22 | Flexible | 06/30/2008 | 123728 | Aggregate |  | 6 | 38A | Clay | Class 5 | 1.38 | 1.34 | 1.37 | 1.36 | 21.99 | 38 | 38 | 38 |  |  | 14
22-D-2008 | 22 | Flexible | 06/30/2008 | 123726 | Aggregate |  | 9.5 | 33 | Clay | Class 5 | 2.58 | 2.34 | 2.02 | 2.31 | 12.98 | 33 | 33 | 33 |  |  | 14
22-D-2008 | 22 | Flexible | 06/30/2008 | 123726 | Aggregate |  | 9.5 | 33 | Clay | Class 5 | 1.93 | 1.83 | 1.83 | 1.86 | 16.11 | 33 | 33 | 33 |  |  | 14
22-D-2008 | 22 | Flexible | 06/30/2008 | 123728 | Aggregate |  | 10.5 | 33A | Clay | Class 5 | 2.3 | 2.04 | 1.88 | 2.07 | 14.47 | 33 | 33 | 33 |  |  | 14
22-D-2008 | 22 | Flexible | 06/30/2008 | 123728 | Aggregate |  | 10.5 | 33A | Clay | Class 5 | 1.78 | 1.72 | 1.73 | 1.74 | 17.25 | 33 | 33 | 33 |  |  | 14
22-D-2008 | 22 | Flexible | 06/30/2008 | 123727 | Aggregate |  | 8 | 33B | Clay | Class 5 | 1.62 | 1.32 | 1.15 | 1.37 | 21.98 | 33 | 33 | 33 |  |  | 14
22-DS-2008 | 22 | Flexible | 06/17/2008 | 123878 | Aggregate |  | 8.5 | 6A | Clay | Clay | 1.9 | 1.96 | 2.01 | 1.96 | 15.31 | 6 | 6 | 6A |  |  | 1
22-DS-2008 | 22 | Flexible | 06/17/2008 | 123726 | Aggregate |  | 9.5 | 7A | Clay | Clay | 1.67 | 1.69 | 1.68 | 1.68 | 17.86 | 7 | 7 | 7 |  |  | 1
22-D-2008 | 22 | Flexible | 06/17/2008 | 123726 | Aggregate |  | 9.5 | 7A | Clay | Clay | 2.09 | 1.72 | 1.69 | 1.83 | 16.39 | 7 | 7 | 7 |  |  | 1
22-D-2008 | 22 | Flexible | 06/17/2008 | 123727 | Aggregate |  | 9.5 | 7 | Clay | Clay | 1.79 | 2.45 | 2.61 | 2.29 | 13.13 | 7 | 7 | 7 |  |  | 1
22-D-2008 | 22 | Flexible | 06/17/2008 | 123878 | Aggregate |  | 8.5 | 6A | Clay | Clay | 1.9 | 1.96 | 2.01 | 1.96 | 15.31 | 6 | 6 | 6A |  |  | 1
22-D-2008 | 22 | Flexible | 06/17/2008 | 123878 | Aggregate |  | 8.5 | 6A | Clay | Clay | 1.2 | 1.43 | 1.63 | 1.42 | 21.13 | 6 | 6 | 6 |  |  | 1
22-DS-2008 | 22 | Flexible | 06/17/2008 | 123878 | Aggregate |  | 8.5 | 6A | Clay | Clay | 1.2 | 1.43 | 1.63 | 1.42 | 21.13 | 6 | 6 | 6 |  |  | 1
22-P-2008 | 22 | Flexible | 06/17/2008 | 123878 | Aggregate |  | 8.5 | 6A | Clay | Clay | 1.2 | 1.43 | 1.63 | 1.42 | 21.13 | 6 | 6 | 6 |  |  | 1
22-P-2008 | 22 | Flexible | 06/17/2008 | 123878 | Aggregate |  | 8.5 | 6A | Clay | Clay | 1.9 | 1.96 | 2.01 | 1.96 | 15.31 | 6 | 6 | 6A |  |  | 1
22-P-2008 | 22 | Flexible | 06/17/2008 | 123727 | Aggregate |  | 9.5 | 7 | Clay | Clay | 1.79 | 2.45 | 2.61 | 2.29 | 13.13 | 7 | 7 | 7 |  |  | 1
22-P-2008 | 22 | Flexible | 06/17/2008 | 123726 | Aggregate |  | 9.5 | 7A | Clay | Clay | 2.09 | 1.72 | 1.69 | 1.83 | 16.39 | 7 | 7 | 7 |  |  | 1
22-P-2008 | 22 | Flexible | 06/17/2008 | 123726 | Aggregate |  | 9.5 | 7A | Clay | Clay | 1.67 | 1.69 | 1.68 | 1.68 | 17.86 | 7 | 7 | 7 |  |  | 1
23-P-2008 | 23 | Flexible | 06/25/2008 | 124306 | Stone |  | 9.5 | 20 | Clay | Clay | 1.24 | 1.27 | 1.27 | 1.26 | 23.79 | 20 | 20 | 20A |  |  | 2
| 23 |  | 06/27/2008 | 124106 |  |  | -9.5 | 31 |  | Class 3SP | 0.68 | 0.64 | 0.65 | 0.66 | 45.8 | 31 | 31 | 31
23-DS-2008 | 23 | Flexible | 06/25/2008 | 124306 | Stone |  | 9.5 | 20 | Clay | Clay | 1.24 | 1.27 | 1.27 | 1.26 | 23.79 | 20 | 20 | 20A |  |  | 2
23-DS-2008 | 23 | Flexible | 06/25/2008 | 124306 | Stone |  | 9.5 | 20 | Clay | Clay | 1.01 | 1.26 | 1.19 | 1.15 | 26 | 20 | 20 | 20 |  |  | 2
23-D-2008 | 23 | Flexible | 06/25/2008 | 124306 | Stone |  | 9.5 | 20 | Clay | Clay | 1.24 | 1.27 | 1.27 | 1.26 | 23.79 | 20 | 20 | 20A |  |  | 2
23-D-2008 | 23 | Flexible | 06/25/2008 | 124306 | Stone |  | 9.5 | 20 | Clay | Clay | 1.01 | 1.26 | 1.19 | 1.15 | 26 | 20 | 20 | 20 |  |  | 2
23-PS-2008 | 23 | Flexible | 06/25/2008 | 124306 | Stone |  | 9.5 | 20 | Clay | Clay | 1.24 | 1.27 | 1.27 | 1.26 | 23.79 | 20 | 20 | 20A |  |  | 2
23-PS-2008 | 23 | Flexible | 06/25/2008 | 124306 | Stone |  | 9.5 | 20 | Clay | Clay | 1.01 | 1.26 | 1.19 | 1.15 | 26 | 20 | 20 | 20 |  |  | 2
23-D-2008 | 23 | Flexible | 06/26/2008 | 124306 | Stone |  | 9.5 | 24 | Clay | Select Granular | 0.76 | 0.6 | 0.56 | 0.64 | 47.02 | 24 | 24 | 24 |  |  | 3
23-DS-2008 | 23 | Flexible | 06/26/2008 | 124306 | Stone |  | 9.5 | 24 | Clay | Select Granular | 0.76 | 0.6 | 0.56 | 0.64 | 47.02 | 24 | 24 | 24 |  |  | 3
23-PS-2008 | 23 | Flexible | 06/26/2008 | 124306 | Stone |  | 9.5 | 24 | Clay | Select Granular | 0.76 | 0.6 | 0.56 | 0.64 | 47.02 | 24 | 24 | 24 |  |  | 3
23-P-2008 | 23 | Flexible | 06/26/2008 | 124306 | Stone |  | 9.5 | 24 | Clay | Select Granular | 0.76 | 0.6 | 0.56 | 0.64 | 47.02 | 24 | 24 | 24 |  |  | 3
23-P-2008 | 23 | Flexible | 06/26/2008 | 124306 | Stone |  | 9.5 | 24 | Clay | Select Granular | 0.53 | 0.5 | 0.51 | 0.51 | 58.37 | 24 | 24 | 24 |  |  | 3
23-PS-2008 | 23 | Flexible | 06/26/2008 | 124306 | Stone |  | 9.5 | 24 | Clay | Select Granular | 0.53 | 0.5 | 0.51 | 0.51 | 58.37 | 24 | 24 | 24 |  |  | 3
23-D-2008 | 23 | Flexible | 06/26/2008 | 124306 | Stone |  | 9.5 | 24 | Clay | Select Granular | 0.53 | 0.5 | 0.51 | 0.51 | 58.37 | 24 | 24 | 24 |  |  | 3
23-DS-2008 | 23 | Flexible | 06/26/2008 | 124306 | Stone |  | 9.5 | 24 | Clay | Select Granular | 0.53 | 0.5 | 0.51 | 0.51 | 58.37 | 24 | 24 | 24 |  |  | 3
23-DS-2008 | 23 | Flexible | 06/27/2008 | 124306 | Stone |  | 9.5 | 30 | Clay | Class 3SP | 0.63 | 0.62 | 0.61 | 0.62 | 48.39 | 30 | 30 | 30 |  |  | 4
23-DS-2008 | 23 | Flexible | 06/27/2008 | 124306 | Stone |  | 9.5 | 30 | Clay | Class 3SP | 1.38 | 0.74 | 0.68 | 0.93 | 32.15 | 30 | 30 | 30 |  |  | 4
23-D-2008 | 23 | Flexible | 06/27/2008 | 124306 | Stone |  | 9.5 | 30 | Clay | Class 3SP | 0.63 | 0.62 | 0.61 | 0.62 | 48.39 | 30 | 30 | 30 |  |  | 4
23-D-2008 | 23 | Flexible | 06/27/2008 | 124306 | Stone |  | 9.5 | 30 | Clay | Class 3SP | 1.38 | 0.74 | 0.68 | 0.93 | 32.15 | 30 | 30 | 30 |  |  | 4
23-PS-2008 | 23 | Flexible | 06/27/2008 | 124306 | Stone |  | 9.5 | 30 | Clay | Class 3SP | 1.38 | 0.74 | 0.68 | 0.93 | 32.15 | 30 | 30 | 30 |  |  | 4
23-PS-2008 | 23 | Flexible | 06/27/2008 | 124306 | Stone |  | 9.5 | 30 | Clay | Class 3SP | 0.63 | 0.62 | 0.61 | 0.62 | 48.39 | 30 | 30 | 30 |  |  | 4
23-P-2008 | 23 | Flexible | 06/27/2008 | 124306 | Stone |  | 9.5 | 30 | Clay | Class 3SP | 0.63 | 0.62 | 0.61 | 0.62 | 48.39 | 30 | 30 | 30 |  |  | 4
23-P-2008 | 23 | Flexible | 06/27/2008 | 124306 | Stone |  | 9.5 | 30 | Clay | Class 3SP | 1.38 | 0.74 | 0.68 | 0.93 | 32.15 | 30 | 30 | 30 |  |  | 4
| 23 |  | 06/25/2008 | 124106 |  |  | -9.5 | 21 |  | Clay | 2.23 | 2.08 | 1.97 | 2.09 | 14.33 | 21 | 21 | 21
| 23 |  | 06/25/2008 | 124106 |  |  | -9.5 | 21 |  | Clay | 1.92 | 1.9 | 1.91 | 1.91 | 15.71 | 21 | 21 | 21A
| 23 |  | 06/26/2008 | 124106 |  |  | -9.5 | 25 |  | Select Granular | 0.67 | 0.65 | 0.63 | 0.65 | 46.15 | 25 | 25 | 25
| 23 |  | 06/26/2008 | 124106 |  |  | -9.5 | 25 |  | Select Granular | 1.18 | 0.8 | 0.71 | 0.9 | 33.37 | 25 | 25 | 25
| 23 |  | 06/27/2008 | 124106 |  |  | -9.5 | 31 |  | Class 3SP | 0.91 | 0.77 | 0.72 | 0.8 | 37.5 | 31 | 31 | 31
23-P-2008 | 23 | Flexible | 06/25/2008 | 124306 | Stone |  | 9.5 | 20 | Clay | Clay | 1.01 | 1.26 | 1.19 | 1.15 | 26 | 20 | 20 | 20 |  |  | 2
53-I-2008 | 53 | Rigid | 10/01/2008 | 21140 | Aggregate | Aggregate | 9.5 | 61 | Clay | Class 5 | 0.66 | 0.42 | 0.38 | 0.49 | 61.3 | 1 | 1 | 55 |  |  | 21
53-I-2008 | 53 | Rigid | 10/01/2008 | 21140 | Aggregate | Aggregate | 9.5 | 61 | Clay | Class 5 | 0.37 | 0.36 | 0.36 | 0.37 | 82.2 | 1 | 1 | 55 |  |  | 21
53-IS-2008 | 53 | Rigid | 10/01/2008 | 21140 | Aggregate | Aggregate | 9.5 | 61 | Clay | Class 5 | 0.66 | 0.42 | 0.38 | 0.49 | 61.3 | 1 | 1 | 55 |  |  | 21
53-IS-2008 | 53 | Rigid | 10/01/2008 | 21140 | Aggregate | Aggregate | 9.5 | 61 | Clay | Class 5 | 0.37 | 0.36 | 0.36 | 0.37 | 82.2 | 1 | 1 | 55 |  |  | 21
53-O-2008 | 53 | Rigid | 10/01/2008 | 21140 | Aggregate | Aggregate | 9.5 | 61 | Clay | Class 5 | 0.66 | 0.42 | 0.38 | 0.49 | 61.3 | 1 | 1 | 55 |  |  | 21
53-O-2008 | 53 | Rigid | 10/01/2008 | 21140 | Aggregate | Aggregate | 9.5 | 61 | Clay | Class 5 | 0.37 | 0.36 | 0.36 | 0.37 | 82.2 | 1 | 1 | 55 |  |  | 21
53-OS-2008 | 53 | Rigid | 10/01/2008 | 21140 | Aggregate | Aggregate | 9.5 | 61 | Clay | Class 5 | 0.66 | 0.42 | 0.38 | 0.49 | 61.3 | 1 | 1 | 55 |  |  | 21
53-OS-2008 | 53 | Rigid | 10/01/2008 | 21140 | Aggregate | Aggregate | 9.5 | 61 | Clay | Class 5 | 0.37 | 0.36 | 0.36 | 0.37 | 82.2 | 1 | 1 | 55 |  |  | 21
85-IS-2008 | 85 | Unbound | 10/10/2008 | 116552 | Stone | Aggregate | 9.5 | 67 | Sand | Railroad Ballast | 0.88 | 0.86 | 0.82 | 0.85 | 35.2 | 7 | 65 | 58 |  |  | 48
85-OS-2008 | 85 | Unbound | 10/10/2008 | 116552 | Stone | Aggregate | 9.5 | 67 | Sand | Railroad Ballast | 0.88 | 0.86 | 0.82 | 0.85 | 35.2 | 7 | 65 | 58 |  |  | 48
85-IS-2008 | 85 | Unbound | 10/10/2008 | 116552 | Stone | Aggregate | 9.5 | 67 | Sand | Railroad Ballast | 2.58 | 1.39 | 1.07 | 1.68 | 17.9 | 7 | 65 | 58 |  |  | 48
85-OS-2008 | 85 | Unbound | 10/10/2008 | 116552 | Stone | Aggregate | 9.5 | 67 | Sand | Railroad Ballast | 2.58 | 1.39 | 1.07 | 1.68 | 17.9 | 7 | 65 | 58 |  |  | 48
85-I-2008 | 85 | Rigid | 10/10/2008 | 116552 | Stone | Aggregate | 9.5 | 67 | Sand | Railroad Ballast | 0.88 | 0.86 | 0.82 | 0.85 | 35.2 | 7 | 65 | 58 |  |  | 48
| 85 |  | 10/10/2008 | 116498 |  |  | -9.5 | 66 |  | Railroad Ballast | 1.92 | 2.13 | 1.85 | 1.97 | 15.3 | 6 | 65 | 58
85-O-2008 | 85 | Rigid | 10/10/2008 | 116552 | Stone | Aggregate | 9.5 | 67 | Sand | Railroad Ballast | 2.58 | 1.39 | 1.07 | 1.68 | 17.9 | 7 | 65 | 58 |  |  | 48
85-O-2008 | 85 | Rigid | 10/10/2008 | 116552 | Stone | Aggregate | 9.5 | 67 | Sand | Railroad Ballast | 0.88 | 0.86 | 0.82 | 0.85 | 35.2 | 7 | 65 | 58 |  |  | 48
85-I-2008 | 85 | Rigid | 10/10/2008 | 116552 | Stone | Aggregate | 9.5 | 67 | Sand | Railroad Ballast | 2.58 | 1.39 | 1.07 | 1.68 | 17.9 | 7 | 65 | 58 |  |  | 48
| 85 |  | 10/10/2008 | 116498 |  |  | -9.5 | 66 |  | Railroad Ballast | 4.04 | 2.04 | 2.13 | 2.74 | 11 | 6 | 65 | 58
86-O-2008 | 86 | Flexible | 10/10/2008 | 116798 | Stone |  | 9.5 | 69 | Sand | Railroad Ballast | 2.21 | 1.56 | 1.28 | 1.68 | 17.9 | 9 | 66 | 59 |  |  | 49
86-O-2008 | 86 | Flexible | 10/10/2008 | 116798 | Stone |  | 9.5 | 69 | Sand | Railroad Ballast | 1.09 | 1.03 | 1 | 1.04 | 28.8 | 9 | 66 | 59 |  |  | 49
86-I-2008 | 86 | Flexible | 10/10/2008 | 116798 | Stone |  | 9.5 | 69 | Sand | Railroad Ballast | 2.21 | 1.56 | 1.28 | 1.68 | 17.9 | 9 | 66 | 59 |  |  | 49
86-I-2008 | 86 | Flexible | 10/10/2008 | 116798 | Stone |  | 9.5 | 69 | Sand | Railroad Ballast | 1.09 | 1.03 | 1 | 1.04 | 28.8 | 9 | 66 | 59 |  |  | 49
| 86 |  | 10/10/2008 | 116702 |  |  | -9.5 | 68 |  | Railroad Ballast | 1.39 | 1.28 | 1.19 | 1.29 | 23.3 | 8 | 66 | 59
86-OS-2008 | 86 | Unbound | 10/10/2008 | 116798 | Stone |  | 9.5 | 69 | Sand | Railroad Ballast | 1.09 | 1.03 | 1 | 1.04 | 28.8 | 9 | 66 | 59 |  |  | 49
86-IS-2008 | 86 | Unbound | 10/10/2008 | 116798 | Stone |  | 9.5 | 69 | Sand | Railroad Ballast | 2.21 | 1.56 | 1.28 | 1.68 | 17.9 | 9 | 66 | 59 |  |  | 49
86-OS-2008 | 86 | Unbound | 10/10/2008 | 116798 | Stone |  | 9.5 | 69 | Sand | Railroad Ballast | 2.21 | 1.56 | 1.28 | 1.68 | 17.9 | 9 | 66 | 59 |  |  | 49
| 86 |  | 10/10/2008 | 116702 |  |  | -9.5 | 68 |  | Railroad Ballast | 2.8 | 2.23 | 1.71 | 2.25 | 13.4 | 8 | 66 | 59
86-IS-2008 | 86 | Unbound | 10/10/2008 | 116798 | Stone |  | 9.5 | 69 | Sand | Railroad Ballast | 1.09 | 1.03 | 1 | 1.04 | 28.8 | 9 | 66 | 59 |  |  | 49
87-O-2008 | 87 | Flexible | 10/10/2008 | 116898 | Stone |  | 9.5 | 70 | Clay | Railroad Ballast | 1.68 | 1.01 | 0.95 | 1.21 | 24.7 | 10 | 67 | 60 |  |  | 30
87-O-2008 | 87 | Flexible | 10/10/2008 | 116898 | Stone |  | 9.5 | 70 | Clay | Railroad Ballast | 0.8 | 0.83 | 0.81 | 0.82 | 36.7 | 10 | 67 | 60 |  |  | 30
87-I-2008 | 87 | Flexible | 10/10/2008 | 116898 | Stone |  | 9.5 | 70 | Clay | Railroad Ballast | 1.68 | 1.01 | 0.95 | 1.21 | 24.7 | 10 | 67 | 60 |  |  | 30
87-I-2008 | 87 | Flexible | 10/10/2008 | 116898 | Stone |  | 9.5 | 70 | Clay | Railroad Ballast | 0.8 | 0.83 | 0.81 | 0.82 | 36.7 | 10 | 67 | 60 |  |  | 30
| 87 |  | 10/10/2008 | 116898 |  |  | -9.5 | 71 |  | Railroad Ballast | 1.08 | 1.03 | 1.03 | 1.05 | 28.7 | 11 | 67 | 60
87-OS-2008 | 87 | Unbound | 10/10/2008 | 116898 | Stone |  | 9.5 | 70 | Clay | Railroad Ballast | 0.8 | 0.83 | 0.81 | 0.82 | 36.7 | 10 | 67 | 60 |  |  | 30
87-IS-2008 | 87 | Unbound | 10/10/2008 | 116898 | Stone |  | 9.5 | 70 | Clay | Railroad Ballast | 1.68 | 1.01 | 0.95 | 1.21 | 24.7 | 10 | 67 | 60 |  |  | 30
87-OS-2008 | 87 | Unbound | 10/10/2008 | 116898 | Stone |  | 9.5 | 70 | Clay | Railroad Ballast | 1.68 | 1.01 | 0.95 | 1.21 | 24.7 | 10 | 67 | 60 |  |  | 30
| 87 |  | 10/10/2008 | 116898 |  |  | -9.5 | 71 |  | Railroad Ballast | 2 | 1.54 | 1.27 | 1.6 | 18.7 | 11 | 67 | 60
87-IS-2008 | 87 | Unbound | 10/10/2008 | 116898 | Stone |  | 9.5 | 70 | Clay | Railroad Ballast | 0.8 | 0.83 | 0.81 | 0.82 | 36.7 | 10 | 67 | 60 |  |  | 30
88-O-2008 | 88 | Flexible | 10/10/2008 | 117198 | Stone |  | 9.5 | 72 | Clay | Railroad Ballast | 1.8 | 1.24 | 1.15 | 1.4 | 21.5 | 12 | 68 | 61 |  |  | 30
88-O-2008 | 88 | Flexible | 10/10/2008 | 117198 | Stone |  | 9.5 | 72 | Clay | Railroad Ballast | 0.99 | 0.96 | 0.94 | 0.96 | 31.2 | 12 | 68 | 61 |  |  | 30
88-I-2008 | 88 | Flexible | 10/10/2008 | 117198 | Stone |  | 9.5 | 72 | Clay | Railroad Ballast | 1.8 | 1.24 | 1.15 | 1.4 | 21.5 | 12 | 68 | 61 |  |  | 30
88-I-2008 | 88 | Flexible | 10/10/2008 | 117198 | Stone |  | 9.5 | 72 | Clay | Railroad Ballast | 0.99 | 0.96 | 0.94 | 0.96 | 31.2 | 12 | 68 | 61 |  |  | 30
| 88 |  | 10/10/2008 | 117248 |  |  | -9.5 | 73 |  | Railroad Ballast | 1.23 | 1.2 | 1.1 | 1.18 | 25.5 | 13 | 68 | 61
88-OS-2008 | 88 | Unbound | 10/10/2008 | 117198 | Stone |  | 9.5 | 72 | Clay | Railroad Ballast | 0.99 | 0.96 | 0.94 | 0.96 | 31.2 | 12 | 68 | 61 |  |  | 30
88-IS-2008 | 88 | Unbound | 10/10/2008 | 117198 | Stone |  | 9.5 | 72 | Clay | Railroad Ballast | 1.8 | 1.24 | 1.15 | 1.4 | 21.5 | 12 | 68 | 61 |  |  | 30
88-OS-2008 | 88 | Unbound | 10/10/2008 | 117198 | Stone |  | 9.5 | 72 | Clay | Railroad Ballast | 1.8 | 1.24 | 1.15 | 1.4 | 21.5 | 12 | 68 | 61 |  |  | 30
| 88 |  | 10/10/2008 | 117248 |  |  | -9.5 | 73 |  | Railroad Ballast | 2.17 | 1.64 | 1.28 | 1.7 | 17.7 | 13 | 68 | 61
88-IS-2008 | 88 | Unbound | 10/10/2008 | 117198 | Stone |  | 9.5 | 72 | Clay | Railroad Ballast | 0.99 | 0.96 | 0.94 | 0.96 | 31.2 | 12 | 68 | 61 |  |  | 30
89-I-2008 | 89 | Rigid | 10/10/2008 | 117248 | Stone | Aggregate | 9.5 | 74 | Clay | Railroad Ballast | 2.11 | 1.58 | 1.23 | 1.64 | 18.3 | 14 | 69 | 62 |  |  | 30
89-I-2008 | 89 | Rigid | 10/10/2008 | 117248 | Stone | Aggregate | 9.5 | 74 | Clay | Railroad Ballast | 1.17 | 1.04 | 0.98 | 1.06 | 28.3 | 14 | 69 | 62 |  |  | 30
89-O-2008 | 89 | Rigid | 10/10/2008 | 117248 | Stone | Aggregate | 9.5 | 74 | Clay | Railroad Ballast | 2.11 | 1.58 | 1.23 | 1.64 | 18.3 | 14 | 69 | 62 |  |  | 30
89-O-2008 | 89 | Rigid | 10/10/2008 | 117248 | Stone | Aggregate | 9.5 | 74 | Clay | Railroad Ballast | 1.17 | 1.04 | 0.98 | 1.06 | 28.3 | 14 | 69 | 62 |  |  | 30
| 89 |  | 10/10/2008 | 117398 |  |  | -9.5 | 75 |  | Railroad Ballast | 1.55 | 1.33 | 1.16 | 1.35 | 22.3 | 15 | 69 | 62
89-OS-2008 | 89 | Unbound | 10/10/2008 | 117248 | Stone | Aggregate | 9.5 | 74 | Clay | Railroad Ballast | 1.17 | 1.04 | 0.98 | 1.06 | 28.3 | 14 | 69 | 62 |  |  | 30
89-IS-2008 | 89 | Unbound | 10/10/2008 | 117248 | Stone | Aggregate | 9.5 | 74 | Clay | Railroad Ballast | 1.17 | 1.04 | 0.98 | 1.06 | 28.3 | 14 | 69 | 62 |  |  | 30
89-IS-2008 | 89 | Unbound | 10/10/2008 | 117248 | Stone | Aggregate | 9.5 | 74 | Clay | Railroad Ballast | 2.11 | 1.58 | 1.23 | 1.64 | 18.3 | 14 | 69 | 62 |  |  | 30
| 89 |  | 10/10/2008 | 117398 |  |  | -9.5 | 75 |  | Railroad Ballast | 1.05 | 1.01 | 0.92 | 0.99 | 30.2 | 15 | 69 | 62
89-OS-2008 | 89 | Unbound | 10/10/2008 | 117248 | Stone | Aggregate | 9.5 | 74 | Clay | Railroad Ballast | 2.11 | 1.58 | 1.23 | 1.64 | 18.3 | 14 | 69 | 62 |  |  | 30
206-PS-2008 | 206 | Flexible | 10/06/2008 | 113450 | Aggregate | Aggregate | 9.5 | 64 | Clay | Class 1 Stabilizing Agg | 1.09 | 0.75 | 0.7 | 0.84 | 35.5 | 5 | 5 | 57 |  |  | 42
206-D-2008 | 206 | Flexible | 10/06/2008 | 113450 | Concrete | Aggregate | 9.5 | 64 | Clay | Class 1 Stabilizing Agg | 0.68 | 0.65 | 0.64 | 0.66 | 45.5 | 5 | 5 | 57 |  |  | 42
| 206 |  | 10/06/2008 | 113600 |  |  | -9.5 | 65 |  | Class 1 Stabilizing Agg | 1.53 | 0.73 | 0.6 | 0.95 | 31.4 | 2 | 2 | 57
| 206 |  | 10/06/2008 | 113600 |  |  | -9.5 | 65 |  | Class 1 Stabilizing Agg | 0.56 | 0.54 | 0.54 | 0.55 | 55 | 2 | 2 | 57
206-P-2008 | 206 | Flexible | 10/06/2008 | 113450 | Concrete | Aggregate | 9.5 | 64 | Clay | Class 1 Stabilizing Agg | 1.09 | 0.75 | 0.7 | 0.84 | 35.5 | 5 | 5 | 57 |  |  | 42
206-DS-2008 | 206 | Flexible | 10/06/2008 | 113450 | Aggregate | Aggregate | 9.5 | 64 | Clay | Class 1 Stabilizing Agg | 0.68 | 0.65 | 0.64 | 0.66 | 45.5 | 5 | 5 | 57 |  |  | 42
206-P-2008 | 206 | Flexible | 10/06/2008 | 113450 | Concrete | Aggregate | 9.5 | 64 | Clay | Class 1 Stabilizing Agg | 0.68 | 0.65 | 0.64 | 0.66 | 45.5 | 5 | 5 | 57 |  |  | 42
206-DS-2008 | 206 | Flexible | 10/06/2008 | 113450 | Aggregate | Aggregate | 9.5 | 64 | Clay | Class 1 Stabilizing Agg | 1.09 | 0.75 | 0.7 | 0.84 | 35.5 | 5 | 5 | 57 |  |  | 42
206-PS-2008 | 206 | Flexible | 10/06/2008 | 113450 | Aggregate | Aggregate | 9.5 | 64 | Clay | Class 1 Stabilizing Agg | 0.68 | 0.65 | 0.64 | 0.66 | 45.5 | 5 | 5 | 57 |  |  | 42
206-D-2008 | 206 | Flexible | 10/06/2008 | 113450 | Concrete | Aggregate | 9.5 | 64 | Clay | Class 1 Stabilizing Agg | 1.09 | 0.75 | 0.7 | 0.84 | 35.5 | 5 | 5 | 57 |  |  | 42
213-DS-2008 | 213 | Flexible | 10/06/2008 | 118600 | Aggregate | Aggregate | 9.5 | 63 | Clay | Class 1 Stabilizing Agg | 0.36 | 0.34 | 0.33 | 0.34 | 87.5 | 4 | 4 | 56 |  |  | 42
| 213 |  | 10/06/2008 | 118600 |  |  | -9.5 | 62 |  | Class 1 Stabilizing Agg | 0.53 | 0.43 | 0.4 | 0.45 | 66.4 | 3 | 3 | 56
213-D-2008 | 213 | Rigid | 10/06/2008 | 118600 | Aggregate | Aggregate | 9.5 | 63 | Clay | Class 1 Stabilizing Agg | 0.36 | 0.34 | 0.33 | 0.34 | 87.5 | 4 | 4 | 56 |  |  | 42
213-D-2008 | 213 | Rigid | 10/06/2008 | 118600 | Aggregate | Aggregate | 9.5 | 63 | Clay | Class 1 Stabilizing Agg | 0.52 | 0.4 | 0.38 | 0.43 | 69.3 | 4 | 4 | 56 |  |  | 42
| 213 |  | 10/06/2008 | 118600 |  |  | -9.5 | 62 |  | Class 1 Stabilizing Agg | 0.39 | 0.38 | 0.38 | 0.38 | 78.3 | 3 | 3 | 56
213-P-2008 | 213 | Rigid | 10/06/2008 | 118600 | Aggregate | Aggregate | 9.5 | 63 | Clay | Class 1 Stabilizing Agg | 0.36 | 0.34 | 0.33 | 0.34 | 87.5 | 4 | 4 | 56 |  |  | 42
213-PS-2008 | 213 | Flexible | 10/06/2008 | 118600 | Aggregate | Aggregate | 9.5 | 63 | Clay | Class 1 Stabilizing Agg | 0.36 | 0.34 | 0.33 | 0.34 | 87.5 | 4 | 4 | 56 |  |  | 42
213-PS-2008 | 213 | Flexible | 10/06/2008 | 118600 | Aggregate | Aggregate | 9.5 | 63 | Clay | Class 1 Stabilizing Agg | 0.52 | 0.4 | 0.38 | 0.43 | 69.3 | 4 | 4 | 56 |  |  | 42
213-DS-2008 | 213 | Flexible | 10/06/2008 | 118600 | Aggregate | Aggregate | 9.5 | 63 | Clay | Class 1 Stabilizing Agg | 0.52 | 0.4 | 0.38 | 0.43 | 69.3 | 4 | 4 | 56 |  |  | 42
213-P-2008 | 213 | Rigid | 10/06/2008 | 118600 | Aggregate | Aggregate | 9.5 | 63 | Clay | Class 1 Stabilizing Agg | 0.52 | 0.4 | 0.38 | 0.43 | 69.3 | 4 | 4 | 56 |  |  | 42

## MAT_HMA_CORE_LENGTHS_MV
MNROAD_ID | SECTION_ID | CELL | STATION | OFFSET | SAMPLE_DATE | LATITUDE | MATERIAL_GROUP | LONGITUDE | COMMENTS | CORE_LENGTH_LAB_IN | SPEC_LENGTH_IN | DEG_0_LENGTH_IN | DEG_90_LENGTH_IN | DEG_180_LENGTH_IN | DEG_270_LENGTH_IN
BC980106 | 1-D-1991 | 1 | 110298 | -9.62 | 1998_04_15 | 45.2756 | Bituminous Core | -93.7359 | wheel path. | 6 | 5.75
BC980105 | 1-D-1991 | 1 | 110298 | -6.17 | 1998_04_15 | 45.2756 | Bituminous Core | -93.7359 | non-wheel path. | 5.15 | 5.75
BC980104 | 1-D-1991 | 1 | 110300 | -9.46 | 1998_04_15 | 45.2756 | Bituminous Core | -93.7359 | wheel path. | 5.9 | 5.75
BC980103 | 1-D-1991 | 1 | 110300 | -6.21 | 1998_04_15 | 45.2756 | Bituminous Core | -93.7359 | non-wheel path. | 6.1 | 5.75
BC980102 | 1-D-1991 | 1 | 110304 | -9.25 | 1998_04_15 | 45.2756 | Bituminous Core | -93.7359 | wheel path crack. | 5.85 | 5.75
BC980101 | 1-D-1991 | 1 | 110304 | -6.21 | 1998_04_15 | 45.2756 | Bituminous Core | -93.7359 | non-wheel path crack. | 6.05 | 5.75
55350 A | 1-D-1991 | 1 | 110304.5 | -10 | 1993_09_22 | 45.2756 | Bituminous Core | -93.7359 | MRL-TM, BC930269. | 6.144 | 5.75 | 6.148 | 6.127 | 6.164 | 6.135
55351 A | 1-P-1991 | 1 | 110304.5 | 5 | 1993_09_22 | 45.2756 | Bituminous Core | -93.7359 | MRL-TM, BC930270. | 5.407 | 5.75 | 5.397 | 5.41 | 5.393 | 5.426
54604 A | 1-P-1991 | 1 | 110398 | 6 | 1992_10_22 | 45.2754 | Bituminous Core | -93.7356 | U of M. | 5.875 | 5.75
54600 A | 1-P-1991 | 1 | 110398 | 8 | 1992_10_22 | 45.2754 | Bituminous Core | -93.7356 | U of M. | 5.75 | 5.75
54606 A | 1-P-1991 | 1 | 110400 | 6 | 1992_10_22 | 45.2754 | Bituminous Core | -93.7356 | U of M. | 5.875 | 5.75
54605 A | 1-P-1991 | 1 | 110400 | 8 | 1992_10_22 | 45.2754 | Bituminous Core | -93.7356 | U of M. | 5.875 | 5.75
54608 A | 1-D-1991 | 1 | 110539 | -1 | 1992_10_22 | 45.2752 | Bituminous Core | -93.7351 | U of M. | 5.5 | 5.75
54607 A | 1-P-1991 | 1 | 110539 | 2 | 1992_10_22 | 45.2752 | Bituminous Core | -93.7351 | U of M. | 5.75 | 5.75
54610 A | 1-D-1991 | 1 | 110541 | -1 | 1992_10_22 | 45.2752 | Bituminous Core | -93.7351 | U of M. | 5.5 | 5.75
54609 A | 1-P-1991 | 1 | 110541 | 2 | 1992_10_22 | 45.2752 | Bituminous Core | -93.7351 | U of M. | 5.75 | 5.75
54869 A | 1-D-1991 | 1 | 110641 | -9.8 |  | 45.2751 | Bituminous Core | -93.7348 | NONE YET. | 6.05 | 5.75
54868 A | 1-D-1991 | 1 | 110643 | -6 |  | 45.2751 | Bituminous Core | -93.7348 | NONE YET. | 5.625 | 5.75
54864 A | 1-D-1991 | 1 | 110645 | -10.64 |  | 45.2751 | Bituminous Core | -93.7348 | NONE YET. | 5.8 | 5.75
54900 A | 1-D-1991 | 1 | 110647 | -9.61 |  | 45.2751 | Bituminous Core | -93.7348 | AFTER PAVING | 6.25 | 5.75
54865 A | 1-D-1991 | 1 | 110649 | -8.75 |  | 45.2751 | Bituminous Core | -93.7348 | NONE YET. | 6.125 | 5.75
54866 A | 1-D-1991 | 1 | 110651 | -10.75 |  | 45.2751 | Bituminous Core | -93.7347 | NONE YET. | 5.775 | 5.75
54867 A | 1-D-1991 | 1 | 110653 | -9.8 |  | 45.2751 | Bituminous Core | -93.7347 | NONE YET. | 5.9 | 5.75
54601 A | 1-P-1991 | 1 | 110671 | 6 | 1992_10_22 | 45.275 | Bituminous Core | -93.7347 | U of M. | 6.25 | 5.75
54611 A | 1-P-1991 | 1 | 110671 | 8 | 1992_10_22 | 45.275 | Bituminous Core | -93.7347 | U of M. | 6.5 | 5.75
54603 A | 1-P-1991 | 1 | 110673 | 6 | 1992_10_22 | 45.275 | Bituminous Core | -93.7347 | U of M. | 6.25 | 5.75
54602 A | 1-P-1991 | 1 | 110673 | 8 | 1992_10_22 | 45.275 | Bituminous Core | -93.7347 | U of M. | 6.25 | 5.75
55352 A | 1-D-1991 | 1 | 110814.5 | -5 | 1993_09_22 | 45.2748 | Bituminous Core | -93.7342 | MRL-TM, BC930271. | 6.197 | 5.75 | 6.22 | 6.1 | 6.216 | 6.252
55353 A | 1-P-1991 | 1 | 110814.5 | 10 | 1993_09_22 | 45.2748 | Bituminous Core | -93.7343 | MRL-TM, BC930272. | 5.787 | 5.75 | 5.828 | 5.807 | 5.686 | 5.826
55354 A | 2-D-1991 | 2 | 110864.5 | -10 | 1993_09_22 | 45.2748 | Bituminous Core | -93.734 | MRL-TM, BC930261. | 6.86 | 5.75 | 6.909 | 6.818 | 6.893 | 6.818
55355 A | 2-P-1991 | 2 | 110864.5 | 5 | 1993_09_22 | 45.2747 | Bituminous Core | -93.7341 | MRL-TM, BC930262. | 6.413 | 5.75 | 6.402 | 6.4 | 6.438 | 6.41
54613 A | 2-P-1991 | 2 | 110970 | 1 | 1992_10_22 | 45.2746 | Bituminous Core | -93.7337 | U of M. | 6.25 | 5.75
54612 A | 2-P-1991 | 2 | 110970 | 3 | 1992_10_22 | 45.2746 | Bituminous Core | -93.7337 | U of M. | 6.25 | 5.75
54615 A | 2-P-1991 | 2 | 110972 | 1 | 1992_10_22 | 45.2746 | Bituminous Core | -93.7337 | U of M. | 6.25 | 5.75
54614 A | 2-P-1991 | 2 | 110972 | 3 | 1992_10_22 | 45.2746 | Bituminous Core | -93.7337 | U of M. | 6 | 5.75
54870 A | 2-D-1991 | 2 | 111011 | -9.8 |  | 45.2745 | Bituminous Core | -93.7336 | NONE YET. | 6.1 | 5.75
54901 A | 2-D-1991 | 2 | 111013 | -5.94 |  | 45.2745 | Bituminous Core | -93.7336 | AFTER PAVING | 5.825 | 5.75
54617 A | 2-D-1991 | 2 | 111132 | -7 | 1992_10_22 | 45.2744 | Bituminous Core | -93.7332 | U of M. | 6.75 | 5.75
54616 A | 2-D-1991 | 2 | 111132 | -5 | 1992_10_22 | 45.2744 | Bituminous Core | -93.7332 | U of M. | 6.5 | 5.75
54619 A | 2-D-1991 | 2 | 111134 | -7 | 1992_10_22 | 45.2744 | Bituminous Core | -93.7332 | U of M. | 6.5 | 5.75
54618 A | 2-D-1991 | 2 | 111134 | -5 | 1992_10_22 | 45.2743 | Bituminous Core | -93.7332 | U of M. | 6.5 | 5.75
54621 A | 2-D-1991 | 2 | 111325 | -4 | 1992_10_22 | 45.274 | Bituminous Core | -93.7326 | U of M. | 6.5 | 5.75
54620 A | 2-D-1991 | 2 | 111325 | -2 | 1992_10_22 | 45.274 | Bituminous Core | -93.7326 | U of M. | 6.25 | 5.75
54623 A | 2-D-1991 | 2 | 111327 | -4 | 1992_10_22 | 45.274 | Bituminous Core | -93.7326 | U of M. | 6.25 | 5.75
54622 A | 2-D-1991 | 2 | 111327 | -2 | 1992_10_22 | 45.274 | Bituminous Core | -93.7326 | U of M. | 6.125 | 5.75
BC980202 | 2-D-1991 | 2 | 111341 | -9.71 | 1998_04_15 | 45.274 | Bituminous Core | -93.7325 | wheel path. | 5.6 | 5.75
BC980201 | 2-D-1991 | 2 | 111341 | -6.25 | 1998_04_15 | 45.274 | Bituminous Core | -93.7325 | non-wheel path. | 5.8 | 5.75
BC980204 | 2-D-1991 | 2 | 111343 | -9.67 | 1998_04_15 | 45.274 | Bituminous Core | -93.7325 | wheel path. | 5.7 | 5.75
BC980203 | 2-D-1991 | 2 | 111343 | -6.33 | 1998_04_15 | 45.274 | Bituminous Core | -93.7325 | non-wheel path. | 5.5 | 5.75
BC980206 | 2-D-1991 | 2 | 111347 | -9.83 | 1998_04_15 | 45.274 | Bituminous Core | -93.7325 | wheel path crack. | 5.7 | 5.75
BC980205 | 2-D-1991 | 2 | 111347 | -6.17 | 1998_04_15 | 45.274 | Bituminous Core | -93.7325 | non-wheel path crack. | 5.45 | 5.75
55356 A | 2-D-1991 | 2 | 111374.5 | -5 | 1993_09_22 | 45.274 | Bituminous Core | -93.7324 | MRL-TM, BC930263. | 6.767 | 5.75 | 6.71 | 6.746 | 6.716 | 6.894
55357 A | 2-P-1991 | 2 | 111374.5 | 10 | 1993_09_22 | 45.2739 | Bituminous Core | -93.7325 | MRL-TM, BC930264. | 6.303 | 5.75 | 6.32 | 6.301 | 6.271 | 6.321
55358 A | 3-D-1990 | 3 | 111424.5 | -10 | 1993_09_22 | 45.2739 | Bituminous Core | -93.7323 | MRL-TM, BC930265. | 6.753 | 5.75 | 6.733 | 6.797 | 6.735 | 6.748
55359 A | 3-P-1990 | 3 | 111424.5 | 5 | 1993_09_22 | 45.2739 | Bituminous Core | -93.7323 | MRL-TM, BC930266. | 6.261 | 5.75 | 6.247 | 6.26 | 6.26 | 6.277
54625 A | 3-D-1990 | 3 | 111489 | -1 | 1992_10_22 | 45.2738 | Bituminous Core | -93.7321 | U of M. | 6.25 | 5.75
54624 A | 3-P-1990 | 3 | 111489 | 1 | 1992_10_22 | 45.2738 | Bituminous Core | -93.7321 | U of M. | 6.25 | 5.75
54627 A | 3-D-1990 | 3 | 111491 | -1 | 1992_10_22 | 45.2738 | Bituminous Core | -93.7321 | U of M. | 6.25 | 5.75
54626 A | 3-P-1990 | 3 | 111491 | 1 | 1992_10_22 | 45.2738 | Bituminous Core | -93.7321 | U of M. | 6.25 | 5.75
54629 A | 3-P-1990 | 3 | 111753 | 1 | 1992_10_22 | 45.2734 | Bituminous Core | -93.7312 | U of M. | 6.25 | 5.75
54628 A | 3-P-1990 | 3 | 111753 | 3 | 1992_10_22 | 45.2733 | Bituminous Core | -93.7312 | U of M. | 6.125 | 5.75
54631 A | 3-P-1990 | 3 | 111755 | 1 | 1992_10_22 | 45.2734 | Bituminous Core | -93.7312 | U of M. | 6.25 | 5.75
54630 A | 3-P-1990 | 3 | 111755 | 3 | 1992_10_22 | 45.2733 | Bituminous Core | -93.7312 | U of M. | 6.25 | 5.75
54872 A | 3-D-1990 | 3 | 111781 | -9.8 |  | 45.2733 | Bituminous Core | -93.7311 | NONE YET. | 6.7 | 5.75
54871 A | 3-D-1990 | 3 | 111783 | -6 |  | 45.2733 | Bituminous Core | -93.7311 | NONE YET. | 6.6 | 5.75
54633 A | 3-P-1990 | 3 | 111863 | 8 | 1992_10_22 | 45.2732 | Bituminous Core | -93.7309 | U of M. | 6.25 | 5.75
54632 A | 3-P-1990 | 3 | 111863 | 10 | 1992_10_22 | 45.2732 | Bituminous Core | -93.7309 | U of M. | 6.25 | 5.75
54635 A | 3-P-1990 | 3 | 111865 | 8 | 1992_10_22 | 45.2732 | Bituminous Core | -93.7309 | U of M. | 6.25 | 5.75
54634 A | 3-P-1990 | 3 | 111865 | 10 | 1992_10_22 | 45.2732 | Bituminous Core | -93.7309 | U of M. | 6.25 | 5.75
55360 A | 3-D-1990 | 3 | 111934.5 | -5 | 1993_09_22 | 45.2731 | Bituminous Core | -93.7307 | MRL-TM, BC930267. | 6.464 | 5.75 | 6.47 | 6.515 | 6.467 | 6.405
55361 A | 3-P-1990 | 3 | 111934.5 | 10 | 1993_09_22 | 45.273 | Bituminous Core | -93.7307 | MRL-TM, BC930268. | 6.313 | 5.75 | 6.238 | 6.297 | 6.329 | 6.387
BC980407 | 4-D-1991 | 4 | 112019 | -3.58 | 1998_04_15 | 45.2729 | Bituminous Core | -93.7304 | on crack. | 8.25 | 8.75
BC980402 | 4-D-1991 | 4 | 112021 | -10.08 | 1998_04_15 | 45.2729 | Bituminous Core | -93.7304 | wheel path. | 8.6 | 8.75
BC980401 | 4-D-1991 | 4 | 112021 | -6.46 | 1998_04_15 | 45.2729 | Bituminous Core | -93.7304 | non-wheel path. | 8.95 | 8.75
BC980404 | 4-D-1991 | 4 | 112023 | -9.88 | 1998_04_15 | 45.2729 | Bituminous Core | -93.7304 | wheel path. | 9 | 8.75
BC980403 | 4-D-1991 | 4 | 112023 | -6.29 | 1998_04_15 | 45.2729 | Bituminous Core | -93.7304 | non-wheel path. | 9 | 8.75
BC980406 | 4-D-1991 | 4 | 112027 | -6.63 | 1998_04_15 | 45.2729 | Bituminous Core | -93.7304 | non-wheel path crack. | 9.25 | 8.75
BC980405 | 4-D-1991 | 4 | 112027 | -3.42 | 1998_04_15 | 45.2729 | Bituminous Core | -93.7304 | LT wheel path crack. | 8.75 | 8.75
55362 A | 4-D-1991 | 4 | 112034.5 | -10 | 1993_09_22 | 45.2729 | Bituminous Core | -93.7303 | MRL-TM, BC930273. | 9.179 | 8.75 | 9.187 | 9.15 | 9.183 | 9.194
55363 A | 4-P-1991 | 4 | 112034.5 | 5 | 1993_09_22 | 45.2729 | Bituminous Core | -93.7304 | MRL-TM, BC930274. | 8.677 | 8.75 | 8.716 | 8.687 | 8.635 | 8.669
54637 A | 4-P-1991 | 4 | 112118 | 1 | 1992_10_22 | 45.2728 | Bituminous Core | -93.7301 | U of M. | 8.625 | 8.75
54636 A | 4-P-1991 | 4 | 112118 | 3 | 1992_10_22 | 45.2727 | Bituminous Core | -93.7301 | U of M. | 9 | 8.75
54639 A | 4-P-1991 | 4 | 112120 | 1 | 1992_10_22 | 45.2727 | Bituminous Core | -93.7301 | U of M. | 8.75 | 8.75
54638 A | 4-P-1991 | 4 | 112120 | 3 | 1992_10_22 | 45.2727 | Bituminous Core | -93.7301 | U of M. | 8.75 | 8.75
54880 A | 4-D-1991 | 4 | 112133 | -6 |  | 45.2727 | Bituminous Core | -93.73 | NONE YET. | 8.9 | 8.75
54881 A | 4-D-1991 | 4 | 112229 | -6 |  | 45.2726 | Bituminous Core | -93.7297 | NONE YET. | 9.5 | 8.75
54884 A | 4-D-1991 | 4 | 112231 | -9.8 |  | 45.2726 | Bituminous Core | -93.7297 | NONE YET. | 9.542 | 8.75
54886 A | 4-D-1991 | 4 | 112231 | 0 |  | 45.2726 | Bituminous Core | -93.7297 | NONE YET. | 9.3 | 8.75
54902 A | 4-D-1991 | 4 | 112245 | -8.78 |  | 45.2726 | Bituminous Core | -93.7297 | AFTER PAVING | 10.275 | 8.75
54883 A | 4-D-1991 | 4 | 112284.8 | 0 |  | 45.2725 | Bituminous Core | -93.7296 | NONE YET. | 9.745 | 8.75
54875 A | 4-D-1991 | 4 | 112284.8 | 0 |  | 45.2725 | Bituminous Core | -93.7296 | NONE YET. | 9.5 | 8.75
54873 A | 4-D-1991 | 4 | 112284.8 | 0 |  | 45.2725 | Bituminous Core | -93.7296 | NONE YET. | 9.35 | 8.75
54874 A | 4-D-1991 | 4 | 112284.8 | 0 |  | 45.2725 | Bituminous Core | -93.7296 | NONE YET. | 9.95 | 8.75
54877 A | 4-D-1991 | 4 | 112284.8 | 0 |  | 45.2725 | Bituminous Core | -93.7296 | NONE YET. | 8.65 | 8.75
54876 A | 4-D-1991 | 4 | 112333 | -6 |  | 45.2724 | Bituminous Core | -93.7294 | NONE YET. | 8.8 | 8.75
54641 A | 4-D-1991 | 4 | 112334 | -1 | 1992_10_22 | 45.2724 | Bituminous Core | -93.7294 | U of M. | 8.5 | 8.75
54640 A | 4-P-1991 | 4 | 112334 | 1 | 1992_10_22 | 45.2724 | Bituminous Core | -93.7294 | U of M. | 8.75 | 8.75
54643 A | 4-D-1991 | 4 | 112336 | -1 | 1992_10_22 | 45.2724 | Bituminous Core | -93.7294 | U of M. | 8.75 | 8.75
54642 A | 4-P-1991 | 4 | 112336 | 1 | 1992_10_22 | 45.2724 | Bituminous Core | -93.7294 | U of M. | 8.5 | 8.75
54878 A | 4-D-1991 | 4 | 112339 | -6 |  | 45.2724 | Bituminous Core | -93.7294 | NONE YET. | 8.775 | 8.75
54645 A | 4-P-1991 | 4 | 112403 | 4 | 1992_10_22 | 45.2723 | Bituminous Core | -93.7292 | U of M. | 9.125 | 8.75
54644 A | 4-P-1991 | 4 | 112403 | 6 | 1992_10_22 | 45.2723 | Bituminous Core | -93.7292 | U of M. | 9.125 | 8.75
54647 A | 4-P-1991 | 4 | 112405 | 4 | 1992_10_22 | 45.2723 | Bituminous Core | -93.7292 | U of M. | 9.125 | 8.75
54646 A | 4-P-1991 | 4 | 112405 | 6 | 1992_10_22 | 45.2723 | Bituminous Core | -93.7292 | U of M. | 9.125 | 8.75
54885 A | 4-D-1991 | 4 | 112431 | -9.8 |  | 45.2722 | Bituminous Core | -93.7291 | NONE YET. | 9.2 | 8.75
54879 A | 4-D-1991 | 4 | 112433 | -6 |  | 45.2722 | Bituminous Core | -93.7291 | NONE YET. | 8.525 | 8.75
54887 A | 4-D-1991 | 4 | 112540 | -5 | 1993_09_22 | 45.2721 | Bituminous Core | -93.7288 | MRL-TM BC930275. | 8.774 | 8.75 | 8.761 | 8.766 | 8.784 | 8.785
54888 A | 4-P-1991 | 4 | 112540 | 10 | 1993_09_22 | 45.272 | Bituminous Core | -93.7288 | MRL-TM BC930276. | 8.821 | 8.75 | 8.832 | 8.818 | 8.802 | 8.83
54653 A | 14-D-1991 | 14 | 118916 | -8 | 1993_09_16 | 45.2614 | Bituminous Core | -93.7091 | NONE YET. | 11.348 | 10.75 | 11.36 | 11.345 | 11.345 | 11.343
54652 A | 14-D-1991 | 14 | 118916 | -6 | 1993_09_16 | 45.2614 | Bituminous Core | -93.7092 | NONE YET. | 11.638 | 10.75 | 11.693 | 11.533 | 11.612 | 11.712
54648 A | 14-P-1991 | 14 | 118916 | 1 | 1993_09_16 | 45.2614 | Bituminous Core | -93.7092 | NONE YET. | 11.646 | 10.75 | 11.698 | 11.604 | 11.67 | 11.61
54649 A | 14-P-1991 | 14 | 118916 | 3 | 1993_09_16 | 45.2614 | Bituminous Core | -93.7092 | NONE YET. | 11.487 | 10.75 | 11.497 | 11.43 | 11.52 | 11.5
54655 A | 14-D-1991 | 14 | 118918 | -8 | 1993_09_16 | 45.2614 | Bituminous Core | -93.7091 | NONE YET. | 11.431 | 10.75 | 11.428 | 11.447 | 11.42 | 11.427
54654 A | 14-D-1991 | 14 | 118918 | -6 | 1993_09_16 | 45.2614 | Bituminous Core | -93.7091 | NONE YET. | 11.466 | 10.75 | 11.46 | 11.445 | 11.47 | 11.49
54650 A | 14-P-1991 | 14 | 118918 | 1 | 1993_09_16 | 45.2614 | Bituminous Core | -93.7092 | NONE YET. | 11.759 | 10.75 | 11.71 | 11.8 | 11.775 | 11.749
54651 A | 14-P-1991 | 14 | 118918 | 3 | 1993_09_16 | 45.2614 | Bituminous Core | -93.7092 | NONE YET. | 11.719 | 10.75 | 11.76 | 11.705 | 11.785 | 11.627
54659 A | 14-D-1991 | 14 | 119422 | -8 | 1993_09_16 | 45.2605 | Bituminous Core | -93.7076 | NONE YET. | 11.406 | 10.75 | 11.37 | 11.372 | 11.5 | 11.38
54658 A | 14-D-1991 | 14 | 119422 | -6 | 1993_09_16 | 45.2605 | Bituminous Core | -93.7076 | NONE YET. | 11.651 | 10.75 | 11.63 | 11.63 | 11.632 | 11.712
54657 A | 14-D-1991 | 14 | 119424 | -8 | 1993_09_16 | 45.2605 | Bituminous Core | -93.7076 | NONE YET. | 11.3 | 10.75 | 11.218 | 11.324 | 11.321 | 11.336
54656 A | 14-D-1991 | 14 | 119424 | -6 | 1993_09_16 | 45.2605 | Bituminous Core | -93.7076 | NONE YET. | 11.63 | 10.75 | 11.641 | 11.614 | 11.617 | 11.647
54664 A | 15-D-1991 | 15 | 119466 | -10 | 1993_09_16 | 45.2605 | Bituminous Core | -93.7075 | NONE YET. | 11.757 | 10.75 | 11.744 | 11.731 | 11.816 | 11.736
54665 A | 15-D-1991 | 15 | 119466 | -8 | 1993_09_16 | 45.2605 | Bituminous Core | -93.7075 | NONE YET. | 11.526 | 10.75 | 11.543 | 11.536 | 11.506 | 11.519
54660 A | 15-P-1991 | 15 | 119466 | 4 | 1993_09_16 | 45.2604 | Bituminous Core | -93.7075 | NONE YET. | 11.464 | 10.75 | 11.5 | 11.5 | 11.46 | 11.395
54661 A | 15-P-1991 | 15 | 119466 | 6 | 1993_09_16 | 45.2604 | Bituminous Core | -93.7075 | NONE YET. | 11.276 | 10.75 | 11.25 | 11.245 | 11.35 | 11.259
54666 A | 15-D-1991 | 15 | 119468 | -10 | 1993_09_16 | 45.2605 | Bituminous Core | -93.7074 | NONE YET. | 11.756 | 10.75 | 11.77 | 11.75 | 11.775 | 11.73
54667 A | 15-D-1991 | 15 | 119468 | -8 | 1993_09_16 | 45.2605 | Bituminous Core | -93.7075 | NONE YET. | 11.53 | 10.75 | 11.547 | 11.52 | 11.518 | 11.534
54662 A | 15-P-1991 | 15 | 119468 | 4 | 1993_09_16 | 45.2604 | Bituminous Core | -93.7075 | NONE YET. | 11.316 | 10.75 | 11.29 | 11.325 | 11.345 | 11.305
54663 A | 15-P-1991 | 15 | 119468 | 6 | 1993_09_16 | 45.2604 | Bituminous Core | -93.7075 | NONE YET. | 11.383 | 10.75 | 11.465 | 11.35 | 11.315 | 11.4
54671 A | 15-D-1991 | 15 | 119972 | -7 | 1993_09_17 | 45.2596 | Bituminous Core | -93.7059 | NONE YET. | 11.524 | 10.75 | 11.527 | 11.512 | 11.541 | 11.514
54670 A | 15-D-1991 | 15 | 119972 | -5 | 1993_09_17 | 45.2596 | Bituminous Core | -93.7059 | NONE YET. | 11.652 | 10.75 | 11.749 | 11.605 | 11.625 | 11.63
54669 A | 15-D-1991 | 15 | 119974 | -7 | 1993_09_17 | 45.2596 | Bituminous Core | -93.7059 | NONE YET. | 11.425 | 10.75 | 11.415 | 11.406 | 11.436 | 11.442
54668 A | 15-D-1991 | 15 | 119974 | -5 | 1993_09_17 | 45.2596 | Bituminous Core | -93.7059 | NONE YET. | 11.534 | 10.75 | 11.546 | 11.549 | 11.504 | 11.537
54677 A | 16-D-1990 | 16 | 120061 | -10 | 1993_09_17 | 45.2595 | Bituminous Core | -93.7056 | NONE YET. | 8.749 | 7.75 | 8.836 | 8.722 | 8.708 | 8.73
54672 A | 16-P-1990 | 16 | 120061 | 3 | 1993_09_17 | 45.2595 | Bituminous Core | -93.7057 | NONE YET. | 8.667 | 7.75 | 8.621 | 8.625 | 8.703 | 8.719
54673 A | 16-P-1990 | 16 | 120061 | 5 | 1993_09_17 | 45.2594 | Bituminous Core | -93.7057 | NONE YET. | 8.498 | 7.75 | 8.527 | 8.403 | 8.543 | 8.52
54679 A | 16-D-1990 | 16 | 120063 | -10 | 1993_09_17 | 45.2595 | Bituminous Core | -93.7056 | NONE YET. | 8.754 | 7.75 | 8.705 | 8.839 | 8.745 | 8.726
54678 A | 16-D-1990 | 16 | 120063 | -8 | 1993_09_17 | 45.2595 | Bituminous Core | -93.7056 | NONE YET. | 8.778 | 7.75 | 8.847 | 8.823 | 8.72 | 8.72
54674 A | 16-P-1990 | 16 | 120063 | 3 | 1993_09_17 | 45.2595 | Bituminous Core | -93.7056 | NONE YET. | 8.495 | 7.75 | 8.495 | 8.491 | 8.487 | 8.506
54675 A | 16-P-1990 | 16 | 120063 | 5 | 1993_09_17 | 45.2594 | Bituminous Core | -93.7057 | NONE YET. | 8.529 | 7.75 | 8.504 | 8.545 | 8.519 | 8.546
BC981605 | 16-D-1990 | 16 | 120537 | -9.71 | 1998_04_15 | 45.2587 | Bituminous Core | -93.7042 | wheel path crack. | 7.95 | 7.75
BC981604 | 16-D-1990 | 16 | 120541 | -9.71 | 1998_04_15 | 45.2587 | Bituminous Core | -93.7041 | wheel path. | 8 | 7.75
BC981603 | 16-D-1990 | 16 | 120541 | -6.58 | 1998_04_15 | 45.2587 | Bituminous Core | -93.7042 | non-wheel path. | 8.1 | 7.75
BC981602 | 16-D-1990 | 16 | 120543 | -9.67 | 1998_04_15 | 45.2587 | Bituminous Core | -93.7041 | wheel path. | 8 | 7.75
BC981601 | 16-D-1990 | 16 | 120543 | -6.42 | 1998_04_15 | 45.2587 | Bituminous Core | -93.7041 | non-wheel path. | 8.1 | 7.75
54683 A | 16-D-1990 | 16 | 120567 | -4 | 1993_09_17 | 45.2586 | Bituminous Core | -93.7041 | NONE YET. | 8.253 | 7.75 | 8.215 | 8.272 | 8.265 | 8.258
54682 A | 16-D-1990 | 16 | 120567 | -2 | 1993_09_17 | 45.2586 | Bituminous Core | -93.7041 | NONE YET. | 8.017 | 7.75 | 8.025 | 8.008 | 8.012 | 8.022
54681 A | 16-D-1990 | 16 | 120569 | -4 | 1993_09_17 | 45.2586 | Bituminous Core | -93.7041 | NONE YET. | 8.183 | 7.75 | 8.185 | 8.205 | 8.2 | 8.142
54680 A | 16-D-1990 | 16 | 120569 | -2 | 1993_09_17 | 45.2586 | Bituminous Core | -93.7041 | NONE YET. | 8.061 | 7.75 | 8.005 | 8.04 | 8 | 8.2
54685 A | 17-D-1990 | 17 | 120611 | -10 | 1993_09_17 | 45.2586 | Bituminous Core | -93.7039 | NONE YET. | 8.328 | 7.75 | 8.31 | 8.33 | 8.348 | 8.324
54684 A | 17-D-1990 | 17 | 120611 | -8 | 1993_09_17 | 45.2586 | Bituminous Core | -93.7039 | NONE YET. | 8.214 | 7.75 | 8.24 | 8.19 | 8.21 | 8.215
54688 A | 17-P-1990 | 17 | 120611 | 3 | 1993_09_17 | 45.2585 | Bituminous Core | -93.704 | NONE YET. | 7.898 | 7.75 | 7.868 | 7.967 | 7.893 | 7.865
54689 A | 17-P-1990 | 17 | 120611 | 5 | 1993_09_17 | 45.2585 | Bituminous Core | -93.704 | NONE YET. | 7.852 | 7.75 | 7.847 | 7.85 | 7.843 | 7.867
54687 A | 17-D-1990 | 17 | 120613 | -10 | 1993_09_17 | 45.2586 | Bituminous Core | -93.7039 | NONE YET. | 8.352 | 7.75 | 8.383 | 8.363 | 8.328 | 8.334
54686 A | 17-D-1990 | 17 | 120613 | -8 | 1993_09_17 | 45.2586 | Bituminous Core | -93.7039 | NONE YET. | 8.246 | 7.75 | 8.25 | 8.244 | 8.232 | 8.258
54690 A | 17-P-1990 | 17 | 120613 | 3 | 1993_09_17 | 45.2585 | Bituminous Core | -93.704 | NONE YET. | 7.997 | 7.75 | 8.022 | 7.978 | 8.006 | 7.98
54691 A | 17-P-1990 | 17 | 120613 | 5 | 1993_09_17 | 45.2585 | Bituminous Core | -93.704 | NONE YET. | 7.845 | 7.75 | 7.848 | 7.858 | 7.845 | 7.827
54695 A | 17-D-1990 | 17 | 121117 | -6 | 1993_09_17 | 45.2577 | Bituminous Core | -93.7024 | NONE YET. | 7.609 | 7.75 | 7.649 | 7.529 | 7.627 | 7.629
54694 A | 17-D-1990 | 17 | 121117 | -4 | 1993_09_17 | 45.2577 | Bituminous Core | -93.7024 | NONE YET. | 7.687 | 7.75 | 7.712 | 7.658 | 7.692 | 7.684
54693 A | 17-D-1990 | 17 | 121119 | -6 | 1993_09_17 | 45.2577 | Bituminous Core | -93.7024 | NONE YET. | 7.54 | 7.75 | 7.522 | 7.525 | 7.538 | 7.573
54692 A | 17-D-1990 | 17 | 121119 | -4 | 1993_09_17 | 45.2577 | Bituminous Core | -93.7024 | NONE YET. | 7.579 | 7.75 | 7.573 | 7.564 | 7.59 | 7.587
54700 A | 18-D-1990 | 18 | 121181 | -10 | 1993_09_17 | 45.2576 | Bituminous Core | -93.7022 | NONE YET. | 8.498 | 7.75 | 8.641 | 8.511 | 8.404 | 8.437
54701 A | 18-D-1990 | 18 | 121181 | -8 | 1993_09_17 | 45.2576 | Bituminous Core | -93.7022 | NONE YET. | 8.329 | 7.75 | 8.321 | 8.309 | 8.341 | 8.346
54697 A | 18-P-1990 | 18 | 121181 | 9 | 1993_09_17 | 45.2576 | Bituminous Core | -93.7022 | NONE YET. | 7.944 | 7.75 | 7.849 | 8.146 | 7.848 | 7.932
54696 A | 18-P-1990 | 18 | 121181 | 11 | 1993_09_17 | 45.2576 | Bituminous Core | -93.7022 | NONE YET. | 7.818 | 7.75 | 7.838 | 7.745 | 7.844 | 7.845
54702 A | 18-D-1990 | 18 | 121183 | -10 | 1993_09_17 | 45.2576 | Bituminous Core | -93.7022 | NONE YET. | 8.393 | 7.75 | 8.346 | 8.445 | 8.341 | 8.438
54703 A | 18-D-1990 | 18 | 121183 | -8 | 1993_09_17 | 45.2576 | Bituminous Core | -93.7022 | NONE YET. | 8.56 | 7.75 | 8.733 | 8.547 | 8.518 | 8.443
54699 A | 18-P-1990 | 18 | 121183 | 9 | 1993_09_17 | 45.2576 | Bituminous Core | -93.7022 | NONE YET. | 7.764 | 7.75 | 7.708 | 7.706 | 7.739 | 7.903
54698 A | 18-P-1990 | 18 | 121183 | 11 | 1993_09_17 | 45.2576 | Bituminous Core | -93.7022 | NONE YET. | 7.902 | 7.75 | 7.839 | 7.946 | 7.919 | 7.904
54706 A | 18-P-1990 | 18 | 121687 | 9 | 1993_09_17 | 45.2567 | Bituminous Core | -93.7007 | NONE YET. | 8.459 | 7.75 | 8.427 | 8.449 | 8.445 | 8.514
54707 A | 18-P-1990 | 18 | 121687 | 11 | 1993_09_17 | 45.2567 | Bituminous Core | -93.7007 | NONE YET. | 8.224 | 7.75 | 8.206 | 8.147 | 8.233 | 8.311
54704 A | 18-P-1990 | 18 | 121689 | 9 | 1993_09_17 | 45.2567 | Bituminous Core | -93.7007 | NONE YET. | 8.521 | 7.75 | 8.545 | 8.447 | 8.541 | 8.549
54705 A | 18-P-1990 | 18 | 121689 | 11 | 1993_09_17 | 45.2567 | Bituminous Core | -93.7007 | NONE YET. | 8.352 | 7.75 | 8.404 | 8.329 | 8.334 | 8.339
54709 A | 19-D-1990 | 19 | 121751 | -11 | 1993_09_17 | 45.2567 | Bituminous Core | -93.7004 | NONE YET. | 7.86 | 7.75 | 7.905 | 7.848 | 7.846 | 7.84
54708 A | 19-D-1990 | 19 | 121751 | -9 | 1993_09_17 | 45.2567 | Bituminous Core | -93.7004 | NONE YET. | 7.935 | 7.75 | 7.93 | 7.939 | 7.929 | 7.94
54712 A | 19-P-1990 | 19 | 121751 | 3 | 1993_09_17 | 45.2566 | Bituminous Core | -93.7005 | NONE YET. | 8.751 | 7.75 | 8.739 | 8.824 | 8.71 | 8.73
54713 A | 19-P-1990 | 19 | 121751 | 5 | 1993_09_17 | 45.2566 | Bituminous Core | -93.7005 | NONE YET. | 8.708 | 7.75 | 8.738 | 8.706 | 8.647 | 8.741
54711 A | 19-D-1990 | 19 | 121753 | -11 | 1993_09_17 | 45.2567 | Bituminous Core | -93.7004 | NONE YET. | 7.898 | 7.75 | 7.911 | 7.919 | 7.813 | 7.949
54710 A | 19-D-1990 | 19 | 121753 | -9 | 1993_09_17 | 45.2566 | Bituminous Core | -93.7004 | NONE YET. | 7.901 | 7.75 | 7.941 | 7.818 | 7.914 | 7.93
54714 A | 19-P-1990 | 19 | 121753 | 3 | 1993_09_17 | 45.2566 | Bituminous Core | -93.7004 | NONE YET. | 8.879 | 7.75 | 8.845 | 8.903 | 8.921 | 8.846
54715 A | 19-P-1990 | 19 | 121753 | 5 | 1993_09_17 | 45.2566 | Bituminous Core | -93.7005 | NONE YET. | 8.714 | 7.75 | 8.716 | 8.724 | 8.706 | 8.709
BC981907 | 19-D-1990 | 19 | 122231 | -3.25 | 1998_04_15 | 45.2558 | Bituminous Core | -93.699 | on crack. | 7.75 | 7.75
BC981906 | 19-D-1990 | 19 | 122235 | -9.5 | 1998_04_15 | 45.2558 | Bituminous Core | -93.6989 | wheel path crack. | 7.95 | 7.75
BC981905 | 19-D-1990 | 19 | 122235 | -6.17 | 1998_04_15 | 45.2558 | Bituminous Core | -93.6989 | non-wheel path crack. | 8.1 | 7.75
BC981904 | 19-D-1990 | 19 | 122239 | -9.5 | 1998_04_15 | 45.2558 | Bituminous Core | -93.6989 | wheel path. | 8.05 | 7.75
BC981903 | 19-D-1990 | 19 | 122239 | -6.25 | 1998_04_15 | 45.2558 | Bituminous Core | -93.6989 | non-wheel path. | 8.15 | 7.75
BC981902 | 19-D-1990 | 19 | 122241 | -9.58 | 1998_04_15 | 45.2558 | Bituminous Core | -93.6989 | wheel path. | 8 | 7.75
BC981901 | 19-D-1990 | 19 | 122241 | -6.08 | 1998_04_15 | 45.2558 | Bituminous Core | -93.6989 | non-wheel path. | 8.2 | 7.75
54719 A | 19-D-1990 | 19 | 122257 | -8 | 1993_09_17 | 45.2558 | Bituminous Core | -93.6989 | NONE YET. | 8.513 | 7.75 | 8.515 | 8.51 | 8.52 | 8.505
54718 A | 19-D-1990 | 19 | 122257 | -6 | 1993_09_17 | 45.2558 | Bituminous Core | -93.6989 | NONE YET. | 8.171 | 7.75 | 8.137 | 8.189 | 8.177 | 8.181
54717 A | 19-D-1990 | 19 | 122259 | -8 | 1993_09_17 | 45.2558 | Bituminous Core | -93.6989 | NONE YET. | 8.454 | 7.75 | 8.463 | 8.453 | 8.44 | 8.46
54716 A | 19-D-1990 | 19 | 122259 | -6 | 1993_09_17 | 45.2558 | Bituminous Core | -93.6989 | NONE YET. | 8.156 | 7.75 | 8.167 | 8.146 | 8.159 | 8.153
54721 A | 20-D-1990 | 20 | 122301 | -9 | 1993_09_17 | 45.2557 | Bituminous Core | -93.6987 | NONE YET. | 8.145 | 7.75 | 8.127 | 8.15 | 8.152 | 8.15
54720 A | 20-D-1990 | 20 | 122301 | -7 | 1993_09_17 | 45.2557 | Bituminous Core | -93.6987 | NONE YET. | 8.178 | 7.75 | 8.26 | 8.165 | 8.205 | 8.08
54725 A | 20-P-1990 | 20 | 122301 | 8 | 1993_09_17 | 45.2557 | Bituminous Core | -93.6988 | NONE YET. | 8.144 | 7.75 | 8.136 | 8.128 | 8.163 | 8.15
54724 A | 20-P-1990 | 20 | 122301 | 10 | 1993_09_17 | 45.2557 | Bituminous Core | -93.6988 | NONE YET. | 8.124 | 7.75 | 8.1 | 8.167 | 8.138 | 8.092
54723 A | 20-D-1990 | 20 | 122303 | -9 | 1993_09_17 | 45.2557 | Bituminous Core | -93.6987 | NONE YET. | 8.177 | 7.75 | 8.173 | 8.19 | 8.163 | 8.181
54722 A | 20-D-1990 | 20 | 122303 | -7 | 1993_09_17 | 45.2557 | Bituminous Core | -93.6987 | NONE YET. | 7.987 | 7.75 | 7.983 | 7.985 | 7.981 | 8
54727 A | 20-P-1990 | 20 | 122303 | 8 | 1993_09_17 | 45.2557 | Bituminous Core | -93.6988 | NONE YET. | 8.123 | 7.75 | 8.12 | 8.123 | 8.125 | 8.122
54726 A | 20-P-1990 | 20 | 122303 | 10 | 1993_09_17 | 45.2557 | Bituminous Core | -93.6988 | NONE YET. | 8.103 | 7.75 | 8.1 | 8.117 | 8.09 | 8.103
BC982005 | 20-D-1990 | 20 | 122794 | -9 | 1998_04_15 | 45.2549 | Bituminous Core | -93.6972 | wheel path crack. | 7.4 | 7.75
BC982004 | 20-D-1990 | 20 | 122798 | -9.21 | 1998_04_15 | 45.2549 | Bituminous Core | -93.6972 | wheel path. | 7.5 | 7.75
BC982003 | 20-D-1990 | 20 | 122798 | -5.33 | 1998_04_15 | 45.2549 | Bituminous Core | -93.6972 | non-wheel path. | 8.05 | 7.75
BC982002 | 20-D-1990 | 20 | 122800 | -9.17 | 1998_04_15 | 45.2549 | Bituminous Core | -93.6972 | wheel path. | 7.35 | 7.75
BC982001 | 20-D-1990 | 20 | 122800 | -5.33 | 1998_04_15 | 45.2549 | Bituminous Core | -93.6972 | non-wheel path. | 8 | 7.75
54731 A | 20-D-1990 | 20 | 122807 | -7 | 1993_09_17 | 45.2549 | Bituminous Core | -93.6972 | NONE YET. | 7.893 | 7.75 | 7.9 | 7.892 | 7.9 | 7.881
54730 A | 20-D-1990 | 20 | 122807 | -5 | 1993_09_17 | 45.2549 | Bituminous Core | -93.6972 | NONE YET. | 7.86 | 7.75 | 7.8 | 7.957 | 7.879 | 7.805
54729 A | 20-D-1990 | 20 | 122809 | -7 | 1993_09_17 | 45.2549 | Bituminous Core | -93.6972 | NONE YET. | 7.79 | 7.75 | 7.785 | 7.812 | 7.783 | 7.78
54728 A | 20-D-1990 | 20 | 122809 | -5 | 1993_09_17 | 45.2549 | Bituminous Core | -93.6972 | NONE YET. | 7.783 | 7.75 | 7.755 | 7.84 | 7.73 | 7.807
54736 A | 21-D-1990 | 21 | 122891 | -10 | 1993_09_17 | 45.2547 | Bituminous Core | -93.6969 | NONE YET. | 7.541 | 7.75 | 7.538 | 7.56 | 7.535 | 7.53
54737 A | 21-D-1990 | 21 | 122891 | -8 | 1993_09_17 | 45.2547 | Bituminous Core | -93.6969 | NONE YET. | 7.497 | 7.75 | 7.472 | 7.522 | 7.51 | 7.485
54732 A | 21-P-1990 | 21 | 122891 | 7 | 1993_09_17 | 45.2547 | Bituminous Core | -93.697 | NONE YET. | 7.645 | 7.75 | 7.643 | 7.64 | 7.672 | 7.625
54733 A | 21-P-1990 | 21 | 122891 | 9 | 1993_09_17 | 45.2547 | Bituminous Core | -93.697 | NONE YET. | 7.593 | 7.75 | 7.56 | 7.562 | 7.683 | 7.568
54738 A | 21-D-1990 | 21 | 122893 | -10 | 1993_09_17 | 45.2547 | Bituminous Core | -93.6969 | NONE YET. | 7.421 | 7.75 | 7.432 | 7.403 | 7.407 | 7.44
54739 A | 21-D-1990 | 21 | 122893 | -8 | 1993_09_17 | 45.2547 | Bituminous Core | -93.6969 | NONE YET. | 7.428 | 7.75 | 7.438 | 7.45 | 7.417 | 7.406
54734 A | 21-P-1990 | 21 | 122893 | 7 | 1993_09_17 | 45.2547 | Bituminous Core | -93.6969 | NONE YET. | 7.643 | 7.75 | 7.628 | 7.657 | 7.655 | 7.63
54735 A | 21-P-1990 | 21 | 122893 | 9 | 1993_09_17 | 45.2547 | Bituminous Core | -93.697 | NONE YET. | 7.53 | 7.75 | 7.54 | 7.536 | 7.492 | 7.55
54743 A | 21-P-1990 | 21 | 123397 | 8 | 1993_09_21 | 45.2539 | Bituminous Core | -93.6954 | NONE YET. | 7.755 | 7.75 | 7.7 | 7.72 | 7.655 | 7.945
54742 A | 21-P-1990 | 21 | 123397 | 10 | 1993_09_17 | 45.2539 | Bituminous Core | -93.6954 | NONE YET. | 7.506 | 7.75 | 7.412 | 7.5 | 7.463 | 7.65
54741 A | 21-P-1990 | 21 | 123399 | 8 | 1993_09_21 | 45.2539 | Bituminous Core | -93.6954 | NONE YET. | 7.724 | 7.75 | 7.713 | 7.721 | 7.731 | 7.73
54740 A | 21-P-1990 | 21 | 123399 | 10 | 1993_09_17 | 45.2539 | Bituminous Core | -93.6954 | NONE YET. | 7.696 | 7.75 | 7.78 | 7.77 | 7.38 | 7.855
54749 A | 22-D-1990 | 22 | 123471 | -9 | 1993_09_21 | 45.2538 | Bituminous Core | -93.6951 | NONE YET. | 8.917 | 7.75 | 8.912 | 8.91 | 8.909 | 8.938
54748 A | 22-D-1990 | 22 | 123471 | -7 | 1993_09_21 | 45.2538 | Bituminous Core | -93.6951 | NONE YET. | 9.008 | 7.75 | 9.008 | 9.095 | 8.927 | 9.001
54744 A | 22-P-1990 | 22 | 123471 | 4 | 1993_09_21 | 45.2538 | Bituminous Core | -93.6951 | NONE YET. | 7.874 | 7.75 | 8 | 7.855 | 7.804 | 7.837
54745 A | 22-P-1990 | 22 | 123471 | 6 | 1993_09_21 | 45.2538 | Bituminous Core | -93.6951 | NONE YET. | 7.545 | 7.75 | 7.505 | 7.511 | 7.554 | 7.611
54751 A | 22-D-1990 | 22 | 123473 | -9 | 1993_09_21 | 45.2538 | Bituminous Core | -93.6951 | NONE YET. | 8.983 | 7.75 | 8.964 | 8.925 | 9.014 | 9.03
54750 A | 22-D-1990 | 22 | 123473 | -7 | 1993_09_21 | 45.2538 | Bituminous Core | -93.6951 | NONE YET. | 9.128 | 7.75 | 9.24 | 9.06 | 9.165 | 9.048
54746 A | 22-P-1990 | 22 | 123473 | 4 | 1993_09_21 | 45.2538 | Bituminous Core | -93.6951 | NONE YET. | 7.923 | 7.75 | 7.95 | 7.801 | 7.971 | 7.969
54747 A | 22-P-1990 | 22 | 123473 | 6 | 1993_09_21 | 45.2538 | Bituminous Core | -93.6951 | NONE YET. | 7.574 | 7.75 | 7.585 | 7.646 | 7.48 | 7.585
54755 A | 22-D-1990 | 22 | 123977 | -5 | 1993_09_21 | 45.253 | Bituminous Core | -93.6935 | NONE YET. | 7.779 | 7.75 | 7.775 | 7.75 | 7.805 | 7.786
54754 A | 22-D-1990 | 22 | 123977 | -3 | 1993_09_21 | 45.253 | Bituminous Core | -93.6935 | NONE YET. | 7.78 | 7.75 | 7.81 | 7.811 | 7.767 | 7.73
54753 A | 22-D-1990 | 22 | 123979 | -5 | 1993_09_21 | 45.253 | Bituminous Core | -93.6935 | NONE YET. | 7.773 | 7.75 | 7.733 | 7.764 | 7.746 | 7.849
54752 A | 22-D-1990 | 22 | 123979 | -3 | 1993_09_21 | 45.253 | Bituminous Core | -93.6935 | NONE YET. | 7.781 | 7.75 | 7.795 | 7.851 | 7.763 | 7.714
BC982302 | 23-D-1990 | 23 | 124000 | -9.29 | 1998_04_15 | 45.253 | Bituminous Core | -93.6934 | wheel path. | 8.55 | 8.75
BC982304 | 23-D-1990 | 23 | 124000 | -9.25 | 1998_04_15 | 45.253 | Bituminous Core | -93.6934 | wheel path. | 8.45 | 8.75
BC982305 | 23-D-1990 | 23 | 124000 | -9.25 | 1998_04_15 | 45.253 | Bituminous Core | -93.6934 | wheel path crack. | 8.2 | 8.75
BC982301 | 23-D-1990 | 23 | 124000 | -5.92 | 1998_04_15 | 45.253 | Bituminous Core | -93.6934 | non-wheel path. | 8.85 | 8.75
BC982303 | 23-D-1990 | 23 | 124000 | -5.83 | 1998_04_15 | 45.253 | Bituminous Core | -93.6934 | non-wheel path. | 8.8 | 8.75
54756 A | 23-D-1990 | 23 | 124051 | -11 | 1993_10_11 | 45.2529 | Bituminous Core | -93.6933 | NONE YET. | 12.661 | 8.75 | 12.644 | 12.665 | 12.675 | 12.66
54757 A | 23-D-1990 | 23 | 124051 | -9 | 1993_10_11 | 45.2529 | Bituminous Core | -93.6933 | NONE YET. | 12.885 | 8.75 | 12.85 | 12.915 | 12.875 | 12.9
54761 A | 23-P-1990 | 23 | 124051 | 8 | 1993_10_11 | 45.2528 | Bituminous Core | -93.6933 | NONE YET. | 13.568 | 8.75 | 13.563 | 13.573 | 13.56 | 13.575
54760 A | 23-P-1990 | 23 | 124051 | 10 | 1993_10_11 | 45.2528 | Bituminous Core | -93.6933 | NONE YET. | 13.879 | 8.75 | 13.89 | 13.905 | 13.86 | 13.86
54758 A | 23-D-1990 | 23 | 124053 | -11 | 1993_10_11 | 45.2529 | Bituminous Core | -93.6933 | NONE YET. | 12.689 | 8.75 | 12.742 | 12.665 | 12.69 | 12.658
54759 A | 23-D-1990 | 23 | 124053 | -9 | 1993_10_11 | 45.2529 | Bituminous Core | -93.6933 | NONE YET. | 12.855 | 8.75 | 12.875 | 12.846 | 12.855 | 12.845
54763 A | 23-P-1990 | 23 | 124053 | 8 | 1993_10_11 | 45.2528 | Bituminous Core | -93.6933 | NONE YET. | 13.445 | 8.75 | 13.515 | 13.44 | 13.469 | 13.355
54762 A | 23-P-1990 | 23 | 124053 | 10 | 1993_10_11 | 45.2528 | Bituminous Core | -93.6933 | NONE YET. | 13.48 | 8.75 | 13.569 | 13.515 | 13.52 | 13.315
54767 A | 23-D-1990 | 23 | 124557 | -5 | 1993_10_11 | 45.2521 | Bituminous Core | -93.6916 | NONE YET. | 13.752 | 8.75 | 13.745 | 13.76 | 13.735 | 13.766
54766 A | 23-D-1990 | 23 | 124557 | -3 | 1993_10_11 | 45.2521 | Bituminous Core | -93.6916 | NONE YET. | 13.732 | 8.75 | 13.75 | 13.747 | 13.73 | 13.7
54765 A | 23-D-1990 | 23 | 124559 | -5 | 1993_10_11 | 45.2521 | Bituminous Core | -93.6916 | NONE YET. | 13.886 | 8.75 | 13.885 | 13.89 | 13.885 | 13.885
54764 A | 23-D-1990 | 23 | 124559 | -3 | 1993_10_11 | 45.2521 | Bituminous Core | -93.6916 | NONE YET. | 13.519 | 8.75 | 13.505 | 13.495 | 13.53 | 13.545
54773 A | 24-I-1990 | 24 | 15821 | -4 | 1993_09_21 | 45.2668 | Bituminous Core | -93.7184 | NONE YET. | 3.999 | 3 | 3.99 | 4.016 | 3.991 | 3.997
54772 A | 24-I-1990 | 24 | 15821 | -2 | 1993_09_21 | 45.2668 | Bituminous Core | -93.7185 | NONE YET. | 4.177 | 3 | 4.145 | 4.122 | 4.195 | 4.244
54768 A | 24-O-1990 | 24 | 15821 | 3 | 1993_09_21 | 45.2668 | Bituminous Core | -93.7185 | NONE YET. | 3.353 | 3 | 3.358 | 3.4 | 3.319 | 3.336
54769 A | 24-O-1990 | 24 | 15821 | 5 | 1993_09_21 | 45.2668 | Bituminous Core | -93.7185 | NONE YET. | 3.635 | 3 | 3.653 | 3.59 | 3.597 | 3.7
54775 A | 24-I-1990 | 24 | 15823 | -4 | 1993_09_21 | 45.2668 | Bituminous Core | -93.7184 | NONE YET. | 4.122 | 3 | 4.08 | 4.218 | 4.083 | 4.107
54774 A | 24-I-1990 | 24 | 15823 | -2 | 1993_09_21 | 45.2668 | Bituminous Core | -93.7184 | NONE YET. | 4.107 | 3 | 4.106 | 4.135 | 4.11 | 4.077
54770 A | 24-O-1990 | 24 | 15823 | 3 | 1993_09_21 | 45.2668 | Bituminous Core | -93.7185 | NONE YET. | 3.378 | 3 | 3.376 | 3.397 | 3.351 | 3.387
54771 A | 24-O-1990 | 24 | 15823 | 5 | 1993_09_21 | 45.2668 | Bituminous Core | -93.7185 | NONE YET. | 3.652 | 3 | 3.685 | 3.684 | 3.634 | 3.605
54779 A | 24-I-1990 | 24 | 16327 | -8 | 1993_09_21 | 45.2659 | Bituminous Core | -93.7169 | NONE YET. | 3.594 | 3 | 3.53 | 3.655 | 3.512 | 3.679
54778 A | 24-I-1990 | 24 | 16327 | -6 | 1993_09_21 | 45.2659 | Bituminous Core | -93.7169 | NONE YET. | 3.59 | 3 | 3.559 | 3.663 | 3.559 | 3.579
54777 A | 24-I-1990 | 24 | 16329 | -8 | 1993_09_21 | 45.2659 | Bituminous Core | -93.7169 | NONE YET. | 3.653 | 3 | 3.68 | 3.667 | 3.653 | 3.613
54776 A | 24-I-1990 | 24 | 16329 | -6 | 1993_09_21 | 45.2659 | Bituminous Core | -93.7169 | NONE YET. | 3.644 | 3 | 3.669 | 3.618 | 3.638 | 3.649
54780 A | 25-O-1991 | 25 | 16406 | 2 | 1993_09_21 | 45.2658 | Bituminous Core | -93.7167 | NONE YET. | 5.892 | 5 | 5.906 | 5.885 | 5.849 | 5.928
54784 A | 25-O-1991 | 25 | 16406 | 9 | 1993_09_21 | 45.2658 | Bituminous Core | -93.7167 | NONE YET. | 6.448 | 5 | 6.46 | 6.438 | 6.418 | 6.474
54785 A | 25-O-1991 | 25 | 16406 | 11 | 1993_09_21 | 45.2658 | Bituminous Core | -93.7167 | NONE YET. | 6.443 | 5 | 6.452 | 6.449 | 6.44 | 6.43
54782 A | 25-O-1991 | 25 | 16408 | 2 | 1993_09_21 | 45.2658 | Bituminous Core | -93.7167 | NONE YET. | 5.873 | 5 | 5.838 | 5.929 | 5.884 | 5.839
54783 A | 25-O-1991 | 25 | 16408 | 4 | 1993_09_21 | 45.2658 | Bituminous Core | -93.7167 | NONE YET. | 6.033 | 5 | 6.021 | 6 | 6.01 | 6.1
54786 A | 25-O-1991 | 25 | 16408 | 9 | 1993_09_21 | 45.2658 | Bituminous Core | -93.7167 | NONE YET. | 6.604 | 5 | 6.643 | 6.583 | 6.601 | 6.587
54787 A | 25-O-1991 | 25 | 16408 | 11 | 1993_09_21 | 45.2658 | Bituminous Core | -93.7167 | NONE YET. | 6.421 | 5 | 6.42 | 6.4 | 6.412 | 6.452
54790 A | 25-I-1991 | 25 | 16912 | -10 | 1993_09_21 | 45.265 | Bituminous Core | -93.7151 | NONE YET. | 5.138 | 5 | 5.106 | 5.151 | 5.129 | 5.165
54791 A | 25-I-1991 | 25 | 16912 | -8 | 1993_09_21 | 45.265 | Bituminous Core | -93.7151 | NONE YET. | 5.284 | 5 | 5.275 | 5.284 | 5.285 | 5.293
54788 A | 25-I-1991 | 25 | 16914 | -10 | 1993_09_21 | 45.265 | Bituminous Core | -93.7151 | NONE YET. | 5.235 | 5 | 5.23 | 5.221 | 5.225 | 5.265
54789 A | 25-I-1991 | 25 | 16914 | -8 | 1993_09_21 | 45.265 | Bituminous Core | -93.7151 | NONE YET. | 5.316 | 5 | 5.328 | 5.346 | 5.286 | 5.304
54781 A | 25-I-1991 | 25 | 111783 | -6 | 1993_09_21 | 45.1059 | Bituminous Core | -93.424 | NONE YET. | 6.039 | 5 | 6.052 | 6.026 | 6.032 | 6.046
54793 A | 26-I-1991 | 26 | 17071 | -8 | 1993_09_21 | 45.2647 | Bituminous Core | -93.7146 | NONE YET. | 6.829 | 6 | 6.82 | 6.825 | 6.84 | 6.831
54792 A | 26-I-1991 | 26 | 17071 | -6 | 1993_09_21 | 45.2647 | Bituminous Core | -93.7146 | NONE YET. | 6.655 | 6 | 6.665 | 6.646 | 6.647 | 6.663
54796 A | 26-O-1991 | 26 | 17071 | 8 | 1993_09_21 | 45.2647 | Bituminous Core | -93.7146 | NONE YET. | 5.627 | 6 | 5.628 | 5.619 | 5.635 | 5.624
54797 A | 26-O-1991 | 26 | 17071 | 10 | 1993_09_21 | 45.2647 | Bituminous Core | -93.7146 | NONE YET. | 5.598 | 6 | 5.6 | 5.603 | 5.596 | 5.594
54795 A | 26-I-1991 | 26 | 17073 | -8 | 1993_09_21 | 45.2647 | Bituminous Core | -93.7146 | NONE YET. | 6.879 | 6 | 6.852 | 6.881 | 6.889 | 6.892
54794 A | 26-I-1991 | 26 | 17073 | -6 | 1993_09_21 | 45.2647 | Bituminous Core | -93.7146 | NONE YET. | 6.732 | 6 | 6.715 | 6.751 | 6.738 | 6.724
54798 A | 26-O-1991 | 26 | 17073 | 8 | 1993_09_21 | 45.2647 | Bituminous Core | -93.7146 | NONE YET. | 5.735 | 6 | 5.735 | 5.729 | 5.737 | 5.738
54799 A | 26-O-1991 | 26 | 17073 | 10 | 1993_09_21 | 45.2647 | Bituminous Core | -93.7146 | NONE YET. | 5.721 | 6 | 5.726 | 5.724 | 5.71 | 5.725
54802 A | 26-O-1991 | 26 | 17467 | 2 | 1993_09_21 | 45.264 | Bituminous Core | -93.7134 | NONE YET. | 6.4 | 6 | 6.4 | 6.401 | 6.399 | 6.398
54803 A | 26-O-1991 | 26 | 17467 | 4 | 1993_09_21 | 45.264 | Bituminous Core | -93.7134 | NONE YET. | 6.351 | 6 | 6.35 | 6.358 | 6.348 | 6.346
54800 A | 26-O-1991 | 26 | 17469 | 2 | 1993_09_21 | 45.264 | Bituminous Core | -93.7134 | NONE YET. | 6.31 | 6 | 6.285 | 6.298 | 6.312 | 6.343
54801 A | 26-O-1991 | 26 | 17469 | 4 | 1993_09_21 | 45.264 | Bituminous Core | -93.7134 | NONE YET. | 6.341 | 6 | 6.319 | 6.345 | 6.34 | 6.36
54809 A | 27-I-1990 | 27 | 17526 | -7 | 1993_09_21 | 45.2639 | Bituminous Core | -93.7132 | NONE YET. | 3.201 | 3 | 3.208 | 3.22 | 3.216 | 3.16
54808 A | 27-I-1990 | 27 | 17526 | -5 | 1993_09_21 | 45.2639 | Bituminous Core | -93.7132 | NONE YET. | 3.024 | 3 | 2.286 | 3.345 | 3.246 | 3.218
54805 A | 27-I-1990 | 27 | 17526 | -3 | 1993_09_21 | 45.2639 | Bituminous Core | -93.7132 | NONE YET. | 3.518 | 3 | 3.465 | 3.577 | 3.571 | 3.46
54804 A | 27-I-1990 | 27 | 17526 | -1 | 1993_09_21 | 45.2639 | Bituminous Core | -93.7132 | NONE YET. | 3.329 | 3 | 3.36 | 3.33 | 3.287 | 3.338
54811 A | 27-I-1990 | 27 | 17528 | -7 | 1993_09_21 | 45.2639 | Bituminous Core | -93.7132 | NONE YET. | 3.338 | 3 | 3.3 | 3.333 | 3.348 | 3.369
54810 A | 27-I-1990 | 27 | 17528 | -5 | 1993_09_21 | 45.2639 | Bituminous Core | -93.7132 | NONE YET. | 3.435 | 3 | 3.443 | 3.467 | 3.44 | 3.388
54807 A | 27-I-1990 | 27 | 17528 | -3 | 1993_09_21 | 45.2639 | Bituminous Core | -93.7132 | NONE YET. | 3.617 | 3 | 3.63 | 3.608 | 3.602 | 3.628
54806 A | 27-I-1990 | 27 | 17528 | -1 | 1993_09_21 | 45.2639 | Bituminous Core | -93.7132 | NONE YET. | 3.632 | 3 | 3.62 | 3.675 | 3.622 | 3.61
54814 A | 27-O-1990 | 27 | 18032 | 2 | 1993_09_21 | 45.2631 | Bituminous Core | -93.7117 | NONE YET. | 3.514 | 3 | 3.516 | 3.485 | 3.555 | 3.5
54815 A | 27-O-1990 | 27 | 18032 | 4 | 1993_09_21 | 45.2631 | Bituminous Core | -93.7117 | NONE YET. | 3.707 | 3 | 3.755 | 3.653 | 3.703 | 3.715
54812 A | 27-O-1990 | 27 | 18034 | 2 | 1993_09_21 | 45.2631 | Bituminous Core | -93.7116 | NONE YET. | 3.365 | 3 | 3.325 | 3.522 | 3.267 | 3.347
54813 A | 27-O-1990 | 27 | 18034 | 4 | 1993_09_21 | 45.2631 | Bituminous Core | -93.7117 | NONE YET. | 3.741 | 3 | 3.806 | 3.82 | 3.687 | 3.65
54821 A | 28-I-1991 | 28 | 18096 | -7 | 1993_09_21 | 45.263 | Bituminous Core | -93.7114 | NONE YET. | 3.075 | 3 | 3.079 | 3.044 | 3.121 | 3.055
54820 A | 28-I-1991 | 28 | 18096 | -5 | 1993_09_21 | 45.263 | Bituminous Core | -93.7114 | NONE YET. | 2.729 | 3 | 3.216 | 3.238 | 2.236 | 2.225
54816 A | 28-O-1991 | 28 | 18096 | 4 | 1993_09_21 | 45.263 | Bituminous Core | -93.7115 | NONE YET. | 3.833 | 3 | 3.812 | 3.872 | 3.844 | 3.804
54817 A | 28-O-1991 | 28 | 18096 | 6 | 1993_09_21 | 45.263 | Bituminous Core | -93.7115 | NONE YET. | 3.738 | 3 | 3.691 | 3.736 | 3.718 | 3.805
54823 A | 28-I-1991 | 28 | 18098 | -7 | 1993_09_21 | 45.263 | Bituminous Core | -93.7114 | NONE YET. | 3.196 | 3 | 3.167 | 3.18 | 3.235 | 3.2
54822 A | 28-I-1991 | 28 | 18098 | -5 | 1993_09_21 | 45.263 | Bituminous Core | -93.7114 | NONE YET. | 3.368 | 3 | 3.363 | 3.36 | 3.403 | 3.345
54818 A | 28-O-1991 | 28 | 18098 | 4 | 1993_09_21 | 45.263 | Bituminous Core | -93.7115 | NONE YET. | 3.666 | 3 | 3.691 | 3.67 | 3.611 | 3.693
54819 A | 28-O-1991 | 28 | 18098 | 6 | 1993_09_21 | 45.2629 | Bituminous Core | -93.7115 | NONE YET. | 3.742 | 3 | 3.75 | 3.78 | 3.704 | 3.735
54827 A | 28-I-1991 | 28 | 18602 | -11 | 1993_09_21 | 45.2621 | Bituminous Core | -93.7099 | NONE YET. | 3.303 | 3 | 3.225 | 3.33 | 3.295 | 3.36
54826 A | 28-I-1991 | 28 | 18602 | -9 | 1993_09_21 | 45.2621 | Bituminous Core | -93.7099 | NONE YET. | 3.522 | 3 | 3.555 | 3.497 | 3.514 | 3.52
54825 A | 28-I-1991 | 28 | 18604 | -11 | 1993_09_21 | 45.2621 | Bituminous Core | -93.7099 | NONE YET. | 3.378 | 3 | 3.334 | 3.365 | 3.387 | 3.425
54824 A | 28-I-1991 | 28 | 18604 | -9 | 1993_09_21 | 45.2621 | Bituminous Core | -93.7099 | NONE YET. | 3.453 | 3 | 3.458 | 3.499 | 3.418 | 3.437
54829 A | 29-I-1991 | 29 | 18666 | -7 | 1993_09_21 | 45.262 | Bituminous Core | -93.7097 | NONE YET. | 5.817 | 5 | 5.784 | 5.845 | 5.835 | 5.804
54828 A | 29-I-1991 | 29 | 18666 | -5 | 1993_09_21 | 45.262 | Bituminous Core | -93.7097 | NONE YET. | 5.689 | 5 | 5.661 | 5.725 | 5.702 | 5.667
54832 A | 29-O-1991 | 29 | 18666 | 3 | 1993_09_21 | 45.262 | Bituminous Core | -93.7097 | NONE YET. | 5.266 | 5 | 5.248 | 5.283 | 5.279 | 5.255
54833 A | 29-O-1991 | 29 | 18666 | 5 | 1993_09_21 | 45.262 | Bituminous Core | -93.7097 | NONE YET. | 5.238 | 5 | 5.211 | 5.252 | 5.251 | 5.238
54831 A | 29-I-1991 | 29 | 18668 | -7 | 1993_09_21 | 45.262 | Bituminous Core | -93.7097 | NONE YET. | 5.694 | 5 | 5.707 | 5.705 | 5.677 | 5.686
54830 A | 29-I-1991 | 29 | 18668 | -5 | 1993_09_21 | 45.262 | Bituminous Core | -93.7097 | NONE YET. | 5.577 | 5 | 5.579 | 5.568 | 5.566 | 5.593
54834 A | 29-O-1991 | 29 | 18668 | 3 | 1993_09_21 | 45.262 | Bituminous Core | -93.7097 | NONE YET. | 5.207 | 5 | 5.21 | 5.216 | 5.206 | 5.196
54835 A | 29-O-1991 | 29 | 18668 | 5 | 1993_09_21 | 45.262 | Bituminous Core | -93.7097 | NONE YET. | 5.368 | 5 | 5.332 | 5.355 | 5.348 | 5.436
54839 A | 29-I-1991 | 29 | 19172 | -8 | 1993_09_21 | 45.2612 | Bituminous Core | -93.7081 | NONE YET. | 5.421 | 5 | 5.411 | 5.42 | 5.439 | 5.414
54838 A | 29-I-1991 | 29 | 19172 | -6 | 1993_09_21 | 45.2612 | Bituminous Core | -93.7081 | NONE YET. | 5.409 | 5 | 5.412 | 5.406 | 5.411 | 5.405
54837 A | 29-I-1991 | 29 | 19174 | -8 | 1993_09_21 | 45.2612 | Bituminous Core | -93.7081 | NONE YET. | 5.44 | 5 | 5.438 | 5.417 | 5.446 | 5.459
54836 A | 29-I-1991 | 29 | 19174 | -6 | 1993_09_21 | 45.2612 | Bituminous Core | -93.7081 | NONE YET. | 5.396 | 5 | 5.416 | 5.389 | 5.39 | 5.39
54845 A | 30-I-1990 | 30 | 19236 | -3 | 1993_09_21 | 45.2611 | Bituminous Core | -93.7079 | NONE YET. | 4.827 | 5 | 4.895 | 4.824 | 4.8 | 4.79
54844 A | 30-I-1990 | 30 | 19236 | -1 | 1993_09_21 | 45.2611 | Bituminous Core | -93.7079 | NONE YET. | 4.645 | 5 | 4.648 | 4.637 | 4.652 | 4.642
54840 A | 30-O-1990 | 30 | 19236 | 7 | 1993_09_21 | 45.261 | Bituminous Core | -93.708 | NONE YET. | 2.459 | 5 | 2.453 | 2.45 | 2.464 | 2.469
54841 A | 30-O-1990 | 30 | 19236 | 9 | 1993_09_21 | 45.261 | Bituminous Core | -93.708 | NONE YET. | 2.355 | 5 | 2.339 | 2.359 | 2.351 | 2.37
54847 A | 30-I-1990 | 30 | 19238 | -3 | 1993_09_21 | 45.2611 | Bituminous Core | -93.7079 | NONE YET. | 4.698 | 5 | 4.624 | 4.738 | 4.684 | 4.745
54846 A | 30-I-1990 | 30 | 19238 | -1 | 1993_09_21 | 45.2611 | Bituminous Core | -93.7079 | NONE YET. | 4.663 | 5 | 4.651 | 4.7 | 4.655 | 4.647
54842 A | 30-O-1990 | 30 | 19238 | 7 | 1993_09_21 | 45.261 | Bituminous Core | -93.708 | NONE YET. | 4.481 | 5 | 4.49 | 4.495 | 4.439 | 4.499
54843 A | 30-O-1990 | 30 | 19238 | 9 | 1993_09_21 | 45.261 | Bituminous Core | -93.708 | NONE YET. | 2.366 | 5 | 2.342 | 2.375 | 2.368 | 2.38
54851 A | 30-I-1990 | 30 | 19742 | -5 | 1993_09_21 | 45.2602 | Bituminous Core | -93.7064 | NONE YET. | 5.155 | 5 | 5.125 | 5.2 | 5.147 | 5.147
54850 A | 30-I-1990 | 30 | 19742 | -3 | 1993_09_21 | 45.2602 | Bituminous Core | -93.7064 | NONE YET. | 5.083 | 5 | 5.049 | 5.108 | 5.09 | 5.085
54849 A | 30-I-1990 | 30 | 19744 | -5 | 1993_09_21 | 45.2602 | Bituminous Core | -93.7064 | NONE YET. | 5.2 | 5 | 5.216 | 5.183 | 5.177 | 5.225
54848 A | 30-I-1990 | 30 | 19744 | -3 | 1993_09_21 | 45.2602 | Bituminous Core | -93.7064 | NONE YET. | 5.079 | 5 | 5.077 | 5.05 | 5.089 | 5.1
54853 A | 31-I-1991 | 31 | 19806 | -9 | 1993_09_21 | 45.2601 | Bituminous Core | -93.7062 | NONE YET. | 3.717 | 3 | 3.744 | 3.734 | 3.7 | 3.691
54852 A | 31-I-1991 | 31 | 19806 | -7 | 1993_09_21 | 45.2601 | Bituminous Core | -93.7062 | NONE YET. | 3.806 | 3 | 3.865 | 3.743 | 3.805 | 3.811
54856 A | 31-O-1991 | 31 | 19806 | 8 | 1993_09_21 | 45.2601 | Bituminous Core | -93.7062 | NONE YET. | 3.25 | 3 | 3.17 | 3.278 | 3.291 | 3.262
54857 A | 31-O-1991 | 31 | 19806 | 10 | 1993_09_21 | 45.2601 | Bituminous Core | -93.7062 | NONE YET. | 3.011 | 3 | 2.972 | 3.096 | 3.004 | 2.973
54855 A | 31-I-1991 | 31 | 19808 | -9 | 1993_09_21 | 45.2601 | Bituminous Core | -93.7062 | NONE YET. | 3.73 | 3 | 3.73 | 3.729 | 3.776 | 3.686
54854 A | 31-I-1991 | 31 | 19808 | -7 | 1993_09_21 | 45.2601 | Bituminous Core | -93.7062 | NONE YET. | 3.741 | 3 | 3.831 | 3.826 | 3.407 | 3.9
54858 A | 31-O-1991 | 31 | 19808 | 8 | 1993_09_21 | 45.2601 | Bituminous Core | -93.7062 | NONE YET. | 3.433 | 3 | 3.43 | 3.464 | 3.4 | 3.437
54859 A | 31-O-1991 | 31 | 19808 | 10 | 1993_09_21 | 45.2601 | Bituminous Core | -93.7062 | NONE YET. | 3.19 | 3 | 3.22 | 3.221 | 3.175 | 3.144
54863 A | 31-O-1991 | 31 | 20312 | 9 | 1993_09_21 | 45.2592 | Bituminous Core | -93.7047 | NONE YET. | 4.314 | 3 | 4.338 | 4.291 | 4.296 | 4.33
54862 A | 31-O-1991 | 31 | 20312 | 11 | 1993_09_21 | 45.2592 | Bituminous Core | -93.7047 | NONE YET. | 4 | 3 | 4.01 | 4.001 | 3.978 | 4.012
54861 A | 31-O-1991 | 31 | 20314 | 9 | 1993_09_21 | 45.2592 | Bituminous Core | -93.7047 | NONE YET. | 4.328 | 3 | 4.317 | 4.316 | 4.347 | 4.331
54860 A | 31-O-1991 | 31 | 20314 | 11 | 1993_09_21 | 45.2592 | Bituminous Core | -93.7047 | NONE YET. | 4.165 | 3 | 4.06 | 4.437 | 4.05 | 4.112
3399BC903 | 33-O-1999 | 33 | 6630 | -5 | 1999_08_26 | 45.2656 | Bituminous Core | -93.7158 | Contractors Core. AFTER PAVING | 1.85 | 2
3399BC901 | 33-I-1999 | 33 | 6630 | 5 | 1999_08_26 | 45.2656 | Bituminous Core | -93.7158 | Contractors Core. AFTER PAVING | 1.97 | 2
3399BC905 | 33-I-1999 | 33 | 6885 | 6 | 1999_09_01 | 45.2651 | Bituminous Core | -93.715 | Contractors Core. AFTER PAVING | 1.97 | 2
331999BC906 | 33-O-1999 | 33 | 6890 | -5 | 1999_09_01 | 45.2652 | Bituminous Core | -93.715 | Contractors Core. AFTER PAVING | 2.28 | 2
3499BC901 | 34-O-1999 | 34 | 7455 | -9 | 1999_08_26 | 45.2642 | Bituminous Core | -93.7132 | Contractors Core. AFTER PAVING | 2.13 | 2
3499BC905 | 34-O-1999 | 34 | 7455 | -6 | 1999_09_01 | 45.2642 | Bituminous Core | -93.7132 | Contractors Core. AFTER PAVING | 1.85 | 2
3499BC903 | 34-I-1999 | 34 | 7460 | 4 | 1999_08_26 | 45.2642 | Bituminous Core | -93.7132 | Contractors Core. AFTER PAVING | 1.81 | 2
3499BC906 | 34-I-1999 | 34 | 7997 | 5 | 1999_09_01 | 45.2633 | Bituminous Core | -93.7116 | Contractors Core. AFTER PAVING | 2.05 | 2
3599BC901 | 35-O-1999 | 35 | 7997 | -9 | 1999_08_26 | 45.2633 | Bituminous Core | -93.7116 | Contractors Core. AFTER PAVING | 1.85 | 2
3599BC905 | 35-O-1999 | 35 | 7997 | -6 | 1999_09_01 | 45.2633 | Bituminous Core | -93.7116 | Contractors Core. AFTER PAVING | 2.28 | 2
3599BC903 | 35-I-1999 | 35 | 8002 | 4 | 1999_08_26 | 45.2633 | Bituminous Core | -93.7116 | Contractors Core. AFTER PAVING | 1.93 | 2
3599BC906 | 35-I-1999 | 35 | 8002 | 5 | 1999_09_01 | 45.2633 | Bituminous Core | -93.7116 | Contractors Core. AFTER PAVING | 1.85 | 2

## MAT_HMA_DENSITY_AIR_VOIDS_MV
MNROAD_ID | SECTION_ID | CELL | STATION | OFFSET | SAMPLE_DATE | LATITUDE | MATERIAL_GROUP | LONGITUDE | COMMENTS | DESCRIPTION | HMA_LIFT | LIFT_DESCRIPTION | TESTING_LAB | LIFT_THICKNESS_INCHES | BULK_SPECIFIC_GRAVITY | THEO_MAX_SPECIFIC_GRAVITY | AIR_VOID_PERCENT | RESULTS_COMMENT
54600 A | 1-P-1991 | 1 | 110398 | 8 | 1992_10_22 | 45.2754 | Bituminous Core | -93.7356 | U of M. | Used cores 54600 A though 54611 A | 1 | Base 2 | University of Minnesota | 2.74 | 2.307 | 2.452 | 5.9 | ASTM D2726 (3-5 min water bath) ASTM D2041
54600 A | 1-P-1991 | 1 | 110398 | 8 | 1992_10_22 | 45.2754 | Bituminous Core | -93.7356 | U of M. | Used cores 54600 A though 54611 A | 3 | Wear | University of Minnesota | 1.482 | 2.26 | 2.444 | 7.5 | ASTM D2726 (3-5 min water bath) ASTM D2041
54600 A | 1-P-1991 | 1 | 110398 | 8 | 1992_10_22 | 45.2754 | Bituminous Core | -93.7356 | U of M. | Used cores 54600 A though 54611 A | 2 | Base 1 | University of Minnesota | 1.539 | 2.275 | 2.417 | 5.9 | ASTM D2726 (3-5 min water bath) ASTM D2041
54612 A | 2-P-1991 | 2 | 110970 | 3 | 1992_10_22 | 45.2746 | Bituminous Core | -93.7337 | U of M. | Used cores 54612 A though 54623 A | 1 | Base 2 | University of Minnesota | 2.429 | 2.302 | 2.39 | 3.7 | ASTM D2726 (3-5 min water bath) ASTM D2041
54612 A | 2-P-1991 | 2 | 110970 | 3 | 1992_10_22 | 45.2746 | Bituminous Core | -93.7337 | U of M. | Used cores 54612 A though 54623 A | 3 | Wear | University of Minnesota | 1.483 | 2.282 | 2.37 | 3.7 | ASTM D2726 (3-5 min water bath) ASTM D2041
54612 A | 2-P-1991 | 2 | 110970 | 3 | 1992_10_22 | 45.2746 | Bituminous Core | -93.7337 | U of M. | Used cores 54612 A though 54623 A | 2 | Base 1 | University of Minnesota | 1.615 | 2.301 | 2.38 | 3.3 | ASTM D2726 (3-5 min water bath) ASTM D2041
54624 A | 3-P-1990 | 3 | 111489 | 1 | 1992_10_22 | 45.2738 | Bituminous Core | -93.7321 | U of M. | Used cores 54624 A though 54635 A | 2 | Base 1 | University of Minnesota | 1.877 | 2.293 |  |  | ASTM D2726 (3-5 min water bath) ASTM D2041
54624 A | 3-P-1990 | 3 | 111489 | 1 | 1992_10_22 | 45.2738 | Bituminous Core | -93.7321 | U of M. | Used cores 54624 A though 54635 A | 3 | Wear | University of Minnesota | 1.664 | 2.265 | 2.456 | 7.8 | ASTM D2726 (3-5 min water bath) ASTM D2041
54624 A | 3-P-1990 | 3 | 111489 | 1 | 1992_10_22 | 45.2738 | Bituminous Core | -93.7321 | U of M. | Used cores 54624 A though 54635 A | 1 | Base 2 | University of Minnesota | 2.271 | 2.285 | 2.437 | 5.9 | ASTM D2726 (3-5 min water bath) ASTM D2041
54636 A | 4-P-1991 | 4 | 112118 | 3 | 1992_10_22 | 45.2727 | Bituminous Core | -93.7301 | U of M. | Used cores 54636 A though 54647 A | 3 | Base 1 | University of Minnesota | 1.75 | 2.297 | 2.451 | 6.3 | ASTM D2726 (3-5 min water bath) ASTM D2041
54636 A | 4-P-1991 | 4 | 112118 | 3 | 1992_10_22 | 45.2727 | Bituminous Core | -93.7301 | U of M. | Used cores 54636 A though 54647 A | 1 | Base 3 | University of Minnesota | 2.386 | 2.31 | 2.461 | 6.1 | ASTM D2726 (3-5 min water bath) ASTM D2041
54636 A | 4-P-1991 | 4 | 112118 | 3 | 1992_10_22 | 45.2727 | Bituminous Core | -93.7301 | U of M. | Used cores 54636 A though 54647 A | 2 | Base 2 | University of Minnesota | 2.312 | 2.285 | 2.458 | 7 | ASTM D2726 (3-5 min water bath) ASTM D2041
54636 A | 4-P-1991 | 4 | 112118 | 3 | 1992_10_22 | 45.2727 | Bituminous Core | -93.7301 | U of M. | Used cores 54636 A though 54647 A | 4 | Wear | University of Minnesota | 1.463 | 2.273 | 2.462 | 7.7 | ASTM D2726 (3-5 min water bath) ASTM D2041
54648 A | 14-P-1991 | 14 | 118916 | 1 | 1993_09_16 | 45.2614 | Bituminous Core | -93.7092 | NONE YET. | Used cores 54648 A though 54659 A | 2 | Base 2 | University of Minnesota | 2.547 | 2.332 | 2.445 | 4.6 | ASTM D2726 (3-5 min water bath) ASTM D2041
54648 A | 14-P-1991 | 14 | 118916 | 1 | 1993_09_16 | 45.2614 | Bituminous Core | -93.7092 | NONE YET. | Used cores 54648 A though 54659 A | 5 | Wear | University of Minnesota | 1.687 | 2.301 | 2.442 | 5.8 | ASTM D2726 (3-5 min water bath) ASTM D2041
54648 A | 14-P-1991 | 14 | 118916 | 1 | 1993_09_16 | 45.2614 | Bituminous Core | -93.7092 | NONE YET. | Used cores 54648 A though 54659 A | 4 | Base 4 | University of Minnesota | 1.4 | 2.266 | 2.444 | 7.3 | ASTM D2726 (3-5 min water bath) ASTM D2041
54648 A | 14-P-1991 | 14 | 118916 | 1 | 1993_09_16 | 45.2614 | Bituminous Core | -93.7092 | NONE YET. | Used cores 54648 A though 54659 A | 3 | Base 3 | University of Minnesota | 2.193 | 2.278 | 2.434 | 6.6 | ASTM D2726 (3-5 min water bath) ASTM D2041
54648 A | 14-P-1991 | 14 | 118916 | 1 | 1993_09_16 | 45.2614 | Bituminous Core | -93.7092 | NONE YET. | Used cores 54648 A though 54659 A | 1 | Base 1 | University of Minnesota | 2.487 | 2.284 | 2.427 | 5.9 | ASTM D2726 (3-5 min water bath) ASTM D2041
54660 A | 15-P-1991 | 15 | 119466 | 4 | 1993_09_16 | 45.2604 | Bituminous Core | -93.7075 | NONE YET. | Used cores 54660 A though 54671 A | 4 | Base 4 | University of Minnesota | 1.577 | 2.258 | 2.446 | 7.7 | ASTM D2726 (3-5 min water bath) ASTM D2041
54660 A | 15-P-1991 | 15 | 119466 | 4 | 1993_09_16 | 45.2604 | Bituminous Core | -93.7075 | NONE YET. | Used cores 54660 A though 54671 A | 1 | Base 1 | University of Minnesota | 2.423 | 2.292 | 2.44 | 6.1 | ASTM D2726 (3-5 min water bath) ASTM D2041
54660 A | 15-P-1991 | 15 | 119466 | 4 | 1993_09_16 | 45.2604 | Bituminous Core | -93.7075 | NONE YET. | Used cores 54660 A though 54671 A | 2 | Base 2 | University of Minnesota | 2.743 | 2.268 | 2.44 | 7.1 | ASTM D2726 (3-5 min water bath) ASTM D2041
54660 A | 15-P-1991 | 15 | 119466 | 4 | 1993_09_16 | 45.2604 | Bituminous Core | -93.7075 | NONE YET. | Used cores 54660 A though 54671 A | 5 | Wear | University of Minnesota | 1.54 | 2.295 | 2.457 |  | ASTM D2726 (3-5 min water bath) ASTM D2041 - 2.5 Air Voids too low
54660 A | 15-P-1991 | 15 | 119466 | 4 | 1993_09_16 | 45.2604 | Bituminous Core | -93.7075 | NONE YET. | Used cores 54660 A though 54671 A | 3 | Base 3 | University of Minnesota | 2.15 | 2.251 | 2.444 | 7.9 | ASTM D2726 (3-5 min water bath) ASTM D2041
54672 A | 16-P-1990 | 16 | 120061 | 3 | 1993_09_17 | 45.2595 | Bituminous Core | -93.7057 | NONE YET. | Used cores 54672 A though 54683 A | 1 | Base 1 | University of Minnesota | 2.12 | 2.265 | 2.246 | 7.8 | ASTM D2726 (3-5 min water bath) ASTM D2041
54672 A | 16-P-1990 | 16 | 120061 | 3 | 1993_09_17 | 45.2595 | Bituminous Core | -93.7057 | NONE YET. | Used cores 54672 A though 54683 A | 2 | Base 2 | University of Minnesota | 2.06 | 2.259 | 2.452 | 7.9 | ASTM D2726 (3-5 min water bath) ASTM D2041
54672 A | 16-P-1990 | 16 | 120061 | 3 | 1993_09_17 | 45.2595 | Bituminous Core | -93.7057 | NONE YET. | Used cores 54672 A though 54683 A | 4 | Wear | University of Minnesota | 1.597 | 2.261 | 2.453 | 7.8 | ASTM D2726 (3-5 min water bath) ASTM D2041
54672 A | 16-P-1990 | 16 | 120061 | 3 | 1993_09_17 | 45.2595 | Bituminous Core | -93.7057 | NONE YET. | Used cores 54672 A though 54683 A | 3 | Base 3 | University of Minnesota | 1.497 | 2.234 | 2.459 | 9.1 | ASTM D2726 (3-5 min water bath) ASTM D2041
54684 A | 17-D-1990 | 17 | 120611 | -8 | 1993_09_17 | 45.2586 | Bituminous Core | -93.7039 | NONE YET. | Used cores 54684 A though 54695 A | 1 | Base 1 | University of Minnesota | 1.913 | 2.266 | 2.448 | 7.5 | ASTM D2726 (3-5 min water bath) ASTM D2041
54684 A | 17-D-1990 | 17 | 120611 | -8 | 1993_09_17 | 45.2586 | Bituminous Core | -93.7039 | NONE YET. | Used cores 54684 A though 54695 A | 2 | Base 2 | University of Minnesota | 2.003 | 2.244 | 2.442 | 8.1 | ASTM D2726 (3-5 min water bath) ASTM D2041
54684 A | 17-D-1990 | 17 | 120611 | -8 | 1993_09_17 | 45.2586 | Bituminous Core | -93.7039 | NONE YET. | Used cores 54684 A though 54695 A | 3 | Base 3 | University of Minnesota | 1.44 | 2.262 | 2.467 | 8.3 | ASTM D2726 (3-5 min water bath) ASTM D2041
54684 A | 17-D-1990 | 17 | 120611 | -8 | 1993_09_17 | 45.2586 | Bituminous Core | -93.7039 | NONE YET. | Used cores 54684 A though 54695 A | 4 | Wear | University of Minnesota | 1.563 | 2.298 | 2.469 | 6.9 | ASTM D2726 (3-5 min water bath) ASTM D2041
54696 A | 18-P-1990 | 18 | 121181 | 11 | 1993_09_17 | 45.2576 | Bituminous Core | -93.7022 | NONE YET. | Used cores 54696 A though 54707 A | 1 | Base 1 | University of Minnesota | 2.367 | 2.283 | 2.417 | 4.9 | ASTM D2726 (3-5 min water bath) ASTM D2041
54696 A | 18-P-1990 | 18 | 121181 | 11 | 1993_09_17 | 45.2576 | Bituminous Core | -93.7022 | NONE YET. | Used cores 54696 A though 54707 A | 4 | Wear | University of Minnesota | 1.497 | 2.295 | 2.432 | 5.5 | ASTM D2726 (3-5 min water bath) ASTM D2041
54696 A | 18-P-1990 | 18 | 121181 | 11 | 1993_09_17 | 45.2576 | Bituminous Core | -93.7022 | NONE YET. | Used cores 54696 A though 54707 A | 3 | Base 3 | University of Minnesota | 1.56 | 2.29 | 2.434 | 5.9 | ASTM D2726 (3-5 min water bath) ASTM D2041
54696 A | 18-P-1990 | 18 | 121181 | 11 | 1993_09_17 | 45.2576 | Bituminous Core | -93.7022 | NONE YET. | Used cores 54696 A though 54707 A | 2 | Base 2 | University of Minnesota | 2.103 | 2.287 | 2.434 | 6 | ASTM D2726 (3-5 min water bath) ASTM D2041
54350 A | 19-D-1990 | 19 | 122000 | 0 | 1993_07_21 | 45.2562 | Bituminous Aggregate | -93.6997 | Superpave Task-C (Maryland) 32lbs - MRL Sample. BEFORE PAVING | Used cores 54350 A though 54353 A | 1 | Base 2 | Mn/DOT Maplewood Lab |  | 2.282 | 2.47 | 7.6 | ASTM D2726 (1-3 min water bath) ASTM D2041
54350 A | 19-D-1990 | 19 | 122000 | 0 | 1993_07_21 | 45.2562 | Bituminous Aggregate | -93.6997 | Superpave Task-C (Maryland) 32lbs - MRL Sample. BEFORE PAVING | Used cores 54350 A though 54353 A | 3 | Wear | Mn/DOT Maplewood Lab |  | 2.293 | 2.46 | 6.8 | ASTM D2726 (1-3 min water bath) ASTM D2041
54350 A | 19-D-1990 | 19 | 122000 | 0 | 1993_07_21 | 45.2562 | Bituminous Aggregate | -93.6997 | Superpave Task-C (Maryland) 32lbs - MRL Sample. BEFORE PAVING | Used cores 54350 A though 54353 A | 2 | Base 1 | Mn/DOT Maplewood Lab |  | 2.278 | 2.457 | 7.3 | ASTM D2726 (1-3 min water bath) ASTM D2041
54354 A | 19-D-1990 | 19 | 122000 | 0 | 1993_07_28 | 45.2562 | Bituminous Aggregate | -93.6997 | Superpave Task-C (Maryland) 49lbs - MRL Sample. BEFORE PAVING | Used cores 54354 A though 54357 A | 1 | Base 2 | Mn/DOT Maplewood Lab |  | 2.329 | 2.442 | 4.6 | ASTM D2726 (1-3 min water bath) ASTM D2041
54354 A | 19-D-1990 | 19 | 122000 | 0 | 1993_07_28 | 45.2562 | Bituminous Aggregate | -93.6997 | Superpave Task-C (Maryland) 49lbs - MRL Sample. BEFORE PAVING | Used cores 54354 A though 54357 A | 2 | Base 1 | Mn/DOT Maplewood Lab |  | 2.303 | 2.439 | 5.6 | ASTM D2726 (1-3 min water bath) ASTM D2041
54354 A | 19-D-1990 | 19 | 122000 | 0 | 1993_07_28 | 45.2562 | Bituminous Aggregate | -93.6997 | Superpave Task-C (Maryland) 49lbs - MRL Sample. BEFORE PAVING | Used cores 54354 A though 54357 A | 3 | Wear | Mn/DOT Maplewood Lab |  | 2.302 | 2.444 | 5.9 | ASTM D2726 (1-3 min water bath) ASTM D2041
54708 A | 19-D-1990 | 19 | 121751 | -9 | 1993_09_17 | 45.2567 | Bituminous Core | -93.7004 | NONE YET. | Used cores 54708 A though 54719 A | 1 | Base 1 | University of Minnesota | 2.317 | 2.287 | 2.408 | 5 | ASTM D2726 (3-5 min water bath) ASTM D2041
54708 A | 19-D-1990 | 19 | 121751 | -9 | 1993_09_17 | 45.2567 | Bituminous Core | -93.7004 | NONE YET. | Used cores 54708 A though 54719 A | 2 | Base 2 | University of Minnesota | 2.033 | 2.242 | 2.421 | 7.4 | ASTM D2726 (3-5 min water bath) ASTM D2041
54708 A | 19-D-1990 | 19 | 121751 | -9 | 1993_09_17 | 45.2567 | Bituminous Core | -93.7004 | NONE YET. | Used cores 54708 A though 54719 A | 3 | Base 3 | University of Minnesota | 1.42 | 2.278 | 2.439 | 6.6 | ASTM D2726 (3-5 min water bath) ASTM D2041
54708 A | 19-D-1990 | 19 | 121751 | -9 | 1993_09_17 | 45.2567 | Bituminous Core | -93.7004 | NONE YET. | Used cores 54708 A though 54719 A | 4 | Wear | University of Minnesota | 1.587 | 2.272 | 2.439 | 6.8 | ASTM D2726 (3-5 min water bath) ASTM D2041
54358 A | 19-D-1990 | 19 | 122000 | 0 | 1993_07_29 | 45.2562 | Bituminous Aggregate | -93.6997 | Superpave Task-C (Maryland) 47lbs - MRL Sample. BEFORE PAVING | Used cores 54358 A though 54361 A | 3 | Wear | Mn/DOT Maplewood Lab |  | 2.273 | 2.444 | 7 | ASTM D2726 (1-3 min water bath) ASTM D2041
54358 A | 19-D-1990 | 19 | 122000 | 0 | 1993_07_29 | 45.2562 | Bituminous Aggregate | -93.6997 | Superpave Task-C (Maryland) 47lbs - MRL Sample. BEFORE PAVING | Used cores 54358 A though 54361 A | 1 | Base 2 | Mn/DOT Maplewood Lab |  | 2.261 | 2.456 | 7.9 | ASTM D2726 (1-3 min water bath) ASTM D2041
54358 A | 19-D-1990 | 19 | 122000 | 0 | 1993_07_29 | 45.2562 | Bituminous Aggregate | -93.6997 | Superpave Task-C (Maryland) 47lbs - MRL Sample. BEFORE PAVING | Used cores 54358 A though 54361 A | 2 | Base 1 | Mn/DOT Maplewood Lab |  | 2.282 | 2.456 | 7.1 | ASTM D2726 (1-3 min water bath) ASTM D2041
54720 A | 20-D-1990 | 20 | 122301 | -7 | 1993_09_17 | 45.2557 | Bituminous Core | -93.6987 | NONE YET. | Used cores 54720 A though 54731 A | 3 | Base 3 | University of Minnesota | 1.277 | 2.252 | 2.434 | 7.5 | ASTM D2726 (3-5 min water bath) ASTM D2041
54720 A | 20-D-1990 | 20 | 122301 | -7 | 1993_09_17 | 45.2557 | Bituminous Core | -93.6987 | NONE YET. | Used cores 54720 A though 54731 A | 4 | Wear | University of Minnesota | 1.497 | 2.301 | 2.433 | 5.4 | ASTM D2726 (3-5 min water bath) ASTM D2041
54720 A | 20-D-1990 | 20 | 122301 | -7 | 1993_09_17 | 45.2557 | Bituminous Core | -93.6987 | NONE YET. | Used cores 54720 A though 54731 A | 2 | Base 2 | University of Minnesota | 2.11 | 2.277 | 2.434 | 6.5 | ASTM D2726 (3-5 min water bath) ASTM D2041
54720 A | 20-D-1990 | 20 | 122301 | -7 | 1993_09_17 | 45.2557 | Bituminous Core | -93.6987 | NONE YET. | Used cores 54720 A though 54731 A | 1 | Base 1 | University of Minnesota | 2.17 | 2.298 | 2.434 | 5.6 | ASTM D2726 (3-5 min water bath) ASTM D2041
54732 A | 21-P-1990 | 21 | 122891 | 7 | 1993_09_17 | 45.2547 | Bituminous Core | -93.697 | NONE YET. | Used cores 54732 A though 54743 A | 4 | Wear | University of Minnesota | 1.44 | 2.301 | 2.435 | 5.5 | ASTM D2726 (3-5 min water bath) ASTM D2041
54732 A | 21-P-1990 | 21 | 122891 | 7 | 1993_09_17 | 45.2547 | Bituminous Core | -93.697 | NONE YET. | Used cores 54732 A though 54743 A | 3 | Base 3 | University of Minnesota | 1.433 | 2.3 | 2.453 | 6.2 | ASTM D2726 (3-5 min water bath) ASTM D2041
54732 A | 21-P-1990 | 21 | 122891 | 7 | 1993_09_17 | 45.2547 | Bituminous Core | -93.697 | NONE YET. | Used cores 54732 A though 54743 A | 1 | Base 1 | University of Minnesota | 2.097 | 2.304 | 2.42 | 4.3 | ASTM D2726 (3-5 min water bath) ASTM D2041
54732 A | 21-P-1990 | 21 | 122891 | 7 | 1993_09_17 | 45.2547 | Bituminous Core | -93.697 | NONE YET. | Used cores 54732 A though 54743 A | 2 | Base 2 | University of Minnesota | 1.773 | 2.307 | 2.428 | 5 | ASTM D2726 (3-5 min water bath) ASTM D2041
54744 A | 22-P-1990 | 22 | 123471 | 4 | 1993_09_21 | 45.2538 | Bituminous Core | -93.6951 | NONE YET. | Used cores 54744 A though 54755 A | 4 | Wear | University of Minnesota | 1.507 | 2.304 | 2.455 | 6.2 | ASTM D2726 (3-5 min water bath) ASTM D2041
54744 A | 22-P-1990 | 22 | 123471 | 4 | 1993_09_21 | 45.2538 | Bituminous Core | -93.6951 | NONE YET. | Used cores 54744 A though 54755 A | 3 | Base 3 | University of Minnesota | 1.39 | 2.265 | 2.455 | 7.8 | ASTM D2726 (3-5 min water bath) ASTM D2041
54744 A | 22-P-1990 | 22 | 123471 | 4 | 1993_09_21 | 45.2538 | Bituminous Core | -93.6951 | NONE YET. | Used cores 54744 A though 54755 A | 2 | Base 2 | University of Minnesota | 2.175 | 2.298 | 2.421 | 5.1 | ASTM D2726 (3-5 min water bath) ASTM D2041
54744 A | 22-P-1990 | 22 | 123471 | 4 | 1993_09_21 | 45.2538 | Bituminous Core | -93.6951 | NONE YET. | Used cores 54744 A though 54755 A | 1 | Base 1 | University of Minnesota | 2.173 | 2.279 | 2.442 | 6.7 | ASTM D2726 (3-5 min water bath) ASTM D2041
54756 A | 23-D-1990 | 23 | 124051 | -11 | 1993_10_11 | 45.2529 | Bituminous Core | -93.6933 | NONE YET. | Used cores 54756 A though 54767 A | 5 | Wear | University of Minnesota | 1.67 | 2.221 | 2.445 | 9.6 | ASTM D2726 (3-5 min water bath) ASTM D2041
54756 A | 23-D-1990 | 23 | 124051 | -11 | 1993_10_11 | 45.2529 | Bituminous Core | -93.6933 | NONE YET. | Used cores 54756 A though 54767 A | 4 | Base 4 | University of Minnesota | 1.42 | 2.242 | 2.433 | 7.9 | ASTM D2726 (3-5 min water bath) ASTM D2041
54756 A | 23-D-1990 | 23 | 124051 | -11 | 1993_10_11 | 45.2529 | Bituminous Core | -93.6933 | NONE YET. | Used cores 54756 A though 54767 A | 3 | Base 3 | University of Minnesota | 1.713 | 2.235 | 2.429 | 8 | ASTM D2726 (3-5 min water bath) ASTM D2041
54756 A | 23-D-1990 | 23 | 124051 | -11 | 1993_10_11 | 45.2529 | Bituminous Core | -93.6933 | NONE YET. | Used cores 54756 A though 54767 A | 2 | Base 2 | University of Minnesota | 1.92 | 2.211 | 2.429 | 9 | ASTM D2726 (3-5 min water bath) ASTM D2041
54756 A | 23-D-1990 | 23 | 124051 | -11 | 1993_10_11 | 45.2529 | Bituminous Core | -93.6933 | NONE YET. | Used cores 54756 A though 54767 A | 1 | Base 1 | University of Minnesota | 1.947 | 2.293 | 2.425 | 5.5 | ASTM D2726 (3-5 min water bath) ASTM D2041
98417BC001 | 984-D-2017 | 984 | 117626.3 | -10.07 | 2017_10_19 |  | Bituminous Core |  | Lift 1 of 1, SPWEA440E. | Bituminous Core | 1 | WEAR |  | 1.5 | 2.301 | 2.477 | 7.1 | Lift 1 of 1, SPWEA440E
98417BC002 | 984-D-2017 | 984 | 117626.8 | -6.35 | 2017_10_19 |  | Bituminous Core |  | Lift 1 of 1, SPWEA440E. | Bituminous Core | 1 | WEAR |  | 1.5 | 2.299 | 2.477 | 7.2 | Lift 1 of 1, SPWEA440E
98417BC003 | 984-D-2017 | 984 | 117629.8 | -10.01 | 2017_10_19 |  | Bituminous Core |  | Lift 1 of 1, SPWEA440E. | Bituminous Core | 1 | WEAR |  | 1.5 | 2.315 | 2.477 | 6.5 | Lift 1 of 1, SPWEA440E
98417BC004 | 984-D-2017 | 984 | 117630.2 | -6.26 | 2017_10_19 |  | Bituminous Core |  | Lift 1 of 1, SPWEA440E. | Bituminous Core | 1 | WEAR |  | 1.5 | 2.31 | 2.477 | 6.7 | Lift 1 of 1, SPWEA440E
98417BC005 | 984-D-2017 | 984 | 117633.8 | -10.04 | 2017_10_19 |  | Bituminous Core |  | Lift 1 of 1, SPWEA440E. | Bituminous Core | 1 | WEAR |  | 1.5 | 2.304 | 2.477 | 7 | Lift 1 of 1, SPWEA440E
98417BC006 | 984-D-2017 | 984 | 117634.3 | -6.16 | 2017_10_19 |  | Bituminous Core |  | Lift 1 of 1, SPWEA440E. | Bituminous Core | 1 | WEAR |  | 1.5 | 2.31 | 2.477 | 6.7 | Lift 1 of 1, SPWEA440E
98417BC007 | 984-D-2017 | 984 | 117637.9 | -9.89 | 2017_10_19 |  | Bituminous Core |  | Lift 1 of 1, SPWEA440E. | Bituminous Core | 1 | WEAR |  | 1.5 | 2.316 | 2.477 | 6.5 | Lift 1 of 1, SPWEA440E
98417BC008 | 984-D-2017 | 984 | 117638.3 | -6.03 | 2017_10_19 |  | Bituminous Core |  | Lift 1 of 1, SPWEA440E. | Bituminous Core | 1 | WEAR |  | 1.5 | 2.316 | 2.477 | 6.5 | Lift 1 of 1, SPWEA440E
98517BC003 | 985-D-2017 | 985 | 117035.6 | -10.05 | 2017_10_16 |  | Bituminous Core |  | Lift 1 of 1, SPWEB440E. | Bituminous Core | 1 | WEAR |  | 1.5 | 2.341 | 2.5 | 6.4 | Lift 1 of 1, SPWEB440E
98517BC002 | 985-D-2017 | 985 | 117032.9 | -6.21 | 2017_10_16 |  | Bituminous Core |  | Lift 1 of 1, SPWEB440E. | Bituminous Core | 1 | WEAR |  | 1.5 | 2.29 | 2.5 | 8.4 | Lift 1 of 1, SPWEB440E
98517BC001 | 985-D-2017 | 985 | 117032.2 | -10.22 | 2017_10_16 |  | Bituminous Core |  | Lift 1 of 1, SPWEB440E. | Bituminous Core | 1 | WEAR |  | 1.5 | 2.354 | 2.5 | 5.8 | Lift 1 of 1, SPWEB440E
98517BC004 | 985-D-2017 | 985 | 117036.4 | -6.11 | 2017_10_16 |  | Bituminous Core |  | Lift 1 of 1, SPWEB440E. | Bituminous Core | 1 | WEAR |  | 1.5 | 2.285 | 2.5 | 8.6 | Lift 1 of 1, SPWEB440E
98517BC008 | 985-D-2017 | 985 | 117044.4 | -6.16 | 2017_10_16 |  | Bituminous Core |  | Lift 1 of 1, SPWEB440E. | Bituminous Core | 1 | WEAR |  | 1.5 | 2.292 | 2.5 | 8.3 | Lift 1 of 1, SPWEB440E
98517BC007 | 985-D-2017 | 985 | 117043.6 | -10.05 | 2017_10_16 |  | Bituminous Core |  | Lift 1 of 1, SPWEB440E. | Bituminous Core | 1 | WEAR |  | 1.5 | 2.32 | 2.5 | 7.2 | Lift 1 of 1, SPWEB440E
98517BC006 | 985-D-2017 | 985 | 117040.4 | -6.12 | 2017_10_16 |  | Bituminous Core |  | Lift 1 of 1, SPWEB440E. | Bituminous Core | 1 | WEAR |  | 1.5 | 2.281 | 2.5 | 8.8 | Lift 1 of 1, SPWEB440E
98517BC005 | 985-D-2017 | 985 | 117039.6 | -10.05 | 2017_10_16 |  | Bituminous Core |  | Lift 1 of 1, SPWEB440E. | Bituminous Core | 1 | WEAR |  | 1.5 | 2.337 | 2.5 | 6.5 | Lift 1 of 1, SPWEB440E
98617BC001 | 986-D-2017 | 986 | 116427.4 | -9.98 | 2017_10_13 |  | Bituminous Core |  | Lift 1 of 1, SPWEB440E. | Bituminous Core | 1 | WEAR |  | 1.75 | 2.348 | 2.476 | 5.2 | Lift 1 of 1, SPWEB440E
98617BC002 | 986-D-2017 | 986 | 116428.1 | -5.92 | 2017_10_13 |  | Bituminous Core |  | Lift 1 of 1, SPWEB440E. | Bituminous Core | 1 | WEAR |  | 1.75 | 2.338 | 2.476 | 5.6 | Lift 1 of 1, SPWEB440E
98617BC003 | 986-D-2017 | 986 | 116431.4 | -10.17 | 2017_10_13 |  | Bituminous Core |  | Lift 1 of 1, SPWEB440E. | Bituminous Core | 1 | WEAR |  | 1.75 | 2.342 | 2.476 | 5.4 | Lift 1 of 1, SPWEB440E
98617BC007 | 986-D-2017 | 986 | 116438.8 | -10.46 | 2017_10_13 |  | Bituminous Core |  | Lift 1 of 1, SPWEB440E. | Bituminous Core | 1 | WEAR |  | 1.75 | 2.347 | 2.476 | 5.2 | Lift 1 of 1, SPWEB440E
98617BC006 | 986-D-2017 | 986 | 116436.1 | -5.72 | 2017_10_13 |  | Bituminous Core |  | Lift 1 of 1, SPWEB440E. | Bituminous Core | 1 | WEAR |  | 1.75 | 2.332 | 2.476 | 5.8 | Lift 1 of 1, SPWEB440E
98617BC005 | 986-D-2017 | 986 | 116435.4 | -10.35 | 2017_10_13 |  | Bituminous Core |  | Lift 1 of 1, SPWEB440E. | Bituminous Core | 1 | WEAR |  | 1.75 | 2.354 | 2.476 | 4.9 | Lift 1 of 1, SPWEB440E
98617BC004 | 986-D-2017 | 986 | 116432.1 | -5.82 | 2017_10_13 |  | Bituminous Core |  | Lift 1 of 1, SPWEB440E. | Bituminous Core | 1 | WEAR |  | 1.75 | 2.342 | 2.476 | 5.4 | Lift 1 of 1, SPWEB440E
98617BC008 | 986-D-2017 | 986 | 116439.5 | -5.71 | 2017_10_13 |  | Bituminous Core |  | Lift 1 of 1, SPWEB440E. | Bituminous Core | 1 | WEAR |  | 1.75 | 2.335 | 2.476 | 5.7 | Lift 1 of 1, SPWEB440E
98717BC003 | 987-D-2017 | 987 | 115822 | -9.66 | 2017_10_19 |  | Bituminous Core |  | Lift 2 of 2, SPWEA440E. | Bituminous Core | 2 | WEAR |  | 1.5 | 2.305 | 2.477 | 6.9 | Lift 2 of 2, SPWEA440E
98717BC002 | 987-D-2017 | 987 | 115819.1 | -5.53 | 2017_10_19 |  | Bituminous Core |  | Lift 2 of 2, SPWEA440E. | Bituminous Core | 2 | WEAR |  | 1.5 | 2.332 | 2.477 | 5.9 | Lift 2 of 2, SPWEA440E
98717BC001 | 987-D-2017 | 987 | 115818.6 | -9.69 | 2017_10_19 |  | Bituminous Core |  | Lift 2 of 2, SPWEA440E. | Bituminous Core | 2 | WEAR |  | 1.5 | 2.278 | 2.477 | 8 | Lift 2 of 2, SPWEA440E
98717BC004 | 987-D-2017 | 987 | 115822.6 | -5.59 | 2017_10_19 |  | Bituminous Core |  | Lift 2 of 2, SPWEA440E. | Bituminous Core | 2 | WEAR |  | 1.5 | 2.33 | 2.477 | 5.9 | Lift 2 of 2, SPWEA440E
98717BC008 | 987-D-2017 | 987 | 115830.7 | -5.58 | 2017_10_19 |  | Bituminous Core |  | Lift 2 of 2, SPWEA440E. | Bituminous Core | 2 | WEAR |  | 1.5 | 2.326 | 2.477 | 6.1 | Lift 2 of 2, SPWEA440E
98717BC007 | 987-D-2017 | 987 | 115830 | -9.66 | 2017_10_19 |  | Bituminous Core |  | Lift 2 of 2, SPWEA440E. | Bituminous Core | 2 | WEAR |  | 1.5 | 2.265 | 2.477 | 8.6 | Lift 2 of 2, SPWEA440E
98717BC005 | 987-D-2017 | 987 | 115826.5 | -9.66 | 2017_10_19 |  | Bituminous Core |  | Lift 2 of 2, SPWEA440E. | Bituminous Core | 2 | WEAR |  | 1.5 | 2.27 | 2.477 | 8.4 | Lift 2 of 2, SPWEA440E
98717BC006 | 987-D-2017 | 987 | 115826.5 | -5.53 | 2017_10_19 |  | Bituminous Core |  | Lift 2 of 2, SPWEA440E. | Bituminous Core | 2 | WEAR |  | 1.5 | 2.315 | 2.477 | 6.5 | Lift 2 of 2, SPWEA440E
98917BC002 | 989-D-2017 | 989 | 114625 | -6 | 2017_10_14 |  | Bituminous Core |  | Lift 1 of 2 , SPWEC440E. | Bituminous Core | 1 | WEAR |  | 2.25 | 2.323 | 2.493 | 6.8 | Lift 1 of 2 , SPWEC440E
98917BC001 | 989-D-2017 | 989 | 114625 | -6 | 2017_10_14 |  | Bituminous Core |  | Lift 1 of 2 , SPWEC440E. | Bituminous Core | 1 | WEAR |  | 2.25 | 2.276 | 2.493 | 8.7 | Lift 1 of 2 , SPWEC440E
98917BC016 | 989-D-2017 | 989 | 114643.3 | -6 | 2017_10_18 |  | Bituminous Core |  | Lift 2 of 2, SPWEB450E. | Bituminous Core | 2 | WEAR |  | 1.75 | 2.358 | 2.431 | 3 | Lift 2 of 2, SPWEB450E
98917BC015 | 989-D-2017 | 989 | 114642.5 | -9.96 | 2017_10_18 |  | Bituminous Core |  | Lift 2 of 2, SPWEB450E. | Bituminous Core | 2 | WEAR |  | 1.75 | 2.346 | 2.431 | 3.5 | Lift 2 of 2, SPWEB450E
98917BC014 | 989-D-2017 | 989 | 114639.3 | -6.08 | 2017_10_18 |  | Bituminous Core |  | Lift 2 of 2, SPWEB450E. | Bituminous Core | 2 | WEAR |  | 1.75 | 2.356 | 2.431 | 3.1 | Lift 2 of 2, SPWEB450E
98917BC013 | 989-D-2017 | 989 | 114638.5 | -9.9 | 2017_10_18 |  | Bituminous Core |  | Lift 2 of 2, SPWEB450E. | Bituminous Core | 2 | WEAR |  | 1.75 | 2.338 | 2.431 | 3.8 | Lift 2 of 2, SPWEB450E
98917BC012 | 989-D-2017 | 989 | 114635.2 | -6.04 | 2017_10_18 |  | Bituminous Core |  | Lift 2 of 2, SPWEB450E. | Bituminous Core | 2 | WEAR |  | 1.75 | 2.352 | 2.431 | 3.2 | Lift 2 of 2, SPWEB450E
98917BC011 | 989-D-2017 | 989 | 114634.5 | -10.09 | 2017_10_18 |  | Bituminous Core |  | Lift 2 of 2, SPWEB450E. | Bituminous Core | 2 | WEAR |  | 1.75 | 2.34 | 2.431 | 3.7 | Lift 2 of 2, SPWEB450E
98917BC010 | 989-D-2017 | 989 | 114631.7 | -6.17 | 2017_10_18 |  | Bituminous Core |  | Lift 2 of 2, SPWEB450E. | Bituminous Core | 2 | WEAR |  | 1.75 | 2.357 | 2.431 | 3 | Lift 2 of 2, SPWEB450E
98917BC003 | 989-D-2017 | 989 | 114625 | -6 | 2017_10_14 |  | Bituminous Core |  | Lift 1 of 2 , SPWEC440E. | Bituminous Core | 1 | WEAR |  | 2.25 | 2.3 | 2.493 | 7.7 | Lift 1 of 2 , SPWEC440E
98917BC004 | 989-D-2017 | 989 | 114625 | -6 | 2017_10_14 |  | Bituminous Core |  | Lift 1 of 2 , SPWEC440E. | Bituminous Core | 1 | WEAR |  | 2.25 | 2.349 | 2.493 | 5.8 | Lift 1 of 2 , SPWEC440E
98917BC005 | 989-D-2017 | 989 | 114625 | -6 | 2017_10_14 |  | Bituminous Core |  | Lift 1 of 2 , SPWEC440E. | Bituminous Core | 1 | WEAR |  | 2.25 | 2.301 | 2.493 | 7.7 | Lift 1 of 2 , SPWEC440E
98917BC006 | 989-D-2017 | 989 | 114625 | -6 | 2017_10_14 |  | Bituminous Core |  | Lift 1 of 2 , SPWEC440E. | Bituminous Core | 1 | WEAR |  | 2.25 | 2.346 | 2.493 | 5.9 | Lift 1 of 2 , SPWEC440E
98917BC007 | 989-D-2017 | 989 | 114625 | -6 | 2017_10_14 |  | Bituminous Core |  | Lift 1 of 2 , SPWEC440E. | Bituminous Core | 1 | WEAR |  | 2.25 | 2.3 | 2.493 | 7.7 | Lift 1 of 2 , SPWEC440E
98917BC008 | 989-D-2017 | 989 | 114625 | -6 | 2017_10_14 |  | Bituminous Core |  | Lift 1 of 2 , SPWEC440E. | Bituminous Core | 1 | WEAR |  | 2.25 | 2.358 | 2.493 | 5.4 | Lift 1 of 2 , SPWEC440E
98917BC009 | 989-D-2017 | 989 | 114631 | -10.18 | 2017_10_18 |  | Bituminous Core |  | Lift 2 of 2, SPWEB450E. | Bituminous Core | 2 | WEAR |  | 1.75 | 2.345 | 2.431 | 3.5 | Lift 2 of 2, SPWEB450E
99017BC004 | 990-D-2017 | 990 | 114039.9 | -5.59 | 2017_10_18 |  | Bituminous Core |  | Lift 2 of 2, SPWEB430E. | Bituminous Core | 2 | WEAR |  | 1.75 | 2.348 | 2.47 | 4.9 | Lift 2 of 2, SPWEB430E
99017BC005 | 990-D-2017 | 990 | 114043.3 | -9.64 | 2017_10_18 |  | Bituminous Core |  | Lift 2 of 2, SPWEB430E. | Bituminous Core | 2 | WEAR |  | 1.75 | 2.336 | 2.47 | 5.4 | Lift 2 of 2, SPWEB430E
99017BC006 | 990-D-2017 | 990 | 114044 | -5.51 | 2017_10_18 |  | Bituminous Core |  | Lift 2 of 2, SPWEB430E. | Bituminous Core | 2 | WEAR |  | 1.75 | 2.348 | 2.47 | 4.9 | Lift 2 of 2, SPWEB430E
99017BC007 | 990-D-2017 | 990 | 114047.2 | -9.64 | 2017_10_18 |  | Bituminous Core |  | Lift 2 of 2, SPWEB430E. | Bituminous Core | 2 | WEAR |  | 1.75 | 2.34 | 2.47 | 5.3 | Lift 2 of 2, SPWEB430E
99017BC003 | 990-D-2017 | 990 | 114039.3 | -9.62 | 2017_10_18 |  | Bituminous Core |  | Lift 2 of 2, SPWEB430E. | Bituminous Core | 2 | WEAR |  | 1.75 | 2.313 | 2.47 | 6.4 | Lift 2 of 2, SPWEB430E
99017BC002 | 990-D-2017 | 990 | 114036.5 | -5.51 | 2017_10_18 |  | Bituminous Core |  | Lift 2 of 2, SPWEB430E. | Bituminous Core | 2 | WEAR |  | 1.75 | 2.337 | 2.47 | 5.4 | Lift 2 of 2, SPWEB430E
99017BC001 | 990-D-2017 | 990 | 114035.8 | -9.63 | 2017_10_18 |  | Bituminous Core |  | Lift 2 of 2, SPWEB430E. | Bituminous Core | 2 | WEAR |  | 1.75 | 2.345 | 2.47 | 5.1 | Lift 2 of 2, SPWEB430E
99017BC008 | 990-D-2017 | 990 | 114048 | -5.41 | 2017_10_18 |  | Bituminous Core |  | Lift 2 of 2, SPWEB430E. | Bituminous Core | 2 | WEAR |  | 1.75 | 2.342 | 2.47 | 5.2 | Lift 2 of 2, SPWEB430E

## MAT_HMA_NUCLEAR_DENSITY_MV
MNROAD_ID | SECTION_ID | CELL | STATION | OFFSET | SAMPLE_DATE | LATITUDE | MATERIAL_GROUP | LONGITUDE | COMMENTS | LANE | WHEELPATH | OPERATOR | TEST_NO | DAY | MATERIAL | EQUIPMENT | SETUP | RUN1_TRANSVERSE_PCF | RUN2_TRANSVERSE_PCF | RUN3_LONGITUDINAL_PCF | RUN4_LONGITUDINAL_PCF | STATION_AVERAGE_PCF | MOISTURE_CONTENT_PCT | PROBE_DEPTH_FT | BLOCK | GAGE_ORIENTATION | DEPTH_FT | NUCLEAR_DENSITY_DRY | NUCLEAR_DENSITY_WET | SANDCONE_DENSITY | PROCTOR_DENSITY | COMPACTION_NUCLEAR_PERCENT | COMPACTION_SANDCONE_PERCENT | MOISTURE_NUCLEAR_PERCENT | MOISTURE_SANDCONE_PERCENT | MOISTURE_LAB1_PERCENT | MOISTURE_LAB2_PERCENT | MOISTURE_PROCTOR_PERCENT | TEST_COMMENTS
98417NK001 | 984-D-2017 | 984 | 117626.26 | -10.07 | 2017_10_19 |  | Bituminous Mix |  | Nuke Density for Bituminous Core 98417BC001. | Driving | OWP | E Johnson |  | 10/19/2017 | HMA | C-300 | Backscatter | 144.6 | 146.4 | 144.5 | 145 | 145.1 | [16 empty] | Lift 1 of 1, SPWEA440E, Adjustment Factor 0.77
98417NK002 | 984-D-2017 | 984 | 117626.8 | -6.35 | 2017_10_19 |  | Bituminous Mix |  | Nuke Density for Bituminous Core 98417BC002. | Driving | MID | E Johnson |  | 10/19/2017 | HMA | C-300 | Backscatter | 144.6 | 144.3 | 144.1 | 143.7 | 144.2 | [16 empty] | Lift 1 of 1, SPWEA440E, Adjustment Factor 0.77
98417NK003 | 984-D-2017 | 984 | 117629.8 | -10.01 | 2017_10_19 |  | Bituminous Mix |  | Nuke Density for Bituminous Core 98417BC003. | Driving | OWP | E Johnson |  | 10/19/2017 | HMA | C-300 | Backscatter | 145.9 | 146 | 146 | 144.5 | 145.6 | [16 empty] | Lift 1 of 1, SPWEA440E, Adjustment Factor 0.77
98417NK004 | 984-D-2017 | 984 | 117630.24 | -6.26 | 2017_10_19 |  | Bituminous Mix |  | Nuke Density for Bituminous Core 98417BC004. | Driving | MID | E Johnson |  | 10/19/2017 | HMA | C-300 | Backscatter | 139.7 | 141.1 | 143.7 | 143.7 | 142.1 | [16 empty] | Lift 1 of 1, SPWEA440E, Adjustment Factor 0.77
98417NK005 | 984-D-2017 | 984 | 117633.81 | -10.04 | 2017_10_19 |  | Bituminous Mix |  | Nuke Density for Bituminous Core 98417BC005. | Driving | OWP | E Johnson |  | 10/19/2017 | HMA | C-300 | Backscatter | 146.9 | 145.4 | 144.9 | 144.9 | 145.5 | [16 empty] | Lift 1 of 1, SPWEA440E, Adjustment Factor 0.77
98417NK006 | 984-D-2017 | 984 | 117634.32 | -6.16 | 2017_10_19 |  | Bituminous Mix |  | Nuke Density for Bituminous Core 98417BC006. | Driving | MID | E Johnson |  | 10/19/2017 | HMA | C-300 | Backscatter | 144.9 | 145.4 | 143.3 | 144 | 144.4 | [16 empty] | Lift 1 of 1, SPWEA440E, Adjustment Factor 0.77
98417NK007 | 984-D-2017 | 984 | 117637.85 | -9.89 | 2017_10_19 |  | Bituminous Mix |  | Nuke Density for Bituminous Core 98417BC007. | Driving | OWP | E Johnson |  | 10/19/2017 | HMA | C-300 | Backscatter | 144.7 | 145.7 | 145.4 | 145.1 | 145.2 | [16 empty] | Lift 1 of 1, SPWEA440E, Adjustment Factor 0.77
98417NK008 | 984-D-2017 | 984 | 117638.34 | -6.03 | 2017_10_19 |  | Bituminous Mix |  | Nuke Density for Bituminous Core 98417BC008. | Driving | MID | E Johnson |  | 10/19/2017 | HMA | C-300 | Backscatter | 144.9 | 144.7 | 144.6 | 145 | 144.8 | [16 empty] | Lift 1 of 1, SPWEA440E, Adjustment Factor 0.77
98417NK009 | 984-D-2017 | 984 | 117707.47 | -9.78 | 2017_10_19 |  | Bituminous Mix |  |  | Driving | OWP | E Johnson |  | 10/19/2017 | HMA | C-300 | Backscatter | 143.9 | 143.7 | 144 | 143.5 | 143.8 | [16 empty] | Lift 1 of 1, SPWEA440E, Adjustment Factor 0.77
98417NK011 | 984-P-2017 | 984 | 117710.43 | 10.13 | 2017_10_19 |  | Bituminous Mix |  |  | Passing | OWP | E Johnson |  | 10/19/2017 | HMA | C-300 | Backscatter | 143.7 | 142.9 | 144.4 | 144.3 | 143.8 | [16 empty] | Lift 1 of 1, SPWEA440E, Adjustment Factor 0.77
98417NK010 | 984-D-2017 | 984 | 117718.87 | -9.45 | 2017_10_19 |  | Bituminous Mix |  |  | Driving | OWP | E Johnson |  | 10/19/2017 | HMA | C-300 | Backscatter | 144 | 142.9 | 144.3 | 143.8 | 143.8 | [16 empty] | Lift 1 of 1, SPWEA440E, Adjustment Factor 0.77
98417NK012 | 984-P-2017 | 984 | 117721.89 | 10.11 | 2017_10_19 |  | Bituminous Mix |  |  | Passing | OWP | E Johnson |  | 10/19/2017 | HMA | C-300 | Backscatter | 146.7 | 146.8 | 146.5 | 146.3 | 146.6 | [16 empty] | Lift 1 of 1, SPWEA440E, Adjustment Factor 0.77
98417NK013 | 984-D-2017 | 984 | 117830.39 | -9.72 | 2017_10_19 |  | Bituminous Mix |  |  | Driving | OWP | E Johnson |  | 10/19/2017 | HMA | C-300 | Backscatter | 142.9 | 143 | 143.6 | 143.8 | 143.3 | [16 empty] | Lift 1 of 1, SPWEA440E, Adjustment Factor 0.77
98417NK015 | 984-P-2017 | 984 | 117833.93 | 9.72 | 2017_10_19 |  | Bituminous Mix |  |  | Passing | OWP | E Johnson |  | 10/19/2017 | HMA | C-300 | Backscatter | 144.9 | 143.8 | 144.1 | 144.4 | 144.3 | [16 empty] | Lift 1 of 1, SPWEA440E, Adjustment Factor 0.77
98417NK014 | 984-D-2017 | 984 | 117841.72 | -9.56 | 2017_10_19 |  | Bituminous Mix |  |  | Driving | OWP | E Johnson |  | 10/19/2017 | HMA | C-300 | Backscatter | 144.1 | 144.1 | 145.3 | 143.8 | 144.3 | [16 empty] | Lift 1 of 1, SPWEA440E, Adjustment Factor 0.77
98417NK016 | 984-P-2017 | 984 | 117845.22 | 9.92 | 2017_10_19 |  | Bituminous Mix |  |  | Passing | OWP | E Johnson |  | 10/19/2017 | HMA | C-300 | Backscatter | 145.5 | 144.6 | 144.3 | 144.6 | 144.8 | [16 empty] | Lift 1 of 1, SPWEA440E, Adjustment Factor 0.77
98417NK017 | 984-D-2017 | 984 | 118101.04 | -9.78 | 2017_10_19 |  | Bituminous Mix |  |  | Driving | OWP | E Johnson |  | 10/19/2017 | HMA | C-300 | Backscatter | 142.9 | 142.9 | 142.4 | 142.3 | 142.6 | [16 empty] | Lift 1 of 1, SPWEA440E, Adjustment Factor 0.77
98417NK019 | 984-P-2017 | 984 | 118103.95 | 9.74 | 2017_10_19 |  | Bituminous Mix |  |  | Passing | OWP | E Johnson |  | 10/19/2017 | HMA | C-300 | Backscatter | 145.4 | 145.4 | 142.9 | 144.8 | 144.6 | [16 empty] | Lift 1 of 1, SPWEA440E, Adjustment Factor 0.77
98417NK018 | 984-D-2017 | 984 | 118112.52 | -9.76 | 2017_10_19 |  | Bituminous Mix |  |  | Driving | OWP | E Johnson |  | 10/19/2017 | HMA | C-300 | Backscatter | 142.2 | 141.8 | 142 | 141.4 | 141.9 | [16 empty] | Lift 1 of 1, SPWEA440E, Adjustment Factor 0.77
98417NK020 | 984-P-2017 | 984 | 118115.28 | 9.88 | 2017_10_19 |  | Bituminous Mix |  |  | Passing | OWP | E Johnson |  | 10/19/2017 | HMA | C-300 | Backscatter | 146.2 | 146.3 | 146.5 | 148.8 | 147 | [16 empty] | Lift 1 of 1, SPWEA440E, Adjustment Factor 0.77
98517NK001 | 985-D-2017 | 985 | 117032.16 | -10.22 | 2017_10_14 |  | Bituminous Mix |  | Nuke Density for Bituminous Core 98517BC001. | Driving | OWP | E Johnson |  | 10/14/2017 | HMA | C-300 | Backscatter | 149.1 | 148.9 | 147.5 | 148.3 | 148.5 | [16 empty] | Lift 1 of 1, SPWEB440E, Adjustment Factor 1.4
98517NK002 | 985-D-2017 | 985 | 117032.86 | -6.21 | 2017_10_14 |  | Bituminous Mix |  | Nuke Density for Bituminous Core 98517BC002. | Driving | MID | E Johnson |  | 10/14/2017 | HMA | C-300 | Backscatter | 142.4 | 142 | 142.2 | 142.3 | 142.2 | [16 empty] | Lift 1 of 1, SPWEB440E, Adjustment Factor 1.4
98517NK003 | 985-D-2017 | 985 | 117035.64 | -10.05 | 2017_10_14 |  | Bituminous Mix |  | Nuke Density for Bituminous Core 98517BC003. | Driving | OWP | E Johnson |  | 10/14/2017 | HMA | C-300 | Backscatter | 145.4 | 146.3 | 146.8 | 147 | 146.4 | [16 empty] | Lift 1 of 1, SPWEB440E, Adjustment Factor 1.4
98517NK004 | 985-D-2017 | 985 | 117036.4 | -6.11 | 2017_10_14 |  | Bituminous Mix |  | Nuke Density for Bituminous Core 98517BC004. | Driving | MID | E Johnson |  | 10/14/2017 | HMA | C-300 | Backscatter | 141.8 | 141.8 | 143 | 142.2 | 142.2 | [16 empty] | Lift 1 of 1, SPWEB440E, Adjustment Factor 1.4
98517NK005 | 985-D-2017 | 985 | 117039.59 | -10.05 | 2017_10_14 |  | Bituminous Mix |  | Nuke Density for Bituminous Core 98517BC005. | Driving | OWP | E Johnson |  | 10/14/2017 | HMA | C-300 | Backscatter | 142.1 | 145.5 | 146.2 | 146.9 | 145.2 | [16 empty] | Lift 1 of 1, SPWEB440E, Adjustment Factor 1.4
98517NK006 | 985-D-2017 | 985 | 117040.41 | -6.12 | 2017_10_14 |  | Bituminous Mix |  | Nuke Density for Bituminous Core 98517BC006. | Driving | MID | E Johnson |  | 10/14/2017 | HMA | C-300 | Backscatter | 144.3 | 144.3 | 143 | 143.5 | 143.8 | [16 empty] | Lift 1 of 1, SPWEB440E, Adjustment Factor 1.4
98517NK007 | 985-D-2017 | 985 | 117043.55 | -10.05 | 2017_10_14 |  | Bituminous Mix |  | Nuke Density for Bituminous Core 98517BC007. | Driving | OWP | E Johnson |  | 10/14/2017 | HMA | C-300 | Backscatter | 146.1 | 147.7 | 146.9 | 146.4 | 146.8 | [16 empty] | Lift 1 of 1, SPWEB440E, Adjustment Factor 1.4
98517NK008 | 985-D-2017 | 985 | 117044.42 | -6.16 | 2017_10_14 |  | Bituminous Mix |  | Nuke Density for Bituminous Core 98517BC008. | Driving | MID | E Johnson |  | 10/14/2017 | HMA | C-300 | Backscatter | 145.6 | 145 | 143.5 | 144.1 | 144.6 | [16 empty] | Lift 1 of 1, SPWEB440E, Adjustment Factor 1.4
98517NK009 | 985-D-2017 | 985 | 117221.74 | -10.18 | 2017_10_16 |  | Bituminous Mix |  |  | Driving | OWP | E Johnson |  | 10/16/2017 | HMA | C-300 | Backscatter | 142.1 | 144.2 | 142.5 | 142.7 | 142.9 | [16 empty] | Lift 1 of 1, SPWEB440E, Adjustment Factor 1.4
98517NK011 | 985-P-2017 | 985 | 117224.78 | 9.72 | 2017_10_16 |  | Bituminous Mix |  |  | Passing | OWP | E Johnson |  | 10/16/2017 | HMA | C-300 | Backscatter | 139.5 | 139.4 | 139.7 | 138.7 | 139.3 | [16 empty] | Lift 1 of 1, SPWEB440E, Adjustment Factor 1.4
98517NK010 | 985-D-2017 | 985 | 117233.19 | -10.03 | 2017_10_16 |  | Bituminous Mix |  |  | Driving | OWP | E Johnson |  | 10/16/2017 | HMA | C-300 | Backscatter | 141.8 | 142 | 142 | 142.5 | 142.1 | [16 empty] | Lift 1 of 1, SPWEB440E, Adjustment Factor 1.4
98517NK012 | 985-P-2017 | 985 | 117236.27 | 9.78 | 2017_10_16 |  | Bituminous Mix |  |  | Passing | OWP | E Johnson |  | 10/16/2017 | HMA | C-300 | Backscatter | 140.5 | 140.6 | 140 | 140 | 140.3 | [16 empty] | Lift 1 of 1, SPWEB440E, Adjustment Factor 1.4
98517NK013 | 985-D-2017 | 985 | 117426.15 | -10.18 | 2017_10_16 |  | Bituminous Mix |  |  | Driving | OWP | E Johnson |  | 10/16/2017 | HMA | C-300 | Backscatter | 143.1 | 144.1 | 143.1 | 144 | 143.6 | [16 empty] | Lift 1 of 1, SPWEB440E, Adjustment Factor 1.4
98517NK015 | 985-P-2017 | 985 | 117428.73 | 9.47 | 2017_10_16 |  | Bituminous Mix |  |  | Passing | OWP | E Johnson |  | 10/16/2017 | HMA | C-300 | Backscatter | 141.7 | 141.9 | 141.9 | 141.5 | 141.8 | [16 empty] | Lift 1 of 1, SPWEB440E, Adjustment Factor 1.4
98517NK014 | 985-D-2017 | 985 | 117437.6 | -10.02 | 2017_10_16 |  | Bituminous Mix |  |  | Driving | OWP | E Johnson |  | 10/16/2017 | HMA | C-300 | Backscatter | 143.2 | 144.5 | 142.4 | 143.4 | 143.4 | [16 empty] | Lift 1 of 1, SPWEB440E, Adjustment Factor 1.4
98517NK016 | 985-P-2017 | 985 | 117440.23 | 9.51 | 2017_10_16 |  | Bituminous Mix |  |  | Passing | OWP | E Johnson |  | 10/16/2017 | HMA | C-300 | Backscatter | 141.4 | 142.5 | 143.9 | 143.3 | 142.8 | [16 empty] | Lift 1 of 1, SPWEB440E, Adjustment Factor 1.4
98517NK017 | 985-D-2017 | 985 | 117491.57 | -10.33 | 2017_10_16 |  | Bituminous Mix |  |  | Driving | OWP | E Johnson |  | 10/16/2017 | HMA | C-300 | Backscatter | 144.8 | 144.6 | 144.2 | 145.1 | 144.7 | [16 empty] | Lift 1 of 1, SPWEB440E, Adjustment Factor 1.4
98517NK019 | 985-P-2017 | 985 | 117494.23 | 9.78 | 2017_10_16 |  | Bituminous Mix |  |  | Passing | OWP | E Johnson |  | 10/16/2017 | HMA | C-300 | Backscatter | 142.5 | 142 | 142.4 | 141.6 | 142.1 | [16 empty] | Lift 1 of 1, SPWEB440E, Adjustment Factor 1.4
98517NK018 | 985-D-2017 | 985 | 117503.05 | -10.25 | 2017_10_16 |  | Bituminous Mix |  |  | Driving | OWP | E Johnson |  | 10/16/2017 | HMA | C-300 | Backscatter | 142.5 | 143.5 | 143.1 | 143.7 | 143.2 | [16 empty] | Lift 1 of 1, SPWEB440E, Adjustment Factor 1.4
98517NK020 | 985-P-2017 | 985 | 117505.72 | 9.69 | 2017_10_16 |  | Bituminous Mix |  |  | Passing | OWP | E Johnson |  | 10/16/2017 | HMA | C-300 | Backscatter | 142.8 | 143.7 | 142.7 | 142.6 | 143 | [16 empty] | Lift 1 of 1, SPWEB440E, Adjustment Factor 1.4
98617NK001 | 986-D-2017 | 986 | 116427.37 | -9.98 | 2017_10_12 |  | Bituminous Mix |  | Nuke Density for Bituminous Core 98617BC001. | Driving | OWP | E Johnson |  | 10/12/2017 | HMA | C-300 | Backscatter | 149.3 | 148.8 | 149.5 | 149.1 | 149.2 | [16 empty] | Lift 1 of 1, SPWEB440E, Adjustment Factor 2.218
98617NK002 | 986-D-2017 | 986 | 116428.09 | -5.92 | 2017_10_12 |  | Bituminous Mix |  | Nuke Density for Bituminous Core 98617BC002. | Driving | MID | E Johnson |  | 10/12/2017 | HMA | C-300 | Backscatter | 149 | 147.9 | 147.7 | 148.8 | 148.4 | [16 empty] | Lift 1 of 1, SPWEB440E, Adjustment Factor 2.218
98617NK003 | 986-D-2017 | 986 | 116431.38 | -10.17 | 2017_10_12 |  | Bituminous Mix |  | Nuke Density for Bituminous Core 98617BC003. | Driving | OWP | E Johnson |  | 10/12/2017 | HMA | C-300 | Backscatter | 148.2 | 148.6 | 148.3 | 147.6 | 148.2 | [16 empty] | Lift 1 of 1, SPWEB440E, Adjustment Factor 2.218
98617NK004 | 986-D-2017 | 986 | 116432.05 | -5.82 | 2017_10_12 |  | Bituminous Mix |  | Nuke Density for Bituminous Core 98617BC004. | Driving | MID | E Johnson |  | 10/12/2017 | HMA | C-300 | Backscatter | 148.2 | 148.5 | 148.2 | 148.3 | 148.3 | [16 empty] | Lift 1 of 1, SPWEB440E, Adjustment Factor 2.218
98617NK005 | 986-D-2017 | 986 | 116435.39 | -10.35 | 2017_10_12 |  | Bituminous Mix |  | Nuke Density for Bituminous Core 98617BC005. | Driving | OWP | E Johnson |  | 10/12/2017 | HMA | C-300 | Backscatter | 148.6 | 149.1 | 147.7 | 148.3 | 148.4 | [16 empty] | Lift 1 of 1, SPWEB440E, Adjustment Factor 2.218
98617NK006 | 986-D-2017 | 986 | 116436.06 | -5.72 | 2017_10_12 |  | Bituminous Mix |  | Nuke Density for Bituminous Core 98617BC006. | Driving | MID | E Johnson |  | 10/12/2017 | HMA | C-300 | Backscatter | 148.1 | 147.2 | 147.7 | 147.8 | 147.7 | [16 empty] | Lift 1 of 1, SPWEB440E, Adjustment Factor 2.218
98617NK007 | 986-D-2017 | 986 | 116438.81 | -10.46 | 2017_10_12 |  | Bituminous Mix |  | Nuke Density for Bituminous Core 98617BC007. | Driving | OWP | E Johnson |  | 10/12/2017 | HMA | C-300 | Backscatter | 148 | 146.7 | 148.5 | 148.7 | 148 | [16 empty] | Lift 1 of 1, SPWEB440E, Adjustment Factor 2.218
98617NK008 | 986-D-2017 | 986 | 116439.51 | -5.71 | 2017_10_12 |  | Bituminous Mix |  | Nuke Density for Bituminous Core 98617BC008. | Driving | MID | E Johnson |  | 10/12/2017 | HMA | C-300 | Backscatter | 147.5 | 146.8 | 146.2 | 147.6 | 147 | [16 empty] | Lift 1 of 1, SPWEB440E, Adjustment Factor 2.218
98617NK009 | 986-D-2017 | 986 | 116523.32 | -10.03 | 2017_10_13 |  | Bituminous Mix |  |  | Driving | OWP | E Johnson |  | 10/13/2017 | HMA | C-300 | Backscatter | 145.8 | 148 | 146.3 | 148 | 147 | [16 empty] | Lift 1 of 1, SPWEB440E, Adjustment Factor 2.218
98617NK011 | 986-P-2017 | 986 | 116526.84 | 9.66 | 2017_10_13 |  | Bituminous Mix |  |  | Passing | OWP | E Johnson |  | 10/13/2017 | HMA | C-300 | Backscatter | 142 | 143 | 141.1 | 141.7 | 142 | [16 empty] | Lift 1 of 1, SPWEB440E, Adjustment Factor 2.218
98617NK010 | 986-D-2017 | 986 | 116531.27 | -10.02 | 2017_10_13 |  | Bituminous Mix |  |  | Driving | OWP | E Johnson |  | 10/13/2017 | HMA | C-300 | Backscatter | 149.4 | 150.4 | 148.6 | 149.5 | 149.5 | [16 empty] | Lift 1 of 1, SPWEB440E, Adjustment Factor 2.218
98617NK012 | 986-P-2017 | 986 | 116534.86 | 9.67 | 2017_10_13 |  | Bituminous Mix |  |  | Passing | OWP | E Johnson |  | 10/13/2017 | HMA | C-300 | Backscatter | 140.4 | 142.4 | 143.1 | 143.4 | 142.3 | [16 empty] | Lift 1 of 1, SPWEB440E, Adjustment Factor 2.218
98617NK013 | 986-D-2017 | 986 | 116603.68 | -9.95 | 2017_10_13 |  | Bituminous Mix |  |  | Driving | OWP | E Johnson |  | 10/13/2017 | HMA | C-300 | Backscatter | 148.2 | 146.9 | 147.4 | 147.1 | 147.4 | [16 empty] | Lift 1 of 1, SPWEB440E, Adjustment Factor 2.218
98617NK015 | 986-P-2017 | 986 | 116607.4 | 9.7 | 2017_10_13 |  | Bituminous Mix |  |  | Passing | OWP | E Johnson |  | 10/13/2017 | HMA | C-300 | Backscatter | 168.7 | 139.5 | 137.6 | 138 | 146 | [16 empty] | Lift 1 of 1, SPWEB440E, Adjustment Factor 2.218
98617NK014 | 986-D-2017 | 986 | 116611.64 | -9.82 | 2017_10_13 |  | Bituminous Mix |  |  | Driving | OWP | E Johnson |  | 10/13/2017 | HMA | C-300 | Backscatter | 144.5 | 145.8 | 146.8 | 147.9 | 146.3 | [16 empty] | Lift 1 of 1, SPWEB440E, Adjustment Factor 2.218
98617NK016 | 986-P-2017 | 986 | 116615.38 | 9.82 | 2017_10_13 |  | Bituminous Mix |  |  | Passing | OWP | E Johnson |  | 10/13/2017 | HMA | C-300 | Backscatter | 141.2 | 141.8 | 140.6 | 141.2 | 141.2 | [16 empty] | Lift 1 of 1, SPWEB440E, Adjustment Factor 2.218
98617NK017 | 986-D-2017 | 986 | 116750.92 | -9.9 | 2017_10_13 |  | Bituminous Mix |  |  | Driving | OWP | E Johnson |  | 10/13/2017 | HMA | C-300 | Backscatter | 146.6 | 147.8 | 146.2 | 147.1 | 146.9 | [16 empty] | Lift 1 of 1, SPWEB440E, Adjustment Factor 2.218
98617NK019 | 986-P-2017 | 986 | 116754.51 | 9.84 | 2017_10_13 |  | Bituminous Mix |  |  | Passing | OWP | E Johnson |  | 10/13/2017 | HMA | C-300 | Backscatter | 146.7 | 145 | 145.6 | 145.9 | 145.8 | [16 empty] | Lift 1 of 1, SPWEB440E, Adjustment Factor 2.218
98617NK018 | 986-D-2017 | 986 | 116758.86 | -9.97 | 2017_10_13 |  | Bituminous Mix |  |  | Driving | OWP | E Johnson |  | 10/13/2017 | HMA | C-300 | Backscatter | 145.9 | 146.3 | 145.5 | 148 | 146.4 | [16 empty] | Lift 1 of 1, SPWEB440E, Adjustment Factor 2.218
98617NK020 | 986-P-2017 | 986 | 116762.47 | 9.78 | 2017_10_13 |  | Bituminous Mix |  |  | Passing | OWP | E Johnson |  | 10/13/2017 | HMA | C-300 | Backscatter | 144.4 | 144.6 | 144 | 144.8 | 144.5 | [16 empty] | Lift 1 of 1, SPWEB440E, Adjustment Factor 2.218
98717NK001 | 987-D-2017 | 987 | 115818.63 | -9.69 | 2017_10_19 |  | Bituminous Mix |  | Nuke Density for Bituminous Core 98717BC001. | Driving | OWP | E Johnson |  | 10/19/2017 | HMA | C-300 | Backscatter | 143.2 | 143.1 | 143.3 | 142.7 | 143.1 | [16 empty] | Lift 2 of 2, SPWEA440E, Adjustment Factor 0.931
98717NK002 | 987-D-2017 | 987 | 115819.12 | -5.53 | 2017_10_19 |  | Bituminous Mix |  | Nuke Density for Bituminous Core 98717BC002. | Driving | MID | E Johnson |  | 10/19/2017 | HMA | C-300 | Backscatter | 147.4 | 146.3 | 147 | 146.9 | 146.9 | [16 empty] | Lift 2 of 2, SPWEA440E, Adjustment Factor 0.931
98717NK003 | 987-D-2017 | 987 | 115822.03 | -9.66 | 2017_10_19 |  | Bituminous Mix |  | Nuke Density for Bituminous Core 98717BC003. | Driving | OWP | E Johnson |  | 10/19/2017 | HMA | C-300 | Backscatter | 145.4 | 145.4 | 144.6 | 145 | 145.1 | [16 empty] | Lift 2 of 2, SPWEA440E, Adjustment Factor 0.931
98717NK004 | 987-D-2017 | 987 | 115822.59 | -5.59 | 2017_10_19 |  | Bituminous Mix |  | Nuke Density for Bituminous Core 98717BC004. | Driving | MID | E Johnson |  | 10/19/2017 | HMA | C-300 | Backscatter | 145.6 | 146.4 | 146.8 | 145.7 | 146.1 | [16 empty] | Lift 2 of 2, SPWEA440E, Adjustment Factor 0.931
98717NK016 | 987-D-2017 | 987 | 115825 | -6 | 2017_10_13 |  | Bituminous Mix |  |  |  | OWP | E Johnson |  | 10/13/2017 | HMA | C-300 | Backscatter | 143.2 | 141.3 | 141.9 | 141.7 | 142 | [16 empty] | Lift 1 of 2, SPWEC440E, Adjustment Factor 0.009
98717NK020 | 987-D-2017 | 987 | 115825 | -6 | 2017_10_13 |  | Bituminous Mix |  |  |  | OWP | E Johnson |  | 10/13/2017 | HMA | C-300 | Backscatter | 141.8 | 143 | 143.1 | 143.8 | 142.9 | [16 empty] | Lift 1 of 2, SPWEC440E, Adjustment Factor 0.009
98717NK019 | 987-D-2017 | 987 | 115825 | -6 | 2017_10_13 |  | Bituminous Mix |  |  |  | OWP | E Johnson |  | 10/13/2017 | HMA | C-300 | Backscatter | 141.3 | 142.4 | 141.8 | 142.7 | 142.1 | [16 empty] | Lift 1 of 2, SPWEC440E, Adjustment Factor 0.009
98717NK018 | 987-D-2017 | 987 | 115825 | -6 | 2017_10_13 |  | Bituminous Mix |  |  |  | OWP | E Johnson |  | 10/13/2017 | HMA | C-300 | Backscatter | 136.7 | 136.9 | 137.3 | 136.8 | 136.9 | [16 empty] | Lift 1 of 2, SPWEC440E, Adjustment Factor 0.009
98717NK017 | 987-D-2017 | 987 | 115825 | -6 | 2017_10_13 |  | Bituminous Mix |  |  |  | OWP | E Johnson |  | 10/13/2017 | HMA | C-300 | Backscatter | 139.6 | 141.1 | 140 | 141.4 | 140.5 | [16 empty] | Lift 1 of 2, SPWEC440E, Adjustment Factor 0.009
98717NK015 | 987-D-2017 | 987 | 115825 | -6 | 2017_10_13 |  | Bituminous Mix |  |  |  | OWP | E Johnson |  | 10/13/2017 | HMA | C-300 | Backscatter | 144.3 | 145.4 | 144.6 | 146 | 145.1 | [16 empty] | Lift 1 of 2, SPWEC440E, Adjustment Factor 0.009
98717NK014 | 987-D-2017 | 987 | 115825 | -6 | 2017_10_13 |  | Bituminous Mix |  |  |  | OWP | E Johnson |  | 10/13/2017 | HMA | C-300 | Backscatter | 142.3 | 142.9 | 142.9 | 142 | 142.5 | [16 empty] | Lift 1 of 2, SPWEC440E, Adjustment Factor 0.009
98717NK013 | 987-D-2017 | 987 | 115825 | -6 | 2017_10_13 |  | Bituminous Mix |  |  |  | OWP | E Johnson |  | 10/13/2017 | HMA | C-300 | Backscatter | 142.5 | 143.2 | 144 | 143.3 | 143.3 | [16 empty] | Lift 1 of 2, SPWEC440E, Adjustment Factor 0.009
98717NK012 | 987-D-2017 | 987 | 115825 | -6 | 2017_10_13 |  | Bituminous Mix |  |  |  | OWP | E Johnson |  | 10/13/2017 | HMA | C-300 | Backscatter | 141 | 141.3 | 141.2 | 142.5 | 141.5 | [16 empty] | Lift 1 of 2, SPWEC440E, Adjustment Factor 0.009
98717NK011 | 987-D-2017 | 987 | 115825 | -6 | 2017_10_13 |  | Bituminous Mix |  |  |  | OWP | E Johnson |  | 10/13/2017 | HMA | C-300 | Backscatter | 140.5 | 140.5 | 140.7 | 140 | 140.4 | [16 empty] | Lift 1 of 2, SPWEC440E, Adjustment Factor 0.009
98717NK010 | 987-D-2017 | 987 | 115825 | -6 | 2017_10_13 |  | Bituminous Mix |  |  |  | OWP | E Johnson |  | 10/13/2017 | HMA | C-300 | Backscatter | 140.9 | 140.9 | 140.8 | 140.6 | 140.8 | [16 empty] | Lift 1 of 2, SPWEC440E, Adjustment Factor 0.009
98717NK009 | 987-D-2017 | 987 | 115825 | -6 | 2017_10_13 |  | Bituminous Mix |  |  |  | OWP | E Johnson |  | 10/13/2017 | HMA | C-300 | Backscatter | 140.9 | 142.7 | 141.1 | 141.2 | 141.5 | [16 empty] | Lift 1 of 2, SPWEC440E, Adjustment Factor 0.009
98717NK006 | 987-D-2017 | 987 | 115826.5 | -5.53 | 2017_10_19 |  | Bituminous Mix |  | Nuke Density for Bituminous Core 98717BC006. | Driving | MID | E Johnson |  | 10/19/2017 | HMA | C-300 | Backscatter | 143.7 | 144.5 | 146.1 | 144.9 | 144.8 | [16 empty] | Lift 2 of 2, SPWEA440E, Adjustment Factor 0.931
98717NK005 | 987-D-2017 | 987 | 115826.54 | -9.66 | 2017_10_19 |  | Bituminous Mix |  | Nuke Density for Bituminous Core 98717BC005. | Driving | OWP | E Johnson |  | 10/19/2017 | HMA | C-300 | Backscatter | 141.9 | 142.5 | 140.6 | 139.9 | 141.2 | [16 empty] | Lift 2 of 2, SPWEA440E, Adjustment Factor 0.931
98717NK007 | 987-D-2017 | 987 | 115829.99 | -9.66 | 2017_10_19 |  | Bituminous Mix |  | Nuke Density for Bituminous Core 98717BC007. | Driving | OWP | E Johnson |  | 10/19/2017 | HMA | C-300 | Backscatter | 141.9 | 141.2 | 142.6 | 142.2 | 142 | [16 empty] | Lift 2 of 2, SPWEA440E, Adjustment Factor 0.931
98717NK008 | 987-D-2017 | 987 | 115830.66 | -5.58 | 2017_10_19 |  | Bituminous Mix |  | Nuke Density for Bituminous Core 98717BC008. | Driving | MID | E Johnson |  | 10/19/2017 | HMA | C-300 | Backscatter | 145.7 | 146 | 146 | 145.8 | 145.9 | [16 empty] | Lift 2 of 2, SPWEA440E, Adjustment Factor 0.931
98717NK021 | 987-D-2017 | 987 | 115942.27 | -10.05 | 2017_10_23 |  | Bituminous Mix |  |  | Driving | OWP | E Johnson |  | 10/23/2017 | HMA | C-300 | Backscatter | 140.4 | 140 | 142.1 | 142 | 141.1 | [16 empty] | Lift 2 of 2, SPWEA440E, Adjustment Factor 0.931
98717NK023 | 987-P-2017 | 987 | 115945.01 | 9.62 | 2017_10_23 |  | Bituminous Mix |  |  | Passing | OWP | E Johnson |  | 10/23/2017 | HMA | C-300 | Backscatter | 143.8 | 144.5 | 145 | 146 | 144.8 | [16 empty] | Lift 2 of 2, SPWEA440E, Adjustment Factor 0.931
98717NK022 | 987-D-2017 | 987 | 115953.73 | -10.17 | 2017_10_23 |  | Bituminous Mix |  |  | Driving | OWP | E Johnson |  | 10/23/2017 | HMA | C-300 | Backscatter | 141.7 | 143.1 | 143.8 | 142.3 | 142.7 | [16 empty] | Lift 2 of 2, SPWEA440E, Adjustment Factor 0.931
98717NK024 | 987-P-2017 | 987 | 115956.47 | 9.8 | 2017_10_23 |  | Bituminous Mix |  |  | Passing | OWP | E Johnson |  | 10/23/2017 | HMA | C-300 | Backscatter | 147.8 | 148.3 | 146.7 | 148.4 | 147.8 | [16 empty] | Lift 2 of 2, SPWEA440E, Adjustment Factor 0.931
98717NK025 | 987-D-2017 | 987 | 116034.56 | -10.18 | 2017_10_23 |  | Bituminous Mix |  |  | Driving | OWP | E Johnson |  | 10/23/2017 | HMA | C-300 | Backscatter | 141 | 139.7 | 140.5 | 139 | 140.1 | [16 empty] | Lift 2 of 2, SPWEA440E, Adjustment Factor 0.931
98717NK027 | 987-P-2017 | 987 | 116037.54 | 10.29 | 2017_10_23 |  | Bituminous Mix |  |  | Passing | OWP | E Johnson |  | 10/23/2017 | HMA | C-300 | Backscatter | 143.6 | 143.3 | 142.8 | 143.1 | 143.2 | [16 empty] | Lift 2 of 2, SPWEA440E, Adjustment Factor 0.931
98717NK026 | 987-D-2017 | 987 | 116046 | -9.85 | 2017_10_23 |  | Bituminous Mix |  |  | Driving | OWP | E Johnson |  | 10/23/2017 | HMA | C-300 | Backscatter | 140 | 140.3 | 139.7 | 141.2 | 140.3 | [16 empty] | Lift 2 of 2, SPWEA440E, Adjustment Factor 0.931
98717NK028 | 987-P-2017 | 987 | 116049.02 | 10.26 | 2017_10_23 |  | Bituminous Mix |  |  | Passing | OWP | E Johnson |  | 10/23/2017 | HMA | C-300 | Backscatter | 144 | 145.4 | 144.2 | 145.4 | 144.8 | [16 empty] | Lift 2 of 2, SPWEA440E, Adjustment Factor 0.931
98717NK030 | 987-P-2017 | 987 | 116307.34 | 10.12 | 2017_10_23 |  | Bituminous Mix |  |  | Passing | OWP | E Johnson |  | 10/23/2017 | HMA | C-300 | Backscatter | 142.2 | 142.9 | 143.7 | 144.5 | 143.3 | [16 empty] | Lift 2 of 2, SPWEA440E, Adjustment Factor 0.931
98717NK029 | 987-D-2017 | 987 | 116315.84 | -10.2 | 2017_10_23 |  | Bituminous Mix |  |  | Driving | OWP | E Johnson |  | 10/23/2017 | HMA | C-300 | Backscatter | 142.9 | 142.1 | 140.3 | 140 | 141.3 | [16 empty] | Lift 2 of 2, SPWEA440E, Adjustment Factor 0.931
98717NK031 | 987-P-2017 | 987 | 116318.8 | 10.04 | 2017_10_23 |  | Bituminous Mix |  |  | Passing | OWP | E Johnson |  | 10/23/2017 | HMA | C-300 | Backscatter | 143.3 | 143.4 | 143.7 | 144.8 | 143.8 | [16 empty] | Lift 2 of 2, SPWEA440E, Adjustment Factor 0.931
98817NK012 | 988-D-2017 | 988 | 115225 | -6 | 2017_10_13 |  | Bituminous Mix |  |  |  | OWP | E Johnson |  | 10/13/2017 | HMA | C-300 | Backscatter | 143.9 | 143.3 | 142.3 | 142.5 | 143 | [16 empty] | Lift 1 of 2, SPWEC440E, Adjustment Factor 0.009
98817NK010 | 988-D-2017 | 988 | 115225 | -6 | 2017_10_13 |  | Bituminous Mix |  |  |  | OWP | E Johnson |  | 10/13/2017 | HMA | C-300 | Backscatter | 139.6 | 140.6 | 142.1 | 141.1 | 140.9 | [16 empty] | Lift 1 of 2, SPWEC440E, Adjustment Factor 0.009
98817NK009 | 988-D-2017 | 988 | 115225 | -6 | 2017_10_13 |  | Bituminous Mix |  |  |  | OWP | E Johnson |  | 10/13/2017 | HMA | C-300 | Backscatter | 141.7 | 142 | 140.3 | 141.1 | 141.3 | [16 empty] | Lift 1 of 2, SPWEC440E, Adjustment Factor 0.009
98817NK008 | 988-D-2017 | 988 | 115225 | -6 | 2017_10_13 |  | Bituminous Mix |  |  |  | OWP | E Johnson |  | 10/13/2017 | HMA | C-300 | Backscatter | 144.8 | 144.1 | 143.3 | 143.4 | 143.9 | [16 empty] | Lift 1 of 2, SPWEC440E, Adjustment Factor 0.009
98817NK007 | 988-D-2017 | 988 | 115225 | -6 | 2017_10_13 |  | Bituminous Mix |  |  |  | OWP | E Johnson |  | 10/13/2017 | HMA | C-300 | Backscatter | 134.1 | 136.4 | 142.4 | 143.7 | 139.2 | [16 empty] | Lift 1 of 2, SPWEC440E, Adjustment Factor 0.009
98817NK006 | 988-D-2017 | 988 | 115225 | -6 | 2017_10_13 |  | Bituminous Mix |  |  |  | OWP | E Johnson |  | 10/13/2017 | HMA | C-300 | Backscatter | 143.5 | 143.6 | 143.1 | 144.2 | 143.6 | [16 empty] | Lift 1 of 2, SPWEC440E, Adjustment Factor 0.009
98817NK005 | 988-D-2017 | 988 | 115225 | -6 | 2017_10_13 |  | Bituminous Mix |  |  |  | OWP | E Johnson |  | 10/13/2017 | HMA | C-300 | Backscatter | 143.9 | 144.3 | 143.1 | 143.4 | 143.7 | [16 empty] | Lift 1 of 2, SPWEC440E, Adjustment Factor 0.009
98817NK004 | 988-D-2017 | 988 | 115225 | -6 | 2017_10_13 |  | Bituminous Mix |  |  |  | OWP | E Johnson |  | 10/13/2017 | HMA | C-300 | Backscatter | 143.5 | 144.1 | 143.9 | 143.6 | 143.8 | [16 empty] | Lift 1 of 2, SPWEC440E, Adjustment Factor 0.009
98817NK003 | 988-D-2017 | 988 | 115225 | -6 | 2017_10_13 |  | Bituminous Mix |  |  |  | OWP | E Johnson |  | 10/13/2017 | HMA | C-300 | Backscatter | 141.2 | 141.5 | 141.2 | 141.7 | 141.4 | [16 empty] | Lift 1 of 2, SPWEC440E, Adjustment Factor 0.009
98817NK002 | 988-D-2017 | 988 | 115225 | -6 | 2017_10_13 |  | Bituminous Mix |  |  |  | OWP | E Johnson |  | 10/13/2017 | HMA | C-300 | Backscatter | 146.2 | 145.9 | 145 | 144.7 | 145.5 | [16 empty] | Lift 1 of 2, SPWEC440E, Adjustment Factor 0.009
98817NK001 | 988-D-2017 | 988 | 115225 | -6 | 2017_10_13 |  | Bituminous Mix |  |  |  | OWP | E Johnson |  | 10/13/2017 | HMA | C-300 | Backscatter | 142.1 | 142.4 | 142.1 | 143 | 142.4 | [16 empty] | Lift 1 of 2, SPWEC440E, Adjustment Factor 0.009
98817NK011 | 988-D-2017 | 988 | 115225 | -6 | 2017_10_13 |  | Bituminous Mix |  |  |  | OWP | E Johnson |  | 10/13/2017 | HMA | C-300 | Backscatter | 144.7 | 144.5 | 143.4 | 144.6 | 144.3 | [16 empty] | Lift 1 of 2, SPWEC440E, Adjustment Factor 0.009
98817NK013 | 988-D-2017 | 988 | 115376 | -10.38 | 2017_10_16 |  | Bituminous Mix |  |  | Driving | OWP | E Johnson |  | 10/16/2017 | HMA | C-300 | Backscatter | 145.2 | 144.3 | 144.7 | 145.3 | 144.9 | [16 empty] | Lift 2 of 2, SPWEB440, Adjustment Factor 1.4
98817NK015 | 988-P-2017 | 988 | 115378.72 | 9.36 | 2017_10_16 |  | Bituminous Mix |  |  | Passing | OWP | E Johnson |  | 10/16/2017 | HMA | C-300 | Backscatter | 141.8 | 141.7 | 142.3 | 143.2 | 142.3 | [16 empty] | Lift 2 of 2, SPWEB440, Adjustment Factor 1.4
98817NK014 | 988-D-2017 | 988 | 115387.47 | -10.36 | 2017_10_16 |  | Bituminous Mix |  |  | Driving | OWP | E Johnson |  | 10/16/2017 | HMA | C-300 | Backscatter | 141.9 | 143.9 | 142.4 | 144.1 | 143.1 | [16 empty] | Lift 2 of 2, SPWEB440, Adjustment Factor 1.4
98817NK016 | 988-P-2017 | 988 | 115390.23 | 9.16 | 2017_10_16 |  | Bituminous Mix |  |  | Passing | OWP | E Johnson |  | 10/16/2017 | HMA | C-300 | Backscatter | 143.2 | 142.2 | 142.7 | 142.7 | 142.7 | [16 empty] | Lift 2 of 2, SPWEB440, Adjustment Factor 1.4
98817NK017 | 988-D-2017 | 988 | 115537.29 | -10.37 | 2017_10_16 |  | Bituminous Mix |  |  | Driving | OWP | E Johnson |  | 10/16/2017 | HMA | C-300 | Backscatter | 143.6 | 142.8 | 144.5 | 144 | 143.7 | [16 empty] | Lift 2 of 2, SPWEB440E, Adjustment Factor 1.4
98817NK019 | 988-P-2017 | 988 | 115540.81 | 9.33 | 2017_10_16 |  | Bituminous Mix |  |  | Passing | OWP | E Johnson |  | 10/16/2017 | HMA | C-300 | Backscatter | 137.8 | 137.5 | 136.9 | 138.3 | 137.6 | [16 empty] | Lift 2 of 2, SPWEB440E, Adjustment Factor 1.4
98817NK018 | 988-D-2017 | 988 | 115548.82 | -10.29 | 2017_10_16 |  | Bituminous Mix |  |  | Driving | OWP | E Johnson |  | 10/16/2017 | HMA | C-300 | Backscatter | 137.9 | 138.2 | 138.4 | 138.4 | 138.2 | [16 empty] | Lift 2 of 2, SPWEB440E, Adjustment Factor 1.4
98817NK020 | 988-P-2017 | 988 | 115552.28 | 9.37 | 2017_10_16 |  | Bituminous Mix |  |  | Passing | OWP | E Johnson |  | 10/16/2017 | HMA | C-300 | Backscatter | 138.4 | 138.8 | 138.3 | 136.5 | 138 | [16 empty] | Lift 2 of 2, SPWEB440E, Adjustment Factor 1.4
98817NK021 | 988-D-2017 | 988 | 115656.98 | -10.19 | 2017_10_16 |  | Bituminous Mix |  |  | Driving | OWP | E Johnson |  | 10/16/2017 | HMA | C-300 | Backscatter | 143.1 | 143.4 | 142.8 | 142.8 | 143 | [16 empty] | Lift 2 of 2, SPWEB440E, Adjustment Factor 1.4
98817NK023 | 988-P-2017 | 988 | 115659.8 | 9.5 | 2017_10_16 |  | Bituminous Mix |  |  | Passing | OWP | E Johnson |  | 10/16/2017 | HMA | C-300 | Backscatter | 139.4 | 139.9 | 139.5 | 138.6 | 139.4 | [16 empty] | Lift 2 of 2, SPWEB440E, Adjustment Factor 1.4
98817NK022 | 988-D-2017 | 988 | 115668.44 | -10.19 | 2017_10_16 |  | Bituminous Mix |  |  | Driving | OWP | E Johnson |  | 10/16/2017 | HMA | C-300 | Backscatter | 143.4 | 144.2 | 144.5 | 144.7 | 144.2 | [16 empty] | Lift 2 of 2, SPWEB440E, Adjustment Factor 1.4
98817NK024 | 988-P-2017 | 988 | 115671.27 | 9.55 | 2017_10_16 |  | Bituminous Mix |  |  | Passing | OWP | E Johnson |  | 10/16/2017 | HMA | C-300 | Backscatter | 138.3 | 137.4 | 137.4 | 138.2 | 137.8 | [16 empty] | Lift 2 of 2, SPWEB440E, Adjustment Factor 1.4
98917NK023 | 989-D-2017 | 989 | 114625 | -6 | 2017_10_14 |  | Bituminous Mix |  |  |  | OWP | E Johnson |  | 10/14/2017 | HMA | C-300 | Backscatter | 145.8 | 145.7 | 146.8 | 146.9 | 146.3 | [16 empty] | Lift 1 of 2, SPWEC440E, Adjustment Factor 0.009
98917NK022 | 989-D-2017 | 989 | 114625 | -6 | 2017_10_14 |  | Bituminous Mix |  |  |  | OWP | E Johnson |  | 10/14/2017 | HMA | C-300 | Backscatter | 142.5 | 142.5 | 142.3 | 141.2 | 142.1 | [16 empty] | Lift 1 of 2, SPWEC440E, Adjustment Factor 0.009
98917NK021 | 989-D-2017 | 989 | 114625 | -6 | 2017_10_14 |  | Bituminous Mix |  |  |  | OWP | E Johnson |  | 10/14/2017 | HMA | C-300 | Backscatter | 144.8 | 146 | 144 | 144.8 | 144.9 | [16 empty] | Lift 1 of 2, SPWEC440E, Adjustment Factor 0.009
98917NK020 | 989-D-2017 | 989 | 114625 | -6 | 2017_10_14 |  | Bituminous Mix |  |  |  | OWP | E Johnson |  | 10/14/2017 | HMA | C-300 | Backscatter | 145.1 | 146.6 | 145.9 | 146.9 | 146.1 | [16 empty] | Lift 1 of 2, SPWEC440E, Adjustment Factor 0.009
98917NK019 | 989-D-2017 | 989 | 114625 | -6 | 2017_10_14 |  | Bituminous Mix |  |  |  | OWP | E Johnson |  | 10/14/2017 | HMA | C-300 | Backscatter | 144 | 144.6 | 145.8 | 145.1 | 144.9 | [16 empty] | Lift 1 of 2, SPWEC440E, Adjustment Factor 0.009
98917NK017 | 989-D-2017 | 989 | 114625 | -6 | 2017_10_14 |  | Bituminous Mix |  |  |  | OWP | E Johnson |  | 10/14/2017 | HMA | C-300 | Backscatter | 143.4 | 143.4 | 143.9 | 142.9 | 143.4 | [16 empty] | Lift 1 of 2, SPWEC440E, Adjustment Factor 0.009
98917NK018 | 989-D-2017 | 989 | 114625 | -6 | 2017_10_14 |  | Bituminous Mix |  |  |  | OWP | E Johnson |  | 10/14/2017 | HMA | C-300 | Backscatter | 141.8 | 140.9 | 140.8 | 141.3 | 141.2 | [16 empty] | Lift 1 of 2, SPWEC440E, Adjustment Factor 0.009
98917NK009 | 989-D-2017 | 989 | 114630.96 | -10.18 | 2017_10_17 |  | Bituminous Mix |  | Nuke Density for Bituminous Core 98917BC009. | Driving | OWP | E Johnson |  | 10/17/2017 | HMA | C-300 | Backscatter | 146.2 | 146.2 | 146.6 | 145.1 | 146 | [16 empty] | Lift 2 of 2, SPWEB450E, Adjustment Factor 0.357
98917NK010 | 989-D-2017 | 989 | 114631.73 | -6.17 | 2017_10_17 |  | Bituminous Mix |  | Nuke Density for Bituminous Core 98917BC010. | Driving | MID | E Johnson |  | 10/17/2017 | HMA | C-300 | Backscatter | 147 | 146.6 | 147.7 | 147 | 147.1 | [16 empty] | Lift 2 of 2, SPWEB450E, Adjustment Factor 0.357
98917NK011 | 989-D-2017 | 989 | 114634.49 | -10.09 | 2017_10_17 |  | Bituminous Mix |  | Nuke Density for Bituminous Core 98917BC011. | Driving | OWP | E Johnson |  | 10/17/2017 | HMA | C-300 | Backscatter | 144.9 | 146.8 | 145.7 | 146 | 145.9 | [16 empty] | Lift 2 of 2, SPWEB450E, Adjustment Factor 0.357
98917NK012 | 989-D-2017 | 989 | 114635.2 | -6.04 | 2017_10_17 |  | Bituminous Mix |  | Nuke Density for Bituminous Core 98917BC012. | Driving | MID | E Johnson |  | 10/17/2017 | HMA | C-300 | Backscatter | 147.4 | 145.2 | 148.1 | 146.4 | 146.8 | [16 empty] | Lift 2 of 2, SPWEB450E, Adjustment Factor 0.357
98917NK013 | 989-D-2017 | 989 | 114638.46 | -9.9 | 2017_10_17 |  | Bituminous Mix |  | Nuke Density for Bituminous Core 98917BC013. | Driving | OWP | E Johnson |  | 10/17/2017 | HMA | C-300 | Backscatter | 145.9 | 146.7 | 146.7 | 147.4 | 146.7 | [16 empty] | Lift 2 of 2, SPWEB450E, Adjustment Factor 0.357
98917NK014 | 989-D-2017 | 989 | 114639.25 | -6.08 | 2017_10_17 |  | Bituminous Mix |  | Nuke Density for Bituminous Core 98917BC014. | Driving | MID | E Johnson |  | 10/17/2017 | HMA | C-300 | Backscatter | 147 | 147.3 | 147.1 | 147.4 | 147.2 | [16 empty] | Lift 2 of 2, SPWEB450E, Adjustment Factor 0.357
98917NK015 | 989-D-2017 | 989 | 114642.49 | -9.96 | 2017_10_17 |  | Bituminous Mix |  | Nuke Density for Bituminous Core 98917BC015. | Driving | OWP | E Johnson |  | 10/17/2017 | HMA | C-300 | Backscatter | 146.3 | 147.1 | 146 | 146.7 | 146.5 | [16 empty] | Lift 2 of 2, SPWEB450E, Adjustment Factor 0.357
98917NK016 | 989-D-2017 | 989 | 114643.25 | -6 | 2017_10_17 |  | Bituminous Mix |  | Nuke Density for Bituminous Core 98917BC016. | Driving | MID | E Johnson |  | 10/17/2017 | HMA | C-300 | Backscatter | 147.6 | 147 | 147.7 | 147.6 | 147.5 | [16 empty] | Lift 2 of 2, SPWEB450E, Adjustment Factor 0.357
98917NK029 | 989-D-2017 | 989 | 114658.12 | -9.93 | 2017_10_18 |  | Bituminous Mix |  |  | Driving | OWP | E Johnson |  | 10/18/2017 | HMA | C-300 | Backscatter | 146.9 | 147.1 | 147.5 | 147.2 | 147.2 | [16 empty] | Lift 2 of 2, SPWEB450E, Adjustment Factor 0.357
98917NK031 | 989-P-2017 | 989 | 114661.44 | 9.86 | 2017_10_18 |  | Bituminous Mix |  |  | Passing | OWP | E Johnson |  | 10/18/2017 | HMA | C-300 | Backscatter | 145.1 | 147.1 | 146.5 | 146.8 | 146.4 | [16 empty] | Lift 2 of 2, SPWEB450E, Adjustment Factor 0.357
98917NK030 | 989-D-2017 | 989 | 114669.66 | -9.87 | 2017_10_18 |  | Bituminous Mix |  |  | Driving | OWP | E Johnson |  | 10/18/2017 | HMA | C-300 | Backscatter | 147.8 | 147.5 | 147.1 | 146.5 | 147.2 | [16 empty] | Lift 2 of 2, SPWEB450E, Adjustment Factor 0.357
98917NK032 | 989-P-2017 | 989 | 114672.91 | 9.84 | 2017_10_18 |  | Bituminous Mix |  |  | Passing | OWP | E Johnson |  | 10/18/2017 | HMA | C-300 | Backscatter | 145.3 | 145.2 | 145.1 | 144.6 | 145.1 | [16 empty] | Lift 2 of 2, SPWEB450E, Adjustment Factor 0.357
98917NK033 | 989-D-2017 | 989 | 114820.35 | -9.99 | 2017_10_18 |  | Bituminous Mix |  |  | Driving | OWP | E Johnson |  | 10/18/2017 | HMA | C-300 | Backscatter | 145.7 | 145 | 145.6 | 145.9 | 145.6 | [16 empty] | Lift 2 of 2, SPWEB450E, Adjustment Factor 0.357
98917NK035 | 989-D-2017 | 989 | 114823.59 | -9.41 | 2017_10_18 |  | Bituminous Mix |  |  | Passing | OWP | E Johnson |  | 10/18/2017 | HMA | C-300 | Backscatter | 144.3 | 145.4 | 146.3 | 144.7 | 145.2 | [16 empty] | Lift 2 of 2, SPWEB450E, Adjustment Factor 0.357
98917NK034 | 989-D-2017 | 989 | 114831.86 | -9.95 | 2017_10_18 |  | Bituminous Mix |  |  | Driving | OWP | E Johnson |  | 10/18/2017 | HMA | C-300 | Backscatter | 144.8 | 144.8 | 146 | 145.9 | 145.4 | [16 empty] | Lift 2 of 2, SPWEB450E, Adjustment Factor 0.357
98917NK036 | 989-P-2017 | 989 | 114835.08 | 9.81 | 2017_10_18 |  | Bituminous Mix |  |  | Passing | OWP | E Johnson |  | 10/18/2017 | HMA | C-300 | Backscatter | 148.1 | 148.7 | 148.1 | 148.4 | 148.3 | [16 empty] | Lift 2 of 2, SPWEB450E, Adjustment Factor 0.357
98917NK037 | 989-D-2017 | 989 | 114901.35 | -9.94 | 2017_10_18 |  | Bituminous Mix |  |  | Driving | OWP | E Johnson |  | 10/18/2017 | HMA | C-300 | Backscatter | 145.5 | 146.5 | 145.6 | 147 | 146.2 | [16 empty] | Lift 2 of 2, SPWEB450E, Adjustment Factor 0.357
98917NK039 | 989-P-2017 | 989 | 114904.66 | 10.01 | 2017_10_18 |  | Bituminous Mix |  |  | Passing | OWP | E Johnson |  | 10/18/2017 | HMA | C-300 | Backscatter | 146.4 | 147.7 | 146.4 | 146.2 | 146.7 | [16 empty] | Lift 2 of 2, SPWEB450E, Adjustment Factor 0.357
98917NK038 | 989-D-2017 | 989 | 114912.88 | -9.82 | 2017_10_18 |  | Bituminous Mix |  |  | Driving | OWP | E Johnson |  | 10/18/2017 | HMA | C-300 | Backscatter | 145.4 | 144.8 | 145 | 145.2 | 145.1 | [16 empty] | Lift 2 of 2, SPWEB450E, Adjustment Factor 0.357
98917NK040 | 989-P-2017 | 989 | 114916.1 | 9.97 | 2017_10_18 |  | Bituminous Mix |  |  | Passing | OWP | E Johnson |  | 10/18/2017 | HMA | C-300 | Backscatter | 145.6 | 147.2 | 147.9 | 146 | 146.7 | [16 empty] | Lift 2 of 2, SPWEB450E, Adjustment Factor 0.357
98917NK008 | 989-D-2017 | 989 | 114625 | -6 | 2017_10_13 |  | Bituminous Mix |  | Nuke Density for Bituminous Core 98917BC008. |  |  | E Johnson |  | 10/13/2017 | HMA | C-300 | Backscatter | 145.6 | 146.3 | 146.4 | 147 | 146.3 | [16 empty] | Lift 1 of 2 , SPWEC440E, Adjustment Factor 0.009
98917NK007 | 989-D-2017 | 989 | 114625 | -6 | 2017_10_13 |  | Bituminous Mix |  | Nuke Density for Bituminous Core 98917BC007. |  |  | E Johnson |  | 10/13/2017 | HMA | C-300 | Backscatter | 141.8 | 142.2 | 144.2 | 143 | 142.8 | [16 empty] | Lift 1 of 2 , SPWEC440E, Adjustment Factor 0.009
98917NK006 | 989-D-2017 | 989 | 114625 | -6 | 2017_10_13 |  | Bituminous Mix |  | Nuke Density for Bituminous Core 98917BC006. |  |  | E Johnson |  | 10/13/2017 | HMA | C-300 | Backscatter | 146.9 | 146.3 | 145.9 | 147.1 | 146.6 | [16 empty] | Lift 1 of 2 , SPWEC440E, Adjustment Factor 0.009
98917NK005 | 989-D-2017 | 989 | 114625 | -6 | 2017_10_13 |  | Bituminous Mix |  | Nuke Density for Bituminous Core 98917BC005. |  |  | E Johnson |  | 10/13/2017 | HMA | C-300 | Backscatter | 142.9 | 143.5 | 143.8 | 142.6 | 143.2 | [16 empty] | Lift 1 of 2 , SPWEC440E, Adjustment Factor 0.009
98917NK004 | 989-D-2017 | 989 | 114625 | -6 | 2017_10_13 |  | Bituminous Mix |  | Nuke Density for Bituminous Core 98917BC004. |  |  | E Johnson |  | 10/13/2017 | HMA | C-300 | Backscatter | 146.2 | 145.8 | 145.5 | 146.2 | 145.9 | [16 empty] | Lift 1 of 2 , SPWEC440E, Adjustment Factor 0.009
98917NK003 | 989-D-2017 | 989 | 114625 | -6 | 2017_10_13 |  | Bituminous Mix |  | Nuke Density for Bituminous Core 98917BC003. |  |  | E Johnson |  | 10/13/2017 | HMA | C-300 | Backscatter | 145 | 144 | 143.2 | 145.1 | 144.3 | [16 empty] | Lift 1 of 2 , SPWEC440E, Adjustment Factor 0.009
98917NK002 | 989-D-2017 | 989 | 114625 | -6 | 2017_10_13 |  | Bituminous Mix |  | Nuke Density for Bituminous Core 98917BC002. |  |  | E Johnson |  | 10/13/2017 | HMA | C-300 | Backscatter | 146.4 | 144.8 | 144.4 | 142.5 | 144.5 | [16 empty] | Lift 1 of 2 , SPWEC440E, Adjustment Factor 0.009
98917NK001 | 989-D-2017 | 989 | 114625 | -6 | 2017_10_13 |  | Bituminous Mix |  | Nuke Density for Bituminous Core 98917BC001. |  |  | E Johnson |  | 10/13/2017 | HMA | C-300 | Backscatter | 143.4 | 141.6 | 141.7 | 142.4 | 142.3 | [16 empty] | Lift 1 of 2 , SPWEC440E, Adjustment Factor 0.009
98917NK027 | 989-D-2017 | 989 | 114625 | -6 | 2017_10_14 |  | Bituminous Mix |  |  |  | OWP | E Johnson |  | 10/14/2017 | HMA | C-300 | Backscatter | 142.7 | 142.5 | 142.2 | 141.5 | 142.2 | [16 empty] | Lift 1 of 2, SPWEC440E, Adjustment Factor 0.009
98917NK028 | 989-D-2017 | 989 | 114625 | -6 | 2017_10_14 |  | Bituminous Mix |  |  |  | OWP | E Johnson |  | 10/14/2017 | HMA | C-300 | Backscatter | 140.4 | 141.2 | 140.5 | 141.8 | 141 | [16 empty] | Lift 1 of 2, SPWEC440E, Adjustment Factor 0.009
98917NK026 | 989-D-2017 | 989 | 114625 | -6 | 2017_10_14 |  | Bituminous Mix |  |  |  | OWP | E Johnson |  | 10/14/2017 | HMA | C-300 | Backscatter | 143.3 | 143.9 | 144.9 | 144.2 | 144.1 | [16 empty] | Lift 1 of 2, SPWEC440E, Adjustment Factor 0.009
98917NK025 | 989-D-2017 | 989 | 114625 | -6 | 2017_10_14 |  | Bituminous Mix |  |  |  | OWP | E Johnson |  | 10/14/2017 | HMA | C-300 | Backscatter | 141.7 | 143.2 | 142.5 | 143.3 | 142.7 | [16 empty] | Lift 1 of 2, SPWEC440E, Adjustment Factor 0.009
98917NK024 | 989-D-2017 | 989 | 114625 | -6 | 2017_10_14 |  | Bituminous Mix |  |  |  | OWP | E Johnson |  | 10/14/2017 | HMA | C-300 | Backscatter | 142 | 143 | 143.6 | 143.3 | 143 | [16 empty] | Lift 1 of 2, SPWEC440E, Adjustment Factor 0.009
99017NK015 | 990-D-2017 | 990 | 114025 | -6 | 2017_10_14 |  | Bituminous Mix |  |  |  | OWP | E Johnson |  | 10/14/2017 | HMA | C-300 | Backscatter | 145.5 | 146.1 | 145.7 | 146.8 | 146 | [16 empty] | Lift 1 of 2, SPWEC440E, Adjustment Factor 0.009
99017NK020 | 990-D-2017 | 990 | 114025 | -6 | 2017_10_14 |  | Bituminous Mix |  |  |  | OWP | E Johnson |  | 10/14/2017 | HMA | C-300 | Backscatter | 147.4 | 148 | 145.9 | 145.6 | 146.7 | [16 empty] | Lift 1 of 2, SPWEC440E, Adjustment Factor 0.009
99017NK019 | 990-D-2017 | 990 | 114025 | -6 | 2017_10_14 |  | Bituminous Mix |  |  |  | OWP | E Johnson |  | 10/14/2017 | HMA | C-300 | Backscatter | 144.9 | 145.1 | 143.6 | 146.3 | 145 | [16 empty] | Lift 1 of 2, SPWEC440E, Adjustment Factor 0.009
99017NK018 | 990-D-2017 | 990 | 114025 | -6 | 2017_10_14 |  | Bituminous Mix |  |  |  | OWP | E Johnson |  | 10/14/2017 | HMA | C-300 | Backscatter | 143.3 | 144.3 | 142.8 | 144.2 | 143.7 | [16 empty] | Lift 1 of 2, SPWEC440E, Adjustment Factor 0.009
99017NK017 | 990-D-2017 | 990 | 114025 | -6 | 2017_10_14 |  | Bituminous Mix |  |  |  | OWP | E Johnson |  | 10/14/2017 | HMA | C-300 | Backscatter | 142.5 | 142.1 | 142.5 | 142.4 | 142.4 | [16 empty] | Lift 1 of 2, SPWEC440E, Adjustment Factor 0.009
99017NK016 | 990-D-2017 | 990 | 114025 | -6 | 2017_10_14 |  | Bituminous Mix |  |  |  | OWP | E Johnson |  | 10/14/2017 | HMA | C-300 | Backscatter | 146.7 | 145.6 | 147.4 | 147.4 | 146.8 | [16 empty] | Lift 1 of 2, SPWEC440E, Adjustment Factor 0.009
99017NK013 | 990-D-2017 | 990 | 114025 | -6 | 2017_10_14 |  | Bituminous Mix |  |  |  | OWP | E Johnson |  | 10/14/2017 | HMA | C-300 | Backscatter | 141.2 | 141.5 | 141.8 | 142.7 | 141.8 | [16 empty] | Lift 1 of 2, SPWEC440E, Adjustment Factor 0.009
99017NK014 | 990-D-2017 | 990 | 114025 | -6 | 2017_10_14 |  | Bituminous Mix |  |  |  | OWP | E Johnson |  | 10/14/2017 | HMA | C-300 | Backscatter | 144.5 | 143.9 | 144 | 143.3 | 143.9 | [16 empty] | Lift 1 of 2, SPWEC440E, Adjustment Factor 0.009
99017NK009 | 990-D-2017 | 990 | 114025 | -6 | 2017_10_14 |  | Bituminous Mix |  |  |  | OWP | E Johnson |  | 10/14/2017 | HMA | C-300 | Backscatter | 143.2 | 143.1 | 142.7 | 143.8 | 143.2 | [16 empty] | Lift 1 of 2, SPWEC440E, Adjustment Factor 0.009
99017NK010 | 990-D-2017 | 990 | 114025 | -6 | 2017_10_14 |  | Bituminous Mix |  |  |  | OWP | E Johnson |  | 10/14/2017 | HMA | C-300 | Backscatter | 142 | 141.4 | 142.2 | 142.7 | 142.1 | [16 empty] | Lift 1 of 2, SPWEC440E, Adjustment Factor 0.009
99017NK011 | 990-D-2017 | 990 | 114025 | -6 | 2017_10_14 |  | Bituminous Mix |  |  |  | OWP | E Johnson |  | 10/14/2017 | HMA | C-300 | Backscatter | 144.5 | 144.6 | 145 | 144.9 | 144.8 | [16 empty] | Lift 1 of 2, SPWEC440E, Adjustment Factor 0.009
99017NK012 | 990-D-2017 | 990 | 114025 | -6 | 2017_10_14 |  | Bituminous Mix |  |  |  | OWP | E Johnson |  | 10/14/2017 | HMA | C-300 | Backscatter | 143.3 | 144.3 | 143.7 | 145 | 144.1 | [16 empty] | Lift 1 of 2, SPWEC440E, Adjustment Factor 0.009
99017NK001 | 990-D-2017 | 990 | 114035.82 | -9.63 | 2017_10_17 |  | Bituminous Mix |  | Nuke Density for Bituminous Core 99017BC001. | Driving | OWP | E Johnson |  | 10/17/2017 | HMA | C-300 | Backscatter | 144.1 | 144.9 | 144.9 | 144 | 144.5 | [16 empty] | Lift 2 of 2, SPWEB430E, Adjustment Factor -0.081
99017NK002 | 990-D-2017 | 990 | 114036.54 | -5.51 | 2017_10_17 |  | Bituminous Mix |  | Nuke Density for Bituminous Core 99017BC002. | Driving | MID | E Johnson |  | 10/17/2017 | HMA | C-300 | Backscatter | 144.9 | 145.3 | 146.3 | 145.3 | 145.5 | [16 empty] | Lift 2 of 2, SPWEB430E, Adjustment Factor -0.081
99017NK003 | 990-D-2017 | 990 | 114039.28 | -9.62 | 2017_10_17 |  | Bituminous Mix |  | Nuke Density for Bituminous Core 99017BC003. | Driving | OWP | E Johnson |  | 10/17/2017 | HMA | C-300 | Backscatter | 144.4 | 143.9 | 144.7 | 145.5 | 144.6 | [16 empty] | Lift 2 of 2, SPWEB430E, Adjustment Factor -0.081
99017NK004 | 990-D-2017 | 990 | 114039.93 | -5.59 | 2017_10_17 |  | Bituminous Mix |  | Nuke Density for Bituminous Core 99017BC004. | Driving | MID | E Johnson |  | 10/17/2017 | HMA | C-300 | Backscatter | 145.4 | 145.6 | 144.5 | 146.3 | 145.5 | [16 empty] | Lift 2 of 2, SPWEB430E, Adjustment Factor -0.081
99017NK005 | 990-D-2017 | 990 | 114043.32 | -9.64 | 2017_10_17 |  | Bituminous Mix |  | Nuke Density for Bituminous Core 99017BC005. | Driving | OWP | E Johnson |  | 10/17/2017 | HMA | C-300 | Backscatter | 146.8 | 146.6 | 145.9 | 146.2 | 146.4 | [16 empty] | Lift 2 of 2, SPWEB430E, Adjustment Factor -0.081
99017NK006 | 990-D-2017 | 990 | 114043.97 | -5.51 | 2017_10_17 |  | Bituminous Mix |  | Nuke Density for Bituminous Core 99017BC006. | Driving | MID | E Johnson |  | 10/17/2017 | HMA | C-300 | Backscatter | 145.3 | 146.5 | 146.6 | 146.4 | 146.2 | [16 empty] | Lift 2 of 2, SPWEB430E, Adjustment Factor -0.081
99017NK007 | 990-D-2017 | 990 | 114047.23 | -9.64 | 2017_10_17 |  | Bituminous Mix |  | Nuke Density for Bituminous Core 99017BC007. | Driving | OWP | E Johnson |  | 10/17/2017 | HMA | C-300 | Backscatter | 146.1 | 146.6 | 145.2 | 146.4 | 146.1 | [16 empty] | Lift 2 of 2, SPWEB430E, Adjustment Factor -0.081
99017NK008 | 990-D-2017 | 990 | 114047.96 | -5.41 | 2017_10_17 |  | Bituminous Mix |  | Nuke Density for Bituminous Core 99017BC008. | Driving | MID | E Johnson |  | 10/17/2017 | HMA | C-300 | Backscatter | 146.4 | 146.7 | 146.2 | 145.8 | 146.3 | [16 empty] | Lift 2 of 2, SPWEB430E, Adjustment Factor -0.081
99017NK021 | 990-D-2017 | 990 | 114063.03 | -9.59 | 2017_10_18 |  | Bituminous Mix |  |  | Driving | OWP | E Johnson |  | 10/18/2017 | HMA | C-300 | Backscatter | 147.2 | 147.6 | 147.3 | 147.5 | 147.4 | [16 empty] | Lift 2 of 2, SPWEB430E, Adjustment Factor -0.081
99017NK023 | 990-P-2017 | 990 | 114067 | 9.64 | 2017_10_18 |  | Bituminous Mix |  |  | Passing | OWP | E Johnson |  | 10/18/2017 | HMA | C-300 | Backscatter | 148.8 | 149.7 | 148.3 | 147.7 | 148.6 | [16 empty] | Lift 2 of 2, SPWEB430E, Adjustment Factor -0.081
99017NK022 | 990-D-2017 | 990 | 114074.56 | -9.72 | 2017_10_18 |  | Bituminous Mix |  |  | Driving | OWP | E Johnson |  | 10/18/2017 | HMA | C-300 | Backscatter | 144 | 143.8 | 142.9 | 143.4 | 143.5 | [16 empty] | Lift 2 of 2, SPWEB430E, Adjustment Factor -0.081
99017NK024 | 990-P-2017 | 990 | 114078.45 | 9.84 | 2017_10_18 |  | Bituminous Mix |  |  | Passing | OWP | E Johnson |  | 10/18/2017 | HMA | C-300 | Backscatter | 147.3 | 147.4 | 147.9 | 147.1 | 147.4 | [16 empty] | Lift 2 of 2, SPWEB430E, Adjustment Factor -0.081
99017NK025 | 990-D-2017 | 990 | 114227.5 | -9.73 | 2017_10_18 |  | Bituminous Mix |  |  | Driving | OWP | E Johnson |  | 10/18/2017 | HMA | C-300 | Backscatter | 143.6 | 143.6 | 143.4 | 143.2 | 143.5 | [16 empty] | Lift 2 of 2, SPWEC440E, Adjustment Factor -0.081
99017NK027 | 990-P-2017 | 990 | 114229.68 | 9.67 | 2017_10_18 |  | Bituminous Mix |  |  | Passing | OWP | E Johnson |  | 10/18/2017 | HMA | C-300 | Backscatter | 145.9 | 146.5 | 146.1 | 146.8 | 146.3 | [16 empty] | Lift 2 of 2, SPWEC440E, Adjustment Factor -0.081
99017NK026 | 990-D-2017 | 990 | 114238.88 | -10 | 2017_10_18 |  | Bituminous Mix |  |  | Driving | OWP | E Johnson |  | 10/18/2017 | HMA | C-300 | Backscatter | 141.5 | 142.2 | 140.7 | 140.5 | 141.2 | [16 empty] | Lift 2 of 2, SPWEB430E, Adjustment Factor -0.081
99017NK028 | 990-P-2017 | 990 | 114241.12 | 9.94 | 2017_10_18 |  | Bituminous Mix |  |  | Passing | OWP | E Johnson |  | 10/18/2017 | HMA | C-300 | Backscatter | 146.8 | 147.5 | 147.2 | 146 | 146.9 | [16 empty] | Lift 2 of 2, SPWEB430E, Adjustment Factor -0.081
99017NK029 | 990-D-2017 | 990 | 114388.37 | -9.72 | 2017_10_18 |  | Bituminous Mix |  |  | Driving | OWP | E Johnson |  | 10/18/2017 | HMA | C-300 | Backscatter | 142.7 | 143 | 143.5 | 142.9 | 143 | [16 empty] | Lift 2 of 2, SPWEC440E, Adjustment Factor -0.081
99017NK031 | 990-P-2017 | 990 | 114391.7 | 9.77 | 2017_10_18 |  | Bituminous Mix |  |  | Passing | OWP | E Johnson |  | 10/18/2017 | HMA | C-300 | Backscatter | 148.4 | 147.7 | 149.2 | 147.5 | 148.2 | [16 empty] | Lift 2 of 2, SPWEC440E, Adjustment Factor -0.081
99017NK030 | 990-D-2017 | 990 | 114400.01 | -9.62 | 2017_10_18 |  | Bituminous Mix |  |  | Driving | OWP | E Johnson |  | 10/18/2017 | HMA | C-300 | Backscatter | 141.9 | 143.5 | 142.8 | 143.2 | 142.9 | [16 empty] | Lift 2 of 2, SPWEB430E, Adjustment Factor -0.081
99017NK032 | 990-P-2017 | 990 | 114403.24 | 9.96 | 2017_10_18 |  | Bituminous Mix |  |  | Passing | OWP | E Johnson |  | 10/18/2017 | HMA | C-300 | Backscatter | 147.7 | 148.9 | 149.4 | 149.2 | 148.8 | [16 empty] | Lift 2 of 2, SPWEB430E, Adjustment Factor -0.081
99117NK001 | 991-D-2017 | 991 | 113025 | -6 | 2017_10_14 |  | Bituminous Mix |  |  |  | OWP | E Johnson |  | 10/14/2017 | HMA | C-300 | Backscatter | 140.6 | 139.6 | 139.6 | 141.7 | 140.4 | [16 empty] | Lift 1 of 2, SPWEC440E, Adjustment Factor 0.009
99117NK012 | 991-D-2017 | 991 | 113025 | -6 | 2017_10_14 |  | Bituminous Mix |  |  |  | OWP | E Johnson |  | 10/14/2017 | HMA | C-300 | Backscatter | 141.1 | 141.1 | 140.2 | 140.1 | 140.6 | [16 empty] | Lift 1 of 2, SPWEC440E, Adjustment Factor 0.009
99117NK002 | 991-D-2017 | 991 | 113025 | -6 | 2017_10_14 |  | Bituminous Mix |  |  |  | OWP | E Johnson |  | 10/14/2017 | HMA | C-300 | Backscatter | 141.2 | 141.2 | 140.4 | 141 | 141 | [16 empty] | Lift 1 of 2, SPWEC440E, Adjustment Factor 0.009
99117NK011 | 991-D-2017 | 991 | 113025 | -6 | 2017_10_14 |  | Bituminous Mix |  |  |  | OWP | E Johnson |  | 10/14/2017 | HMA | C-300 | Backscatter | 140.2 | 141.5 | 141.8 | 140.8 | 141.1 | [16 empty] | Lift 1 of 2, SPWEC440E, Adjustment Factor 0.009
99117NK003 | 991-D-2017 | 991 | 113025 | -6 | 2017_10_14 |  | Bituminous Mix |  |  |  | OWP | E Johnson |  | 10/14/2017 | HMA | C-300 | Backscatter | 141 | 143.6 | 143.9 | 143.8 | 143.1 | [16 empty] | Lift 1 of 2, SPWEC440E, Adjustment Factor 0.009
99117NK007 | 991-D-2017 | 991 | 113025 | -6 | 2017_10_14 |  | Bituminous Mix |  |  |  | OWP | E Johnson |  | 10/14/2017 | HMA | C-300 | Backscatter | 144.3 | 145 | 144.3 | 146.2 | 145 | [16 empty] | Lift 1 of 2, SPWEC440E, Adjustment Factor 0.009
99117NK004 | 991-D-2017 | 991 | 113025 | -6 | 2017_10_14 |  | Bituminous Mix |  |  |  | OWP | E Johnson |  | 10/14/2017 | HMA | C-300 | Backscatter | 140.2 | 140 | 139.7 | 139.2 | 139.8 | [16 empty] | Lift 1 of 2, SPWEC440E, Adjustment Factor 0.009
99117NK009 | 991-D-2017 | 991 | 113025 | -6 | 2017_10_14 |  | Bituminous Mix |  |  |  | OWP | E Johnson |  | 10/14/2017 | HMA | C-300 | Backscatter | 141.7 | 141.3 | 140.5 | 140.4 | 141 | [16 empty] | Lift 1 of 2, SPWEC440E, Adjustment Factor 0.009
99117NK005 | 991-D-2017 | 991 | 113025 | -6 | 2017_10_14 |  | Bituminous Mix |  |  |  | OWP | E Johnson |  | 10/14/2017 | HMA | C-300 | Backscatter | 139.5 | 139.2 | 140.9 | 141.3 | 140.2 | [16 empty] | Lift 1 of 2, SPWEC440E, Adjustment Factor 0.009
99117NK008 | 991-D-2017 | 991 | 113025 | -6 | 2017_10_14 |  | Bituminous Mix |  |  |  | OWP | E Johnson |  | 10/14/2017 | HMA | C-300 | Backscatter | 143.5 | 143.6 | 143.9 | 143.7 | 143.7 | [16 empty] | Lift 1 of 2, SPWEC440E, Adjustment Factor 0.009
99117NK006 | 991-D-2017 | 991 | 113025 | -6 | 2017_10_14 |  | Bituminous Mix |  |  |  | OWP | E Johnson |  | 10/14/2017 | HMA | C-300 | Backscatter | 142.8 | 141.9 | 141.2 | 141.4 | 141.8 | [16 empty] | Lift 1 of 2, SPWEC440E, Adjustment Factor 0.009
99117NK010 | 991-D-2017 | 991 | 113025 | -6 | 2017_10_14 |  | Bituminous Mix |  |  |  | OWP | E Johnson |  | 10/14/2017 | HMA | C-300 | Backscatter | 141.2 | 141.8 | 141.6 | 141.4 | 141.5 | [16 empty] | Lift 1 of 2, SPWEC440E, Adjustment Factor 0.009
99117NK013 | 991-D-2017 | 991 | 113620.92 | -9.78 | 2017_10_23 |  | Bituminous Mix |  |  | Driving | OWP | E Johnson |  | 10/23/2017 | HMA | C-300 | Backscatter | 139.3 | 138.7 | 138.5 | 138.8 | 138.8 | [16 empty] | Lift 2 of 2, SPWEA440E, Adjustment Factor 0.931
99117NK015 | 991-P-2017 | 991 | 113623.96 | 9.83 | 2017_10_23 |  | Bituminous Mix |  |  | Passing | OWP | E Johnson |  | 10/23/2017 | HMA | C-300 | Backscatter | 144.3 | 144.2 | 144.9 | 145 | 144.6 | [16 empty] | Lift 2 of 2, SPWEA440E, Adjustment Factor 0.931
99117NK014 | 991-D-2017 | 991 | 113632.04 | -9.72 | 2017_10_23 |  | Bituminous Mix |  |  | Driving | OWP | E Johnson |  | 10/23/2017 | HMA | C-300 | Backscatter | 140.5 | 142.3 | 141.8 | 141.6 | 141.6 | [16 empty] | Lift 2 of 2, SPWEA440E, Adjustment Factor 0.931
99117NK016 | 991-P-2017 | 991 | 113635.4 | 9.99 | 2017_10_23 |  | Bituminous Mix |  |  | Passing | OWP | E Johnson |  | 10/23/2017 | HMA | C-300 | Backscatter | 144.4 | 144.4 | 144 | 144.6 | 144.4 | [16 empty] | Lift 2 of 2, SPWEA440E, Adjustment Factor 0.931
99117NK017 | 991-D-2017 | 991 | 113702.16 | -9.53 | 2017_10_23 |  | Bituminous Mix |  |  | Driving | OWP | E Johnson |  | 10/23/2017 | HMA | C-300 | Backscatter | 146.2 | 145.7 | 145.7 | 146.9 | 146.1 | [16 empty] | Lift 2 of 2, SPWEA440E, Adjustment Factor 0.931
99117NK019 | 991-P-2017 | 991 | 113704.97 | 10.11 | 2017_10_23 |  | Bituminous Mix |  |  | Passing | OWP | E Johnson |  | 10/23/2017 | HMA | C-300 | Backscatter | 145.5 | 146.1 | 146.1 | 145.3 | 145.8 | [16 empty] | Lift 2 of 2, SPWEA440E, Adjustment Factor 0.931
99117NK018 | 991-D-2017 | 991 | 113713.55 | -9.37 | 2017_10_23 |  | Bituminous Mix |  |  | Driving | OWP | E Johnson |  | 10/23/2017 | HMA | C-300 | Backscatter | 144.3 | 143.4 | 143.8 | 143.8 | 143.8 | [16 empty] | Lift 2 of 2, SPWEA440E, Adjustment Factor 0.931
99117NK020 | 991-P-2017 | 991 | 113716.26 | 10.31 | 2017_10_23 |  | Bituminous Mix |  |  | Passing | OWP | E Johnson |  | 10/23/2017 | HMA | C-300 | Backscatter | 147.5 | 147.7 | 146.6 | 146.6 | 147.1 | [16 empty] | Lift 2 of 2, SPWEA440E, Adjustment Factor 0.931
99117NK021 | 991-D-2017 | 991 | 113821.85 | -10.12 | 2017_10_23 |  | Bituminous Mix |  |  | Driving | OWP | E Johnson |  | 10/23/2017 | HMA | C-300 | Backscatter | 143.6 | 145.3 | 144.7 | 143.8 | 144.4 | [16 empty] | Lift 2 of 2, SPWEA440E, Adjustment Factor 0.931
99117NK023 | 991-P-2017 | 991 | 113824.53 | 10.04 | 2017_10_23 |  | Bituminous Mix |  |  | Passing | OWP | E Johnson |  | 10/23/2017 | HMA | C-300 | Backscatter | 144.9 | 144 | 144.8 | 145.7 | 144.9 | [16 empty] | Lift 2 of 2, SPWEA440E, Adjustment Factor 0.931
99117NK022 | 991-D-2017 | 991 | 113833.18 | -9.88 | 2017_10_23 |  | Bituminous Mix |  |  | Driving | OWP | E Johnson |  | 10/23/2017 | HMA | C-300 | Backscatter | 145.3 | 144.5 | 145.4 | 144.2 | 144.9 | [16 empty] | Lift 2 of 2, SPWEA440E, Adjustment Factor 0.931
99117NK024 | 991-P-2017 | 991 | 113835.96 | 10.24 | 2017_10_23 |  | Bituminous Mix |  |  | Passing | OWP | E Johnson |  | 10/23/2017 | HMA | C-300 | Backscatter | 144.6 | 144.3 | 144.5 | 145.2 | 144.7 | [16 empty] | Lift 2 of 2, SPWEA440E, Adjustment Factor 0.931
99217NK001 | 992-D-2017 | 992 | 112877.1 | -9.45 | 2017_10_23 |  | Bituminous Mix |  |  | Driving | OWP | E Johnson |  | 10/23/2017 | HMA | C-300 | Backscatter | 141.7 | 142.3 | 141.9 | 141.4 | 141.8 | [16 empty] | Lift 2 of 2, SPWEA440E, Adjustment Factor 0.931
99217NK003 | 992-P-2017 | 992 | 112879.6 | 10.02 | 2017_10_23 |  | Bituminous Mix |  |  | Passing | OWP | E Johnson |  | 10/23/2017 | HMA | C-300 | Backscatter | 146 | 146.6 | 146.3 | 146.9 | 146.5 | [16 empty] | Lift 2 of 2, SPWEA440E, Adjustment Factor 0.931
99217NK002 | 992-D-2017 | 992 | 112888.5 | -9.54 | 2017_10_23 |  | Bituminous Mix |  |  | Driving | OWP | E Johnson |  | 10/23/2017 | HMA | C-300 | Backscatter | 141.5 | 141.9 | 142.4 | 141.4 | 141.8 | [16 empty] | Lift 2 of 2, SPWEA440E, Adjustment Factor 0.931
99217NK004 | 992-P-2017 | 992 | 112890.9 | 10.13 | 2017_10_23 |  | Bituminous Mix |  |  | Passing | OWP | E Johnson |  | 10/23/2017 | HMA | C-300 | Backscatter | 145.2 | 145.9 | 145.6 | 145.7 | 145.6 | [16 empty] | Lift 2 of 2, SPWEA440E, Adjustment Factor 0.931
99217NK005 | 992-D-2017 | 992 | 113134.64 | -9.67 | 2017_10_23 |  | Bituminous Mix |  |  | Driving | OWP | E Johnson |  | 10/23/2017 | HMA | C-300 | Backscatter | 140 | 141.1 | 140.9 | 141.4 | 140.9 | [16 empty] | Lift 2 of 2, SPWEA440E, Adjustment Factor 0.931
99217NK007 | 992-P-2017 | 992 | 113138.1 | 9.82 | 2017_10_23 |  | Bituminous Mix |  |  | Passing | OWP | E Johnson |  | 10/23/2017 | HMA | C-300 | Backscatter | 144.6 | 146.8 | 145.4 | 144.5 | 145.3 | [16 empty] | Lift 2 of 2, SPWEA440E, Adjustment Factor 0.931
99217NK006 | 992-D-2017 | 992 | 113146 | -9.53 | 2017_10_23 |  | Bituminous Mix |  |  | Driving | OWP | E Johnson |  | 10/23/2017 | HMA | C-300 | Backscatter | 144.1 | 141 | 140.4 | 141.4 | 141.7 | [16 empty] | Lift 2 of 2, SPWEA440E, Adjustment Factor 0.931
99217NK008 | 992-P-2017 | 992 | 113149.45 | 10.2 | 2017_10_23 |  | Bituminous Mix |  |  | Passing | OWP | E Johnson |  | 10/23/2017 | HMA | C-300 | Backscatter | 143.3 | 143.9 | 144.4 | 144.8 | 144.1 | [16 empty] | Lift 2 of 2, SPWEA440E, Adjustment Factor 0.931
99217NK009 | 992-D-2017 | 992 | 113227.2 | -9.75 | 2017_10_23 |  | Bituminous Mix |  |  | Driving | OWP | E Johnson |  | 10/23/2017 | HMA | C-300 | Backscatter | 143.1 | 144.1 | 142.7 | 143.2 | 143.3 | [16 empty] | Lift 2 of 2, SPWEA440E, Adjustment Factor 0.931
99217NK011 | 992-P-2017 | 992 | 113230.35 | 10.25 | 2017_10_23 |  | Bituminous Mix |  |  | Passing | OWP | E Johnson |  | 10/23/2017 | HMA | C-300 | Backscatter | 143.6 | 143.5 | 144 | 142.8 | 143.5 | [16 empty] | Lift 2 of 2, SPWEA440E, Adjustment Factor 0.931
99217NK010 | 992-D-2017 | 992 | 113238.47 | -9.52 | 2017_10_23 |  | Bituminous Mix |  |  | Driving | OWP | E Johnson |  | 10/23/2017 | HMA | C-300 | Backscatter | 141.4 | 141.5 | 141.7 | 141.8 | 141.6 | [16 empty] | Lift 2 of 2, SPWEA440E, Adjustment Factor 0.931
99217NK012 | 992-P-2017 | 992 | 113241.84 | 10.26 | 2017_10_23 |  | Bituminous Mix |  |  | Passing | OWP | E Johnson |  | 10/23/2017 | HMA | C-300 | Backscatter | 143.6 | 143.3 | 143.2 | 142.2 | 143.1 | [16 empty] | Lift 2 of 2, SPWEA440E, Adjustment Factor 0.931
99317NK003 | 993-P-2017 | 993 | 112286.33 | 9.91 | 2017_10_19 |  | Bituminous Mix |  |  | Passing | OWP | E Johnson |  | 10/19/2017 | HMA | C-300 | Backscatter | 145.2 | 146.5 | 145.5 | 146.5 | 145.9 | [16 empty] | Lift 2 of 2, SPWEA440E, Adjustment Factor 0.931
99317NK004 | 993-P-2017 | 993 | 112297.73 | 9.75 | 2017_10_19 |  | Bituminous Mix |  |  | Passing | OWP | E Johnson |  | 10/19/2017 | HMA | C-300 | Backscatter | 146.9 | 146.8 | 146.2 | 147.5 | 146.9 | [16 empty] | Lift 2 of 2, SPWEA440E, Adjustment Factor 0.931
99317NK001 | 993-D-2017 | 993 | 112298.7 | -10.09 | 2017_10_19 |  | Bituminous Mix |  |  | Driving | OWP | E Johnson |  | 10/19/2017 | HMA | C-300 | Backscatter | 138.3 | 139 | 138.1 | 137 | 138.1 | [16 empty] | Lift 2 of 2, SPWEA440E, Adjustment Factor 0.931
99317NK002 | 993-D-2017 | 993 | 112310.14 | -10.19 | 2017_10_19 |  | Bituminous Mix |  |  | Driving | OWP | E Johnson |  | 10/19/2017 | HMA | C-300 | Backscatter | 137.9 | 139.5 | 139.4 | 138.7 | 138.9 | [16 empty] | Lift 2 of 2, SPWEA440E, Adjustment Factor 0.931
99317NK005 | 993-D-2017 | 993 | 112487.39 | -10.07 | 2017_10_19 |  | Bituminous Mix |  |  | Driving | OWP | E Johnson |  | 10/19/2017 | HMA | C-300 | Backscatter | 138.9 | 140.2 | 139.8 | 139.9 | 139.7 | [16 empty] | Lift 2 of 2, SPWEA440E, Adjustment Factor 0.931
99317NK007 | 993-P-2017 | 993 | 112490.71 | 9.62 | 2017_10_19 |  | Bituminous Mix |  |  | Passing | OWP | E Johnson |  | 10/19/2017 | HMA | C-300 | Backscatter | 147 | 146.4 | 146.5 | 146 | 146.5 | [16 empty] | Lift 2 of 2, SPWEA440E, Adjustment Factor 0.931
99317NK006 | 993-D-2017 | 993 | 112498.96 | -10.18 | 2017_10_19 |  | Bituminous Mix |  |  | Driving | OWP | E Johnson |  | 10/19/2017 | HMA | C-300 | Backscatter | 139.3 | 140.4 | 140.4 | 140 | 140 | [16 empty] | Lift 2 of 2, SPWEA440E, Adjustment Factor 0.931
99317NK008 | 993-P-2017 | 993 | 112502.23 | 9.71 | 2017_10_19 |  | Bituminous Mix |  |  | Passing | OWP | E Johnson |  | 10/19/2017 | HMA | C-300 | Backscatter | 145.1 | 144.2 | 143.9 | 144.3 | 144.4 | [16 empty] | Lift 2 of 2, SPWEA440E, Adjustment Factor 0.931
99317NK009 | 993-D-2017 | 993 | 112687.92 | -9.9 | 2017_10_19 |  | Bituminous Mix |  |  | Driving | OWP | E Johnson |  | 10/19/2017 | HMA | C-300 | Backscatter | 141.4 | 141.8 | 143 | 142 | 142.1 | [16 empty] | Lift 2 of 2, SPWEA440E, Adjustment Factor 0.931
99317NK011 | 993-P-2017 | 993 | 112690.89 | 10.04 | 2017_10_19 |  | Bituminous Mix |  |  | Passing | OWP | E Johnson |  | 10/19/2017 | HMA | C-300 | Backscatter | 144.2 | 143.8 | 145.1 | 145 | 144.5 | [16 empty] | Lift 2 of 2, SPWEA440E, Adjustment Factor 0.931
99317NK010 | 993-D-2017 | 993 | 112699.28 | -9.75 | 2017_10_19 |  | Bituminous Mix |  |  | Driving | OWP | E Johnson |  | 10/19/2017 | HMA | C-300 | Backscatter | 142.7 | 143.7 | 142.3 | 143.1 | 143 | [16 empty] | Lift 2 of 2, SPWEA440E, Adjustment Factor 0.931
99317NK012 | 993-P-2017 | 993 | 112702.49 | 9.92 | 2017_10_19 |  | Bituminous Mix |  |  | Passing | OWP | E Johnson |  | 10/19/2017 | HMA | C-300 | Backscatter | 143.8 | 144.3 | 144.9 | 144.9 | 144.5 | [16 empty] | Lift 2 of 2, SPWEA440E, Adjustment Factor 0.931
99417NK016 | 994-D-2017 | 994 | 111625 | -6 | 2017_10_19 |  | Bituminous Mix |  |  |  | OWP | E Johnson |  | 10/19/2017 | HMA | C-300 | Backscatter | 143.9 | 146 | 146.3 | 145.6 | 145.5 | [16 empty] | Lift 1 of 1, SPWEA440E, Adjustment Factor 0.77
99417NK015 | 994-D-2017 | 994 | 111625 | -6 | 2017_10_19 |  | Bituminous Mix |  |  |  | OWP | E Johnson |  | 10/19/2017 | HMA | C-300 | Backscatter | 147.1 | 147.1 | 146.9 | 146.2 | 146.8 | [16 empty] | Lift 1 of 1, SPWEA440E, Adjustment Factor 0.77
99417NK014 | 994-D-2017 | 994 | 111625 | -6 | 2017_10_19 |  | Bituminous Mix |  |  |  | OWP | E Johnson |  | 10/19/2017 | HMA | C-300 | Backscatter | 144 | 143.6 | 143.7 | 144 | 143.8 | [16 empty] | Lift 1 of 1, SPWEA440E, Adjustment Factor 0.77
99417NK013 | 994-D-2017 | 994 | 111625 | -6 | 2017_10_19 |  | Bituminous Mix |  |  |  | OWP | E Johnson |  | 10/19/2017 | HMA | C-300 | Backscatter | 145.5 | 144.6 | 144.4 | 145.7 | 145.1 | [16 empty] | Lift 1 of 1, SPWEA440E, Adjustment Factor 0.77
99417NK001 | 994-D-2017 | 994 | 111743.26 | -9.7 | 2017_10_19 |  | Bituminous Mix |  |  | Driving | OWP | E Johnson |  | 10/19/2017 | HMA | C-300 | Backscatter | 147.8 | 148.6 | 148.1 | 146.6 | 147.8 | [16 empty] | Lift 1 of 1, SPWEA440E, Adjustment Factor 0.77
99417NK003 | 994-P-2017 | 994 | 111746.41 | 9.94 | 2017_10_19 |  | Bituminous Mix |  |  | Passing | OWP | E Johnson |  | 10/19/2017 | HMA | C-300 | Backscatter | 149.1 | 148.2 | 146.7 | 148.2 | 148.1 | [16 empty] | Lift 1 of 1, SPWEA440E, Adjustment Factor 0.77
99417NK002 | 994-D-2017 | 994 | 111754.54 | -9.78 | 2017_10_19 |  | Bituminous Mix |  |  | Driving | OWP | E Johnson |  | 10/19/2017 | HMA | C-300 | Backscatter | 147.2 | 146.7 | 149 | 148.6 | 147.9 | [16 empty] | Lift 1 of 1, SPWEA440E, Adjustment Factor 0.77
99417NK004 | 994-P-2017 | 994 | 111757.83 | 10.02 | 2017_10_19 |  | Bituminous Mix |  |  | Passing | OWP | E Johnson |  | 10/19/2017 | HMA | C-300 | Backscatter | 148.3 | 148.4 | 149.3 | 149.1 | 148.8 | [16 empty] | Lift 1 of 1, SPWEA440E, Adjustment Factor 0.77
99417NK005 | 994-D-2017 | 994 | 111866.79 | -9.95 | 2017_10_19 |  | Bituminous Mix |  |  | Driving | OWP | E Johnson |  | 10/19/2017 | HMA | C-300 | Backscatter | 146.1 | 146.1 | 146.1 | 145.3 | 145.9 | [16 empty] | Lift 1 of 1, SPWEA440E, Adjustment Factor 0.77
99417NK007 | 994-P-2017 | 994 | 111869.92 | 9.91 | 2017_10_19 |  | Bituminous Mix |  |  | Passing | OWP | E Johnson |  | 10/19/2017 | HMA | C-300 | Backscatter | 145.6 | 145.1 | 145.6 | 144.9 | 145.3 | [16 empty] | Lift 1 of 1, SPWEA440E, Adjustment Factor 0.77
99417NK006 | 994-D-2017 | 994 | 111878.07 | -9.69 | 2017_10_19 |  | Bituminous Mix |  |  | Driving | OWP | E Johnson |  | 10/19/2017 | HMA | C-300 | Backscatter | 146.4 | 146.6 | 147.5 | 146.9 | 146.9 | [16 empty] | Lift 1 of 1, SPWEA440E, Adjustment Factor 0.77
99417NK008 | 994-P-2017 | 994 | 111881.38 | 9.75 | 2017_10_19 |  | Bituminous Mix |  |  | Passing | OWP | E Johnson |  | 10/19/2017 | HMA | C-300 | Backscatter | 143.9 | 142.9 | 142.2 | 144.1 | 143.3 | [16 empty] | Lift 1 of 1, SPWEA440E, Adjustment Factor 0.77
99417NK009 | 994-D-2017 | 994 | 112055.81 | -10 | 2017_10_19 |  | Bituminous Mix |  |  | Driving | OWP | E Johnson |  | 10/19/2017 | HMA | C-300 | Backscatter | 141.7 | 141.8 | 141.5 | 141.8 | 141.7 | [16 empty] | Lift 1 of 1, SPWEA440E, Adjustment Factor 0.77
99417NK011 | 994-P-2017 | 994 | 112058.97 | 9.72 | 2017_10_19 |  | Bituminous Mix |  |  | Passing | OWP | E Johnson |  | 10/19/2017 | HMA | C-300 | Backscatter | 145.3 | 144.1 | 145 | 144.8 | 144.8 | [16 empty] | Lift 1 of 1, SPWEA440E, Adjustment Factor 0.77
99417NK010 | 994-D-2017 | 994 | 112067.19 | -9.79 | 2017_10_19 |  | Bituminous Mix |  |  | Driving | OWP | E Johnson |  | 10/19/2017 | HMA | C-300 | Backscatter | 144.1 | 141.8 | 142.1 | 141.5 | 142.4 | [16 empty] | Lift 1 of 1, SPWEA440E, Adjustment Factor 0.77
99417NK012 | 994-P-2017 | 994 | 112070.27 | 9.56 | 2017_10_19 |  | Bituminous Mix |  |  | Passing | OWP | E Johnson |  | 10/19/2017 | HMA | C-300 | Backscatter | 144.2 | 145.5 | 145.7 | 145.7 | 145.3 | [16 empty] | Lift 1 of 1, SPWEA440E, Adjustment Factor 0.77

## MAT_HMA_ULTRASONIC_MODULUS_MV
MNROAD_ID | SECTION_ID | CELL | STATION | OFFSET | SAMPLE_DATE | LATITUDE | MATERIAL_GROUP | LONGITUDE | COMMENTS | TESTING_LAB | TEST_DATE | SAMPLE_DESC | HEIGHT_MM | DENSITY_KG_M3 | AIR_VOIDS_PERCENT | TEMP_F | ELASTIC_MODULUS_PSI | TEST_COMMENT
0208BM032 | 2-D-2008 | 2 | 111119.54 | 0 | 2008_09_17 | 45.2744 | Bituminous Mix | -93.7332 | SPWEB440F, PG 64-34; sent to TxDOT for Overlay Hamburg testing. DURING PAVING | Texas Transportation Institute | 03/17/2009 | OL-B | 115 | 2351 | 3.8 | 77 | 755000 | V-meter at 54kHz
0208BM032 | 2-D-2008 | 2 | 111119.54 | 0 | 2008_09_17 | 45.2744 | Bituminous Mix | -93.7332 | SPWEB440F, PG 64-34; sent to TxDOT for Overlay Hamburg testing. DURING PAVING | Texas Transportation Institute | 03/17/2009 | OL-A | 115 | 2350 | 4.1 | 77 | 765000 | V-meter at 54kHz
0208BM032 | 2-D-2008 | 2 | 111119.54 | 0 | 2008_09_17 | 45.2744 | Bituminous Mix | -93.7332 | SPWEB440F, PG 64-34; sent to TxDOT for Overlay Hamburg testing. DURING PAVING | Texas Transportation Institute | 03/17/2009 | HAM-F | 63 | 2334 | 5.3 | 77 | 738000 | V-meter at 54kHz
0208BM032 | 2-D-2008 | 2 | 111119.54 | 0 | 2008_09_17 | 45.2744 | Bituminous Mix | -93.7332 | SPWEB440F, PG 64-34; sent to TxDOT for Overlay Hamburg testing. DURING PAVING | Texas Transportation Institute | 03/17/2009 | HAM-E | 63 | 2334 | 5.2 | 77 | 750000 | V-meter at 54kHz
0208BM032 | 2-D-2008 | 2 | 111119.54 | 0 | 2008_09_17 | 45.2744 | Bituminous Mix | -93.7332 | SPWEB440F, PG 64-34; sent to TxDOT for Overlay Hamburg testing. DURING PAVING | Texas Transportation Institute | 03/17/2009 | HAM-D | 63 | 2334 | 4.8 | 77 | 756000 | V-meter at 54kHz
0208BM032 | 2-D-2008 | 2 | 111119.54 | 0 | 2008_09_17 | 45.2744 | Bituminous Mix | -93.7332 | SPWEB440F, PG 64-34; sent to TxDOT for Overlay Hamburg testing. DURING PAVING | Texas Transportation Institute | 03/17/2009 | HAM-A | 63 | 2326 | 5.4 | 77 | 728000 | V-meter at 54kHz
0208BM032 | 2-D-2008 | 2 | 111119.54 | 0 | 2008_09_17 | 45.2744 | Bituminous Mix | -93.7332 | SPWEB440F, PG 64-34; sent to TxDOT for Overlay Hamburg testing. DURING PAVING | Texas Transportation Institute | 03/17/2009 | OL-C | 115 | 2351 | 4.1 | 77 | 721000 | V-meter at 54kHz
0208BM032 | 2-D-2008 | 2 | 111119.54 | 0 | 2008_09_17 | 45.2744 | Bituminous Mix | -93.7332 | SPWEB440F, PG 64-34; sent to TxDOT for Overlay Hamburg testing. DURING PAVING | Texas Transportation Institute | 03/17/2009 | HAM-C | 63 | 2319 | 5.1 | 77 | 786000 | V-meter at 54kHz
0208BM032 | 2-D-2008 | 2 | 111119.54 | 0 | 2008_09_17 | 45.2744 | Bituminous Mix | -93.7332 | SPWEB440F, PG 64-34; sent to TxDOT for Overlay Hamburg testing. DURING PAVING | Texas Transportation Institute | 03/17/2009 | HAM-B | 63 | 2325 | 4.9 | 77 | 760000 | V-meter at 54kHz
0208BM008 | 2-D-2008 | 2 | 111119.54 | 0 | 2008_09_30 | 45.2744 | Bituminous Mix | -93.7332 | Novachip, PG 64-34; sent to TxDOT for Overlay Hamburg testing. DURING PAVING | Texas Transportation Institute | 03/19/2009 | OL-B | 115 | 2247 | 5.2 | 77 | 684000 | V-meter at 54kHz
0208BM008 | 2-D-2008 | 2 | 111119.54 | 0 | 2008_09_30 | 45.2744 | Bituminous Mix | -93.7332 | Novachip, PG 64-34; sent to TxDOT for Overlay Hamburg testing. DURING PAVING | Texas Transportation Institute | 03/19/2009 | HAM-C | 63 | 2188 | 7.6 | 77 | 712000 | V-meter at 54kHz
0208BM008 | 2-D-2008 | 2 | 111119.54 | 0 | 2008_09_30 | 45.2744 | Bituminous Mix | -93.7332 | Novachip, PG 64-34; sent to TxDOT for Overlay Hamburg testing. DURING PAVING | Texas Transportation Institute | 03/19/2009 | HAM-D | 63 | 2189 | 7.4 | 77 | 712000 | V-meter at 54kHz
0208BM008 | 2-D-2008 | 2 | 111119.54 | 0 | 2008_09_30 | 45.2744 | Bituminous Mix | -93.7332 | Novachip, PG 64-34; sent to TxDOT for Overlay Hamburg testing. DURING PAVING | Texas Transportation Institute | 03/19/2009 | OL-A | 115 | 2248 | 5.1 | 77 | 729000 | V-meter at 54kHz
0208BM008 | 2-D-2008 | 2 | 111119.54 | 0 | 2008_09_30 | 45.2744 | Bituminous Mix | -93.7332 | Novachip, PG 64-34; sent to TxDOT for Overlay Hamburg testing. DURING PAVING | Texas Transportation Institute | 03/19/2009 | OL-C | 115 | 2249 | 5.1 | 77 | 755000 | V-meter at 54kHz
1699BM001 | 16-D-1990 | 16 | 120303.75 | 0 | 2001_06_01 | 45.2591 | Bituminous Mix | -93.7049 | mnroad_id assumed - sent to ASU June 2001 (lab blend). | Arizona State University | 10/01/1999 | Mn135 Mn136 | 149.97 | 2253 | 8.6 | 15.8 | 4530000 | Ultrasonic pulse velocity using 54 kHz Transducer
1699BM001 | 16-D-1990 | 16 | 120303.75 | 0 | 2001_06_01 | 45.2591 | Bituminous Mix | -93.7049 | mnroad_id assumed - sent to ASU June 2001 (lab blend). | Arizona State University | 10/01/1999 | Mn135 Mn136 | 149.97 | 2253 | 8.6 | 40 | 4030000 | Ultrasonic pulse velocity using 54 kHz Transducer
1699BM001 | 16-D-1990 | 16 | 120303.75 | 0 | 2001_06_01 | 45.2591 | Bituminous Mix | -93.7049 | mnroad_id assumed - sent to ASU June 2001 (lab blend). | Arizona State University | 10/01/1999 | Mn135 Mn136 | 149.97 | 2253 | 8.6 | 100 | 2860000 | Ultrasonic pulse velocity using 54 kHz Transducer
1699BM001 | 16-D-1990 | 16 | 120303.75 | 0 | 2001_06_01 | 45.2591 | Bituminous Mix | -93.7049 | mnroad_id assumed - sent to ASU June 2001 (lab blend). | Arizona State University | 10/01/1999 | Mn135 Mn136 | 149.97 | 2253 | 8.6 | 70 | 3590000 | Ultrasonic pulse velocity using 54 kHz Transducer
1699BM001 | 16-D-1990 | 16 | 120303.75 | 0 | 2001_06_01 | 45.2591 | Bituminous Mix | -93.7049 | mnroad_id assumed - sent to ASU June 2001 (lab blend). | Arizona State University | 10/01/1999 | Mn135 Mn136 | 149.97 | 2253 | 8.6 | 130 | 2010000 | Ultrasonic pulse velocity using 54 kHz Transducer
1608BM033 | 16-D-2008 | 16 | 120303.75 | 0 | 2008_09_16 | 45.2591 | Bituminous Mix | -93.7049 | SPNWB430C Sp, Revix warm mix non-wear, PG 58-34; sent to TxDOT for Overlay Hamburg testing. DURING PAVING | Texas Transportation Institute | 04/01/2009 | HAM-B | 63 | 2250 | 7.5 | 77 | 643000 | V-meter at 54kHz
1608BM033 | 16-D-2008 | 16 | 120303.75 | 0 | 2008_09_16 | 45.2591 | Bituminous Mix | -93.7049 | SPNWB430C Sp, Revix warm mix non-wear, PG 58-34; sent to TxDOT for Overlay Hamburg testing. DURING PAVING | Texas Transportation Institute | 04/01/2009 | OL-B | 115 | 2186 | 10.2 | 77 | 534000 | V-meter at 54kHz
1608BM033 | 16-D-2008 | 16 | 120303.75 | 0 | 2008_09_16 | 45.2591 | Bituminous Mix | -93.7049 | SPNWB430C Sp, Revix warm mix non-wear, PG 58-34; sent to TxDOT for Overlay Hamburg testing. DURING PAVING | Texas Transportation Institute | 04/01/2009 | OL-C | 115 | 2184 | 9.9 | 77 | 558000 | V-meter at 54kHz
1608BM033 | 16-D-2008 | 16 | 120303.75 | 0 | 2008_09_16 | 45.2591 | Bituminous Mix | -93.7049 | SPNWB430C Sp, Revix warm mix non-wear, PG 58-34; sent to TxDOT for Overlay Hamburg testing. DURING PAVING | Texas Transportation Institute | 04/01/2009 | HAM-C | 63 | 2251 | 7.2 | 77 | 654000 | V-meter at 54kHz
1608BM033 | 16-D-2008 | 16 | 120303.75 | 0 | 2008_09_16 | 45.2591 | Bituminous Mix | -93.7049 | SPNWB430C Sp, Revix warm mix non-wear, PG 58-34; sent to TxDOT for Overlay Hamburg testing. DURING PAVING | Texas Transportation Institute | 04/01/2009 | HAM-A | 63 | 2252 | 7.1 | 77 | 642000 | V-meter at 54kHz
1608BM033 | 16-D-2008 | 16 | 120303.75 | 0 | 2008_09_16 | 45.2591 | Bituminous Mix | -93.7049 | SPNWB430C Sp, Revix warm mix non-wear, PG 58-34; sent to TxDOT for Overlay Hamburg testing. DURING PAVING | Texas Transportation Institute | 04/01/2009 | OL-A | 115 | 2186 | 9.8 | 77 | 564000 | V-meter at 54kHz
1608BM033 | 16-D-2008 | 16 | 120303.75 | 0 | 2008_09_16 | 45.2591 | Bituminous Mix | -93.7049 | SPNWB430C Sp, Revix warm mix non-wear, PG 58-34; sent to TxDOT for Overlay Hamburg testing. DURING PAVING | Texas Transportation Institute | 04/01/2009 | HAM-D | 63 | 2247 | 7.5 | 77 | 656000 | V-meter at 54kHz
1608BM001 | 16-D-2008 | 16 | 120303.75 | 0 | 2008_09_18 | 45.2591 | Bituminous Mix | -93.7049 | SPWEB440C Sp, Revix warm mix wear, PG 58-34; sent to TxDOT for Overlay Hamburg testing. DURING PAVING | Texas Transportation Institute | 03/27/2009 | OL-C | 115 | 2184 | 10.4 | 77 | 562000 | V-meter at 54kHz
1608BM001 | 16-D-2008 | 16 | 120303.75 | 0 | 2008_09_18 | 45.2591 | Bituminous Mix | -93.7049 | SPWEB440C Sp, Revix warm mix wear, PG 58-34; sent to TxDOT for Overlay Hamburg testing. DURING PAVING | Texas Transportation Institute | 03/27/2009 | OL-B | 115 | 2182 | 10.6 | 77 | 552000 | V-meter at 54kHz
1608BM001 | 16-D-2008 | 16 | 120303.75 | 0 | 2008_09_18 | 45.2591 | Bituminous Mix | -93.7049 | SPWEB440C Sp, Revix warm mix wear, PG 58-34; sent to TxDOT for Overlay Hamburg testing. DURING PAVING | Texas Transportation Institute | 03/27/2009 | OL-A | 115 | 2179 | 10.7 | 77 | 561000 | V-meter at 54kHz
1608BM001 | 16-D-2008 | 16 | 120303.75 | 0 | 2008_09_18 | 45.2591 | Bituminous Mix | -93.7049 | SPWEB440C Sp, Revix warm mix wear, PG 58-34; sent to TxDOT for Overlay Hamburg testing. DURING PAVING | Texas Transportation Institute | 03/27/2009 | HAM-E | 63 | 2264 | 7.4 | 77 | 688000 | V-meter at 54kHz
1608BM001 | 16-D-2008 | 16 | 120303.75 | 0 | 2008_09_18 | 45.2591 | Bituminous Mix | -93.7049 | SPWEB440C Sp, Revix warm mix wear, PG 58-34; sent to TxDOT for Overlay Hamburg testing. DURING PAVING | Texas Transportation Institute | 03/27/2009 | HAM-D | 63 | 2263 | 7.3 | 77 | 674000 | V-meter at 54kHz
1608BM001 | 16-D-2008 | 16 | 120303.75 | 0 | 2008_09_18 | 45.2591 | Bituminous Mix | -93.7049 | SPWEB440C Sp, Revix warm mix wear, PG 58-34; sent to TxDOT for Overlay Hamburg testing. DURING PAVING | Texas Transportation Institute | 03/27/2009 | HAM-C | 63 | 2255 | 7.6 | 77 | 690000 | V-meter at 54kHz
1608BM001 | 16-D-2008 | 16 | 120303.75 | 0 | 2008_09_18 | 45.2591 | Bituminous Mix | -93.7049 | SPWEB440C Sp, Revix warm mix wear, PG 58-34; sent to TxDOT for Overlay Hamburg testing. DURING PAVING | Texas Transportation Institute | 03/27/2009 | HAM-B | 63 | 2263 | 7.6 | 77 | 716000 | V-meter at 54kHz
1608BM001 | 16-D-2008 | 16 | 120303.75 | 0 | 2008_09_18 | 45.2591 | Bituminous Mix | -93.7049 | SPWEB440C Sp, Revix warm mix wear, PG 58-34; sent to TxDOT for Overlay Hamburg testing. DURING PAVING | Texas Transportation Institute | 03/27/2009 | HAM-A | 63 | 2262 | 7.5 | 77 | 699000 | V-meter at 54kHz
1608BM001 | 16-D-2008 | 16 | 120303.75 | 0 | 2008_09_18 | 45.2591 | Bituminous Mix | -93.7049 | SPWEB440C Sp, Revix warm mix wear, PG 58-34; sent to TxDOT for Overlay Hamburg testing. DURING PAVING | Texas Transportation Institute | 03/27/2009 | HAM-F | 63 | 2264 | 7.2 | 77 | 682000 | V-meter at 54kHz
1799BM001 | 17-D-1990 | 17 | 120870 | 0 | 2001_06_01 | 45.2581 | Bituminous Mix | -93.7032 | mnroad_id assumed - sent to ASU June 2001 (lab blend). | Arizona State University | 10/01/1999 | Mn429 Mn430 | 150.6 | 2260 | 8 | 15.8 | 4340000 | Ultrasonic pulse velocity using 54 kHz Transducer
1799BM001 | 17-D-1990 | 17 | 120870 | 0 | 2001_06_01 | 45.2581 | Bituminous Mix | -93.7032 | mnroad_id assumed - sent to ASU June 2001 (lab blend). | Arizona State University | 10/01/1999 | Mn429 Mn430 | 150.6 | 2260 | 8 | 40 | 3860000 | Ultrasonic pulse velocity using 54 kHz Transducer
1799BM001 | 17-D-1990 | 17 | 120870 | 0 | 2001_06_01 | 45.2581 | Bituminous Mix | -93.7032 | mnroad_id assumed - sent to ASU June 2001 (lab blend). | Arizona State University | 10/01/1999 | Mn429 Mn430 | 150.6 | 2260 | 8 | 70 | 3360000 | Ultrasonic pulse velocity using 54 kHz Transducer
1799BM001 | 17-D-1990 | 17 | 120870 | 0 | 2001_06_01 | 45.2581 | Bituminous Mix | -93.7032 | mnroad_id assumed - sent to ASU June 2001 (lab blend). | Arizona State University | 10/01/1999 | Mn429 Mn430 | 150.6 | 2260 | 8 | 100 | 2730000 | Ultrasonic pulse velocity using 54 kHz Transducer
1799BM001 | 17-D-1990 | 17 | 120870 | 0 | 2001_06_01 | 45.2581 | Bituminous Mix | -93.7032 | mnroad_id assumed - sent to ASU June 2001 (lab blend). | Arizona State University | 10/01/1999 | Mn429 Mn430 | 150.6 | 2260 | 8 | 130 | 2040000 | Ultrasonic pulse velocity using 54 kHz Transducer
1899BM001 | 18-D-1990 | 18 | 121435 | 0 | 2001_06_01 | 45.2572 | Bituminous Mix | -93.7014 | mnroad_id assumed - sent to ASU June 2001 (lab blend). | Arizona State University | 10/01/1999 | Mn19 Mn20 | 138.59 | 2316 | 5.1 | 15.8 | 5020000 | Ultrasonic pulse velocity using 54 kHz Transducer
1899BM001 | 18-D-1990 | 18 | 121435 | 0 | 2001_06_01 | 45.2572 | Bituminous Mix | -93.7014 | mnroad_id assumed - sent to ASU June 2001 (lab blend). | Arizona State University | 10/01/1999 | Mn19 Mn20 | 138.59 | 2316 | 5.1 | 40 | 4560000 | Ultrasonic pulse velocity using 54 kHz Transducer
1899BM001 | 18-D-1990 | 18 | 121435 | 0 | 2001_06_01 | 45.2572 | Bituminous Mix | -93.7014 | mnroad_id assumed - sent to ASU June 2001 (lab blend). | Arizona State University | 10/01/1999 | Mn19 Mn20 | 138.59 | 2316 | 5.1 | 70 | 4120000 | Ultrasonic pulse velocity using 54 kHz Transducer
1899BM001 | 18-D-1990 | 18 | 121435 | 0 | 2001_06_01 | 45.2572 | Bituminous Mix | -93.7014 | mnroad_id assumed - sent to ASU June 2001 (lab blend). | Arizona State University | 10/01/1999 | Mn19 Mn20 | 138.59 | 2316 | 5.1 | 100 | 3370000 | Ultrasonic pulse velocity using 54 kHz Transducer
1899BM001 | 18-D-1990 | 18 | 121435 | 0 | 2001_06_01 | 45.2572 | Bituminous Mix | -93.7014 | mnroad_id assumed - sent to ASU June 2001 (lab blend). | Arizona State University | 10/01/1999 | Mn19 Mn20 | 138.59 | 2316 | 5.1 | 130 | 2620000 | Ultrasonic pulse velocity using 54 kHz Transducer
2099BM001 | 20-D-1999 | 20 | 122565 | 0 | 2001_06_01 | 45.2553 | Bituminous Mix | -93.6979 | mnroad_id assumed - sent to ASU June 2001 (lab blend). | Arizona State University | 10/01/1999 | Mn225 Mn226 | 150.84 | 2277 | 6.3 | 130 | 1850000 | Ultrasonic pulse velocity using 54 kHz Transducer
2099BM001 | 20-D-1999 | 20 | 122565 | 0 | 2001_06_01 | 45.2553 | Bituminous Mix | -93.6979 | mnroad_id assumed - sent to ASU June 2001 (lab blend). | Arizona State University | 10/01/1999 | Mn225 Mn226 | 150.84 | 2277 | 6.3 | 15.8 | 4530000 | Ultrasonic pulse velocity using 54 kHz Transducer
2099BM001 | 20-D-1999 | 20 | 122565 | 0 | 2001_06_01 | 45.2553 | Bituminous Mix | -93.6979 | mnroad_id assumed - sent to ASU June 2001 (lab blend). | Arizona State University | 10/01/1999 | Mn225 Mn226 | 150.84 | 2277 | 6.3 | 40 | 4150000 | Ultrasonic pulse velocity using 54 kHz Transducer
2099BM001 | 20-D-1999 | 20 | 122565 | 0 | 2001_06_01 | 45.2553 | Bituminous Mix | -93.6979 | mnroad_id assumed - sent to ASU June 2001 (lab blend). | Arizona State University | 10/01/1999 | Mn225 Mn226 | 150.84 | 2277 | 6.3 | 70 | 3320000 | Ultrasonic pulse velocity using 54 kHz Transducer
2099BM001 | 20-D-1999 | 20 | 122565 | 0 | 2001_06_01 | 45.2553 | Bituminous Mix | -93.6979 | mnroad_id assumed - sent to ASU June 2001 (lab blend). | Arizona State University | 10/01/1999 | Mn225 Mn226 | 150.84 | 2277 | 6.3 | 100 | 2610000 | Ultrasonic pulse velocity using 54 kHz Transducer
2008BM037 | 20-D-2008 | 20 | 122565 | 0 | 2008_09_05 | 45.2553 | Bituminous Mix | -93.6979 | SPNWB430B, 30% RAP non-wear, PG 58-28; sent to TxDOT for Overlay Hamburg testing. DURING PAVING | Texas Transportation Institute | 04/02/2009 | OL-A | 63 | 2246 | 10.4 | 77 | 607000 | V-meter at 54kHz
2008BM037 | 20-D-2008 | 20 | 122565 | 0 | 2008_09_05 | 45.2553 | Bituminous Mix | -93.6979 | SPNWB430B, 30% RAP non-wear, PG 58-28; sent to TxDOT for Overlay Hamburg testing. DURING PAVING | Texas Transportation Institute | 04/02/2009 | OL-C | 63 | 2246 | 9.2 | 77 | 658000 | V-meter at 54kHz
2008BM037 | 20-D-2008 | 20 | 122565 | 0 | 2008_09_05 | 45.2553 | Bituminous Mix | -93.6979 | SPNWB430B, 30% RAP non-wear, PG 58-28; sent to TxDOT for Overlay Hamburg testing. DURING PAVING | Texas Transportation Institute | 04/02/2009 | OL-B | 63 | 2245 | 9.5 | 77 | 640000 | V-meter at 54kHz
2008BM037 | 20-D-2008 | 20 | 122565 | 0 | 2008_09_05 | 45.2553 | Bituminous Mix | -93.6979 | SPNWB430B, 30% RAP non-wear, PG 58-28; sent to TxDOT for Overlay Hamburg testing. DURING PAVING | Texas Transportation Institute | 04/02/2009 | HAM-E | 63 | 2246 | 7.4 | 77 | 654000 | V-meter at 54kHz
2008BM037 | 20-D-2008 | 20 | 122565 | 0 | 2008_09_05 | 45.2553 | Bituminous Mix | -93.6979 | SPNWB430B, 30% RAP non-wear, PG 58-28; sent to TxDOT for Overlay Hamburg testing. DURING PAVING | Texas Transportation Institute | 04/02/2009 | HAM-D | 63 | 2248 | 7.2 | 77 | 673000 | V-meter at 54kHz
2008BM037 | 20-D-2008 | 20 | 122565 | 0 | 2008_09_05 | 45.2553 | Bituminous Mix | -93.6979 | SPNWB430B, 30% RAP non-wear, PG 58-28; sent to TxDOT for Overlay Hamburg testing. DURING PAVING | Texas Transportation Institute | 04/02/2009 | HAM-A | 115 | 2195 | 7.3 | 77 | 673000 | V-meter at 54kHz
2008BM037 | 20-D-2008 | 20 | 122565 | 0 | 2008_09_05 | 45.2553 | Bituminous Mix | -93.6979 | SPNWB430B, 30% RAP non-wear, PG 58-28; sent to TxDOT for Overlay Hamburg testing. DURING PAVING | Texas Transportation Institute | 04/02/2009 | HAM-B | 115 | 2200 | 7.6 | 77 | 648000 | V-meter at 54kHz
2008BM037 | 20-D-2008 | 20 | 122565 | 0 | 2008_09_05 | 45.2553 | Bituminous Mix | -93.6979 | SPNWB430B, 30% RAP non-wear, PG 58-28; sent to TxDOT for Overlay Hamburg testing. DURING PAVING | Texas Transportation Institute | 04/02/2009 | HAM-C | 115 | 2198 | 7.6 | 77 | 638000 | V-meter at 54kHz
2008BM037 | 20-D-2008 | 20 | 122565 | 0 | 2008_09_05 | 45.2553 | Bituminous Mix | -93.6979 | SPNWB430B, 30% RAP non-wear, PG 58-28; sent to TxDOT for Overlay Hamburg testing. DURING PAVING | Texas Transportation Institute | 04/02/2009 | HAM-F | 63 | 2244 | 7.3 | 77 | 664000 | V-meter at 54kHz
2008BM016 | 20-D-2008 | 20 | 122565 | 0 | 2008_09_10 | 45.2553 | Bituminous Mix | -93.6979 | SPWEB440B, 30% RAP wear, PG 58-28; sent to TxDOT for Overlay Hamburg testing. DURING PAVING | Texas Transportation Institute | 04/09/2009 | HAM-F | 63 | 2289 | 7.1 | 77 | 649000 | V-meter at 54kHz
2008BM016 | 20-D-2008 | 20 | 122565 | 0 | 2008_09_10 | 45.2553 | Bituminous Mix | -93.6979 | SPWEB440B, 30% RAP wear, PG 58-28; sent to TxDOT for Overlay Hamburg testing. DURING PAVING | Texas Transportation Institute | 04/09/2009 | HAM-E | 63 | 2289 | 6.9 | 77 | 673000 | V-meter at 54kHz
2008BM016 | 20-D-2008 | 20 | 122565 | 0 | 2008_09_10 | 45.2553 | Bituminous Mix | -93.6979 | SPWEB440B, 30% RAP wear, PG 58-28; sent to TxDOT for Overlay Hamburg testing. DURING PAVING | Texas Transportation Institute | 04/09/2009 | HAM-C | 63 | 2290 | 7.3 | 77 | 684000 | V-meter at 54kHz
2008BM016 | 20-D-2008 | 20 | 122565 | 0 | 2008_09_10 | 45.2553 | Bituminous Mix | -93.6979 | SPWEB440B, 30% RAP wear, PG 58-28; sent to TxDOT for Overlay Hamburg testing. DURING PAVING | Texas Transportation Institute | 04/09/2009 | HAM-B | 63 | 2288 | 7.4 | 77 | 661000 | V-meter at 54kHz
2008BM016 | 20-D-2008 | 20 | 122565 | 0 | 2008_09_10 | 45.2553 | Bituminous Mix | -93.6979 | SPWEB440B, 30% RAP wear, PG 58-28; sent to TxDOT for Overlay Hamburg testing. DURING PAVING | Texas Transportation Institute | 04/09/2009 | HAM-A | 63 | 2288 | 6.8 | 77 | 567000 | V-meter at 54kHz
2008BM016 | 20-D-2008 | 20 | 122565 | 0 | 2008_09_10 | 45.2553 | Bituminous Mix | -93.6979 | SPWEB440B, 30% RAP wear, PG 58-28; sent to TxDOT for Overlay Hamburg testing. DURING PAVING | Texas Transportation Institute | 04/09/2009 | OL-C | 115 | 2241 | 9 | 77 | 673000 | V-meter at 54kHz
2008BM016 | 20-D-2008 | 20 | 122565 | 0 | 2008_09_10 | 45.2553 | Bituminous Mix | -93.6979 | SPWEB440B, 30% RAP wear, PG 58-28; sent to TxDOT for Overlay Hamburg testing. DURING PAVING | Texas Transportation Institute | 04/09/2009 | OL-B | 115 | 2241 | 8.8 | 77 | 619000 | V-meter at 54kHz
2008BM016 | 20-D-2008 | 20 | 122565 | 0 | 2008_09_10 | 45.2553 | Bituminous Mix | -93.6979 | SPWEB440B, 30% RAP wear, PG 58-28; sent to TxDOT for Overlay Hamburg testing. DURING PAVING | Texas Transportation Institute | 04/09/2009 | OL-A | 115 | 2242 | 9.2 | 77 | 579000 | V-meter at 54kHz
2008BM016 | 20-D-2008 | 20 | 122565 | 0 | 2008_09_10 | 45.2553 | Bituminous Mix | -93.6979 | SPWEB440B, 30% RAP wear, PG 58-28; sent to TxDOT for Overlay Hamburg testing. DURING PAVING | Texas Transportation Institute | 04/09/2009 | HAM-D | 63 | 2290 | 7.3 | 77 | 574000 | V-meter at 54kHz
2108BM043 | 21-D-2008 | 21 | 123142.5 | 0 | 2008_09_05 | 45.2543 | Bituminous Mix | -93.6962 | SPNWB430B Sp, 30% fractionated RAP non-wear, PG 58-28; sent to TxDOT for Overlay Hamburg testing. DURING PAVING | Texas Transportation Institute | 04/09/2009 | HAM-E | 63 | 2256 | 7 | 77 | 710000 | V-meter at 54kHz
2108BM043 | 21-D-2008 | 21 | 123142.5 | 0 | 2008_09_05 | 45.2543 | Bituminous Mix | -93.6962 | SPNWB430B Sp, 30% fractionated RAP non-wear, PG 58-28; sent to TxDOT for Overlay Hamburg testing. DURING PAVING | Texas Transportation Institute | 04/09/2009 | HAM-D | 63 | 2255 | 6.8 | 77 | 704000 | V-meter at 54kHz
2108BM043 | 21-D-2008 | 21 | 123142.5 | 0 | 2008_09_05 | 45.2543 | Bituminous Mix | -93.6962 | SPNWB430B Sp, 30% fractionated RAP non-wear, PG 58-28; sent to TxDOT for Overlay Hamburg testing. DURING PAVING | Texas Transportation Institute | 04/09/2009 | HAM-C | 63 | 2249 | 7.2 | 77 | 701000 | V-meter at 54kHz
2108BM043 | 21-D-2008 | 21 | 123142.5 | 0 | 2008_09_05 | 45.2543 | Bituminous Mix | -93.6962 | SPNWB430B Sp, 30% fractionated RAP non-wear, PG 58-28; sent to TxDOT for Overlay Hamburg testing. DURING PAVING | Texas Transportation Institute | 04/09/2009 | HAM-B | 63 | 2257 | 6.9 | 77 | 740000 | V-meter at 54kHz
2108BM043 | 21-D-2008 | 21 | 123142.5 | 0 | 2008_09_05 | 45.2543 | Bituminous Mix | -93.6962 | SPNWB430B Sp, 30% fractionated RAP non-wear, PG 58-28; sent to TxDOT for Overlay Hamburg testing. DURING PAVING | Texas Transportation Institute | 04/09/2009 | HAM-F | 63 | 2255 | 6.8 | 77 | 711000 | V-meter at 54kHz
2108BM043 | 21-D-2008 | 21 | 123142.5 | 0 | 2008_09_05 | 45.2543 | Bituminous Mix | -93.6962 | SPNWB430B Sp, 30% fractionated RAP non-wear, PG 58-28; sent to TxDOT for Overlay Hamburg testing. DURING PAVING | Texas Transportation Institute | 04/09/2009 | OL-C | 115 | 2212 | 8.6 | 77 | 672000 | V-meter at 54kHz
2108BM043 | 21-D-2008 | 21 | 123142.5 | 0 | 2008_09_05 | 45.2543 | Bituminous Mix | -93.6962 | SPNWB430B Sp, 30% fractionated RAP non-wear, PG 58-28; sent to TxDOT for Overlay Hamburg testing. DURING PAVING | Texas Transportation Institute | 04/09/2009 | OL-B | 115 | 2211 | 9 | 77 | 665000 | V-meter at 54kHz
2108BM043 | 21-D-2008 | 21 | 123142.5 | 0 | 2008_09_05 | 45.2543 | Bituminous Mix | -93.6962 | SPNWB430B Sp, 30% fractionated RAP non-wear, PG 58-28; sent to TxDOT for Overlay Hamburg testing. DURING PAVING | Texas Transportation Institute | 04/09/2009 | OL-A | 115 | 2212 | 8.8 | 77 | 669000 | V-meter at 54kHz
2108BM043 | 21-D-2008 | 21 | 123142.5 | 0 | 2008_09_05 | 45.2543 | Bituminous Mix | -93.6962 | SPNWB430B Sp, 30% fractionated RAP non-wear, PG 58-28; sent to TxDOT for Overlay Hamburg testing. DURING PAVING | Texas Transportation Institute | 04/09/2009 | HAM-A | 63 | 2252 | 7.4 | 77 | 701000 | V-meter at 54kHz
2108BM007 | 21-D-2008 | 21 | 123142.5 | 0 | 2008_09_10 | 45.2543 | Bituminous Mix | -93.6962 | SPWEB440B Sp, 30% fractionated RAP wear, PG 58-28; sent to TxDOT for Overlay Hamburg testing. DURING PAVING | Texas Transportation Institute | 04/16/2009 | OL-C | 115 | 2233 | 8.8 | 77 | 682000 | V-meter at 54kHz
2108BM007 | 21-D-2008 | 21 | 123142.5 | 0 | 2008_09_10 | 45.2543 | Bituminous Mix | -93.6962 | SPWEB440B Sp, 30% fractionated RAP wear, PG 58-28; sent to TxDOT for Overlay Hamburg testing. DURING PAVING | Texas Transportation Institute | 04/16/2009 | HAM-A | 63 | 2272 | 6.8 | 77 | 688000 | V-meter at 54kHz
2108BM007 | 21-D-2008 | 21 | 123142.5 | 0 | 2008_09_10 | 45.2543 | Bituminous Mix | -93.6962 | SPWEB440B Sp, 30% fractionated RAP wear, PG 58-28; sent to TxDOT for Overlay Hamburg testing. DURING PAVING | Texas Transportation Institute | 04/16/2009 | HAM-B | 63 | 2272 | 7.5 | 77 | 702000 | V-meter at 54kHz
2108BM007 | 21-D-2008 | 21 | 123142.5 | 0 | 2008_09_10 | 45.2543 | Bituminous Mix | -93.6962 | SPWEB440B Sp, 30% fractionated RAP wear, PG 58-28; sent to TxDOT for Overlay Hamburg testing. DURING PAVING | Texas Transportation Institute | 04/16/2009 | HAM-C | 63 | 2271 | 7.4 | 77 | 709000 | V-meter at 54kHz
2108BM007 | 21-D-2008 | 21 | 123142.5 | 0 | 2008_09_10 | 45.2543 | Bituminous Mix | -93.6962 | SPWEB440B Sp, 30% fractionated RAP wear, PG 58-28; sent to TxDOT for Overlay Hamburg testing. DURING PAVING | Texas Transportation Institute | 04/16/2009 | HAM-D | 63 | 2272 | 7.6 | 77 | 710000 | V-meter at 54kHz
2108BM007 | 21-D-2008 | 21 | 123142.5 | 0 | 2008_09_10 | 45.2543 | Bituminous Mix | -93.6962 | SPWEB440B Sp, 30% fractionated RAP wear, PG 58-28; sent to TxDOT for Overlay Hamburg testing. DURING PAVING | Texas Transportation Institute | 04/16/2009 | HAM-E | 63 | 2274 | 7 | 77 | 725000 | V-meter at 54kHz
2108BM007 | 21-D-2008 | 21 | 123142.5 | 0 | 2008_09_10 | 45.2543 | Bituminous Mix | -93.6962 | SPWEB440B Sp, 30% fractionated RAP wear, PG 58-28; sent to TxDOT for Overlay Hamburg testing. DURING PAVING | Texas Transportation Institute | 04/16/2009 | HAM-F | 63 | 2276 | 7.1 | 77 | 705000 | V-meter at 54kHz
2108BM007 | 21-D-2008 | 21 | 123142.5 | 0 | 2008_09_10 | 45.2543 | Bituminous Mix | -93.6962 | SPWEB440B Sp, 30% fractionated RAP wear, PG 58-28; sent to TxDOT for Overlay Hamburg testing. DURING PAVING | Texas Transportation Institute | 04/16/2009 | OL-A | 115 | 2230 | 9 | 77 | 663000 | V-meter at 54kHz
2108BM007 | 21-D-2008 | 21 | 123142.5 | 0 | 2008_09_10 | 45.2543 | Bituminous Mix | -93.6962 | SPWEB440B Sp, 30% fractionated RAP wear, PG 58-28; sent to TxDOT for Overlay Hamburg testing. DURING PAVING | Texas Transportation Institute | 04/16/2009 | OL-B | 115 | 2204 | 9.7 | 77 | 634000 | V-meter at 54kHz
2299BM001 | 22-D-1990 | 22 | 123725 | 0 | 2001_06_01 | 45.2534 | Bituminous Mix | -93.6943 | mnroad_id assumed - sent to ASU June 2001 (lab blend). | Arizona State University | 10/01/1999 | Mn324 Mn325 | 153.17 | 2287 | 7 | 130 | 2270000 | Ultrasonic pulse velocity using 54 kHz Transducer
2299BM001 | 22-D-1990 | 22 | 123725 | 0 | 2001_06_01 | 45.2534 | Bituminous Mix | -93.6943 | mnroad_id assumed - sent to ASU June 2001 (lab blend). | Arizona State University | 10/01/1999 | Mn324 Mn325 | 153.17 | 2287 | 7 | 100 | 2980000 | Ultrasonic pulse velocity using 54 kHz Transducer
2299BM001 | 22-D-1990 | 22 | 123725 | 0 | 2001_06_01 | 45.2534 | Bituminous Mix | -93.6943 | mnroad_id assumed - sent to ASU June 2001 (lab blend). | Arizona State University | 10/01/1999 | Mn324 Mn325 | 153.17 | 2287 | 7 | 70 | 3820000 | Ultrasonic pulse velocity using 54 kHz Transducer
2299BM001 | 22-D-1990 | 22 | 123725 | 0 | 2001_06_01 | 45.2534 | Bituminous Mix | -93.6943 | mnroad_id assumed - sent to ASU June 2001 (lab blend). | Arizona State University | 10/01/1999 | Mn324 Mn325 | 153.17 | 2287 | 7 | 40 | 4220000 | Ultrasonic pulse velocity using 54 kHz Transducer
2299BM001 | 22-D-1990 | 22 | 123725 | 0 | 2001_06_01 | 45.2534 | Bituminous Mix | -93.6943 | mnroad_id assumed - sent to ASU June 2001 (lab blend). | Arizona State University | 10/01/1999 | Mn324 Mn325 | 153.17 | 2287 | 7 | 15.8 | 4670000 | Ultrasonic pulse velocity using 54 kHz Transducer
2208BM048 | 22-D-2008 | 22 | 123725 | 0 | 2008_09_05 | 45.2534 | Bituminous Mix | -93.6943 | SPNWB430C Sp 1, 30% fractionated RAP non-wear, PG 58-34; sent to TxDOT for Overlay Hamburg testing. DURING PAVING | Texas Transportation Institute | 04/30/2009 | HAM-C | 63 | 2306 | 4.9 | 77 | 770000 | V-meter at 54kHz
2208BM048 | 22-D-2008 | 22 | 123725 | 0 | 2008_09_05 | 45.2534 | Bituminous Mix | -93.6943 | SPNWB430C Sp 1, 30% fractionated RAP non-wear, PG 58-34; sent to TxDOT for Overlay Hamburg testing. DURING PAVING | Texas Transportation Institute | 04/30/2009 | HAM-D | 63 | 2305 | 5 | 77 | 796000 | V-meter at 54kHz
2208BM048 | 22-D-2008 | 22 | 123725 | 0 | 2008_09_05 | 45.2534 | Bituminous Mix | -93.6943 | SPNWB430C Sp 1, 30% fractionated RAP non-wear, PG 58-34; sent to TxDOT for Overlay Hamburg testing. DURING PAVING | Texas Transportation Institute | 04/30/2009 | HAM-B | 63 | 2302 | 5 | 77 | 777000 | V-meter at 54kHz
2208BM048 | 22-D-2008 | 22 | 123725 | 0 | 2008_09_05 | 45.2534 | Bituminous Mix | -93.6943 | SPNWB430C Sp 1, 30% fractionated RAP non-wear, PG 58-34; sent to TxDOT for Overlay Hamburg testing. DURING PAVING | Texas Transportation Institute | 04/30/2009 | HAM-A | 63 | 2301 | 5.3 | 77 | 762000 | V-meter at 54kHz
2208BM048 | 22-D-2008 | 22 | 123725 | 0 | 2008_09_05 | 45.2534 | Bituminous Mix | -93.6943 | SPNWB430C Sp 1, 30% fractionated RAP non-wear, PG 58-34; sent to TxDOT for Overlay Hamburg testing. DURING PAVING | Texas Transportation Institute | 04/30/2009 | OL-C | 115 | 2212 | 8.6 | 77 | 659000 | V-meter at 54kHz
2208BM048 | 22-D-2008 | 22 | 123725 | 0 | 2008_09_05 | 45.2534 | Bituminous Mix | -93.6943 | SPNWB430C Sp 1, 30% fractionated RAP non-wear, PG 58-34; sent to TxDOT for Overlay Hamburg testing. DURING PAVING | Texas Transportation Institute | 04/30/2009 | OL-B | 115 | 2211 | 8.4 | 77 | 661000 | V-meter at 54kHz
2208BM048 | 22-D-2008 | 22 | 123725 | 0 | 2008_09_05 | 45.2534 | Bituminous Mix | -93.6943 | SPNWB430C Sp 1, 30% fractionated RAP non-wear, PG 58-34; sent to TxDOT for Overlay Hamburg testing. DURING PAVING | Texas Transportation Institute | 04/30/2009 | OL-A | 115 | 2212 | 8.8 | 77 | 642000 | V-meter at 54kHz
2208BM006 | 22-D-2008 | 22 | 123725 | 0 | 2008_09_10 | 45.2534 | Bituminous Mix | -93.6943 | SPWEB440C Sp 1, 30% fractionated RAP wear, PG 58-34; sent to TxDOT for Overlay Hamburg testing. DURING PAVING | Texas Transportation Institute | 04/29/2009 | HAM-A | 63 | 2279 | 7.6 | 77 | 684000 | V-meter at 54kHz
2208BM006 | 22-D-2008 | 22 | 123725 | 0 | 2008_09_10 | 45.2534 | Bituminous Mix | -93.6943 | SPWEB440C Sp 1, 30% fractionated RAP wear, PG 58-34; sent to TxDOT for Overlay Hamburg testing. DURING PAVING | Texas Transportation Institute | 04/29/2009 | OL-B | 115 | 2234 | 9.5 | 77 | 644000 | V-meter at 54kHz
2208BM006 | 22-D-2008 | 22 | 123725 | 0 | 2008_09_10 | 45.2534 | Bituminous Mix | -93.6943 | SPWEB440C Sp 1, 30% fractionated RAP wear, PG 58-34; sent to TxDOT for Overlay Hamburg testing. DURING PAVING | Texas Transportation Institute | 04/29/2009 | OL-C | 115 | 2234 | 9.3 | 77 | 655000 | V-meter at 54kHz
2208BM006 | 22-D-2008 | 22 | 123725 | 0 | 2008_09_10 | 45.2534 | Bituminous Mix | -93.6943 | SPWEB440C Sp 1, 30% fractionated RAP wear, PG 58-34; sent to TxDOT for Overlay Hamburg testing. DURING PAVING | Texas Transportation Institute | 04/29/2009 | OL-A | 115 | 2234 | 9.3 | 77 | 645000 | V-meter at 54kHz
2208BM006 | 22-D-2008 | 22 | 123725 | 0 | 2008_09_10 | 45.2534 | Bituminous Mix | -93.6943 | SPWEB440C Sp 1, 30% fractionated RAP wear, PG 58-34; sent to TxDOT for Overlay Hamburg testing. DURING PAVING | Texas Transportation Institute | 04/29/2009 | HAM-B | 63 | 2279 | 7.4 | 77 | 738000 | V-meter at 54kHz
2208BM006 | 22-D-2008 | 22 | 123725 | 0 | 2008_09_10 | 45.2534 | Bituminous Mix | -93.6943 | SPWEB440C Sp 1, 30% fractionated RAP wear, PG 58-34; sent to TxDOT for Overlay Hamburg testing. DURING PAVING | Texas Transportation Institute | 04/29/2009 | HAM-C | 63 | 2282 | 7.4 | 77 | 707000 | V-meter at 54kHz
2208BM006 | 22-D-2008 | 22 | 123725 | 0 | 2008_09_10 | 45.2534 | Bituminous Mix | -93.6943 | SPWEB440C Sp 1, 30% fractionated RAP wear, PG 58-34; sent to TxDOT for Overlay Hamburg testing. DURING PAVING | Texas Transportation Institute | 04/29/2009 | HAM-D | 63 | 2281 | 7.4 | 77 | 679000 | V-meter at 54kHz
2208BM006 | 22-D-2008 | 22 | 123725 | 0 | 2008_09_10 | 45.2534 | Bituminous Mix | -93.6943 | SPWEB440C Sp 1, 30% fractionated RAP wear, PG 58-34; sent to TxDOT for Overlay Hamburg testing. DURING PAVING | Texas Transportation Institute | 04/29/2009 | HAM-F | 63 | 2281 | 7.2 | 77 | 700000 | V-meter at 54kHz
2208BM006 | 22-D-2008 | 22 | 123725 | 0 | 2008_09_10 | 45.2534 | Bituminous Mix | -93.6943 | SPWEB440C Sp 1, 30% fractionated RAP wear, PG 58-34; sent to TxDOT for Overlay Hamburg testing. DURING PAVING | Texas Transportation Institute | 04/29/2009 | HAM-E | 63 | 2280 | 7.5 | 77 | 712000 | V-meter at 54kHz
2308BM041 | 23-D-2008 | 23 | 124297.5 | 0 | 2008_09_19 | 45.2525 | Bituminous Mix | -93.6925 | shoulder mix - 5% tear off shingles, PG 58-28; sent to TxDOT for Overlay Hamburg testing. DURING PAVING | Texas Transportation Institute | 05/01/2009 | OL-C | 115 | 2241 | 9 | 77 | 712000 | V-meter at 54kHz
2308BM041 | 23-D-2008 | 23 | 124297.5 | 0 | 2008_09_19 | 45.2525 | Bituminous Mix | -93.6925 | shoulder mix - 5% tear off shingles, PG 58-28; sent to TxDOT for Overlay Hamburg testing. DURING PAVING | Texas Transportation Institute | 05/01/2009 | HAM-F | 63 | 2265 | 6.7 | 77 | 752000 | V-meter at 54kHz
2308BM041 | 23-D-2008 | 23 | 124297.5 | 0 | 2008_09_19 | 45.2525 | Bituminous Mix | -93.6925 | shoulder mix - 5% tear off shingles, PG 58-28; sent to TxDOT for Overlay Hamburg testing. DURING PAVING | Texas Transportation Institute | 05/01/2009 | OL-A | 115 | 2241 | 9.2 | 77 | 708000 | V-meter at 54kHz
2308BM041 | 23-D-2008 | 23 | 124297.5 | 0 | 2008_09_19 | 45.2525 | Bituminous Mix | -93.6925 | shoulder mix - 5% tear off shingles, PG 58-28; sent to TxDOT for Overlay Hamburg testing. DURING PAVING | Texas Transportation Institute | 05/01/2009 | OL-B | 115 | 2242 | 8.7 | 77 | 714000 | V-meter at 54kHz
2308BM041 | 23-D-2008 | 23 | 124297.5 | 0 | 2008_09_19 | 45.2525 | Bituminous Mix | -93.6925 | shoulder mix - 5% tear off shingles, PG 58-28; sent to TxDOT for Overlay Hamburg testing. DURING PAVING | Texas Transportation Institute | 05/01/2009 | HAM-E | 63 | 2263 | 7.5 | 77 | 734000 | V-meter at 54kHz
2308BM041 | 23-D-2008 | 23 | 124297.5 | 0 | 2008_09_19 | 45.2525 | Bituminous Mix | -93.6925 | shoulder mix - 5% tear off shingles, PG 58-28; sent to TxDOT for Overlay Hamburg testing. DURING PAVING | Texas Transportation Institute | 05/01/2009 | HAM-A | 63 | 2260 | 7.7 | 77 | 771000 | V-meter at 54kHz
2308BM041 | 23-D-2008 | 23 | 124297.5 | 0 | 2008_09_19 | 45.2525 | Bituminous Mix | -93.6925 | shoulder mix - 5% tear off shingles, PG 58-28; sent to TxDOT for Overlay Hamburg testing. DURING PAVING | Texas Transportation Institute | 05/01/2009 | HAM-B | 63 | 2265 | 7.3 | 77 | 749000 | V-meter at 54kHz
2308BM041 | 23-D-2008 | 23 | 124297.5 | 0 | 2008_09_19 | 45.2525 | Bituminous Mix | -93.6925 | shoulder mix - 5% tear off shingles, PG 58-28; sent to TxDOT for Overlay Hamburg testing. DURING PAVING | Texas Transportation Institute | 05/01/2009 | HAM-C | 63 | 2266 | 5.8 | 77 | 787000 | V-meter at 54kHz
2308BM041 | 23-D-2008 | 23 | 124297.5 | 0 | 2008_09_19 | 45.2525 | Bituminous Mix | -93.6925 | shoulder mix - 5% tear off shingles, PG 58-28; sent to TxDOT for Overlay Hamburg testing. DURING PAVING | Texas Transportation Institute | 05/01/2009 | HAM-D | 63 | 2264 | 7.4 | 77 | 768000 | V-meter at 54kHz
2408BM009 | 24-I-2008 | 24 | 16083.75 | 0 | 2008_10_16 | 45.2663 | Bituminous Mix | -93.7176 | SPWEB440C - WMA control, PG 58-34; sent to TxDOT for Overlay Hamburg testing. DURING PAVING | Texas Transportation Institute | 05/07/2009 | HAM-E | 63 | 2274 | 7.6 | 77 | 767000 | V-meter at 54kHz
2408BM009 | 24-I-2008 | 24 | 16083.75 | 0 | 2008_10_16 | 45.2663 | Bituminous Mix | -93.7176 | SPWEB440C - WMA control, PG 58-34; sent to TxDOT for Overlay Hamburg testing. DURING PAVING | Texas Transportation Institute | 05/07/2009 | HAM-C | 63 | 2272 | 7.9 | 77 | 747000 | V-meter at 54kHz
2408BM009 | 24-I-2008 | 24 | 16083.75 | 0 | 2008_10_16 | 45.2663 | Bituminous Mix | -93.7176 | SPWEB440C - WMA control, PG 58-34; sent to TxDOT for Overlay Hamburg testing. DURING PAVING | Texas Transportation Institute | 05/07/2009 | HAM-F | 63 | 2273 | 7.4 | 77 | 800000 | V-meter at 54kHz
2408BM009 | 24-I-2008 | 24 | 16083.75 | 0 | 2008_10_16 | 45.2663 | Bituminous Mix | -93.7176 | SPWEB440C - WMA control, PG 58-34; sent to TxDOT for Overlay Hamburg testing. DURING PAVING | Texas Transportation Institute | 05/07/2009 | OL-A | 115 | 2241 | 8.9 | 77 | 695000 | V-meter at 54kHz
2408BM009 | 24-I-2008 | 24 | 16083.75 | 0 | 2008_10_16 | 45.2663 | Bituminous Mix | -93.7176 | SPWEB440C - WMA control, PG 58-34; sent to TxDOT for Overlay Hamburg testing. DURING PAVING | Texas Transportation Institute | 05/07/2009 | OL-B | 115 | 2240 | 8.6 | 77 | 678000 | V-meter at 54kHz
2408BM009 | 24-I-2008 | 24 | 16083.75 | 0 | 2008_10_16 | 45.2663 | Bituminous Mix | -93.7176 | SPWEB440C - WMA control, PG 58-34; sent to TxDOT for Overlay Hamburg testing. DURING PAVING | Texas Transportation Institute | 05/07/2009 | OL-C | 115 | 2241 | 8.7 | 77 | 700000 | V-meter at 54kHz
2408BM009 | 24-I-2008 | 24 | 16083.75 | 0 | 2008_10_16 | 45.2663 | Bituminous Mix | -93.7176 | SPWEB440C - WMA control, PG 58-34; sent to TxDOT for Overlay Hamburg testing. DURING PAVING | Texas Transportation Institute | 05/07/2009 | HAM-A | 63 | 2270 | 7.8 | 77 | 780000 | V-meter at 54kHz
2408BM009 | 24-I-2008 | 24 | 16083.75 | 0 | 2008_10_16 | 45.2663 | Bituminous Mix | -93.7176 | SPWEB440C - WMA control, PG 58-34; sent to TxDOT for Overlay Hamburg testing. DURING PAVING | Texas Transportation Institute | 05/07/2009 | HAM-B | 63 | 2276 | 7.7 | 77 | 817000 | V-meter at 54kHz
2408BM009 | 24-I-2008 | 24 | 16083.75 | 0 | 2008_10_16 | 45.2663 | Bituminous Mix | -93.7176 | SPWEB440C - WMA control, PG 58-34; sent to TxDOT for Overlay Hamburg testing. DURING PAVING | Texas Transportation Institute | 05/07/2009 | HAM-D | 63 | 2274 | 7.7 | 77 | 728000 | V-meter at 54kHz
8608BM011 | 86-I-2008 | 86 | 16707 | 0 | 2008_10_15 | 45.2653 | Bituminous Mix | -93.7157 | SPWEB440H Sp 1, porous HMA, PG 70-28; sent to TxDOT for Overlay Hamburg testing. DURING PAVING | Texas Transportation Institute | 05/12/2009 | HAM-D | 63.5 | 1902 | 24.4 | 77 | 525000 | V-meter at 54kHz
8608BM011 | 86-I-2008 | 86 | 16707 | 0 | 2008_10_15 | 45.2653 | Bituminous Mix | -93.7157 | SPWEB440H Sp 1, porous HMA, PG 70-28; sent to TxDOT for Overlay Hamburg testing. DURING PAVING | Texas Transportation Institute | 05/12/2009 | HAM-B | 63 | 1911 | 24.1 | 77 | 526000 | V-meter at 54kHz
8608BM011 | 86-I-2008 | 86 | 16707 | 0 | 2008_10_15 | 45.2653 | Bituminous Mix | -93.7157 | SPWEB440H Sp 1, porous HMA, PG 70-28; sent to TxDOT for Overlay Hamburg testing. DURING PAVING | Texas Transportation Institute | 05/12/2009 | HAM-A | 63.3 | 1906 | 24.2 | 77 | 550000 | V-meter at 54kHz
8608BM011 | 86-I-2008 | 86 | 16707 | 0 | 2008_10_15 | 45.2653 | Bituminous Mix | -93.7157 | SPWEB440H Sp 1, porous HMA, PG 70-28; sent to TxDOT for Overlay Hamburg testing. DURING PAVING | Texas Transportation Institute | 05/12/2009 | OL-C | 114.5 | 1978 | 21.4 | 77 | 517000 | V-meter at 54kHz
8608BM011 | 86-I-2008 | 86 | 16707 | 0 | 2008_10_15 | 45.2653 | Bituminous Mix | -93.7157 | SPWEB440H Sp 1, porous HMA, PG 70-28; sent to TxDOT for Overlay Hamburg testing. DURING PAVING | Texas Transportation Institute | 05/12/2009 | OL-B | 114.8 | 1983 | 21.2 | 77 | 495000 | V-meter at 54kHz
8608BM011 | 86-I-2008 | 86 | 16707 | 0 | 2008_10_15 | 45.2653 | Bituminous Mix | -93.7157 | SPWEB440H Sp 1, porous HMA, PG 70-28; sent to TxDOT for Overlay Hamburg testing. DURING PAVING | Texas Transportation Institute | 05/12/2009 | OL-A | 114.5 | 1984 | 21.1 | 77 | 545000 | V-meter at 54kHz
8608BM011 | 86-I-2008 | 86 | 16707 | 0 | 2008_10_15 | 45.2653 | Bituminous Mix | -93.7157 | SPWEB440H Sp 1, porous HMA, PG 70-28; sent to TxDOT for Overlay Hamburg testing. DURING PAVING | Texas Transportation Institute | 05/12/2009 | HAM-F | 63.1 | 1911 | 24.1 | 77 | 549000 | V-meter at 54kHz
8608BM011 | 86-I-2008 | 86 | 16707 | 0 | 2008_10_15 | 45.2653 | Bituminous Mix | -93.7157 | SPWEB440H Sp 1, porous HMA, PG 70-28; sent to TxDOT for Overlay Hamburg testing. DURING PAVING | Texas Transportation Institute | 05/12/2009 | HAM-E | 63.2 | 1892 | 24.8 | 77 | 486000 | V-meter at 54kHz
8608BM011 | 86-I-2008 | 86 | 16707 | 0 | 2008_10_15 | 45.2653 | Bituminous Mix | -93.7157 | SPWEB440H Sp 1, porous HMA, PG 70-28; sent to TxDOT for Overlay Hamburg testing. DURING PAVING | Texas Transportation Institute | 05/12/2009 | HAM-C | 63.2 | 1906 | 24.2 | 77 | 551000 | V-meter at 54kHz
8708BM011 | 87-I-2008 | 87 | 16933 | 0 | 2008_10_15 | 45.2649 | Bituminous Mix | -93.715 | SPWEB340B, porous HMA control, PG 58-28; sent to TxDOT for Overlay Hamburg testing. DURING PAVING | Texas Transportation Institute | 05/18/2009 | HAM-B | 63 | 2243 | 7.8 | 77 | 631000 | V-meter at 54kHz
8708BM011 | 87-I-2008 | 87 | 16933 | 0 | 2008_10_15 | 45.2649 | Bituminous Mix | -93.715 | SPWEB340B, porous HMA control, PG 58-28; sent to TxDOT for Overlay Hamburg testing. DURING PAVING | Texas Transportation Institute | 05/18/2009 | HAM-F | 63 | 2247 | 7.3 | 77 | 621000 | V-meter at 54kHz
8708BM011 | 87-I-2008 | 87 | 16933 | 0 | 2008_10_15 | 45.2649 | Bituminous Mix | -93.715 | SPWEB340B, porous HMA control, PG 58-28; sent to TxDOT for Overlay Hamburg testing. DURING PAVING | Texas Transportation Institute | 05/18/2009 | OL-C | 114.6 | 2220 | 8.9 | 77 | 598000 | V-meter at 54kHz
8708BM011 | 87-I-2008 | 87 | 16933 | 0 | 2008_10_15 | 45.2649 | Bituminous Mix | -93.715 | SPWEB340B, porous HMA control, PG 58-28; sent to TxDOT for Overlay Hamburg testing. DURING PAVING | Texas Transportation Institute | 05/18/2009 | OL-B | 114.9 | 2218 | 9 | 77 | 589000 | V-meter at 54kHz
8708BM011 | 87-I-2008 | 87 | 16933 | 0 | 2008_10_15 | 45.2649 | Bituminous Mix | -93.715 | SPWEB340B, porous HMA control, PG 58-28; sent to TxDOT for Overlay Hamburg testing. DURING PAVING | Texas Transportation Institute | 05/18/2009 | OL-A | 114.7 | 2222 | 9 | 77 | 604000 | V-meter at 54kHz
8708BM011 | 87-I-2008 | 87 | 16933 | 0 | 2008_10_15 | 45.2649 | Bituminous Mix | -93.715 | SPWEB340B, porous HMA control, PG 58-28; sent to TxDOT for Overlay Hamburg testing. DURING PAVING | Texas Transportation Institute | 05/18/2009 | HAM-C | 63 | 2244 | 7.6 | 77 | 639000 | V-meter at 54kHz
8708BM011 | 87-I-2008 | 87 | 16933 | 0 | 2008_10_15 | 45.2649 | Bituminous Mix | -93.715 | SPWEB340B, porous HMA control, PG 58-28; sent to TxDOT for Overlay Hamburg testing. DURING PAVING | Texas Transportation Institute | 05/18/2009 | HAM-D | 63 | 2248 | 7.2 | 77 | 612000 | V-meter at 54kHz
8708BM011 | 87-I-2008 | 87 | 16933 | 0 | 2008_10_15 | 45.2649 | Bituminous Mix | -93.715 | SPWEB340B, porous HMA control, PG 58-28; sent to TxDOT for Overlay Hamburg testing. DURING PAVING | Texas Transportation Institute | 05/18/2009 | HAM-E | 63 | 2246 | 7.5 | 77 | 603000 | V-meter at 54kHz
8708BM011 | 87-I-2008 | 87 | 16933 | 0 | 2008_10_15 | 45.2649 | Bituminous Mix | -93.715 | SPWEB340B, porous HMA control, PG 58-28; sent to TxDOT for Overlay Hamburg testing. DURING PAVING | Texas Transportation Institute | 05/18/2009 | HAM-A | 63 | 2247 | 7.2 | 77 | 640000 | V-meter at 54kHz
0508BM011 | 105-D-2008 | 105 | 112878.75 | 0 | 2008_09_19 | 45.2715 | Bituminous Mix | -93.7277 | PASSRC, PG 64-22; sent to TxDOT for Overlay Hamburg testing. DURING PAVING | Texas Transportation Institute | 03/31/2009 | OL-C | 63 | 1820 | 48.2 | 77 | 402000 | V-meter at 54kHz
0508BM011 | 105-D-2008 | 105 | 112878.75 | 0 | 2008_09_19 | 45.2715 | Bituminous Mix | -93.7277 | PASSRC, PG 64-22; sent to TxDOT for Overlay Hamburg testing. DURING PAVING | Texas Transportation Institute | 03/31/2009 | OL-B | 63 | 1815 | 48.1 | 77 | 398000 | V-meter at 54kHz
0508BM033 | 105-D-2008 | 105 | 112878.75 | 0 | 2008_10_30 | 45.2715 | Bituminous Mix | -93.7277 | shoulder mix - 5% mfr waste shingles, PG 58-28; sent to TxDOT for Overlay Hamburg testing. DURING PAVING | Texas Transportation Institute | 03/30/2009 | HAM-A | 115 | 2259 | 7.9 | 77 | 751000 | V-meter at 54kHz
0508BM033 | 105-D-2008 | 105 | 112878.75 | 0 | 2008_10_30 | 45.2715 | Bituminous Mix | -93.7277 | shoulder mix - 5% mfr waste shingles, PG 58-28; sent to TxDOT for Overlay Hamburg testing. DURING PAVING | Texas Transportation Institute | 03/30/2009 | HAM-B | 115 | 2264 | 7.4 | 77 | 742000 | V-meter at 54kHz
0508BM033 | 105-D-2008 | 105 | 112878.75 | 0 | 2008_10_30 | 45.2715 | Bituminous Mix | -93.7277 | shoulder mix - 5% mfr waste shingles, PG 58-28; sent to TxDOT for Overlay Hamburg testing. DURING PAVING | Texas Transportation Institute | 03/30/2009 | HAM-C | 115 | 2262 | 7.7 | 77 | 751000 | V-meter at 54kHz
0508BM033 | 105-D-2008 | 105 | 112878.75 | 0 | 2008_10_30 | 45.2715 | Bituminous Mix | -93.7277 | shoulder mix - 5% mfr waste shingles, PG 58-28; sent to TxDOT for Overlay Hamburg testing. DURING PAVING | Texas Transportation Institute | 03/30/2009 | HAM-D | 63 | 2313 | 7.9 | 77 | 703000 | V-meter at 54kHz
0508BM033 | 105-D-2008 | 105 | 112878.75 | 0 | 2008_10_30 | 45.2715 | Bituminous Mix | -93.7277 | shoulder mix - 5% mfr waste shingles, PG 58-28; sent to TxDOT for Overlay Hamburg testing. DURING PAVING | Texas Transportation Institute | 03/30/2009 | HAM-E | 63 | 2316 | 8.2 | 77 | 728000 | V-meter at 54kHz
0508BM033 | 105-D-2008 | 105 | 112878.75 | 0 | 2008_10_30 | 45.2715 | Bituminous Mix | -93.7277 | shoulder mix - 5% mfr waste shingles, PG 58-28; sent to TxDOT for Overlay Hamburg testing. DURING PAVING | Texas Transportation Institute | 03/30/2009 | HAM-F | 63 | 2314 | 7.8 | 77 | 753000 | V-meter at 54kHz
0508BM033 | 105-D-2008 | 105 | 112878.75 | 0 | 2008_10_30 | 45.2715 | Bituminous Mix | -93.7277 | shoulder mix - 5% mfr waste shingles, PG 58-28; sent to TxDOT for Overlay Hamburg testing. DURING PAVING | Texas Transportation Institute | 03/30/2009 | OL-A | 63 | 2313 | 10.2 | 77 | 686000 | V-meter at 54kHz
0508BM033 | 105-D-2008 | 105 | 112878.75 | 0 | 2008_10_30 | 45.2715 | Bituminous Mix | -93.7277 | shoulder mix - 5% mfr waste shingles, PG 58-28; sent to TxDOT for Overlay Hamburg testing. DURING PAVING | Texas Transportation Institute | 03/30/2009 | OL-C | 63 | 2315 | 9.7 | 77 | 698000 | V-meter at 54kHz
0508BM011 | 105-D-2008 | 105 | 112878.75 | 0 | 2008_09_19 | 45.2715 | Bituminous Mix | -93.7277 | PASSRC, PG 64-22; sent to TxDOT for Overlay Hamburg testing. DURING PAVING | Texas Transportation Institute | 03/31/2009 | OL-A | 63 | 1816 | 48 | 77 | 397000 | V-meter at 54kHz
0508BM011 | 105-D-2008 | 105 | 112878.75 | 0 | 2008_09_19 | 45.2715 | Bituminous Mix | -93.7277 | PASSRC, PG 64-22; sent to TxDOT for Overlay Hamburg testing. DURING PAVING | Texas Transportation Institute | 03/31/2009 | HAM-F | 63 | 1802 | 31.5 | 77 | 405000 | V-meter at 54kHz
0508BM011 | 105-D-2008 | 105 | 112878.75 | 0 | 2008_09_19 | 45.2715 | Bituminous Mix | -93.7277 | PASSRC, PG 64-22; sent to TxDOT for Overlay Hamburg testing. DURING PAVING | Texas Transportation Institute | 03/31/2009 | HAM-A | 116 | 1843 | 32 | 77 | 454000 | V-meter at 54kHz
0508BM011 | 105-D-2008 | 105 | 112878.75 | 0 | 2008_09_19 | 45.2715 | Bituminous Mix | -93.7277 | PASSRC, PG 64-22; sent to TxDOT for Overlay Hamburg testing. DURING PAVING | Texas Transportation Institute | 03/31/2009 | HAM-D | 63 | 1808 | 31.6 | 77 | 418000 | V-meter at 54kHz
0508BM011 | 105-D-2008 | 105 | 112878.75 | 0 | 2008_09_19 | 45.2715 | Bituminous Mix | -93.7277 | PASSRC, PG 64-22; sent to TxDOT for Overlay Hamburg testing. DURING PAVING | Texas Transportation Institute | 03/31/2009 | HAM-C | 116 | 1837 | 32.2 | 77 | 440000 | V-meter at 54kHz
0508BM011 | 105-D-2008 | 105 | 112878.75 | 0 | 2008_09_19 | 45.2715 | Bituminous Mix | -93.7277 | PASSRC, PG 64-22; sent to TxDOT for Overlay Hamburg testing. DURING PAVING | Texas Transportation Institute | 03/31/2009 | HAM-B | 116 | 1841 | 32 | 77 | 433000 | V-meter at 54kHz
0508BM011 | 105-D-2008 | 105 | 112878.75 | 0 | 2008_09_19 | 45.2715 | Bituminous Mix | -93.7277 | PASSRC, PG 64-22; sent to TxDOT for Overlay Hamburg testing. DURING PAVING | Texas Transportation Institute | 03/31/2009 | HAM-E | 63 | 1807 | 31.7 | 77 | 430000 | V-meter at 54kHz
0508BM033 | 105-D-2008 | 105 | 112878.75 | 0 | 2008_10_30 | 45.2715 | Bituminous Mix | -93.7277 | shoulder mix - 5% mfr waste shingles, PG 58-28; sent to TxDOT for Overlay Hamburg testing. DURING PAVING | Texas Transportation Institute | 03/30/2009 | OL-B | 63 | 2313 | 9.7 | 77 | 690000 | V-meter at 54kHz
0608BM006 | 106-D-2008 | 106 | 113441.25 | 0 | 2008_10_30 | 45.2705 | Bituminous Mix | -93.726 | SPWEB440F Sp - 4.75 mm taconite, PG 64-34; sent to TxDOT for Overlay Hamburg testing. DURING PAVING | Texas Transportation Institute | 04/01/2009 | OL-B | 115 | 2276 | 9.1 | 77 | 481000 | V-meter at 54kHz
0608BM006 | 106-D-2008 | 106 | 113441.25 | 0 | 2008_10_30 | 45.2705 | Bituminous Mix | -93.726 | SPWEB440F Sp - 4.75 mm taconite, PG 64-34; sent to TxDOT for Overlay Hamburg testing. DURING PAVING | Texas Transportation Institute | 04/01/2009 | OL-A | 115 | 2274 | 9.4 | 77 | 473000 | V-meter at 54kHz
0608BM006 | 106-D-2008 | 106 | 113441.25 | 0 | 2008_10_30 | 45.2705 | Bituminous Mix | -93.726 | SPWEB440F Sp - 4.75 mm taconite, PG 64-34; sent to TxDOT for Overlay Hamburg testing. DURING PAVING | Texas Transportation Institute | 04/01/2009 | HAM-F | 63 | 2319 | 7 | 77 | 533000 | V-meter at 54kHz
0608BM006 | 106-D-2008 | 106 | 113441.25 | 0 | 2008_10_30 | 45.2705 | Bituminous Mix | -93.726 | SPWEB440F Sp - 4.75 mm taconite, PG 64-34; sent to TxDOT for Overlay Hamburg testing. DURING PAVING | Texas Transportation Institute | 04/01/2009 | OL-C | 115 | 2275 | 9 | 77 | 484000 | V-meter at 54kHz
0608BM006 | 106-D-2008 | 106 | 113441.25 | 0 | 2008_10_30 | 45.2705 | Bituminous Mix | -93.726 | SPWEB440F Sp - 4.75 mm taconite, PG 64-34; sent to TxDOT for Overlay Hamburg testing. DURING PAVING | Texas Transportation Institute | 04/01/2009 | HAM-E | 63 | 2318 | 7.3 | 77 | 523000 | V-meter at 54kHz
0608BM006 | 106-D-2008 | 106 | 113441.25 | 0 | 2008_10_30 | 45.2705 | Bituminous Mix | -93.726 | SPWEB440F Sp - 4.75 mm taconite, PG 64-34; sent to TxDOT for Overlay Hamburg testing. DURING PAVING | Texas Transportation Institute | 04/01/2009 | HAM-C | 63 | 2319 | 7.1 | 77 | 530000 | V-meter at 54kHz
0608BM006 | 106-D-2008 | 106 | 113441.25 | 0 | 2008_10_30 | 45.2705 | Bituminous Mix | -93.726 | SPWEB440F Sp - 4.75 mm taconite, PG 64-34; sent to TxDOT for Overlay Hamburg testing. DURING PAVING | Texas Transportation Institute | 04/01/2009 | HAM-B | 63 | 2320 | 7.1 | 77 | 539000 | V-meter at 54kHz
0608BM006 | 106-D-2008 | 106 | 113441.25 | 0 | 2008_10_30 | 45.2705 | Bituminous Mix | -93.726 | SPWEB440F Sp - 4.75 mm taconite, PG 64-34; sent to TxDOT for Overlay Hamburg testing. DURING PAVING | Texas Transportation Institute | 04/01/2009 | HAM-A | 63 | 2320 | 7.1 | 77 | 551000 | V-meter at 54kHz
0608BM006 | 106-D-2008 | 106 | 113441.25 | 0 | 2008_10_30 | 45.2705 | Bituminous Mix | -93.726 | SPWEB440F Sp - 4.75 mm taconite, PG 64-34; sent to TxDOT for Overlay Hamburg testing. DURING PAVING | Texas Transportation Institute | 04/01/2009 | HAM-D | 63 | 2320 | 6.9 | 77 | 542000 | V-meter at 54kHz

## MAT_HMA_SIEVE_DATA_MV
MNROAD_ID | SECTION_ID | CELL | STATION | OFFSET | SAMPLE_DATE | LATITUDE | MATERIAL_GROUP | LONGITUDE | COMMENTS | LAB | TEST_DATE | SAMPLE_TYPE | THREE_FOURTHS | FIVE_EIGHTHS | ONE_HALF | THREE_EIGHTHS | NO_4 | NO_8 | NO_10 | NO_20 | NO_40 | NO_80 | NO_200 | NO_16 | NO_30 | NO_50 | NO_100
55002 D | 1-D-1991 | 1 | 110320 | -11 | 1992_09_25 | 45.2756 | Bituminous Mix | -93.7358 | SHRP. BEFORE PAVING | MN/DOT | 09/25/1992 | EXTRACTED | 100 | 99 | 94 | 85 | 67 |  | 55 | 42 | 27 |  | 4.9
55001 D | 1-D-1991 | 1 | 110322 | -10 | 1992_09_24 | 45.2756 | Bituminous Mix | -93.7358 | SHRP. BEFORE PAVING | MN/DOT | 09/24/1992 | EXTRACTED | 100 | 99 | 96 | 87 | 71 |  | 59 | 45 | 29 |  | 5.1
55003 D | 1-D-1991 | 1 | 110331 | -7 | 1992_09_28 | 45.2756 | Bituminous Mix | -93.7358 | SHRP. BEFORE PAVING | MN/DOT | 09/28/1992 | EXTRACTED | 100 | 99 | 93 | 82 | 63 |  | 51 | 39 | 25 |  | 4.4
55004 D | 1-P-1991 | 1 | 110512 | 11 | 1992_09_24 | 45.2752 | Bituminous Mix | -93.7352 | SHRP. BEFORE PAVING | MN/DOT | 09/24/1992 | EXTRACTED | 100 | 99 | 93 | 85 | 69 |  | 57 | 43 | 28 |  | 4.9
55005 D | 1-P-1991 | 1 | 110517 | 7 | 1992_09_28 | 45.2753 | Bituminous Mix | -93.7352 | SHRP - Sent to ASU June 2001 - NCHRP 9-19. BEFORE PAVING | MN/DOT | 09/28/1992 | EXTRACTED | 100 | 99 | 93 | 83 | 66 |  | 54 | 41 | 26 |  | 4.4
55006 D | 1-P-1991 | 1 | 110527 | 8 | 1992_09_25 | 45.2752 | Bituminous Mix | -93.7352 | SHRP. BEFORE PAVING | MN/DOT | 09/25/1992 | EXTRACTED | 100 | 100 | 95 | 88 | 72 |  | 59 | 46 | 29 |  | 4.9
54201 B | 1-D-1991 | 1 | 110562.04 | 0 | 1992_09_24 | 45.2752 | Bituminous Aggregate | -93.7351 | BEFORE PAVING | BRAUN | 09/24/1992 | VIRGIN | 100 | 98 | 95 | 85 | 68 |  | 55 |  | 27 |  | 5.5
54202 B | 1-D-1991 | 1 | 110562.04 | 0 | 1992_09_24 | 45.2752 | Bituminous Aggregate | -93.7351 | BEFORE PAVING | BRAUN | 09/24/1992 | VIRGIN | 100 | 98 | 94 | 84 | 67 |  | 54 |  | 27 |  | 5.5
54200 B | 1-D-1991 | 1 | 110562.04 | 0 | 1992_09_24 | 45.2752 | Bituminous Aggregate | -93.7351 | BEFORE PAVING | BRAUN | 09/24/1992 | VIRGIN | 100 | 98 | 93 | 82 | 68 |  | 55 |  | 27 |  | 6.1
54203 B | 1-D-1991 | 1 | 110562.04 | 0 | 1992_09_24 | 45.2752 | Bituminous Aggregate | -93.7351 | BEFORE PAVING | BRAUN | 09/24/1992 | VIRGIN | 100 | 99 | 94 | 85 | 70 |  | 54 |  | 26 |  | 5.5
54204 B | 1-D-1991 | 1 | 110562.04 | 0 | 1992_09_25 | 45.2752 | Bituminous Aggregate | -93.7351 | BEFORE PAVING | BRAUN | 09/25/1992 | VIRGIN | 100 | 98 | 94 | 83 | 63 |  | 50 |  | 25 |  | 5.3
54205 B | 1-D-1991 | 1 | 110562.04 | 0 | 1992_09_25 | 45.2752 | Bituminous Aggregate | -93.7351 | BEFORE PAVING | BRAUN | 09/25/1992 | VIRGIN | 100 | 98 | 94 | 85 | 70 |  | 58 |  | 28 |  | 5.9
54206 B | 1-D-1991 | 1 | 110562.04 | 0 | 1992_09_25 | 45.2752 | Bituminous Aggregate | -93.7351 | BA930096. BEFORE PAVING | BRAUN | 09/25/1992 | VIRGIN | 100 | 98 | 96 | 85 | 67 |  | 55 |  | 27 |  | 5.8
54207 B | 1-D-1991 | 1 | 110562.04 | 0 | 1992_09_25 | 45.2752 | Bituminous Aggregate | -93.7351 | BEFORE PAVING | BRAUN | 09/25/1992 | VIRGIN | 100 | 97 | 93 | 84 | 68 |  | 55 |  | 26 |  | 5
54210 B | 1-D-1991 | 1 | 110562.04 | 0 | 1992_09_28 | 45.2752 | Bituminous Aggregate | -93.7351 | BEFORE PAVING | BRAUN | 09/28/1992 | VIRGIN | 100 | 98 | 93 | 84 | 68 |  | 56 |  | 28 |  | 6.1
54211 B | 1-D-1991 | 1 | 110562.04 | 0 | 1992_09_28 | 45.2752 | Bituminous Aggregate | -93.7351 | BEFORE PAVING | BRAUN | 09/28/1992 | VIRGIN | 100 | 98 | 93 | 82 | 68 |  | 57 |  | 28 |  | 5.8
54209 B | 1-D-1991 | 1 | 110562.04 | 0 | 1992_09_28 | 45.2752 | Bituminous Aggregate | -93.7351 | BEFORE PAVING | BRAUN | 09/28/1992 | VIRGIN | 100 | 98 | 94 | 84 | 69 |  | 57 |  | 27 |  | 5.3
54208 B | 1-D-1991 | 1 | 110562.04 | 0 | 1992_09_28 | 45.2752 | Bituminous Aggregate | -93.7351 | BA930097. BEFORE PAVING | BRAUN | 09/28/1992 | VIRGIN | 100 | 98 | 94 | 84 | 68 |  | 56 |  | 27 |  | 5.2
55007 D | 1-D-1991 | 1 | 110572 | -8 | 1992_09_25 | 45.2752 | Bituminous Mix | -93.735 | SHRP. BEFORE PAVING | MN/DOT | 09/25/1992 | EXTRACTED | 100 | 97 | 91 | 81 | 66 |  | 54 | 42 | 27 |  | 4.6
55008 D | 1-D-1991 | 1 | 110605 | -7 | 1992_09_24 | 45.2752 | Bituminous Mix | -93.7349 | SHRP. BEFORE PAVING | MN/DOT | 09/24/1992 | EXTRACTED | 100 | 99 | 97 | 88 | 71 |  | 58 | 43 | 27 |  | 4.8
55009 D | 1-D-1991 | 1 | 110663 | -10 | 1992_09_28 | 45.2751 | Bituminous Mix | -93.7347 | SHRP. BEFORE PAVING | MN/DOT | 09/28/1992 | EXTRACTED | 100 | 99 | 93 | 80 | 61 |  | 49 | 37 | 23 |  | 4.3
55010 D | 1-P-1991 | 1 | 110732 | 9 | 1992_09_25 | 45.2749 | Bituminous Mix | -93.7345 | SHRP. BEFORE PAVING | MN/DOT | 09/25/1992 | EXTRACTED | 100 | 99 | 95 | 85 | 68 |  | 55 | 42 | 26 |  | 4.7
55011 D | 1-P-1991 | 1 | 110794 | 7 | 1992_09_24 | 45.2748 | Bituminous Mix | -93.7343 | SHRP. BEFORE PAVING | MN/DOT | 09/24/1992 | EXTRACTED | 100 | 99 | 93 | 86 | 68 |  | 56 | 42 | 27 |  | 4.9
55012 D | 1-P-1991 | 1 | 110827 | 9 | 1992_09_28 | 45.2748 | Bituminous Mix | -93.7342 | SHRP. BEFORE PAVING | MN/DOT | 09/28/1992 | EXTRACTED | 100 | 99 | 94 | 85 | 65 |  | 53 | 40 | 26 |  | 4.8
55014 D | 2-D-1991 | 2 | 110867 | -9.9 | 1992_09_25 | 45.2748 | Bituminous Mix | -93.734 | SHRP. BEFORE PAVING | MN/DOT | 09/25/1992 | EXTRACTED | 100 | 99 | 92 | 82 | 66 |  | 54 | 41 | 27 |  | 5
55013 D | 2-D-1991 | 2 | 110878 | -9.9 | 1992_09_24 | 45.2748 | Bituminous Mix | -93.734 | SHRP. BEFORE PAVING | MN/DOT | 09/24/1992 | EXTRACTED | 100 | 98 | 94 | 85 | 67 |  | 54 | 41 | 26 |  | 4.4
55015 D | 2-D-1991 | 2 | 110887 | -9.9 | 1992_09_28 | 45.2747 | Bituminous Mix | -93.734 | SHRP. BEFORE PAVING | MN/DOT | 09/28/1992 | EXTRACTED | 100 | 99 | 96 | 88 | 70 |  | 58 | 44 | 28 |  | 5
55016 D | 2-P-1991 | 2 | 111073 | 9.9 | 1992_09_24 | 45.2744 | Bituminous Mix | -93.7334 | SHRP. BEFORE PAVING | MN/DOT | 09/24/1992 | EXTRACTED | 100 | 98 | 94 | 85 | 70 |  | 56 | 44 | 27 |  | 4.8
55017 D | 2-P-1991 | 2 | 111102 | 9.9 | 1992_09_25 | 45.2744 | Bituminous Mix | -93.7333 | SHRP. BEFORE PAVING | MN/DOT | 09/25/1992 | EXTRACTED | 100 | 99 | 94 | 87 | 70 |  | 57 | 44 | 29 |  | 5.1
55018 D | 2-P-1991 | 2 | 111108 | 9.9 | 1992_09_28 | 45.2744 | Bituminous Mix | -93.7333 | SHRP. BEFORE PAVING | MN/DOT | 09/28/1992 | EXTRACTED | 100 | 99 | 94 | 85 | 68 |  | 56 | 43 | 28 |  | 4.8
54212 B | 2-D-1991 | 2 | 111119.54 | 0 | 1992_09_24 | 45.2744 | Bituminous Aggregate | -93.7332 | BEFORE PAVING | BRAUN | 09/24/1992 | VIRGIN | 100 | 98 | 94 | 84 | 66 |  | 52 |  | 26 |  | 5.4
54215 B | 2-D-1991 | 2 | 111119.54 | 0 | 1992_09_24 | 45.2744 | Bituminous Aggregate | -93.7332 | NONE YET. BEFORE PAVING | BRAUN | 09/24/1992 | VIRGIN | 100 | 98 | 93 | 83 | 63 |  | 51 |  | 25 |  | 5.2
54214 B | 2-D-1991 | 2 | 111119.54 | 0 | 1992_09_24 | 45.2744 | Bituminous Aggregate | -93.7332 | BEFORE PAVING | BRAUN | 09/24/1992 | VIRGIN | 100 | 98 | 93 | 83 | 68 |  | 56 |  | 27 |  | 5.4
54213 B | 2-D-1991 | 2 | 111119.54 | 0 | 1992_09_24 | 45.2744 | Bituminous Aggregate | -93.7332 | BEFORE PAVING | BRAUN | 09/24/1992 | VIRGIN | 100 | 98 | 94 | 85 | 69 |  | 57 |  | 27 |  | 5.6
54218 B | 2-D-1991 | 2 | 111119.54 | 0 | 1992_09_25 | 45.2744 | Bituminous Aggregate | -93.7332 | BEFORE PAVING | BRAUN | 09/25/1992 | VIRGIN | 100 | 98 | 95 | 83 | 70 |  | 57 |  | 28 |  | 5.8
54217 B | 2-D-1991 | 2 | 111119.54 | 0 | 1992_09_25 | 45.2744 | Bituminous Aggregate | -93.7332 | BEFORE PAVING | BRAUN | 09/25/1992 | VIRGIN | 100 | 98 | 94 | 84 | 67 |  | 54 |  | 26 |  | 5.1
54216 B | 2-D-1991 | 2 | 111119.54 | 0 | 1992_09_25 | 45.2744 | Bituminous Aggregate | -93.7332 | NONE YET. BEFORE PAVING | BRAUN | 09/25/1992 | VIRGIN | 100 | 97 | 91 | 81 | 67 |  | 55 |  | 27 |  | 5.5
54219 B | 2-D-1991 | 2 | 111119.54 | 0 | 1992_09_25 | 45.2744 | Bituminous Aggregate | -93.7332 | BEFORE PAVING | BRAUN | 09/25/1992 | VIRGIN | 100 | 98 | 95 | 86 | 69 |  | 56 |  | 27 |  | 5.4
54222 B | 2-D-1991 | 2 | 111119.54 | 0 | 1992_09_28 | 45.2744 | Bituminous Aggregate | -93.7332 | BEFORE PAVING | BRAUN | 09/28/1992 | VIRGIN | 100 | 98 | 93 | 83 | 68 |  | 56 |  | 27 |  | 5.4
54223 B | 2-D-1991 | 2 | 111119.54 | 0 | 1992_09_28 | 45.2744 | Bituminous Aggregate | -93.7332 | BEFORE PAVING | BRAUN | 09/28/1992 | VIRGIN | 100 | 98 | 93 | 83 | 67 |  | 56 |  | 27 |  | 5.5
54221 B | 2-D-1991 | 2 | 111119.54 | 0 | 1992_09_28 | 45.2744 | Bituminous Aggregate | -93.7332 | BEFORE PAVING | BRAUN | 09/28/1992 | VIRGIN | 100 | 98 | 92 | 82 | 68 |  | 56 |  | 28 |  | 6.5
54220 B | 2-D-1991 | 2 | 111119.54 | 0 | 1992_09_28 | 45.2744 | Bituminous Aggregate | -93.7332 | BEFORE PAVING | BRAUN | 09/28/1992 | VIRGIN | 100 | 98 | 94 | 85 | 69 |  | 56 |  | 27 |  | 5.5
0208BM009 | 2-D-2008 | 2 | 111119.54 | 0 | 2008_09_30 | 45.2799 | Bituminous Mix | -93.7248 | Novachip, PG 64-34; sent to Metro Bit Lab for extra verification testing. DURING PAVING | Metro | 12/19/2008 | Extracted |  |  | 100 | 100 | 39 | 32 |  |  |  |  | 5.8 | 26 | 20 | 14 | 9
55019 D | 2-D-1991 | 2 | 111171 | -9.9 | 1992_09_24 | 45.2743 | Bituminous Mix | -93.7331 | SHRP. BEFORE PAVING | MN/DOT | 09/24/1992 | EXTRACTED | 100 | 100 | 93 | 83 | 65 |  | 52 | 40 | 25 |  | 4.7
55020 D | 2-D-1991 | 2 | 111177 | -9.9 | 1992_09_25 | 45.2743 | Bituminous Mix | -93.733 | SHRP. BEFORE PAVING | MN/DOT | 09/25/1992 | EXTRACTED | 100 | 100 | 96 | 85 | 70 |  | 57 | 44 | 27 |  | 4.7
55021 D | 2-D-1991 | 2 | 111211 | -9.9 | 1992_09_28 | 45.2742 | Bituminous Mix | -93.7329 | SHRP. BEFORE PAVING | MN/DOT | 09/28/1992 | EXTRACTED | 100 | 99 | 93 | 83 | 65 |  | 52 | 39 | 25 |  | 4.6
55022 D | 2-P-1991 | 2 | 111305 | 9.9 | 1992_09_25 | 45.274 | Bituminous Mix | -93.7327 | SHRP. BEFORE PAVING | MN/DOT | 09/25/1992 | EXTRACTED | 100 | 99 | 94 | 86 | 71 |  | 59 | 45 | 29 |  | 5
55023 D | 2-P-1991 | 2 | 111354 | 9.9 | 1992_09_24 | 45.274 | Bituminous Mix | -93.7325 | SHRP. BEFORE PAVING | MN/DOT | 09/24/1992 | EXTRACTED | 100 | 99 | 94 | 86 | 69 |  | 56 | 43 | 28 |  | 5.7
55024 D | 2-P-1991 | 2 | 111389 | 9.9 | 1992_09_28 | 45.2739 | Bituminous Mix | -93.7324 | SHRP. BEFORE PAVING | MN/DOT | 09/28/1992 | EXTRACTED | 100 | 99 | 94 | 85 | 68 |  | 56 | 42 | 27 |  | 4.8
55025 D | 3-D-1990 | 3 | 111435 | -11 | 1992_09_24 | 45.2739 | Bituminous Mix | -93.7322 | SHRP. BEFORE PAVING | MN/DOT | 09/24/1992 | EXTRACTED | 100 | 99 | 94 | 85 | 69 |  | 56 | 43 | 28 |  | 5.1
55027 D | 3-D-1990 | 3 | 111499 | -7 | 1992_09_28 | 45.2738 | Bituminous Mix | -93.732 | SHRP. BEFORE PAVING | MN/DOT | 09/28/1992 | EXTRACTED | 100 | 100 | 95 | 87 | 70 |  | 57 | 44 | 28 |  | 4.9
55026 D | 3-D-1990 | 3 | 111535 | -8 | 1992_09_25 | 45.2737 | Bituminous Mix | -93.7319 | SHRP. BEFORE PAVING | MN/DOT | 09/25/1992 | EXTRACTED | 100 | 99 | 94 | 85 | 69 |  | 56 | 43 | 27 |  | 4.6
55028 D | 3-P-1990 | 3 | 111584 | 9 | 1992_09_28 | 45.2736 | Bituminous Mix | -93.7318 | SHRP. BEFORE PAVING | MN/DOT | 09/28/1992 | EXTRACTED | 100 | 100 | 94 | 85 | 68 |  | 56 | 43 | 27 |  | 4.8
55029 D | 3-P-1990 | 3 | 111625 | 11 | 1992_09_24 | 45.2735 | Bituminous Mix | -93.7317 | SHRP. BEFORE PAVING | MN/DOT | 09/24/1992 | EXTRACTED | 100 | 99 | 97 | 89 | 71 |  | 59 | 45 | 29 |  | 5.2
55030 D | 3-P-1990 | 3 | 111646 | 6 | 1992_09_25 | 45.2735 | Bituminous Mix | -93.7316 | SHRP. BEFORE PAVING | MN/DOT | 09/25/1992 | EXTRACTED | 100 | 98 | 92 | 83 | 68 |  | 56 | 43 | 27 |  | 4.7
54225 B | 3-D-1990 | 3 | 111692.04 | 0 | 1992_09_24 | 45.2735 | Bituminous Aggregate | -93.7314 | BEFORE PAVING | BRAUN | 09/24/1992 | VIRGIN | 100 | 99 | 94 | 83 | 63 |  | 50 |  | 25 |  | 4.8
54226 B | 3-D-1990 | 3 | 111692.04 | 0 | 1992_09_24 | 45.2735 | Bituminous Aggregate | -93.7314 | BEFORE PAVING | BRAUN | 09/24/1992 | VIRGIN | 100 | 98 | 94 | 85 | 66 |  | 53 |  | 26 |  | 5.5
54224 B | 3-D-1990 | 3 | 111692.04 | 0 | 1992_09_24 | 45.2735 | Bituminous Aggregate | -93.7314 | BEFORE PAVING | BRAUN | 09/24/1992 | VIRGIN | 100 | 98 | 93 | 82 | 68 |  | 56 |  | 27 |  | 5.5
54227 B | 3-D-1990 | 3 | 111692.04 | 0 | 1992_09_24 | 45.2735 | Bituminous Aggregate | -93.7314 | BEFORE PAVING | BRAUN | 09/24/1992 | VIRGIN | 100 | 98 | 93 | 83 | 65 |  | 54 |  | 26 |  | 5.3
54228 B | 3-D-1990 | 3 | 111692.04 | 0 | 1992_09_25 | 45.2735 | Bituminous Aggregate | -93.7314 | BEFORE PAVING | BRAUN | 09/25/1992 | VIRGIN | 100 | 98 | 92 | 81 | 65 |  | 53 |  | 25 |  | 4.7
54229 B | 3-D-1990 | 3 | 111692.04 | 0 | 1992_09_25 | 45.2735 | Bituminous Aggregate | -93.7314 | BEFORE PAVING | BRAUN | 09/25/1992 | VIRGIN | 100 | 97 | 92 | 83 | 66 |  | 54 |  | 26 |  | 5
54230 B | 3-D-1990 | 3 | 111692.04 | 0 | 1992_09_25 | 45.2735 | Bituminous Aggregate | -93.7314 | BEFORE PAVING | BRAUN | 09/25/1992 | VIRGIN | 100 | 98 | 93 | 83 | 67 |  | 55 |  | 27 |  | 5.3
54231 B | 3-D-1990 | 3 | 111692.04 | 0 | 1992_09_25 | 45.2735 | Bituminous Aggregate | -93.7314 | BEFORE PAVING | BRAUN | 09/25/1992 | VIRGIN | 100 | 98 | 94 | 84 | 66 |  | 54 |  | 26 |  | 5.1
54234 B | 3-D-1990 | 3 | 111692.04 | 0 | 1992_09_28 | 45.2735 | Bituminous Aggregate | -93.7314 | BA930099. BEFORE PAVING | BRAUN | 09/28/1992 | VIRGIN | 100 | 98 | 94 | 84 | 67 |  | 55 |  | 26 |  | 5.8
54235 B | 3-D-1990 | 3 | 111692.04 | 0 | 1992_09_28 | 45.2735 | Bituminous Aggregate | -93.7314 | BEFORE PAVING | BRAUN | 09/28/1992 | VIRGIN | 100 | 98 | 94 | 85 | 68 |  | 55 |  | 28 |  | 6
54233 B | 3-D-1990 | 3 | 111692.04 | 0 | 1992_09_28 | 45.2735 | Bituminous Aggregate | -93.7314 | BEFORE PAVING | BRAUN | 09/28/1992 | VIRGIN | 100 | 98 | 93 | 84 | 69 |  | 59 |  | 29 |  | 6
54232 B | 3-D-1990 | 3 | 111692.04 | 0 | 1992_09_28 | 45.2735 | Bituminous Aggregate | -93.7314 | BEFORE PAVING | BRAUN | 09/28/1992 | VIRGIN | 100 | 99 | 94 | 84 | 64 |  | 52 |  | 26 |  | 5.5
55031 D | 3-D-1990 | 3 | 111775 | -9 | 1992_09_28 | 45.2733 | Bituminous Mix | -93.7311 | SHRP. BEFORE PAVING | MN/DOT | 09/28/1992 | EXTRACTED | 100 | 100 | 96 | 87 | 68 |  | 55 | 42 | 27 |  | 4.9
55032 D | 3-D-1990 | 3 | 111792 | -5 | 1992_09_24 | 45.2733 | Bituminous Mix | -93.7311 | SHRP. BEFORE PAVING | MN/DOT | 09/24/1992 | EXTRACTED | 100 | 100 | 95 | 85 | 67 |  | 54 | 41 | 26 |  | 4.8
55033 D | 3-D-1990 | 3 | 111838 | -9.9 | 1992_09_25 | 45.2732 | Bituminous Mix | -93.7309 | SHRP. BEFORE PAVING | MN/DOT | 09/25/1992 | EXTRACTED | 100 | 99 | 91 | 81 | 64 |  | 52 | 40 | 25 |  | 4.1
55034 D | 3-P-1990 | 3 | 111839 | 5 | 1992_09_28 | 45.2732 | Bituminous Mix | -93.731 | SHRP. BEFORE PAVING | MN/DOT | 09/28/1992 | EXTRACTED | 100 | 99 | 93 | 82 | 65 |  | 53 | 40 | 25 |  | 4.2
55035 D | 3-P-1990 | 3 | 111840 | 9 | 1992_09_24 | 45.2732 | Bituminous Mix | -93.731 | SHRP. BEFORE PAVING | MN/DOT | 09/24/1992 | EXTRACTED | 100 | 98 | 91 | 80 | 65 |  | 53 | 40 | 26 |  | 5
55036 D | 3-P-1990 | 3 | 111949 | 11 | 1992_09_25 | 45.273 | Bituminous Mix | -93.7307 | SHRP. BEFORE PAVING | MN/DOT | 09/25/1992 | EXTRACTED | 100 | 100 | 93 | 85 | 69 |  | 56 | 42 | 27 |  | 4.2
55037 D | 4-D-1991 | 4 | 111995 | -10 | 1992_09_24 | 45.273 | Bituminous Mix | -93.7305 | SHRP. BEFORE PAVING | MN/DOT | 09/24/1992 | EXTRACTED | 100 | 99 | 95 | 87 | 72 |  | 60 | 46 | 30 |  | 5.2
55040 D | 4-D-1991 | 4 | 112060 | -9.9 | 1992_09_23 | 45.2729 | Bituminous Mix | -93.7303 | SHRP. BEFORE PAVING | MN/DOT | 09/23/1992 | EXTRACTED | 100 | 99 | 94 | 85 | 72 |  | 60 | 46 | 28 |  | 4.4
55039 D | 4-D-1991 | 4 | 112119 | -8 | 1992_09_28 | 45.2728 | Bituminous Mix | -93.7301 | SHRP. BEFORE PAVING | MN/DOT | 09/28/1992 | EXTRACTED | 100 | 100 | 95 | 86 | 68 |  | 55 | 42 | 27 |  | 4.6
55038 D | 4-D-1991 | 4 | 112136 | -7 | 1992_09_25 | 45.2727 | Bituminous Mix | -93.73 | SHRP. BEFORE PAVING | MN/DOT | 09/25/1992 | EXTRACTED | 100 | 99 | 91 | 80 | 61 |  | 50 | 38 | 25 |  | 5
55041 D | 4-P-1991 | 4 | 112170 | 4 | 1992_09_24 | 45.2727 | Bituminous Mix | -93.7299 | SHRP. BEFORE PAVING | MN/DOT | 09/24/1992 | EXTRACTED | 100 | 98 | 92 | 81 | 65 |  | 53 | 41 | 26 |  | 4.7
55042 D | 4-P-1991 | 4 | 112196 | 8 | 1992_09_28 | 45.2726 | Bituminous Mix | -93.7299 | SHRP. BEFORE PAVING | MN/DOT | 09/28/1992 | EXTRACTED | 100 | 99 | 95 | 88 | 72 |  | 60 | 46 | 29 |  | 4.8
55043 D | 4-P-1991 | 4 | 112245 | 8 | 1992_09_25 | 45.2725 | Bituminous Mix | -93.7297 | SHRP. BEFORE PAVING | MN/DOT | 09/25/1992 | EXTRACTED | 100 | 99 | 92 | 82 | 65 |  | 53 | 40 | 26 |  | 4.8
55044 D | 4-P-1991 | 4 | 112265 | 9.9 | 1992_09_23 | 45.2725 | Bituminous Mix | -93.7297 | SHRP. BEFORE PAVING | MN/DOT | 09/23/1992 | EXTRACTED | 100 | 98 | 92 | 83 | 69 |  | 57 | 44 | 28 |  | 4.9
54242 B | 4-D-1991 | 4 | 112284.77 | 0 | 1992_09_23 | 45.2725 | Bituminous Aggregate | -93.7296 | BEFORE PAVING | BRAUN | 09/23/1992 | VIRGIN | 100 | 98 | 93 | 81 | 64 |  | 51 |  | 25 |  | 4.8
54241 B | 4-D-1991 | 4 | 112284.77 | 0 | 1992_09_23 | 45.2725 | Bituminous Aggregate | -93.7296 | BEFORE PAVING | BRAUN | 09/23/1992 | VIRGIN | 100 | 98 | 92 | 81 | 64 |  | 50 |  | 24 |  | 5
54243 B | 4-D-1991 | 4 | 112284.77 | 0 | 1992_09_23 | 45.2725 | Bituminous Aggregate | -93.7296 | BEFORE PAVING | BRAUN | 09/23/1992 | VIRGIN | 100 | 98 | 92 | 82 | 66 |  | 55 |  | 26 |  | 5.4
54240 B | 4-D-1991 | 4 | 112284.77 | 0 | 1992_09_23 | 45.2725 | Bituminous Aggregate | -93.7296 | BEFORE PAVING | BRAUN | 09/23/1992 | VIRGIN | 100 | 98 | 92 | 81 | 66 |  | 53 |  | 24 |  | 4
54244 B | 4-D-1991 | 4 | 112284.77 | 0 | 1992_09_24 | 45.2725 | Bituminous Aggregate | -93.7296 | BEFORE PAVING | BRAUN | 09/24/1992 | VIRGIN | 100 | 97 | 96 | 86 | 67 |  | 54 |  | 27 |  | 6.1
54247 B | 4-D-1991 | 4 | 112284.77 | 0 | 1992_09_24 | 45.2725 | Bituminous Aggregate | -93.7296 | BEFORE PAVING | BRAUN | 09/24/1992 | VIRGIN | 100 | 97 | 92 | 82 | 67 |  | 55 |  | 27 |  | 5.8
54245 B | 4-D-1991 | 4 | 112284.77 | 0 | 1992_09_24 | 45.2725 | Bituminous Aggregate | -93.7296 | BEFORE PAVING | BRAUN | 09/24/1992 | VIRGIN | 100 | 98 | 93 | 82 | 69 |  | 56 |  | 30 |  | 5.1
54246 B | 4-D-1991 | 4 | 112284.77 | 0 | 1992_09_24 | 45.2725 | Bituminous Aggregate | -93.7296 | BEFORE PAVING | BRAUN | 09/24/1992 | VIRGIN | 100 | 98 | 93 | 84 | 66 |  | 54 |  | 27 |  | 5.5
54251 B | 4-D-1991 | 4 | 112284.77 | 0 | 1992_09_25 | 45.2725 | Bituminous Aggregate | -93.7296 | BEFORE PAVING | BRAUN | 09/25/1992 | VIRGIN | 100 | 98 | 93 | 83 | 66 |  | 53 |  | 26 |  | 5
54250 B | 4-D-1991 | 4 | 112284.77 | 0 | 1992_09_25 | 45.2725 | Bituminous Aggregate | -93.7296 | BEFORE PAVING | BRAUN | 09/25/1992 | VIRGIN | 100 | 98 | 93 | 82 | 66 |  | 53 |  | 26 |  | 5.2
54249 B | 4-D-1991 | 4 | 112284.77 | 0 | 1992_09_25 | 45.2725 | Bituminous Aggregate | -93.7296 | BA930098. BEFORE PAVING | BRAUN | 09/25/1992 | VIRGIN | 100 | 98 | 92 | 80 | 66 |  | 53 |  | 25 |  | 5.6
54248 B | 4-D-1991 | 4 | 112284.77 | 0 | 1992_09_25 | 45.2725 | Bituminous Aggregate | -93.7296 | BEFORE PAVING | BRAUN | 09/25/1992 | VIRGIN | 100 | 98 | 91 | 80 | 62 |  | 49 |  | 23 |  | 4.7
54252 B | 4-D-1991 | 4 | 112284.77 | 0 | 1992_09_28 | 45.2725 | Bituminous Aggregate | -93.7296 | BEFORE PAVING | BRAUN | 09/28/1992 | VIRGIN | 100 | 98 | 94 | 84 | 67 |  | 55 |  | 26 |  | 5
54253 B | 4-D-1991 | 4 | 112284.77 | 0 | 1992_09_28 | 45.2725 | Bituminous Aggregate | -93.7296 | BEFORE PAVING | BRAUN | 09/28/1992 | VIRGIN | 100 | 98 | 94 | 84 | 67 |  | 54 |  | 27 |  | 5.8
54254 B | 4-D-1991 | 4 | 112284.77 | 0 | 1992_09_28 | 45.2725 | Bituminous Aggregate | -93.7296 | BEFORE PAVING | BRAUN | 09/28/1992 | VIRGIN | 100 | 98 | 94 | 84 | 67 |  | 54 |  | 27 |  | 5.8
54255 B | 4-D-1991 | 4 | 112284.77 | 0 | 1992_09_28 | 45.2725 | Bituminous Aggregate | -93.7296 | BEFORE PAVING | BRAUN | 09/28/1992 | VIRGIN | 100 | 98 | 95 | 86 | 68 |  | 56 |  | 28 |  | 5.6
0408BM020 | 4-D-2008 | 4 | 112284.77 | 0 | 2008_09_17 | 45.2725 | Bituminous Mix | -93.7296 | SPWEB440F, PG 64-34; sent to Metro Bit Lab for extra verification testing. DURING PAVING | Metro | 12/19/2008 | Ignition O | 100 | 98 | 90 | 79 | 61 | 49 |  |  |  |  | 4.9 | 38 | 26 | 14 | 7
0408BM021 | 4-D-2008 | 4 | 112284.77 | 0 | 2008_09_17 | 45.2725 | Bituminous Mix | -93.7296 | QC/QA sample; SPWEB440F, PG 64-34. | Metro | 09/22/2008 | Ignition O | 100 | 97 | 86 | 76 | 61 | 46 |  |  |  |  | 4.5 | 28 | 13 | 7 | 5
55045 D | 4-D-1991 | 4 | 112356 | -10 | 1992_09_28 | 45.2724 | Bituminous Mix | -93.7293 | SHRP. BEFORE PAVING | MN/DOT | 09/28/1992 | EXTRACTED | 100 | 100 | 94 | 84 | 65 |  | 52 | 40 | 25 |  | 4.5
55046 D | 4-D-1991 | 4 | 112383 | -11 | 1992_09_25 | 45.2723 | Bituminous Mix | -93.7292 | SHRP. BEFORE PAVING | MN/DOT | 09/25/1992 | EXTRACTED | 100 | 98 | 93 | 85 | 69 |  | 55 | 42 | 26 |  | 4.5
55047 D | 4-D-1991 | 4 | 112385 | -9.9 | 1992_09_23 | 45.2723 | Bituminous Mix | -93.7292 | SHRP. BEFORE PAVING | MN/DOT | 09/23/1992 | EXTRACTED | 100 | 98 | 93 | 86 | 70 |  | 58 | 44 | 27 |  | 4.3
55048 D | 4-D-1991 | 4 | 112420 | -9.9 | 1992_09_24 | 45.2723 | Bituminous Mix | -93.7291 | SHRP. BEFORE PAVING | MN/DOT | 09/24/1992 | EXTRACTED | 100 | 100 | 94 | 87 | 70 |  | 58 | 45 | 28 |  | 4.8
55049 D | 4-P-1991 | 4 | 112494 | 9.9 | 1992_09_23 | 45.2721 | Bituminous Mix | -93.729 | SHRP. BEFORE PAVING | MN/DOT | 09/23/1992 | EXTRACTED | 100 | 99 | 91 | 84 | 68 |  | 56 | 42 | 26 |  | 4
55050 D | 4-P-1991 | 4 | 112529 | 10 | 1992_09_25 | 45.272 | Bituminous Mix | -93.7288 | SHRP. BEFORE PAVING | MN/DOT | 09/25/1992 | EXTRACTED | 100 | 100 | 93 | 85 | 69 |  | 57 | 44 | 28 |  | 5.2
55051 D | 4-P-1991 | 4 | 112552 | 1 | 1992_09_24 | 45.272 | Bituminous Mix | -93.7288 | SHRP. BEFORE PAVING | MN/DOT | 09/24/1992 | EXTRACTED | 100 | 99 | 92 | 82 | 65 |  | 53 | 41 | 26 |  | 5
55052 D | 4-P-1991 | 4 | 112583 | 10 | 1992_09_28 | 45.2719 | Bituminous Mix | -93.7287 | SHRP. BEFORE PAVING | MN/DOT | 09/28/1992 | EXTRACTED | 100 | 99 | 96 | 88 | 71 |  | 58 | 44 | 28 |  | 4.7
55061 D | 14-D-1991 | 14 | 118927 | -9.9 | 1993_07_21 | 45.2614 | Bituminous Mix | -93.7091 | SHRP. BEFORE PAVING | MN/DOT | 07/21/1993 | EXTRACTED | 100 | 100 | 93 | 86 | 70 |  | 58 | 44 | 26 | 9 | 5.5
55053 D | 14-D-1991 | 14 | 118932 | -9.9 | 1993_07_16 | 45.2614 | Bituminous Mix | -93.7091 | SHRP. BEFORE PAVING | MN/DOT | 07/16/1993 | EXTRACTED | 100 | 99 | 95 | 85 | 69 |  | 56 | 43 | 25 | 8 | 4
55057 D | 14-P-1991 | 14 | 118971 | 9.9 | 1993_07_19 | 45.2613 | Bituminous Mix | -93.709 | SHRP. BEFORE PAVING | MN/DOT | 07/19/1993 | EXTRACTED | 100 | 99 | 94 | 86 | 71 |  | 59 | 46 | 28 | 9 | 4.2
55069 D | 14-D-1991 | 14 | 118997 | -9.9 | 1993_07_29 | 45.2613 | Bituminous Mix | -93.7089 | SHRP. BEFORE PAVING | MN/DOT | 07/29/1993 | EXTRACTED | 100 | 98 | 93 | 84 | 67 |  | 55 | 42 | 25 | 9 | 4.5
55065 D | 14-P-1991 | 14 | 119018 | 9.9 | 1993_07_28 | 45.2612 | Bituminous Mix | -93.7089 | SHRP. BEFORE PAVING | MN/DOT | 07/28/1993 | EXTRACTED | 100 | 98 | 91 | 80 | 65 |  | 53 | 40 | 24 | 7 | 3.4
55054 D | 14-P-1991 | 14 | 119085 | 9.9 | 1993_07_16 | 45.2611 | Bituminous Mix | -93.7087 | SHRP. BEFORE PAVING | MN/DOT | 07/16/1993 | EXTRACTED | 100 | 99 | 93 | 85 | 70 |  | 58 | 44 | 26 | 8 | 3.5
55062 D | 14-D-1991 | 14 | 119132 | 9.9 |  | 45.261 | Bituminous Mix | -93.7085 | SHRP. BEFORE PAVING | MN/DOT | 07/21/1993 | EXTRACTED | 100 | 98 | 93 | 85 | 67 |  | 54 | 42 | 25 | 9 | 4.4
55058 D | 14-D-1991 | 14 | 119135 | -9.9 | 1993_07_19 | 45.261 | Bituminous Mix | -93.7085 | SHRP. BEFORE PAVING | MN/DOT | 07/19/1993 | EXTRACTED | 100 | 99 | 95 | 88 | 73 |  | 60 | 46 | 27 | 9 | 3.9
55070 D | 14-P-1991 | 14 | 119140 | 9.9 | 1993_07_29 | 45.261 | Bituminous Mix | -93.7085 | SHRP. BEFORE PAVING | MN/DOT | 07/29/1993 | EXTRACTED | 100 | 98 | 92 | 86 | 68 |  | 56 | 43 | 25 | 9 | 4.4
55066 D | 14-D-1991 | 14 | 119156 | -9.9 | 1993_07_28 | 45.261 | Bituminous Mix | -93.7084 | SHRP. BEFORE PAVING | MN/DOT | 07/28/1993 | EXTRACTED | 100 | 99 | 94 | 86 | 71 |  | 58 | 44 | 26 | 9 | 4.4
54256 B | 14-D-1991 | 14 | 119167.5 | 0 | 1993_07_16 | 45.261 | Bituminous Aggregate | -93.7084 | BEFORE PAVING | BRAUN | 07/16/1993 | VIRGIN | 100 | 98 | 92 | 83 | 68 |  | 56 | 42 | 26 | 9 | 4.6
54259 B | 14-D-1991 | 14 | 119167.5 | 0 | 1993_07_16 | 45.261 | Bituminous Aggregate | -93.7084 | BEFORE PAVING | BRAUN | 07/16/1993 | VIRGIN | 100 | 98 | 93 | 83 | 67 |  | 56 | 42 | 26 | 9 | 4.8
54258 B | 14-D-1991 | 14 | 119167.5 | 0 | 1993_07_16 | 45.261 | Bituminous Aggregate | -93.7084 | BEFORE PAVING | BRAUN | 07/16/1993 | VIRGIN | 100 | 99 | 92 | 82 | 68 |  | 56 | 42 | 26 | 9 | 4.9
54257 B | 14-D-1991 | 14 | 119167.5 | 0 | 1993_07_16 | 45.261 | Bituminous Aggregate | -93.7084 | BEFORE PAVING | BRAUN | 07/16/1993 | VIRGIN | 100 | 99 | 93 | 82 | 72 |  | 60 | 44 | 27 | 9 | 5
54261 B | 14-D-1991 | 14 | 119167.5 | 0 | 1993_07_19 | 45.261 | Bituminous Aggregate | -93.7084 | BEFORE PAVING | BRAUN | 07/19/1993 | VIRGIN | 100 | 98 | 92 | 83 | 67 |  | 55 | 42 | 26 | 9 | 5.1
54263 B | 14-D-1991 | 14 | 119167.5 | 0 | 1993_07_19 | 45.261 | Bituminous Aggregate | -93.7084 | BEFORE PAVING | BRAUN | 07/19/1993 | VIRGIN | 100 | 99 | 92 | 83 | 69 |  | 58 | 43 | 27 | 10 | 5.1
54262 B | 14-D-1991 | 14 | 119167.5 | 0 | 1993_07_19 | 45.261 | Bituminous Aggregate | -93.7084 | BEFORE PAVING | BRAUN | 07/19/1993 | VIRGIN | 100 | 99 | 92 | 82 | 68 |  | 56 | 43 | 28 | 11 | 6
54260 B | 14-D-1991 | 14 | 119167.5 | 0 | 1993_07_19 | 45.261 | Bituminous Aggregate | -93.7084 | BEFORE PAVING | BRAUN | 07/19/1993 | VIRGIN | 100 | 99 | 94 | 85 | 71 |  | 59 | 45 | 28 | 10 | 5.5
54265 B | 14-D-1991 | 14 | 119167.5 | 0 | 1993_07_21 | 45.261 | Bituminous Aggregate | -93.7084 | BEFORE PAVING | BRAUN | 07/21/1993 | VIRGIN | 100 | 99 | 91 | 81 | 65 |  | 53 | 40 | 25 | 9 | 4.9
54266 B | 14-D-1991 | 14 | 119167.5 | 0 | 1993_07_21 | 45.261 | Bituminous Aggregate | -93.7084 | BEFORE PAVING | BRAUN | 07/21/1993 | VIRGIN | 100 | 99 | 94 | 85 | 66 |  | 54 | 41 | 26 | 9 | 4.5
54267 B | 14-D-1991 | 14 | 119167.5 | 0 | 1993_07_21 | 45.261 | Bituminous Aggregate | -93.7084 | BEFORE PAVING | BRAUN | 07/21/1993 | VIRGIN | 100 | 99 | 93 | 83 | 72 |  | 60 | 45 | 27 | 10 | 5.6
54264 B | 14-D-1991 | 14 | 119167.5 | 0 | 1993_07_21 | 45.261 | Bituminous Aggregate | -93.7084 | BEFORE PAVING | BRAUN | 07/21/1993 | VIRGIN | 100 | 99 | 93 | 82 | 63 |  | 51 | 39 | 24 | 8 | 4.6
54270 B | 14-D-1991 | 14 | 119167.5 | 0 | 1993_07_28 | 45.261 | Bituminous Aggregate | -93.7084 | BEFORE PAVING | BRAUN | 07/28/1993 | VIRGIN | 100 | 100 | 95 | 87 | 69 |  | 57 | 43 | 27 | 9 | 5.3
54268 B | 14-D-1991 | 14 | 119167.5 | 0 | 1993_07_28 | 45.261 | Bituminous Aggregate | -93.7084 | BEFORE PAVING | BRAUN | 07/28/1993 | VIRGIN | 100 | 100 | 95 | 88 | 73 |  | 60 | 46 | 28 | 10 | 5.2
54269 B | 14-D-1991 | 14 | 119167.5 | 0 | 1993_07_28 | 45.261 | Bituminous Aggregate | -93.7084 | BEFORE PAVING | BRAUN | 07/28/1993 | VIRGIN | 100 | 99 | 92 | 81 | 67 |  | 55 | 42 | 27 | 10 | 5.9
54271 B | 14-D-1991 | 14 | 119167.5 | 0 | 1993_07_28 | 45.261 | Bituminous Aggregate | -93.7084 | BEFORE PAVING | BRAUN | 07/28/1993 | VIRGIN | 100 | 99 | 93 | 83 | 67 |  | 55 | 42 | 25 | 9 | 4.9
54274 B | 14-D-1991 | 14 | 119167.5 | 0 | 1993_07_29 | 45.261 | Bituminous Aggregate | -93.7084 | BEFORE PAVING | BRAUN | 07/29/1993 | VIRGIN | 100 | 99 | 93 | 84 | 69 |  | 56 | 42 | 26 | 8 | 4.5
54275 B | 14-D-1991 | 14 | 119167.5 | 0 | 1993_07_29 | 45.261 | Bituminous Aggregate | -93.7084 | BEFORE PAVING | BRAUN | 07/29/1993 | VIRGIN | 100 | 99 | 93 | 84 | 68 |  | 55 | 42 | 26 | 9 | 4.8
54273 B | 14-D-1991 | 14 | 119167.5 | 0 | 1993_07_29 | 45.261 | Bituminous Aggregate | -93.7084 | BEFORE PAVING | BRAUN | 07/29/1993 | VIRGIN | 100 | 99 | 94 | 84 | 68 |  | 55 | 41 | 26 | 8 | 4.4
54272 B | 14-D-1991 | 14 | 119167.5 | 0 | 1993_07_29 | 45.261 | Bituminous Aggregate | -93.7084 | BEFORE PAVING | BRAUN | 07/29/1993 | VIRGIN | 100 | 99 | 93 | 82 | 68 |  | 56 | 41 | 25 | 8 | 4.4
55059 D | 14-P-1991 | 14 | 119191 | 9.9 | 1993_07_19 | 45.2609 | Bituminous Mix | -93.7083 | SHRP. BEFORE PAVING | MN/DOT | 07/19/1993 | EXTRACTED | 100 | 99 | 94 | 87 | 71 |  | 59 | 45 | 27 | 8 | 3.9
55055 D | 14-D-1991 | 14 | 119219 | -9.9 | 1993_07_16 | 45.2609 | Bituminous Mix | -93.7082 | SHRP. BEFORE PAVING | MN/DOT | 07/16/1993 | EXTRACTED | 100 | 99 | 95 | 87 | 71 |  | 58 | 44 | 26 | 8 | 4
55063 D | 14-D-1991 | 14 | 119239 | -9.9 | 1993_07_21 | 45.2609 | Bituminous Mix | -93.7082 | SHRP. BEFORE PAVING | MN/DOT | 07/21/1993 | EXTRACTED | 100 | 98 | 91 | 84 | 69 |  | 56 | 43 | 26 | 9 | 4.3
55071 D | 14-D-1991 | 14 | 119272 | -9.9 | 1993_07_29 | 45.2608 | Bituminous Mix | -93.708 | SHRP. BEFORE PAVING | MN/DOT | 07/29/1993 | EXTRACTED | 100 | 98 | 91 | 81 | 65 |  | 53 | 40 | 23 | 8 | 3.6
55067 D | 14-P-1991 | 14 | 119283 | 9.9 | 1993_07_28 | 45.2607 | Bituminous Mix | -93.7081 | SHRP. BEFORE PAVING | MN/DOT | 07/28/1993 | EXTRACTED | 100 | 99 | 95 | 86 | 71 |  | 58 | 45 | 27 | 10 | 5.3
55056 D | 14-P-1991 | 14 | 119316 | 9.9 | 1993_07_16 | 45.2607 | Bituminous Mix | -93.708 | SHRP. BEFORE PAVING | MN/DOT | 07/16/1993 | EXTRACTED | 100 | 99 | 94 | 87 | 69 |  | 61 | 47 | 27 | 8 | 3.5
55064 D | 14-D-1991 | 14 | 119333 | 9.9 |  | 45.2607 | Bituminous Mix | -93.7079 | SHRP. BEFORE PAVING | MN/DOT | 07/21/1993 | EXTRACTED | 100 | 98 | 92 | 84 | 66 |  | 53 | 41 | 24 | 8 | 4.3
55060 D | 14-D-1991 | 14 | 119354 | -9.9 | 1993_07_19 | 45.2607 | Bituminous Mix | -93.7078 | SHRP. BEFORE PAVING | MN/DOT | 07/19/1993 | EXTRACTED | 100 | 98 | 93 | 85 | 69 |  | 56 | 43 | 25 | 8 | 3.6
55072 D | 14-P-1991 | 14 | 119356 | 9.9 | 1993_07_29 | 45.2606 | Bituminous Mix | -93.7078 | SHRP. BEFORE PAVING | MN/DOT | 07/29/1993 | EXTRACTED | 100 | 99 | 94 | 87 | 69 |  | 57 | 43 | 25 | 9 | 4.3
55068 D | 14-D-1991 | 14 | 119410 | -9.9 | 1993_07_28 | 45.2606 | Bituminous Mix | -93.7076 | SHRP. BEFORE PAVING | MN/DOT | 07/28/1993 | EXTRACTED | 100 | 98 | 90 | 82 | 73 |  | 62 | 48 | 30 | 12 | 6.4
55085 D | 15-P-1991 | 15 | 119520 | 9.9 | 1993_07_28 | 45.2603 | Bituminous Mix | -93.7073 | SHRP. BEFORE PAVING | MN/DOT | 07/28/1993 | EXTRACTED | 100 | 99 | 95 | 87 | 72 |  | 59 | 45 | 27 | 9 | 5.7
55073 D | 15-D-1991 | 15 | 119521 | -9.9 | 1993_07_16 | 45.2604 | Bituminous Mix | -93.7073 | SHRP. BEFORE PAVING | MN/DOT | 07/16/1993 | EXTRACTED | 100 | 100 | 95 | 87 | 71 |  | 61 | 47 | 29 | 9 | 4
55077 D | 15-P-1991 | 15 | 119530 | 9.9 | 1993_07_20 | 45.2603 | Bituminous Mix | -93.7073 | SHRP. BEFORE PAVING | MN/DOT | 07/19/1993 | EXTRACTED | 100 | 98 | 92 | 83 | 67 |  | 56 | 43 | 25 | 8 | 3.9
55089 D | 15-D-1991 | 15 | 119546 | -9.9 | 1993_07_29 | 45.2603 | Bituminous Mix | -93.7072 | SHRP. BEFORE PAVING | MN/DOT | 07/29/1993 | EXTRACTED | 100 | 99 | 94 | 86 | 69 |  | 56 | 43 | 25 | 9 | 4.3
55081 D | 15-D-1991 | 15 | 119549 | -9.9 | 1993_07_21 | 45.2603 | Bituminous Mix | -93.7072 | SHRP. BEFORE PAVING | MN/DOT | 07/21/1993 | EXTRACTED | 100 | 99 | 94 | 86 | 70 |  | 58 | 45 | 28 | 11 | 6.5
55082 D | 15-P-1991 | 15 | 119636 | 9.9 | 1993_07_21 | 45.2601 | Bituminous Mix | -93.707 | SHRP. BEFORE PAVING | MN/DOT | 07/21/1993 | EXTRACTED | 100 | 99 | 95 | 88 | 70 |  | 57 | 44 | 26 | 8 | 3.9
55086 D | 15-D-1991 | 15 | 119639 | -9.9 | 1993_07_28 | 45.2602 | Bituminous Mix | -93.7069 | SHRP. BEFORE PAVING | MN/DOT | 07/28/1993 | EXTRACTED | 100 | 100 | 96 | 88 | 72 |  | 59 | 45 | 27 | 9 | 4.7
55074 D | 15-P-1991 | 15 | 119688 | 9.9 | 1993_07_16 | 45.2601 | Bituminous Mix | -93.7068 | SHRP. BEFORE PAVING | MN/DOT | 07/16/1993 | EXTRACTED | 100 | 98 | 92 | 83 | 68 |  | 54 | 42 | 25 | 9 | 4.3
55078 D | 15-D-1991 | 15 | 119713 | -9.9 | 1993_07_20 | 45.2601 | Bituminous Mix | -93.7067 | SHRP. BEFORE PAVING | MN/DOT | 07/19/1993 | EXTRACTED | 100 | 95 | 89 | 87 | 72 |  | 60 | 46 | 26 | 8 | 3.8
55090 D | 15-P-1991 | 15 | 119719 | 9.9 | 1993_07_29 | 45.26 | Bituminous Mix | -93.7067 | SHRP. BEFORE PAVING | MN/DOT | 07/29/1993 | EXTRACTED | 100 | 99 | 95 | 87 | 70 |  | 58 | 44 | 26 | 9 | 4.3
55087 D | 15-P-1991 | 15 | 119725 | 9.9 | 1993_07_28 | 45.26 | Bituminous Mix | -93.7067 | SHRP. BEFORE PAVING | MN/DOT | 07/28/1993 | EXTRACTED | 100 | 100 | 93 | 82 | 66 |  | 55 | 43 | 26 | 10 | 5.4
54277 B | 15-D-1991 | 15 | 119731.25 | 0 | 1993_07_16 | 45.26 | Bituminous Aggregate | -93.7067 | BEFORE PAVING | BRAUN | 07/16/1993 | VIRGIN | 100 | 99 | 93 | 83 | 67 |  | 55 | 41 | 24 | 7 | 3.8
54278 B | 15-D-1991 | 15 | 119731.25 | 0 | 1993_07_16 | 45.26 | Bituminous Aggregate | -93.7067 | BEFORE PAVING | BRAUN | 07/16/1993 | VIRGIN | 100 | 99 | 94 | 83 | 64 |  | 51 | 39 | 26 | 9 | 4.8
54276 B | 15-D-1991 | 15 | 119731.25 | 0 | 1993_07_16 | 45.26 | Bituminous Aggregate | -93.7067 | BEFORE PAVING | BRAUN | 07/16/1993 | VIRGIN | 100 | 98 | 92 | 82 | 66 |  | 55 | 41 | 25 | 9 | 4.7
54279 B | 15-D-1991 | 15 | 119731.25 | 0 | 1993_07_16 | 45.26 | Bituminous Aggregate | -93.7067 | BEFORE PAVING | BRAUN | 07/16/1993 | VIRGIN | 100 | 99 | 93 | 82 | 69 |  | 56 | 42 | 27 | 9 | 5
54281 B | 15-D-1991 | 15 | 119731.25 | 0 | 1993_07_19 | 45.26 | Bituminous Aggregate | -93.7067 | BEFORE PAVING | BRAUN | 07/19/1993 | VIRGIN | 100 | 99 | 93 | 82 | 66 |  | 54 | 41 | 26 | 9 | 5.1
54280 B | 15-D-1991 | 15 | 119731.25 | 0 | 1993_07_19 | 45.26 | Bituminous Aggregate | -93.7067 | BEFORE PAVING | BRAUN | 07/19/1993 | VIRGIN | 100 | 99 | 93 | 84 | 70 |  | 59 | 44 | 28 | 10 | 5.5
54283 B | 15-D-1991 | 15 | 119731.25 | 0 | 1993_07_19 | 45.26 | Bituminous Aggregate | -93.7067 | BEFORE PAVING | BRAUN | 07/19/1993 | VIRGIN | 100 | 99 | 93 | 84 | 71 |  | 58 | 44 | 27 | 9 | 5.1
54282 B | 15-D-1991 | 15 | 119731.25 | 0 | 1993_07_19 | 45.26 | Bituminous Aggregate | -93.7067 | BEFORE PAVING | BRAUN | 07/19/1993 | VIRGIN | 100 | 99 | 94 | 85 | 69 |  | 57 | 43 | 27 | 9 | 4.8
54290 B | 15-D-1991 | 15 | 119731.25 | 0 | 1993_07_28 | 45.26 | Bituminous Aggregate | -93.7067 | BEFORE PAVING | BRAUN | 07/28/1993 | VIRGIN | 100 | 100 | 96 | 89 | 73 |  | 60 | 45 | 28 | 10 | 5.2
54291 B | 15-D-1991 | 15 | 119731.25 | 0 | 1993_07_28 | 45.26 | Bituminous Aggregate | -93.7067 | BEFORE PAVING | BRAUN | 07/28/1993 | VIRGIN | 100 | 99 | 94 | 86 | 68 |  | 56 | 43 | 28 | 10 | 5.8
54289 B | 15-D-1991 | 15 | 119731.25 | 0 | 1993_07_28 | 45.26 | Bituminous Aggregate | -93.7067 | BEFORE PAVING | BRAUN | 07/28/1993 | VIRGIN | 100 | 99 | 95 | 86 | 69 |  | 57 | 43 | 27 | 9 | 5
54288 B | 15-D-1991 | 15 | 119731.25 | 0 | 1993_07_28 | 45.26 | Bituminous Aggregate | -93.7067 | BEFORE PAVING | BRAUN | 07/28/1993 | VIRGIN | 100 | 100 | 96 | 88 | 73 |  | 60 | 45 | 28 | 10 | 5.5
54294 B | 15-D-1991 | 15 | 119731.25 | 0 | 1993_07_29 | 45.26 | Bituminous Aggregate | -93.7067 | BEFORE PAVING | BRAUN | 07/29/1993 | VIRGIN | 100 | 99 | 92 | 82 | 66 |  | 53 | 40 | 25 | 8 | 4.2
54295 B | 15-D-1991 | 15 | 119731.25 | 0 | 1993_07_29 | 45.26 | Bituminous Aggregate | -93.7067 | BEFORE PAVING | BRAUN | 07/29/1993 | VIRGIN | 100 | 99 | 94 | 85 | 65 |  | 54 | 42 | 26 | 9 | 4.7
54293 B | 15-D-1991 | 15 | 119731.25 | 0 | 1993_07_29 | 45.26 | Bituminous Aggregate | -93.7067 | BEFORE PAVING | BRAUN | 07/29/1993 | VIRGIN | 100 | 99 | 93 | 84 | 71 |  | 58 | 43 | 26 | 9 | 5.1
54292 B | 15-D-1991 | 15 | 119731.25 | 0 | 1993_07_29 | 45.26 | Bituminous Aggregate | -93.7067 | BEFORE PAVING | BRAUN | 07/29/1993 | VIRGIN | 100 | 99 | 93 | 82 | 69 |  | 57 | 42 | 25 | 8 | 4.3
54284 B | 15-D-1991 | 15 | 119731.5 | 0 | 1993_07_21 | 45.26 | Bituminous Aggregate | -93.7067 | BEFORE PAVING | BRAUN | 07/21/1993 | VIRGIN | 100 | 99 | 94 | 86 | 70 |  | 57 | 44 | 29 | 11 | 6.1
54285 B | 15-D-1991 | 15 | 119731.5 | 0 | 1993_07_21 | 45.26 | Bituminous Aggregate | -93.7067 | BEFORE PAVING | BRAUN | 07/21/1993 | VIRGIN | 100 | 98 | 92 | 84 | 70 |  | 57 | 43 | 26 | 8 | 4.3
54286 B | 15-D-1991 | 15 | 119731.5 | 0 | 1993_07_21 | 45.26 | Bituminous Aggregate | -93.7067 | BEFORE PAVING | BRAUN | 07/21/1993 | VIRGIN | 100 | 99 | 94 | 84 | 71 |  | 59 | 45 | 27 | 9 | 4.9
54287 B | 15-D-1991 | 15 | 119731.5 | 0 | 1993_07_21 | 45.26 | Bituminous Aggregate | -93.7067 | BEFORE PAVING | BRAUN | 07/21/1993 | VIRGIN | 100 | 99 | 92 | 81 | 66 |  | 55 | 42 | 25 | 9 | 4.7
55075 D | 15-D-1991 | 15 | 119760 | -9.9 | 1993_07_16 | 45.26 | Bituminous Mix | -93.7065 | SHRP. BEFORE PAVING | MN/DOT | 07/16/1993 | EXTRACTED | 100 | 99 | 94 | 87 | 71 |  | 61 | 47 | 27 | 8 | 3.4
55091 D | 15-D-1991 | 15 | 119776 | -9.9 | 1993_07_29 | 45.26 | Bituminous Mix | -93.7065 | SHRP. BEFORE PAVING | MN/DOT | 07/29/1993 | EXTRACTED | 100 | 99 | 93 | 86 | 69 |  | 56 | 43 | 25 | 9 | 4.3
55079 D | 15-P-1991 | 15 | 119794 | 9.9 | 1993_07_20 | 45.2599 | Bituminous Mix | -93.7065 | SHRP. BEFORE PAVING | MN/DOT | 07/19/1993 | EXTRACTED | 100 | 99 | 94 | 85 | 69 |  | 56 | 43 | 25 | 8 | 3.4
55083 D | 15-D-1991 | 15 | 119823 | -9.9 | 1993_07_21 | 45.2599 | Bituminous Mix | -93.7064 | SHRP. BEFORE PAVING | MN/DOT | 07/21/1993 | EXTRACTED | 100 | 99 | 96 | 87 | 72 |  | 59 | 46 | 27 | 10 | 5.7
55076 D | 15-P-1991 | 15 | 119853 | 9.9 | 1993_07_16 | 45.2598 | Bituminous Mix | -93.7063 | SHRP. BEFORE PAVING | MN/DOT | 07/16/1993 | EXTRACTED | 100 | 99 | 96 | 85 | 71 |  | 58 | 44 | 26 | 8 | 3.6
55080 D | 15-D-1991 | 15 | 119854 | -9.9 | 1993_07_20 | 45.2598 | Bituminous Mix | -93.7063 | SHRP. BEFORE PAVING | MN/DOT | 07/19/1993 | EXTRACTED | 100 | 99 | 93 | 85 | 70 |  | 57 | 44 | 26 | 8 | 3.5
55084 D | 15-P-1991 | 15 | 119894 | 9.9 | 1993_07_21 | 45.2597 | Bituminous Mix | -93.7062 | SHRP. BEFORE PAVING | MN/DOT | 07/21/1993 | EXTRACTED | 100 | 99 | 94 | 88 | 72 |  | 58 | 44 | 25 | 8 | 4
55088 D | 15-D-1991 | 15 | 119954 | -9.9 | 1993_07_28 | 45.2597 | Bituminous Mix | -93.706 | SHRP. BEFORE PAVING | MN/DOT | 07/28/1993 | EXTRACTED | 100 | 99 | 92 | 83 | 65 |  | 53 | 41 | 25 | 9 | 4.6
55092 D | 15-P-1991 | 15 | 119956 | 9.9 | 1993_07_29 | 45.2596 | Bituminous Mix | -93.706 | SHRP. BEFORE PAVING | MN/DOT | 07/29/1993 | EXTRACTED | 100 | 98 | 91 | 82 | 64 |  | 53 | 41 | 25 | 9 | 4.6
55093 D | 16-D-1990 | 16 | 120171 | -6 | 1993_07_20 | 45.2593 | Bituminous Mix | -93.7053 | SHRP. BEFORE PAVING | MN/DOT | 07/20/1993 | EXTRACTED | 100 | 99 | 94 | 87 | 72 |  | 60 | 46 | 27 | 9 | 4.5
55106 D | 16-D-1990 | 16 | 120212 | -9.9 | 1993_07_29 | 45.2592 | Bituminous Mix | -93.7052 | SHRP. BEFORE PAVING | MN/DOT | 07/29/1993 | EXTRACTED | 100 | 99 | 90 | 80 | 62 |  | 50 | 38 | 23 | 8 | 3.9
55098 D | 16-D-1990 | 16 | 120261 | -8 | 1993_07_21 | 45.2591 | Bituminous Mix | -93.705 | SHRP. BEFORE PAVING | MN/DOT | 07/21/1993 | EXTRACTED | 100 | 99 | 94 | 84 | 69 |  | 56 | 43 | 25 | 8 | 4.2
55094 D | 16-P-1990 | 16 | 120261 | 7 | 1993_07_20 | 45.2591 | Bituminous Mix | -93.705 | SHRP. BEFORE PAVING | MN/DOT | 07/20/1993 | EXTRACTED | 100 | 99 | 94 | 85 | 67 |  | 54 | 41 | 25 | 9 | 4.8
55102 D | 16-P-1990 | 16 | 120266 | 9.9 | 1993_07_28 | 45.2591 | Bituminous Mix | -93.705 | SHRP. | MN/DOT | 07/28/1993 | EXTRACTED | 100 | 98 | 92 | 83 | 66 |  | 54 | 42 | 25 | 9 | 4.7
1616GR002 | 16-D-2008 | 16 | 120301 | -10 | 2016_08_07 | 45.2591 | Bituminous Base Course | -93.7049 | 2008 Agg. Base Forensics, Outer Wheel Path, UPPER 6 IN.. FORENSICS AFTER CONSTRUCTION | MnDOT Maplewood Lab | 08/10/2016 | VIRGIN | 100 | 95 | 86 | 77 | 59 | 46 | 43 |  | 16 |  | 2.8 | 34 | 23 | 11 | 5
1616GR003 | 16-D-2008 | 16 | 120301 | -10 | 2016_08_07 | 45.2591 | Bituminous Base Course | -93.7049 | 2008 Agg. Base Forensics, Outer Wheel Path, LOWER 6 IN.. FORENSICS AFTER CONSTRUCTION | MnDOT Maplewood Lab | 08/11/2016 | VIRGIN | 100 | 96 | 89 | 80 | 62 | 48 | 45 |  | 17 |  | 3.6 | 36 | 24 | 12 | 6
1616GR001 | 16-D-2008 | 16 | 120301 | -6 | 2016_08_07 | 45.2591 | Bituminous Base Course | -93.7049 | 2008 Agg. Base Forensics, Midlane, UPPER 6 IN.. FORENSICS AFTER CONSTRUCTION | MnDOT Maplewood Lab | 08/10/2016 | VIRGIN | 100 | 95 | 85 | 77 | 59 | 47 | 45 |  | 17 |  | 3.5 | 36 | 24 | 12 | 6
1616GR004 | 16-D-2008 | 16 | 120301 | -6 | 2016_08_07 | 45.2591 | Bituminous Base Course | -93.7049 | 2008 Agg. Base Forensics, Midlane, LOWER 6 IN.. FORENSICS AFTER CONSTRUCTION | MnDOT Maplewood Lab | 08/15/2016 | VIRGIN | 99 | 94 | 84 | 74 | 56 | 42 | 40 |  | 15 |  | 2.5 | 32 | 21 | 10 | 5
1616BM301 | 16-D-2016 | 16 | 120303.75 | -6 | 2016_08_23 | 45.2591 | Bituminous Mix | -93.7049 | Test Strip Paving QC/QA sample; SPWEB540L, 20% RAP wear, 5% MWSS, PG 64S-22. | Hardrives | 08/23/2016 | Ignition O | 100 |  | 93 | 84 | 63 | 47 |  |  |  |  | 5.6 | 33 | 22 | 14 | 9
1616BM301 | 16-D-2016 | 16 | 120303.75 | -6 | 2016_08_23 | 45.2591 | Bituminous Mix | -93.7049 | Test Strip Paving QC/QA sample; SPWEB540L, 20% RAP wear, 5% MWSS, PG 64S-22. | St. Cloud | 08/24/2016 | Extraction | 100 |  | 89 | 80 | 59 | 44 |  |  |  |  | 5.9 | 32 | 22 | 14 | 9
1616BM303 | 16-D-2016 | 16 | 120303.75 | -6 | 2016_08_24 | 45.2591 | Bituminous Mix | -93.7049 | QC/QA sample; SPWEB540L, 20% RAP wear, 5% MWSS, PG 64S-22, sample taken at VONCO Plant. | St. Cloud | 08/29/2016 | Extraction | 100 |  | 89 | 77 | 57 | 42 |  |  |  |  | 5.4 | 30 | 21 | 14 | 8
1616BM302 | 16-D-2016 | 16 | 120303.75 | -6 | 2016_08_24 | 45.2591 | Bituminous Mix | -93.7049 | QC/QA sample; SPWEB540L, 20% RAP wear, 5% MWSS, PG 64S-22, sample taken at VONCO Plant. | Hardrives | 08/24/2016 | Ignition O | 100 |  | 90 | 81 | 60 | 44 |  |  |  |  | 4.7 | 30 | 20 | 12 | 7
1616BM304 | 16-D-2016 | 16 | 120303.75 | -6 | 2016_08_24 | 45.2591 | Bituminous Mix | -93.7049 | QC/QA sample; SPWEB540L, 20% RAP wear, 5% MWSS, PG 64S-22, sample taken at VONCO Plant. | Hardrives | 08/26/2016 | Ignition O | 100 |  | 91 | 83 | 63 | 46 |  |  |  |  | 4.9 | 31 | 21 | 13 | 8
1616BM304 | 16-D-2016 | 16 | 120303.75 | -6 | 2016_08_24 | 45.2591 | Bituminous Mix | -93.7049 | QC/QA sample; SPWEB540L, 20% RAP wear, 5% MWSS, PG 64S-22, sample taken at VONCO Plant. | St. Cloud | 08/29/2016 | Extraction | 100 |  | 89 | 79 | 59 | 43 |  |  |  |  | 4.9 | 30 | 20 | 13 | 8
1616BM303 | 16-D-2016 | 16 | 120303.75 | -6 | 2016_08_24 | 45.2591 | Bituminous Mix | -93.7049 | QC/QA sample; SPWEB540L, 20% RAP wear, 5% MWSS, PG 64S-22, sample taken at VONCO Plant. | Hardrives | 08/24/2016 | Ignition O | 100 |  | 89 | 79 | 60 | 44 |  |  |  |  | 4.8 | 31 | 20 | 13 | 7
1616BM305 | 16-D-2016 | 16 | 120303.75 | -6 | 2016_08_26 | 45.2591 | Bituminous Mix | -93.7049 | QC/QA sample; SPWEB540L, 20% RAP wear, 5% MWSS, PG 64S-22, sample taken at VONCO Plant. | Hardrives | 08/26/2016 | Ignition O | 100 |  | 91 | 82 | 61 | 45 |  |  |  |  | 4.8 | 31 | 21 | 13 | 8
1616BM305 | 16-D-2016 | 16 | 120303.75 | -6 | 2016_08_26 | 45.2591 | Bituminous Mix | -93.7049 | QC/QA sample; SPWEB540L, 20% RAP wear, 5% MWSS, PG 64S-22, sample taken at VONCO Plant. | St. Cloud | 08/26/2016 | Extraction | 100 |  | 87 | 75 | 55 | 41 |  |  |  |  | 4.9 | 29 | 20 | 13 | 8
54298 B | 16-D-1990 | 16 | 120303.75 | 0 | 1993_07_20 | 45.2591 | Bituminous Aggregate | -93.7049 | BEFORE PAVING | BRAUN | 07/20/1993 | VIRGIN | 100 | 99 | 94 | 86 | 72 |  | 60 | 46 | 29 | 10 | 5.3
54299 B | 16-D-1990 | 16 | 120303.75 | 0 | 1993_07_20 | 45.2591 | Bituminous Aggregate | -93.7049 | BEFORE PAVING | BRAUN | 07/20/1993 | VIRGIN | 100 | 99 | 94 | 85 | 69 |  | 57 | 43 | 27 | 9 | 5.4
54297 B | 16-D-1990 | 16 | 120303.75 | 0 | 1993_07_20 | 45.2591 | Bituminous Aggregate | -93.7049 | BEFORE PAVING | BRAUN | 07/20/1993 | VIRGIN | 100 | 99 | 93 | 83 | 69 |  | 57 | 43 | 26 | 8 | 4.5
54296 B | 16-D-1990 | 16 | 120303.75 | 0 | 1993_07_20 | 45.2591 | Bituminous Aggregate | -93.7049 | BEFORE PAVING | BRAUN | 07/20/1993 | VIRGIN | 100 | 99 | 94 | 86 | 70 |  | 58 | 45 | 28 | 10 | 5.6
54301 B | 16-D-1990 | 16 | 120303.75 | 0 | 1993_07_21 | 45.2591 | Bituminous Aggregate | -93.7049 | BEFORE PAVING | BRAUN | 07/21/1993 | VIRGIN | 100 | 99 | 92 | 82 | 70 |  | 58 | 44 | 27 | 10 | 6
54303 B | 16-D-1990 | 16 | 120303.75 | 0 | 1993_07_21 | 45.2591 | Bituminous Aggregate | -93.7049 | BEFORE PAVING | BRAUN | 07/21/1993 | VIRGIN | 100 | 98 | 92 | 81 | 67 |  | 56 | 42 | 26 | 9 | 4.9
54302 B | 16-D-1990 | 16 | 120303.75 | 0 | 1993_07_21 | 45.2591 | Bituminous Aggregate | -93.7049 | BEFORE PAVING | BRAUN | 07/21/1993 | VIRGIN | 100 | 99 | 92 | 83 | 67 |  | 55 | 42 | 26 | 9 | 5
54300 B | 16-D-1990 | 16 | 120303.75 | 0 | 1993_07_21 | 45.2591 | Bituminous Aggregate | -93.7049 | BEFORE PAVING | BRAUN | 07/21/1993 | VIRGIN | 100 | 98 | 94 | 84 | 66 |  | 54 | 41 | 27 | 10 | 5.3
54306 B | 16-D-1990 | 16 | 120303.75 | 0 | 1993_07_28 | 45.2591 | Bituminous Aggregate | -93.7049 | BEFORE PAVING | BRAUN | 07/28/1993 | VIRGIN | 100 | 99 | 95 | 87 | 70 |  | 58 | 44 | 28 | 10 | 5.6
54305 B | 16-D-1990 | 16 | 120303.75 | 0 | 1993_07_28 | 45.2591 | Bituminous Aggregate | -93.7049 | BEFORE PAVING | BRAUN | 07/28/1993 | VIRGIN | 100 | 100 | 95 | 86 | 72 |  | 61 | 46 | 29 | 9 | 5.1
54307 B | 16-D-1990 | 16 | 120303.75 | 0 | 1993_07_28 | 45.2591 | Bituminous Aggregate | -93.7049 | BEFORE PAVING | BRAUN | 07/28/1993 | VIRGIN | 100 | 99 | 94 | 87 | 73 |  | 61 | 46 | 28 | 10 | 5.3
54304 B | 16-D-1990 | 16 | 120303.75 | 0 | 1993_07_28 | 45.2591 | Bituminous Aggregate | -93.7049 | BEFORE PAVING | BRAUN | 07/28/1993 | VIRGIN | 100 | 100 | 96 | 89 | 72 |  | 60 | 45 | 28 | 10 | 5.4
54311 B | 16-D-1990 | 16 | 120303.75 | 0 | 1993_07_29 | 45.2591 | Bituminous Aggregate | -93.7049 | BEFORE PAVING | BRAUN | 07/29/1993 | VIRGIN | 100 | 99 | 93 | 82 | 68 |  | 56 | 42 | 26 | 9 | 4.6
54310 B | 16-D-1990 | 16 | 120303.75 | 0 | 1993_07_29 | 45.2591 | Bituminous Aggregate | -93.7049 | BEFORE PAVING | BRAUN | 07/29/1993 | VIRGIN | 100 | 99 | 92 | 81 | 69 |  | 57 | 43 | 26 | 9 | 4.8
54309 B | 16-D-1990 | 16 | 120303.75 | 0 | 1993_07_29 | 45.2591 | Bituminous Aggregate | -93.7049 | BEFORE PAVING | BRAUN | 07/29/1993 | VIRGIN | 100 | 99 | 93 | 85 | 69 |  | 57 | 43 | 26 | 8 | 4.2
54308 B | 16-D-1990 | 16 | 120303.75 | 0 | 1993_07_29 | 45.2591 | Bituminous Aggregate | -93.7049 | BEFORE PAVING | BRAUN | 07/29/1993 | VIRGIN | 100 | 98 | 92 | 83 | 71 |  | 58 | 44 | 27 | 9 | 4.7
1608BA004 | 16-D-2008 | 16 | 120303.75 | 0 | 2008_07_25 | 45.2591 | Bituminous Shingles | -93.7049 | QC/QA sample; Tearoff Shingles. | Maplewood | 08/12/2008 | Ignition O | 97 | 97 | 97 | 96 | 91 | 89 | 89 |  | 47 |  | 26.6 | 72 | 51 | 43 | 35
1608BM073 | 16-D-2008 | 16 | 120303.75 | 0 | 2008_09_16 | 45.2591 | Bituminous Mix | -93.7049 | QC/QA sample; SPNWB430C Sp, Revix warm mix non-wear, PG 58-34. | Hardrives | 09/16/2008 | Ignition O | 100 |  | 97 | 91 | 68 | 53 |  |  |  |  | 4.8 | 38 | 26 | 15 | 8
1608BM072 | 16-D-2008 | 16 | 120303.75 | 0 | 2008_09_16 | 45.2591 | Bituminous Mix | -93.7049 | QC/QA sample; SPNWB430C Sp, Revix warm mix non-wear, PG 58-34. | Hardrives | 09/16/2008 | Ignition O | 100 |  | 91 | 82 | 55 | 41 |  |  |  |  | 3.7 | 29 | 20 | 12 | 6
1608BM071 | 16-D-2008 | 16 | 120303.75 | 0 | 2008_09_16 | 45.2591 | Bituminous Mix | -93.7049 | QC/QA sample; SPNWB430C Sp, Revix warm mix non-wear, PG 58-34. | Metro | 09/22/2008 | Ignition O | 100 | 98 | 91 | 85 | 60 | 45 |  |  |  |  | 4.4 | 32 | 22 | 13 | 7
1608BM065 | 16-D-2008 | 16 | 120303.75 | 0 | 2008_09_17 | 45.2591 | Bituminous Mix | -93.7049 | QC/QA sample; SPWEB440C Sp, Revix warm mix wear, PG 58-34. | Metro | 09/23/2008 | Ignition O | 100 | 100 | 95 | 88 | 69 | 55 |  |  |  |  | 5.6 | 40 | 28 | 17 | 9
1608BM067 | 16-D-2008 | 16 | 120303.75 | 0 | 2008_09_17 | 45.2591 | Bituminous Mix | -93.7049 | QC/QA sample; SPWEB440C Sp, Revix warm mix wear, PG 58-34. | Hardrives | 09/17/2008 | Ignition O | 100 |  | 91 | 86 | 67 | 52 |  |  |  |  | 4.3 | 37 | 25 | 15 | 8
1608BM066 | 16-D-2008 | 16 | 120303.75 | 0 | 2008_09_17 | 45.2591 | Bituminous Mix | -93.7049 | QC/QA sample; SPWEB440C Sp, Revix warm mix wear, PG 58-34. | Hardrives | 09/17/2008 | Ignition O | 100 |  | 94 | 86 | 66 | 52 |  |  |  |  | 4.8 | 38 | 27 | 15 | 8
1608BM070 | 16-D-2008 | 16 | 120303.75 | 0 | 2008_09_18 | 45.2591 | Bituminous Mix | -93.7049 | QC/QA sample; SPWEB440C Sp, Revix warm mix wear, PG 58-34. | Hardrives | 09/18/2008 | Ignition O | 100 |  | 94 | 87 | 66 | 51 |  |  |  |  | 4.8 | 35 | 24 | 14 | 8
1608BM068 | 16-D-2008 | 16 | 120303.75 | 0 | 2008_09_18 | 45.2591 | Bituminous Mix | -93.7049 | QC/QA sample; SPWEB440C Sp, Revix warm mix wear, PG 58-34. | Metro | 09/25/2008 | Ignition O | 100 | 98 | 94 | 88 | 65 | 52 |  |  |  |  | 5.2 | 37 | 26 | 16 | 9
1608BM069 | 16-D-2008 | 16 | 120303.75 | 0 | 2008_09_18 | 45.2591 | Bituminous Mix | -93.7049 | QC/QA sample; SPWEB440C Sp, Revix warm mix wear, PG 58-34. | Hardrives | 09/18/2008 | Ignition O | 100 |  | 91 | 82 | 58 | 46 |  |  |  |  | 4.3 | 34 | 24 | 14 | 7
1608BM075 | 16-D-2008 | 16 | 120303.75 | 0 | 2008_09_19 | 45.2591 | Bituminous Mix | -93.7049 | QC/QA sample; shoulder mix - 5% tear off shingles, PG 58-28. | Hardrives | 09/19/2008 | Ignition O | 100 |  | 90 | 80 | 46 | 34 |  |  |  |  | 4 | 27 | 19 | 10 | 6
1608BM074 | 16-D-2008 | 16 | 120303.75 | 0 | 2008_09_19 | 45.2591 | Bituminous Mix | -93.7049 | QC/QA sample; shoulder mix - 5% tear off shingles, PG 58-28. | Metro | 09/23/2008 | Ignition O | 100 | 99 | 92 | 83 | 50 | 37 |  |  |  |  | 4.7 | 29 | 19 | 11 | 7
1608BM076 | 16-D-2008 | 16 | 120303.75 | 0 | 2008_09_19 | 45.2591 | Bituminous Mix | -93.7049 | QC/QA sample; shoulder mix - 5% tear off shingles, PG 58-28. | Hardrives | 09/19/2008 | Ignition O | 100 |  | 93 | 83 | 48 | 36 |  |  |  |  | 4.1 | 28 | 19 | 11 | 6
55107 D | 16-P-1990 | 16 | 120362 | 9.9 | 1993_07_29 | 45.2589 | Bituminous Mix | -93.7047 | SHRP. BEFORE PAVING | MN/DOT | 07/29/1993 | EXTRACTED | 100 | 99 | 96 | 88 | 73 |  | 60 | 46 | 27 | 9 | 4.4
55099 D | 16-P-1990 | 16 | 120374 | 7 | 1993_07_21 | 45.2589 | Bituminous Mix | -93.7047 | SHRP. BEFORE PAVING | MN/DOT | 07/21/1993 | EXTRACTED | 100 | 99 | 92 | 85 | 69 |  | 57 | 44 | 26 | 8 | 4.1
55103 D | 16-D-1990 | 16 | 120400 | -9.9 | 1993_07_28 | 45.2589 | Bituminous Mix | -93.7046 | SHRP. BEFORE PAVING | MN/DOT | 07/28/1993 | EXTRACTED | 100 | 98 | 94 | 85 | 69 |  | 56 | 43 | 26 | 9 | 4.4
55095 D | 16-D-1990 | 16 | 120414 | -6 | 1993_07_20 | 45.2589 | Bituminous Mix | -93.7045 | SHRP - Sent to UC-Davis for RSST-CH and Fatique testing. BEFORE PAVING | MN/DOT | 07/20/1993 | EXTRACTED | 100 | 99 | 92 | 84 | 68 |  | 56 | 43 | 25 | 8 | 4.6
55104 D | 16-P-1990 | 16 | 120473 | 9.9 | 1993_07_28 | 45.2587 | Bituminous Mix | -93.7044 | SHRP. BEFORE PAVING | MN/DOT | 07/28/1993 | EXTRACTED | 100 | 97 | 93 | 86 | 71 |  | 58 | 44 | 26 | 8 | 4.1
55100 D | 16-D-1990 | 16 | 120488 | -8 | 1993_07_21 | 45.2588 | Bituminous Mix | -93.7043 | SHRP. BEFORE PAVING | MN/DOT | 07/21/1993 | EXTRACTED | 100 | 98 | 92 | 83 | 68 |  | 56 | 43 | 25 | 9 | 5.1
55096 D | 16-P-1990 | 16 | 120521 | 7 | 1993_07_20 | 45.2587 | Bituminous Mix | -93.7042 | SHRP. BEFORE PAVING | MN/DOT | 07/20/1993 | EXTRACTED | 100 | 100 | 95 | 87 | 70 |  | 57 | 43 | 25 | 9 | 5.7
55108 D | 16-D-1990 | 16 | 120538 | -9.9 | 1993_07_29 | 45.2587 | Bituminous Mix | -93.7042 | SHRP. BEFORE PAVING | MN/DOT | 07/29/1993 | EXTRACTED | 100 | 97 | 92 | 83 | 67 |  | 55 | 42 | 25 | 8 | 4.3
55101 D | 16-D-1990 | 16 | 120108 | -9.9 | 1993_07_28 | 45.2594 | Bituminous Mix | -93.7055 | SHRP. BEFORE PAVING | MN/DOT | 07/28/1993 | EXTRACTED | 100 | 99 | 93 | 84 | 69 |  | 57 | 44 | 26 | 9 | 5.1
55097 D | 16-P-1990 | 16 | 120158 | 7 | 1993_07_21 | 45.2593 | Bituminous Mix | -93.7054 | SHRP. BEFORE PAVING | MN/DOT | 07/21/1993 | EXTRACTED | 100 | 99 | 92 | 83 | 67 |  | 55 | 42 | 25 | 8 | 4.1
55105 D | 16-P-1990 | 16 | 120158 | 9.9 | 1993_07_29 | 45.2593 | Bituminous Mix | -93.7054 | SHRP. BEFORE PAVING | MN/DOT | 07/29/1993 | EXTRACTED | 100 | 99 | 93 | 81 | 64 |  | 52 | 40 | 24 | 8 | 4.4
55123 D | 17-P-1990 | 17 | 120636 | 9.9 | 1993_07_29 | 45.2585 | Bituminous Mix | -93.7039 | SHRP. BEFORE PAVING | MN/DOT | 07/29/1993 | EXTRACTED | 100 | 99 | 91 | 81 | 65 |  | 53 | 41 | 24 | 8 | 4.3
55121 D | 17-P-1990 | 17 | 120636 | 9.9 | 1993_07_29 | 45.2585 | Bituminous Mix | -93.7039 | SHRP. BEFORE PAVING | MN/DOT | 07/29/1993 | EXTRACTED | 100 | 98 | 91 | 81 | 62 |  | 51 | 39 | 24 | 8 | 4.2
55113 D | 17-P-1990 | 17 | 120649 | 7 | 1993_07_21 | 45.2585 | Bituminous Mix | -93.7039 | SHRP. BEFORE PAVING | MN/DOT | 07/21/1993 | EXTRACTED | 100 | 99 | 94 | 83 | 65 |  | 53 | 40 | 23 | 7 | 4.2
55117 D | 17-D-1990 | 17 | 120697 | -9.9 | 1993_07_28 | 45.2584 | Bituminous Mix | -93.7037 | SHRP. BEFORE PAVING | MN/DOT | 07/28/1993 | EXTRACTED | 100 | 100 | 94 | 86 | 71 |  | 58 | 45 | 27 | 10 | 5.1
55109 D | 17-D-1990 | 17 | 120718 | -6 | 1993_07_20 | 45.2584 | Bituminous Mix | -93.7036 | SHRP. BEFORE PAVING | MN/DOT | 07/20/1993 | EXTRACTED | 100 | 98 | 93 | 84 | 68 |  | 56 | 42 | 25 | 7 | 3.3
55114 D | 17-D-1990 | 17 | 120752 | -8 | 1993_07_21 | 45.2583 | Bituminous Mix | -93.7035 | SHRP. BEFORE PAVING | MN/DOT | 07/21/1993 | EXTRACTED | 100 | 99 | 91 | 85 | 69 |  | 57 | 44 | 28 | 12 | 3
55110 D | 17-P-1990 | 17 | 120761 | 7 | 1993_07_20 | 45.2583 | Bituminous Mix | -93.7035 | SHRP. BEFORE PAVING | MN/DOT | 07/20/1993 | EXTRACTED | 100 | 99 | 93 | 85 | 68 |  | 56 | 43 | 26 | 9 | 5
55122 D | 17-D-1990 | 17 | 120763 | -9.9 | 1993_07_29 | 45.2583 | Bituminous Mix | -93.7035 | SHRP. BEFORE PAVING | MN/DOT | 07/29/1993 | EXTRACTED | 100 | 100 | 95 | 85 | 68 |  | 56 | 42 | 25 | 9 | 4.5
55118 D | 17-P-1990 | 17 | 120834 | 9.9 | 1993_07_28 | 45.2581 | Bituminous Mix | -93.7033 | SHRP. BEFORE PAVING | MN/DOT | 07/28/1993 | EXTRACTED | 100 | 100 | 93 | 86 | 70 |  | 57 | 44 | 26 | 9 | 4.2
1716GR003 | 17-D-2008 | 17 | 120852 | -10 | 2016_08_07 | 45.2582 | Bituminous Base Course | -93.7032 | 2008 Agg. Base Forensics, Outer Wheel Path, LOWER 6 IN.. FORENSICS AFTER CONSTRUCTION | MnDOT Maplewood Lab | 08/11/2016 | VIRGIN | 99 | 91 | 79 | 69 | 53 | 42 | 40 |  | 15 |  | 2.9 | 32 | 21 | 10 | 5
1716GR001 | 17-D-2008 | 17 | 120852 | -10 | 2016_08_07 | 45.2582 | Bituminous Base Course | -93.7032 | 2008 Agg. Base Forensics, Outer Wheel Path, UPPER 6 IN.. FORENSICS AFTER CONSTRUCTION | MnDOT Maplewood Lab | 08/10/2016 | VIRGIN | 99 | 93 | 83 | 75 | 60 | 49 | 46 |  | 18 |  | 3.4 | 38 | 25 | 12 | 6
1716GR002 | 17-D-2008 | 17 | 120852 | -6 | 2016_08_07 | 45.2581 | Bituminous Base Course | -93.7032 | 2008 Agg. Base Forensics, Midlane, UPPER 6 IN.. FORENSICS AFTER CONSTRUCTION | MnDOT Maplewood Lab | 08/10/2016 | VIRGIN | 99 | 95 | 88 | 83 | 71 | 60 | 58 |  | 24 |  | 6.7 | 49 | 34 | 17 | 9
1716GR004 | 17-D-2008 | 17 | 120852 | -6 | 2016_08_07 | 45.2581 | Bituminous Base Course | -93.7032 | 2008 Agg. Base Forensics, Midlane, LOWER 6 IN.. FORENSICS AFTER CONSTRUCTION | MnDOT Maplewood Lab | 08/15/2016 | VIRGIN | 99 | 92 | 85 | 79 | 67 | 56 | 54 |  | 21 |  | 5.6 | 45 | 30 | 14 | 8
1716BM301 | 17-D-2016 | 17 | 120870 | -6 | 2016_08_23 | 45.2581 | Bituminous Mix | -93.7031 | Test Strip Paving QC/QA sample; SPWEB540L, 10% RAP wear, 5% MWSS, PG 64S-22. | St. Cloud | 08/24/2016 | Extraction | 100 |  | 86 | 75 | 56 | 41 |  |  |  |  | 5.3 | 29 | 20 | 13 | 8
1716BM301 | 17-D-2016 | 17 | 120870 | -6 | 2016_08_23 | 45.2581 | Bituminous Mix | -93.7031 | Test Strip Paving QC/QA sample; SPWEB540L, 10% RAP wear, 5% MWSS, PG 64S-22. | Hardrives | 08/23/2016 | Ignition O | 100 |  | 91 | 83 | 63 | 45 |  |  |  |  | 5.4 | 31 | 21 | 13 | 8
1716BM303 | 17-D-2016 | 17 | 120870 | -6 | 2016_08_24 | 45.2581 | Bituminous Mix | -93.7031 | QC/QA sample; SPWEB540L, 10% RAP wear, 5% MWSS, PG 64S-22, sample taken at VONCO Plant. | Hardrives | 08/24/2016 | Ignition O | 100 |  | 91 | 81 | 61 | 44 |  |  |  |  | 5.2 | 30 | 20 | 12 | 7
1716BM302 | 17-D-2016 | 17 | 120870 | -6 | 2016_08_24 | 45.2581 | Bituminous Mix | -93.7031 | QC/QA sample; SPWEB540L, 10% RAP wear, 5% MWSS, PG 64S-22, sample taken at VONCO Plant. | St. Cloud | 08/25/2016 | Extraction | 100 |  | 89 | 80 | 59 | 43 |  |  |  |  | 5 | 30 | 21 | 13 | 8
1716BM303 | 17-D-2016 | 17 | 120870 | -6 | 2016_08_24 | 45.2581 | Bituminous Mix | -93.7031 | QC/QA sample; SPWEB540L, 10% RAP wear, 5% MWSS, PG 64S-22, sample taken at VONCO Plant. | St. Cloud | 08/25/2016 | Extraction | 100 |  | 88 | 77 | 57 | 41 |  |  |  |  | 4.9 | 29 | 20 | 12 | 7
1716BM302 | 17-D-2016 | 17 | 120870 | -6 | 2016_08_24 | 45.2581 | Bituminous Mix | -93.7031 | QC/QA sample; SPWEB540L, 10% RAP wear, 5% MWSS, PG 64S-22, sample taken at VONCO Plant. | Hardrives | 08/24/2016 | Ignition O | 100 |  | 90 | 81 | 62 | 45 |  |  |  |  | 4.7 | 31 | 20 | 12 | 7
1716BM304 | 17-D-2016 | 17 | 120870 | -6 | 2016_08_26 | 45.2581 | Bituminous Mix | -93.7031 | QC/QA sample; SPWEB540L, 10% RAP wear, 5% MWSS, PG 64S-22, sample taken at VONCO Plant. | Hardrives | 08/26/2016 | Ignition O | 100 |  | 87 | 77 | 55 | 40 |  |  |  |  | 4.5 | 27 | 18 | 11 | 7
1716BM304 | 17-D-2016 | 17 | 120870 | -6 | 2016_08_26 | 45.2581 | Bituminous Mix | -93.7031 | QC/QA sample; SPWEB540L, 10% RAP wear, 5% MWSS, PG 64S-22, sample taken at VONCO Plant. | St. Cloud | 08/29/2016 | Extraction | 100 |  | 89 | 76 | 54 | 39 |  |  |  |  | 4.7 | 27 | 19 | 12 | 7
1716BM305 | 17-D-2016 | 17 | 120870 | -6 | 2016_08_26 | 45.2581 | Bituminous Mix | -93.7031 | QC/QA sample; SPWEB540L, 10% RAP wear, 5% MWSS, PG 64S-22, sample taken at VONCO Plant. | Hardrives | 08/26/2016 | Ignition O | 100 |  | 90 | 83 | 63 | 45 |  |  |  |  | 4.8 | 30 | 20 | 12 | 7
1716BM305 | 17-D-2016 | 17 | 120870 | -6 | 2016_08_26 | 45.2581 | Bituminous Mix | -93.7031 | QC/QA sample; SPWEB540L, 10% RAP wear, 5% MWSS, PG 64S-22, sample taken at VONCO Plant. | St. Cloud | 08/29/2016 | Extraction | 99 |  | 88 | 79 | 56 | 41 |  |  |  |  | 4.8 | 28 | 19 | 12 | 7
54314 B | 17-D-1990 | 17 | 120870 | 0 | 1993_07_20 | 45.2581 | Bituminous Aggregate | -93.7032 | MRL-TM. BEFORE PAVING | BRAUN | 07/20/1993 | VIRGIN | 100 | 99 | 94 | 85 | 71 |  | 59 | 44 | 27 | 9 | 5.2
54313 B | 17-D-1990 | 17 | 120870 | 0 | 1993_07_20 | 45.2581 | Bituminous Aggregate | -93.7032 | MRL-TM. BEFORE PAVING | BRAUN | 07/20/1993 | VIRGIN | 100 | 99 | 96 | 88 | 70 |  | 58 | 44 | 27 | 9 | 4.9
54312 B | 17-D-1990 | 17 | 120870 | 0 | 1993_07_20 | 45.2581 | Bituminous Aggregate | -93.7032 | MRL-TM. BEFORE PAVING | BRAUN | 07/20/1993 | VIRGIN | 100 | 99 | 94 | 85 | 73 |  | 61 | 46 | 28 | 10 | 5.4
54315 B | 17-D-1990 | 17 | 120870 | 0 | 1993_07_20 | 45.2581 | Bituminous Aggregate | -93.7032 | MRL-TM. BEFORE PAVING | BRAUN | 07/20/1993 | VIRGIN | 100 | 99 | 94 | 87 | 71 |  | 59 | 45 | 28 | 10 | 5.2
54319 B | 17-D-1990 | 17 | 120870 | 0 | 1993_07_21 | 45.2581 | Bituminous Aggregate | -93.7032 | MRL-TM. BEFORE PAVING | BRAUN | 07/21/1993 | VIRGIN | 100 | 98 | 92 | 82 | 72 |  | 59 | 44 | 27 | 9 | 5.2
54318 B | 17-D-1990 | 17 | 120870 | 0 | 1993_07_21 | 45.2581 | Bituminous Aggregate | -93.7032 | MRL-TM. BEFORE PAVING | BRAUN | 07/21/1993 | VIRGIN | 100 | 99 | 93 | 83 | 67 |  | 55 | 42 | 27 | 10 | 5.6
54316 B | 17-D-1990 | 17 | 120870 | 0 | 1993_07_21 | 45.2581 | Bituminous Aggregate | -93.7032 | MRL-TM BEFORE PAVING | BRAUN | 07/21/1993 | VIRGIN | 100 | 99 | 93 | 84 | 65 |  | 53 | 40 | 25 | 8 | 4.2
54317 B | 17-D-1990 | 17 | 120870 | 0 | 1993_07_21 | 45.2581 | Bituminous Aggregate | -93.7032 | MRL-TM. BEFORE PAVING | BRAUN | 07/21/1993 | VIRGIN | 100 | 99 | 92 | 83 | 68 |  | 56 | 42 | 27 | 10 | 5.3
54322 B | 17-D-1990 | 17 | 120870 | 0 | 1993_07_28 | 45.2581 | Bituminous Aggregate | -93.7032 | MRL-TM. BEFORE PAVING | BRAUN | 07/28/1993 | VIRGIN | 100 | 100 | 94 | 83 | 71 |  | 58 | 44 | 27 | 10 | 5.4
54321 B | 17-D-1990 | 17 | 120870 | 0 | 1993_07_28 | 45.2581 | Bituminous Aggregate | -93.7032 | MRL-TM. BEFORE PAVING | BRAUN | 07/28/1993 | VIRGIN | 100 | 100 | 94 | 85 | 72 |  | 59 | 44 | 27 | 9 | 5
54320 B | 17-D-1990 | 17 | 120870 | 0 | 1993_07_28 | 45.2581 | Bituminous Aggregate | -93.7032 | MRL-TM. BEFORE PAVING | BRAUN | 07/28/1993 | VIRGIN | 100 | 99 | 94 | 85 | 69 |  | 57 | 43 | 27 | 9 | 4.9
54323 B | 17-D-1990 | 17 | 120870 | 0 | 1993_07_28 | 45.2581 | Bituminous Aggregate | -93.7032 | MRL-TM. BEFORE PAVING | BRAUN | 07/28/1993 | VIRGIN | 100 | 100 | 95 | 86 | 72 |  | 60 | 45 | 26 | 8 | 4.6
54326 B | 17-D-1990 | 17 | 120870 | 0 | 1993_07_29 | 45.2581 | Bituminous Aggregate | -93.7032 | BEFORE PAVING | BRAUN | 07/29/1993 | VIRGIN | 100 | 99 | 93 | 83 | 70 |  | 57 | 43 | 27 | 9 | 5.2
54325 B | 17-D-1990 | 17 | 120870 | 0 | 1993_07_29 | 45.2581 | Bituminous Aggregate | -93.7032 | BEFORE PAVING | BRAUN | 07/29/1993 | VIRGIN | 100 | 99 | 94 | 83 | 69 |  | 57 | 43 | 26 | 9 | 4.7
54324 B | 17-D-1990 | 17 | 120870 | 0 | 1993_07_29 | 45.2581 | Bituminous Aggregate | -93.7032 | BEFORE PAVING | BRAUN | 07/29/1993 | VIRGIN | 100 | 99 | 92 | 80 | 65 |  | 53 | 40 | 25 | 8 | 4.4
54327 B | 17-D-1990 | 17 | 120870 | 0 | 1993_07_29 | 45.2581 | Bituminous Aggregate | -93.7032 | BEFORE PAVING | BRAUN | 07/29/1993 | VIRGIN | 100 | 99 | 92 | 79 | 68 |  | 56 | 41 | 24 | 8 | 4
55115 D | 17-P-1990 | 17 | 120882 | 7 | 1993_07_21 | 45.2581 | Bituminous Mix | -93.7031 | SHRP. BEFORE PAVING | MN/DOT | 07/21/1993 | EXTRACTED | 100 | 98 | 94 | 86 | 71 |  | 59 | 45 | 26 | 9 | 4.3
55119 D | 17-D-1990 | 17 | 120886 | -9.9 | 1993_07_28 | 45.2581 | Bituminous Mix | -93.7031 | SHRP - Sent to UC-Davis for RSST-CH and Fatique testing. BEFORE PAVING | MN/DOT | 07/28/1993 | EXTRACTED | 100 | 100 | 93 | 86 | 70 |  | 58 | 45 | 27 | 10 | 5.1
55111 D | 17-D-1990 | 17 | 120928 | -7 | 1993_07_20 | 45.258 | Bituminous Mix | -93.703 | SHRP. BEFORE PAVING | MN/DOT | 07/20/1993 | EXTRACTED | 100 | 99 | 94 | 87 | 72 |  | 60 | 46 | 27 | 9 | 4.1
55124 D | 17-D-1990 | 17 | 121017 | -9.9 | 1993_07_29 | 45.2579 | Bituminous Mix | -93.7027 | SHRP. BEFORE PAVING | MN/DOT | 07/29/1993 | EXTRACTED | 100 | 97 | 90 | 77 | 61 |  | 50 | 38 | 23 | 8 | 3.9
55112 D | 17-P-1990 | 17 | 121026 | 7 | 1993_07_20 | 45.2578 | Bituminous Mix | -93.7027 | SHRP; sent to UN-Reno for ARC Critical Mixtures validation. BEFORE PAVING | MN/DOT | 07/20/1993 | EXTRACTED | 100 | 98 | 93 | 86 | 70 |  | 57 | 44 | 25 | 8 | 3.8
55120 D | 17-P-1990 | 17 | 121058 | 9.9 | 1993_07_28 | 45.2578 | Bituminous Mix | -93.7026 | SHRP. BEFORE PAVING | MN/DOT | 07/28/1993 | EXTRACTED | 100 | 100 | 95 | 88 | 72 |  | 59 | 45 | 26 | 9 | 4.4
55116 D | 17-D-1990 | 17 | 121101 | -8 | 1993_07_21 | 45.2577 | Bituminous Mix | -93.7024 | SHRP. BEFORE PAVING | MN/DOT | 07/21/1993 | EXTRACTED | 100 | 100 | 95 | 88 | 73 |  | 60 | 47 | 28 | 9 | 4.1
1708BM020 | 17-D-2008 | 17 | 121430 | 0 | 2008_09_18 | 45.2572 | Bituminous Mix | -93.7014 | SPWEB440C Sp, Revix warm mix wear, PG 58-34; sent to Metro Bit Lab for extra verification testing. DURING PAVING | Metro | 12/19/2008 | Ignition O | 100 | 99 | 93 | 86 | 64 | 51 |  |  |  |  | 5.1 | 37 | 26 | 16 | 8
55133 D | 18-D-1990 | 18 | 121205 | -9.9 | 1993_07_28 | 45.2576 | Bituminous Mix | -93.7021 | SHRP. BEFORE PAVING | MN/DOT | 07/28/1993 | EXTRACTED | 99 | 97 | 93 | 85 | 70 |  | 57 | 44 | 26 | 9 | 4.1
55125 D | 18-D-1990 | 18 | 121242 | -9.9 | 1993_07_20 | 45.2575 | Bituminous Mix | -93.702 | SHRP. BEFORE PAVING | MN/DOT | 07/20/1993 | EXTRACTED | 100 | 100 | 96 | 89 | 75 |  | 62 | 47 | 28 | 8 | 4.9
55129 D | 18-P-1990 | 18 | 121277 | 7 | 1993_07_21 | 45.2574 | Bituminous Mix | -93.7019 | SHRP. BEFORE PAVING | MN/DOT | 07/21/1993 | EXTRACTED | 100 | 98 | 94 | 85 | 69 |  | 56 | 43 | 25 | 8 | 4
55137 D | 18-P-1990 | 18 | 121306 | 9.9 | 1993_07_29 | 45.2574 | Bituminous Mix | -93.7018 | SHRP. BEFORE PAVING | MN/DOT | 07/29/1993 | EXTRACTED | 100 | 99 | 93 | 85 | 69 |  | 56 | 43 | 25 | 8 | 4.3
55134 D | 18-P-1990 | 18 | 121325 | 9.9 | 1993_07_28 | 45.2573 | Bituminous Mix | -93.7018 | SHRP. BEFORE PAVING | MN/DOT | 07/28/1993 | EXTRACTED | 100 | 99 | 93 | 85 | 69 |  | 57 | 44 | 26 | 9 | 5.1
55130 D | 18-D-1990 | 18 | 121365 | -9.9 | 1993_07_21 | 45.2573 | Bituminous Mix | -93.7016 | SHRP. BEFORE PAVING | MN/DOT | 07/21/1993 | EXTRACTED | 100 | 99 | 92 | 82 | 68 |  | 56 | 43 | 26 | 9 | 5.1
55126 D | 18-P-1990 | 18 | 121369 | 9.9 | 1993_07_20 | 45.2572 | Bituminous Mix | -93.7016 | SHRP. BEFORE PAVING | MN/DOT | 07/20/1993 | EXTRACTED | 100 | 97 | 89 | 81 | 66 |  | 53 | 41 | 26 | 9 | 4.4
55138 D | 18-D-1990 | 18 | 121429 | -9.9 | 1993_07_29 | 45.2572 | Bituminous Mix | -93.7014 | SHRP. BEFORE PAVING | MN/DOT | 07/29/1993 | EXTRACTED | 100 | 99 | 92 | 83 | 67 |  | 55 | 43 | 26 | 9 | 4.9
1816BM301 | 18-D-2016 | 18 | 121435 | -6 | 2016_08_23 | 45.2572 | Bituminous Mix | -93.7014 | Test Strip Paving QC/QA sample; SPWEB540L, 20% RAP wear, PG 64S-22. | Hardrives | 08/23/2016 | Ignition O | 100 |  | 91 | 83 | 61 | 43 |  |  |  |  | 5.1 | 30 | 21 | 13 | 8
1816BM301 | 18-D-2016 | 18 | 121435 | -6 | 2016_08_23 | 45.2572 | Bituminous Mix | -93.7014 | Test Strip Paving QC/QA sample; SPWEB540L, 20% RAP wear, PG 64S-22. | St. Cloud | 08/24/2016 | Extraction | 99 |  | 87 | 78 | 57 | 41 |  |  |  |  | 5.1 | 29 | 20 | 13 | 8
1816BM303 | 18-D-2016 | 18 | 121435 | -6 | 2016_08_25 | 45.2572 | Bituminous Mix | -93.7014 | QC/QA sample; SPWEB540L, 20% RAP wear, PG 64S-22, sample taken at VONCO Plant. | St. Cloud | 08/26/2016 | Extraction | 100 |  | 91 | 80 | 60 | 44 |  |  |  |  | 5.2 | 31 | 21 | 13 | 8
1816BM303 | 18-D-2016 | 18 | 121435 | -6 | 2016_08_25 | 45.2572 | Bituminous Mix | -93.7014 | QC/QA sample; SPWEB540L, 20% RAP wear, PG 64S-22, sample taken at VONCO Plant. | Hardrives | 08/25/2016 | Ignition O | 100 |  | 92 | 84 | 65 | 47 |  |  |  |  | 5.1 | 32 | 21 | 13 | 8
1816BM302 | 18-D-2016 | 18 | 121435 | -6 | 2016_08_25 | 45.2572 | Bituminous Mix | -93.7014 | QC/QA sample; SPWEB540L, 20% RAP wear, PG 64S-22, sample taken at VONCO Plant. | St. Cloud | 08/26/2016 | Extraction | 100 |  | 92 | 83 | 63 | 46 |  |  |  |  | 5.1 | 32 | 22 | 13 | 8
1816BM302 | 18-D-2016 | 18 | 121435 | -6 | 2016_08_25 | 45.2572 | Bituminous Mix | -93.7014 | QC/QA sample; SPWEB540L, 20% RAP wear, PG 64S-22, sample taken at VONCO Plant. | Hardrives | 08/25/2016 | Ignition O | 100 |  | 93 | 83 | 63 | 46 |  |  |  |  | 5.1 | 32 | 21 | 13 | 8
1816BM305 | 18-D-2016 | 18 | 121435 | -6 | 2016_08_29 | 45.2572 | Bituminous Mix | -93.7014 | QC/QA sample; SPWEB540L, 20% RAP wear, PG 64S-22, sample taken at VONCO Plant. | St. Cloud | 08/31/2016 | Extraction | 100 |  | 90 | 82 | 62 | 45 |  |  |  |  | 5.3 | 32 | 22 | 14 | 8
1816BM305 | 18-D-2016 | 18 | 121435 | -6 | 2016_08_29 | 45.2572 | Bituminous Mix | -93.7014 | QC/QA sample; SPWEB540L, 20% RAP wear, PG 64S-22, sample taken at VONCO Plant. | Hardrives | 08/29/2016 | Ignition O | 100 |  | 93 | 86 | 66 | 48 |  |  |  |  | 5.2 | 33 | 22 | 14 | 8
1816BM304 | 18-D-2016 | 18 | 121435 | -6 | 2016_08_29 | 45.2572 | Bituminous Mix | -93.7014 | QC/QA sample; SPWEB540L, 20% RAP wear, PG 64S-22, sample taken at VONCO Plant. | Hardrives | 08/29/2016 | Ignition O | 100 |  | 88 | 78 | 57 | 40 |  |  |  |  | 4.5 | 28 | 19 | 12 | 7
1816BM304 | 18-D-2016 | 18 | 121435 | -6 | 2016_08_29 | 45.2572 | Bituminous Mix | -93.7014 | QC/QA sample; SPWEB540L, 20% RAP wear, PG 64S-22, sample taken at VONCO Plant. | St. Cloud | 08/31/2016 | Extraction | 100 |  | 91 | 82 | 62 | 44 |  |  |  |  | 4.9 | 31 | 21 | 13 | 8
54329 B | 18-D-1990 | 18 | 121435 | 0 | 1993_07_20 | 45.2572 | Bituminous Aggregate | -93.7014 | BEFORE PAVING | BRAUN | 07/20/1993 | VIRGIN | 100 | 99 | 94 | 85 | 73 |  | 61 | 47 | 29 | 11 | 6
54328 B | 18-D-1990 | 18 | 121435 | 0 | 1993_07_20 | 45.2572 | Bituminous Aggregate | -93.7014 | BEFORE PAVING | BRAUN | 07/20/1993 | VIRGIN | 100 | 99 | 93 | 84 | 69 |  | 57 | 43 | 27 | 9 | 4.8
54331 B | 18-D-1990 | 18 | 121435 | 0 | 1993_07_20 | 45.2572 | Bituminous Aggregate | -93.7014 | BEFORE PAVING | BRAUN | 07/20/1993 | VIRGIN | 100 | 99 | 93 | 84 | 72 |  | 61 | 46 | 28 | 10 | 5.5
54332 B | 18-D-1990 | 18 | 121435 | 0 | 1993_07_21 | 45.2572 | Bituminous Aggregate | -93.7014 | BEFORE PAVING | BRAUN | 07/21/1993 | VIRGIN | 100 | 99 | 92 | 84 | 72 |  | 60 | 50 | 28 | 10 | 5.6
54333 B | 18-D-1990 | 18 | 121435 | 0 | 1993_07_21 | 45.2572 | Bituminous Aggregate | -93.7014 | BEFORE PAVING | BRAUN | 07/21/1993 | VIRGIN | 100 | 98 | 92 | 83 | 66 |  | 53 | 41 | 27 | 10 | 5.5
54334 B | 18-D-1990 | 18 | 121435 | 0 | 1993_07_21 | 45.2572 | Bituminous Aggregate | -93.7014 | BEFORE PAVING | BRAUN | 07/21/1993 | VIRGIN | 100 | 99 | 92 | 82 | 67 |  | 55 | 41 | 25 | 8 | 4.3
54335 B | 18-D-1990 | 18 | 121435 | 0 | 1993_07_21 | 45.2572 | Bituminous Aggregate | -93.7014 | BEFORE PAVING | BRAUN | 07/21/1993 | VIRGIN | 100 | 99 | 92 | 84 | 66 |  | 53 | 41 | 27 | 10 | 5.5
54339 B | 18-D-1990 | 18 | 121435 | 0 | 1993_07_28 | 45.2572 | Bituminous Aggregate | -93.7014 | BEFORE PAVING | BRAUN | 07/28/1993 | VIRGIN | 100 | 100 | 94 | 84 | 70 |  | 57 | 43 | 27 | 10 | 5.7
54338 B | 18-D-1990 | 18 | 121435 | 0 | 1993_07_28 | 45.2572 | Bituminous Aggregate | -93.7014 | BEFORE PAVING | BRAUN | 07/28/1993 | VIRGIN | 100 | 99 | 95 | 87 | 70 |  | 58 | 44 | 28 | 10 | 5.6
54337 B | 18-D-1990 | 18 | 121435 | 0 | 1993_07_28 | 45.2572 | Bituminous Aggregate | -93.7014 | BEFORE PAVING | BRAUN | 07/28/1993 | VIRGIN | 100 | 100 | 95 | 87 | 71 |  | 59 | 44 | 27 | 10 | 5.3
54336 B | 18-D-1990 | 18 | 121435 | 0 | 1993_07_28 | 45.2572 | Bituminous Aggregate | -93.7014 | BEFORE PAVING | BRAUN | 07/28/1993 | VIRGIN | 100 | 100 | 94 | 85 | 67 |  | 55 | 43 | 27 | 10 | 5.8
54343 B | 18-D-1990 | 18 | 121435 | 0 | 1993_07_29 | 45.2572 | Bituminous Aggregate | -93.7014 | BEFORE PAVING | BRAUN | 07/29/1993 | VIRGIN | 100 | 99 | 96 | 83 | 67 |  | 54 | 42 | 27 | 9 | 5.2
54341 B | 18-D-1990 | 18 | 121435 | 0 | 1993_07_29 | 45.2572 | Bituminous Aggregate | -93.7014 | BEFORE PAVING | BRAUN | 07/29/1993 | VIRGIN | 100 | 99 | 91 | 80 | 67 |  | 55 | 42 | 26 | 9 | 5.1
54340 B | 18-D-1990 | 18 | 121435 | 0 | 1993_07_29 | 45.2572 | Bituminous Aggregate | -93.7014 | BEFORE PAVING | BRAUN | 07/29/1993 | VIRGIN | 100 | 99 | 95 | 86 | 71 |  | 58 | 44 | 27 | 9 | 4.8
54342 B | 18-D-1990 | 18 | 121435 | 0 | 1993_07_29 | 45.2572 | Bituminous Aggregate | -93.7014 | BEFORE PAVING | BRAUN | 07/29/1993 | VIRGIN | 100 | 99 | 96 | 83 | 67 |  | 54 | 42 | 27 | 9 | 4.5
1808BM036 | 18-D-2008 | 18 | 121435 | 0 | 2008_09_16 | 45.2572 | Bituminous Mix | -93.7014 | SPNWB430C Sp, Revix warm mix non-wear, PG 58-34; sent to Metro Bit Lab for extra verification testing. DURING PAVING | Metro | 12/19/2008 | Ignition O | 100 | 99 | 92 | 87 | 60 | 45 |  |  |  |  | 4.7 | 33 | 23 | 14 | 8
1816GR001 | 18-D-2014 | 18 | 121452 | -10 | 2016_08_07 | 45.2572 | Bituminous Base Course | -93.7013 | 2008 Agg. Base Forensics, Outer Wheel Path, UPPER 6 IN.. FORENSICS AFTER CONSTRUCTION | MnDOT Maplewood Lab | 09/01/2016 | VIRGIN | 98 | 96 | 89 | 81 | 63 | 50 | 47 |  | 17 |  | 2.2 | 39 | 25 | 11 | 4
1816GR003 | 18-D-2014 | 18 | 121452 | -10 | 2016_08_07 | 45.2572 | Bituminous Base Course | -93.7013 | 2008 Agg. Base Forensics, Outer Wheel Path, LOWER 6 IN.. FORENSICS AFTER CONSTRUCTION | MnDOT Maplewood Lab | 09/01/2016 | VIRGIN | 100 | 98 | 89 | 80 | 63 | 50 | 48 |  | 17 |  | 1.6 | 39 | 25 | 11 | 4
1816GR004 | 18-D-2014 | 18 | 121452 | -6 | 2016_08_07 | 45.2571 | Bituminous Base Course | -93.7014 | 2008 Agg. Base Forensics, Midlane, LOWER 6 IN.. FORENSICS AFTER CONSTRUCTION | MnDOT Maplewood Lab | 08/15/2016 | VIRGIN | 100 | 98 | 89 | 80 | 64 | 48 | 45 |  | 14 |  | 1.6 | 36 | 22 | 9 | 3
1816GR002 | 18-D-2014 | 18 | 121452 | -6 | 2016_08_07 | 45.2571 | Bituminous Base Course | -93.7014 | 2008 Agg. Base Forensics, Midlane, UPPER 6 IN.. FORENSICS AFTER CONSTRUCTION | MnDOT Maplewood Lab | 09/01/2016 | VIRGIN | 99 | 97 | 89 | 81 | 63 | 50 | 47 |  | 16 |  | 2.1 | 39 | 25 | 10 | 4
55135 D | 18-D-1990 | 18 | 121495 | -9.9 | 1993_07_28 | 45.2571 | Bituminous Mix | -93.7012 | SHRP. BEFORE PAVING | MN/DOT | 07/28/1993 | EXTRACTED | 100 | 99 | 93 | 86 | 71 |  | 58 | 45 | 27 | 9 | 4.9
55127 D | 18-D-1990 | 18 | 121496 | -9.9 | 1993_07_20 | 45.2571 | Bituminous Mix | -93.7012 | SHRP. BEFORE PAVING | MN/DOT | 07/20/1993 | EXTRACTED | 100 | 98 | 95 | 87 | 70 |  | 57 | 44 | 26 | 8 | 3.8
55131 D | 18-P-1990 | 18 | 121522 | 7 | 1993_07_21 | 45.257 | Bituminous Mix | -93.7012 | SHRP. BEFORE PAVING | MN/DOT | 07/21/1993 | EXTRACTED | 100 | 98 | 90 | 82 | 64 |  | 52 | 40 | 23 | 7 | 3.6
55139 D | 18-P-1990 | 18 | 121525 | 9.9 | 1993_07_29 | 45.257 | Bituminous Mix | -93.7012 | SHRP. BEFORE PAVING | MN/DOT | 07/29/1993 | EXTRACTED | 100 | 99 | 94 | 83 | 66 |  | 54 | 42 | 25 | 9 | 4.5
55128 D | 18-P-1990 | 18 | 121631 | 7 | 1993_07_20 | 45.2568 | Bituminous Mix | -93.7008 | SHRP. BEFORE PAVING | MN/DOT | 07/20/1993 | EXTRACTED | 100 | 98 | 93 | 85 | 69 |  | 56 | 43 | 25 | 8 | 3.5
55132 D | 18-D-1990 | 18 | 121635 | -9.9 | 1993_07_21 | 45.2568 | Bituminous Mix | -93.7008 | SHRP. BEFORE PAVING | MN/DOT | 07/21/1993 | EXTRACTED | 100 | 98 | 92 | 84 | 69 |  | 57 | 44 | 26 | 9 | 4.3
55136 D | 18-P-1990 | 18 | 121648 | 9.9 | 1993_07_28 | 45.2568 | Bituminous Mix | -93.7008 | SHRP. BEFORE PAVING | MN/DOT | 07/28/1993 | EXTRACTED | 100 | 99 | 93 | 84 | 69 |  | 57 | 44 | 27 | 9 | 4.4
55140 D | 18-D-1990 | 18 | 121677 | -9.9 | 1993_07_29 | 45.2568 | Bituminous Mix | -93.7006 | SHRP. BEFORE PAVING | MN/DOT | 07/29/1993 | EXTRACTED | 100 | 99 | 93 | 83 | 66 |  | 54 | 42 | 25 | 9 | 4.5
1916BM301 | 19-D-2016 | 19 | 122000 | -6 | 2016_08_23 | 45.2562 | Bituminous Mix | -93.6997 | Test Strip Paving QC/QA sample; SPWEB530L, 20% RAP wear, PG 64S-22. | St. Cloud | 08/24/2016 | Extraction | 100 |  | 89 | 77 | 55 | 41 |  |  |  |  | 4.6 | 29 | 20 | 13 | 7
1916BM303 | 19-D-2016 | 19 | 122000 | -6 | 2016_08_25 | 45.2562 | Bituminous Mix | -93.6997 | QC/QA sample; SPWEB530L, 20% RAP wear, PG 64S-22, sample taken at VONCO Plant. | St. Cloud | 08/26/2016 | Extraction | 100 |  | 92 | 81 | 61 | 44 |  |  |  |  | 4.2 | 30 | 20 | 12 | 7
1916BM303 | 19-D-2016 | 19 | 122000 | -6 | 2016_08_25 | 45.2562 | Bituminous Mix | -93.6997 | QC/QA sample; SPWEB530L, 20% RAP wear, PG 64S-22, sample taken at VONCO Plant. | Hardrives | 08/25/2016 | Ignition O | 100 |  | 93 | 84 | 66 | 47 |  |  |  |  | 4.1 | 32 | 20 | 12 | 7
1916BM302 | 19-D-2016 | 19 | 122000 | -6 | 2016_08_25 | 45.2562 | Bituminous Mix | -93.6997 | QC/QA sample; SPWEB530L, 20% RAP wear, PG 64S-22, sample taken at VONCO Plant. | St. Cloud | 08/26/2016 | Extraction | 100 |  | 91 | 81 | 63 | 47 |  |  |  |  | 4.5 | 33 | 22 | 13 | 7
1916BM302 | 19-D-2016 | 19 | 122000 | -6 | 2016_08_25 | 45.2562 | Bituminous Mix | -93.6997 | QC/QA sample; SPWEB530L, 20% RAP wear, PG 64S-22, sample taken at VONCO Plant. | Hardrives | 08/25/2016 | Ignition O | 100 |  | 92 | 85 | 66 | 50 |  |  |  |  | 4.4 | 34 | 22 | 13 | 7
1916BM305 | 19-D-2016 | 19 | 122000 | -6 | 2016_08_29 | 45.2562 | Bituminous Mix | -93.6997 | QC/QA sample; SPWEB530L, 20% RAP wear, PG 64S-22, sample taken at VONCO Plant. | Hardrives | 08/29/2016 | Ignition O | 100 |  | 90 | 82 | 65 | 48 |  |  |  |  | 4.2 | 33 | 21 | 12 | 7
1916BM304 | 19-D-2016 | 19 | 122000 | -6 | 2016_08_29 | 45.2562 | Bituminous Mix | -93.6997 | QC/QA sample; SPWEB530L, 20% RAP wear, PG 64S-22, sample taken at VONCO Plant. | St. Cloud | 08/31/2016 | Extraction | 100 |  | 91 | 82 | 64 | 48 |  |  |  |  | 4.5 | 33 | 21 | 13 | 7
1916BM304 | 19-D-2016 | 19 | 122000 | -6 | 2016_08_29 | 45.2562 | Bituminous Mix | -93.6997 | QC/QA sample; SPWEB530L, 20% RAP wear, PG 64S-22, sample taken at VONCO Plant. | Hardrives | 08/29/2016 | Ignition O | 100 |  | 93 | 81 | 62 | 46 |  |  |  |  | 4.1 | 32 | 21 | 12 | 7
1916BM305 | 19-D-2016 | 19 | 122000 | -6 | 2016_08_29 | 45.2562 | Bituminous Mix | -93.6997 | QC/QA sample; SPWEB530L, 20% RAP wear, PG 64S-22, sample taken at VONCO Plant. | St. Cloud | 08/31/2016 | Extraction | 100 |  | 93 | 83 | 64 | 49 |  |  |  |  | 4.4 | 34 | 22 | 13 | 7
54344 B | 19-D-1990 | 19 | 122000 | 0 | 1993_07_20 | 45.2562 | Bituminous Aggregate | -93.6997 | BEFORE PAVING | BRAUN | 07/20/1993 | VIRGIN | 100 | 99 | 92 | 82 | 70 |  | 58 | 44 | 28 | 11 | 6.1
54345 B | 19-D-1990 | 19 | 122000 | 0 | 1993_07_20 | 45.2562 | Bituminous Aggregate | -93.6997 | BEFORE PAVING | BRAUN | 07/20/1993 | VIRGIN | 100 | 98 | 93 | 84 | 65 |  | 53 | 40 | 25 | 8 | 4.5
54346 B | 19-D-1990 | 19 | 122000 | 0 | 1993_07_20 | 45.2562 | Bituminous Aggregate | -93.6997 | BEFORE PAVING | BRAUN | 07/20/1993 | VIRGIN | 100 | 99 | 92 | 82 | 71 |  | 59 | 44 | 27 | 10 | 5.3
54347 B | 19-D-1990 | 19 | 122000 | 0 | 1993_07_20 | 45.2562 | Bituminous Aggregate | -93.6997 | BEFORE PAVING | BRAUN | 07/20/1993 | VIRGIN | 100 | 99 | 94 | 86 | 68 |  | 56 | 43 | 27 | 9 | 4.9
54351 B | 19-D-1990 | 19 | 122000 | 0 | 1993_07_21 | 45.2562 | Bituminous Aggregate | -93.6997 | NONE YET. BEFORE PAVING | BRAUN | 07/21/1993 | VIRGIN | 100 | 99 | 93 | 83 | 72 |  | 60 | 45 | 28 | 11 | 6.1
54350 B | 19-D-1990 | 19 | 122000 | 0 | 1993_07_21 | 45.2562 | Bituminous Aggregate | -93.6997 | MRL-BRAUN. BEFORE PAVING | BRAUN | 07/21/1993 | VIRGIN | 100 | 99 | 93 | 83 | 69 |  | 57 | 44 | 28 | 10 | 5.7
54349 B | 19-D-1990 | 19 | 122000 | 0 | 1993_07_21 | 45.2562 | Bituminous Aggregate | -93.6997 |  | BRAUN | 07/21/1993 | VIRGIN | 100 | 99 | 92 | 82 | 68 |  | 56 | 42 | 27 | 10 | 5.3
54348 B | 19-D-1990 | 19 | 122000 | 0 | 1993_07_21 | 45.2562 | Bituminous Aggregate | -93.6997 |  | BRAUN | 07/21/1993 | VIRGIN | 100 | 98 | 93 | 83 | 67 |  | 54 | 42 | 27 | 10 | 5.1
54355 B | 19-D-1990 | 19 | 122000 | 0 | 1993_07_28 | 45.2562 | Bituminous Aggregate | -93.6997 | NONE YET. BEFORE PAVING | BRAUN | 07/28/1993 | VIRGIN | 100 | 99 | 95 | 87 | 74 |  | 62 | 47 | 29 | 10 | 5.2
54352 B | 19-D-1990 | 19 | 122000 | 0 | 1993_07_28 | 45.2562 | Bituminous Aggregate | -93.6997 | NONE YET. BEFORE PAVING | BRAUN | 07/28/1993 | VIRGIN | 100 | 99 | 96 | 89 | 67 |  | 54 | 41 | 26 | 9 | 4.8
54354 B | 19-D-1990 | 19 | 122000 | 0 | 1993_07_28 | 45.2562 | Bituminous Aggregate | -93.6997 | NONE YET. BEFORE PAVING | BRAUN | 07/28/1993 | VIRGIN | 100 | 100 | 96 | 89 | 69 |  | 56 | 42 | 27 | 10 | 5.7
54353 B | 19-D-1990 | 19 | 122000 | 0 | 1993_07_28 | 45.2562 | Bituminous Aggregate | -93.6997 | NONE YET. BEFORE PAVING | BRAUN | 07/28/1993 | VIRGIN | 100 | 100 | 94 | 86 | 70 |  | 58 | 44 | 27 | 10 | 5.6
54358 B | 19-D-1990 | 19 | 122000 | 0 | 1993_07_29 | 45.2562 | Bituminous Aggregate | -93.6997 | NONE YET. BEFORE PAVING | BRAUN | 07/29/1993 | VIRGIN | 100 | 99 | 93 | 82 | 67 |  | 55 | 41 | 25 | 8 | 4.6
54359 B | 19-D-1990 | 19 | 122000 | 0 | 1993_07_29 | 45.2562 | Bituminous Aggregate | -93.6997 | NONE YET. BEFORE PAVING | BRAUN | 07/29/1993 | VIRGIN | 100 | 99 | 94 | 82 | 70 |  | 58 | 43 | 25 | 8 | 4.4
54356 B | 19-D-1990 | 19 | 122000 | 0 | 1993_07_29 | 45.2562 | Bituminous Aggregate | -93.6997 | NONE YET. BEFORE PAVING | BRAUN | 07/29/1993 | VIRGIN | 100 | 99 | 94 | 84 | 68 |  | 55 | 42 | 25 | 8 | 4.2
54357 B | 19-D-1990 | 19 | 122000 | 0 | 1993_07_29 | 45.2562 | Bituminous Aggregate | -93.6997 | NONE YET. BEFORE PAVING | BRAUN | 07/29/1993 | VIRGIN | 100 | 99 | 92 | 81 | 66 |  | 55 | 41 | 25 | 8 | 4.4
1916GR004 | 19-D-2014 | 19 | 122001 | -10 | 2016_08_07 | 45.2562 | Bituminous Base Course | -93.6997 | 2008 Agg. Base Forensics, Outer Wheel Path, LOWER 6 IN.. FORENSICS AFTER CONSTRUCTION | MnDOT Maplewood Lab | 09/01/2016 | VIRGIN | 97 | 93 | 88 | 84 | 74 | 64 | 61 |  | 29 |  | 9.5 | 53 | 37 | 22 | 13
1916GR001 | 19-D-2014 | 19 | 122001 | -10 | 2016_08_07 | 45.2562 | Bituminous Base Course | -93.6997 | 2008 Agg. Base Forensics, Outer Wheel Path, UPPER 6 IN.. FORENSICS AFTER CONSTRUCTION | MnDOT Maplewood Lab | 08/15/2016 | VIRGIN | 98 | 95 | 91 | 87 | 78 | 67 | 65 |  | 29 |  | 10.2 | 55 | 38 | 22 | 14
1916GR003 | 19-D-2014 | 19 | 122001 | -6 | 2016_08_07 | 45.2562 | Bituminous Base Course | -93.6997 | 2008 Agg. Base Forensics, Midlane, LOWER 6 IN.. FORENSICS AFTER CONSTRUCTION | MnDOT Maplewood Lab | 09/01/2016 | VIRGIN | 97 | 94 | 89 | 85 | 75 | 67 | 65 |  | 31 |  | 10.4 | 57 | 40 | 24 | 14
1916GR002 | 19-D-2014 | 19 | 122001 | -6 | 2016_08_07 | 45.2562 | Bituminous Base Course | -93.6997 | 2008 Agg. Base Forensics, Midlane, UPPER 6 IN.. FORENSICS AFTER CONSTRUCTION | MnDOT Maplewood Lab | 08/30/2016 | VIRGIN | 98 | 95 | 91 | 87 | 78 | 69 | 66 |  | 29 |  | 10.1 | 57 | 39 | 23 | 13
55151 D | 19-D-1990 | 19 | 122030 | -9.9 | 1993_07_28 | 45.2562 | Bituminous Mix | -93.6996 | SHRP. BEFORE PAVING | MN/DOT | 07/28/1993 | EXTRACTED | 100 | 98 | 94 | 85 | 70 |  | 58 | 45 | 27 | 9 | 4.6
55143 D | 19-D-1990 | 19 | 122063 | -9.9 | 1993_07_20 | 45.2561 | Bituminous Mix | -93.6995 | SHRP. BEFORE PAVING | MN/DOT | 07/20/1993 | EXTRACTED | 100 | 100 | 95 | 89 | 74 |  | 61 | 48 | 29 | 11 | 7.1
55147 D | 19-P-1990 | 19 | 122075 | 7 | 1993_07_21 | 45.2561 | Bituminous Mix | -93.6995 | SHRP. BEFORE PAVING | MN/DOT | 07/21/1993 | EXTRACTED | 100 | 99 | 95 | 87 | 70 |  | 57 | 44 | 26 | 9 | 4.8
55155 D | 19-P-1990 | 19 | 122079 | 9.9 | 1993_07_29 | 45.2561 | Bituminous Mix | -93.6995 | SHRP. BEFORE PAVING | MN/DOT | 07/29/1993 | EXTRACTED | 100 | 99 | 96 | 88 | 71 |  | 58 | 44 | 26 | 9 | 4.5
55152 D | 19-P-1990 | 19 | 122176 | 9.9 | 1993_07_28 | 45.2559 | Bituminous Mix | -93.6992 | SHRP. | MN/DOT | 07/28/1993 | EXTRACTED | 100 | 99 | 93 | 83 | 66 |  | 54 | 41 | 24 | 8 | 3.6
55148 D | 19-D-1990 | 19 | 122186 | -8 | 1993_07_21 | 45.2559 | Bituminous Mix | -93.6991 | SHRP. BEFORE PAVING | MN/DOT | 07/21/1993 | EXTRACTED | 100 | 100 | 96 | 88 | 72 |  | 59 | 45 | 27 | 9 | 5.6
55156 D | 19-D-1990 | 19 | 122200 | -9.9 | 1993_07_29 | 45.2559 | Bituminous Mix | -93.699 | SHRP. BEFORE PAVING | MN/DOT | 07/29/1993 | EXTRACTED | 100 | 98 | 92 | 83 | 67 |  | 55 | 42 | 26 | 9 | 5
55144 D | 19-P-1990 | 19 | 122211 | 9.9 | 1993_07_20 | 45.2558 | Bituminous Mix | -93.6991 | SHRP. BEFORE PAVING | MN/DOT | 07/20/1993 | EXTRACTED | 100 | 99 | 95 | 86 | 70 |  | 57 | 44 | 25 | 8 | 4.7
55145 D | 19-P-1990 | 19 | 121814 | 7 | 1993_07_21 | 45.2565 | Bituminous Mix | -93.7003 | SHRP. BEFORE PAVING | MN/DOT | 07/21/1993 | EXTRACTED | 100 | 100 | 93 | 87 | 71 |  | 59 | 45 | 27 | 9 | 4.7
55153 D | 19-P-1990 | 19 | 121819 | 9.9 | 1993_07_29 | 45.2565 | Bituminous Mix | -93.7003 | SHRP. BEFORE PAVING | MN/DOT | 07/29/1993 | EXTRACTED | 100 | 99 | 93 | 82 | 66 |  | 54 | 41 | 25 | 9 | 4.6
55149 D | 19-D-1990 | 19 | 121830 | -9.9 | 1993_07_28 | 45.2565 | Bituminous Mix | -93.7002 | SHRP. BEFORE PAVING | MN/DOT | 07/28/1993 | EXTRACTED | 100 | 100 | 95 | 86 | 71 |  | 59 | 46 | 28 | 11 | 5.7
55141 D | 19-D-1990 | 19 | 121875 | -9.9 | 1993_07_20 | 45.2564 | Bituminous Mix | -93.7 | SHRP. BEFORE PAVING | MN/DOT | 07/20/1993 | EXTRACTED | 100 | 99 | 94 | 88 | 72 |  | 60 | 46 | 27 | 9 | 4.9
55150 D | 19-P-1990 | 19 | 121915 | 9.9 | 1993_07_28 | 45.2563 | Bituminous Mix | -93.7 | SHRP. BEFORE PAVING | MN/DOT | 07/28/1993 | EXTRACTED | 100 | 98 | 94 | 86 | 71 |  | 58 | 44 | 26 | 9 | 4.6
55154 D | 19-D-1990 | 19 | 121938 | -9.9 | 1993_07_29 | 45.2563 | Bituminous Mix | -93.6998 | SHRP. BEFORE PAVING | MN/DOT | 07/29/1993 | EXTRACTED | 100 | 100 | 93 | 84 | 67 |  | 55 | 42 | 25 | 8 | 4.6
55146 D | 19-D-1990 | 19 | 121970 | -8 | 1993_07_21 | 45.2563 | Bituminous Mix | -93.6998 | SHRP. BEFORE PAVING | MN/DOT | 07/21/1993 | EXTRACTED | 100 | 98 | 91 | 83 | 68 |  | 56 | 44 | 26 | 10 | 5.9
55142 D | 19-P-1990 | 19 | 121994 | 7 | 1993_07_20 | 45.2562 | Bituminous Mix | -93.6997 | SHRP. BEFORE PAVING | MN/DOT | 07/20/1993 | EXTRACTED | 100 | 100 | 95 | 86 | 68 |  | 56 | 43 | 26 | 8 | 4
1916BM301 | 19-D-2016 | 19 | 122000 | -6 | 2016_08_23 | 45.2562 | Bituminous Mix | -93.6997 | Test Strip Paving QC/QA sample; SPWEB530L, 20% RAP wear, PG 64S-22. | Hardrives | 08/23/2016 | Ignition O | 100 |  | 93 | 82 | 61 | 44 |  |  |  |  | 4.3 | 31 | 20 | 12 | 7
55165 D | 20-D-1990 | 20 | 122361 | -9.9 | 1993_07_28 | 45.2556 | Bituminous Mix | -93.6985 | SHRP. BEFORE PAVING | MN/DOT | 07/28/1993 | EXTRACTED | 100 | 100 | 95 | 85 | 69 |  | 57 | 44 | 27 | 10 | 4.9
55161 D | 20-P-1990 | 20 | 122367 | 7 | 1993_07_21 | 45.2556 | Bituminous Mix | -93.6986 | SHRP. BEFORE PAVING | MN/DOT | 07/21/1993 | EXTRACTED | 100 | 98 | 94 | 85 | 68 |  | 55 | 42 | 25 | 9 | 5
55169 D | 20-P-1990 | 20 | 122397 | 9.9 | 1993_07_29 | 45.2555 | Bituminous Mix | -93.6985 | SHRP. BEFORE PAVING | MN/DOT | 07/29/1993 | EXTRACTED | 100 | 100 | 94 | 85 | 69 |  | 57 | 43 | 26 | 9 | 4.6
55157 D | 20-D-1990 | 20 | 122420 | -9.9 | 1993_07_20 | 45.2555 | Bituminous Mix | -93.6984 | SHRP. BEFORE PAVING | MN/DOT | 07/20/1993 | EXTRACTED | 100 | 100 | 95 | 86 | 72 |  | 60 | 46 | 27 | 10 | 6.4
55166 D | 20-P-1990 | 20 | 122501 | 9.9 | 1993_07_28 | 45.2554 | Bituminous Mix | -93.6982 | SHRP. BEFORE PAVING | MN/DOT | 07/28/1993 | EXTRACTED | 100 | 99 | 93 | 86 | 71 |  | 58 | 44 | 26 | 8 | 4.7
55158 D | 20-P-1990 | 20 | 122519 | 7 | 1993_07_20 | 45.2553 | Bituminous Mix | -93.6981 | SHRP. BEFORE PAVING | MN/DOT | 07/20/1993 | EXTRACTED | 100 | 99 | 95 | 88 | 71 |  | 57 | 44 | 26 | 9 | 4.3
55170 D | 20-D-1990 | 20 | 122527 | -9.9 | 1993_07_29 | 45.2554 | Bituminous Mix | -93.698 | SHRP. BEFORE PAVING | MN/DOT | 07/29/1993 | EXTRACTED | 100 | 100 | 95 | 84 | 68 |  | 56 | 43 | 26 | 9 | 5
55162 D | 20-D-1990 | 20 | 122535 | -8 | 1993_07_21 | 45.2553 | Bituminous Mix | -93.698 | SHRP. BEFORE PAVING | MN/DOT | 07/21/1993 | EXTRACTED | 100 | 99 | 93 | 84 | 68 |  | 57 | 44 | 26 | 10 | 5.8
2016BM301 | 20-D-2016 | 20 | 122565 | -6 | 2016_10_03 | 45.2553 | Bituminous Mix | -93.6979 | Test Strip Paving; SPWEB540A, 30% RAP wear, PG 52S-34. | St. Cloud | 10/04/2016 | Extraction | 100 |  | 92 | 81 | 60 | 45 |  |  |  |  | 4.6 | 32 | 21 | 12 | 7
2016BM301 | 20-D-2016 | 20 | 122565 | -6 | 2016_10_03 | 45.2553 | Bituminous Mix | -93.6979 | Test Strip Paving; SPWEB540A, 30% RAP wear, PG 52S-34. | Hardrives | 10/03/2016 | Ignition O | 100 |  | 92 | 82 | 64 | 47 |  |  |  |  | 4.4 | 32 | 21 | 12 | 7
2016BM303 | 20-D-2016 | 20 | 122565 | -6 | 2016_10_10 | 45.2553 | Bituminous Mix | -93.6979 | QC/QA sample; SPWEB540A, 30% RAP wear, PG 52S-34, sample taken at VONCO Plant. | St. Cloud | 10/11/2016 | Extraction | 100 |  | 87 | 73 | 51 | 38 |  |  |  |  | 4 | 27 | 19 | 11 | 6
2016BM303 | 20-D-2016 | 20 | 122565 | -6 | 2016_10_10 | 45.2553 | Bituminous Mix | -93.6979 | QC/QA sample; SPWEB540A, 30% RAP wear, PG 52S-34, sample taken at VONCO Plant. | Hardrives | 10/10/2016 | Ignition O | 100 |  | 91 | 79 | 55 | 40 |  |  |  |  | 4.1 | 28 | 19 | 11 | 6
2016BM302 | 20-D-2016 | 20 | 122565 | -6 | 2016_10_10 | 45.2553 | Bituminous Mix | -93.6979 | QC/QA sample; SPWEB540A, 30% RAP wear, PG 52S-34, sample taken at VONCO Plant. | St. Cloud | 10/11/2016 | Extraction | 100 |  | 93 | 81 | 60 | 45 |  |  |  |  | 4.5 | 32 | 21 | 13 | 7
2016BM302 | 20-D-2016 | 20 | 122565 | -6 | 2016_10_10 | 45.2553 | Bituminous Mix | -93.6979 | QC/QA sample; SPWEB540A, 30% RAP wear, PG 52S-34, sample taken at VONCO Plant. | Hardrives | 10/10/2016 | Ignition O | 100 |  | 94 | 86 | 66 | 49 |  |  |  |  | 4.5 | 34 | 22 | 13 | 7
2016BM304 | 20-D-2016 | 20 | 122565 | -6 | 2016_10_11 | 45.2553 | Bituminous Mix | -93.6979 | QC/QA sample; SPWEB540A, 30% RAP wear, PG 52S-34, sample taken at VONCO Plant. | Hardrives | 10/11/2016 | Ignition O | 100 |  | 92 | 82 | 59 | 43 |  |  |  |  | 4.1 | 30 | 20 | 12 | 7
2016BM305 | 20-D-2016 | 20 | 122565 | -6 | 2016_10_11 | 45.2553 | Bituminous Mix | -93.6979 | QC/QA sample; SPWEB540A, 30% RAP wear, PG 52S-34, sample taken at VONCO Plant. | St. Cloud | 10/12/2016 | Extraction | 100 |  | 87 | 78 | 56 | 42 |  |  |  |  | 4.2 | 30 | 20 | 12 | 7
2016BM304 | 20-D-2016 | 20 | 122565 | -6 | 2016_10_11 | 45.2553 | Bituminous Mix | -93.6979 | QC/QA sample; SPWEB540A, 30% RAP wear, PG 52S-34, sample taken at VONCO Plant. | St. Cloud | 10/12/2016 | Extraction | 100 |  | 90 | 77 | 56 | 41 |  |  |  |  | 4.3 | 29 | 20 | 12 | 7
2016BM305 | 20-D-2016 | 20 | 122565 | -6 | 2016_10_11 | 45.2553 | Bituminous Mix | -93.6979 | QC/QA sample; SPWEB540A, 30% RAP wear, PG 52S-34, sample taken at VONCO Plant. | Hardrives | 10/11/2016 | Ignition O | 100 |  | 92 | 82 | 60 | 44 |  |  |  |  | 4 | 30 | 20 | 11 | 6
54360 B | 20-D-1990 | 20 | 122565 | 0 | 1993_07_20 | 45.2553 | Bituminous Aggregate | -93.6979 | NONE YET. BEFORE PAVING | BRAUN | 07/20/1993 | VIRGIN | 100 | 99 | 94 | 84 | 69 |  | 56 | 43 | 27 | 10 | 5.1
54363 B | 20-D-1990 | 20 | 122565 | 0 | 1993_07_20 | 45.2553 | Bituminous Aggregate | -93.6979 | NONE YET. BEFORE PAVING | BRAUN | 07/20/1993 | VIRGIN | 100 | 99 | 94 | 86 | 72 |  | 59 | 45 | 28 | 10 | 5.2
54362 B | 20-D-1990 | 20 | 122565 | 0 | 1993_07_20 | 45.2553 | Bituminous Aggregate | -93.6979 | NONE YET. BEFORE PAVING | BRAUN | 07/20/1993 | VIRGIN | 100 | 99 | 93 | 81 | 66 |  | 54 | 41 | 26 | 10 | 5.4
54361 B | 20-D-1990 | 20 | 122565 | 0 | 1993_07_20 | 45.2553 | Bituminous Aggregate | -93.6979 | NONE YET. BEFORE PAVING | BRAUN | 07/20/1993 | VIRGIN | 100 | 99 | 94 | 84 | 68 |  | 56 | 43 | 28 | 11 | 5.9
54364 B | 20-D-1990 | 20 | 122565 | 0 | 1993_07_21 | 45.2553 | Bituminous Aggregate | -93.6979 | NONE YET. BEFORE PAVING | BRAUN | 07/21/1993 | VIRGIN | 100 | 99 | 92 | 82 | 71 |  | 58 | 44 | 27 | 10 | 5.5
54365 B | 20-D-1990 | 20 | 122565 | 0 | 1993_07_21 | 45.2553 | Bituminous Aggregate | -93.6979 | NONE YET. BEFORE PAVING | BRAUN | 07/21/1993 | VIRGIN | 100 | 99 | 92 | 83 | 68 |  | 55 | 42 | 27 | 10 | 5.3
54366 B | 20-D-1990 | 20 | 122565 | 0 | 1993_07_21 | 45.2553 | Bituminous Aggregate | -93.6979 | NONE YET. BEFORE PAVING | BRAUN | 07/21/1993 | VIRGIN | 100 | 99 | 93 | 83 | 71 |  | 59 | 45 | 28 | 10 | 5.9
54367 B | 20-D-1990 | 20 | 122565 | 0 | 1993_07_21 | 45.2553 | Bituminous Aggregate | -93.6979 | NONE YET. BEFORE PAVING | BRAUN | 07/21/1993 | VIRGIN | 100 | 99 | 93 | 83 | 66 |  | 53 | 40 | 26 | 9 | 5
54371 B | 20-D-1990 | 20 | 122565 | 0 | 1993_07_28 | 45.2553 | Bituminous Aggregate | -93.6979 | NONE YET. BEFORE PAVING | BRAUN | 07/28/1993 | VIRGIN | 100 | 99 | 95 | 87 | 71 |  | 59 | 45 | 28 | 10 | 5.4
54370 B | 20-D-1990 | 20 | 122565 | 0 | 1993_07_28 | 45.2553 | Bituminous Aggregate | -93.6979 | NONE YET. BEFORE PAVING | BRAUN | 07/28/1993 | VIRGIN | 100 | 99 | 94 | 85 | 70 |  | 58 | 43 | 27 | 9 | 5
54369 B | 20-D-1990 | 20 | 122565 | 0 | 1993_07_28 | 45.2553 | Bituminous Aggregate | -93.6979 | NONE YET. BEFORE PAVING | BRAUN | 07/28/1993 | VIRGIN | 100 | 99 | 95 | 89 | 76 |  | 64 | 48 | 30 | 10 | 5.7
54368 B | 20-D-1990 | 20 | 122565 | 0 | 1993_07_28 | 45.2553 | Bituminous Aggregate | -93.6979 | NONE YET. BEFORE PAVING | BRAUN | 07/28/1993 | VIRGIN | 100 | 98 | 91 | 81 | 69 |  | 57 | 43 | 27 | 10 | 5.2
54375 B | 20-D-1990 | 20 | 122565 | 0 | 1993_07_29 | 45.2553 | Bituminous Aggregate | -93.6979 | NONE YET. BEFORE PAVING | BRAUN | 07/29/1993 | VIRGIN | 100 | 99 | 95 | 85 | 70 |  | 58 | 44 | 27 | 9 | 5.2
54372 B | 20-D-1990 | 20 | 122565 | 0 | 1993_07_29 | 45.2553 | Bituminous Aggregate | -93.6979 | NONE YET. BEFORE PAVING | BRAUN | 07/29/1993 | VIRGIN | 100 | 99 | 94 | 86 | 73 |  | 60 | 45 | 28 | 10 | 5.3
54373 B | 20-D-1990 | 20 | 122565 | 0 | 1993_07_29 | 45.2553 | Bituminous Aggregate | -93.6979 | NONE YET. BEFORE PAVING | BRAUN | 07/29/1993 | VIRGIN | 100 | 99 | 94 | 83 | 67 |  | 55 | 41 | 25 | 9 | 4.9
54374 B | 20-D-1990 | 20 | 122565 | 0 | 1993_07_29 | 45.2553 | Bituminous Aggregate | -93.6979 | NONE YET. BEFORE PAVING | BRAUN | 07/29/1993 | VIRGIN | 100 | 99 | 92 | 82 | 69 |  | 57 | 43 | 26 | 9 | 4.8
2008BA034 | 20-D-2008 | 20 | 122565 | 0 | 2008_07_03 | 45.2553 | Bituminous Millings | -93.6979 | QC/QA sample; MnROAD Millings. | Maplewood | 07/22/2008 | Ignition O | 100 | 100 | 98 | 93 | 75 | 63 |  |  |  |  | 7.7 | 53 | 40 | 23 | 12
2008BA033 | 20-D-2008 | 20 | 122565 | 0 | 2008_07_03 | 45.2553 | Bituminous Millings | -93.6979 | QC/QA sample; MnROAD Millings. | Maplewood | 07/22/2008 | Ignition O | 100 | 100 | 99 | 93 | 75 | 62 | 59 |  | 32 |  | 8.9 | 52 | 39 | 24 | 13
2008BM119 | 20-D-2008 | 20 | 122565 | 0 | 2008_09_05 | 45.2553 | Bituminous Mix | -93.6979 | QC/QA sample; SPNWB430B, 30% RAP non-wear, PG 58-28. | Hardrives | 09/05/2008 | Ignition O | 100 |  | 95 | 89 | 64 | 49 |  |  |  |  | 4.7 | 35 | 25 | 14 | 8
2008BM039 | 20-D-2008 | 20 | 122565 | 0 | 2008_09_05 | 45.2553 | Bituminous Mix | -93.6979 | SPNWB430B, 30% RAP non-wear, PG 58-28; sent to Metro Bit Lab for extra verification testing. DURING PAVING | Metro | 12/19/2008 | Ignition O | 100 | 100 | 94 | 88 | 60 | 45 |  |  |  |  | 4.9 | 34 | 23 | 14 | 8
2008BM117 | 20-D-2008 | 20 | 122565 | 0 | 2008_09_09 | 45.2553 | Bituminous Mix | -93.6979 | QC/QA sample; SPWEB440B, 30% RAP wear, PG 58-28. | Metro | 09/16/2008 | Ignition O | 100 | 100 | 97 | 89 | 68 | 57 |  |  |  |  | 5.6 | 41 | 29 | 17 | 9
2008BM010 | 20-D-2008 | 20 | 122565 | 0 | 2008_09_10 | 45.2553 | Bituminous Mix | -93.6979 | SPWEB440B, 30% RAP wear, PG 58-28; sent to Metro Bit Lab for extra verification testing. DURING PAVING | Metro | 12/19/2008 | Ignition O | 100 | 98 | 93 | 85 | 62 | 51 |  |  |  |  | 5.5 | 38 | 26 | 16 | 9
2008BM118 | 20-D-2008 | 20 | 122565 | 0 | 2008_09_10 | 45.2553 | Bituminous Mix | -93.6979 | QC/QA sample; SPWEB440B, 30% RAP wear, PG 58-28. | Hardrives | 09/10/2008 | Ignition O | 100 |  | 94 | 87 | 65 | 54 |  |  |  |  | 5.1 | 39 | 28 | 16 | 9
55163 D | 20-P-1990 | 20 | 122566 | 7 | 1993_07_21 | 45.2553 | Bituminous Mix | -93.698 | SHRP. BEFORE PAVING | MN/DOT | 07/21/1993 | EXTRACTED | 100 | 99 | 93 | 85 | 68 |  | 56 | 43 | 25 | 8 | 3.9
55159 D | 20-D-1990 | 20 | 122583 | -9.9 | 1993_07_20 | 45.2553 | Bituminous Mix | -93.6979 | SHRP. BEFORE PAVING | MN/DOT | 07/20/1993 | EXTRACTED | 100 | 99 | 94 | 83 | 67 |  | 55 | 42 | 25 | 9 | 5.3
2008BA032 | 20-D-2008 | 20 | 122600 | 0 | 2008_06_06 | 45.2552 | Bituminous Millings | -93.6978 | QC/QA sample; '-4 Millings. | Maplewood | 07/11/2008 | Ignition O |  |  | 100 | 100 | 100 | 88 | 84 |  | 43 |  | 11.7 | 72 |  | 31 | 17
2008BA031 | 20-D-2008 | 20 | 122600 | 0 | 2008_06_06 | 45.2552 | Bituminous Millings | -93.6978 | QC/QA sample; '+4 Millings. | Maplewood | 07/11/2008 | Ignition O |  | 100 | 98 | 92 | 66 | 55 | 52 |  | 28 |  | 7.2 | 46 |  | 20 | 11
55171 D | 20-P-1990 | 20 | 122611 | 9.9 | 1993_07_29 | 45.2552 | Bituminous Mix | -93.6978 | SHRP - Sent to UC-Davis for RSST-CH and Fatique testing. BEFORE PAVING | MN/DOT | 07/29/1993 | EXTRACTED | 100 | 99 | 92 | 82 | 65 |  | 53 | 41 | 24 | 8 | 4.4
55167 D | 20-D-1990 | 20 | 122630 | -9.9 | 1993_07_28 | 45.2552 | Bituminous Mix | -93.6977 | SHRP. BEFORE PAVING | MN/DOT | 07/28/1993 | EXTRACTED | 100 | 99 | 93 | 86 | 72 |  | 60 | 46 | 28 | 10 | 5.4
55164 D | 20-D-1990 | 20 | 122701 | -8 | 1993_07_21 | 45.2551 | Bituminous Mix | -93.6975 | SHRP. BEFORE PAVING | MN/DOT | 07/21/1993 | EXTRACTED | 100 | 98 | 91 | 82 | 67 |  | 55 | 42 | 25 | 9 | 4.5
55172 D | 20-D-1990 | 20 | 122744 | -9.9 | 1993_07_29 | 45.255 | Bituminous Mix | -93.6974 | SHRP. BEFORE PAVING | MN/DOT | 07/29/1993 | EXTRACTED | 100 | 99 | 93 | 84 | 68 |  | 56 | 43 | 25 | 8 | 4.2
55168 D | 20-P-1990 | 20 | 122795 | 9.9 | 1993_07_28 | 45.2549 | Bituminous Mix | -93.6973 | SHRP - Sent to UC-Davis for RSST-CH and Fatique testing. BEFORE PAVING | MN/DOT | 07/28/1993 | EXTRACTED | 100 | 98 | 92 | 83 | 67 |  | 55 | 43 | 26 | 9 | 4.2
55160 D | 20-P-1990 | 20 | 122800 | 7 | 1993_07_20 | 45.2549 | Bituminous Mix | -93.6972 | SHRP - Sent to UC-Davis for RSST-CH and Fatique testing. BEFORE PAVING | MN/DOT | 07/20/1993 | EXTRACTED | 100 | 99 | 97 | 90 | 74 |  | 61 | 47 | 27 | 9 | 4.3
55181 D | 21-D-1990 | 21 | 122905 | -9.9 | 1993_07_28 | 45.2547 | Bituminous Mix | -93.6969 | SHRP. BEFORE PAVING | MN/DOT | 07/28/1993 | EXTRACTED | 100 | 97 | 90 | 79 | 63 |  | 52 | 40 | 25 | 9 | 5.3
55184 D | 21-P-1990 | 21 | 123347 | 9.9 | 1993_07_28 | 45.254 | Bituminous Mix | -93.6955 | SHRP. BEFORE PAVING | MN/DOT | 07/28/1993 | EXTRACTED | 100 | 100 | 96 | 87 | 72 |  | 59 | 46 | 27 | 9 | 4.7
55185 D | 21-P-1990 | 21 | 123005 | 9.9 | 1993_07_29 | 45.2545 | Bituminous Mix | -93.6966 | SHRP. BEFORE PAVING | MN/DOT | 07/29/1993 | EXTRACTED | 100 | 98 | 94 | 86 | 70 |  | 58 | 44 | 26 | 9 | 4.9
55173 D | 21-D-1990 | 21 | 123016 | -9.9 | 1993_07_20 | 45.2545 | Bituminous Mix | -93.6965 | SHRP. BEFORE PAVING | MN/DOT | 07/20/1993 | EXTRACTED | 100 | 97 | 91 | 84 | 71 |  | 59 | 45 | 27 | 10 | 6
55178 D | 21-D-1990 | 21 | 123022 | -8 | 1993_07_21 | 45.2545 | Bituminous Mix | -93.6965 | SHRP. BEFORE PAVING | MN/DOT | 07/21/1993 | EXTRACTED | 100 | 99 | 95 | 87 | 73 |  | 60 | 46 | 27 | 9 | 4.6
55186 D | 21-D-1990 | 21 | 123070 | -9.9 | 1993_07_29 | 45.2545 | Bituminous Mix | -93.6964 | SHRP. BEFORE PAVING | MN/DOT | 07/29/1993 | EXTRACTED | 100 | 99 | 94 | 83 | 68 |  | 56 | 43 | 26 | 9 | 4.5
55182 D | 21-P-1990 | 21 | 123085 | 9.9 | 1993_07_28 | 45.2544 | Bituminous Mix | -93.6964 | SHRP. BEFORE PAVING | MN/DOT | 07/28/1993 | EXTRACTED | 100 | 98 | 94 | 87 | 73 |  | 61 | 47 | 29 | 10 | 5.2
55174 D | 21-P-1990 | 21 | 123132 | 7 | 1993_07_20 | 45.2543 | Bituminous Mix | -93.6962 | SHRP. BEFORE PAVING | MN/DOT | 07/20/1993 | EXTRACTED | 100 | 99 | 97 | 89 | 72 |  | 59 | 45 | 27 | 9 | 4.2
2116BM301 | 21-D-2016 | 21 | 123142.5 | -6 | 2016_10_03 | 45.2543 | Bituminous Mix | -93.6961 | Test Strip Paving; SPWEB540C, 20% RAP wear, PG 58H-34. | St. Cloud | 10/04/2016 | Extraction | 100 |  | 89 | 79 | 59 | 43 |  |  |  |  | 5.1 | 30 | 21 | 13 | 8
2116BM301 | 21-D-2016 | 21 | 123142.5 | -6 | 2016_10_03 | 45.2543 | Bituminous Mix | -93.6961 | Test Strip Paving; SPWEB540C, 20% RAP wear, PG 58H-34. | Hardrives | 10/03/2016 | Ignition O | 100 |  | 94 | 86 | 66 | 48 |  |  |  |  | 5.1 | 33 | 22 | 13 | 8
2116BM302 | 21-D-2016 | 21 | 123142.5 | -6 | 2016_10_08 | 45.2543 | Bituminous Mix | -93.6961 | QC/QA sample; SPWEB540C, 20% RAP wear, PG 58H-34, sample taken at VONCO Plant. | Hardrives | 10/08/2016 | Ignition O | 100 |  | 95 | 84 | 60 | 43 |  |  |  |  | 4.5 | 30 | 20 | 12 | 7
2116BM303 | 21-D-2016 | 21 | 123142.5 | -6 | 2016_10_08 | 45.2543 | Bituminous Mix | -93.6961 | QC/QA sample; SPWEB540C, 20% RAP wear, PG 58H-34, sample taken at VONCO Plant. | Hardrives | 10/08/2016 | Ignition O | 100 |  | 93 | 84 | 60 | 43 |  |  |  |  | 4.4 | 30 | 20 | 12 | 7
2116BM303 | 21-D-2016 | 21 | 123142.5 | -6 | 2016_10_08 | 45.2543 | Bituminous Mix | -93.6961 | QC/QA sample; SPWEB540C, 20% RAP wear, PG 58H-34, sample taken at VONCO Plant. | St. Cloud | 10/10/2016 | Extraction | 100 |  | 92 | 80 | 60 | 43 |  |  |  |  | 4.9 | 30 | 20 | 13 | 8
2116BM302 | 21-D-2016 | 21 | 123142.5 | -6 | 2016_10_08 | 45.2543 | Bituminous Mix | -93.6961 | QC/QA sample; SPWEB540C, 20% RAP wear, PG 58H-34, sample taken at VONCO Plant. | St. Cloud | 10/10/2016 | Extraction | 100 |  | 93 | 81 | 59 | 43 |  |  |  |  | 4.9 | 30 | 20 | 13 | 8
2116BM305 | 21-D-2016 | 21 | 123142.5 | -6 | 2016_10_11 | 45.2543 | Bituminous Mix | -93.6961 | QC/QA sample; SPWEB540C, 20% RAP wear, PG 58H-34, sample taken at VONCO Plant. | Hardrives | 10/11/2016 | Ignition O | 100 |  | 92 | 82 | 61 | 43 |  |  |  |  | 4.5 | 30 | 20 | 12 | 7
2116BM305 | 21-D-2016 | 21 | 123142.5 | -6 | 2016_10_11 | 45.2543 | Bituminous Mix | -93.6961 | QC/QA sample; SPWEB540C, 20% RAP wear, PG 58H-34, sample taken at VONCO Plant. | St. Cloud | 10/12/2016 | Extraction | 99 |  | 91 | 80 | 60 | 43 |  |  |  |  | 5 | 30 | 20 | 13 | 8
2116BM304 | 21-D-2016 | 21 | 123142.5 | -6 | 2016_10_11 | 45.2543 | Bituminous Mix | -93.6961 | QC/QA sample; SPWEB540C, 20% RAP wear, PG 58H-34, sample taken at VONCO Plant. | St. Cloud | 10/12/2016 | Extraction | 100 |  | 91 | 79 | 58 | 42 |  |  |  |  | 4.8 | 29 | 20 | 12 | 7
2116BM304 | 21-D-2016 | 21 | 123142.5 | -6 | 2016_10_11 | 45.2543 | Bituminous Mix | -93.6961 | QC/QA sample; SPWEB540C, 20% RAP wear, PG 58H-34, sample taken at VONCO Plant. | Hardrives | 10/11/2016 | Ignition O | 100 |  | 92 | 84 | 63 | 44 |  |  |  |  | 4.6 | 30 | 20 | 12 | 7
54376 B | 21-D-1990 | 21 | 123142.5 | 0 | 1993_07_20 | 45.2543 | Bituminous Aggregate | -93.6962 | NONE YET. BEFORE PAVING | BRAUN | 07/20/1993 | VIRGIN | 100 | 98 | 92 | 83 | 68 |  | 56 | 42 | 26 | 9 | 5.1
54379 B | 21-D-1990 | 21 | 123142.5 | 0 | 1993_07_20 | 45.2543 | Bituminous Aggregate | -93.6962 | NONE YET. BEFORE PAVING | BRAUN | 07/20/1993 | VIRGIN | 100 | 100 | 94 | 86 | 69 |  | 57 | 44 | 28 | 10 | 5.9
54378 B | 21-D-1990 | 21 | 123142.5 | 0 | 1993_07_20 | 45.2543 | Bituminous Aggregate | -93.6962 | NONE YET. BEFORE PAVING | BRAUN | 07/20/1993 | VIRGIN | 100 | 99 | 93 | 84 | 66 |  | 53 | 40 | 25 | 9 | 4.7
54377 B | 21-D-1990 | 21 | 123142.5 | 0 | 1993_07_20 | 45.2543 | Bituminous Aggregate | -93.6962 | NONE YET. BEFORE PAVING | BRAUN | 07/20/1993 | VIRGIN | 100 | 99 | 94 | 84 | 69 |  | 57 | 44 | 25 | 9 | 4.8
54383 B | 21-D-1990 | 21 | 123142.5 | 0 | 1993_07_21 | 45.2543 | Bituminous Aggregate | -93.6962 | NONE YET. BEFORE PAVING | BRAUN | 07/21/1993 | VIRGIN | 100 | 99 | 93 | 84 | 68 |  | 56 | 43 | 27 | 11 | 6.1
54382 B | 21-D-1990 | 21 | 123142.5 | 0 | 1993_07_21 | 45.2543 | Bituminous Aggregate | -93.6962 | NONE YET. BEFORE PAVING | BRAUN | 07/21/1993 | VIRGIN | 100 | 99 | 94 | 85 | 73 |  | 60 | 46 | 29 | 11 | 6.1
54381 B | 21-D-1990 | 21 | 123142.5 | 0 | 1993_07_21 | 45.2543 | Bituminous Aggregate | -93.6962 | NONE YET. BEFORE PAVING | BRAUN | 07/21/1993 | VIRGIN | 100 | 98 | 92 | 83 | 72 |  | 59 | 44 | 27 | 9 | 5.1
54380 B | 21-D-1990 | 21 | 123142.5 | 0 | 1993_07_21 | 45.2543 | Bituminous Aggregate | -93.6962 | NONE YET. BEFORE PAVING | BRAUN | 07/21/1993 | VIRGIN | 100 | 99 | 93 | 84 | 70 |  | 58 | 44 | 28 | 11 | 6
54386 B | 21-D-1990 | 21 | 123142.5 | 0 | 1993_07_28 | 45.2543 | Bituminous Aggregate | -93.6962 | NONE YET. BEFORE PAVING | BRAUN | 07/28/1993 | VIRGIN | 100 | 99 | 95 | 87 | 71 |  | 59 | 45 | 28 | 9 | 5.3
54387 B | 21-D-1990 | 21 | 123142.5 | 0 | 1993_07_28 | 45.2543 | Bituminous Aggregate | -93.6962 | NONE YET. BEFORE PAVING | BRAUN | 07/28/1993 | VIRGIN | 100 | 99 | 95 | 88 | 74 |  | 62 | 47 | 29 | 10 | 5.5
54384 B | 21-D-1990 | 21 | 123142.5 | 0 | 1993_07_28 | 45.2543 | Bituminous Aggregate | -93.6962 | NONE YET. BEFORE PAVING | BRAUN | 07/28/1993 | VIRGIN | 100 | 99 | 95 | 87 | 72 |  | 60 | 45 | 28 | 10 | 5.9
54385 B | 21-D-1990 | 21 | 123142.5 | 0 | 1993_07_28 | 45.2543 | Bituminous Aggregate | -93.6962 | NONE YET. BEFORE PAVING | BRAUN | 07/28/1993 | VIRGIN | 100 | 99 | 96 | 89 | 75 |  | 62 | 47 | 29 | 10 | 5.2
54388 B | 21-D-1990 | 21 | 123142.5 | 0 | 1993_07_29 | 45.2543 | Bituminous Aggregate | -93.6962 | NONE YET. BEFORE PAVING | BRAUN | 07/29/1993 | VIRGIN | 100 | 99 | 92 | 78 | 66 |  | 54 | 41 | 25 | 9 | 4.9
54391 B | 21-D-1990 | 21 | 123142.5 | 0 | 1993_07_29 | 45.2543 | Bituminous Aggregate | -93.6962 | NONE YET. BEFORE PAVING | BRAUN | 07/29/1993 | VIRGIN | 100 | 100 | 92 | 80 | 65 |  | 53 | 39 | 24 | 8 | 4.6
54390 B | 21-D-1990 | 21 | 123142.5 | 0 | 1993_07_29 | 45.2543 | Bituminous Aggregate | -93.6962 | NONE YET. BEFORE PAVING | BRAUN | 07/29/1993 | VIRGIN | 100 | 99 | 95 | 85 | 71 |  | 58 | 44 | 27 | 9 | 5
54389 B | 21-D-1990 | 21 | 123142.5 | 0 | 1993_07_29 | 45.2543 | Bituminous Aggregate | -93.6962 | NONE YET. BEFORE PAVING | BRAUN | 07/29/1993 | VIRGIN | 100 | 99 | 92 | 80 | 63 |  | 52 | 38 | 24 | 8 | 4.6
2108BA021 | 21-D-2008 | 21 | 123142.5 | 0 | 2008_07_03 | 45.2543 | Bituminous Millings | -93.6962 | QC/QA sample; Fine RAP. | Maplewood | 07/22/2008 | Ignition O | 100 | 100 | 100 | 100 | 88 | 72 | 69 |  | 36 |  | 10.6 | 59 | 45 | 27 | 15
2108BA023 | 21-D-2008 | 21 | 123142.5 | 0 | 2008_07_03 | 45.2543 | Bituminous Millings | -93.6962 | QC/QA sample; Coarse RAP. | Maplewood | 07/22/2008 | Ignition O | 100 | 100 | 92 | 78 | 58 | 51 | 48 |  | 26 |  | 7 | 42 | 32 | 19 | 10
2108BA024 | 21-D-2008 | 21 | 123142.5 | 0 | 2008_07_03 | 45.2543 | Bituminous Millings | -93.6962 | QC/QA sample; Coarse RAP. | Maplewood | 07/22/2008 | Ignition O | 100 | 99 | 95 | 77 | 58 | 50 |  |  |  |  | 6.4 | 42 | 33 | 19 | 10
2108BA022 | 21-D-2008 | 21 | 123142.5 | 0 | 2008_07_03 | 45.2543 | Bituminous Millings | -93.6962 | QC/QA sample; Fine RAP. | Maplewood | 07/22/2008 | Ignition O | 100 | 100 | 100 |  | 88 | 74 |  |  |  |  | 9.1 | 61 | 46 | 26 | 14
2108BM119 | 21-D-2008 | 21 | 123142.5 | 0 | 2008_09_05 | 45.2543 | Bituminous Mix | -93.6962 | QC/QA sample; SPNWB430B Sp, 30% fractionated RAP non-wear, PG 58-28. | Hardrives | 09/05/2008 | Ignition O | 100 |  | 96 | 89 | 64 | 48 |  |  |  |  | 4.8 | 35 | 24 | 14 | 8
2108BM050 | 21-D-2008 | 21 | 123142.5 | 0 | 2008_09_05 | 45.2543 | Bituminous Mix | -93.6962 | SPNWB430B Sp, 30% fractionated RAP non-wear, PG 58-28; sent to Metro Bit Lab for extra verification testing. DURING PAVING | Metro | 12/19/2008 | Ignition O | 100 | 99 | 94 | 91 | 65 | 48 |  |  |  |  | 4.8 | 34 | 23 | 14 | 8
2108BM117 | 21-D-2008 | 21 | 123142.5 | 0 | 2008_09_09 | 45.2543 | Bituminous Mix | -93.6962 | QC/QA sample; SPWEB440B Sp, 30% fractionated RAP wear, PG 58-28. | Metro | 09/16/2008 | Ignition O | 100 | 99 | 95 | 88 | 66 | 53 |  |  |  |  | 5.8 | 40 | 28 | 17 | 10
2108BM118 | 21-D-2008 | 21 | 123142.5 | 0 | 2008_09_10 | 45.2543 | Bituminous Mix | -93.6962 | QC/QA sample; SPWEB440B Sp, 30% fractionated RAP wear, PG 58-28. | Hardrives | 09/10/2008 | Ignition O | 100 |  | 95 | 89 | 67 | 54 |  |  |  |  | 5.3 | 40 | 28 | 16 | 9
2108BM020 | 21-D-2008 | 21 | 123142.5 | 0 | 2008_09_10 | 45.2543 | Bituminous Mix | -93.6962 | SPWEB440B Sp, 30% fractionated RAP wear, PG 58-28; sent to Metro Bit Lab for extra verification testing. DURING PAVING | Metro | 12/19/2008 | Ignition O |  | 100 | 95 | 86 | 65 | 54 |  |  |  |  | 5.8 | 40 | 29 | 17 | 9
55187 D | 21-P-1990 | 21 | 123170 | 9.9 | 1993_07_29 | 45.2542 | Bituminous Mix | -93.6961 | SHRP. BEFORE PAVING | MN/DOT | 07/29/1993 | EXTRACTED | 99 | 98 | 94 | 85 | 69 |  | 57 | 43 | 26 | 9 | 4.6
55175 D | 21-D-1990 | 21 | 123191 | -9.9 | 1993_07_20 | 45.2543 | Bituminous Mix | -93.696 | SHRP. BEFORE PAVING | MN/DOT | 07/20/1993 | EXTRACTED | 100 | 99 | 94 | 85 | 69 |  | 56 | 43 | 26 | 9 | 4.8
55179 D | 21-P-1990 | 21 | 123201 | 7 | 1993_07_21 | 45.2542 | Bituminous Mix | -93.696 | SHRP. BEFORE PAVING | MN/DOT | 07/21/1993 | EXTRACTED | 100 | 100 | 97 | 89 | 73 |  | 60 | 46 | 27 | 9 | 4.4
55183 D | 21-D-1990 | 21 | 123215 | -9.9 | 1993_07_28 | 45.2542 | Bituminous Mix | -93.6959 | SHRP. BEFORE PAVING | MN/DOT | 07/28/1993 | EXTRACTED | 100 | 99 | 94 | 86 | 72 |  | 60 | 46 | 27 | 9 | 4.4
55188 D | 21-D-1990 | 21 | 123282 | -9.9 | 1993_07_29 | 45.2541 | Bituminous Mix | -93.6957 | SHRP. BEFORE PAVING | MN/DOT | 07/29/1993 | EXTRACTED | 100 | 99 | 94 | 86 | 68 |  | 56 | 43 | 26 | 9 | 4.9
55176 D | 21-P-1990 | 21 | 123298 | 7 | 1993_07_20 | 45.254 | Bituminous Mix | -93.6957 | SHRP. BEFORE PAVING | MN/DOT | 07/20/1993 | EXTRACTED | 100 | 99 | 95 | 85 | 66 |  | 54 | 41 | 25 | 9 | 4.3
55180 D | 21-D-1990 | 21 | 123318 | -8 | 1993_07_21 | 45.254 | Bituminous Mix | -93.6956 | SHRP. BEFORE PAVING | MN/DOT | 07/21/1993 | EXTRACTED | 100 | 99 | 94 | 87 | 72 |  | 60 | 46 | 27 | 9 | 4.5
55177 D | 21-P-1990 | 21 | 122910 | 7 | 1993_07_21 | 45.2547 | Bituminous Mix | -93.6969 | SHRP. BEFORE PAVING | MN/DOT | 07/21/1993 | EXTRACTED | 100 | 97 | 95 | 81 | 72 |  | 58 | 41 | 26 | 9 | 4.9
2216BM302 | 22-D-2016 | 22 | 123725 | -6 | 2016_10_07 | 45.2534 | Bituminous Mix | -93.6943 | QC/QA sample; SPWEB540C, 20% RAP wear, PG 58H-34, sample taken at VONCO Plant. | St. Cloud | 10/10/2016 | Extraction | 100 |  | 99 | 94 | 66 | 44 |  |  |  |  | 5.3 | 27 | 19 | 13 | 8
2216BM302 | 22-D-2016 | 22 | 123725 | -6 | 2016_10_07 | 45.2534 | Bituminous Mix | -93.6943 | QC/QA sample; SPWEB540C, 20% RAP wear, PG 58H-34, sample taken at VONCO Plant. | Hardrives | 10/07/2016 | Ignition O | 100 |  | 99 | 92 | 66 | 42 |  |  |  |  | 4.7 | 26 | 18 | 12 | 7
2216BM304 | 22-D-2016 | 22 | 123725 | -6 | 2016_10_10 | 45.2534 | Bituminous Mix | -93.6943 | QC/QA sample; SPWEB540C, 20% RAP wear, PG 58H-34, sample taken at VONCO Plant. | Hardrives | 10/10/2016 | Ignition O | 100 |  | 98 | 92 | 67 | 43 |  |  |  |  | 4.5 | 25 | 17 | 11 | 7
2216BM305 | 22-D-2016 | 22 | 123725 | -6 | 2016_10_10 | 45.2534 | Bituminous Mix | -93.6943 | QC/QA sample; SPWEB540C, 20% RAP wear, PG 58H-34, sample taken at VONCO Plant. | Hardrives | 10/10/2016 | Ignition O | 100 |  | 99 | 93 | 69 | 44 |  |  |  |  | 4.6 | 26 | 17 | 11 | 7
2216BM304 | 22-D-2016 | 22 | 123725 | -6 | 2016_10_10 | 45.2534 | Bituminous Mix | -93.6943 | QC/QA sample; SPWEB540C, 20% RAP wear, PG 58H-34, sample taken at VONCO Plant. | St. Cloud | 10/11/2016 | Extraction | 100 |  | 99 | 92 | 67 | 43 |  |  |  |  | 5 | 26 | 18 | 12 | 8
54392 B | 22-D-1990 | 22 | 123725 | 0 | 1993_07_20 | 45.2534 | Bituminous Aggregate | -93.6943 | NONE YET. BEFORE PAVING | BRAUN | 07/20/1993 | VIRGIN | 100 | 99 | 93 | 82 | 69 |  | 56 | 42 | 27 | 10 | 5.3
54393 B | 22-D-1990 | 22 | 123725 | 0 | 1993_07_20 | 45.2534 | Bituminous Aggregate | -93.6943 | NONE YET. BEFORE PAVING | BRAUN | 07/20/1993 | VIRGIN | 100 | 99 | 94 | 84 | 70 |  | 57 | 44 | 28 | 10 | 5.7
54394 B | 22-D-1990 | 22 | 123725 | 0 | 1993_07_20 | 45.2534 | Bituminous Aggregate | -93.6943 | NONE YET. BEFORE PAVING | BRAUN | 07/20/1993 | VIRGIN | 100 | 99 | 95 | 86 | 71 |  | 59 | 44 | 27 | 10 | 5.6
54395 B | 22-D-1990 | 22 | 123725 | 0 | 1993_07_20 | 45.2534 | Bituminous Aggregate | -93.6943 | NONE YET. BEFORE PAVING | BRAUN | 07/20/1993 | VIRGIN | 100 | 99 | 93 | 83 | 69 |  | 58 | 44 | 28 | 10 | 5.5
54398 B | 22-D-1990 | 22 | 123725 | 0 | 1993_07_21 | 45.2534 | Bituminous Aggregate | -93.6943 | NONE YET. BEFORE PAVING | BRAUN | 07/21/1993 | VIRGIN | 100 | 99 | 93 | 84 | 72 |  | 60 | 45 | 28 | 10 | 5.4
54397 B | 22-D-1990 | 22 | 123725 | 0 | 1993_07_21 | 45.2534 | Bituminous Aggregate | -93.6943 | NONE YET. BEFORE PAVING | BRAUN | 07/21/1993 | VIRGIN | 100 | 99 | 92 | 81 | 61 |  | 49 | 38 | 24 | 8 | 4.6
54396 B | 22-D-1990 | 22 | 123725 | 0 | 1993_07_21 | 45.2534 | Bituminous Aggregate | -93.6943 | NONE YET. BEFORE PAVING | BRAUN | 07/21/1993 | VIRGIN | 100 | 98 | 92 | 83 | 69 |  | 56 | 43 | 27 | 10 | 5.2
54399 B | 22-D-1990 | 22 | 123725 | 0 | 1993_07_21 | 45.2534 | Bituminous Aggregate | -93.6943 | NONE YET. BEFORE PAVING | BRAUN | 07/21/1993 | VIRGIN | 100 | 99 | 94 | 85 | 66 |  | 53 | 40 | 26 | 9 | 5
54400 B | 22-D-1990 | 22 | 123725 | 0 | 1993_07_28 | 45.2534 | Bituminous Aggregate | -93.6943 | NONE YET. BEFORE PAVING | BRAUN | 07/28/1993 | VIRGIN | 100 | 99 | 94 | 87 | 72 |  | 60 | 46 | 29 | 11 | 6
54401 B | 22-D-1990 | 22 | 123725 | 0 | 1993_07_28 | 45.2534 | Bituminous Aggregate | -93.6943 | NONE YET. BEFORE PAVING | BRAUN | 07/28/1993 | VIRGIN | 100 | 99 | 95 | 88 | 72 |  | 59 | 46 | 28 | 10 | 5.6
54402 B | 22-D-1990 | 22 | 123725 | 0 | 1993_07_28 | 45.2534 | Bituminous Aggregate | -93.6943 | NONE YET. BEFORE PAVING | BRAUN | 07/28/1993 | VIRGIN | 100 | 99 | 96 | 89 | 73 |  | 60 | 44 | 29 | 11 | 6
54403 B | 22-D-1990 | 22 | 123725 | 0 | 1993_07_28 | 45.2534 | Bituminous Aggregate | -93.6943 | NONE YET. BEFORE PAVING | BRAUN | 07/28/1993 | VIRGIN | 100 | 98 | 93 | 84 | 66 |  | 55 | 42 | 26 | 9 | 5.5
54406 B | 22-D-1990 | 22 | 123725 | 0 | 1993_07_29 | 45.2534 | Bituminous Aggregate | -93.6943 | NONE YET. BEFORE PAVING | BRAUN | 07/29/1993 | VIRGIN | 100 | 99 | 92 | 80 | 66 |  | 54 | 40 | 25 | 8 | 4.3
54405 B | 22-D-1990 | 22 | 123725 | 0 | 1993_07_29 | 45.2534 | Bituminous Aggregate | -93.6943 | NONE YET. BEFORE PAVING | BRAUN | 07/29/1993 | VIRGIN | 100 | 100 | 95 | 86 | 73 |  | 61 | 45 | 29 | 10 | 5.7
54404 B | 22-D-1990 | 22 | 123725 | 0 | 1993_07_29 | 45.2534 | Bituminous Aggregate | -93.6943 | NONE YET. BEFORE PAVING | BRAUN | 07/29/1993 | VIRGIN | 100 | 99 | 91 | 78 | 63 |  | 51 | 39 | 25 | 10 | 6.7
54407 B | 22-D-1990 | 22 | 123725 | 0 | 1993_07_29 | 45.2534 | Bituminous Aggregate | -93.6943 | NONE YET. BEFORE PAVING | BRAUN | 07/29/1993 | VIRGIN | 100 | 99 | 92 | 81 | 63 |  | 52 | 39 | 24 | 8 | 4.3
2208BM061 | 22-D-2008 | 22 | 123725 | 0 | 2008_09_05 | 45.2534 | Bituminous Mix | -93.6943 | SPNWB430C Sp 1, 30% fractionated RAP non-wear, PG 58-34; sent to Metro Bit Lab for extra verification testing. DURING PAVING | Metro | 12/19/2008 | Ignition O | 100 | 100 | 96 | 89 | 65 | 50 |  |  |  |  | 5.3 | 36 | 26 | 15 | 8
2208BM119 | 22-D-2008 | 22 | 123725 | 0 | 2008_09_05 | 45.2534 | Bituminous Mix | -93.6943 | QC/QA sample; SPNWB430C Sp 1, 30% fractionated RAP non-wear, PG 58-34. | Hardrives | 09/05/2008 | Ignition O | 100 |  | 97 | 92 | 68 | 52 |  |  |  |  | 4.9 | 38 | 26 | 15 | 8
2208BM117 | 22-D-2008 | 22 | 123725 | 0 | 2008_09_09 | 45.2534 | Bituminous Mix | -93.6943 | QC/QA sample; SPWEB440C Sp 1, 30% fractionated RAP wear, PG 58-34. | Metro | 09/16/2008 | Ignition O | 100 | 99 | 94 | 86 | 68 | 55 |  |  |  |  | 5.9 | 41 | 29 | 18 | 10
2208BM118 | 22-D-2008 | 22 | 123725 | 0 | 2008_09_10 | 45.2534 | Bituminous Mix | -93.6943 | QC/QA sample; SPWEB440C Sp 1, 30% fractionated RAP wear, PG 58-34. | Hardrives | 09/10/2008 | Ignition O | 100 |  | 92 | 84 | 63 | 51 |  |  |  |  | 5 | 38 | 27 | 16 | 9
2208BM005 | 22-D-2008 | 22 | 123725 | 0 | 2008_09_10 | 45.2534 | Bituminous Mix | -93.6943 | SPWEB440C Sp 1, 30% fractionated RAP wear, PG 58-34; sent to Metro Bit Lab for extra verification testing. DURING PAVING | Metro | 12/19/2008 | Ignition O |  | 100 | 97 | 91 | 71 | 59 |  |  |  |  | 6 | 44 | 30 | 18 | 10
55203 D | 22-P-1990 | 22 | 123748 | 9.9 | 1993_07_29 | 45.2533 | Bituminous Mix | -93.6943 | SHRP. BEFORE PAVING | MN/DOT | 07/29/1993 | EXTRACTED | 100 | 99 | 93 | 94 | 68 |  | 56 | 43 | 25 | 8 | 4
55191 D | 22-D-1990 | 22 | 123810 | -9.9 | 1993_07_20 | 45.2533 | Bituminous Mix | -93.694 | SHRP. BEFORE PAVING | MN/DOT | 07/20/1993 | EXTRACTED | 100 | 98 | 95 | 89 | 73 |  | 60 | 46 | 27 | 8 | 3.8
55199 D | 22-D-1990 | 22 | 123826 | -9.9 | 1993_07_28 | 45.2532 | Bituminous Mix | -93.694 | SHRP. BEFORE PAVING | MN/DOT | 07/28/1993 | EXTRACTED | 100 | 99 | 95 | 84 | 69 |  | 57 | 43 | 26 | 9 | 3.7
55195 D | 22-P-1990 | 22 | 123833 | 7 | 1993_07_21 | 45.2532 | Bituminous Mix | -93.694 | SHRP. BEFORE PAVING | MN/DOT | 07/21/1993 | EXTRACTED | 100 | 96 | 94 | 82 | 65 |  | 61 | 37 | 24 | 11 | 3.5
55196 D | 22-D-1990 | 22 | 123912 | -6 | 1993_07_21 | 45.2531 | Bituminous Mix | -93.6937 | SHRP. BEFORE PAVING | MN/DOT | 07/21/1993 | EXTRACTED | 100 | 100 | 96 | 86 | 68 |  | 56 | 42 | 25 | 8 | 4.4
55200 D | 22-P-1990 | 22 | 123941 | 9.9 | 1993_07_28 | 45.253 | Bituminous Mix | -93.6937 | SHRP. BEFORE PAVING | MN/DOT | 07/28/1993 | EXTRACTED | 100 | 99 | 93 | 84 | 67 |  | 55 | 43 | 26 | 10 | 5
55204 D | 22-D-1990 | 22 | 123962 | -9.9 | 1993_07_29 | 45.253 | Bituminous Mix | -93.6935 | SHRP. BEFORE PAVING | MN/DOT | 07/29/1993 | EXTRACTED | 100 | 98 | 92 | 82 | 65 |  | 53 | 40 | 24 | 9 | 4.9
55192 D | 22-P-1990 | 22 | 123967 | 7 | 1993_07_20 | 45.253 | Bituminous Mix | -93.6936 | SHRP. BEFORE PAVING | MN/DOT | 07/20/1993 | EXTRACTED | 100 | 96 | 90 | 87 | 75 |  | 62 | 47 | 28 | 9 | 4.9
55189 D | 22-D-1990 | 22 | 123490 | -9.9 | 1993_07_20 | 45.2538 | Bituminous Mix | -93.695 | SHRP. BEFORE PAVING | MN/DOT | 07/20/1993 | EXTRACTED | 100 | 100 | 96 | 87 | 71 |  | 59 | 45 | 27 | 10 | 4.8
55201 D | 22-P-1990 | 22 | 123504 | 9.9 | 1993_07_29 | 45.2537 | Bituminous Mix | -93.695 | SHRP. BEFORE PAVING | MN/DOT | 07/29/1993 | EXTRACTED | 100 | 99 | 93 | 85 | 70 |  | 57 | 44 | 27 | 9 | 4.9
55197 D | 22-D-1990 | 22 | 123535 | -9.9 | 1993_07_28 | 45.2537 | Bituminous Mix | -93.6949 | SHRP. BEFORE PAVING | MN/DOT | 07/28/1993 | EXTRACTED | 100 | 99 | 93 | 85 | 69 |  | 57 | 43 | 25 | 8 | 3.8
55193 D | 22-P-1990 | 22 | 123592 | 7 | 1993_07_21 | 45.2536 | Bituminous Mix | -93.6948 | SHRP. BEFORE PAVING | MN/DOT | 07/21/1993 | EXTRACTED | 100 | 98 | 95 | 82 | 71 |  | 57 | 43 | 24 | 10 | 3.4
55198 D | 22-P-1990 | 22 | 123625 | 9.9 | 1993_07_28 | 45.2535 | Bituminous Mix | -93.6947 | SHRP. BEFORE PAVING | MN/DOT | 07/28/1993 | EXTRACTED | 100 | 99 | 94 | 86 | 71 |  | 59 | 45 | 27 | 9 | 4.3
55190 D | 22-P-1990 | 22 | 123652 | 7 | 1993_07_20 | 45.2535 | Bituminous Mix | -93.6946 | SHRP. BEFORE PAVING | MN/DOT | 07/20/1993 | EXTRACTED | 100 | 98 | 93 | 85 | 69 |  | 56 | 43 | 26 | 9 | 4.5
55202 D | 22-D-1990 | 22 | 123684 | -9.9 | 1993_07_29 | 45.2535 | Bituminous Mix | -93.6944 | SHRP. BEFORE PAVING | MN/DOT | 07/29/1993 | EXTRACTED | 100 | 98 | 93 | 84 | 67 |  | 55 | 42 | 25 | 8 | 4.2
55194 D | 22-D-1990 | 22 | 123693 | -6 | 1993_07_21 | 45.2534 | Bituminous Mix | -93.6944 | SHRP. | MN/DOT | 07/21/1993 | EXTRACTED | 100 | 99 | 94 | 86 | 70 |  | 57 | 44 | 25 | 8 | 4.3
2216BM301 | 22-D-2016 | 22 | 123725 | -6 | 2016_10_03 | 45.2534 | Bituminous Mix | -93.6943 | Test Strip Paving; SPWEB540C, 20% RAP wear, PG 58H-34. | Hardrives | 10/03/2016 | Ignition O | 100 |  | 100 | 93 | 67 | 43 |  |  |  |  | 4.7 | 26 | 17 | 11 | 7
2216BM301 | 22-D-2016 | 22 | 123725 | -6 | 2016_10_03 | 45.2534 | Bituminous Mix | -93.6943 | Test Strip Paving; SPWEB540C, 20% RAP wear, PG 58H-34. | St. Cloud | 10/04/2016 | Extraction | 100 |  | 99 | 92 | 65 | 43 |  |  |  |  | 5.5 | 26 | 18 | 12 | 8
2216BM303 | 22-D-2016 | 22 | 123725 | -6 | 2016_10_07 | 45.2534 | Bituminous Mix | -93.6943 | QC/QA sample; SPWEB540C, 20% RAP wear, PG 58H-34, sample taken at VONCO Plant. | St. Cloud | 10/10/2016 | Extraction | 100 |  | 100 | 92 | 63 | 41 |  |  |  |  | 5.4 | 26 | 18 | 13 | 8
2216BM303 | 22-D-2016 | 22 | 123725 | -6 | 2016_10_07 | 45.2534 | Bituminous Mix | -93.6943 | QC/QA sample; SPWEB540C, 20% RAP wear, PG 58H-34, sample taken at VONCO Plant. | Hardrives | 10/07/2016 | Ignition O | 100 |  | 100 | 93 | 65 | 42 |  |  |  |  | 4.8 | 26 | 18 | 12 | 7
2216BM305 | 22-D-2016 | 22 | 123725 | -6 | 2016_10_10 | 45.2534 | Bituminous Mix | -93.6943 | QC/QA sample; SPWEB540C, 20% RAP wear, PG 58H-34, sample taken at VONCO Plant. | St. Cloud | 10/11/2016 | Extraction | 100 |  | 99 | 92 | 67 | 44 |  |  |  |  | 4.8 | 26 | 18 | 12 | 8
55205 D | 23-D-1990 | 23 | 124056 | -9.9 | 1993_09_23 | 45.2529 | Bituminous Mix | -93.6932 | SHRP. BEFORE PAVING | MN/DOT | 09/23/1993 | EXTRACTED | 100 | 99 | 93 | 83 | 65 |  | 53 | 41 | 25 | 8 | 4
55213 D | 23-D-1990 | 23 | 124102 | -9.9 | 1993_09_24 | 45.2528 | Bituminous Mix | -93.6931 | SHRP. BEFORE PAVING | MN/DOT | 09/24/1993 | EXTRACTED | 100 | 99 | 94 | 86 | 67 |  | 55 | 42 | 25 | 8 | 3.9
55221 D | 23-D-1990 | 23 | 124136 | -9.9 | 1993_09_29 | 45.2528 | Bituminous Mix | -93.693 | SHRP. BEFORE PAVING | MN/DOT | 09/29/1993 | EXTRACTED | 100 | 99 | 95 | 88 | 74 |  | 61 | 48 | 29 | 11 | 5.9
55217 D | 23-P-1990 | 23 | 124175 | 9.9 | 1993_09_28 | 45.2527 | Bituminous Mix | -93.6929 | SHRP. BEFORE PAVING | MN/DOT | 09/28/1993 | EXTRACTED | 100 | 98 | 92 | 82 | 67 |  | 55 | 43 | 26 | 9 | 4.8
55209 D | 23-P-1990 | 23 | 124179 | 9.9 | 1993_09_23 | 45.2526 | Bituminous Mix | -93.6929 | SHRP. BEFORE PAVING | MN/DOT | 09/09/1993 | EXTRACTED | 100 | 99 | 94 | 86 | 70 |  | 57 | 44 | 26 | 8 | 3.9
55218 D | 23-D-1990 | 23 | 124190 | -9.9 | 1993_09_28 | 45.2527 | Bituminous Mix | -93.6928 | SHRP. BEFORE PAVING | MN/DOT | 09/28/1993 | EXTRACTED | 100 | 99 | 93 | 84 | 67 |  | 55 | 43 | 26 | 9 | 4.8
55214 D | 23-P-1990 | 23 | 124191 | 9.9 | 1993_09_24 | 45.2526 | Bituminous Mix | -93.6929 | SHRP. BEFORE PAVING | MN/DOT | 09/24/1993 | EXTRACTED | 100 | 99 | 92 | 83 | 66 |  | 55 | 43 | 26 | 9 | 4.3
55222 D | 23-P-1990 | 23 | 124232 | 9.9 | 1993_09_29 | 45.2526 | Bituminous Mix | -93.6927 | SHRP. BEFORE PAVING | MN/DOT | 09/29/1993 | EXTRACTED | 100 | 100 | 94 | 88 | 71 |  | 59 | 46 | 27 | 9 | 4.9
55206 D | 23-P-1990 | 23 | 124266 | 9.9 | 1993_09_23 | 45.2525 | Bituminous Mix | -93.6926 | SHRP. BEFORE PAVING | MN/DOT | 09/23/1993 | EXTRACTED | 100 | 100 | 93 | 84 | 66 |  | 54 | 42 | 25 | 8 | 4.1
55210 D | 23-D-1990 | 23 | 124272 | -9.9 | 1993_09_23 | 45.2525 | Bituminous Mix | -93.6926 | SHRP. BEFORE PAVING | MN/DOT | 09/23/1993 | EXTRACTED | 100 | 99 | 94 | 83 | 66 |  | 55 | 43 | 25 | 9 | 4.9
2316BM301 | 23-D-2016 | 23 | 124297.5 | -6 | 2016_10_03 | 45.2525 | Bituminous Mix | -93.6925 | Test Strip Paving; SPWEB540I, 15% RAP wear, PG 58E-34 (64-34 (PMB)). | St. Cloud | 10/04/2016 | Extraction | 100 |  | 86 | 73 | 52 | 37 |  |  |  |  | 4.9 | 26 | 18 | 12 | 7
2316BM301 | 23-D-2016 | 23 | 124297.5 | -6 | 2016_10_03 | 45.2525 | Bituminous Mix | -93.6925 | Test Strip Paving; SPWEB540I, 15% RAP wear, PG 58E-34 (64-34 (PMB)). | Hardrives | 10/03/2016 | Ignition O | 100 |  | 91 | 80 | 57 | 40 |  |  |  |  | 4.6 | 27 | 18 | 12 | 7
2316BM303 | 23-D-2016 | 23 | 124297.5 | -6 | 2016_10_07 | 45.2525 | Bituminous Mix | -93.6925 | QC/QA sample; SPWEB540I, 15% RAP wear, PG 58E-34 (64-34 (PMB)), sample taken at VONCO plant. | Hardrives | 10/07/2016 | Ignition O | 100 |  | 93 | 81 | 57 | 39 |  |  |  |  | 4.5 | 28 | 19 | 12 | 7
2316BM303 | 23-D-2016 | 23 | 124297.5 | -6 | 2016_10_07 | 45.2525 | Bituminous Mix | -93.6925 | QC/QA sample; SPWEB540I, 15% RAP wear, PG 58E-34 (64-34 (PMB)), sample taken at VONCO plant. | St. Cloud | 10/10/2016 | Extraction | 100 |  | 90 | 79 | 57 | 40 |  |  |  |  | 5.1 | 28 | 20 | 13 | 8
2316BM302 | 23-D-2016 | 23 | 124297.5 | -6 | 2016_10_07 | 45.2525 | Bituminous Mix | -93.6925 | QC/QA sample; SPWEB540I, 15% RAP wear, PG 58E-34 (64-34 (PMB)), sample taken at VONCO plant. | St. Cloud | 10/10/2016 | Extraction | 100 |  | 91 | 81 | 59 | 40 |  |  |  |  | 4.9 | 28 | 19 | 12 | 8
2316BM302 | 23-D-2016 | 23 | 124297.5 | -6 | 2016_10_07 | 45.2525 | Bituminous Mix | -93.6925 | QC/QA sample; SPWEB540I, 15% RAP wear, PG 58E-34 (64-34 (PMB)), sample taken at VONCO plant. | Hardrives | 10/07/2016 | Ignition O | 100 |  | 92 | 82 | 59 | 40 |  |  |  |  | 4.4 | 27 | 18 | 11 | 7
2316BM305 | 23-D-2016 | 23 | 124297.5 | -6 | 2016_10_08 | 45.2525 | Bituminous Mix | -93.6925 | QC/QA sample; SPWEB540I, 15% RAP wear, PG 58E-34 (64-34 (PMB)), sample taken at VONCO plant. | Hardrives | 10/08/2016 | Ignition O | 100 |  | 91 | 80 | 57 | 40 |  |  |  |  | 4.4 | 27 | 19 | 12 | 7
2316BM304 | 23-D-2016 | 23 | 124297.5 | -6 | 2016_10_08 | 45.2525 | Bituminous Mix | -93.6925 | QC/QA sample; SPWEB540I, 15% RAP wear, PG 58E-34 (64-34 (PMB)), sample taken at VONCO plant. | Hardrives | 10/08/2016 | Ignition O | 100 |  | 92 | 81 | 57 | 39 |  |  |  |  | 4.5 | 27 | 18 | 12 | 7
2316BM305 | 23-D-2016 | 23 | 124297.5 | -6 | 2016_10_08 | 45.2525 | Bituminous Mix | -93.6925 | QC/QA sample; SPWEB540I, 15% RAP wear, PG 58E-34 (64-34 (PMB)), sample taken at VONCO plant. | St. Cloud | 10/10/2016 | Extraction | 100 |  | 93 | 81 | 57 | 40 |  |  |  |  | 4.9 | 28 | 19 | 12 | 8
2316BM304 | 23-D-2016 | 23 | 124297.5 | -6 | 2016_10_08 | 45.2525 | Bituminous Mix | -93.6925 | QC/QA sample; SPWEB540I, 15% RAP wear, PG 58E-34 (64-34 (PMB)), sample taken at VONCO plant. | St. Cloud | 10/10/2016 | Extraction | 100 |  | 91 | 77 | 55 | 38 |  |  |  |  | 4.8 | 27 | 19 | 12 | 7
54413 B | 23-D-1990 | 23 | 124297.5 | 0 | 1993_09_23 | 45.2525 | Bituminous Aggregate | -93.6925 | NONE YET. BEFORE PAVING | BRAUN | 09/23/1993 | VIRGIN | 100 | 99 | 93 | 80 | 65 |  | 52 | 39 | 25 | 9 | 4.7
54412 B | 23-D-1990 | 23 | 124297.5 | 0 | 1993_09_23 | 45.2525 | Bituminous Aggregate | -93.6925 | NONE YET. BEFORE PAVING | BRAUN | 09/23/1993 | VIRGIN | 100 | 99 | 93 | 83 | 71 |  | 59 | 44 | 27 | 9 | 4.7
54411 B | 23-D-1990 | 23 | 124297.5 | 0 | 1993_09_23 | 45.2525 | Bituminous Aggregate | -93.6925 | NONE YET. BEFORE PAVING | BRAUN | 09/23/1993 | VIRGIN | 100 | 98 | 90 | 77 | 62 |  | 49 | 36 | 22 | 7 | 3.7
54410 B | 23-D-1990 | 23 | 124297.5 | 0 | 1993_09_23 | 45.2525 | Bituminous Aggregate | -93.6925 | NONE YET. BEFORE PAVING | BRAUN | 09/23/1993 | VIRGIN | 100 | 97 | 88 | 74 | 58 |  | 47 | 35 | 21 | 7 | 3.3
54409 B | 23-D-1990 | 23 | 124297.5 | 0 | 1993_09_23 | 45.2525 | Bituminous Aggregate | -93.6925 | NONE YET. BEFORE PAVING | BRAUN | 07/23/1993 | VIRGIN | 100 | 97 | 89 | 75 | 60 |  | 49 |  | 22 |  | 4.1
54408 B | 23-D-1990 | 23 | 124297.5 | 0 | 1993_09_23 | 45.2525 | Bituminous Aggregate | -93.6925 | NONE YET. BEFORE PAVING | BRAUN | 09/23/1993 | VIRGIN | 100 | 97 | 87 | 74 | 61 |  | 49 | 36 | 21 | 7 | 4.1
54414 B | 23-D-1990 | 23 | 124297.5 | 0 | 1993_09_23 | 45.2525 | Bituminous Aggregate | -93.6925 | NONE YET. BEFORE PAVING | BRAUN | 09/23/1993 | VIRGIN | 100 | 98 | 91 | 79 | 67 |  | 55 | 41 | 25 | 8 | 4.3
54415 B | 23-D-1990 | 23 | 124297.5 | 0 | 1993_09_23 | 45.2525 | Bituminous Aggregate | -93.6925 | NONE YET. BEFORE PAVING | BRAUN | 09/23/1993 | VIRGIN | 100 | 98 | 93 | 82 | 68 |  | 56 | 41 | 25 | 9 | 4.4
54417 B | 23-D-1990 | 23 | 124297.5 | 0 | 1993_09_24 | 45.2525 | Bituminous Aggregate | -93.6925 | NONE YET. BEFORE PAVING | BRAUN | 09/24/1993 | VIRGIN | 100 | 99 | 94 | 83 | 71 |  | 58 | 43 | 27 | 9 | 4.7
54416 B | 23-D-1990 | 23 | 124297.5 | 0 | 1993_09_24 | 45.2525 | Bituminous Aggregate | -93.6925 | NONE YET. BEFORE PAVING | BRAUN | 09/24/1993 | VIRGIN | 100 | 98 | 93 | 83 | 70 |  | 57 | 43 | 27 | 9 | 4.8
54418 B | 23-D-1990 | 23 | 124297.5 | 0 | 1993_09_24 | 45.2525 | Bituminous Aggregate | -93.6925 | NONE YET. BEFORE PAVING | BRAUN | 09/24/1993 | VIRGIN | 100 | 99 | 92 | 80 | 66 |  | 54 | 40 | 24 | 8 | 4.4
54419 B | 23-D-1990 | 23 | 124297.5 | 0 | 1993_09_24 | 45.2525 | Bituminous Aggregate | -93.6925 | NONE YET. BEFORE PAVING | BRAUN | 09/24/1993 | VIRGIN | 100 | 98 | 93 | 82 | 71 |  | 61 | 45 | 28 | 10 | 5.2
54421 B | 23-D-1990 | 23 | 124297.5 | 0 | 1993_09_28 | 45.2525 | Bituminous Aggregate | -93.6925 | NONE YET. BEFORE PAVING | BRAUN | 09/28/1993 | VIRGIN | 100 | 99 | 91 | 79 | 66 |  | 54 | 40 | 24 | 9 | 4.3
54420 B | 23-D-1990 | 23 | 124297.5 | 0 | 1993_09_28 | 45.2525 | Bituminous Aggregate | -93.6925 | NONE YET. BEFORE PAVING | BRAUN | 09/28/1993 | VIRGIN | 100 | 99 | 93 | 84 | 70 |  | 57 | 44 | 27 | 9 | 4.5
54422 B | 23-D-1990 | 23 | 124297.5 | 0 | 1993_09_28 | 45.2525 | Bituminous Aggregate | -93.6925 | NONE YET. BEFORE PAVING | BRAUN | 09/28/1993 | VIRGIN | 100 | 99 | 93 | 83 | 69 |  | 56 | 42 | 26 | 9 | 4.6
54423 B | 23-D-1990 | 23 | 124297.5 | 0 | 1993_09_28 | 45.2525 | Bituminous Aggregate | -93.6925 | NONE YET. BEFORE PAVING | BRAUN | 09/28/1993 | VIRGIN | 100 | 99 | 93 | 82 | 67 |  | 56 | 42 | 25 | 9 | 4.5
54425 B | 23-D-1990 | 23 | 124297.5 | 0 | 1993_09_29 | 45.2525 | Bituminous Aggregate | -93.6925 | NONE YET. BEFORE PAVING | BRAUN | 09/29/1993 | VIRGIN | 100 | 99 | 95 | 86 | 70 |  | 57 |  | 27 |  | 4.8
54426 B | 23-D-1990 | 23 | 124297.5 | 0 | 1993_09_29 | 45.2525 | Bituminous Aggregate | -93.6925 | NONE YET. BEFORE PAVING | BRAUN | 09/29/1993 | VIRGIN | 100 | 99 | 94 | 84 | 70 |  | 57 | 44 | 27 | 10 | 5
54427 B | 23-D-1990 | 23 | 124297.5 | 0 | 1993_09_29 | 45.2525 | Bituminous Aggregate | -93.6925 | NONE YET. BEFORE PAVING | BRAUN | 09/29/1993 | VIRGIN | 100 | 98 | 93 | 82 | 69 |  | 57 | 43 | 27 | 10 | 4.9
54428 B | 23-D-1990 | 23 | 124297.5 | 0 | 1993_09_29 | 45.2525 | Bituminous Aggregate | -93.6925 | NONE YET. BEFORE PAVING | BRAUN | 09/29/1993 | VIRGIN | 100 | 99 | 94 | 85 | 70 |  | 59 | 45 | 28 | 10 | 5.6
2316GR004 | 23-P-2008 | 23 | 124301 | 6 | 2016_08_07 | 45.2525 | Bituminous Base Course | -93.6925 | 2008 Agg. Base Forensics, Midlane, UPPER 6 IN.. FORENSICS AFTER CONSTRUCTION | MnDOT Maplewood Lab | 08/05/2016 | VIRGIN | 20 |  | 9 | 7 | 4 | 9 | 7 |  | 3 |  | 1.5 | 4 | 3 | 2 | 2
2316GR002 | 23-P-2008 | 23 | 124301 | 6 | 2016_08_07 | 45.2525 | Bituminous Base Course | -93.6925 | 2008 Agg. Base Forensics, Midlane, LOWER 6 IN.. FORENSICS AFTER CONSTRUCTION | MnDOT Maplewood Lab | 08/05/2016 | VIRGIN | 18 |  | 11 | 9 | 6 | 11 | 9 |  | 4 |  | 0.9 | 6 | 4 | 3 | 2
2316GR003 | 23-P-2008 | 23 | 124301 | 10 | 2016_08_07 | 45.2525 | Bituminous Base Course | -93.6925 | 2008 Agg. Base Forensics, Outer Wheel Path, UPPER 6 IN.. FORENSICS AFTER CONSTRUCTION | MnDOT Maplewood Lab | 08/05/2016 | VIRGIN | 10 |  | 3 | 2 | 1 | 3 | 2 |  |  |  |  | 1
2316GR001 | 23-P-2008 | 23 | 124301 | 10 | 2016_08_07 | 45.2525 | Bituminous Base Course | -93.6925 | 2008 Agg. Base Forensics, Outer Wheel Path, LOWER 6 IN.. FORENSICS AFTER CONSTRUCTION | MnDOT Maplewood Lab | 08/08/2016 | VIRGIN | 16 |  | 10 | 8 | 5 | 10 | 8 |  | 3 |  | 0.8 | 5 | 3 | 2 | 2
55215 D | 23-D-1990 | 23 | 124306 | -9.9 | 1993_09_24 | 45.2525 | Bituminous Mix | -93.6924 | SHRP. BEFORE PAVING | MN/DOT | 09/24/1993 | EXTRACTED | 100 | 98 | 94 | 86 | 70 |  | 57 | 44 | 26 | 9 | 4.5
55219 D | 23-P-1990 | 23 | 124322 | 9.9 | 1993_09_28 | 45.2524 | Bituminous Mix | -93.6924 | SHRP. BEFORE PAVING | MN/DOT | 09/28/1993 | EXTRACTED | 100 | 99 | 94 | 85 | 68 |  | 56 | 44 | 27 | 10 | 5.1
55211 D | 23-P-1990 | 23 | 124384 | 9.9 | 1993_09_23 | 45.2523 | Bituminous Mix | -93.6922 | SHRP. BEFORE PAVING | MN/DOT | 09/23/1993 | EXTRACTED | 100 | 98 | 94 | 86 | 70 |  | 57 | 44 | 25 | 8 | 3.8
55207 D | 23-D-1990 | 23 | 124400 | -9.9 | 1993_09_23 | 45.2524 | Bituminous Mix | -93.6921 | SHRP. BEFORE PAVING | MN/DOT | 09/23/1993 | EXTRACTED | 100 | 99 | 90 | 80 | 63 |  | 52 | 40 | 24 | 8 | 4.4
55223 D | 23-D-1990 | 23 | 124423 | -9.9 | 1993_09_29 | 45.2523 | Bituminous Mix | -93.6921 | SHRP. BEFORE PAVING | MN/DOT | 09/29/1993 | EXTRACTED | 100 | 99 | 93 | 86 | 68 |  | 56 | 43 | 26 | 9 | 4.8
55212 D | 23-D-1990 | 23 | 124442 | -9.9 | 1993_09_23 | 45.2523 | Bituminous Mix | -93.692 | SHRP. BEFORE PAVING | MN/DOT | 09/23/1993 | EXTRACTED | 100 | 97 | 91 | 80 | 63 |  | 52 | 40 | 24 | 8 | 3.6
55224 D | 23-P-1990 | 23 | 124456 | 9.9 | 1993_09_29 | 45.2522 | Bituminous Mix | -93.692 | SHRP. | MN/DOT | 09/29/1993 | EXTRACTED | 100 | 100 | 95 | 87 | 71 |  | 58 | 45 | 27 | 9 | 4.9
55220 D | 23-D-1990 | 23 | 124493 | -9.9 | 1993_09_28 | 45.2522 | Bituminous Mix | -93.6918 | SHRP. BEFORE PAVING | MN/DOT | 09/28/1993 | EXTRACTED | 100 | 97 | 92 | 81 | 64 |  | 52 | 41 | 25 | 9 | 4.7
55208 D | 23-P-1990 | 23 | 124505 | 9.9 | 1993_09_23 | 45.2522 | Bituminous Mix | -93.6918 | SHRP. BEFORE PAVING | MN/DOT | 09/23/1993 | EXTRACTED | 100 | 98 | 91 | 80 | 62 |  | 51 | 40 | 24 | 8 | 4
55216 D | 23-P-1990 | 23 | 124530 | 9.9 | 1993_09_24 | 45.2521 | Bituminous Mix | -93.6918 | SHRP. BEFORE PAVING | MN/DOT | 09/24/1993 | EXTRACTED | 100 | 99 | 93 | 84 | 68 |  | 55 | 43 | 26 | 9 | 4.5
54436 B | 24-I-1990 | 24 | 16083.75 | 0 | 1993_08_16 | 45.2663 | Bituminous Aggregate | -93.7176 | Superpave Task-C (Maryland) 27lbs. BEFORE PAVING | BRAUN | 08/16/1993 | VIRGIN | 100 | 99 | 91 | 80 | 65 |  | 53 | 39 | 24 | 8 | 4.6
54434 B | 24-I-1990 | 24 | 16083.75 | 0 | 1993_08_16 | 45.2663 | Bituminous Aggregate | -93.7176 | Superpave Task-C (Maryland) 28lbs. BEFORE PAVING | BRAUN | 08/16/1993 | VIRGIN | 100 | 98 | 89 | 77 | 62 |  | 51 | 37 | 23 | 8 | 4.4
2408BM031 | 24-I-2008 | 24 | 16083.75 | 0 | 2008_10_15 | 45.2663 | Bituminous Mix | -93.7176 | QC/QA sample; SPWEB440C - WMA control, PG 58-34. | Metro | 10/22/2008 | Ignition O | 100 | 99 | 90 | 82 | 60 | 49 |  |  |  |  | 4.5 | 35 | 23 | 14 | 7
2408BM025 | 24-I-2008 | 24 | 16083.75 | 0 | 2008_10_16 | 45.2663 | Bituminous Mix | -93.7176 | SPWEB440C - WMA control, PG 58-34; sent to Metro Bit Lab for extra verification testing. DURING PAVING | Metro | 12/19/2008 | Ignition O | 100 | 99 | 95 | 87 | 64 | 51 |  |  |  |  | 4.5 | 36 | 24 | 14 | 7
55227 D | 24-I-1990 | 24 | 16101 | -9.9 | 1993_08_12 | 45.2663 | Bituminous Mix | -93.7176 | SHRP. BEFORE PAVING | MN/DOT | 08/12/1993 | EXTRACTED | 100 | 99 | 95 | 86 | 67 |  | 55 | 43 | 26 | 10 | 5.4
55231 D | 24-O-1990 | 24 | 16165 | 9.9 | 1993_08_16 | 45.2662 | Bituminous Mix | -93.7174 | SHRP. BEFORE PAVING | MN/DOT | 08/16/1993 | EXTRACTED | 100 | 98 | 94 | 85 | 67 |  | 55 | 42 | 25 | 8 | 4.4
55228 D | 24-O-1990 | 24 | 16213 | 9.9 | 1993_08_12 | 45.2661 | Bituminous Mix | -93.7173 | SHRP. BEFORE PAVING | MN/DOT | 08/12/1993 | EXTRACTED | 100 | 99 | 91 | 83 | 66 |  | 55 | 42 | 25 | 9 | 4.5
55232 D | 24-I-1990 | 24 | 16310 | -9.9 | 1993_08_16 | 45.266 | Bituminous Mix | -93.7169 | SHRP. BEFORE PAVING | MN/DOT | 08/16/1993 | EXTRACTED | 100 | 100 | 96 | 88 | 75 |  | 62 | 48 | 28 | 9 | 4.4
55225 D | 24-I-1990 | 24 | 15846 | -9.9 | 1993_08_12 | 45.2668 | Bituminous Mix | -93.7184 | SHRP. BEFORE PAVING | MN/DOT | 08/12/1993 | EXTRACTED | 100 | 98 | 93 | 84 | 67 |  | 55 | 43 | 26 | 10 | 5.6
55229 D | 24-O-1990 | 24 | 15901 | 9.9 | 1993_08_16 | 45.2666 | Bituminous Mix | -93.7182 | SHRP. BEFORE PAVING | MN/DOT | 08/16/1993 | EXTRACTED | 100 | 99 | 95 | 87 | 70 |  | 58 | 44 | 26 | 9 | 4.5
55230 D | 24-I-1990 | 24 | 15988 | -9.9 | 1993_08_16 | 45.2665 | Bituminous Mix | -93.7179 | SHRP. BEFORE PAVING | MN/DOT | 08/16/1993 | EXTRACTED | 100 | 98 | 91 | 81 | 63 |  | 52 | 39 | 23 | 8 | 4.6
55226 D | 24-O-1990 | 24 | 16067 | 9.9 | 1993_08_12 | 45.2663 | Bituminous Mix | -93.7177 | SHRP. BEFORE PAVING | MN/DOT | 08/12/1993 | EXTRACTED | 100 | 98 | 94 | 84 | 69 |  | 57 | 44 | 26 | 9 | 4.2
54429 B | 24-I-1990 | 24 | 16083.75 | 0 | 1993_08_12 | 45.2663 | Bituminous Aggregate | -93.7176 | NONE YET. BEFORE PAVING | BRAUN | 08/12/1993 | VIRGIN | 100 | 99 | 95 | 86 | 67 |  | 55 | 43 | 28 | 11 | 6.1
54432 B | 24-I-1990 | 24 | 16083.75 | 0 | 1993_08_12 | 45.2663 | Bituminous Aggregate | -93.7176 | NONE YET. BEFORE PAVING | BRAUN | 08/12/1993 | VIRGIN | 100 | 99 | 91 | 72 | 59 |  | 48 | 36 | 22 | 8 | 4.2
54431 B | 24-I-1990 | 24 | 16083.75 | 0 | 1993_08_12 | 45.2663 | Bituminous Aggregate | -93.7176 | NONE YET. BEFORE PAVING | BRAUN | 08/12/1993 | VIRGIN | 100 | 99 | 91 | 84 | 66 |  | 55 | 41 | 27 | 10 | 5.8
54430 B | 24-I-1990 | 24 | 16083.75 | 0 | 1993_08_12 | 45.2663 | Bituminous Aggregate | -93.7176 | NONE YET. BEFORE PAVING | BRAUN | 08/12/1993 | VIRGIN | 100 | 99 | 89 | 77 | 62 |  | 51 | 38 | 24 | 8 | 4.3
54433 B | 24-I-1990 | 24 | 16083.75 | 0 | 1993_08_16 | 45.2663 | Bituminous Aggregate | -93.7176 | Superpave Task-C (Maryland) 34lbs. BEFORE PAVING | BRAUN | 08/16/1993 | VIRGIN | 100 | 99 | 92 | 81 | 68 |  | 55 | 41 | 25 | 8 | 4.5
54435 B | 24-I-1990 | 24 | 16083.75 | 0 | 1993_08_16 | 45.2663 | Bituminous Aggregate | -93.7176 | NONE YET. | BRAUN | 08/16/1993 | VIRGIN | 100 | 97 | 88 | 72 | 60 |  | 49 | 36 | 22 | 8 | 4.2
55233 D | 25-I-1991 | 25 | 16461 | -9.9 | 1993_08_11 | 45.2657 | Bituminous Mix | -93.7165 | SHRP. BEFORE PAVING | MN/DOT | 08/11/1993 | EXTRACTED | 100 | 98 | 94 | 84 | 67 |  | 55 | 42 | 24 | 8 | 3.6
55240 D | 25-I-1991 | 25 | 16895 | -9.9 | 1993_08_12 | 45.265 | Bituminous Mix | -93.7151 | SHRP - Sent to UC-Davis for RSST-CH and Fatique testing. BEFORE PAVING | MN/DOT | 08/12/1993 | EXTRACTED | 100 | 99 | 96 | 83 | 64 |  | 53 | 41 | 26 | 11 | 5.6
55241 D | 25-I-1991 | 25 | 16518 | -9.9 | 1993_08_16 | 45.2656 | Bituminous Mix | -93.7163 | SHRP. BEFORE PAVING | MN/DOT | 08/16/1993 | EXTRACTED | 100 | 99 | 92 | 84 | 70 |  | 58 | 45 | 27 | 10 | 5
55242 D | 25-O-1991 | 25 | 16567 | 9.9 | 1993_08_16 | 45.2655 | Bituminous Mix | -93.7162 | SHRP. BEFORE PAVING | MN/DOT | 08/16/1993 | EXTRACTED | 100 | 98 | 92 | 82 | 67 |  | 55 | 42 | 25 | 8 | 5.1
55234 D | 25-O-1991 | 25 | 16640 | 9.9 | 1993_08_11 | 45.2654 | Bituminous Mix | -93.716 | SHRP. BEFORE PAVING | MN/DOT | 08/11/1993 | EXTRACTED | 100 | 100 | 94 | 84 | 67 |  | 55 | 42 | 25 | 8 | 4
55238 D | 25-I-1991 | 25 | 16643 | -9.9 | 1993_08_12 | 45.2654 | Bituminous Mix | -93.7159 | SHRP. BEFORE PAVING | MN/DOT | 08/12/1993 | EXTRACTED | 100 | 98 | 93 | 85 | 67 |  | 55 | 42 | 26 | 10 | 5.7
54439 B | 25-I-1991 | 25 | 16680 | 0 | 1993_08_11 | 45.2653 | Bituminous Aggregate | -93.7158 | NONE YET. BEFORE PAVING | BRAUN | 08/11/1993 | VIRGIN | 100 | 99 | 94 | 84 | 71 |  | 58 | 42 | 26 | 8 | 4.5
54440 B | 25-I-1991 | 25 | 16680 | 0 | 1993_08_11 | 45.2653 | Bituminous Aggregate | -93.7158 | NONE YET. BEFORE PAVING | BRAUN | 08/11/1993 | VIRGIN | 100 | 99 | 90 | 78 | 64 |  | 52 | 38 | 23 | 7 | 4.1
54438 B | 25-I-1991 | 25 | 16680 | 0 | 1993_08_11 | 45.2653 | Bituminous Aggregate | -93.7158 | NONE YET. BEFORE PAVING | BRAUN | 08/11/1993 | VIRGIN | 100 | 99 | 91 | 81 | 66 |  | 54 | 40 | 24 | 8 | 4.5
54437 B | 25-I-1991 | 25 | 16680 | 0 | 1993_08_11 | 45.2653 | Bituminous Aggregate | -93.7158 | NONE YET. BEFORE PAVING | BRAUN | 08/11/1993 | VIRGIN | 100 | 98 | 91 | 79 | 64 |  | 52 | 38 | 23 | 8 | 4.5
54444 B | 25-I-1991 | 25 | 16680 | 0 | 1993_08_12 | 45.2653 | Bituminous Aggregate | -93.7158 | NONE YET. BEFORE PAVING | BRAUN | 08/12/1993 | VIRGIN | 100 | 99 | 94 | 83 | 67 |  | 55 | 42 | 27 | 10 | 5.9
54443 B | 25-I-1991 | 25 | 16680 | 0 | 1993_08_12 | 45.2653 | Bituminous Aggregate | -93.7158 | NONE YET. BEFORE PAVING | BRAUN | 08/12/1993 | VIRGIN | 100 | 99 | 93 | 82 | 72 |  | 60 | 45 | 27 | 9 | 5
54441 B | 25-I-1991 | 25 | 16680 | 0 | 1993_08_12 | 45.2653 | Bituminous Aggregate | -93.7158 | NONE YET. BEFORE PAVING | BRAUN | 08/12/1993 | VIRGIN | 100 | 99 | 91 | 77 | 64 |  | 53 | 40 | 25 | 8 | 4.7
54442 B | 25-I-1991 | 25 | 16680 | 0 | 1993_08_12 | 45.2653 | Bituminous Aggregate | -93.7158 | NONE YET. BEFORE PAVING | BRAUN | 08/12/1993 | VIRGIN | 100 | 99 | 94 | 84 | 67 |  | 55 | 42 | 27 | 10 | 5.6
54445 B | 25-I-1991 | 25 | 16680 | 0 | 1993_08_16 | 45.2653 | Bituminous Aggregate | -93.7158 | NONE YET. BEFORE PAVING | BRAUN | 08/16/1993 | VIRGIN | 100 | 98 | 87 | 78 | 63 |  | 52 | 39 | 24 | 8 | 4.4
54448 B | 25-I-1991 | 25 | 16680 | 0 | 1993_08_16 | 45.2653 | Bituminous Aggregate | -93.7158 | NONE YET. BEFORE PAVING | BRAUN | 08/16/1993 | VIRGIN | 100 | 99 | 93 | 82 | 65 |  | 52 | 39 | 24 | 8 | 4.7
54447 B | 25-I-1991 | 25 | 16680 | 0 | 1993_08_16 | 45.2653 | Bituminous Aggregate | -93.7158 | NONE YET. BEFORE PAVING | BRAUN | 08/16/1993 | VIRGIN | 100 | 98 | 89 | 78 | 66 |  | 53 | 39 | 24 | 8 | 4.8
54446 B | 25-I-1991 | 25 | 16680 | 0 | 1993_08_16 | 45.2653 | Bituminous Aggregate | -93.7158 | NONE YET. BEFORE PAVING | BRAUN | 08/16/1993 | VIRGIN | 100 | 99 | 91 | 79 | 63 |  | 52 | 39 | 24 | 8 | 4.5
55235 D | 25-I-1991 | 25 | 16692 | -9.9 | 1993_08_11 | 45.2653 | Bituminous Mix | -93.7158 | SHRP. BEFORE PAVING | MN/DOT | 08/11/1993 | EXTRACTED | 100 | 98 | 93 | 82 | 65 |  | 53 | 41 | 24 | 8 | 4.2
55243 D | 25-I-1991 | 25 | 16759 | -9.9 | 1993_08_16 | 45.2652 | Bituminous Mix | -93.7155 | SHRP. BEFORE PAVING | MN/DOT | 08/16/1993 | EXTRACTED | 100 | 99 | 94 | 88 | 72 |  | 60 | 46 | 27 | 8 | 3.8
55239 D | 25-O-1991 | 25 | 16782 | 9.9 | 1993_08_12 | 45.2651 | Bituminous Mix | -93.7155 | SHRP. BEFORE PAVING | MN/DOT | 08/12/1993 | EXTRACTED | 100 | 99 | 92 | 85 | 69 |  | 56 | 43 | 25 | 8 | 4.3
55236 D | 25-O-1991 | 25 | 16847 | 9.9 | 1993_08_11 | 45.265 | Bituminous Mix | -93.7153 | SHRP - Sent to UC-Davis for RSST-CH and Fatique testing. BEFORE PAVING | MN/DOT | 08/11/1993 | EXTRACTED | 100 | 100 | 92 | 82 | 65 |  | 54 | 41 | 24 | 8 | 3.8
55244 D | 25-O-1991 | 25 | 16853 | 9.9 | 1993_08_16 | 45.265 | Bituminous Mix | -93.7153 | SHRP. BEFORE PAVING | MN/DOT | 08/16/1993 | EXTRACTED | 100 | 98 | 93 | 83 | 67 |  | 55 | 43 | 25 | 9 | 4.6
55237 D | 25-O-1991 | 25 | 16496 | 9.9 | 1993_08_12 | 45.2656 | Bituminous Mix | -93.7164 | SHRP. BEFORE PAVING | MN/DOT | 08/12/1993 | EXTRACTED | 100 | 99 | 95 | 87 | 72 |  | 58 | 44 | 20 | 9 | 4.7
55245 D | 26-I-1991 | 26 | 16967 | -9.9 | 1993_08_11 | 45.2649 | Bituminous Mix | -93.7149 | SHRP. BEFORE PAVING | MN/DOT | 08/11/1993 | EXTRACTED | 100 | 98 | 93 | 83 | 67 |  | 55 | 42 | 25 | 8 | 4
55256 D | 26-O-1991 | 26 | 17450 | 9.9 | 1993_08_16 | 45.264 | Bituminous Mix | -93.7135 | SHRP. BEFORE PAVING | MN/DOT | 08/16/1993 | EXTRACTED | 100 | 99 | 92 | 86 | 70 |  | 63 | 45 | 27 | 9 | 5.1
55249 D | 26-O-1991 | 26 | 17016 | 9.9 | 1993_08_12 | 45.2648 | Bituminous Mix | -93.7148 | SHRP. BEFORE PAVING | MN/DOT | 08/12/1993 | EXTRACTED | 100 | 99 | 94 | 87 | 72 |  | 60 | 46 | 27 | 9 | 4.6
55246 D | 26-O-1991 | 26 | 17150 | 9.9 | 1993_08_11 | 45.2645 | Bituminous Mix | -93.7144 | SHRP. BEFORE PAVING | MN/DOT | 08/11/1993 | EXTRACTED | 100 | 98 | 93 | 82 | 67 |  | 55 | 42 | 25 | 8 | 4.3
55250 D | 26-I-1991 | 26 | 17158 | -9.9 | 1993_08_12 | 45.2646 | Bituminous Mix | -93.7143 | SHRP. BEFORE PAVING | MN/DOT | 08/12/1993 | EXTRACTED | 100 | 100 | 95 | 87 | 71 |  | 59 | 45 | 28 | 11 | 5.7
55254 D | 26-O-1991 | 26 | 17214 | 9.9 | 1993_08_16 | 45.2644 | Bituminous Mix | -93.7142 | SHRP. BEFORE PAVING | MN/DOT | 08/16/1993 | EXTRACTED | 100 | 98 | 93 | 84 | 68 |  | 56 | 43 | 25 | 9 | 5
54450 B | 26-I-1991 | 26 | 17245 | 0 | 1993_08_11 | 45.2644 | Bituminous Aggregate | -93.7141 | NONE YET. BEFORE PAVING | BRAUN | 08/11/1993 | VIRGIN | 100 | 99 | 91 | 79 | 63 |  | 51 | 38 | 24 | 8 | 4.5
54452 B | 26-I-1991 | 26 | 17245 | 0 | 1993_08_11 | 45.2644 | Bituminous Aggregate | -93.7141 | NONE YET. BEFORE PAVING | BRAUN | 08/11/1993 | VIRGIN | 100 | 99 | 93 | 83 | 69 |  | 56 | 42 | 26 | 9 | 4.9
54451 B | 26-I-1991 | 26 | 17245 | 0 | 1993_08_11 | 45.2644 | Bituminous Aggregate | -93.7141 | NONE YET. BEFORE PAVING | BRAUN | 08/11/1993 | VIRGIN | 100 | 97 | 89 | 79 | 64 |  | 52 | 34 | 24 | 8 | 4.4
54449 B | 26-I-1991 | 26 | 17245 | 0 | 1993_08_11 | 45.2644 | Bituminous Aggregate | -93.7141 | NONE YET. BEFORE PAVING | BRAUN | 08/11/1993 | VIRGIN | 100 | 97 | 86 | 73 | 57 |  | 46 | 34 | 21 | 7 | 4
54455 B | 26-I-1991 | 26 | 17245 | 0 | 1993_08_12 | 45.2644 | Bituminous Aggregate | -93.7141 | NONE YET. BEFORE PAVING | BRAUN | 08/12/1993 | VIRGIN | 100 | 98 | 91 | 81 | 63 |  | 52 | 39 | 24 | 8 | 4.5
54453 B | 26-I-1991 | 26 | 17245 | 0 | 1993_08_12 | 45.2644 | Bituminous Aggregate | -93.7141 | NONE YET. BEFORE PAVING | BRAUN | 08/12/1993 | VIRGIN | 100 | 99 | 94 | 84 | 70 |  | 58 | 43 | 27 | 9 | 5.3
54456 B | 26-I-1991 | 26 | 17245 | 0 | 1993_08_12 | 45.2644 | Bituminous Aggregate | -93.7141 | NONE YET. BEFORE PAVING | BRAUN | 08/12/1993 | VIRGIN | 100 | 99 | 93 | 82 | 64 |  | 53 | 40 | 26 | 10 | 5.8
54454 B | 26-I-1991 | 26 | 17245 | 0 | 1993_08_12 | 45.2644 | Bituminous Aggregate | -93.7141 | NONE YET. BEFORE PAVING | BRAUN | 08/12/1993 | VIRGIN | 100 | 99 | 92 | 79 | 62 |  | 50 | 39 | 25 | 10 | 5.7
54458 B | 26-I-1991 | 26 | 17245 | 0 | 1993_08_16 | 45.2644 | Bituminous Aggregate | -93.7141 | NONE YET. BEFORE PAVING | BRAUN | 08/16/1993 | VIRGIN | 100 | 99 | 92 | 82 | 69 |  | 56 | 41 | 25 | 8 | 4.8
54460 B | 26-I-1991 | 26 | 17245 | 0 | 1993_08_16 | 45.2644 | Bituminous Aggregate | -93.7141 | NONE YET. BEFORE PAVING | BRAUN | 08/16/1993 | VIRGIN | 100 | 99 | 91 | 78 | 65 |  | 53 | 40 | 24 | 8 | 4.5
54459 B | 26-I-1991 | 26 | 17245 | 0 | 1993_08_16 | 45.2644 | Bituminous Aggregate | -93.7141 | NONE YET. | BRAUN | 08/16/1993 | VIRGIN | 100 | 99 | 92 | 81 | 67 |  | 55 | 40 | 24 | 8 | 4.4
54457 B | 26-I-1991 | 26 | 17245 | 0 | 1993_08_16 | 45.2644 | Bituminous Aggregate | -93.7141 | NONE YET. BEFORE PAVING | BRAUN | 08/16/1993 | VIRGIN | 100 | 99 | 91 | 80 | 67 |  | 55 | 41 | 25 | 9 | 5
55247 D | 26-I-1991 | 26 | 17277 | -9.9 | 1993_08_11 | 45.2644 | Bituminous Mix | -93.714 | SHRP. BEFORE PAVING | MN/DOT | 08/11/1993 | EXTRACTED | 100 | 99 | 95 | 88 | 71 |  | 58 | 44 | 26 | 10 | 6.1
55255 D | 26-I-1991 | 26 | 17322 | -9.9 | 1993_08_16 | 45.2643 | Bituminous Mix | -93.7138 | SHRP. BEFORE PAVING | MN/DOT | 08/16/1993 | EXTRACTED | 100 | 99 | 95 | 86 | 69 |  | 56 | 43 | 25 | 8 | 4.4
55251 D | 26-O-1991 | 26 | 17338 | 9.9 | 1993_08_12 | 45.2642 | Bituminous Mix | -93.7138 | SHRP. BEFORE PAVING | MN/DOT | 08/12/1993 | EXTRACTED | 100 | 100 | 95 | 88 | 72 |  | 61 | 46 | 28 | 9 | 4.4
55248 D | 26-O-1991 | 26 | 17367 | 9.9 | 1993_08_11 | 45.2642 | Bituminous Mix | -93.7137 | SHRP. BEFORE PAVING | MN/DOT | 08/11/1993 | EXTRACTED | 100 | 99 | 91 | 82 | 65 |  | 53 | 41 | 25 | 8 | 4.3
55252 D | 26-I-1991 | 26 | 17412 | -9.9 | 1993_08_12 | 45.2641 | Bituminous Mix | -93.7135 | SHRP. BEFORE PAVING | MN/DOT | 08/12/1993 | EXTRACTED | 100 | 99 | 92 | 82 | 64 |  | 53 | 41 | 26 | 10 | 5.3
2606BC005 | 26-O-2004 | 26 | 17439 | 6 | 2006_05_24 | 45.2641 | Bituminous Core | -93.7135 | aging study under Duratherm markings. | Maplewood Lab | 03/06/2007 | Extracted | 100 | 100 | 96 | 87 | 67 | 53 | 50 |  | 24 |  | 5.7 | 42 |  | 17 | 9
2606BC005 | 26-O-2004 | 26 | 17439 | 6 | 2006_05_24 | 45.2641 | Bituminous Core | -93.7135 | aging study under Duratherm markings. | Maplewood Lab | 03/05/2007 | Extracted | 100 | 99 | 98 | 88 | 67 | 55 | 53 |  | 25 |  | 5.5 | 45 |  | 17 | 8
2606BC005 | 26-O-2004 | 26 | 17439 | 6 | 2006_05_24 | 45.2641 | Bituminous Core | -93.7135 | aging study under Duratherm markings. | Maplewood Lab | 03/07/2007 | Extracted | 100 | 100 | 97 | 90 | 68 | 55 | 52 |  | 25 |  | 5.7 | 44 |  | 18 | 9
55253 D | 26-I-1991 | 26 | 17010 | -9.9 | 1993_08_16 | 45.2648 | Bituminous Mix | -93.7148 | SHRP. BEFORE PAVING | MN/DOT | 08/16/1993 | EXTRACTED | 100 | 99 | 95 | 86 | 71 |  | 58 | 44 | 25 | 8 | 4.8
54466 B | 27-I-1990 | 27 | 17781.25 | 0 | 1993_08_16 | 45.2635 | Bituminous Aggregate | -93.7124 | NONE YET. BEFORE PAVING | BRAUN | 08/16/1993 | VIRGIN | 100 | 99 | 91 | 77 | 62 |  | 51 | 38 | 23 | 8 | 4.2
2706BM016 | 27-O-2006 | 27 | 17778 | 12 | 2006_08_07 | 45.2635 | Bituminous Mix | -93.7125 | Top lift; PG 52-34 binder. DURING PAVING | Maplewood Lab | 12/08/2006 | EXTRACTED | 100 | 100 | 96 | 86 | 69 | 60 | 56 |  | 23 |  | 3.6 | 45 |  | 15 | 6
54466 B | 27-I-1990 | 27 | 17781.25 | 0 | 1993_08_16 | 45.2635 | Bituminous Aggregate | -93.7124 | NONE YET. BEFORE PAVING | BRAUN | 08/17/1993 | VIRGIN | 100 | 98 | 91 | 80 | 64 |  | 53 | 40 | 25 | 9 | 4.8
54465 B | 27-I-1990 | 27 | 17781.25 | 0 | 1993_08_16 | 45.2635 | Bituminous Aggregate | -93.7124 | NONE YET. BEFORE PAVING | BRAUN | 08/16/1993 | VIRGIN | 100 | 99 | 90 | 77 | 62 |  | 50 | 37 | 23 | 8 | 4.4
54462 B | 27-I-1990 | 27 | 17781.5 | 0 | 1993_08_12 | 45.2635 | Bituminous Aggregate | -93.7124 | NONE YET. BEFORE PAVING | BRAUN | 08/12/1993 | VIRGIN | 100 | 99 | 95 | 87 | 70 |  | 58 | 44 | 28 | 10 | 5.4
54464 B | 27-I-1990 | 27 | 17781.5 | 0 | 1993_08_12 | 45.2635 | Bituminous Aggregate | -93.7124 | NONE YET. BEFORE PAVING | BRAUN | 08/12/1993 | VIRGIN | 100 | 97 | 93 | 83 | 68 |  | 56 | 42 | 27 | 10 | 5.3
54463 B | 27-I-1990 | 27 | 17781.5 | 0 | 1993_08_12 | 45.2635 | Bituminous Aggregate | -93.7124 | NONE YET. BEFORE PAVING | BRAUN | 08/12/1993 | VIRGIN | 100 | 99 | 93 | 83 | 67 |  | 55 | 42 | 27 | 11 | 6.3
54461 B | 27-I-1990 | 27 | 17781.5 | 0 | 1993_08_12 | 45.2635 | Bituminous Aggregate | -93.7124 | NONE YET. BEFORE PAVING | BRAUN | 08/12/1993 | VIRGIN | 100 | 99 | 92 | 81 | 66 |  | 54 | 41 | 26 | 10 | 5.4
55263 D | 27-O-1990 | 27 | 17785 | 9.9 | 1993_08_16 | 45.2635 | Bituminous Mix | -93.7124 | SHRP. BEFORE PAVING | MN/DOT | 08/16/1993 | EXTRACTED | 100 | 99 | 93 | 86 | 71 |  | 57 | 45 | 26 | 9 | 5.8
55259 D | 27-I-1990 | 27 | 17792 | -9.9 | 1993_08_12 | 45.2635 | Bituminous Mix | -93.7124 | SHRP. BEFORE PAVING | MN/DOT | 08/12/1993 | EXTRACTED | 100 | 100 | 94 | 85 | 69 |  | 57 | 44 | 26 | 9 | 4.6
2706BM029 | 27-O-2006 | 27 | 17915 | 10 | 2006_08_07 | 45.2632 | Bituminous Mix | -93.712 | Contractor sample for SP 8680-152 (HMA mix, top lift, 52-34). DURING PAVING | Commercial Asphalt | 08/07/2006 | EXTRACTED | 100 |  | 95 | 84 | 67 | 57 |  |  |  |  | 3.2 | 43 | 30 | 14 | 6
2706BM027 | 27-O-2006 | 27 | 17915 | 10 | 2006_08_07 | 45.2632 | Bituminous Mix | -93.712 | QA sample for SP 8680-152 (HMA mix, top lift, 52-34). DURING PAVING | Maplewood Lab | 08/10/2006 | EXTRACTED | 100 | 100 | 96 | 86 | 70 | 60 | 56 |  | 23 |  | 3.7 | 45 | 32 | 16 | 6
2706BM028 | 27-I-2006 | 27 | 17920 | -10 | 2006_08_07 | 45.2633 | Bituminous Mix | -93.712 | Contractor sample for SP 8680-152 (HMA mix, bottom lift, 58-34). DURING PAVING | Commercial Asphalt | 08/07/2006 | EXTRACTED | 100 |  | 97 | 84 | 67 | 58 |  |  |  |  | 3.3 | 44 | 30 | 14 | 6
2706BM026 | 27-I-2006 | 27 | 17920 | -10 | 2006_08_07 | 45.2633 | Bituminous Mix | -93.712 | QA sample for SP 8680-152 (HMA mix, bottom lift, 58-34). DURING PAVING | Maplewood Lab | 08/10/2006 | EXTRACTED | 100 | 100 | 97 | 87 | 68 | 59 | 56 |  | 23 |  | 4 | 44 | 31 | 16 | 10
55264 D | 27-I-1990 | 27 | 17955 | -9.9 | 1993_08_16 | 45.2632 | Bituminous Mix | -93.7119 | SHRP. BEFORE PAVING | MN/DOT | 08/16/1993 | EXTRACTED | 100 | 99 | 95 | 86 | 68 |  | 56 | 42 | 25 | 8 | 4.3
55260 D | 27-O-1990 | 27 | 18016 | 9.9 | 1993_08_12 | 45.2631 | Bituminous Mix | -93.7117 | SHRP. BEFORE PAVING | MN/DOT | 08/12/1993 | EXTRACTED | 100 | 98 | 94 | 86 | 71 |  | 59 | 45 | 27 | 9 | 4.6
55257 D | 27-I-1990 | 27 | 17592 | -9.9 | 1993_08_12 | 45.2638 | Bituminous Mix | -93.713 | SHRP. BEFORE PAVING | MN/DOT | 08/12/1993 | EXTRACTED | 100 | 99 | 94 | 85 | 70 |  | 58 | 44 | 27 | 10 | 4.9
55261 D | 27-O-1990 | 27 | 17600 | 9.9 | 1993_08_16 | 45.2638 | Bituminous Mix | -93.713 | SHRP. BEFORE PAVING | MN/DOT | 08/16/1993 | EXTRACTED | 100 | 97 | 94 | 84 | 67 |  | 55 | 43 | 26 | 9 | 5.1
55262 D | 27-I-1990 | 27 | 17663 | -9.9 | 1993_08_16 | 45.2637 | Bituminous Mix | -93.7128 | SHRP. BEFORE PAVING | MN/DOT | 08/16/1993 | EXTRACTED | 100 | 98 | 93 | 86 | 71 |  | 59 | 45 | 27 | 9 | 4.1
55258 D | 27-O-1990 | 27 | 17735 | 9.9 | 1993_08_12 | 45.2635 | Bituminous Mix | -93.7126 | SHRP. BEFORE PAVING | MN/DOT | 08/12/1993 | EXTRACTED | 99 | 96 | 91 | 81 | 64 |  | 53 | 41 | 24 | 8 | 4.8
54467 B | 27-I-1990 | 27 | 17781.25 | 0 | 1993_08_16 | 45.2635 | Bituminous Aggregate | -93.7124 | NONE YET. BEFORE PAVING | BRAUN | 08/16/1993 | VIRGIN | 100 | 99 | 92 | 83 | 69 |  | 56 | 42 | 26 | 9 | 5.4
55269 D | 28-O-1991 | 28 | 18111 | 9.9 | 1993_08_16 | 45.2629 | Bituminous Mix | -93.7114 | SHRP. BEFORE PAVING | MN/DOT | 08/16/1993 | EXTRACTED | 100 | 99 | 96 | 87 | 72 |  | 60 | 45 | 26 | 8 | 3.5
55268 D | 28-O-1991 | 28 | 18579 | 9.9 | 1993_08_12 | 45.2621 | Bituminous Mix | -93.71 | SHRP. BEFORE PAVING | MN/DOT | 08/12/1993 | EXTRACTED | 100 | 98 | 92 | 84 | 69 |  | 58 | 45 | 27 | 10 | 5.4
55266 D | 28-O-1991 | 28 | 18230 | 9.9 | 1993_08_12 | 45.2627 | Bituminous Mix | -93.7111 | SHRP. BEFORE PAVING | MN/DOT | 08/12/1993 | EXTRACTED | 100 | 99 | 93 | 87 | 72 |  | 60 | 46 | 27 | 9 | 4.6
55270 D | 28-I-1991 | 28 | 18323 | -9.9 | 1993_08_16 | 45.2626 | Bituminous Mix | -93.7107 | SHRP. BEFORE PAVING | MN/DOT | 08/16/1993 | EXTRACTED | 100 | 98 | 92 | 83 | 64 |  | 52 | 40 | 24 | 8 | 4.2
54469 B | 28-I-1991 | 28 | 18350 | 0 | 1993_08_12 | 45.2625 | Bituminous Aggregate | -93.7107 | NONE YET. BEFORE PAVING | BRAUN | 08/12/1993 | VIRGIN | 100 | 99 | 91 | 80 | 65 |  | 53 | 41 | 26 | 10 | 5.8
54470 B | 28-I-1991 | 28 | 18350 | 0 | 1993_08_12 | 45.2625 | Bituminous Aggregate | -93.7107 | NONE YET. BEFORE PAVING | BRAUN | 08/12/1993 | VIRGIN | 100 | 99 | 95 | 85 | 68 |  | 56 | 42 | 26 | 9 | 5
54471 B | 28-I-1991 | 28 | 18350 | 0 | 1993_08_12 | 45.2625 | Bituminous Aggregate | -93.7107 | NONE YET. BEFORE PAVING | BRAUN | 08/12/1993 | VIRGIN | 100 | 99 | 92 | 81 | 60 |  | 49 | 38 | 25 | 9 | 5.4
54472 B | 28-I-1991 | 28 | 18350 | 0 | 1993_08_12 | 45.2625 | Bituminous Aggregate | -93.7107 | NONE YET. BEFORE PAVING | BRAUN | 08/12/1993 | VIRGIN | 100 | 99 | 92 | 81 | 64 |  | 53 | 40 | 26 | 9 | 5
54475 B | 28-I-1991 | 28 | 18350 | 0 | 1993_08_16 | 45.2625 | Bituminous Aggregate | -93.7107 | NONE YET. BEFORE PAVING | BRAUN | 08/16/1993 | VIRGIN | 100 | 99 | 91 | 79 | 66 |  | 54 | 40 | 24 | 8 | 4.8
54476 B | 28-I-1991 | 28 | 18350 | 0 | 1993_08_16 | 45.2625 | Bituminous Aggregate | -93.7107 | NONE YET. BEFORE PAVING | BRAUN | 08/16/1993 | VIRGIN | 100 | 99 | 90 | 79 | 63 |  | 52 | 39 | 24 | 8 | 4.4
54473 B | 28-I-1991 | 28 | 18350 | 0 | 1993_08_16 | 45.2625 | Bituminous Aggregate | -93.7107 | NONE YET. BEFORE PAVING | BRAUN | 08/16/1993 | VIRGIN | 100 | 99 | 91 | 79 | 63 |  | 51 | 38 | 23 | 8 | 4.4
54474 B | 28-I-1991 | 28 | 18350 | 0 | 1993_08_16 | 45.2625 | Bituminous Aggregate | -93.7107 | NONE YET. BEFORE PAVING | BRAUN | 08/16/1993 | VIRGIN | 100 | 99 | 90 | 78 | 63 |  | 52 | 41 | 24 | 8 | 4.6
55271 D | 28-O-1991 | 28 | 18383 | 9.9 | 1993_08_16 | 45.2625 | Bituminous Mix | -93.7106 | SHRP. BEFORE PAVING | MN/DOT | 08/16/1993 | EXTRACTED | 100 | 99 | 93 | 84 | 68 |  | 56 | 43 | 25 | 8 | 4.6
55267 D | 28-I-1991 | 28 | 18429 | -9.9 | 1993_08_12 | 45.2624 | Bituminous Mix | -93.7104 | SHRP. BEFORE PAVING | MN/DOT | 08/12/1993 | EXTRACTED | 100 | 99 | 92 | 82 | 64 |  | 53 | 41 | 24 | 8 | 4.2
55272 D | 28-I-1991 | 28 | 18576 | -9.9 | 1993_08_16 | 45.2622 | Bituminous Mix | -93.71 | SHRP. BEFORE PAVING | MN/DOT | 08/16/1993 | EXTRACTED | 100 | 99 | 93 | 85 | 69 |  | 57 | 43 | 25 | 8 | 4.1
55265 D | 28-I-1991 | 28 | 18138 | -9.9 | 1993_08_12 | 45.2629 | Bituminous Mix | -93.7113 | SHRP. BEFORE PAVING | MN/DOT | 08/12/1993 | EXTRACTED | 100 | 99 | 95 | 86 | 71 |  | 59 | 45 | 28 | 10 | 5.1
55273 D | 29-I-1991 | 29 | 18732 | -9.9 | 1993_08_11 | 45.2619 | Bituminous Mix | -93.7095 | SHRP. BEFORE PAVING | MN/DOT | 08/11/1993 | EXTRACTED | 100 | 98 | 93 | 85 | 68 |  | 56 | 43 | 25 | 9 | 4.8
55280 D | 29-I-1991 | 29 | 19157 | -9.9 | 1993_08_12 | 45.2612 | Bituminous Mix | -93.7082 | SHRP. BEFORE PAVING | MN/DOT | 08/12/1993 | EXTRACTED | 100 | 99 | 94 | 83 | 65 |  | 53 | 41 | 26 | 9 | 4.6
55277 D | 29-O-1991 | 29 | 18785 | 9.9 | 1993_08_12 | 45.2618 | Bituminous Mix | -93.7094 | SHRP. BEFORE PAVING | MN/DOT | 08/12/1993 | EXTRACTED | 100 | 99 | 92 | 84 | 68 |  | 56 | 43 | 25 | 9 | 6.2
55282 D | 29-O-1991 | 29 | 18796 | 9.9 | 1993_08_16 | 45.2618 | Bituminous Mix | -93.7093 | SHRP. BEFORE PAVING | MN/DOT | 08/16/1993 | EXTRACTED | 100 | 99 | 95 | 88 | 72 |  | 59 | 45 | 27 | 9 | 5
55274 D | 29-O-1991 | 29 | 18836 | 9.9 | 1993_08_11 | 45.2617 | Bituminous Mix | -93.7092 | SHRP. BEFORE PAVING | MN/DOT | 08/11/1993 | EXTRACTED | 100 | 99 | 95 | 86 | 69 |  | 57 | 43 | 26 | 9 | 6.4
55278 D | 29-I-1991 | 29 | 18909 | -9.9 | 1993_08_12 | 45.2616 | Bituminous Mix | -93.7089 | SHRP. BEFORE PAVING | MN/DOT | 08/12/1993 | EXTRACTED | 100 | 98 | 94 | 86 | 70 |  | 57 | 44 | 27 | 10 | 5.4
54478 B | 29-I-1991 | 29 | 18920 | 0 | 1993_08_11 | 45.2616 | Bituminous Aggregate | -93.7089 | NONE YET. BEFORE PAVING | BRAUN | 08/11/1993 | VIRGIN | 100 | 99 | 93 | 81 | 68 |  | 55 | 41 | 25 | 9 | 5.2
54479 B | 29-I-1991 | 29 | 18920 | 0 | 1993_08_11 | 45.2616 | Bituminous Aggregate | -93.7089 | NONE YET. BEFORE PAVING | BRAUN | 08/11/1993 | VIRGIN | 100 | 99 | 92 | 79 | 63 |  | 52 | 39 | 24 | 8 | 4.3
54477 B | 29-I-1991 | 29 | 18920 | 0 | 1993_08_11 | 45.2616 | Bituminous Aggregate | -93.7089 | NONE YET. BEFORE PAVING | BRAUN | 08/11/1993 | VIRGIN | 100 | 99 | 93 | 82 | 66 |  | 55 | 41 | 25 | 9 | 4.8
54480 B | 29-I-1991 | 29 | 18920 | 0 | 1993_08_11 | 45.2616 | Bituminous Aggregate | -93.7089 | NONE YET. BEFORE PAVING | BRAUN | 08/11/1993 | VIRGIN | 100 | 99 | 93 | 81 | 66 |  | 53 | 39 | 24 | 8 | 4.7
54481 B | 29-I-1991 | 29 | 18920 | 0 | 1993_08_12 | 45.2616 | Bituminous Aggregate | -93.7089 | NONE YET. BEFORE PAVING | BRAUN | 08/12/1993 | VIRGIN | 100 | 99 | 93 | 82 | 65 |  | 52 | 40 | 25 | 8 | 4.8
54483 B | 29-I-1991 | 29 | 18920 | 0 | 1993_08_12 | 45.2616 | Bituminous Aggregate | -93.7089 | NONE YET. BEFORE PAVING | BRAUN | 08/12/1993 | VIRGIN | 100 | 98 | 91 | 80 | 63 |  | 52 | 39 | 24 | 8 | 4.6
54484 B | 29-I-1991 | 29 | 18920 | 0 | 1993_08_12 | 45.2616 | Bituminous Aggregate | -93.7089 | NONE YET. BEFORE PAVING | BRAUN | 08/12/1993 | VIRGIN | 100 | 99 | 92 | 79 | 65 |  | 53 | 41 | 27 | 11 | 6.1
54482 B | 29-I-1991 | 29 | 18920 | 0 | 1993_08_12 | 45.2616 | Bituminous Aggregate | -93.7089 | NONE YET. BEFORE PAVING | BRAUN | 08/12/1993 | VIRGIN | 100 | 99 | 91 | 79 | 67 |  | 55 | 41 | 26 | 9 | 5.1
54487 B | 29-I-1991 | 29 | 18920 | 0 | 1993_08_16 | 45.2616 | Bituminous Aggregate | -93.7089 | NONE YET. BEFORE PAVING | BRAUN | 08/16/1993 | VIRGIN | 100 | 98 | 89 | 78 | 63 |  | 51 | 39 | 24 | 9 | 5.1
54488 B | 29-I-1991 | 29 | 18920 | 0 | 1993_08_16 | 45.2616 | Bituminous Aggregate | -93.7089 | NONE YET. BEFORE PAVING | BRAUN | 08/16/1993 | VIRGIN | 100 | 99 | 90 | 78 | 66 |  | 55 | 40 | 24 | 8 | 4.6
54486 B | 29-I-1991 | 29 | 18920 | 0 | 1993_08_16 | 45.2616 | Bituminous Aggregate | -93.7089 | NONE YET. BEFORE PAVING | BRAUN | 08/16/1993 | VIRGIN | 100 | 99 | 91 | 80 | 64 |  | 52 | 39 | 24 | 8 | 4.4
54485 B | 29-I-1991 | 29 | 18920 | 0 | 1993_08_16 | 45.2616 | Bituminous Aggregate | -93.7089 | NONE YET. BEFORE PAVING | BRAUN | 08/16/1993 | VIRGIN | 100 | 98 | 89 | 76 | 62 |  | 50 | 37 | 23 | 8 | 4.5
55275 D | 29-I-1991 | 29 | 18963 | -9.9 | 1993_08_11 | 45.2615 | Bituminous Mix | -93.7088 | SHRP. BEFORE PAVING | MN/DOT | 08/11/1993 | EXTRACTED | 100 | 99 | 93 | 83 | 67 |  | 55 | 42 | 25 | 9 | 6.2
55283 D | 29-I-1991 | 29 | 19021 | -9.9 | 1993_08_16 | 45.2614 | Bituminous Mix | -93.7086 | SHRP. BEFORE PAVING | MN/DOT | 08/16/1993 | EXTRACTED | 100 | 99 | 93 | 84 | 68 |  | 56 | 42 | 25 | 8 | 3.7
55279 D | 29-O-1991 | 29 | 19036 | 9.9 | 1993_08_12 | 45.2614 | Bituminous Mix | -93.7086 | SHRP. BEFORE PAVING | MN/DOT | 08/12/1993 | EXTRACTED | 100 | 98 | 93 | 84 | 68 |  | 56 | 43 | 26 | 9 | 4.6
55276 D | 29-O-1991 | 29 | 19079 | 9.9 | 1993_08_11 | 45.2613 | Bituminous Mix | -93.7085 | SHRP. BEFORE PAVING | MN/DOT | 08/11/1993 | EXTRACTED | 100 | 99 | 93 | 84 | 67 |  | 55 | 43 | 25 | 9 | 4.6
55284 D | 29-O-1991 | 29 | 19100 | 9.9 | 1993_08_16 | 45.2613 | Bituminous Mix | -93.7084 | SHRP. BEFORE PAVING | MN/DOT | 08/16/1993 | EXTRACTED | 100 | 97 | 95 | 88 | 72 |  | 59 | 45 | 26 | 9 | 4.2
55281 D | 29-I-1991 | 29 | 18737 | -9.9 | 1993_08_16 | 45.2619 | Bituminous Mix | -93.7095 | SHRP. BEFORE PAVING | MN/DOT | 08/16/1993 | EXTRACTED | 100 | 99 | 93 | 84 | 68 |  | 55 | 47 | 25 | 8 | 5.4
54489 B | 30-I-1990 | 30 | 19490 | 0 | 1993_08_11 | 45.2606 | Bituminous Aggregate | -93.7072 | NONE YET. BEFORE PAVING | BRAUN | 08/11/1993 | VIRGIN | 100 | 99 | 94 | 83 | 67 |  | 56 | 42 | 26 | 9 | 4.7
54492 B | 30-I-1990 | 30 | 19490 | 0 | 1993_08_11 | 45.2606 | Bituminous Aggregate | -93.7072 | NONE YET. BEFORE PAVING | BRAUN | 08/11/1993 | VIRGIN | 100 | 99 | 92 | 79 | 66 |  | 54 | 40 | 24 | 8 | 4.6
54496 B | 30-I-1990 | 30 | 19490 | 0 | 1993_08_12 | 45.2606 | Bituminous Aggregate | -93.7072 | NONE YET. BEFORE PAVING | BRAUN | 08/12/1993 | VIRGIN | 100 | 99 | 90 | 80 | 66 |  | 54 | 41 | 26 | 10 | 5.5
54494 B | 30-I-1990 | 30 | 19490 | 0 | 1993_08_12 | 45.2606 | Bituminous Aggregate | -93.7072 | NONE YET. BEFORE PAVING | BRAUN | 08/12/1993 | VIRGIN | 100 | 99 | 89 | 76 | 62 |  | 52 | 39 | 26 | 11 | 6.1
54495 B | 30-I-1990 | 30 | 19490 | 0 | 1993_08_12 | 45.2606 | Bituminous Aggregate | -93.7072 | NONE YET. BEFORE PAVING | BRAUN | 08/12/1993 | VIRGIN | 100 | 99 | 94 | 82 | 66 |  | 55 | 41 | 26 | 9 | 4.8
54493 B | 30-I-1990 | 30 | 19490 | 0 | 1993_08_12 | 45.2606 | Bituminous Aggregate | -93.7072 | NONE YET. BEFORE PAVING | BRAUN | 08/12/1993 | VIRGIN | 100 | 98 | 92 | 80 | 65 |  | 53 | 40 | 25 | 8 | 4.6
54500 B | 30-I-1990 | 30 | 19490 | 0 | 1993_08_16 | 45.2606 | Bituminous Aggregate | -93.7072 | NONE YET. BEFORE PAVING | BRAUN | 08/16/1993 | VIRGIN | 100 | 99 | 90 | 80 | 65 |  | 52 | 39 | 24 | 8 | 4.7
54498 B | 30-I-1990 | 30 | 19490 | 0 | 1993_08_16 | 45.2606 | Bituminous Aggregate | -93.7072 | NONE YET. BEFORE PAVING | BRAUN | 08/16/1993 | VIRGIN | 100 | 99 | 91 | 80 | 65 |  | 53 | 39 | 24 | 8 | 4.6
54499 B | 30-I-1990 | 30 | 19490 | 0 | 1993_08_16 | 45.2606 | Bituminous Aggregate | -93.7072 | NONE YET. BEFORE PAVING | BRAUN | 08/16/1993 | VIRGIN | 100 | 98 | 91 | 80 | 68 |  | 56 | 42 | 26 | 9 | 5
54497 B | 30-I-1990 | 30 | 19490 | 0 | 1993_08_16 | 45.2606 | Bituminous Aggregate | -93.7072 | NONE YET. BEFORE PAVING | BRAUN | 08/16/1993 | VIRGIN | 100 | 98 | 92 | 81 | 66 |  | 54 | 41 | 25 | 8 | 4.5
55287 D | 30-I-1990 | 30 | 19512 | -9.9 | 1993_08_11 | 45.2606 | Bituminous Mix | -93.7071 | SHRP. BEFORE PAVING | MN/DOT | 08/11/1993 | EXTRACTED | 100 | 100 | 96 | 87 | 69 |  | 56 | 42 | 25 | 8 | 4
55291 D | 30-O-1990 | 30 | 19531 | 9.9 | 1993_08_12 | 45.2605 | Bituminous Mix | -93.7071 | SHRP. | MN/DOT | 08/12/1993 | EXTRACTED | 100 | 98 | 93 | 86 | 69 |  | 57 | 44 | 26 | 9 | 4.9
55295 D | 30-I-1990 | 30 | 19579 | -9.9 | 1993_08_16 | 45.2605 | Bituminous Mix | -93.7069 | SHRP. | MN/DOT | 08/16/1993 | EXTRACTED | 100 | 100 | 95 | 85 | 70 |  | 57 | 44 | 26 | 8 | 4.1
55288 D | 30-O-1990 | 30 | 19659 | 9.9 | 1993_08_11 | 45.2603 | Bituminous Mix | -93.7067 | SHRP. BEFORE PAVING | MN/DOT | 08/11/1993 | EXTRACTED | 100 | 99 | 93 | 85 | 69 |  | 57 | 44 | 26 | 9 | 4.9
55296 D | 30-O-1990 | 30 | 19661 | 9.9 | 1993_08_16 | 45.2603 | Bituminous Mix | -93.7067 | SHRP. | MN/DOT | 08/16/1993 | EXTRACTED | 100 | 99 | 94 | 85 | 69 |  | 56 | 43 | 25 | 8 | 4.2
55292 D | 30-I-1990 | 30 | 19694 | -9.9 | 1993_08_12 | 45.2603 | Bituminous Mix | -93.7065 | SHRP. | MN/DOT | 08/12/1993 | EXTRACTED | 100 | 99 | 92 | 85 | 71 |  | 58 | 44 | 26 | 9 | 5
55289 D | 30-O-1990 | 30 | 19261 | 9.9 | 1993_08_12 | 45.261 | Bituminous Mix | -93.7079 | SHRP. BEFORE PAVING | MN/DOT | 08/12/1993 | EXTRACTED | 100 | 99 | 95 | 88 | 72 |  | 59 | 45 | 27 | 10 | 5.1
55293 D | 30-I-1990 | 30 | 19296 | -9.9 | 1993_08_16 | 45.261 | Bituminous Mix | -93.7077 | SHRP. | MN/DOT | 08/16/1993 | EXTRACTED | 100 | 99 | 92 | 84 | 67 |  | 55 | 42 | 24 | 8 | 3.9
55285 D | 30-I-1990 | 30 | 19333 | -9.9 | 1993_08_11 | 45.2609 | Bituminous Mix | -93.7076 | SHRP. BEFORE PAVING | MN/DOT | 08/11/1993 | EXTRACTED | 100 | 99 | 93 | 83 | 66 |  | 54 | 42 | 25 | 9 | 4.7
55290 D | 30-I-1990 | 30 | 19409 | -9.9 | 1993_08_12 | 45.2608 | Bituminous Mix | -93.7074 | SHRP. | MN/DOT | 08/12/1993 | EXTRACTED | 100 | 98 | 92 | 83 | 67 |  | 55 | 42 | 25 | 9 | 4.5
55294 D | 30-O-1990 | 30 | 19479 | 9.9 | 1993_08_16 | 45.2606 | Bituminous Mix | -93.7072 | SHRP. | MN/DOT | 08/16/1993 | EXTRACTED | 100 | 99 | 92 | 84 | 68 |  | 56 | 43 | 25 | 8 | 4.1
55286 D | 30-O-1990 | 30 | 19488 | 9.9 | 1993_08_11 | 45.2606 | Bituminous Mix | -93.7072 | SHRP. BEFORE PAVING | MN/DOT | 08/11/1993 | EXTRACTED | 100 | 99 | 92 | 81 | 66 |  | 53 | 41 | 25 | 9 | 5
54491 B | 30-I-1990 | 30 | 19490 | 0 | 1993_08_11 | 45.2606 | Bituminous Aggregate | -93.7072 | NONE YET. BEFORE PAVING | BRAUN | 08/11/1993 | VIRGIN | 100 | 99 | 93 | 81 | 64 |  | 52 | 39 | 24 | 8 | 4.3
54490 B | 30-I-1990 | 30 | 19490 | 0 | 1993_08_11 | 45.2606 | Bituminous Aggregate | -93.7072 | NONE YET. BEFORE PAVING | BRAUN | 08/11/1993 | VIRGIN | 100 | 99 | 93 | 81 | 66 |  | 54 | 40 | 25 | 8 | 4.6
55301 D | 31-O-1991 | 31 | 19875 | 9.9 | 1993_08_16 | 45.26 | Bituminous Mix | -93.706 | SHRP. | MN/DOT | 08/16/1993 | EXTRACTED | 100 | 99 | 93 | 85 | 70 |  | 58 | 44 | 26 | 11 | 7.2
55300 D | 31-O-1991 | 31 | 20216 | 9.9 | 1993_08_12 | 45.2594 | Bituminous Mix | -93.705 | SHRP. | MN/DOT | 08/12/1993 | EXTRACTED | 100 | 98 | 96 | 86 | 72 |  | 60 | 47 | 27 | 9 | 4.3
55298 D | 31-O-1991 | 31 | 19991 | 9.9 | 1993_08_12 | 45.2598 | Bituminous Mix | -93.7056 | SHRP. | MN/DOT | 08/12/1993 | EXTRACTED | 100 | 99 | 95 | 86 | 72 |  | 59 | 46 | 26 | 8 | 3.9
55302 D | 31-I-1991 | 31 | 20012 | -9.9 | 1993_08_16 | 45.2598 | Bituminous Mix | -93.7055 | SHRP. | MN/DOT | 08/16/1993 | EXTRACTED | 100 | 100 | 96 | 89 | 73 |  | 59 | 45 | 26 | 8 | 4.2
54504 B | 31-I-1991 | 31 | 20052.5 | 0 | 1993_08_12 | 45.2597 | Bituminous Aggregate | -93.7054 | NONE YET. BEFORE PAVING | BRAUN | 08/12/1993 | VIRGIN | 100 | 99 | 92 | 79 | 66 |  | 53 | 40 | 24 | 8 | 4.2
54501 B | 31-I-1991 | 31 | 20052.5 | 0 | 1993_08_12 | 45.2597 | Bituminous Aggregate | -93.7054 | NONE YET. BEFORE PAVING | BRAUN | 08/12/1993 | VIRGIN | 100 | 99 | 93 | 83 | 71 |  | 58 | 44 | 27 | 9 | 5.1
54502 B | 31-I-1991 | 31 | 20052.5 | 0 | 1993_08_12 | 45.2597 | Bituminous Aggregate | -93.7054 | NONE YET. BEFORE PAVING | BRAUN | 08/12/1993 | VIRGIN | 100 | 99 | 92 | 81 | 66 |  | 55 | 41 | 25 | 9 | 4.5
54503 B | 31-I-1991 | 31 | 20052.5 | 0 | 1993_08_12 | 45.2597 | Bituminous Aggregate | -93.7054 | NONE YET. BEFORE PAVING | BRAUN | 08/12/1993 | VIRGIN | 100 | 99 | 90 | 79 | 64 |  | 53 | 40 | 25 | 9 | 4.7
54507 B | 31-I-1991 | 31 | 20052.5 | 0 | 1993_08_16 | 45.2597 | Bituminous Aggregate | -93.7054 | NONE YET. BEFORE PAVING | BRAUN | 08/16/1993 | VIRGIN | 100 | 99 | 88 | 76 | 62 |  | 51 | 38 | 23 | 8 | 4.4
54506 B | 31-I-1991 | 31 | 20052.5 | 0 | 1993_08_16 | 45.2597 | Bituminous Aggregate | -93.7054 | NONE YET. BEFORE PAVING | BRAUN | 08/16/1993 | VIRGIN | 100 | 99 | 90 | 79 | 66 |  | 53 | 40 | 25 | 9 | 4.7
54505 B | 31-I-1991 | 31 | 20052.5 | 0 | 1993_08_16 | 45.2597 | Bituminous Aggregate | -93.7054 | NONE YET. BEFORE PAVING | BRAUN | 08/16/1993 | VIRGIN | 100 | 99 | 89 | 76 | 61 |  | 49 | 37 | 23 | 8 | 4.9
54508 B | 31-I-1991 | 31 | 20052.5 | 0 | 1993_08_16 | 45.2597 | Bituminous Aggregate | -93.7054 | NONE YET. BEFORE PAVING | BRAUN | 08/16/1993 | VIRGIN | 100 | 98 | 90 | 79 | 65 |  | 54 | 40 | 25 | 8 | 4.3
55299 D | 31-I-1991 | 31 | 20088 | -9.9 | 1993_08_12 | 45.2597 | Bituminous Mix | -93.7053 | SHRP. | MN/DOT | 08/12/1993 | EXTRACTED | 100 | 98 | 92 | 83 | 67 |  | 54 | 41 | 23 | 6 | 1.9
55303 D | 31-O-1991 | 31 | 20143 | 9.9 | 1993_08_16 | 45.2595 | Bituminous Mix | -93.7052 | SHRP. | MN/DOT | 08/16/1993 | EXTRACTED | 100 | 99 | 97 | 89 | 73 |  | 61 | 47 | 28 | 9 | 4.5
55304 D | 31-I-1991 | 31 | 20209 | -9.9 | 1993_08_16 | 45.2595 | Bituminous Mix | -93.7049 | SHRP. | MN/DOT | 08/16/1993 | EXTRACTED | 100 | 99 | 93 | 85 | 69 |  | 57 | 44 | 26 | 9 | 4.7
55297 D | 31-I-1991 | 31 | 19932 | -9.9 | 1993_08_12 | 45.2599 | Bituminous Mix | -93.7058 | SHRP. | MN/DOT | 08/12/1993 | EXTRACTED | 100 | 99 | 93 | 83 | 68 |  | 57 | 44 | 27 | 10 | 6.1
3399BM901 | 33-I-1999 | 33 | 6630 | 0 | 1999_08_25 | 45.2656 | Bituminous Mix | -93.7158 | PG 58-28, obtain from truck box. DURING PAVING | Contractor | 08/25/1999 | Ingition O | 100 |  | 92 | 84 | 65 | 54 |  |  |  |  | 4.6
3399BM901 | 33-I-1999 | 33 | 6630 | 0 | 1999_08_25 | 45.2656 | Bituminous Mix | -93.7158 | PG 58-28, obtain from truck box. DURING PAVING | MN/DOT | 08/25/1999 | Ingition O | 100 |  | 93 | 84 | 67 | 55 |  |  |  |  | 5.9
3399BM902 | 33-I-1999 | 33 | 6630 | 0 | 1999_08_31 | 45.2656 | Bituminous Mix | -93.7158 | PG 58-28, obtain from truck box. DURING PAVING | MN/DOT | 12/10/1999 | Extraction | 100 |  | 92 | 86 | 70 | 57 |  |  |  |  | 5.1
3399BM902 | 33-I-1999 | 33 | 6630 | 0 | 1999_08_31 | 45.2656 | Bituminous Mix | -93.7158 | PG 58-28, obtain from truck box. DURING PAVING | Contractor | 08/31/1999 | Ingition O | 100 |  | 90 | 83 | 65 | 53 |  |  |  |  | 4.3
3399BM043 | 33-O-1999 | 33 | 6810 | -6 | 1999_08_25 | 45.2653 | Bituminous Mix | -93.7152 | not site stationing need start point for stationing. | MN/DOT | 01/24/2000 | Ingition O | 100 |  | 93 | 85 | 66 | 54 |  |  |  |  | 5.3
3307BM046 | 33-I-2007 | 33 | 6630 | 0 | 2007_09_13 | 45.2656 | Bituminous Mix | -93.7158 | 58-34 Acid only, sampled from plant - QA sample. DURING PAVING | Maplewood Lab | 09/19/2007 | Ignition O | 100 | 98 | 95 | 85 | 64 | 50 |  |  |  |  | 4.4 | 35 | 24 | 14 | 7
3307BM046 | 33-I-2007 | 33 | 6630 | 0 | 2007_09_13 | 45.2656 | Bituminous Mix | -93.7158 | 58-34 Acid only, sampled from plant - QA sample. DURING PAVING | Commercial Asphalt | 09/13/2007 | Ignition O | 100 |  | 93 | 83 | 62 | 49 |  |  |  |  | 3.9 | 35 | 23 | 13 | 6
3399BM043 | 33-O-1999 | 33 | 6810 | -6 | 1999_08_25 | 45.2653 | Bituminous Mix | -93.7152 | not site stationing need start point for stationing. | MN/DOT | 01/24/2000 | Extraction | 100 |  | 95 | 86 | 68 | 56 |  |  |  |  | 5
3399BM902 | 33-I-1999 | 33 | 6630 | 0 | 1999_08_31 | 45.2656 | Bituminous Mix | -93.7158 | PG 58-28, obtain from truck box. DURING PAVING | MN/DOT | 08/31/1999 | Ingition O | 100 |  | 94 | 87 | 70 | 58 |  |  |  |  | 6
3499BM902 | 34-I-1999 | 34 | 7190 | 0 | 1999_08_31 | 45.2646 | Bituminous Mix | -93.7141 | PG 58-34, obtain from truck box. DURING PAVING | Contractor | 08/31/1999 | Ingition O | 100 |  | 93 | 88 | 69 | 56 |  |  |  |  | 4.5
3499BM902 | 34-I-1999 | 34 | 7190 | 0 | 1999_08_31 | 45.2646 | Bituminous Mix | -93.7141 | PG 58-34, obtain from truck box. DURING PAVING | MN/DOT | 12/10/1999 | Extraction | 100 |  | 91 | 83 | 65 | 53 |  |  |  |  | 5.2
3499BM902 | 34-I-1999 | 34 | 7190 | 0 | 1999_08_31 | 45.2646 | Bituminous Mix | -93.7141 | PG 58-34, obtain from truck box. DURING PAVING | MN/DOT | 08/31/1999 | Ingition O | 100 |  | 93 | 84 | 67 | 54 |  |  |  |  | 5.7
3499BM901 | 34-I-1999 | 34 | 7479 | 0 | 1999_08_25 | 45.2642 | Bituminous Mix | -93.7132 | PG 58-34, obtain from truck box. DURING PAVING | Contractor | 08/25/1999 | Ingition O | 100 |  | 97 | 87 | 69 | 58 |  |  |  |  | 4.6
3407BM046 | 34-I-2007 | 34 | 7190 | 0 | 2007_09_13 | 45.2646 | Bituminous Mix | -93.7141 | 58-34 SBS + Acid, sampled from plant - QA sample. DURING PAVING | Commercial Asphalt | 09/13/2007 | Ignition O | 100 |  | 91 | 82 | 62 | 49 |  |  |  |  | 3.9 | 35 | 23 | 13 | 6
3499BM901 | 34-I-1999 | 34 | 7479 | 0 | 1999_08_25 | 45.2642 | Bituminous Mix | -93.7132 | PG 58-34, obtain from truck box. DURING PAVING | MN/DOT | 08/25/1999 | Ingition O | 100 |  | 94 | 87 | 69 | 57 |  |  |  |  | 5.8
3407BM046 | 34-I-2007 | 34 | 7190 | 0 | 2007_09_13 | 45.2646 | Bituminous Mix | -93.7141 | 58-34 SBS + Acid, sampled from plant - QA sample. DURING PAVING | Maplewood Lab | 09/19/2007 | Ignition O | 100 | 99 | 93 | 84 | 61 | 48 |  |  |  |  | 4.3 | 35 | 23 | 13 | 7
3599BM901 | 35-I-1999 | 35 | 7766 | 0 | 1999_08_25 | 45.2637 | Bituminous Mix | -93.7123 | PG 58-40, obtain from truck box. DURING PAVING | Contractor | 08/25/1999 | Ingition O | 100 |  | 96 | 86 | 67 | 56 |  |  |  |  | 4.5
3599BM021 | 35-I-1999 | 35 | 7766 | 0 | 1999_08_25 | 45.2637 | Bituminous Mix | -93.7123 | Unknown Station. | MN/DOT | 12/13/1999 | Extraction | 100 |  | 93 | 86 | 68 | 55 |  |  |  |  | 4.6
3599BM901 | 35-I-1999 | 35 | 7766 | 0 | 1999_08_25 | 45.2637 | Bituminous Mix | -93.7123 | PG 58-40, obtain from truck box. DURING PAVING | MN/DOT | 08/25/1999 | Ingition O | 100 |  | 91 | 83 | 64 | 53 |  |  |  |  | 5.1
3507BM031 | 35-I-2007 | 35 | 7766 | 0 | 2007_09_11 | 45.2637 | Bituminous Mix | -93.7123 | 58-34 SBS only, sampled from plant - QA sample. DURING PAVING | Commercial Asphalt | 09/11/2007 | Ignition O | 100 |  | 92 | 83 | 63 | 50 |  |  |  |  | 4.1 | 35 | 23 | 13 | 7
3599BM902 | 35-I-1999 | 35 | 7766 | 0 | 1999_08_31 | 45.2637 | Bituminous Mix | -93.7123 | PG 58-40, obtain from truck box. DURING PAVING | MN/DOT | 08/31/1999 | Ingition O | 100 |  | 90 | 84 | 66 | 54 |  |  |  |  | 5.8
3599BM902 | 35-I-1999 | 35 | 7766 | 0 | 1999_08_31 | 45.2637 | Bituminous Mix | -93.7123 | PG 58-40, obtain from truck box. DURING PAVING | Contractor | 08/31/1999 | Ingition O | 100 |  | 94 | 86 | 67 | 54 |  |  |  |  | 4.7
3507BM031 | 35-I-2007 | 35 | 7766 | 0 | 2007_09_11 | 45.2637 | Bituminous Mix | -93.7123 | 58-34 SBS only, sampled from plant - QA sample. DURING PAVING | Maplewood Lab | 09/19/2007 | Ignition O | 99 | 98 | 92 | 83 | 61 | 49 |  |  |  |  | 4.6 | 35 | 24 | 14 | 7
3599BM902 | 35-I-1999 | 35 | 7766 | 0 | 1999_08_31 | 45.2637 | Bituminous Mix | -93.7123 | PG 58-40, obtain from truck box. DURING PAVING | MN/DOT | 12/10/1999 | Extraction | 100 |  | 94 | 87 | 69 | 56 |  |  |  |  | 5.5
7010BM031 | 70-D-2010 | 70 | 116500 | 0 | 2010_05_20 | 45.2654 | Bituminous Mix | -93.7166 | . DURING PAVING | St. Cloud | 05/24/2010 | Ignition Oven | 100 |  | 93 | 78 | 57 | 44 |  |  |  |  | 4.4 | 31 | 22 | 14 | 8
7110BM011 | 71-D-2010 | 71 | 117150 | 0 | 2010_05_20 | 45.2643 | Bituminous Mix | -93.7146 | QA/QC Testing. DURING PAVING | St. Cloud | 05/24/2010 | Ignition Oven | 100 |  | 94 | 80 | 60 | 49 |  |  |  |  | 4.4 | 36 | 26 | 15 | 8
7210BM001 | 72-D-2010 | 72 | 117675 | 0 | 2010_05_21 | 45.2635 | Bituminous Mix | -93.713 | QA/QC Testing sample. DURING PAVING | St. Cloud | 05/24/2010 | Ignition Oven | 100 |  | 96 | 86 | 64 | 52 |  |  |  |  | 4.2 | 38 | 27 | 15 | 8
7707BM053 | 77-I-2007 | 77 | 18805 | 0 | 2007_10_25 | 45.2618 | Bituminous Mix | -93.7093 | 58-34 Elvaloy + Acid, sampled from plant - QA sample. DURING PAVING | Commercial Asphalt | 10/26/2007 | Ignition O | 100 |  | 89 | 81 | 68 | 46 |  |  |  |  | 4 | 33 | 22 | 13 | 7
7707BM051 | 77-I-2007 | 77 | 18805 | 0 | 2007_09_11 | 45.2618 | Bituminous Mix | -93.7093 | 58-34 Elvaloy + Acid, sampled from plant - QA sample. DURING PAVING | Commercial Asphalt | 09/11/2007 | Ignition O | 100 |  | 92 | 87 | 65 | 52 |  |  |  |  | 4 | 37 | 24 | 14 | 7
8307BM011 | 83-W-2007 | 83 | 100109 | 0 | 2007_09_13 |  | Bituminous Mix |  | 58-34 (Commercial provided), sampled from plant - QA sample. DURING PAVING | Commercial Asphalt | 09/13/2007 | Ignition O | 100 |  | 95 | 80 | 64 | 49 |  |  |  |  | 3.6 | 38 | 27 | 14 | 7
8307BM013 | 83-W-2007 | 83 | 100109 | 0 | 2007_10_10 |  | Bituminous Mix |  | 58-34 (Commercial provided), sampled from plant - QA Companion sample to Maplewood Lab. DURING PAVING | Maplewood Lab | 10/12/2007 | Ignition O | 100 | 99 | 94 | 82 | 65 | 50 |  |  |  |  | 4.9 | 39 | 28 | 16 | 8
8307BM012 | 83-W-2007 | 83 | 100109 | 0 | 2007_10_10 |  | Bituminous Mix |  | 58-34 (Commercial provided), sampled from plant - QA sample to Commercial Asphalt. DURING PAVING | Commercial Asphalt | 10/11/2007 | Ignition O | 100 |  | 94 | 84 | 67 | 51 |  |  |  |  | 3.9 | 40 | 28 | 15 | 7
8307BM011 | 83-W-2007 | 83 | 100109 | 0 | 2007_09_13 |  | Bituminous Mix |  | 58-34 (Commercial provided), sampled from plant - QA sample. DURING PAVING | Maplewood Lab | 09/19/2007 | Ignition O | 100 | 98 | 94 | 84 | 64 | 50 |  |  |  |  | 4.9 | 39 | 28 | 15 | 8
8608BA001 | 86-I-2008 | 86 | 16707 | 0 | 2008_03_10 | 45.2653 | Bituminous Aggregate | -93.7157 | Meridian 3/4 Unwashed Granite, pit 73006. BEFORE PAVING | Maplewood Lab | 05/09/2008 | VIRGIN | 100 |  | 93 | 82 | 55 | 39 |  |  |  |  | 8.4 | 27 | 20 | 15 | 10
8608BA002 | 86-I-2008 | 86 | 16707 | 0 | 2008_03_10 | 45.2653 | Bituminous Aggregate | -93.7157 | Meridian CA 50, pit 73006. BEFORE PAVING | Maplewood Lab | 05/05/2008 | VIRGIN | 100 |  | 74 | 42 | 7 | 2 |  |  |  |  | 0.8
8608BM009 | 86-I-2008 | 86 | 16707 | 0 | 2008_10_15 | 45.2653 | Bituminous Mix | -93.7157 | SPWEB440H Sp 1, porous HMA, PG 70-28; sent to Metro Bit Lab for extra verification testing. DURING PAVING | Metro | 12/19/2008 | Ignition O | 100 | 96 | 85 | 63 | 19 | 9 |  |  |  |  | 2.2 | 7 | 5 | 4 | 3
8608BM033 | 86-I-2008 | 86 | 16707 | 0 | 2008_10_15 | 45.2653 | Bituminous Mix | -93.7157 | QC/QA sample; SPWEB440H Sp 1, porous HMA, PG 70-28. | Metro | 10/22/2008 | Ignition O | 100 | 99 | 89 | 68 | 21 | 10 |  |  |  |  | 2.5 | 7 | 5 | 4 | 3
8608BA003 | 86-I-2008 | 86 | 16707 | 0 | 2008_03_10 | 45.2653 | Bituminous Aggregate | -93.7157 | Meridian CA 70, pit 73006. BEFORE PAVING | Maplewood Lab | 05/05/2008 | VIRGIN | 100 |  | 97 | 77 | 13 | 2 |  |  |  |  | 0.8
8708BM006 | 87-I-2008 | 87 | 16933 | 0 | 2008_10_15 | 45.2649 | Bituminous Mix | -93.715 | SPWEB340B, porous HMA control, PG 58-28; sent to Metro Bit Lab for extra verification testing. DURING PAVING | Metro | 12/19/2008 | Ignition O | 100 | 97 | 87 | 81 | 69 | 58 |  |  |  |  | 5.4 | 47 | 31 | 15 | 8
8708BM031 | 87-I-2008 | 87 | 16933 | 0 | 2008_10_15 | 45.2649 | Bituminous Mix | -93.715 | QC/QA sample; SPWEB340B, porous HMA control, PG 58-28. | Metro | 10/22/2008 | Ignition O | 100 | 98 | 89 | 81 | 71 | 60 |  |  |  |  | 5.4 | 48 | 33 | 16 | 8
0508BM020 | 105-D-2008 | 105 | 112878.75 | 0 | 2008_09_19 | 45.2715 | Bituminous Mix | -93.7277 | PASSRC, PG 64-22; sent to Metro Bit Lab for extra verification testing. DURING PAVING | Metro | 12/19/2008 | Extracted |  | 100 | 99 | 83 | 20 | 5 |  |  |  |  | 1.6 | 3 | 3 | 2 | 2
0508BA002 | 105-D-208 | 105 | 112878.75 | 0 | 2008_07_25 | 45.2715 | Bituminous Shingles | -93.7277 | QC/QA sample; Manufactured Waste Shingles. | Maplewood | 08/14/2008 | Ignition O | 100 | 99 | 99 | 98 | 97 | 96 | 96 |  | 51 |  | 27.4 | 79 | 57 | 45 | 34
0608BM027 | 106-D-2008 | 106 | 113441.25 | 0 | 2008_10_30 | 45.2705 | Bituminous Mix | -93.726 | SPWEB440F Sp - 4.75 mm taconite, PG 64-34; sent to Metro Bit Lab for extra verification testing. DURING PAVING | Metro | 12/19/2008 | Ignition O | 100 | 99 | 99 | 99 | 94 | 80 |  |  |  |  | 8.4 | 59 | 42 | 25 | 14
0608BM108 | 106-D-2008 | 106 | 113441.25 | 0 | 2008_10_30 | 45.2705 | Bituminous Mix | -93.726 | QC/QA sample; SPWEB440F Sp - 4.75 mm taconite, PG 64-34. | Hardrives | 10/30/2008 | Ignition O | 100 | 100 | 100 | 99 | 93 | 78 |  |  |  |  | 7.6 | 58 | 40 | 24 | 13
0608BM107 | 106-D-2008 | 106 | 113441.25 | 0 | 2008_10_30 | 45.2705 | Bituminous Mix | -93.726 | QC/QA sample; SPWEB440F Sp - 4.75 mm taconite, PG 64-34. | Metro | 11/04/2008 | Ignition O | 100 | 100 | 100 | 100 | 94 | 79 |  |  |  |  | 8.3 | 59 | 41 | 25 | 13
0608BA002 | 106-D-2008 | 106 | 113441.25 | 0 | 2008_01_17 | 45.2705 | Bituminous Aggregate | -93.726 | MinnTac Fine (Coarse?) Tailings - from stockpile in Coleraine. | Maplewood Lab | 02/19/2008 | VIRGIN | 100 | 100 | 100 | 100 | 99 | 92 | 87 |  | 40 |  | 8.2 | 70 | 50 | 31 | 16
0608BA001 | 106-D-2008 | 106 | 113441.25 | 0 | 2008_01_17 | 45.2705 | Bituminous Aggregate | -93.726 | EVTAC Coarse Tailings - from stockpile in Coleraine. | Maplewood Lab | 02/21/2008 | VIRGIN | 100 | 100 | 100 | 100 | 83 | 53 | 47 |  | 14 |  | 1.1 | 33 | 19 | 10 | 3

## MAT_HMA_VOLUMETRIC_TEST_MV
MNROAD_ID | SECTION_ID | CELL | STATION | OFFSET | SAMPLE_DATE | LATITUDE | MATERIAL_GROUP | LONGITUDE | COMMENTS | TESTING_LAB | TEST_DATE | NUMBER_BLOWS | BULK_SP_GRAVITY | RICE_SP_GRAVITY | AIR_VOIDS_PERCENT | VMA_PERCENT | STABILITY | FLOW | EXTRACTED_AC_PERCENT | INCINERATOR_AC_PERCENT | TENSILE_STRENGTH_RATIO | FINE_AGG_ANGULARITY | COARSE_AGG_ANGULARITY | MIX_MOISTURE_PERCENT | TEST_COMMENT
55002 D | 1-D-1991 | 1 | 110320 | -11 | 1992_09_25 | 45.2756 | Bituminous Mix | -93.7358 | SHRP. BEFORE PAVING | Braun Intertec | 09/25/1992 | 75 | 2.373 | 2.455 | 3.3 | 14.6 | 1907 | 7.1 | 5.5
55001 D | 1-D-1991 | 1 | 110322 | -10 | 1992_09_24 | 45.2756 | Bituminous Mix | -93.7358 | SHRP. BEFORE PAVING | Braun Intertec | 11/18/1993 | 75 | 2.359 | 2.466 | 4.3 | 14.9 | 1845 | 7.3 | 5.3
55003 D | 1-D-1991 | 1 | 110331 | -7 | 1992_09_28 | 45.2756 | Bituminous Mix | -93.7358 | SHRP. BEFORE PAVING | Braun Intertec | 09/28/1992 | 75 | 2.383 | 2.47 | 3.5 | 14.2 | 2035 | 10.3 | 5.2
55004 D | 1-P-1991 | 1 | 110512 | 11 | 1992_09_24 | 45.2752 | Bituminous Mix | -93.7352 | SHRP. BEFORE PAVING | Braun Intertec | 11/18/1993 | 75 | 2.354 | 2.477 | 5 | 15.1 | 1681 | 6 | 5.1
55005 D | 1-P-1991 | 1 | 110517 | 7 | 1992_09_28 | 45.2753 | Bituminous Mix | -93.7352 | SHRP - Sent to ASU June 2001 - NCHRP 9-19. BEFORE PAVING | Braun Intertec | 09/28/1992 | 75 | 2.377 | 2.484 | 4.3 | 14.4 | 1893 | 10 | 5.3
55006 D | 1-P-1991 | 1 | 110527 | 8 | 1992_09_25 | 45.2752 | Bituminous Mix | -93.7352 | SHRP. BEFORE PAVING | Mn/DOT | 09/25/1992 | 75 | 2.35 | 2.463 | 4.6 | 15.4 | 1574 | 7.2 | 5.5
55007 D | 1-D-1991 | 1 | 110572 | -8 | 1992_09_25 | 45.2752 | Bituminous Mix | -93.735 | SHRP. BEFORE PAVING | Braun Intertec | 09/25/1992 | 75 | 2.366 | 2.454 | 3.6 | 14.8 | 1665 | 7.4 | 5.1
55008 D | 1-D-1991 | 1 | 110605 | -7 | 1992_09_24 | 45.2752 | Bituminous Mix | -93.7349 | SHRP. BEFORE PAVING | Braun Intertec | 09/24/1992 | 75 | 2.359 | 2.468 | 4.4 | 14.9 | 1561 | 6.8 | 5.5
55009 D | 1-D-1991 | 1 | 110663 | -10 | 1992_09_28 | 45.2751 | Bituminous Mix | -93.7347 | SHRP. BEFORE PAVING | Braun Intertec | 09/28/1992 | 75 | 2.39 | 2.477 | 3.5 | 13.9 | 1847 | 11 | 5.3
55010 D | 1-P-1991 | 1 | 110732 | 9 | 1992_09_25 | 45.2749 | Bituminous Mix | -93.7345 | SHRP. BEFORE PAVING | Braun Intertec | 09/25/1992 | 75 | 2.373 | 2.471 | 4 | 14.6 | 1693 | 6.8 | 5.2
55011 D | 1-P-1991 | 1 | 110794 | 7 | 1992_09_24 | 45.2748 | Bituminous Mix | -93.7343 | SHRP. BEFORE PAVING | Braun Intertec | 09/24/1992 | 75 | 2.371 | 2.479 | 4.4 | 14.4 | 1703 | 5.6 | 5.3
55012 D | 1-P-1991 | 1 | 110827 | 9 | 1992_09_28 | 45.2748 | Bituminous Mix | -93.7342 | SHRP. BEFORE PAVING | Braun Intertec | 09/28/1992 | 75 | 2.372 | 2.469 | 3.9 | 14.6 | 1842 | 10 | 5.2
55014 D | 2-D-1991 | 2 | 110867 | -9.9 | 1992_09_25 | 45.2748 | Bituminous Mix | -93.734 | SHRP. BEFORE PAVING | Braun Intertec | 09/25/1992 | 35 | 2.35 | 2.441 | 3.7 | 15.9 | 1229 | 6.7 | 5.8
55013 D | 2-D-1991 | 2 | 110878 | -9.9 | 1992_09_24 | 45.2748 | Bituminous Mix | -93.734 | SHRP. BEFORE PAVING | Braun Intertec | 09/24/1992 | 35 | 2.35 | 2.447 | 4 | 15.7 | 1377 | 7.3 | 5.7
55015 D | 2-D-1991 | 2 | 110887 | -9.9 | 1992_09_28 | 45.2747 | Bituminous Mix | -93.734 | SHRP. BEFORE PAVING | Braun Intertec | 09/28/1992 | 35 | 2.337 | 2.438 | 4.1 | 16.4 | 1179 | 11.3 | 6
55016 D | 2-P-1991 | 2 | 111073 | 9.9 | 1992_09_24 | 45.2744 | Bituminous Mix | -93.7334 | SHRP. BEFORE PAVING | Braun Intertec | 09/24/1992 | 35 | 2.335 | 2.462 | 5.1 | 16.3 | 1081 | 7.2 | 5.9
55017 D | 2-P-1991 | 2 | 111102 | 9.9 | 1992_09_25 | 45.2744 | Bituminous Mix | -93.7333 | SHRP. BEFORE PAVING | Braun Intertec | 09/25/1992 | 35 | 2.34 | 2.448 | 4.4 | 16.3 | 1155 | 7.5 | 5.9
55018 D | 2-P-1991 | 2 | 111108 | 9.9 | 1992_09_28 | 45.2744 | Bituminous Mix | -93.7333 | SHRP. BEFORE PAVING | Braun Intertec | 09/28/1992 | 35 | 2.345 | 2.467 | 4.9 | 16.1 | 1337 | 10.3 | 5.7
0208BM009 | 2-D-2008 | 2 | 111119.54 | 0 | 2008_09_30 | 45.2799 | Bituminous Mix | -93.7248 | Novachip, PG 64-34; sent to Metro Bit Lab for extra verification testing. DURING PAVING | Metro | 12/19/2008 | [7 empty] | 5.3 | [5 empty] | Novachip
55019 D | 2-D-1991 | 2 | 111171 | -9.9 | 1992_09_24 | 45.2743 | Bituminous Mix | -93.7331 | SHRP. BEFORE PAVING | Braun Intertec | 09/24/1992 | 35 | 2.345 | 2.441 | 3.9 | 15.9 | 1363 | 8.5 | 4.2
55020 D | 2-D-1991 | 2 | 111177 | -9.9 | 1992_09_25 | 45.2743 | Bituminous Mix | -93.733 | SHRP. BEFORE PAVING | Braun Intertec | 09/25/1992 | 35 | 2.335 | 2.443 | 4.4 | 16.5 | 1122 | 7.8 | 6.1
55021 D | 2-D-1991 | 2 | 111211 | -9.9 | 1992_09_28 | 45.2742 | Bituminous Mix | -93.7329 | SHRP. BEFORE PAVING | Braun Intertec | 09/28/1992 | 35 | 2.34 | 2.451 | 4.5 | 16.3 | 1413 | 10.7 | 5.7
55022 D | 2-P-1991 | 2 | 111305 | 9.9 | 1992_09_25 | 45.274 | Bituminous Mix | -93.7327 | SHRP. BEFORE PAVING | Braun Intertec | 09/25/1992 | 35 | 2.329 | 2.429 | 4.1 | 16.7 | 1072 | 8.5 | 5.9
55023 D | 2-P-1991 | 2 | 111354 | 9.9 | 1992_09_24 | 45.274 | Bituminous Mix | -93.7325 | SHRP. BEFORE PAVING | Braun Intertec | 09/24/1992 | 35 | 2.353 | 2.461 | 4.4 | 15.6 | 1267 | 8.3 | 6.3
55024 D | 2-P-1991 | 2 | 111389 | 9.9 | 1992_09_28 | 45.2739 | Bituminous Mix | -93.7324 | SHRP. BEFORE PAVING | Braun Intertec | 09/28/1992 | 35 | 2.35 | 2.429 | 3.3 | 15.9 | 1321 | 10.7 | 6.1
55025 D | 3-D-1990 | 3 | 111435 | -11 | 1992_09_24 | 45.2739 | Bituminous Mix | -93.7322 | SHRP. BEFORE PAVING | Braun Intertec | 09/24/1992 | 50 | 2.345 | 2.457 | 4.6 | 15.7 | 1522 | 5.4 | 5.4
55027 D | 3-D-1990 | 3 | 111499 | -7 | 1992_09_28 | 45.2738 | Bituminous Mix | -93.732 | SHRP. BEFORE PAVING | Braun Intertec | 09/28/1992 | 50 | 2.355 | 2.456 | 4.1 | 15.5 | 1468 | 10.3 | 5.5
55026 D | 3-D-1990 | 3 | 111535 | -8 | 1992_09_25 | 45.2737 | Bituminous Mix | -93.7319 | SHRP. BEFORE PAVING | Braun Intertec | 09/25/1992 | 50 | 2.353 | 2.482 | 5.2 | 15.5 | 1424 | 5.8 | 5.5
55028 D | 3-P-1990 | 3 | 111584 | 9 | 1992_09_28 | 45.2736 | Bituminous Mix | -93.7318 | SHRP. BEFORE PAVING | Braun Intertec | 09/28/1992 | 50 | 2.364 | 2.483 | 4.8 | 15.2 | 1570 | 11 | 5.8
55029 D | 3-P-1990 | 3 | 111625 | 11 | 1992_09_24 | 45.2735 | Bituminous Mix | -93.7317 | SHRP. BEFORE PAVING | Braun Intertec | 09/24/1992 | 50 | 2.35 | 2.479 | 5.2 | 15.5 | 1347 | 6.3 | 5.5
55030 D | 3-P-1990 | 3 | 111646 | 6 | 1992_09_25 | 45.2735 | Bituminous Mix | -93.7316 | SHRP. BEFORE PAVING | Braun Intertec | 09/25/1992 | 50 | 2.357 | 2.458 | 4.1 | 15.4 | 1391 | 5.8 | 5.6
0308BM012 | 3-D-2008 | 3 | 111692.04 | 0 | 2008_09_17 | 45.2735 | Bituminous Mix | -93.7314 | SPWEB440F, PG 64-34; sent to Maplewood Lab for TSR test. DURING PAVING | MnDOT | 03/30/2010 |  |  |  | 8 | [5 empty] | 108.5
0308BM004 | 3-D-2008 | 3 | 111692.04 | 0 | 2008_09_30 | 45.2735 | Bituminous Mix | -93.7314 | Novachip, PG 64-34; sent to Maplewood Lab for TSR test. DURING PAVING | MnDOT | 11/16/2010 |  |  |  | 7.3 | [5 empty] | 101.2
0308BM004 | 3-D-2008 | 3 | 111692.04 | 0 | 2008_09_30 | 45.2735 | Bituminous Mix | -93.7314 | Novachip, PG 64-34; sent to Maplewood Lab for TSR test. DURING PAVING | MnDOT | 11/16/2010 |  |  |  | 10.2 | [5 empty] | 122.7
0307BB001 | 3-D-1990 | 3 | 111718 | -9 | 2007_05_15 | 45.2734 | Bituminous Beam | -93.7313 | longitudinal forensic trench - cut into (8) 2' square blocks for removal. | Maplewood Lab | 07/17/2007 | [7 empty] | 5.3 | [5 empty] | Cell 3 top - forensic results (CO-BC07-0091)
0307BB001 | 3-D-1990 | 3 | 111718 | -9 | 2007_05_15 | 45.2734 | Bituminous Beam | -93.7313 | longitudinal forensic trench - cut into (8) 2' square blocks for removal. | Maplewood Lab | 07/16/2007 | [7 empty] | 4.4 | [5 empty] | Cell 3 bottom - forensic results (CO-BC07-0090)
55031 D | 3-D-1990 | 3 | 111775 | -9 | 1992_09_28 | 45.2733 | Bituminous Mix | -93.7311 | SHRP. BEFORE PAVING | Braun Intertec | 09/28/1992 | 50 | 2.361 | 2.459 | 4 | 15.3 | 1741 | 10 | 5.6
55032 D | 3-D-1990 | 3 | 111792 | -5 | 1992_09_24 | 45.2733 | Bituminous Mix | -93.7311 | SHRP. BEFORE PAVING | Braun Intertec | 09/24/1992 | 50 | 2.373 | 2.462 | 3.6 | 14.6 | 1728 | 5.9 | 5.6
55033 D | 3-D-1990 | 3 | 111838 | -9.9 | 1992_09_25 | 45.2732 | Bituminous Mix | -93.7309 | SHRP. BEFORE PAVING | Braun Intertec | 09/25/1992 | 50 | 2.365 | 2.449 | 3.4 | 15.1 | 1472 | 6.3 | 6.2
55034 D | 3-P-1990 | 3 | 111839 | 5 | 1992_09_28 | 45.2732 | Bituminous Mix | -93.731 | SHRP. BEFORE PAVING | Braun Intertec | 09/28/1992 | 50 | 2.369 | 2.458 | 3.6 | 15 | 1800 | 11 | 5.5
55035 D | 3-P-1990 | 3 | 111840 | 9 | 1992_09_24 | 45.2732 | Bituminous Mix | -93.731 | SHRP. BEFORE PAVING | Braun Intertec | 09/24/1992 | 50 | 2.376 | 2.468 | 3.7 | 14.5 | 1732 | 6.2 | 5.4
55036 D | 3-P-1990 | 3 | 111949 | 11 | 1992_09_25 | 45.273 | Bituminous Mix | -93.7307 | SHRP. BEFORE PAVING | Braun Intertec | 09/25/1992 | 50 | 2.362 | 2.468 | 4.3 | 15.2 | 1426 | 6 | 5.6
55037 D | 4-D-1991 | 4 | 111995 | -10 | 1992_09_24 | 45.273 | Bituminous Mix | -93.7305 | SHRP. BEFORE PAVING | Braun Intertec | 09/24/1992 | 11 | 2.342 | 2.478 | 5.5 | 15.5 | 1580 | 8 | 5.2
55040 D | 4-D-1991 | 4 | 112060 | -9.9 | 1992_09_23 | 45.2729 | Bituminous Mix | -93.7303 | SHRP. BEFORE PAVING | Braun Intertec | 09/23/1992 | 11 | 2.357 | 2.486 | 5.2 | 15 | 1703 | 7.4 | 5.4
55039 D | 4-D-1991 | 4 | 112119 | -8 | 1992_09_28 | 45.2728 | Bituminous Mix | -93.7301 | SHRP. BEFORE PAVING | Braun Intertec | 09/28/1992 | 11 | 2.365 | 2.462 | 3.9 | 14.8 | 1812 | 10.3 | 5.4
55038 D | 4-D-1991 | 4 | 112136 | -7 | 1992_09_25 | 45.2727 | Bituminous Mix | -93.73 | SHRP. BEFORE PAVING | Braun Intertec | 09/25/1992 | 11 | 2.404 | 2.467 | 2.6 | 13.4 | 1924 | 4.9 | 5.2
55041 D | 4-P-1991 | 4 | 112170 | 4 | 1992_09_24 | 45.2727 | Bituminous Mix | -93.7299 | SHRP. BEFORE PAVING | Braun Intertec | 09/24/1992 | 11 | 2.378 | 2.482 | 4.2 | 14.2 | 1713 | 6.3 | 5.2
55042 D | 4-P-1991 | 4 | 112196 | 8 | 1992_09_28 | 45.2726 | Bituminous Mix | -93.7299 | SHRP. BEFORE PAVING | Braun Intertec | 09/28/1992 | 11 | 2.353 | 2.485 | 5.3 | 15.3 | 1586 | 11 | 5.5
55043 D | 4-P-1991 | 4 | 112245 | 8 | 1992_09_25 | 45.2725 | Bituminous Mix | -93.7297 | SHRP. BEFORE PAVING | Braun Intertec | 09/25/1992 | 11 | 2.397 | 2.492 | 3.8 | 13.7 | 1979 | 6.7 | 5.4
55044 D | 4-P-1991 | 4 | 112265 | 9.9 | 1992_09_23 | 45.2725 | Bituminous Mix | -93.7297 | SHRP. BEFORE PAVING | Braun Intertec | 09/23/1992 | 11 | 2.353 | 2.477 | 5 | 15.1 | 1705 | 6.3 | 5.1
0408BM020 | 4-D-2008 | 4 | 112284.77 | 0 | 2008_09_17 | 45.2725 | Bituminous Mix | -93.7296 | SPWEB440F, PG 64-34; sent to Metro Bit Lab for extra verification testing. DURING PAVING | Metro | 12/19/2008 | 90 | 2.434 | 2.492 | 2.3 | 14.1 |  |  |  | 5.2 |  | 43 | 99/99 |  | MDR# 0-2008-183
0408BM021 | 4-D-2008 | 4 | 112284.77 | 0 | 2008_09_17 | 45.2725 | Bituminous Mix | -93.7296 | QC/QA sample; SPWEB440F, PG 64-34. | Metro | 09/22/2008 | 90 | 2.436 | 2.499 | 2.5 | 14.2 |  |  |  | 5.5 |  | 43 | 97/97 |  | MDR# 0-2008-183
55045 D | 4-D-1991 | 4 | 112356 | -10 | 1992_09_28 | 45.2724 | Bituminous Mix | -93.7293 | SHRP. BEFORE PAVING | Braun Intertec | 09/28/1992 | 11 | 2.371 | 2.461 | 3.7 | 14.6 | 1912 | 10 | 5.2
55046 D | 4-D-1991 | 4 | 112383 | -11 | 1992_09_25 | 45.2723 | Bituminous Mix | -93.7292 | SHRP. BEFORE PAVING | Braun Intertec | 09/25/1992 | 11 | 2.368 | 2.459 | 3.7 | 14.7 | 1814 | 6.5 | 5.4
55047 D | 4-D-1991 | 4 | 112385 | -9.9 | 1992_09_23 | 45.2723 | Bituminous Mix | -93.7292 | SHRP. BEFORE PAVING | Braun Intertec | 09/23/1992 | 11 | 2.357 | 2.47 | 4.6 | 15 | 1807 | 7.4 | 5.2
55048 D | 4-D-1991 | 4 | 112420 | -9.9 | 1992_09_24 | 45.2723 | Bituminous Mix | -93.7291 | SHRP. BEFORE PAVING | Braun Intertec | 09/24/1992 | 11 | 2.361 | 2.48 | 4.8 | 14.8 | 1797 | 7.3 | 5.1
0407BB001 | 4-D-2003 | 4 | 112429 | -9 | 2007_05_15 | 45.2722 | Bituminous Beam | -93.7291 | longitudinal forensic trench - cut into (8) 2' square blocks for removal. | Maplewood Lab | 06/25/2007 | [7 empty] | 5.3 | [5 empty] | Cell 4 top - forensic results (CO-BC07-0093)
0407BB001 | 4-D-2003 | 4 | 112429 | -9 | 2007_05_15 | 45.2722 | Bituminous Beam | -93.7291 | longitudinal forensic trench - cut into (8) 2' square blocks for removal. | Maplewood Lab | 07/23/2007 | [7 empty] | 4.9 | [5 empty] | Cell 4 bottom - forensic results (CO-BC07-0092)
55049 D | 4-P-1991 | 4 | 112494 | 9.9 | 1992_09_23 | 45.2721 | Bituminous Mix | -93.729 | SHRP. BEFORE PAVING | Braun Intertec | 09/23/1992 | 11 | 2.347 | 2.483 | 5.5 | 15.3 | 1795 | 6.9 | 5.3
55050 D | 4-P-1991 | 4 | 112529 | 10 | 1992_09_25 | 45.272 | Bituminous Mix | -93.7288 | SHRP. BEFORE PAVING | Braun Intertec | 09/25/1992 | 11 | 2.374 | 2.469 | 3.9 | 14.5 | 1673 | 7.1 | 5.3
55051 D | 4-P-1991 | 4 | 112552 | 1 | 1992_09_24 | 45.272 | Bituminous Mix | -93.7288 | SHRP. BEFORE PAVING | Braun Intertec | 09/24/1992 | 11 | 2.373 | 2.483 | 4.4 | 14.4 | 1935 | 6.1 | 4.9
55052 D | 4-P-1991 | 4 | 112583 | 10 | 1992_09_28 | 45.2719 | Bituminous Mix | -93.7287 | SHRP. BEFORE PAVING | Braun Intertec | 09/28/1992 | 11 | 2.362 | 2.466 | 4.2 | 15 | 1846 | 11 | 5.6
55061 D | 14-D-1991 | 14 | 118927 | -9.9 | 1993_07_21 | 45.2614 | Bituminous Mix | -93.7091 | SHRP. BEFORE PAVING | Braun Intertec | 07/21/1993 | 75 | 2.351 | 2.456 | 4.3 | 15.3 | 1710 | 9.7 | 5.4
55053 D | 14-D-1991 | 14 | 118932 | -9.9 | 1993_07_16 | 45.2614 | Bituminous Mix | -93.7091 | SHRP. BEFORE PAVING | Braun Intertec | 07/16/1993 | 75 | 2.375 | 2.462 | 3.5 | 14.5 | 2107 | 9.7 | 5.3
55057 D | 14-P-1991 | 14 | 118971 | 9.9 | 1993_07_19 | 45.2613 | Bituminous Mix | -93.709 | SHRP. BEFORE PAVING | Braun Intertec | 07/19/1993 | 75 | 2.343 | 2.431 | 3.6 | 15.6 | 1757 | 9.3 | 5.7
55069 D | 14-D-1991 | 14 | 118997 | -9.9 | 1993_07_29 | 45.2613 | Bituminous Mix | -93.7089 | SHRP. BEFORE PAVING | Braun Intertec | 07/29/1993 | 75 | 2.365 | 2.464 | 4 | 14.7 | 1677 | 10 | 5.2
55065 D | 14-P-1991 | 14 | 119018 | 9.9 | 1993_07_28 | 45.2612 | Bituminous Mix | -93.7089 | SHRP. BEFORE PAVING | Braun Intertec | 07/28/1993 | 75 | 2.364 | 2.474 | 4.4 | 14.8 | 1667 | 10 | 4.6
55054 D | 14-P-1991 | 14 | 119085 | 9.9 | 1993_07_16 | 45.2611 | Bituminous Mix | -93.7087 | SHRP. BEFORE PAVING | Braun Intertec | 07/16/1992 | 75 | 2.378 | 2.44 | 2.5 | 14.4 | 1607 | 10.3 | 5.9
55062 D | 14-D-1991 | 14 | 119132 | 9.9 |  | 45.261 | Bituminous Mix | -93.7085 | SHRP. BEFORE PAVING | Braun Intertec | 07/21/1993 | 75 | 2.381 | 2.466 | 3.4 | 14.2 | 1993 | 10.3 | 5.2
55058 D | 14-D-1991 | 14 | 119135 | -9.9 | 1993_07_19 | 45.261 | Bituminous Mix | -93.7085 | SHRP. BEFORE PAVING | Braun Intertec | 07/19/1993 | 75 | 2.349 | 2.448 | 4 | 15.4 | 1600 | 9.3 | 5.4
55070 D | 14-P-1991 | 14 | 119140 | 9.9 | 1993_07_29 | 45.261 | Bituminous Mix | -93.7085 | SHRP. BEFORE PAVING | Braun Intertec | 07/29/1993 | 75 | 2.378 | 2.464 | 3.5 | 14.3 | 1707 | 10.3 | 5.3
55066 D | 14-D-1991 | 14 | 119156 | -9.9 | 1993_07_28 | 45.261 | Bituminous Mix | -93.7084 | SHRP. BEFORE PAVING | Braun Intertec | 07/28/1993 | 75 | 2.361 | 2.445 | 3.4 | 14.9 | 1770 | 10 | 5.2
55059 D | 14-P-1991 | 14 | 119191 | 9.9 | 1993_07_19 | 45.2609 | Bituminous Mix | -93.7083 | SHRP. BEFORE PAVING | Braun Intertec | 07/19/1993 | 75 | 2.359 | 2.46 | 4.1 | 15 | 1647 | 10 | 5.6
55055 D | 14-D-1991 | 14 | 119219 | -9.9 | 1993_07_16 | 45.2609 | Bituminous Mix | -93.7082 | SHRP. BEFORE PAVING | Braun Intertec | 07/16/1993 | 75 | 2.364 | 2.446 | 3.4 | 14.9 | 1507 | 9.7 | 5.7
55063 D | 14-D-1991 | 14 | 119239 | -9.9 | 1993_07_21 | 45.2609 | Bituminous Mix | -93.7082 | SHRP. BEFORE PAVING | Braun Intertec | 07/21/1993 | 75 | 2.361 | 2.449 | 3.6 | 15 | 1823 | 10 | 5.4
55071 D | 14-D-1991 | 14 | 119272 | -9.9 | 1993_07_29 | 45.2608 | Bituminous Mix | -93.708 | SHRP. BEFORE PAVING | Braun Intertec | 07/29/1993 | 75 | 2.359 | 2.462 | 4.2 | 14.9 | 1660 | 10.3 | 4.8
55067 D | 14-P-1991 | 14 | 119283 | 9.9 | 1993_07_28 | 45.2607 | Bituminous Mix | -93.7081 | SHRP. BEFORE PAVING | Braun Intertec | 07/28/1993 | 75 | 2.375 | 2.465 | 3.7 | 14.4 | 1873 | 10 | 4.2
55056 D | 14-P-1991 | 14 | 119316 | 9.9 | 1993_07_16 | 45.2607 | Bituminous Mix | -93.708 | SHRP. BEFORE PAVING | Braun Intertec | 07/16/1993 | 75 | 2.351 | 2.45 | 4 | 15.4 | 1543 | 9.3 | 5.7
55064 D | 14-D-1991 | 14 | 119333 | 9.9 |  | 45.2607 | Bituminous Mix | -93.7079 | SHRP. BEFORE PAVING | Braun Intertec | 07/21/1993 | 75 | 2.369 | 2.458 | 3.6 | 14.7 | 1840 | 10 | 5.2
55060 D | 14-D-1991 | 14 | 119354 | -9.9 | 1993_07_19 | 45.2607 | Bituminous Mix | -93.7078 | SHRP. BEFORE PAVING | Braun Intertec | 07/19/1993 | 75 | 2.363 | 2.473 | 4.4 | 14.9 | 1717 | 9.3 | 5.1
55072 D | 14-P-1991 | 14 | 119356 | 9.9 | 1993_07_29 | 45.2606 | Bituminous Mix | -93.7078 | SHRP. BEFORE PAVING | Braun Intertec | 07/29/1993 | 75 | 2.366 | 2.45 | 3.4 | 14.7 | 1670 | 10.3 | 5.5
55068 D | 14-D-1991 | 14 | 119410 | -9.9 | 1993_07_28 | 45.2606 | Bituminous Mix | -93.7076 | SHRP. BEFORE PAVING | Braun Intertec | 07/28/1993 | 75 | 2.355 | 2.446 | 3.7 | 15.1 | 1473 | 10 | 5.9
55085 D | 15-P-1991 | 15 | 119520 | 9.9 | 1993_07_28 | 45.2603 | Bituminous Mix | -93.7073 | SHRP. BEFORE PAVING | Braun Intertec | 07/28/1993 | 75 | 2.362 | 2.448 | 3.5 | 14.8 | 1843 | 10.3 | 5.4
55073 D | 15-D-1991 | 15 | 119521 | -9.9 | 1993_07_16 | 45.2604 | Bituminous Mix | -93.7073 | SHRP. BEFORE PAVING | Braun Intertec | 07/16/1993 | 75 | 2.36 | 2.448 | 3.6 | 15.1 | 2227 | 11 | 5.6
55077 D | 15-P-1991 | 15 | 119530 | 9.9 | 1993_07_20 | 45.2603 | Bituminous Mix | -93.7073 | SHRP. BEFORE PAVING | Braun Intertec | 07/19/1993 | 75 | 2.35 | 2.429 | 3.3 | 15.3 | 2393 | 10 | 5.2
55089 D | 15-D-1991 | 15 | 119546 | -9.9 | 1993_07_29 | 45.2603 | Bituminous Mix | -93.7072 | SHRP. BEFORE PAVING | Braun Intertec | 07/29/1993 | 75 | 2.358 | 2.452 | 3.8 | 15 | 2087 | 11 | 5.4
55081 D | 15-D-1991 | 15 | 119549 | -9.9 | 1993_07_21 | 45.2603 | Bituminous Mix | -93.7072 | SHRP. BEFORE PAVING | Braun Intertec | 07/21/1993 | 75 | 2.357 | 2.454 | 4 | 15.1 | 2340 | 10 | 5.5
55082 D | 15-P-1991 | 15 | 119636 | 9.9 | 1993_07_21 | 45.2601 | Bituminous Mix | -93.707 | SHRP. BEFORE PAVING | Braun Intertec | 07/21/1993 | 75 | 2.365 | 2.456 | 3.7 | 14.8 | 2150 | 10.3 | 5.5
55086 D | 15-D-1991 | 15 | 119639 | -9.9 | 1993_07_28 | 45.2602 | Bituminous Mix | -93.7069 | SHRP. BEFORE PAVING | Braun Intertec | 07/28/1993 | 75 | 2.364 | 2.463 | 4 | 14.8 | 2103 | 9.7 | 5.4
55074 D | 15-P-1991 | 15 | 119688 | 9.9 | 1993_07_16 | 45.2601 | Bituminous Mix | -93.7068 | SHRP. BEFORE PAVING | Braun Intertec | 07/16/1993 | 75 | 2.364 | 2.455 | 3.7 | 14.9 | 1903 | 10.7 | 5.3
55078 D | 15-D-1991 | 15 | 119713 | -9.9 | 1993_07_20 | 45.2601 | Bituminous Mix | -93.7067 | SHRP. BEFORE PAVING | Braun Intertec | 07/19/1993 | 75 | 2.353 | 2.46 | 4.3 | 15.2 | 1970 | 10 | 5.6
55090 D | 15-P-1991 | 15 | 119719 | 9.9 | 1993_07_29 | 45.26 | Bituminous Mix | -93.7067 | SHRP. BEFORE PAVING | Braun Intertec | 07/29/1993 | 75 | 2.359 | 2.463 | 4.2 | 14.9 | 1997 | 10 | 5.3
55087 D | 15-P-1991 | 15 | 119725 | 9.9 | 1993_07_28 | 45.26 | Bituminous Mix | -93.7067 | SHRP. BEFORE PAVING | Braun Intertec | 07/28/1993 | 75 | 2.363 | 2.456 | 3.8 | 14.8 | 2193 | 9.3 | 5.5
55075 D | 15-D-1991 | 15 | 119760 | -9.9 | 1993_07_16 | 45.26 | Bituminous Mix | -93.7065 | SHRP. BEFORE PAVING | Braun Intertec | 07/16/1993 | 75 | 2.34 | 2.444 | 4.3 | 15.8 | 1797 | 11.3 | 5.9
55091 D | 15-D-1991 | 15 | 119776 | -9.9 | 1993_07_29 | 45.26 | Bituminous Mix | -93.7065 | SHRP. BEFORE PAVING | Braun Intertec | 07/29/1993 | 75 | 2.371 | 2.463 | 3.7 | 14.5 | 2073 | 11.3 | 5.5
55079 D | 15-P-1991 | 15 | 119794 | 9.9 | 1993_07_20 | 45.2599 | Bituminous Mix | -93.7065 | SHRP. BEFORE PAVING | Braun Intertec | 07/19/1993 | 75 | 2.336 | 2.451 | 4.7 | 15.9 | 1823 | 10 | 5.3
55083 D | 15-D-1991 | 15 | 119823 | -9.9 | 1993_07_21 | 45.2599 | Bituminous Mix | -93.7064 | SHRP. BEFORE PAVING | Braun Intertec | 07/21/1993 | 75 | 2.351 | 2.45 | 4 | 15.3 | 2110 | 10.3 | 5.5
55076 D | 15-P-1991 | 15 | 119853 | 9.9 | 1993_07_16 | 45.2598 | Bituminous Mix | -93.7063 | SHRP. BEFORE PAVING | Braun Intertec | 07/16/1993 | 75 | 2.338 | 2.443 | 4.3 | 15.9 | 1890 | 10.7 | 5.5
55080 D | 15-D-1991 | 15 | 119854 | -9.9 | 1993_07_20 | 45.2598 | Bituminous Mix | -93.7063 | SHRP. BEFORE PAVING | Braun Intertec | 07/19/1993 | 75 | 2.356 | 2.45 | 3.8 | 15.1 | 2090 | 10 | 5.5
55084 D | 15-P-1991 | 15 | 119894 | 9.9 | 1993_07_21 | 45.2597 | Bituminous Mix | -93.7062 | SHRP. BEFORE PAVING | Braun Intertec | 07/21/1993 | 75 | 2.365 | 2.454 | 3.6 | 14.8 | 2197 | 10.3 | 5.4
55088 D | 15-D-1991 | 15 | 119954 | -9.9 | 1993_07_28 | 45.2597 | Bituminous Mix | -93.706 | SHRP. BEFORE PAVING | Braun Intertec | 07/28/1993 | 75 | 2.37 | 2.457 | 3.5 | 14.5 | 2020 | 9.7 | 5.1
55092 D | 15-P-1991 | 15 | 119956 | 9.9 | 1993_07_29 | 45.2596 | Bituminous Mix | -93.706 | SHRP. BEFORE PAVING | Braun Intertec | 07/29/1993 | 75 | 2.373 | 2.448 | 3.1 | 14.4 | 1970 | 10.7 | 4.9
55101 D | 16-D-1990 | 16 | 120108 | -9.9 | 1993_07_28 | 45.2594 | Bituminous Mix | -93.7055 | SHRP. BEFORE PAVING | Braun Intertec | 07/28/1993 | 11 | 2.347 | 2.47 | 5 | 15.1 | 2023 | 9 | 4.8
55097 D | 16-P-1990 | 16 | 120158 | 7 | 1993_07_21 | 45.2593 | Bituminous Mix | -93.7054 | SHRP. BEFORE PAVING | Braun Intertec | 07/21/1993 | 11 | 2.36 | 2.474 | 4.6 | 14.7 | 2307 | 10 | 5.1
55105 D | 16-P-1990 | 16 | 120158 | 9.9 | 1993_07_29 | 45.2593 | Bituminous Mix | -93.7054 | SHRP. BEFORE PAVING | Braun Intertec | 07/29/1993 | 11 | 2.373 | 2.46 | 3.5 | 14.2 | 1950 | 10.3 | 5
55093 D | 16-D-1990 | 16 | 120171 | -6 | 1993_07_20 | 45.2593 | Bituminous Mix | -93.7053 | SHRP. BEFORE PAVING | Braun Intertec | 07/20/1993 | 11 | 2.355 | 2.448 | 3.8 | 14.9 | 2317 | 10.3 | 5.5
55106 D | 16-D-1990 | 16 | 120212 | -9.9 | 1993_07_29 | 45.2592 | Bituminous Mix | -93.7052 | SHRP. BEFORE PAVING | Braun Intertec | 07/29/1993 | 11 | 2.384 | 2.483 | 4 | 13.8 | 2097 | 10 | 4.8
55098 D | 16-D-1990 | 16 | 120261 | -8 | 1993_07_21 | 45.2591 | Bituminous Mix | -93.705 | SHRP. BEFORE PAVING | Braun Intertec | 07/21/1993 | 11 | 2.363 | 2.464 | 4.1 | 14.6 | 2200 | 10 | 4.9
55094 D | 16-P-1990 | 16 | 120261 | 7 | 1993_07_20 | 45.2591 | Bituminous Mix | -93.705 | SHRP. BEFORE PAVING | Braun Intertec | 07/20/1993 | 11 | 2.359 | 2.472 | 4.6 | 14.8 | 2203 | 10 | 4.8
55102 D | 16-P-1990 | 16 | 120266 | 9.9 | 1993_07_28 | 45.2591 | Bituminous Mix | -93.705 | SHRP. | Braun Intertec | 07/28/1993 | 11 | 2.362 | 2.468 | 4.3 | 14.6 | 2163 | 9 | 5.2
1616BM301 | 16-D-2016 | 16 | 120303.75 | -6 | 2016_08_23 | 45.2591 | Bituminous Mix | -93.7049 | Test Strip Paving QC/QA sample; SPWEB540L, 20% RAP wear, 5% MWSS, PG 64S-22. | Hardrives | 08/23/2016 |  | 2.422 | 2.525 | 4.1 | 14.2 |  |  |  | 5 |  | 46 | 100/99
1616BM301 | 16-D-2016 | 16 | 120303.75 | -6 | 2016_08_23 | 45.2591 | Bituminous Mix | -93.7049 | Test Strip Paving QC/QA sample; SPWEB540L, 20% RAP wear, 5% MWSS, PG 64S-22. | St. Cloud | 08/24/2016 |  | 2.432 | 2.524 | 3.6 | 13.5 |  |  | 4.6 |  |  | 46 | 98/97
1616BM303 | 16-D-2016 | 16 | 120303.75 | -6 | 2016_08_24 | 45.2591 | Bituminous Mix | -93.7049 | QC/QA sample; SPWEB540L, 20% RAP wear, 5% MWSS, PG 64S-22, sample taken at VONCO Plant. | Hardrives | 08/24/2016 |  | 2.41 | 2.53 | 4.7 | 14.3 |  |  |  | 4.7 |  | 46 | 96/96
1616BM303 | 16-D-2016 | 16 | 120303.75 | -6 | 2016_08_24 | 45.2591 | Bituminous Mix | -93.7049 | QC/QA sample; SPWEB540L, 20% RAP wear, 5% MWSS, PG 64S-22, sample taken at VONCO Plant. | St. Cloud | 08/29/2016 |  | 2.4 | 2.522 | 4.8 | 14.7 |  |  | 4.8 |  |  | 45 | 94/92
1616BM304 | 16-D-2016 | 16 | 120303.75 | -6 | 2016_08_24 | 45.2591 | Bituminous Mix | -93.7049 | QC/QA sample; SPWEB540L, 20% RAP wear, 5% MWSS, PG 64S-22, sample taken at VONCO Plant. | Hardrives | 08/26/2016 |  | 2.41 | 2.514 | 4.1 | 14.7 |  |  |  | 5.1 |  | 46 | 99/98
1616BM304 | 16-D-2016 | 16 | 120303.75 | -6 | 2016_08_24 | 45.2591 | Bituminous Mix | -93.7049 | QC/QA sample; SPWEB540L, 20% RAP wear, 5% MWSS, PG 64S-22, sample taken at VONCO Plant. | St. Cloud | 08/29/2016 |  | 2.407 | 2.518 | 4.4 |  |  |  | 5.1 |  |  | 46 | 97/96
1616BM302 | 16-D-2016 | 16 | 120303.75 | -6 | 2016_08_24 | 45.2591 | Bituminous Mix | -93.7049 | QC/QA sample; SPWEB540L, 20% RAP wear, 5% MWSS, PG 64S-22, sample taken at VONCO Plant. | St. Cloud | 08/25/2016
1616BM302 | 16-D-2016 | 16 | 120303.75 | -6 | 2016_08_24 | 45.2591 | Bituminous Mix | -93.7049 | QC/QA sample; SPWEB540L, 20% RAP wear, 5% MWSS, PG 64S-22, sample taken at VONCO Plant. | Hardrives | 08/24/2016 |  | 2.408 | 2.528 | 4.7 | 14.6 |  |  |  | 4.9 |  | 46 | 99/99
1616BM305 | 16-D-2016 | 16 | 120303.75 | -6 | 2016_08_26 | 45.2591 | Bituminous Mix | -93.7049 | QC/QA sample; SPWEB540L, 20% RAP wear, 5% MWSS, PG 64S-22, sample taken at VONCO Plant. | St. Cloud | 08/26/2016 |  | 2.412 | 2.517 | 4.2 |  |  |  | 4.8 |  |  | 46 | 98/96
1616BM305 | 16-D-2016 | 16 | 120303.75 | -6 | 2016_08_26 | 45.2591 | Bituminous Mix | -93.7049 | QC/QA sample; SPWEB540L, 20% RAP wear, 5% MWSS, PG 64S-22, sample taken at VONCO Plant. | Hardrives | 08/26/2016 |  | 2.416 | 2.518 | 4.1 | 14.4 |  |  |  | 5 |  | 46 | 99/99
1608BA004 | 16-D-2008 | 16 | 120303.75 | 0 | 2008_07_25 | 45.2591 | Bituminous Shingles | -93.7049 | QC/QA sample; Tearoff Shingles. | Maplewood | 08/12/2008 | [8 empty] | 23 |  |  |  |  | Tearoff Shingles
1608BM039 | 16-D-2008 | 16 | 120303.75 | 0 | 2008_09_16 | 45.2591 | Bituminous Mix | -93.7049 | SPNWB430C Sp, Revix warm mix non-wear, PG 58-34; sent to Maplewood Lab for TSR test. DURING PAVING | Maplewood Lab | 07/01/2009 | [7 empty] | 5.6 | [5 empty] | BC09-0015
1608BM073 | 16-D-2008 | 16 | 120303.75 | 0 | 2008_09_16 | 45.2591 | Bituminous Mix | -93.7049 | QC/QA sample; SPNWB430C Sp, Revix warm mix non-wear, PG 58-34. | Hardrives | 09/16/2008 | 90 | 2.424 | 2.482 | 2.3 | 15.1 |  |  |  | 5.8 |  | 46 | 97/- |  | MDR# 0-2008-211
1608BM072 | 16-D-2008 | 16 | 120303.75 | 0 | 2008_09_16 | 45.2591 | Bituminous Mix | -93.7049 | QC/QA sample; SPNWB430C Sp, Revix warm mix non-wear, PG 58-34. | Hardrives | 09/16/2008 | 90 | 2.451 | 2.484 | 1.3 | 13.9 |  |  |  | 5.4 |  | 46 | 95/- |  | MDR# 0-2008-211
1608BM038 | 16-D-2008 | 16 | 120303.75 | 0 | 2008_09_16 | 45.2591 | Bituminous Mix | -93.7049 | SPNWB430C Sp, Revix warm mix non-wear, PG 58-34; sent to Maplewood Lab for TSR test. DURING PAVING | Maplewood | 11/20/2008 | [9 empty] | 83
1608BM071 | 16-D-2008 | 16 | 120303.75 | 0 | 2008_09_16 | 45.2591 | Bituminous Mix | -93.7049 | QC/QA sample; SPNWB430C Sp, Revix warm mix non-wear, PG 58-34. | Metro | 09/22/2008 | 90 | 2.459 | 2.486 | 1.1 | 13.9 |  |  |  | 5.7 |  | 45 | 96/95 |  | MDR# 0-2008-211
1608BM065 | 16-D-2008 | 16 | 120303.75 | 0 | 2008_09_17 | 45.2591 | Bituminous Mix | -93.7049 | QC/QA sample; SPWEB440C Sp, Revix warm mix wear, PG 58-34. | Metro | 09/23/2008 | 90 | 2.394 | 2.504 | 4.4 | 15.9 |  |  |  | 5.4 |  | 45 | 96/96 |  | MDR# 0-2008-210
1608BM066 | 16-D-2008 | 16 | 120303.75 | 0 | 2008_09_17 | 45.2591 | Bituminous Mix | -93.7049 | QC/QA sample; SPWEB440C Sp, Revix warm mix wear, PG 58-34. | Hardrives | 09/17/2008 | 90 | 2.4 | 2.5 | 4 | 15.3 |  |  |  | 5.1 |  | 46 | 97/96 |  | MDR# 0-2008-210
1608BM067 | 16-D-2008 | 16 | 120303.75 | 0 | 2008_09_17 | 45.2591 | Bituminous Mix | -93.7049 | QC/QA sample; SPWEB440C Sp, Revix warm mix wear, PG 58-34. | Hardrives | 09/17/2008 | 90 | 2.397 | 2.503 | 4.2 | 15.5 |  |  |  | 5.2 |  | 46 | 94/93 |  | MDR# 0-2008-210
1608BM070 | 16-D-2008 | 16 | 120303.75 | 0 | 2008_09_18 | 45.2591 | Bituminous Mix | -93.7049 | QC/QA sample; SPWEB440C Sp, Revix warm mix wear, PG 58-34. | Hardrives | 09/18/2008 | 90 | 2.391 | 2.51 | 4.7 | 15.9 |  |  |  | 5.3 |  |  |  |  | MDR# 0-2008-210
1608BM069 | 16-D-2008 | 16 | 120303.75 | 0 | 2008_09_18 | 45.2591 | Bituminous Mix | -93.7049 | QC/QA sample; SPWEB440C Sp, Revix warm mix wear, PG 58-34. | Hardrives | 09/18/2008 | 90 | 2.414 | 2.521 | 4.2 | 15 |  |  |  | 4.7 |  | 46 | 95/93 |  | MDR# 0-2008-210
1608BM068 | 16-D-2008 | 16 | 120303.75 | 0 | 2008_09_18 | 45.2591 | Bituminous Mix | -93.7049 | QC/QA sample; SPWEB440C Sp, Revix warm mix wear, PG 58-34. | Metro | 09/25/2008 | 90 | 2.426 | 2.52 | 3.7 | 14.7 |  |  |  | 5.2 |  | 45 | 97/97 |  | MDR# 0-2008-210
1608BM011 | 16-D-2008 | 16 | 120303.75 | 0 | 2008_09_18 | 45.2591 | Bituminous Mix | -93.7049 | SPWEB440C Sp, Revix warm mix wear, PG 58-34; sent to Maplewood Lab for TSR test. DURING PAVING | Maplewood | 11/26/2008 | [9 empty] | 85
1608BM011 | 16-D-2008 | 16 | 120303.75 | 0 | 2008_09_18 | 45.2591 | Bituminous Mix | -93.7049 | SPWEB440C Sp, Revix warm mix wear, PG 58-34; sent to Maplewood Lab for TSR test. DURING PAVING | Maplewood Lab | 07/01/2009 | [7 empty] | 5 | [5 empty] | BC09-0014
1608BM074 | 16-D-2008 | 16 | 120303.75 | 0 | 2008_09_19 | 45.2591 | Bituminous Mix | -93.7049 | QC/QA sample; shoulder mix - 5% tear off shingles, PG 58-28. | Metro | 09/23/2008 | 90 | 2.415 | 2.548 | 5.2 | 14.5 |  |  |  | 4.5 |  | 43 | 99/97 |  | MDR# 0-2008-225
1608BM076 | 16-D-2008 | 16 | 120303.75 | 0 | 2008_09_19 | 45.2591 | Bituminous Mix | -93.7049 | QC/QA sample; shoulder mix - 5% tear off shingles, PG 58-28. | Hardrives | 09/19/2008 | 90 | 2.443 | 2.543 | 3.9 | 14 |  |  |  | 5.1 |  | 44 | 98/97 |  | MDR# 0-2008-225
1608BM075 | 16-D-2008 | 16 | 120303.75 | 0 | 2008_09_19 | 45.2591 | Bituminous Mix | -93.7049 | QC/QA sample; shoulder mix - 5% tear off shingles, PG 58-28. | Hardrives | 09/19/2008 | 90 | 2.412 | 2.55 | 5.4 | 14.6 |  |  |  | 4.5 |  | 44 | 99/96 |  | MDR# 0-2008-225
55107 D | 16-P-1990 | 16 | 120362 | 9.9 | 1993_07_29 | 45.2589 | Bituminous Mix | -93.7047 | SHRP. BEFORE PAVING | Braun Intertec | 07/29/1993 | 11 | 2.351 | 2.461 | 4.5 | 15 | 1967 | 10 | 5.3
55099 D | 16-P-1990 | 16 | 120374 | 7 | 1993_07_21 | 45.2589 | Bituminous Mix | -93.7047 | SHRP. BEFORE PAVING | Braun Intertec | 07/21/1993 | 11 | 2.357 | 2.465 | 4.4 | 14.8 | 2150 | 9.7 | 5.2
55103 D | 16-D-1990 | 16 | 120400 | -9.9 | 1993_07_28 | 45.2589 | Bituminous Mix | -93.7046 | SHRP. BEFORE PAVING | Braun Intertec | 07/28/1993 | 11 | 2.348 | 2.471 | 5 | 15.1 | 2217 | 10.7 | 4.6
55095 D | 16-D-1990 | 16 | 120414 | -6 | 1993_07_20 | 45.2589 | Bituminous Mix | -93.7045 | SHRP - Sent to UC-Davis for RSST-CH and Fatique testing. BEFORE PAVING | Braun Intertec | 07/20/1993 | 11 | 2.341 | 2.468 | 5.1 | 15.4 | 1847 | 10.7 | 6
55104 D | 16-P-1990 | 16 | 120473 | 9.9 | 1993_07_28 | 45.2587 | Bituminous Mix | -93.7044 | SHRP. BEFORE PAVING | Braun Intertec | 07/28/1993 | 11 | 2.347 | 2.46 | 4.6 | 15.1 | 2117 | 9.7 | 4.7
55100 D | 16-D-1990 | 16 | 120488 | -8 | 1993_07_21 | 45.2588 | Bituminous Mix | -93.7043 | SHRP. BEFORE PAVING | Braun Intertec | 07/21/1993 | 11 | 2.365 | 2.468 | 4.2 | 14.5 | 2243 | 9.7 | 5
55096 D | 16-P-1990 | 16 | 120521 | 7 | 1993_07_20 | 45.2587 | Bituminous Mix | -93.7042 | SHRP. BEFORE PAVING | Braun Intertec | 07/20/1993 | 11 | 2.359 | 2.455 | 3.9 | 14.8 | 2130 | 9.7 | 5.3
55108 D | 16-D-1990 | 16 | 120538 | -9.9 | 1993_07_29 | 45.2587 | Bituminous Mix | -93.7042 | SHRP. BEFORE PAVING | Braun Intertec | 07/29/1993 | 11 | 2.351 | 2.455 | 4.2 | 15 | 1823 | 10.3 | 4.8
55123 D | 17-P-1990 | 17 | 120636 | 9.9 | 1993_07_29 | 45.2585 | Bituminous Mix | -93.7039 | SHRP. BEFORE PAVING | Braun Intertec | 07/29/1993 | 75 | 2.373 | 2.446 | 3 | 14.4 | 1927 | 10 | 5.2
55121 D | 17-P-1990 | 17 | 120636 | 9.9 | 1993_07_29 | 45.2585 | Bituminous Mix | -93.7039 | SHRP. BEFORE PAVING | Braun Intertec | 07/29/1993 | 75 | 2.376 | 2.457 | 3.3 | 14.3 | 1970 | 10.3 | 5.2
55113 D | 17-P-1990 | 17 | 120649 | 7 | 1993_07_21 | 45.2585 | Bituminous Mix | -93.7039 | SHRP. BEFORE PAVING | Braun Intertec | 07/21/1993 | 75 | 2.371 | 2.456 | 3.5 | 14.6 | 2440 | 10.3 | 5.5
55117 D | 17-D-1990 | 17 | 120697 | -9.9 | 1993_07_28 | 45.2584 | Bituminous Mix | -93.7037 | SHRP. BEFORE PAVING | Braun Intertec | 07/28/1993 | 75 | 2.362 | 2.461 | 4 | 14.8 | 2253 | 10 | 5.4
55109 D | 17-D-1990 | 17 | 120718 | -6 | 1993_07_20 | 45.2584 | Bituminous Mix | -93.7036 | SHRP. BEFORE PAVING | Braun Intertec | 07/20/1993 | 75 | 2.36 | 2.467 | 4.3 | 15 | 2023 | 10.3 | 5.3
55114 D | 17-D-1990 | 17 | 120752 | -8 | 1993_07_21 | 45.2583 | Bituminous Mix | -93.7035 | SHRP. BEFORE PAVING | Braun Intertec | 07/21/1993 | 75 | 2.365 | 2.457 | 3.7 | 14.8 | 2213 | 10 | 5.5
55110 D | 17-P-1990 | 17 | 120761 | 7 | 1993_07_20 | 45.2583 | Bituminous Mix | -93.7035 | SHRP. BEFORE PAVING | Braun Intertec | 07/20/1993 | 75 | 2.365 | 2.457 | 3.7 | 14.8 | 2387 | 9.7 | 5.3
55122 D | 17-D-1990 | 17 | 120763 | -9.9 | 1993_07_29 | 45.2583 | Bituminous Mix | -93.7035 | SHRP. BEFORE PAVING | Braun Intertec | 07/29/1993 | 75 | 2.381 | 2.469 | 3.6 | 14.1 | 2030 | 10 | 5.5
55118 D | 17-P-1990 | 17 | 120834 | 9.9 | 1993_07_28 | 45.2581 | Bituminous Mix | -93.7033 | SHRP. BEFORE PAVING | Braun Intertec | 07/28/1993 | 75 | 2.367 | 2.458 | 3.7 | 14.6 | 2137 | 10.7 | 5.4
1716BM301 | 17-D-2016 | 17 | 120870 | -6 | 2016_08_23 | 45.2581 | Bituminous Mix | -93.7031 | Test Strip Paving QC/QA sample; SPWEB540L, 10% RAP wear, 5% MWSS, PG 64S-22. | St. Cloud | 08/24/2016 |  | 2.434 | 2.512 | 3.1 | 14 |  |  | 5.1 |  |  | 46 | 98/98
1716BM301 | 17-D-2016 | 17 | 120870 | -6 | 2016_08_23 | 45.2581 | Bituminous Mix | -93.7031 | Test Strip Paving QC/QA sample; SPWEB540L, 10% RAP wear, 5% MWSS, PG 64S-22. | Hardrives | 08/23/2016 |  | 2.433 | 2.501 | 2.7 | 14.4 |  |  |  | 5.5 |  | 46 | 99/99
1716BM302 | 17-D-2016 | 17 | 120870 | -6 | 2016_08_24 | 45.2581 | Bituminous Mix | -93.7031 | QC/QA sample; SPWEB540L, 10% RAP wear, 5% MWSS, PG 64S-22, sample taken at VONCO Plant. | Hardrives | 08/24/2016 |  | 2.407 | 2.506 | 4 | 15.2 |  |  |  | 5.3 |  | 46 | 100/99
1716BM302 | 17-D-2016 | 17 | 120870 | -6 | 2016_08_24 | 45.2581 | Bituminous Mix | -93.7031 | QC/QA sample; SPWEB540L, 10% RAP wear, 5% MWSS, PG 64S-22, sample taken at VONCO Plant. | St. Cloud | 08/25/2016 |  | 2.404 | 2.512 | 4.3 | 14.9 |  |  | 4.9 |  |  | 45 | 99/98
1716BM303 | 17-D-2016 | 17 | 120870 | -6 | 2016_08_24 | 45.2581 | Bituminous Mix | -93.7031 | QC/QA sample; SPWEB540L, 10% RAP wear, 5% MWSS, PG 64S-22, sample taken at VONCO Plant. | St. Cloud | 08/25/2016 |  | 2.4 | 2.522 | 4.8 | 15.1 |  |  | 4.9 |  |  | 46 | 93/87
1716BM303 | 17-D-2016 | 17 | 120870 | -6 | 2016_08_24 | 45.2581 | Bituminous Mix | -93.7031 | QC/QA sample; SPWEB540L, 10% RAP wear, 5% MWSS, PG 64S-22, sample taken at VONCO Plant. | Hardrives | 08/24/2016 |  | 2.414 | 2.517 | 4.1 | 14.8 |  |  |  | 5.2 |  | 47 | 100/100
1716BM305 | 17-D-2016 | 17 | 120870 | -6 | 2016_08_26 | 45.2581 | Bituminous Mix | -93.7031 | QC/QA sample; SPWEB540L, 10% RAP wear, 5% MWSS, PG 64S-22, sample taken at VONCO Plant. | Hardrives | 08/26/2016 |  | 2.412 | 2.514 | 4.1 | 15.1 |  |  |  | 5.4 |  | 47 | 99/99
1716BM304 | 17-D-2016 | 17 | 120870 | -6 | 2016_08_26 | 45.2581 | Bituminous Mix | -93.7031 | QC/QA sample; SPWEB540L, 10% RAP wear, 5% MWSS, PG 64S-22, sample taken at VONCO Plant. | St. Cloud | 08/29/2016 |  | 2.412 | 2.518 | 4.2 |  |  |  | 4.9 |  |  | 46 | 99/98
1716BM304 | 17-D-2016 | 17 | 120870 | -6 | 2016_08_26 | 45.2581 | Bituminous Mix | -93.7031 | QC/QA sample; SPWEB540L, 10% RAP wear, 5% MWSS, PG 64S-22, sample taken at VONCO Plant. | Hardrives | 08/26/2016 |  | 2.418 | 2.528 | 4.4 | 14.6 |  |  |  | 5.1 |  | 46 | 100/99
1716BM305 | 17-D-2016 | 17 | 120870 | -6 | 2016_08_26 | 45.2581 | Bituminous Mix | -93.7031 | QC/QA sample; SPWEB540L, 10% RAP wear, 5% MWSS, PG 64S-22, sample taken at VONCO Plant. | St. Cloud | 08/29/2016 |  | 2.396 | 2.52 | 4.9 |  |  |  | 4.9 |  |  | 46 | 99/98
55115 D | 17-P-1990 | 17 | 120882 | 7 | 1993_07_21 | 45.2581 | Bituminous Mix | -93.7031 | SHRP. BEFORE PAVING | Braun Intertec | 07/21/1993 | 75 | 2.37 | 2.456 | 3.5 | 14.6 | 2363 | 10.7 | 5.8
55119 D | 17-D-1990 | 17 | 120886 | -9.9 | 1993_07_28 | 45.2581 | Bituminous Mix | -93.7031 | SHRP - Sent to UC-Davis for RSST-CH and Fatique testing. BEFORE PAVING | Braun Intertec | 07/28/1993 | 75 | 2.36 | 2.455 | 3.9 | 14.9 | 2227 | 10.3 | 5.8
55111 D | 17-D-1990 | 17 | 120928 | -7 | 1993_07_20 | 45.258 | Bituminous Mix | -93.703 | SHRP. BEFORE PAVING | Braun Intertec | 07/20/1993 | 75 | 2.339 | 2.451 | 4.6 | 15.7 | 1923 | 9.3 | 5.5
55124 D | 17-D-1990 | 17 | 121017 | -9.9 | 1993_07_29 | 45.2579 | Bituminous Mix | -93.7027 | SHRP. BEFORE PAVING | Braun Intertec | 07/29/1993 | 75 | 2.36 | 2.464 | 4.2 | 14.9 | 1970 | 10.3 | 4.7
55112 D | 17-P-1990 | 17 | 121026 | 7 | 1993_07_20 | 45.2578 | Bituminous Mix | -93.7027 | SHRP; sent to UN-Reno for ARC Critical Mixtures validation. BEFORE PAVING | Braun Intertec | 07/20/1993 | 75 | 2.365 | 2.441 | 3.1 | 14.8 | 2120 | 10 | 5.5
55120 D | 17-P-1990 | 17 | 121058 | 9.9 | 1993_07_28 | 45.2578 | Bituminous Mix | -93.7026 | SHRP. BEFORE PAVING | Braun Intertec | 07/28/1993 | 75 | 2.356 | 2.453 | 4 | 15 | 2013 | 11 | 5.2
55116 D | 17-D-1990 | 17 | 121101 | -8 | 1993_07_21 | 45.2577 | Bituminous Mix | -93.7024 | SHRP. BEFORE PAVING | Braun Intertec | 07/21/1993 | 75 | 2.354 | 2.442 | 3.6 | 15.2 | 1960 | 10.3 | 5.9
1708BM020 | 17-D-2008 | 17 | 121430 | 0 | 2008_09_18 | 45.2572 | Bituminous Mix | -93.7014 | SPWEB440C Sp, Revix warm mix wear, PG 58-34; sent to Metro Bit Lab for extra verification testing. DURING PAVING | Metro | 12/19/2008 | 90 | 2.406 | 2.51 | 4.1 | 15.3 |  |  |  | 5.2 |  | 45 | 99/99 |  | MDR# 0-2008-210
55133 D | 18-D-1990 | 18 | 121205 | -9.9 | 1993_07_28 | 45.2576 | Bituminous Mix | -93.7021 | SHRP. BEFORE PAVING | Braun Intertec | 07/28/1993 | 50 | 2.347 | 2.442 | 3.9 | 15.8 | 1803 | 10.3 | 5.6
55125 D | 18-D-1990 | 18 | 121242 | -9.9 | 1993_07_20 | 45.2575 | Bituminous Mix | -93.702 | SHRP. BEFORE PAVING | Braun Intertec | 07/20/1993 | 50 | 2.344 | 2.428 | 3.5 | 16 | 1727 | 11 | 6.4
55129 D | 18-P-1990 | 18 | 121277 | 7 | 1993_07_21 | 45.2574 | Bituminous Mix | -93.7019 | SHRP. BEFORE PAVING | Braun Intertec | 07/21/1993 | 50 | 2.361 | 2.445 | 3.4 | 15.4 | 1697 | 10 | 5.9
55137 D | 18-P-1990 | 18 | 121306 | 9.9 | 1993_07_29 | 45.2574 | Bituminous Mix | -93.7018 | SHRP. BEFORE PAVING | Braun Intertec | 07/29/1993 | 50 | 2.371 | 2.445 | 3 | 14.9 | 1767 | 10.3 | 5.9
55134 D | 18-P-1990 | 18 | 121325 | 9.9 | 1993_07_28 | 45.2573 | Bituminous Mix | -93.7018 | SHRP. BEFORE PAVING | Braun Intertec | 07/28/1993 | 50 | 2.354 | 2.454 | 4.1 | 15.5 | 1650 | 10 | 5.7
55130 D | 18-D-1990 | 18 | 121365 | -9.9 | 1993_07_21 | 45.2573 | Bituminous Mix | -93.7016 | SHRP. BEFORE PAVING | Braun Intertec | 07/21/1993 | 50 | 2.36 | 2.444 | 3.4 | 15.4 | 1707 | 11 | 5.8
55126 D | 18-P-1990 | 18 | 121369 | 9.9 | 1993_07_20 | 45.2572 | Bituminous Mix | -93.7016 | SHRP. BEFORE PAVING | Braun Intertec | 07/20/1993 | 50 | 2.352 | 2.439 | 3.6 | 15.7 | 1847 | 10.3 | 5.8
55138 D | 18-D-1990 | 18 | 121429 | -9.9 | 1993_07_29 | 45.2572 | Bituminous Mix | -93.7014 | SHRP. BEFORE PAVING | Braun Intertec | 07/29/1993 | 50 | 2.365 | 2.453 | 3.6 | 15.1 | 1587 | 10.3 | 5.9
1816BM301 | 18-D-2016 | 18 | 121435 | -6 | 2016_08_23 | 45.2572 | Bituminous Mix | -93.7014 | Test Strip Paving QC/QA sample; SPWEB540L, 20% RAP wear, PG 64S-22. | St. Cloud | 08/24/2016 |  | 2.44 | 2.509 | 2.8 | 13.7 |  |  | 5.3 |  |  | 46 | 97/96
1816BM301 | 18-D-2016 | 18 | 121435 | -6 | 2016_08_23 | 45.2572 | Bituminous Mix | -93.7014 | Test Strip Paving QC/QA sample; SPWEB540L, 20% RAP wear, PG 64S-22. | Hardrives | 08/23/2016 |  | 2.442 | 2.496 | 2.2 | 14 |  |  |  | 5.7 |  | 46 | 100/99
1816BM303 | 18-D-2016 | 18 | 121435 | -6 | 2016_08_25 | 45.2572 | Bituminous Mix | -93.7014 | QC/QA sample; SPWEB540L, 20% RAP wear, PG 64S-22, sample taken at VONCO Plant. | Hardrives | 08/25/2016 |  | 2.407 | 2.531 | 4.9 | 14.7 |  |  |  | 5.1 |  | 46 | 99/98
1816BM302 | 18-D-2016 | 18 | 121435 | -6 | 2016_08_25 | 45.2572 | Bituminous Mix | -93.7014 | QC/QA sample; SPWEB540L, 20% RAP wear, PG 64S-22, sample taken at VONCO Plant. | Hardrives | 08/25/2016 |  | 2.403 | 2.527 | 4.9 | 14.8 |  |  |  | 5 |  | 46 | 100/99
1816BM302 | 18-D-2016 | 18 | 121435 | -6 | 2016_08_25 | 45.2572 | Bituminous Mix | -93.7014 | QC/QA sample; SPWEB540L, 20% RAP wear, PG 64S-22, sample taken at VONCO Plant. | St. Cloud | 08/26/2016 |  | 2.4 | 2.517 | 4.6 |  |  |  | 4.9 |  |  | 46 | 97/96
1816BM303 | 18-D-2016 | 18 | 121435 | -6 | 2016_08_25 | 45.2572 | Bituminous Mix | -93.7014 | QC/QA sample; SPWEB540L, 20% RAP wear, PG 64S-22, sample taken at VONCO Plant. | St. Cloud | 08/26/2016 |  | 2.398 | 2.525 | 5 |  |  |  | 4.7 |  |  | 46 | 99/98
1816BM305 | 18-D-2016 | 18 | 121435 | -6 | 2016_08_29 | 45.2572 | Bituminous Mix | -93.7014 | QC/QA sample; SPWEB540L, 20% RAP wear, PG 64S-22, sample taken at VONCO Plant. | Hardrives | 08/29/2016 |  | 2.422 | 2.523 | 4 | 14.3 |  |  |  | 5.2 |  | 46 | 98/98
1816BM304 | 18-D-2016 | 18 | 121435 | -6 | 2016_08_29 | 45.2572 | Bituminous Mix | -93.7014 | QC/QA sample; SPWEB540L, 20% RAP wear, PG 64S-22, sample taken at VONCO Plant. | Hardrives | 08/29/2016 |  | 2.42 | 2.521 | 4 | 14.2 |  |  |  | 5 |  | 46 | 100/99
1816BM304 | 18-D-2016 | 18 | 121435 | -6 | 2016_08_29 | 45.2572 | Bituminous Mix | -93.7014 | QC/QA sample; SPWEB540L, 20% RAP wear, PG 64S-22, sample taken at VONCO Plant. | St. Cloud | 08/31/2016 |  | 2.408 | 2.515 | 4.3 | 14.7 |  |  | 5.1 |  |  | 46 | 97/96
1816BM305 | 18-D-2016 | 18 | 121435 | -6 | 2016_08_29 | 45.2572 | Bituminous Mix | -93.7014 | QC/QA sample; SPWEB540L, 20% RAP wear, PG 64S-22, sample taken at VONCO Plant. | St. Cloud | 08/31/2016 |  | 2.42 | 2.52 | 4 | 14 |  |  | 4.8 |  |  | 46 | 99/98
1808BM036 | 18-D-2008 | 18 | 121435 | 0 | 2008_09_16 | 45.2572 | Bituminous Mix | -93.7014 | SPNWB430C Sp, Revix warm mix non-wear, PG 58-34; sent to Metro Bit Lab for extra verification testing. DURING PAVING | Metro | 12/19/2008 | 90 | 2.466 | 2.502 | 1.4 | 13.7 |  |  |  | 5.7 |  | 45 | 99/97 |  | MDR# 0-2008-211
55135 D | 18-D-1990 | 18 | 121495 | -9.9 | 1993_07_28 | 45.2571 | Bituminous Mix | -93.7012 | SHRP. BEFORE PAVING | Braun Intertec | 07/28/1993 | 50 | 2.359 | 2.436 | 3.2 | 15.3 | 1850 | 10.3 | 5.5
55127 D | 18-D-1990 | 18 | 121496 | -9.9 | 1993_07_20 | 45.2571 | Bituminous Mix | -93.7012 | SHRP. BEFORE PAVING | Braun Intertec | 07/20/1993 | 50 | 2.357 | 2.443 | 3.5 | 15.5 | 1707 | 10 | 6.2
55131 D | 18-P-1990 | 18 | 121522 | 7 | 1993_07_21 | 45.257 | Bituminous Mix | -93.7012 | SHRP. BEFORE PAVING | Braun Intertec | 07/21/1993 | 50 | 2.366 | 2.437 | 2.9 | 15.2 | 1713 | 11 | 5.4
55139 D | 18-P-1990 | 18 | 121525 | 9.9 | 1993_07_29 | 45.257 | Bituminous Mix | -93.7012 | SHRP. BEFORE PAVING | Braun Intertec | 07/29/1993 | 50 | 2.35 | 2.426 | 3.1 | 15.7 | 1643 | 10.7 | 5.4
55128 D | 18-P-1990 | 18 | 121631 | 7 | 1993_07_20 | 45.2568 | Bituminous Mix | -93.7008 | SHRP. BEFORE PAVING | Braun Intertec | 07/20/1993 | 50 | 2.329 | 2.438 | 4.5 | 16.5 | 1510 | 10.3 | 5.9
55132 D | 18-D-1990 | 18 | 121635 | -9.9 | 1993_07_21 | 45.2568 | Bituminous Mix | -93.7008 | SHRP. BEFORE PAVING | Braun Intertec | 07/21/1993 | 50 | 2.357 | 2.442 | 3.5 | 15.5 | 1613 | 10.7 | 6
55136 D | 18-P-1990 | 18 | 121648 | 9.9 | 1993_07_28 | 45.2568 | Bituminous Mix | -93.7008 | SHRP. BEFORE PAVING | Braun Intertec | 07/28/1993 | 50 | 2.351 | 2.435 | 3.4 | 15.6 | 1610 | 10.7 | 5.6
55140 D | 18-D-1990 | 18 | 121677 | -9.9 | 1993_07_29 | 45.2568 | Bituminous Mix | -93.7006 | SHRP. BEFORE PAVING | Braun Intertec | 07/29/1993 | 50 | 2.352 | 2.43 | 3.2 | 15.6 | 1630 | 11 | 5.9
55145 D | 19-P-1990 | 19 | 121814 | 7 | 1993_07_21 | 45.2565 | Bituminous Mix | -93.7003 | SHRP. BEFORE PAVING | Braun Intertec | 07/21/1993 | 35 | 2.331 | 2.417 | 3.6 | 16.7 | 1473 | 11 | 6.4
55153 D | 19-P-1990 | 19 | 121819 | 9.9 | 1993_07_29 | 45.2565 | Bituminous Mix | -93.7003 | SHRP. BEFORE PAVING | Braun Intertec | 07/29/1993 | 35 | 2.371 | 2.451 | 3.3 | 15.2 | 1543 | 10.7 | 5.8
55149 D | 19-D-1990 | 19 | 121830 | -9.9 | 1993_07_28 | 45.2565 | Bituminous Mix | -93.7002 | SHRP. BEFORE PAVING | Braun Intertec | 07/28/1993 | 35 | 2.334 | 2.437 | 4.2 | 16.5 | 1477 | 10.7 | 6
55141 D | 19-D-1990 | 19 | 121875 | -9.9 | 1993_07_20 | 45.2564 | Bituminous Mix | -93.7 | SHRP. BEFORE PAVING | Braun Intertec | 07/20/1993 | 35 | 2.329 | 2.425 | 4 | 16.8 | 1457 | 10 | 6
55150 D | 19-P-1990 | 19 | 121915 | 9.9 | 1993_07_28 | 45.2563 | Bituminous Mix | -93.7 | SHRP. BEFORE PAVING | Braun Intertec | 07/28/1993 | 35 | 2.347 | 2.424 | 3.2 | 16.1 | 1373 | 10.3 | 6.1
55154 D | 19-D-1990 | 19 | 121938 | -9.9 | 1993_07_29 | 45.2563 | Bituminous Mix | -93.6998 | SHRP. BEFORE PAVING | Braun Intertec | 07/29/1993 | 35 | 2.356 | 2.438 | 3.4 | 15.8 | 1373 | 10 | 5.9
55146 D | 19-D-1990 | 19 | 121970 | -8 | 1993_07_21 | 45.2563 | Bituminous Mix | -93.6998 | SHRP. BEFORE PAVING | Braun Intertec | 07/21/1993 | 35 | 2.34 | 2.428 | 3.6 | 16.4 | 1363 | 10.7 | 6.1
55142 D | 19-P-1990 | 19 | 121994 | 7 | 1993_07_20 | 45.2562 | Bituminous Mix | -93.6997 | SHRP. BEFORE PAVING | Braun Intertec | 07/20/1993 | 35 | 2.342 | 2.435 | 3.8 | 16.3 | 1543 | 9.7 | 6
1916BM301 | 19-D-2016 | 19 | 122000 | -6 | 2016_08_23 | 45.2562 | Bituminous Mix | -93.6997 | Test Strip Paving QC/QA sample; SPWEB530L, 20% RAP wear, PG 64S-22. | Hardrives | 08/23/2016 |  | 2.438 | 2.493 | 2.2 | 14.2 |  |  |  | 5.7 |  | 46 | 99/99
1916BM301 | 19-D-2016 | 19 | 122000 | -6 | 2016_08_23 | 45.2562 | Bituminous Mix | -93.6997 | Test Strip Paving QC/QA sample; SPWEB530L, 20% RAP wear, PG 64S-22. | St. Cloud | 08/24/2016 |  | 2.441 | 2.496 | 2.2 | 13.9 |  |  | 5.5 |  |  | 46 | 99/97
1916BM303 | 19-D-2016 | 19 | 122000 | -6 | 2016_08_25 | 45.2562 | Bituminous Mix | -93.6997 | QC/QA sample; SPWEB530L, 20% RAP wear, PG 64S-22, sample taken at VONCO Plant. | Hardrives | 08/25/2016 |  | 2.414 | 2.497 | 3.3 | 15 |  |  |  | 5.7 |  | 46 | 98/97
1916BM302 | 19-D-2016 | 19 | 122000 | -6 | 2016_08_25 | 45.2562 | Bituminous Mix | -93.6997 | QC/QA sample; SPWEB530L, 20% RAP wear, PG 64S-22, sample taken at VONCO Plant. | Hardrives | 08/25/2016 |  | 2.41 | 2.505 | 3.8 | 15 |  |  |  | 5.5 |  | 46 | 99/98
1916BM302 | 19-D-2016 | 19 | 122000 | -6 | 2016_08_25 | 45.2562 | Bituminous Mix | -93.6997 | QC/QA sample; SPWEB530L, 20% RAP wear, PG 64S-22, sample taken at VONCO Plant. | St. Cloud | 08/26/2016 |  | 2.397 | 2.504 | 4.3 |  |  |  | 5.2 |  |  | 47 | 96/95
1916BM303 | 19-D-2016 | 19 | 122000 | -6 | 2016_08_25 | 45.2562 | Bituminous Mix | -93.6997 | QC/QA sample; SPWEB530L, 20% RAP wear, PG 64S-22, sample taken at VONCO Plant. | St. Cloud | 08/26/2016 |  | 2.402 | 2.498 | 3.8 |  |  |  | 5.5 |  |  | 46 | 98/98
1916BM305 | 19-D-2016 | 19 | 122000 | -6 | 2016_08_29 | 45.2562 | Bituminous Mix | -93.6997 | QC/QA sample; SPWEB530L, 20% RAP wear, PG 64S-22, sample taken at VONCO Plant. | St. Cloud | 08/31/2016 |  | 2.397 | 2.482 | 3.4 | 15.5 |  |  | 5.6 |  |  | 46 | 99/98
1916BM304 | 19-D-2016 | 19 | 122000 | -6 | 2016_08_29 | 45.2562 | Bituminous Mix | -93.6997 | QC/QA sample; SPWEB530L, 20% RAP wear, PG 64S-22, sample taken at VONCO Plant. | Hardrives | 08/29/2016 |  | 2.422 | 2.491 | 2.8 | 14.7 |  |  |  | 5.7 |  | 46 | 99/99
1916BM304 | 19-D-2016 | 19 | 122000 | -6 | 2016_08_29 | 45.2562 | Bituminous Mix | -93.6997 | QC/QA sample; SPWEB530L, 20% RAP wear, PG 64S-22, sample taken at VONCO Plant. | St. Cloud | 08/31/2016 |  | 2.41 | 2.492 | 3.3 | 15.1 |  |  | 5.6 |  |  | 46 | 98/98
1916BM305 | 19-D-2016 | 19 | 122000 | -6 | 2016_08_29 | 45.2562 | Bituminous Mix | -93.6997 | QC/QA sample; SPWEB530L, 20% RAP wear, PG 64S-22, sample taken at VONCO Plant. | Hardrives | 08/29/2016 |  | 2.407 | 2.489 | 3.3 | 15.5 |  |  |  | 5.9 |  | 46 | 99/99
55151 D | 19-D-1990 | 19 | 122030 | -9.9 | 1993_07_28 | 45.2562 | Bituminous Mix | -93.6996 | SHRP. BEFORE PAVING | Braun Intertec | 07/28/1993 | 35 | 2.333 | 2.423 | 3.7 | 16.6 | 1360 | 10 | 5.8
55143 D | 19-D-1990 | 19 | 122063 | -9.9 | 1993_07_20 | 45.2561 | Bituminous Mix | -93.6995 | SHRP. BEFORE PAVING | Braun Intertec | 07/20/1993 | 35 | 2.319 | 2.405 | 3.6 | 17.2 | 1383 | 10 | 6.6
55147 D | 19-P-1990 | 19 | 122075 | 7 | 1993_07_21 | 45.2561 | Bituminous Mix | -93.6995 | SHRP. BEFORE PAVING | Braun Intertec | 07/21/1993 | 35 | 2.343 | 2.433 | 3.7 | 16.3 | 1457 | 11.3 | 6.4
55155 D | 19-P-1990 | 19 | 122079 | 9.9 | 1993_07_29 | 45.2561 | Bituminous Mix | -93.6995 | SHRP. BEFORE PAVING | Braun Intertec | 07/29/1993 | 35 | 2.343 | 2.415 | 3 | 16.2 | 1293 | 10 | 6.2
55152 D | 19-P-1990 | 19 | 122176 | 9.9 | 1993_07_28 | 45.2559 | Bituminous Mix | -93.6992 | SHRP. | Braun Intertec | 07/28/1993 | 35 | 2.348 | 2.431 | 3.4 | 16 | 1393 | 10 | 5.8
55148 D | 19-D-1990 | 19 | 122186 | -8 | 1993_07_21 | 45.2559 | Bituminous Mix | -93.6991 | SHRP. BEFORE PAVING | Braun Intertec | 07/21/1993 | 35 | 2.339 | 2.416 | 3.2 | 16.5 | 1353 | 11.3 | 6.4
55156 D | 19-D-1990 | 19 | 122200 | -9.9 | 1993_07_29 | 45.2559 | Bituminous Mix | -93.699 | SHRP. BEFORE PAVING | Braun Intertec | 07/29/1993 | 35 | 2.345 | 2.425 | 3.3 | 16.1 | 1310 | 10.3 | 5.9
55144 D | 19-P-1990 | 19 | 122211 | 9.9 | 1993_07_20 | 45.2558 | Bituminous Mix | -93.6991 | SHRP. BEFORE PAVING | Braun Intertec | 07/20/1993 | 35 | 2.332 | 2.417 | 3.5 | 16.7 | 1330 | 10 | 6.3
55165 D | 20-D-1990 | 20 | 122361 | -9.9 | 1993_07_28 | 45.2556 | Bituminous Mix | -93.6985 | SHRP. BEFORE PAVING | Braun Intertec | 07/28/1993 | 35 | 2.344 | 2.44 | 3.9 | 16.2 | 1320 | 10 | 6
55161 D | 20-P-1990 | 20 | 122367 | 7 | 1993_07_21 | 45.2556 | Bituminous Mix | -93.6986 | SHRP. BEFORE PAVING | Braun Intertec | 07/21/1993 | 35 | 2.354 | 2.444 | 3.7 | 15.9 | 1333 | 10.7 | 6.1
55169 D | 20-P-1990 | 20 | 122397 | 9.9 | 1993_07_29 | 45.2555 | Bituminous Mix | -93.6985 | SHRP. BEFORE PAVING | Braun Intertec | 07/29/1993 | 35 | 2.353 | 2.425 | 3 | 15.9 | 1060 | 10.3 | 5.9
55157 D | 20-D-1990 | 20 | 122420 | -9.9 | 1993_07_20 | 45.2555 | Bituminous Mix | -93.6984 | SHRP. BEFORE PAVING | Braun Intertec | 07/20/1993 | 35 | 2.332 | 2.426 | 3.9 | 16.7 | 1230 | 10.3 | 6.2
55166 D | 20-P-1990 | 20 | 122501 | 9.9 | 1993_07_28 | 45.2554 | Bituminous Mix | -93.6982 | SHRP. BEFORE PAVING | Braun Intertec | 07/28/1993 | 35 | 2.346 | 2.43 | 3.5 | 16.1 | 1170 | 10 | 6
55158 D | 20-P-1990 | 20 | 122519 | 7 | 1993_07_20 | 45.2553 | Bituminous Mix | -93.6981 | SHRP. BEFORE PAVING | Braun Intertec | 07/20/1993 | 35 | 2.352 | 2.424 | 3 | 16 | 1300 | 10.7 | 6.5
55170 D | 20-D-1990 | 20 | 122527 | -9.9 | 1993_07_29 | 45.2554 | Bituminous Mix | -93.698 | SHRP. BEFORE PAVING | Braun Intertec | 07/29/1993 | 35 | 2.359 | 2.44 | 3.3 | 15.6 | 1073 | 11 | 6.2
55162 D | 20-D-1990 | 20 | 122535 | -8 | 1993_07_21 | 45.2553 | Bituminous Mix | -93.698 | SHRP. BEFORE PAVING | Braun Intertec | 07/21/1993 | 35 | 2.348 | 2.435 | 3.6 | 16.1 | 1257 | 10.7 | 6.1
2016BM301 | 20-D-2016 | 20 | 122565 | -6 | 2016_10_03 | 45.2553 | Bituminous Mix | -93.6979 | Test Strip Paving; SPWEB540A, 30% RAP wear, PG 52S-34. | St. Cloud | 10/04/2016 |  | 2.406 | 2.51 | 4.1 | 14.4 |  |  | 4.9 |  |  | 46 | 96/94
2016BM301 | 20-D-2016 | 20 | 122565 | -6 | 2016_10_03 | 45.2553 | Bituminous Mix | -93.6979 | Test Strip Paving; SPWEB540A, 30% RAP wear, PG 52S-34. | Hardrives | 10/03/2016 |  | 2.403 | 2.501 | 3.9 | 14.5 |  |  |  | 5.4 |  | 46 | 99/98
2016BM303 | 20-D-2016 | 20 | 122565 | -6 | 2016_10_10 | 45.2553 | Bituminous Mix | -93.6979 | QC/QA sample; SPWEB540A, 30% RAP wear, PG 52S-34, sample taken at VONCO Plant. | Hardrives | 10/10/2016 |  | 2.405 | 2.528 | 4.9 | 13.8 |  |  |  | 4.7 |  | 46 | 99/98
2016BM303 | 20-D-2016 | 20 | 122565 | -6 | 2016_10_10 | 45.2553 | Bituminous Mix | -93.6979 | QC/QA sample; SPWEB540A, 30% RAP wear, PG 52S-34, sample taken at VONCO Plant. | St. Cloud | 10/11/2016 |  | 2.394 | 2.526 | 5.2 | 14.2 |  |  | 4.2 |  |  | 46 | 98/97
2016BM302 | 20-D-2016 | 20 | 122565 | -6 | 2016_10_10 | 45.2553 | Bituminous Mix | -93.6979 | QC/QA sample; SPWEB540A, 30% RAP wear, PG 52S-34, sample taken at VONCO Plant. | St. Cloud | 10/11/2016 |  | 2.384 | 2.511 | 5.1 | 15.1 |  |  | 4.8 |  |  | 46 | 97/96
2016BM302 | 20-D-2016 | 20 | 122565 | -6 | 2016_10_10 | 45.2553 | Bituminous Mix | -93.6979 | QC/QA sample; SPWEB540A, 30% RAP wear, PG 52S-34, sample taken at VONCO Plant. | Hardrives | 10/10/2016 |  | 2.392 | 2.514 | 4.9 | 15.2 |  |  |  | 5.2 |  | 46 | 96/96
2016BM304 | 20-D-2016 | 20 | 122565 | -6 | 2016_10_11 | 45.2553 | Bituminous Mix | -93.6979 | QC/QA sample; SPWEB540A, 30% RAP wear, PG 52S-34, sample taken at VONCO Plant. | St. Cloud | 10/12/2016 |  | 2.4 | 2.513 | 4.5 | 14.6 |  |  | 4.8 |  |  | 46 | 98/97
2016BM305 | 20-D-2016 | 20 | 122565 | -6 | 2016_10_11 | 45.2553 | Bituminous Mix | -93.6979 | QC/QA sample; SPWEB540A, 30% RAP wear, PG 52S-34, sample taken at VONCO Plant. | St. Cloud | 10/12/2016 |  | 2.384 | 2.507 | 4.9 | 15.2 |  |  | 4.9 |  |  | 46 | 98/97
2016BM305 | 20-D-2016 | 20 | 122565 | -6 | 2016_10_11 | 45.2553 | Bituminous Mix | -93.6979 | QC/QA sample; SPWEB540A, 30% RAP wear, PG 52S-34, sample taken at VONCO Plant. | Hardrives | 10/11/2016 |  | 2.389 | 2.516 | 5 | 15.3 |  |  |  | 5.2 |  | 46 | 98/98
2016BM304 | 20-D-2016 | 20 | 122565 | -6 | 2016_10_11 | 45.2553 | Bituminous Mix | -93.6979 | QC/QA sample; SPWEB540A, 30% RAP wear, PG 52S-34, sample taken at VONCO Plant. | Hardrives | 10/11/2016 |  | 2.4 | 2.516 | 4.6 | 14.8 |  |  |  | 5.1 |  | 46 | 99/98
2008BA033 | 20-D-2008 | 20 | 122565 | 0 | 2008_07_03 | 45.2553 | Bituminous Millings | -93.6979 | QC/QA sample; MnROAD Millings. | Maplewood | 07/22/2008 | [8 empty] | 5.9 |  | 41 | 76/75 |  | MnROAD Millings
2008BM039 | 20-D-2008 | 20 | 122565 | 0 | 2008_09_05 | 45.2553 | Bituminous Mix | -93.6979 | SPNWB430B, 30% RAP non-wear, PG 58-28; sent to Metro Bit Lab for extra verification testing. DURING PAVING | Metro | 12/19/2008 | 90 | 2.436 | 2.491 | 2.2 | 14.1 |  |  |  | 5.4 |  | 45 | 99/99 |  | MDR# 0-2008-194
2008BM119 | 20-D-2008 | 20 | 122565 | 0 | 2008_09_05 | 45.2553 | Bituminous Mix | -93.6979 | QC/QA sample; SPNWB430B, 30% RAP non-wear, PG 58-28. | Hardrives | 09/05/2008 | 90 | 2.425 | 2.476 | 2.1 | 14.7 |  |  |  | 5.5 |  | 46 | 97/- |  | MDR# 0-2008-194
2008BM039 | 20-D-2008 | 20 | 122565 | 0 | 2008_09_05 | 45.2553 | Bituminous Mix | -93.6979 | SPNWB430B, 30% RAP non-wear, PG 58-28; sent to Metro Bit Lab for extra verification testing. DURING PAVING | Maplewood Lab | 07/01/2009 | [7 empty] | 5.6 | [5 empty] | BC08-0117
2008BM117 | 20-D-2008 | 20 | 122565 | 0 | 2008_09_09 | 45.2553 | Bituminous Mix | -93.6979 | QC/QA sample; SPWEB440B, 30% RAP wear, PG 58-28. | Metro | 09/16/2008 | 90 | 2.416 | 2.515 | 3.9 | 14.7 |  |  |  | 5.2 |  | 45 | 98/98 |  | MDR# 0-2008-193
2008BM118 | 20-D-2008 | 20 | 122565 | 0 | 2008_09_10 | 45.2553 | Bituminous Mix | -93.6979 | QC/QA sample; SPWEB440B, 30% RAP wear, PG 58-28. | Hardrives | 09/10/2008 | 90 | 2.408 | 2.527 | 4.7 | 14.7 |  |  |  | 5 |  | 46 | 92/91 |  | MDR# 0-2008-193
2008BM010 | 20-D-2008 | 20 | 122565 | 0 | 2008_09_10 | 45.2553 | Bituminous Mix | -93.6979 | SPWEB440B, 30% RAP wear, PG 58-28; sent to Metro Bit Lab for extra verification testing. DURING PAVING | Metro | 12/19/2008 | 90 | 2.434 | 2.517 | 3.3 | 14.1 |  |  |  | 5.3 |  | 44 | 98/98 |  | MDR# 0-2008-193
2008BM010 | 20-D-2008 | 20 | 122565 | 0 | 2008_09_10 | 45.2553 | Bituminous Mix | -93.6979 | SPWEB440B, 30% RAP wear, PG 58-28; sent to Metro Bit Lab for extra verification testing. DURING PAVING | Maplewood Lab | 07/01/2009 | [7 empty] | 5.3 | [5 empty] | BC08-0116
2008BA007 | 20-D-1990 | 20 | 122565 | 0 |  | 45.2553 | Bituminous Millings | -93.6979 | Standard RAP; sent to Maplewood Chem Lab for extractions binder/agg testing. | Maplewood Lab | 07/01/2009 | [7 empty] | 6 | [5 empty] | BC08-0124a
2008BA007 | 20-D-1990 | 20 | 122565 | 0 |  | 45.2553 | Bituminous Millings | -93.6979 | Standard RAP; sent to Maplewood Chem Lab for extractions binder/agg testing. | Maplewood Lab | 07/01/2009 | [7 empty] | 5.9 | [5 empty] | BC08-0124
55163 D | 20-P-1990 | 20 | 122566 | 7 | 1993_07_21 | 45.2553 | Bituminous Mix | -93.698 | SHRP. BEFORE PAVING | Braun Intertec | 07/21/1993 | 35 | 2.36 | 2.425 | 2.7 | 15.7 | 1293 | 10 | 5.8
55159 D | 20-D-1990 | 20 | 122583 | -9.9 | 1993_07_20 | 45.2553 | Bituminous Mix | -93.6979 | SHRP. BEFORE PAVING | Braun Intertec | 07/20/1993 | 35 | 2.334 | 2.436 | 4.2 | 16.6 | 1150 | 10.3 | 6.1
2008BA032 | 20-D-2008 | 20 | 122600 | 0 | 2008_06_06 | 45.2552 | Bituminous Millings | -93.6978 | QC/QA sample; '-4 Millings. | Maplewood | 07/11/2008 | [8 empty] | 7.1 |  |  |  |  | -4 Millings
2008BA031 | 20-D-2008 | 20 | 122600 | 0 | 2008_06_06 | 45.2552 | Bituminous Millings | -93.6978 | QC/QA sample; '+4 Millings. | Maplewood | 07/11/2008 | [8 empty] | 4.9 |  |  |  |  | +4 Millings
55171 D | 20-P-1990 | 20 | 122611 | 9.9 | 1993_07_29 | 45.2552 | Bituminous Mix | -93.6978 | SHRP - Sent to UC-Davis for RSST-CH and Fatique testing. BEFORE PAVING | Braun Intertec | 07/29/1993 | 35 | 2.344 | 2.424 | 3.3 | 16.2 | 1080 | 10.7 | 5.6
55167 D | 20-D-1990 | 20 | 122630 | -9.9 | 1993_07_28 | 45.2552 | Bituminous Mix | -93.6977 | SHRP. BEFORE PAVING | Braun Intertec | 07/28/1993 | 35 | 2.354 | 2.428 | 3 | 15.8 | 1317 | 10 | 6.6
55164 D | 20-D-1990 | 20 | 122701 | -8 | 1993_07_21 | 45.2551 | Bituminous Mix | -93.6975 | SHRP. BEFORE PAVING | Braun Intertec | 07/21/1993 | 35 | 2.342 | 2.426 | 3.5 | 16.3 | 1293 | 10.7 | 5.9
55172 D | 20-D-1990 | 20 | 122744 | -9.9 | 1993_07_29 | 45.255 | Bituminous Mix | -93.6974 | SHRP. BEFORE PAVING | Braun Intertec | 07/29/1993 | 35 | 2.348 | 2.426 | 3.2 | 16 | 1100 | 10.7 | 5.6
55168 D | 20-P-1990 | 20 | 122795 | 9.9 | 1993_07_28 | 45.2549 | Bituminous Mix | -93.6973 | SHRP - Sent to UC-Davis for RSST-CH and Fatique testing. BEFORE PAVING | Braun Intertec | 07/28/1993 | 35 | 2.348 | 2.43 | 3.4 | 16 | 1103 | 10 | 5.6
55160 D | 20-P-1990 | 20 | 122800 | 7 | 1993_07_20 | 45.2549 | Bituminous Mix | -93.6972 | SHRP - Sent to UC-Davis for RSST-CH and Fatique testing. BEFORE PAVING | Braun Intertec | 07/20/1993 | 35 | 2.334 | 2.419 | 3.5 | 16.6 | 1250 | 10 | 6.5
55181 D | 21-D-1990 | 21 | 122905 | -9.9 | 1993_07_28 | 45.2547 | Bituminous Mix | -93.6969 | SHRP. BEFORE PAVING | Braun Intertec | 07/28/1993 | 50 | 2.362 | 2.441 | 3.2 | 15.3 | 1510 | 10 | 5.4
55177 D | 21-P-1990 | 21 | 122910 | 7 | 1993_07_21 | 45.2547 | Bituminous Mix | -93.6969 | SHRP. BEFORE PAVING | Braun Intertec | 07/21/1993 | 50 | 2.364 | 2.438 | 3 | 15.3 | 1480 | 10.7 | 5.8
55185 D | 21-P-1990 | 21 | 123005 | 9.9 | 1993_07_29 | 45.2545 | Bituminous Mix | -93.6966 | SHRP. BEFORE PAVING | Braun Intertec | 07/29/1993 | 50 | 2.349 | 2.437 | 3.6 | 15.7 | 1410 | 11 | 6
55173 D | 21-D-1990 | 21 | 123016 | -9.9 | 1993_07_20 | 45.2545 | Bituminous Mix | -93.6965 | SHRP. BEFORE PAVING | Braun Intertec | 07/20/1993 | 50 | 2.343 | 2.447 | 4.3 | 16 | 1450 | 9.7 | 5.7
55178 D | 21-D-1990 | 21 | 123022 | -8 | 1993_07_21 | 45.2545 | Bituminous Mix | -93.6965 | SHRP. BEFORE PAVING | Braun Intertec | 07/21/1993 | 50 | 2.346 | 2.439 | 3.8 | 15.9 | 1257 | 10.7 | 6
55186 D | 21-D-1990 | 21 | 123070 | -9.9 | 1993_07_29 | 45.2545 | Bituminous Mix | -93.6964 | SHRP. BEFORE PAVING | Braun Intertec | 07/29/1993 | 50 | 2.357 | 2.439 | 3.4 | 15.4 | 1340 | 11 | 5.8
55182 D | 21-P-1990 | 21 | 123085 | 9.9 | 1993_07_28 | 45.2544 | Bituminous Mix | -93.6964 | SHRP. BEFORE PAVING | Braun Intertec | 07/28/1993 | 50 | 2.358 | 2.433 | 3.1 | 15.4 | 1487 | 10 | 5.8
55174 D | 21-P-1990 | 21 | 123132 | 7 | 1993_07_20 | 45.2543 | Bituminous Mix | -93.6962 | SHRP. BEFORE PAVING | Braun Intertec | 07/20/1993 | 50 | 2.34 | 2.438 | 4 | 16.1 | 1490 | 9.7 | 6.1
2116BM301 | 21-D-2016 | 21 | 123142.5 | -6 | 2016_10_03 | 45.2543 | Bituminous Mix | -93.6961 | Test Strip Paving; SPWEB540C, 20% RAP wear, PG 58H-34. | St. Cloud | 10/04/2016 |  | 2.426 | 2.502 | 3 | 14.3 |  |  | 5.4 |  |  |  | 98/97
2116BM301 | 21-D-2016 | 21 | 123142.5 | -6 | 2016_10_03 | 45.2543 | Bituminous Mix | -93.6961 | Test Strip Paving; SPWEB540C, 20% RAP wear, PG 58H-34. | Hardrives | 10/03/2016 |  | 2.415 | 2.492 | 3.1 | 15 |  |  |  | 5.7 |  | 46 | 99/99
2116BM302 | 21-D-2016 | 21 | 123142.5 | -6 | 2016_10_08 | 45.2543 | Bituminous Mix | -93.6961 | QC/QA sample; SPWEB540C, 20% RAP wear, PG 58H-34, sample taken at VONCO Plant. | St. Cloud | 10/10/2016 |  | 2.401 | 2.514 | 4.5 | 14.7 |  |  | 4.9 |  |  | 46 | 98/97
2116BM302 | 21-D-2016 | 21 | 123142.5 | -6 | 2016_10_08 | 45.2543 | Bituminous Mix | -93.6961 | QC/QA sample; SPWEB540C, 20% RAP wear, PG 58H-34, sample taken at VONCO Plant. | Hardrives | 10/08/2016 |  | 2.418 | 2.526 | 4.3 | 14.4 |  |  |  | 5.2 |  | 46 | 99/99
2116BM303 | 21-D-2016 | 21 | 123142.5 | -6 | 2016_10_08 | 45.2543 | Bituminous Mix | -93.6961 | QC/QA sample; SPWEB540C, 20% RAP wear, PG 58H-34, sample taken at VONCO Plant. | Hardrives | 10/08/2016 |  | 2.417 | 2.524 | 4.2 | 14.2 |  |  |  | 4.9 |  | 46 | 99/99
2116BM303 | 21-D-2016 | 21 | 123142.5 | -6 | 2016_10_08 | 45.2543 | Bituminous Mix | -93.6961 | QC/QA sample; SPWEB540C, 20% RAP wear, PG 58H-34, sample taken at VONCO Plant. | St. Cloud | 10/10/2016 |  | 2.404 | 2.519 | 4.6 | 14.5 |  |  | 4.8 |  |  | 46 | 98/98
2116BM305 | 21-D-2016 | 21 | 123142.5 | -6 | 2016_10_11 | 45.2543 | Bituminous Mix | -93.6961 | QC/QA sample; SPWEB540C, 20% RAP wear, PG 58H-34, sample taken at VONCO Plant. | St. Cloud | 10/12/2016 |  | 2.418 | 2.508 | 3.6 | 14.3 |  |  | 5.1 |  |  | 46 | 98/97
2116BM305 | 21-D-2016 | 21 | 123142.5 | -6 | 2016_10_11 | 45.2543 | Bituminous Mix | -93.6961 | QC/QA sample; SPWEB540C, 20% RAP wear, PG 58H-34, sample taken at VONCO Plant. | Hardrives | 10/11/2016 |  | 2.422 | 2.502 | 3.2 | 14.4 |  |  |  | 5.3 |  | 46 | 98/98
2116BM304 | 21-D-2016 | 21 | 123142.5 | -6 | 2016_10_11 | 45.2543 | Bituminous Mix | -93.6961 | QC/QA sample; SPWEB540C, 20% RAP wear, PG 58H-34, sample taken at VONCO Plant. | St. Cloud | 10/12/2016 |  | 2.395 | 2.516 | 4.8 | 14.9 |  |  | 4.8 |  |  | 46 | 98/97
2116BM304 | 21-D-2016 | 21 | 123142.5 | -6 | 2016_10_11 | 45.2543 | Bituminous Mix | -93.6961 | QC/QA sample; SPWEB540C, 20% RAP wear, PG 58H-34, sample taken at VONCO Plant. | Hardrives | 10/11/2016 |  | 2.401 | 2.519 | 4.7 | 14.9 |  |  |  | 5.1 |  | 46 | 100/100
2195BC188 | 21-D-1990 | 21 | 123142.5 | 0 | 1995_08_16 | 45.2543 | Bituminous Core | -93.6962 | Sample Number Assumed - TRC; BWP core for binder tests; Sample Nos AC 951446/951517/951518. | St. Paul | 11/16/1995 | [7 empty] | 6.2 | [5 empty] | Cell 21 BWP core - wear course
2195BC188 | 21-D-1990 | 21 | 123142.5 | 0 | 1995_08_16 | 45.2543 | Bituminous Core | -93.6962 | Sample Number Assumed - TRC; BWP core for binder tests; Sample Nos AC 951446/951517/951518. | St. Paul | 11/16/1995 | [7 empty] | 6.4 | [5 empty] | Cell 21 BWP core - base course
2195BC188 | 21-D-1990 | 21 | 123142.5 | 0 | 1995_08_16 | 45.2543 | Bituminous Core | -93.6962 | Sample Number Assumed - TRC; BWP core for binder tests; Sample Nos AC 951446/951517/951518. | St. Paul | 11/16/1995 | [7 empty] | 5.7 | [5 empty] | Cell 21 BWP core - binder course
2195BC179 | 21-D-1990 | 21 | 123142.5 | 0 | 1995_09_22 | 45.2543 | Bituminous Core | -93.6962 | Sample Number Assumed - TRC - BWP core for extractions. | St. Paul | 09/28/1995 | [7 empty] | 5.5 | [5 empty] | Cell 21 BWP core - binder course
2195BC179 | 21-D-1990 | 21 | 123142.5 | 0 | 1995_09_22 | 45.2543 | Bituminous Core | -93.6962 | Sample Number Assumed - TRC - BWP core for extractions. | St. Paul | 09/28/1995 | [7 empty] | 6 | [5 empty] | Cell 21 BWP core - base course
2195BC179 | 21-D-1990 | 21 | 123142.5 | 0 | 1995_09_22 | 45.2543 | Bituminous Core | -93.6962 | Sample Number Assumed - TRC - BWP core for extractions. | St. Paul | 09/28/1995 | [7 empty] | 5.8 | [5 empty] | Cell 21 BWP core - wear course
2195BC178 | 21-D-1990 | 21 | 123142.5 | 0 | 1995_09_22 | 45.2543 | Bituminous Core | -93.6962 | Sample Number Assumed - TRC - RWP core for extractions. | St. Paul | 09/28/1995 | [7 empty] | 6.1 | [5 empty] | Cell 21 RWP core - base course
2195BC178 | 21-D-1990 | 21 | 123142.5 | 0 | 1995_09_22 | 45.2543 | Bituminous Core | -93.6962 | Sample Number Assumed - TRC - RWP core for extractions. | St. Paul | 09/28/1995 | [7 empty] | 5.7 | [5 empty] | Cell 21 RWP core - binder course
2195BC178 | 21-D-1990 | 21 | 123142.5 | 0 | 1995_09_22 | 45.2543 | Bituminous Core | -93.6962 | Sample Number Assumed - TRC - RWP core for extractions. | St. Paul | 09/28/1995 | [7 empty] | 5.9 | [5 empty] | Cell 21RWP core - wear course
2108BA023 | 21-D-2008 | 21 | 123142.5 | 0 | 2008_07_03 | 45.2543 | Bituminous Millings | -93.6962 | QC/QA sample; Coarse RAP. | Maplewood | 07/22/2008 | [8 empty] | 5.3 |  | 41 | 78/77 |  | Coarse RAP
2108BA021 | 21-D-2008 | 21 | 123142.5 | 0 | 2008_07_03 | 45.2543 | Bituminous Millings | -93.6962 | QC/QA sample; Fine RAP. | Maplewood | 07/22/2008 | [8 empty] | 5.9 |  | 41 | 69/68 |  | Fine RAP
2108BM050 | 21-D-2008 | 21 | 123142.5 | 0 | 2008_09_05 | 45.2543 | Bituminous Mix | -93.6962 | SPNWB430B Sp, 30% fractionated RAP non-wear, PG 58-28; sent to Metro Bit Lab for extra verification testing. DURING PAVING | Metro | 12/19/2008 | 90 | 2.412 | 2.493 | 3.2 | 15.1 |  |  |  | 5.8 |  | 45 | 99/99 |  | MDR# 0-2008-199
2108BM050 | 21-D-2008 | 21 | 123142.5 | 0 | 2008_09_05 | 45.2543 | Bituminous Mix | -93.6962 | SPNWB430B Sp, 30% fractionated RAP non-wear, PG 58-28; sent to Metro Bit Lab for extra verification testing. DURING PAVING | Maplewood Lab | 07/01/2009 | [7 empty] | 5.5 | [5 empty] | BC08-0119
2108BM119 | 21-D-2008 | 21 | 123142.5 | 0 | 2008_09_05 | 45.2543 | Bituminous Mix | -93.6962 | QC/QA sample; SPNWB430B Sp, 30% fractionated RAP non-wear, PG 58-28. | Hardrives | 09/05/2008 | 90 | 2.415 | 2.477 | 2.5 | 14.7 |  |  |  | 5.5 |  | 45 | 98/- |  | MDR# 0-2008-199
2108BM055 | 21-D-2008 | 21 | 123142.5 | 0 | 2008_09_05 | 45.2543 | Bituminous Mix | -93.6962 | SPNWB430B Sp, 30% fractionated RAP non-wear, PG 58-28; sent to Maplewood Lab for TSR test. DURING PAVING | MnDOT | 04/23/2010 |  |  |  | 6.9 | [5 empty] | 89.4
2108BM117 | 21-D-2008 | 21 | 123142.5 | 0 | 2008_09_09 | 45.2543 | Bituminous Mix | -93.6962 | QC/QA sample; SPWEB440B Sp, 30% fractionated RAP wear, PG 58-28. | Metro | 09/16/2008 | 90 | 2.442 | 2.517 | 3 | 13.9 |  |  |  | 5.6 |  | 44 | 96/96 |  | MDR# 0-2008-197
2108BM026 | 21-D-2008 | 21 | 123142.5 | 0 | 2008_09_10 | 45.2543 | Bituminous Mix | -93.6962 | SPWEB440B Sp, 30% fractionated RAP wear, PG 58-28; sent to Maplewood Lab for TSR test. DURING PAVING | MnDOT | 11/30/2010 |  |  |  | 7.1 | [5 empty] | 83
2108BM020 | 21-D-2008 | 21 | 123142.5 | 0 | 2008_09_10 | 45.2543 | Bituminous Mix | -93.6962 | SPWEB440B Sp, 30% fractionated RAP wear, PG 58-28; sent to Metro Bit Lab for extra verification testing. DURING PAVING | Metro | 12/19/2008 | 90 | 2.435 | 2.501 | 2.6 | 14.1 |  |  |  | 5.6 |  | 45 | 98/97 |  | MDR# 0-2008-197
2108BM020 | 21-D-2008 | 21 | 123142.5 | 0 | 2008_09_10 | 45.2543 | Bituminous Mix | -93.6962 | SPWEB440B Sp, 30% fractionated RAP wear, PG 58-28; sent to Metro Bit Lab for extra verification testing. DURING PAVING | Maplewood Lab | 07/01/2009 | [7 empty] | 5.3 | [5 empty] | BC08-0118
2108BM118 | 21-D-2008 | 21 | 123142.5 | 0 | 2008_09_10 | 45.2543 | Bituminous Mix | -93.6962 | QC/QA sample; SPWEB440B Sp, 30% fractionated RAP wear, PG 58-28. | Hardrives | 09/10/2008 | 90 | 2.431 | 2.507 | 3 | 14.2 |  |  |  | 5.6 |  | 45 | 98/97 |  | MDR# 0-2008-197
2108BA004 | 21-D-1990 | 21 | 123142.5 | 0 |  | 45.2543 | Bituminous Millings | -93.6962 | Coarse RAP; sent to Maplewood Chem Lab for extractions binder/agg testing. | Maplewood Lab | 07/01/2009 | [7 empty] | 4.9 | [5 empty] | BC08-0126a
2108BA004 | 21-D-1990 | 21 | 123142.5 | 0 |  | 45.2543 | Bituminous Millings | -93.6962 | Coarse RAP; sent to Maplewood Chem Lab for extractions binder/agg testing. | Maplewood Lab | 07/01/2009 | [7 empty] | 5.2 | [5 empty] | BC08-0126
2108BA013 | 21-D-1990 | 21 | 123142.5 | 0 |  | 45.2543 | Bituminous Millings | -93.6962 | Fine RAP; sent to Maplewood Chem Lab for extractions binder/agg testing. | Maplewood Lab | 07/01/2009 | [7 empty] | 6.8 | [5 empty] | BC08-0125a
2108BA013 | 21-D-1990 | 21 | 123142.5 | 0 |  | 45.2543 | Bituminous Millings | -93.6962 | Fine RAP; sent to Maplewood Chem Lab for extractions binder/agg testing. | Maplewood Lab | 07/01/2009 | [7 empty] | 6.4 | [5 empty] | BC08-0125
55187 D | 21-P-1990 | 21 | 123170 | 9.9 | 1993_07_29 | 45.2542 | Bituminous Mix | -93.6961 | SHRP. BEFORE PAVING | Braun Intertec | 07/29/1993 | 50 | 2.365 | 2.445 | 3.3 | 15.2 | 1497 | 10 | 5.9
55175 D | 21-D-1990 | 21 | 123191 | -9.9 | 1993_07_20 | 45.2543 | Bituminous Mix | -93.696 | SHRP. BEFORE PAVING | Braun Intertec | 07/20/1993 | 50 | 2.352 | 2.446 | 3.8 | 15.7 | 1370 | 10 | 5.8
55179 D | 21-P-1990 | 21 | 123201 | 7 | 1993_07_21 | 45.2542 | Bituminous Mix | -93.696 | SHRP. BEFORE PAVING | Braun Intertec | 07/21/1993 | 50 | 2.36 | 2.435 | 3.1 | 15.4 | 1297 | 10.7 | 6
55183 D | 21-D-1990 | 21 | 123215 | -9.9 | 1993_07_28 | 45.2542 | Bituminous Mix | -93.6959 | SHRP. BEFORE PAVING | Braun Intertec | 07/28/1993 | 50 | 2.342 | 2.445 | 4.2 | 16 | 1370 | 10 | 5.6
55188 D | 21-D-1990 | 21 | 123282 | -9.9 | 1993_07_29 | 45.2541 | Bituminous Mix | -93.6957 | SHRP. BEFORE PAVING | Braun Intertec | 07/29/1993 | 50 | 2.354 | 2.435 | 3.3 | 15.6 | 1557 | 9.7 | 6
55176 D | 21-P-1990 | 21 | 123298 | 7 | 1993_07_20 | 45.254 | Bituminous Mix | -93.6957 | SHRP. BEFORE PAVING | Braun Intertec | 07/20/1993 | 50 | 2.339 | 2.435 | 3.9 | 16.2 | 1450 | 10 | 5.8
55180 D | 21-D-1990 | 21 | 123318 | -8 | 1993_07_21 | 45.254 | Bituminous Mix | -93.6956 | SHRP. BEFORE PAVING | Braun Intertec | 07/21/1993 | 50 | 2.347 | 2.444 | 4 | 15.9 | 1277 | 11 | 6.1
55184 D | 21-P-1990 | 21 | 123347 | 9.9 | 1993_07_28 | 45.254 | Bituminous Mix | -93.6955 | SHRP. BEFORE PAVING | Braun Intertec | 07/28/1993 | 50 | 2.341 | 2.428 | 3.6 | 16 | 1373 | 10 | 5.7
2208BM117 | 22-D-2008 | 22 | 123725 | 0 | 2008_09_09 | 45.2534 | Bituminous Mix | -93.6943 | QC/QA sample; SPWEB440C Sp 1, 30% fractionated RAP wear, PG 58-34. | Metro | 09/16/2008 | 90 | 2.43 | 2.51 | 3.2 | 14.4 |  |  |  | 5.6 |  | 45 | 98/98 |  | MDR# 0-2008-198
2208BM061 | 22-D-2008 | 22 | 123725 | 0 | 2008_09_05 | 45.2534 | Bituminous Mix | -93.6943 | SPNWB430C Sp 1, 30% fractionated RAP non-wear, PG 58-34; sent to Metro Bit Lab for extra verification testing. DURING PAVING | Maplewood Lab | 07/01/2009 | [7 empty] | 5.6 | [5 empty] | BC08-0121
2208BM005 | 22-D-2008 | 22 | 123725 | 0 | 2008_09_10 | 45.2534 | Bituminous Mix | -93.6943 | SPWEB440C Sp 1, 30% fractionated RAP wear, PG 58-34; sent to Metro Bit Lab for extra verification testing. DURING PAVING | Maplewood Lab | 07/01/2009 | [7 empty] | 5.5 | [5 empty] | BC08-0120
2208BM118 | 22-D-2008 | 22 | 123725 | 0 | 2008_09_10 | 45.2534 | Bituminous Mix | -93.6943 | QC/QA sample; SPWEB440C Sp 1, 30% fractionated RAP wear, PG 58-34. | Hardrives | 09/10/2008 | 90 | 2.416 | 2.504 | 3.5 | 14.6 |  |  |  | 5.4 |  | 46 | 95/94 |  | MDR# 0-2008-198
55203 D | 22-P-1990 | 22 | 123748 | 9.9 | 1993_07_29 | 45.2533 | Bituminous Mix | -93.6943 | SHRP. BEFORE PAVING | Braun Intertec | 07/29/1993 | 75 | 2.354 | 2.443 | 3.6 | 15.1 | 1540 | 11 | 5.4
55191 D | 22-D-1990 | 22 | 123810 | -9.9 | 1993_07_20 | 45.2533 | Bituminous Mix | -93.694 | SHRP. BEFORE PAVING | Braun Intertec | 07/20/1993 | 75 | 2.355 | 2.45 | 3.9 | 15.2 | 1840 | 9.7 | 5.8
55199 D | 22-D-1990 | 22 | 123826 | -9.9 | 1993_07_28 | 45.2532 | Bituminous Mix | -93.694 | SHRP. BEFORE PAVING | Braun Intertec | 07/28/1993 | 75 | 2.366 | 2.464 | 4 | 14.7 | 1913 | 9.7 | 5.2
55195 D | 22-P-1990 | 22 | 123833 | 7 | 1993_07_21 | 45.2532 | Bituminous Mix | -93.694 | SHRP. BEFORE PAVING | Braun Intertec | 07/21/1993 | 75 | 2.381 | 2.467 | 3.5 | 14.2 | 1730 | 11 | 5.2
55196 D | 22-D-1990 | 22 | 123912 | -6 | 1993_07_21 | 45.2531 | Bituminous Mix | -93.6937 | SHRP. BEFORE PAVING | Braun Intertec | 07/21/1993 | 75 | 2.361 | 2.472 | 4.5 | 15 | 1717 | 10.7 | 5.1
55200 D | 22-P-1990 | 22 | 123941 | 9.9 | 1993_07_28 | 45.253 | Bituminous Mix | -93.6937 | SHRP. BEFORE PAVING | Braun Intertec | 07/28/1993 | 75 | 2.366 | 2.45 | 3.4 | 14.7 | 1753 | 10.3 | 5.3
55204 D | 22-D-1990 | 22 | 123962 | -9.9 | 1993_07_29 | 45.253 | Bituminous Mix | -93.6935 | SHRP. BEFORE PAVING | Braun Intertec | 07/29/1993 | 75 | 2.364 | 2.459 | 3.9 | 14.8 | 1680 | 10 | 5.1
55192 D | 22-P-1990 | 22 | 123967 | 7 | 1993_07_20 | 45.253 | Bituminous Mix | -93.6936 | SHRP. BEFORE PAVING | Braun Intertec | 07/20/1993 | 75 | 2.331 | 2.454 | 5 | 16 | 1530 | 9.7 | 5.6
55189 D | 22-D-1990 | 22 | 123490 | -9.9 | 1993_07_20 | 45.2538 | Bituminous Mix | -93.695 | SHRP. BEFORE PAVING | Braun Intertec | 07/20/1993 | 75 | 2.378 | 2.444 | 2.7 | 14.3 | 1930 | 9.7 | 5.8
55201 D | 22-P-1990 | 22 | 123504 | 9.9 | 1993_07_29 | 45.2537 | Bituminous Mix | -93.695 | SHRP. BEFORE PAVING | Braun Intertec | 07/29/1993 | 75 | 2.363 | 2.458 | 3.9 | 14.8 | 1667 | 10.3 | 5.3
55197 D | 22-D-1990 | 22 | 123535 | -9.9 | 1993_07_28 | 45.2537 | Bituminous Mix | -93.6949 | SHRP. BEFORE PAVING | Braun Intertec | 07/28/1993 | 75 | 2.352 | 2.475 | 5 | 15.2 | 1770 | 10.7 | 4.6
55193 D | 22-P-1990 | 22 | 123592 | 7 | 1993_07_21 | 45.2536 | Bituminous Mix | -93.6948 | SHRP. BEFORE PAVING | Braun Intertec | 07/21/1993 | 75 | 2.376 | 2.455 | 3.2 | 14.4 | 1777 | 10 | 5.3
55198 D | 22-P-1990 | 22 | 123625 | 9.9 | 1993_07_28 | 45.2535 | Bituminous Mix | -93.6947 | SHRP. BEFORE PAVING | Braun Intertec | 07/28/1993 | 75 | 2.367 | 2.459 | 3.7 | 14.6 | 1747 | 10 | 5.1
55190 D | 22-P-1990 | 22 | 123652 | 7 | 1993_07_20 | 45.2535 | Bituminous Mix | -93.6946 | SHRP. BEFORE PAVING | Braun Intertec | 07/20/1993 | 75 | 2.373 | 2.457 | 3.4 | 14.5 | 2040 | 9.3 | 6.1
55202 D | 22-D-1990 | 22 | 123684 | -9.9 | 1993_07_29 | 45.2535 | Bituminous Mix | -93.6944 | SHRP. BEFORE PAVING | Braun Intertec | 07/29/1993 | 75 | 2.386 | 2.477 | 3.7 | 14 | 1800 | 11 | 4.9
55194 D | 22-D-1990 | 22 | 123693 | -6 | 1993_07_21 | 45.2534 | Bituminous Mix | -93.6944 | SHRP. | Braun Intertec | 07/21/1993 | 75 | 2.362 | 2.455 | 3.8 | 14.9 | 1663 | 9.3 | 5.4
2216BM301 | 22-D-2016 | 22 | 123725 | -6 | 2016_10_03 | 45.2534 | Bituminous Mix | -93.6943 | Test Strip Paving; SPWEB540C, 20% RAP wear, PG 58H-34. | Hardrives | 10/03/2016 |  | 2.391 | 2.493 | 4.1 | 14.6 |  |  |  | 5.6 |  | 45 | 99/99
2216BM301 | 22-D-2016 | 22 | 123725 | -6 | 2016_10_03 | 45.2534 | Bituminous Mix | -93.6943 | Test Strip Paving; SPWEB540C, 20% RAP wear, PG 58H-34. | St. Cloud | 10/04/2016 |  | 2.389 | 2.497 | 4.3 | 14.5 |  |  | 5.4 |  |  | 45 | 98/97
2216BM302 | 22-D-2016 | 22 | 123725 | -6 | 2016_10_07 | 45.2534 | Bituminous Mix | -93.6943 | QC/QA sample; SPWEB540C, 20% RAP wear, PG 58H-34, sample taken at VONCO Plant. | St. Cloud | 10/10/2016 |  | 2.398 | 2.492 | 3.8 | 14 |  |  | 5.3 |  |  | 45 | 96/95
2216BM302 | 22-D-2016 | 22 | 123725 | -6 | 2016_10_07 | 45.2534 | Bituminous Mix | -93.6943 | QC/QA sample; SPWEB540C, 20% RAP wear, PG 58H-34, sample taken at VONCO Plant. | Hardrives | 10/07/2016 |  | 2.396 | 2.487 | 3.7 | 14.2 |  |  |  | 5.4 |  | 45 | 99/99
2216BM303 | 22-D-2016 | 22 | 123725 | -6 | 2016_10_07 | 45.2534 | Bituminous Mix | -93.6943 | QC/QA sample; SPWEB540C, 20% RAP wear, PG 58H-34, sample taken at VONCO Plant. | Hardrives | 10/07/2016 |  | 2.396 | 2.507 | 4.4 | 14 |  |  |  | 5.2 |  | 45 | 98/98
2216BM303 | 22-D-2016 | 22 | 123725 | -6 | 2016_10_07 | 45.2534 | Bituminous Mix | -93.6943 | QC/QA sample; SPWEB540C, 20% RAP wear, PG 58H-34, sample taken at VONCO Plant. | St. Cloud | 10/10/2016 |  | 2.392 | 2.508 | 4.6 | 14.1 |  |  | 5.1 |  |  | 45 | 97/96
2216BM305 | 22-D-2016 | 22 | 123725 | -6 | 2016_10_10 | 45.2534 | Bituminous Mix | -93.6943 | QC/QA sample; SPWEB540C, 20% RAP wear, PG 58H-34, sample taken at VONCO Plant. | St. Cloud | 10/11/2016 |  | 2.359 | 2.505 | 5.8 | 15.5 |  |  | 5.4 |  |  | 46 | 95/91
2216BM304 | 22-D-2016 | 22 | 123725 | -6 | 2016_10_10 | 45.2534 | Bituminous Mix | -93.6943 | QC/QA sample; SPWEB540C, 20% RAP wear, PG 58H-34, sample taken at VONCO Plant. | St. Cloud | 10/11/2016 |  | 2.379 | 2.499 | 4.8 | 14.8 |  |  | 5.4 |  |  | 45 | 94/92
2216BM304 | 22-D-2016 | 22 | 123725 | -6 | 2016_10_10 | 45.2534 | Bituminous Mix | -93.6943 | QC/QA sample; SPWEB540C, 20% RAP wear, PG 58H-34, sample taken at VONCO Plant. | Hardrives | 10/10/2016 |  | 2.372 | 2.491 | 4.8 | 15.1 |  |  |  | 5.4 |  | 45 | 100/99
2216BM305 | 22-D-2016 | 22 | 123725 | -6 | 2016_10_10 | 45.2534 | Bituminous Mix | -93.6943 | QC/QA sample; SPWEB540C, 20% RAP wear, PG 58H-34, sample taken at VONCO Plant. | Hardrives | 10/10/2016 |  | 2.382 | 2.5 | 4.7 | 14.8 |  |  |  | 5.5 |  | 45 | 100/99
2208BM119 | 22-D-2008 | 22 | 123725 | 0 | 2008_09_05 | 45.2534 | Bituminous Mix | -93.6943 | QC/QA sample; SPNWB430C Sp 1, 30% fractionated RAP non-wear, PG 58-34. | Hardrives | 09/05/2008 | 90 | 2.417 | 2.473 | 2.3 | 15 |  |  |  | 5.9 |  | 46 | 96/- |  | MDR# 0-2008-200
2208BM061 | 22-D-2008 | 22 | 123725 | 0 | 2008_09_05 | 45.2534 | Bituminous Mix | -93.6943 | SPNWB430C Sp 1, 30% fractionated RAP non-wear, PG 58-34; sent to Metro Bit Lab for extra verification testing. DURING PAVING | Metro | 12/19/2008 | 90 | 2.41 | 2.484 | 3 | 15 |  |  |  | 5.6 |  | 45 | 97/97 |  | MDR# 0-2008-200
2208BM005 | 22-D-2008 | 22 | 123725 | 0 | 2008_09_10 | 45.2534 | Bituminous Mix | -93.6943 | SPWEB440C Sp 1, 30% fractionated RAP wear, PG 58-34; sent to Metro Bit Lab for extra verification testing. DURING PAVING | Metro | 12/19/2008 | 90 | 2.414 | 2.515 | 4 | 15.2 |  |  |  | 6 |  | 44 | 97/97 |  | MDR# 0-2008-198
55205 D | 23-D-1990 | 23 | 124056 | -9.9 | 1993_09_23 | 45.2529 | Bituminous Mix | -93.6932 | SHRP. BEFORE PAVING | Braun Intertec | 09/23/1993 | 50 | 2.362 | 2.457 | 3.9 | 15.3 | 1439 | 11 | 5.4
55216 D | 23-P-1990 | 23 | 124530 | 9.9 | 1993_09_24 | 45.2521 | Bituminous Mix | -93.6918 | SHRP. BEFORE PAVING | Braun Intertec | 09/24/1993 | 50 | 2.356 | 2.449 | 3.8 | 15.5 | 1310 | 10 | 5.4
55221 D | 23-D-1990 | 23 | 124136 | -9.9 | 1993_09_29 | 45.2528 | Bituminous Mix | -93.693 | SHRP. BEFORE PAVING | Braun Intertec | 09/29/1993 | 50 | 2.334 | 2.438 | 4.3 | 16.2 | 1207 | 10.3 | 5.9
55217 D | 23-P-1990 | 23 | 124175 | 9.9 | 1993_09_28 | 45.2527 | Bituminous Mix | -93.6929 | SHRP. BEFORE PAVING | Braun Intertec | 09/28/1993 | 50 | 2.346 | 2.444 | 4 | 15.8 | 1060 | 11 | 5.5
55209 D | 23-P-1990 | 23 | 124179 | 9.9 | 1993_09_23 | 45.2526 | Bituminous Mix | -93.6929 | SHRP. BEFORE PAVING | Braun Intertec | 09/23/1993 | 50 | 2.355 | 2.425 | 2.9 | 15.5 | 1450 | 10.7 | 6.1
55218 D | 23-D-1990 | 23 | 124190 | -9.9 | 1993_09_28 | 45.2527 | Bituminous Mix | -93.6928 | SHRP. BEFORE PAVING | Braun Intertec | 09/28/1993 | 50 | 2.352 | 2.44 | 3.6 | 15.5 | 1060 | 10.3 | 5.6
55214 D | 23-P-1990 | 23 | 124191 | 9.9 | 1993_09_24 | 45.2526 | Bituminous Mix | -93.6929 | SHRP. BEFORE PAVING | Braun Intertec | 09/24/1993 | 50 | 2.354 | 2.435 | 3.3 | 15.6 | 1187 | 10 | 5.8
55222 D | 23-P-1990 | 23 | 124232 | 9.9 | 1993_09_29 | 45.2526 | Bituminous Mix | -93.6927 | SHRP. BEFORE PAVING | Braun Intertec | 09/29/1993 | 50 | 2.339 | 2.444 | 4.3 | 16 | 1223 | 10.7 | 5.8
55206 D | 23-P-1990 | 23 | 124266 | 9.9 | 1993_09_23 | 45.2525 | Bituminous Mix | -93.6926 | SHRP. BEFORE PAVING | Braun Intertec | 09/23/1993 | 50 | 2.369 | 2.434 | 2.7 | 15 | 1332 | 11 | 5.8
55210 D | 23-D-1990 | 23 | 124272 | -9.9 | 1993_09_23 | 45.2525 | Bituminous Mix | -93.6926 | SHRP. BEFORE PAVING | Braun Intertec | 09/23/1993 | 50 | 2.358 | 2.439 | 3.3 | 15.4 | 1637 | 9.7 | 5.5
2316BM301 | 23-D-2016 | 23 | 124297.5 | -6 | 2016_10_03 | 45.2525 | Bituminous Mix | -93.6925 | Test Strip Paving; SPWEB540I, 15% RAP wear, PG 58E-34 (64-34 (PMB)). | Hardrives | 10/03/2016 |  | 2.431 | 2.521 | 3.6 | 14 |  |  |  | 5.2 |  | 46 | 100/100
2316BM301 | 23-D-2016 | 23 | 124297.5 | -6 | 2016_10_03 | 45.2525 | Bituminous Mix | -93.6925 | Test Strip Paving; SPWEB540I, 15% RAP wear, PG 58E-34 (64-34 (PMB)). | St. Cloud | 10/04/2016 |  | 2.421 | 2.521 | 4 | 14 |  |  | 4.8 |  |  | 46 | 98/98
2316BM303 | 23-D-2016 | 23 | 124297.5 | -6 | 2016_10_07 | 45.2525 | Bituminous Mix | -93.6925 | QC/QA sample; SPWEB540I, 15% RAP wear, PG 58E-34 (64-34 (PMB)), sample taken at VONCO plant. | St. Cloud | 10/10/2016 |  | 2.438 | 2.499 | 2.4 | 13.8 |  |  | 5.2 |  |  | 46 | 99/98
2316BM302 | 23-D-2016 | 23 | 124297.5 | -6 | 2016_10_07 | 45.2525 | Bituminous Mix | -93.6925 | QC/QA sample; SPWEB540I, 15% RAP wear, PG 58E-34 (64-34 (PMB)), sample taken at VONCO plant. | Hardrives | 10/07/2016 |  | 2.422 | 2.504 | 3.3 | 14.4 |  |  |  | 5.3 |  | 46 | 100/99
2316BM302 | 23-D-2016 | 23 | 124297.5 | -6 | 2016_10_07 | 45.2525 | Bituminous Mix | -93.6925 | QC/QA sample; SPWEB540I, 15% RAP wear, PG 58E-34 (64-34 (PMB)), sample taken at VONCO plant. | St. Cloud | 10/10/2016 |  | 2.421 | 2.501 | 3.2 | 14.5 |  |  | 5.3 |  |  | 46 | 98/96
2316BM303 | 23-D-2016 | 23 | 124297.5 | -6 | 2016_10_07 | 45.2525 | Bituminous Mix | -93.6925 | QC/QA sample; SPWEB540I, 15% RAP wear, PG 58E-34 (64-34 (PMB)), sample taken at VONCO plant. | Hardrives | 10/07/2016 |  | 2.434 | 2.505 | 2.8 | 14 |  |  |  | 5.3 |  | 46 | 100/100
2316BM305 | 23-D-2016 | 23 | 124297.5 | -6 | 2016_10_08 | 45.2525 | Bituminous Mix | -93.6925 | QC/QA sample; SPWEB540I, 15% RAP wear, PG 58E-34 (64-34 (PMB)), sample taken at VONCO plant. | St. Cloud | 10/10/2016 |  | 2.416 | 2.518 | 4.1 | 14.3 |  |  | 4.9 |  |  | 46 | 98/97
2316BM305 | 23-D-2016 | 23 | 124297.5 | -6 | 2016_10_08 | 45.2525 | Bituminous Mix | -93.6925 | QC/QA sample; SPWEB540I, 15% RAP wear, PG 58E-34 (64-34 (PMB)), sample taken at VONCO plant. | Hardrives | 10/08/2016 |  | 2.417 | 2.522 | 4.2 | 14.4 |  |  |  | 5 |  | 46 | 100/99
2316BM304 | 23-D-2016 | 23 | 124297.5 | -6 | 2016_10_08 | 45.2525 | Bituminous Mix | -93.6925 | QC/QA sample; SPWEB540I, 15% RAP wear, PG 58E-34 (64-34 (PMB)), sample taken at VONCO plant. | Hardrives | 10/08/2016 |  | 2.425 | 2.523 | 3.9 | 14 |  |  |  | 4.9 |  | 46 | 99/99
2316BM304 | 23-D-2016 | 23 | 124297.5 | -6 | 2016_10_08 | 45.2525 | Bituminous Mix | -93.6925 | QC/QA sample; SPWEB540I, 15% RAP wear, PG 58E-34 (64-34 (PMB)), sample taken at VONCO plant. | St. Cloud | 10/10/2016 |  | 2.413 | 2.523 | 4.4 | 14.3 |  |  | 4.8 |  |  | 46 | 96/95
2395BC187 | 23-D-1990 | 23 | 124297.5 | 0 | 1995_08_16 | 45.2525 | Bituminous Core | -93.6925 | Sample Number Assumed - TRC; BWP core for binder tests; Sample Nos AC 951376/951514/951412. | St. Paul | 11/16/1995 | [7 empty] | 5.7 | [5 empty] | Cell 23 BWP core - base course
2395BC187 | 23-D-1990 | 23 | 124297.5 | 0 | 1995_08_16 | 45.2525 | Bituminous Core | -93.6925 | Sample Number Assumed - TRC; BWP core for binder tests; Sample Nos AC 951376/951514/951412. | St. Paul | 11/16/1995 | [7 empty] | 6.7 | [5 empty] | Cell 23 BWP core - binder course
2395BC187 | 23-D-1990 | 23 | 124297.5 | 0 | 1995_08_16 | 45.2525 | Bituminous Core | -93.6925 | Sample Number Assumed - TRC; BWP core for binder tests; Sample Nos AC 951376/951514/951412. | St. Paul | 11/16/1995 | [7 empty] | 5.9 | [5 empty] | Cell 23 BWP core - wear course
2395BC180 | 23-D-1990 | 23 | 124297.5 | 0 | 1995_09_26 | 45.2525 | Bituminous Core | -93.6925 | Sample Number Assumed - TRC - BWP core for extractions. | St. Paul | 10/02/1995 | [7 empty] | 5.6 | [5 empty] | Cell 23 BWP core - base course
2395BC180 | 23-D-1990 | 23 | 124297.5 | 0 | 1995_09_26 | 45.2525 | Bituminous Core | -93.6925 | Sample Number Assumed - TRC - BWP core for extractions. | St. Paul | 10/02/1995 | [7 empty] | 6.2 | [5 empty] | Cell 23 BWP core - binder course
2395BC180 | 23-D-1990 | 23 | 124297.5 | 0 | 1995_09_26 | 45.2525 | Bituminous Core | -93.6925 | Sample Number Assumed - TRC - BWP core for extractions. | St. Paul | 10/02/1995 | [7 empty] | 5.6 | [5 empty] | Cell 23 BWP core - wear course
55215 D | 23-D-1990 | 23 | 124306 | -9.9 | 1993_09_24 | 45.2525 | Bituminous Mix | -93.6924 | SHRP. BEFORE PAVING | Braun Intertec | 09/24/1993 | 50 | 2.347 | 2.442 | 3.9 | 15.8 | 1257 | 10 | 5.7
55219 D | 23-P-1990 | 23 | 124322 | 9.9 | 1993_09_28 | 45.2524 | Bituminous Mix | -93.6924 | SHRP. BEFORE PAVING | Braun Intertec | 09/28/1993 | 50 | 2.352 | 2.451 | 4 | 15.5 | 1007 | 9.3 | 5.6
55211 D | 23-P-1990 | 23 | 124384 | 9.9 | 1993_09_23 | 45.2523 | Bituminous Mix | -93.6922 | SHRP. BEFORE PAVING | Braun Intertec | 09/23/1993 | 50 | 2.37 | 2.448 | 3.2 | 15 | 1830 | 10 | 5.8
55207 D | 23-D-1990 | 23 | 124400 | -9.9 | 1993_09_23 | 45.2524 | Bituminous Mix | -93.6921 | SHRP. BEFORE PAVING | Braun Intertec | 09/23/1993 | 50 | 2.38 | 2.417 | 1.5 | 14.6 | 1457 | 12 | 5.4
55223 D | 23-D-1990 | 23 | 124423 | -9.9 | 1993_09_29 | 45.2523 | Bituminous Mix | -93.6921 | SHRP. BEFORE PAVING | Braun Intertec | 09/29/1993 | 50 | 2.341 | 2.447 | 4.3 | 15.9 | 1240 | 10 | 5.5
55212 D | 23-D-1990 | 23 | 124442 | -9.9 | 1993_09_23 | 45.2523 | Bituminous Mix | -93.692 | SHRP. BEFORE PAVING | Braun Intertec | 09/23/1993 | 50 | 2.371 | 2.447 | 3.1 | 14.9 | 1317 | 10 | 5.4
55224 D | 23-P-1990 | 23 | 124456 | 9.9 | 1993_09_29 | 45.2522 | Bituminous Mix | -93.692 | SHRP. | Braun Intertec | 09/29/1993 | 50 | 2.345 | 2.45 | 4.3 | 15.8 | 1213 | 10 | 5.5
55220 D | 23-D-1990 | 23 | 124493 | -9.9 | 1993_09_28 | 45.2522 | Bituminous Mix | -93.6918 | SHRP. BEFORE PAVING | Braun Intertec | 09/28/1993 | 50 | 2.358 | 2.458 | 4.1 | 15.3 | 1100 | 11 | 5.2
55208 D | 23-P-1990 | 23 | 124505 | 9.9 | 1993_09_23 | 45.2522 | Bituminous Mix | -93.6918 | SHRP. BEFORE PAVING | Braun Intertec | 09/23/1993 | 50 | 2.367 | 2.449 | 3.3 | 15.1 | 1380 | 12 | 5.4
55213 D | 23-D-1990 | 23 | 124102 | -9.9 | 1993_09_24 | 45.2528 | Bituminous Mix | -93.6931 | SHRP. BEFORE PAVING | Braun Intertec | 09/24/1993 | 50 | 2.354 | 2.449 | 3.9 | 15.6 | 1237 | 9.7 | 5.5
55225 D | 24-I-1990 | 24 | 15846 | -9.9 | 1993_08_12 | 45.2668 | Bituminous Mix | -93.7184 | SHRP. BEFORE PAVING | Braun Intertec | 08/12/1993 | 35 | 2.344 | 2.441 | 4 | 16.2 | 1290 | 10.3 | 5.8
55229 D | 24-O-1990 | 24 | 15901 | 9.9 | 1993_08_16 | 45.2666 | Bituminous Mix | -93.7182 | SHRP. BEFORE PAVING | Braun Intertec | 08/16/1993 | 35 | 2.332 | 2.423 | 3.8 | 16.6 | 947 | 11 | 6
55230 D | 24-I-1990 | 24 | 15988 | -9.9 | 1993_08_16 | 45.2665 | Bituminous Mix | -93.7179 | SHRP. BEFORE PAVING | Braun Intertec | 08/16/1993 | 35 | 2.362 | 2.438 | 3.1 | 15.5 | 1137 | 9.7 | 5.5
55226 D | 24-O-1990 | 24 | 16067 | 9.9 | 1993_08_12 | 45.2663 | Bituminous Mix | -93.7177 | SHRP. BEFORE PAVING | Braun Intertec | 08/12/1993 | 35 | 2.347 | 2.436 | 3.7 | 16.1 | 1150 | 10.3 | 5.7
2408BM031 | 24-I-2008 | 24 | 16083.75 | 0 | 2008_10_15 | 45.2663 | Bituminous Mix | -93.7176 | QC/QA sample; SPWEB440C - WMA control, PG 58-34. | Metro | 10/22/2008 | 90 | 2.432 | 2.515 | 3.3 | 14.4 |  |  |  | 5.3 |  | 45 | 95/93 |  | MDR# 0-2008-210
55232 D | 24-I-1990 | 24 | 16310 | -9.9 | 1993_08_16 | 45.266 | Bituminous Mix | -93.7169 | SHRP. BEFORE PAVING | Braun Intertec | 08/16/1993 | 35 | 2.326 | 2.43 | 4.3 | 16.8 | 1023 | 9.7 | 6
2408BM025 | 24-I-2008 | 24 | 16083.75 | 0 | 2008_10_16 | 45.2663 | Bituminous Mix | -93.7176 | SPWEB440C - WMA control, PG 58-34; sent to Metro Bit Lab for extra verification testing. DURING PAVING | Maplewood Lab | 07/01/2009 | [7 empty] | 5.5 | [5 empty] | BC08-0123
2408BM025 | 24-I-2008 | 24 | 16083.75 | 0 | 2008_10_16 | 45.2663 | Bituminous Mix | -93.7176 | SPWEB440C - WMA control, PG 58-34; sent to Metro Bit Lab for extra verification testing. DURING PAVING | Metro | 12/19/2008 | 90 | 2.42 | 2.516 | 3.8 | 14.9 |  |  |  | 5.4 |  | 45 | 99/99 |  | MDR# 0-2008-210
55227 D | 24-I-1990 | 24 | 16101 | -9.9 | 1993_08_12 | 45.2663 | Bituminous Mix | -93.7176 | SHRP. BEFORE PAVING | Braun Intertec | 08/12/1993 | 35 | 2.353 | 2.436 | 3.4 | 15.9 | 1197 | 11 | 6.1
55231 D | 24-O-1990 | 24 | 16165 | 9.9 | 1993_08_16 | 45.2662 | Bituminous Mix | -93.7174 | SHRP. BEFORE PAVING | Braun Intertec | 08/16/1993 | 35 | 2.351 | 2.449 | 4 | 15.9 | 980 | 10.3 | 5.6
55228 D | 24-O-1990 | 24 | 16213 | 9.9 | 1993_08_12 | 45.2661 | Bituminous Mix | -93.7173 | SHRP. BEFORE PAVING | Braun Intertec | 08/12/1993 | 35 | 2.35 | 2.429 | 3.3 | 16 | 1133 | 10 | 6
2408BM002 | 24-I-2008 | 24 | 16083.75 | 0 | 2008_10_16 | 45.2663 | Bituminous Mix | -93.7176 | SPWEB440C - WMA control, PG 58-34; sent to Maplewood Lab for TSR test. DURING PAVING | MnDOT | 03/04/2010 |  |  |  | 6.9 | [5 empty] | 77.7
55234 D | 25-O-1991 | 25 | 16640 | 9.9 | 1993_08_11 | 45.2654 | Bituminous Mix | -93.716 | SHRP. BEFORE PAVING | Braun Intertec | 08/11/1993 | 50 | 2.363 | 2.441 | 3.2 | 15.2 | 1285 | 9.5 | 5.8
55238 D | 25-I-1991 | 25 | 16643 | -9.9 | 1993_08_12 | 45.2654 | Bituminous Mix | -93.7159 | SHRP. BEFORE PAVING | Braun Intertec | 08/12/1993 | 50 | 2.368 | 2.436 | 2.8 | 15.1 | 1590 | 10.7 | 5.8
55235 D | 25-I-1991 | 25 | 16692 | -9.9 | 1993_08_11 | 45.2653 | Bituminous Mix | -93.7158 | SHRP. BEFORE PAVING | Braun Intertec | 08/11/1993 | 50 | 2.365 | 2.439 | 3 | 15.2 | 1327 | 11 | 5.6
55243 D | 25-I-1991 | 25 | 16759 | -9.9 | 1993_08_16 | 45.2652 | Bituminous Mix | -93.7155 | SHRP. BEFORE PAVING | Braun Intertec | 08/16/1993 | 50 | 2.347 | 2.44 | 3.8 | 15.8 | 1213 | 10.3 | 5.4
55239 D | 25-O-1991 | 25 | 16782 | 9.9 | 1993_08_12 | 45.2651 | Bituminous Mix | -93.7155 | SHRP. BEFORE PAVING | Braun Intertec | 08/12/1993 | 50 | 2.361 | 2.445 | 3.4 | 15.3 | 1223 | 11 | 5.8
55242 D | 25-O-1991 | 25 | 16567 | 9.9 | 1993_08_16 | 45.2655 | Bituminous Mix | -93.7162 | SHRP. BEFORE PAVING | Braun Intertec | 08/16/1993 | 50 | 2.357 | 2.443 | 3.5 | 15.4 | 1193 | 10.7 | 5.4
55244 D | 25-O-1991 | 25 | 16853 | 9.9 | 1993_08_16 | 45.265 | Bituminous Mix | -93.7153 | SHRP. BEFORE PAVING | Braun Intertec | 08/16/1993 | 50 | 2.348 | 2.453 | 4.3 | 15.8 | 1320 | 10 | 5.5
55240 D | 25-I-1991 | 25 | 16895 | -9.9 | 1993_08_12 | 45.265 | Bituminous Mix | -93.7151 | SHRP - Sent to UC-Davis for RSST-CH and Fatique testing. BEFORE PAVING | Braun Intertec | 08/12/1993 | 50 | 2.373 | 2.44 | 2.7 | 14.9 | 1557 | 10.7 | 5.2
55233 D | 25-I-1991 | 25 | 16461 | -9.9 | 1993_08_11 | 45.2657 | Bituminous Mix | -93.7165 | SHRP. BEFORE PAVING | Braun Intertec | 08/11/1993 | 50 | 2.363 | 2.446 | 3.4 | 15.2 | 1180 | 10.3 | 5.7
55237 D | 25-O-1991 | 25 | 16496 | 9.9 | 1993_08_12 | 45.2656 | Bituminous Mix | -93.7164 | SHRP. BEFORE PAVING | Braun Intertec | 08/12/1993 | 50 | 2.357 | 2.454 | 4 | 15.4 | 1277 | 10.7 | 5.7
55241 D | 25-I-1991 | 25 | 16518 | -9.9 | 1993_08_16 | 45.2656 | Bituminous Mix | -93.7163 | SHRP. BEFORE PAVING | Braun Intertec | 08/16/1993 | 50 | 2.345 | 2.431 | 3.5 | 15.9 | 1430 | 9.7 | 5.6
55236 D | 25-O-1991 | 25 | 16847 | 9.9 | 1993_08_11 | 45.265 | Bituminous Mix | -93.7153 | SHRP - Sent to UC-Davis for RSST-CH and Fatique testing. BEFORE PAVING | Braun Intertec | 08/11/1993 | 50 | 2.351 | 2.44 | 3.6 | 15.7 | 1303 | 10.7 | 5.8
55245 D | 26-I-1991 | 26 | 16967 | -9.9 | 1993_08_11 | 45.2649 | Bituminous Mix | -93.7149 | SHRP. BEFORE PAVING | Braun Intertec | 08/11/1993 | 50 | 2.358 | 2.446 | 3.6 | 15.4 | 1280 | 11 | 5.7
2606BC001 | 26-O-2004 | 26 | 17503 | 6 | 2006_05_24 | 45.2639 | Bituminous Core | -93.7133 | aging study under Duratherm markings. | Maplewood Lab | 06/15/2007 | [7 empty] | 4.6 | [5 empty] | Cell 26 Duratherm cores - top 1/2"
55249 D | 26-O-1991 | 26 | 17016 | 9.9 | 1993_08_12 | 45.2648 | Bituminous Mix | -93.7148 | SHRP. BEFORE PAVING | Braun Intertec | 08/12/1993 | 50 | 2.351 | 2.436 | 3.5 | 15.7 | 1140 | 10.7 | 5.8
55246 D | 26-O-1991 | 26 | 17150 | 9.9 | 1993_08_11 | 45.2645 | Bituminous Mix | -93.7144 | SHRP. BEFORE PAVING | Braun Intertec | 08/11/1993 | 50 | 2.361 | 2.449 | 3.6 | 15.3 | 1337 | 9.7 | 5.6
55250 D | 26-I-1991 | 26 | 17158 | -9.9 | 1993_08_12 | 45.2646 | Bituminous Mix | -93.7143 | SHRP. BEFORE PAVING | Braun Intertec | 08/12/1993 | 50 | 2.367 | 2.438 | 2.9 | 15.1 | 1463 | 10.3 | 6
55254 D | 26-O-1991 | 26 | 17214 | 9.9 | 1993_08_16 | 45.2644 | Bituminous Mix | -93.7142 | SHRP. BEFORE PAVING | Braun Intertec | 08/16/1993 | 50 | 2.36 | 2.459 | 4 | 15.3 | 1213 | 9.3 | 5.6
55247 D | 26-I-1991 | 26 | 17277 | -9.9 | 1993_08_11 | 45.2644 | Bituminous Mix | -93.714 | SHRP. BEFORE PAVING | Braun Intertec | 08/11/1993 | 50 | 2.353 | 2.441 | 3.6 | 15.6 | 1207 | 10 | 6.1
55255 D | 26-I-1991 | 26 | 17322 | -9.9 | 1993_08_16 | 45.2643 | Bituminous Mix | -93.7138 | SHRP. BEFORE PAVING | Braun Intertec | 08/16/1993 | 50 | 2.352 | 2.448 | 3.9 | 15.6 | 1240 | 9.7 | 5.4
55251 D | 26-O-1991 | 26 | 17338 | 9.9 | 1993_08_12 | 45.2642 | Bituminous Mix | -93.7138 | SHRP. BEFORE PAVING | Braun Intertec | 08/12/1993 | 50 | 2.347 | 2.423 | 3.1 | 15.8 | 1273 | 9.3 | 6.7
55248 D | 26-O-1991 | 26 | 17367 | 9.9 | 1993_08_11 | 45.2642 | Bituminous Mix | -93.7137 | SHRP. BEFORE PAVING | Braun Intertec | 08/11/1993 | 50 | 2.36 | 2.443 | 3.4 | 15.3 | 1340 | 9.7 | 5.5
55252 D | 26-I-1991 | 26 | 17412 | -9.9 | 1993_08_12 | 45.2641 | Bituminous Mix | -93.7135 | SHRP. BEFORE PAVING | Braun Intertec | 08/12/1993 | 50 | 2.367 | 2.443 | 3.1 | 15.1 | 1357 | 9.7 | 5.4
2606BC005 | 26-O-2004 | 26 | 17439 | 6 | 2006_05_24 | 45.2641 | Bituminous Core | -93.7135 | aging study under Duratherm markings. | Maplewood Lab | 03/07/2007 | [7 empty] | 5.4 | [5 empty] | Cell 26 Control cores - 2nd 1/2"
2606BC005 | 26-O-2004 | 26 | 17439 | 6 | 2006_05_24 | 45.2641 | Bituminous Core | -93.7135 | aging study under Duratherm markings. | Maplewood Lab | 03/06/2007 | [7 empty] | 5.3 | [5 empty] | Cell 26 Control cores - top 1/2"
2606BC005 | 26-O-2004 | 26 | 17439 | 6 | 2006_05_24 | 45.2641 | Bituminous Core | -93.7135 | aging study under Duratherm markings. | Maplewood Lab | 03/05/2007 | [7 empty] | 6.1 | [5 empty] | Cell 26 Control cores - bottom 1/2"
55256 D | 26-O-1991 | 26 | 17450 | 9.9 | 1993_08_16 | 45.264 | Bituminous Mix | -93.7135 | SHRP. BEFORE PAVING | Braun Intertec | 08/16/1993 | 50 | 2.368 | 2.447 | 3.2 | 15.1 | 1317 | 10.7 | 5.8
2606BC001 | 26-O-2004 | 26 | 17503 | 6 | 2006_05_24 | 45.2639 | Bituminous Core | -93.7133 | aging study under Duratherm markings. | Maplewood Lab | 06/19/2007 | [7 empty] | 5.9 | [5 empty] | Cell 26 Duratherm cores - bottom 1/2"
2606BC001 | 26-O-2004 | 26 | 17503 | 6 | 2006_05_24 | 45.2639 | Bituminous Core | -93.7133 | aging study under Duratherm markings. | Maplewood Lab | 06/18/2007 | [7 empty] | 4.9 | [5 empty] | Cell 26 Duratherm cores - 2nd 1/2"
55253 D | 26-I-1991 | 26 | 17010 | -9.9 | 1993_08_16 | 45.2648 | Bituminous Mix | -93.7148 | SHRP. BEFORE PAVING | Braun Intertec | 08/16/1993 | 50 | 2.358 | 2.44 | 3.4 | 15.4 | 1120 | 9.7 | 5.6
55257 D | 27-I-1990 | 27 | 17592 | -9.9 | 1993_08_12 | 45.2638 | Bituminous Mix | -93.713 | SHRP. BEFORE PAVING | Braun Intertec | 08/12/1993 | 35 | 2.356 | 2.422 | 2.7 | 15.8 | 1190 | 11.3 | 6.4
55261 D | 27-O-1990 | 27 | 17600 | 9.9 | 1993_08_16 | 45.2638 | Bituminous Mix | -93.713 | SHRP. BEFORE PAVING | Braun Intertec | 08/16/1993 | 35 | 2.354 | 2.407 | 2.2 | 15.8 | 893 | 11.7 | 6.3
55262 D | 27-I-1990 | 27 | 17663 | -9.9 | 1993_08_16 | 45.2637 | Bituminous Mix | -93.7128 | SHRP. BEFORE PAVING | Braun Intertec | 08/16/1993 | 35 | 2.355 | 2.426 | 2.9 | 15.8 | 1023 | 11.3 | 5.9
55258 D | 27-O-1990 | 27 | 17735 | 9.9 | 1993_08_12 | 45.2635 | Bituminous Mix | -93.7126 | SHRP. BEFORE PAVING | Braun Intertec | 08/12/1993 | 35 | 2.354 | 2.435 | 3.3 | 15.8 | 1123 | 10 | 5.5
2706BM016 | 27-O-2006 | 27 | 17778 | 12 | 2006_08_07 | 45.2635 | Bituminous Mix | -93.7125 | Top lift; PG 52-34 binder. DURING PAVING | Maplewood Lab | 12/08/2006 | [7 empty] | 5.6 | [5 empty] | LRRB 52-34 Study (MnROAD Cell 27) - updated AC% (LIMS error)
55263 D | 27-O-1990 | 27 | 17785 | 9.9 | 1993_08_16 | 45.2635 | Bituminous Mix | -93.7124 | SHRP. BEFORE PAVING | Braun Intertec | 08/16/1993 | 35 | 2.335 | 2.446 | 4.5 | 16.5 | 1183 | 10.7 | 5.6
55259 D | 27-I-1990 | 27 | 17792 | -9.9 | 1993_08_12 | 45.2635 | Bituminous Mix | -93.7124 | SHRP. BEFORE PAVING | Braun Intertec | 08/12/1993 | 35 | 2.35 | 2.423 | 3 | 16 | 1193 | 10.3 | 6.1
2706BM029 | 27-O-2006 | 27 | 17915 | 10 | 2006_08_07 | 45.2632 | Bituminous Mix | -93.712 | Contractor sample for SP 8680-152 (HMA mix, top lift, 52-34). DURING PAVING | Commercial Asphalt | 08/07/2006 |  | 2.351 | 2.471 | 4.9 | 16.6 |  |  |  | 5.8 |  | 41 |  |  | MDR# 2006-193
2706BM027 | 27-O-2006 | 27 | 17915 | 10 | 2006_08_07 | 45.2632 | Bituminous Mix | -93.712 | QA sample for SP 8680-152 (HMA mix, top lift, 52-34). DURING PAVING | Maplewood Lab | 08/10/2006 |  | 2.338 | 2.481 | 5.8 | 17.1 |  |  |  | 5.9 |  | 42 |  |  | Sample ID MT-BM06-0481
2706BM028 | 27-I-2006 | 27 | 17920 | -10 | 2006_08_07 | 45.2633 | Bituminous Mix | -93.712 | Contractor sample for SP 8680-152 (HMA mix, bottom lift, 58-34). DURING PAVING | Commercial Asphalt | 08/07/2006 |  | 2.357 | 2.476 | 4.8 | 16.3 |  |  |  | 5.8 |  | 41 |  |  | MDR# 2006-193
2706BM026 | 27-I-2006 | 27 | 17920 | -10 | 2006_08_07 | 45.2633 | Bituminous Mix | -93.712 | QA sample for SP 8680-152 (HMA mix, bottom lift, 58-34). DURING PAVING | Maplewood Lab | 08/10/2006 |  | 2.342 | 2.484 | 5.7 | 16.8 |  |  |  | 5.8 |  | 42 |  |  | Sample ID MT-BM06-0480
55264 D | 27-I-1990 | 27 | 17955 | -9.9 | 1993_08_16 | 45.2632 | Bituminous Mix | -93.7119 | SHRP. BEFORE PAVING | Braun Intertec | 08/16/1993 | 35 | 2.348 | 2.438 | 3.7 | 16 | 1093 | 11.3 | 6
55260 D | 27-O-1990 | 27 | 18016 | 9.9 | 1993_08_12 | 45.2631 | Bituminous Mix | -93.7117 | SHRP. BEFORE PAVING | Braun Intertec | 08/12/1993 | 35 | 2.332 | 2.44 | 4.4 | 16.6 | 1147 | 10 | 6.1
55269 D | 28-O-1991 | 28 | 18111 | 9.9 | 1993_08_16 | 45.2629 | Bituminous Mix | -93.7114 | SHRP. BEFORE PAVING | Braun Intertec | 08/16/1993 | 50 | 2.349 | 2.449 | 4.1 | 15.7 | 1217 | 10 | 5.5
55265 D | 28-I-1991 | 28 | 18138 | -9.9 | 1993_08_12 | 45.2629 | Bituminous Mix | -93.7113 | SHRP. BEFORE PAVING | Braun Intertec | 08/12/1993 | 50 | 2.361 | 2.434 | 3 | 15.3 | 1510 | 10.3 | 5.7
55266 D | 28-O-1991 | 28 | 18230 | 9.9 | 1993_08_12 | 45.2627 | Bituminous Mix | -93.7111 | SHRP. BEFORE PAVING | Braun Intertec | 08/12/1993 | 50 | 2.356 | 2.424 | 2.8 | 15.5 | 1430 | 11.3 | 6
55268 D | 28-O-1991 | 28 | 18579 | 9.9 | 1993_08_12 | 45.2621 | Bituminous Mix | -93.71 | SHRP. BEFORE PAVING | Braun Intertec | 08/12/1993 | 50 | 2.36 | 2.431 | 2.9 | 15.3 | 1233 | 10.7 | 5.9
55271 D | 28-O-1991 | 28 | 18383 | 9.9 | 1993_08_16 | 45.2625 | Bituminous Mix | -93.7106 | SHRP. BEFORE PAVING | Braun Intertec | 08/16/1993 | 50 | 2.349 | 2.447 | 4 | 15.7 | 1367 | 9.7 | 5.7
55267 D | 28-I-1991 | 28 | 18429 | -9.9 | 1993_08_12 | 45.2624 | Bituminous Mix | -93.7104 | SHRP. BEFORE PAVING | Braun Intertec | 08/12/1993 | 50 | 2.36 | 2.434 | 3 | 15.3 | 1420 | 10.7 | 5.7
55272 D | 28-I-1991 | 28 | 18576 | -9.9 | 1993_08_16 | 45.2622 | Bituminous Mix | -93.71 | SHRP. BEFORE PAVING | Braun Intertec | 08/16/1993 | 50 | 2.363 | 2.447 | 3.4 | 15.2 | 1317 | 10.7 | 5.2
55270 D | 28-I-1991 | 28 | 18323 | -9.9 | 1993_08_16 | 45.2626 | Bituminous Mix | -93.7107 | SHRP. BEFORE PAVING | Braun Intertec | 08/16/1993 | 50 | 2.373 | 2.464 | 3.7 | 14.9 | 1433 | 10 | 5.3
55273 D | 29-I-1991 | 29 | 18732 | -9.9 | 1993_08_11 | 45.2619 | Bituminous Mix | -93.7095 | SHRP. BEFORE PAVING | Braun Intertec | 08/11/1993 | 50 | 2.371 | 2.439 | 2.8 | 14.9 | 1357 | 10.7 | 5.9
55281 D | 29-I-1991 | 29 | 18737 | -9.9 | 1993_08_16 | 45.2619 | Bituminous Mix | -93.7095 | SHRP. BEFORE PAVING | Braun Intertec | 08/16/1993 | 50 | 2.354 | 2.441 | 3.6 | 15.6 | 1247 | 10.7 | 5.6
55277 D | 29-O-1991 | 29 | 18785 | 9.9 | 1993_08_12 | 45.2618 | Bituminous Mix | -93.7094 | SHRP. BEFORE PAVING | Braun Intertec | 08/12/1993 | 50 | 2.368 | 2.444 | 3.1 | 15.1 | 1263 | 11 | 5.9
55282 D | 29-O-1991 | 29 | 18796 | 9.9 | 1993_08_16 | 45.2618 | Bituminous Mix | -93.7093 | SHRP. BEFORE PAVING | Braun Intertec | 08/16/1993 | 50 | 2.357 | 2.449 | 3.8 | 15.4 | 1270 | 10.7 | 5.7
55274 D | 29-O-1991 | 29 | 18836 | 9.9 | 1993_08_11 | 45.2617 | Bituminous Mix | -93.7092 | SHRP. BEFORE PAVING | Braun Intertec | 08/11/1993 | 50 | 2.36 | 2.441 | 3.3 | 15.3 | 1233 | 9.7 | 5.8
55280 D | 29-I-1991 | 29 | 19157 | -9.9 | 1993_08_12 | 45.2612 | Bituminous Mix | -93.7082 | SHRP. BEFORE PAVING | Braun Intertec | 08/12/1993 | 50 | 2.371 | 2.44 | 2.8 | 14.9 | 1490 | 10.7 | 5.8
55275 D | 29-I-1991 | 29 | 18963 | -9.9 | 1993_08_11 | 45.2615 | Bituminous Mix | -93.7088 | SHRP. BEFORE PAVING | Braun Intertec | 08/11/1993 | 50 | 2.358 | 2.434 | 3.1 | 15.4 | 1290 | 10.3 | 5.7
55283 D | 29-I-1991 | 29 | 19021 | -9.9 | 1993_08_16 | 45.2614 | Bituminous Mix | -93.7086 | SHRP. BEFORE PAVING | Braun Intertec | 08/16/1993 | 50 | 2.351 | 2.452 | 4.1 | 15.7 | 1293 | 10.3 | 5.2
55279 D | 29-O-1991 | 29 | 19036 | 9.9 | 1993_08_12 | 45.2614 | Bituminous Mix | -93.7086 | SHRP. BEFORE PAVING | Braun Intertec | 08/12/1993 | 50 | 2.371 | 2.44 | 2.8 | 14.9 | 1127 | 10.7 | 5.8
55276 D | 29-O-1991 | 29 | 19079 | 9.9 | 1993_08_11 | 45.2613 | Bituminous Mix | -93.7085 | SHRP. BEFORE PAVING | Braun Intertec | 08/11/1993 | 50 | 2.346 | 2.441 | 3.9 | 15.8 | 1293 | 11 | 5.6
55284 D | 29-O-1991 | 29 | 19100 | 9.9 | 1993_08_16 | 45.2613 | Bituminous Mix | -93.7084 | SHRP. BEFORE PAVING | Braun Intertec | 08/16/1993 | 50 | 2.35 | 2.431 | 3.3 | 15.7 | 1407 | 10 | 5.8
55278 D | 29-I-1991 | 29 | 18909 | -9.9 | 1993_08_12 | 45.2616 | Bituminous Mix | -93.7089 | SHRP. BEFORE PAVING | Braun Intertec | 08/12/1993 | 50 | 2.366 | 2.437 | 2.9 | 15.1 | 1333 | 10 | 5.6
55286 D | 30-O-1990 | 30 | 19488 | 9.9 | 1993_08_11 | 45.2606 | Bituminous Mix | -93.7072 | SHRP. BEFORE PAVING | Braun Intertec | 08/11/1993 | 75 | 2.376 | 2.465 | 3.6 | 14.3 | 1623 | 9.7 | 5.2
55287 D | 30-I-1990 | 30 | 19512 | -9.9 | 1993_08_11 | 45.2606 | Bituminous Mix | -93.7071 | SHRP. BEFORE PAVING | Braun Intertec | 08/11/1993 | 75 | 2.37 | 2.454 | 3.4 | 14.5 | 1587 | 10 | 5.4
55291 D | 30-O-1990 | 30 | 19531 | 9.9 | 1993_08_12 | 45.2605 | Bituminous Mix | -93.7071 | SHRP. | Braun Intertec | 08/12/1993 | 75 | 2.378 | 2.454 | 3.1 | 14.3 | 1560 | 10 | 5.6
55295 D | 30-I-1990 | 30 | 19579 | -9.9 | 1993_08_16 | 45.2605 | Bituminous Mix | -93.7069 | SHRP. | Braun Intertec | 08/16/1993 | 75 | 2.355 | 2.448 | 3.8 | 15.1 | 1650 | 10.3 | 5.1
55288 D | 30-O-1990 | 30 | 19659 | 9.9 | 1993_08_11 | 45.2603 | Bituminous Mix | -93.7067 | SHRP. BEFORE PAVING | Braun Intertec | 08/11/1993 | 75 | 2.362 | 2.452 | 3.7 | 14.8 | 1640 | 10 | 5
55294 D | 30-O-1990 | 30 | 19479 | 9.9 | 1993_08_16 | 45.2606 | Bituminous Mix | -93.7072 | SHRP. | Braun Intertec | 08/16/1993 | 75 | 2.349 | 2.455 | 4.3 | 15.3 | 1380 | 9.7 | 5.1
55292 D | 30-I-1990 | 30 | 19694 | -9.9 | 1993_08_12 | 45.2603 | Bituminous Mix | -93.7065 | SHRP. | Braun Intertec | 08/12/1993 | 75 | 2.365 | 2.452 | 3.5 | 14.7 | 1677 | 9.7 | 5.7
55289 D | 30-O-1990 | 30 | 19261 | 9.9 | 1993_08_12 | 45.261 | Bituminous Mix | -93.7079 | SHRP. BEFORE PAVING | Braun Intertec | 08/12/1993 | 75 | 2.371 | 2.454 | 3.4 | 14.5 | 1497 | 9.7 | 5.5
55293 D | 30-I-1990 | 30 | 19296 | -9.9 | 1993_08_16 | 45.261 | Bituminous Mix | -93.7077 | SHRP. | Braun Intertec | 08/16/1993 | 75 | 2.368 | 2.456 | 3.6 | 14.6 | 1563 | 10 | 4.7
55285 D | 30-I-1990 | 30 | 19333 | -9.9 | 1993_08_11 | 45.2609 | Bituminous Mix | -93.7076 | SHRP. BEFORE PAVING | Braun Intertec | 08/11/1993 | 75 | 2.368 | 2.462 | 3.8 | 14.6 | 1590 | 10.3 | 5.3
55290 D | 30-I-1990 | 30 | 19409 | -9.9 | 1993_08_12 | 45.2608 | Bituminous Mix | -93.7074 | SHRP. | Braun Intertec | 08/12/1993 | 75 | 2.386 | 2.457 | 2.9 | 14 | 1717 | 10.7 | 5.5
55296 D | 30-O-1990 | 30 | 19661 | 9.9 | 1993_08_16 | 45.2603 | Bituminous Mix | -93.7067 | SHRP. | Braun Intertec | 08/16/1993 | 75 | 2.358 | 2.461 | 4.2 | 15 | 1557 | 10.3 | 4.7
55301 D | 31-O-1991 | 31 | 19875 | 9.9 | 1993_08_16 | 45.26 | Bituminous Mix | -93.706 | SHRP. | Braun Intertec | 08/16/1993 | 75 | 2.364 | 2.453 | 3.6 | 14.8 | 1663 | 10.7 | 5.1
55297 D | 31-I-1991 | 31 | 19932 | -9.9 | 1993_08_12 | 45.2599 | Bituminous Mix | -93.7058 | SHRP. | Braun Intertec | 08/12/1993 | 75 | 2.351 | 2.456 | 4.3 | 15.2 | 1553 | 10.7 | 4.9
55298 D | 31-O-1991 | 31 | 19991 | 9.9 | 1993_08_12 | 45.2598 | Bituminous Mix | -93.7056 | SHRP. | Braun Intertec | 08/12/1993 | 75 | 2.359 | 2.452 | 3.8 | 14.9 | 1383 | 9.7 | 5
55300 D | 31-O-1991 | 31 | 20216 | 9.9 | 1993_08_12 | 45.2594 | Bituminous Mix | -93.705 | SHRP. | Braun Intertec | 08/12/1993 | 75 | 2.361 | 2.452 | 3.7 | 14.9 | 1493 | 10 | 5.8
55299 D | 31-I-1991 | 31 | 20088 | -9.9 | 1993_08_12 | 45.2597 | Bituminous Mix | -93.7053 | SHRP. | Braun Intertec | 08/12/1993 | 75 | 2.363 | 2.449 | 3.5 | 14.8 | 1590 | 9 | 5
55303 D | 31-O-1991 | 31 | 20143 | 9.9 | 1993_08_16 | 45.2595 | Bituminous Mix | -93.7052 | SHRP. | Braun Intertec | 08/16/1993 | 75 | 2.341 | 2.455 | 4.6 | 15.6 | 1460 | 9.7 | 5.2
55304 D | 31-I-1991 | 31 | 20209 | -9.9 | 1993_08_16 | 45.2595 | Bituminous Mix | -93.7049 | SHRP. | Braun Intertec | 08/16/1993 | 75 | 2.362 | 2.454 | 3.7 | 14.8 | 1663 | 10.3 | 5.2
55302 D | 31-I-1991 | 31 | 20012 | -9.9 | 1993_08_16 | 45.2598 | Bituminous Mix | -93.7055 | SHRP. | Braun Intertec | 08/16/1993 | 75 | 2.372 | 2.467 | 3.9 | 14.5 | 1667 | 10.3 | 5
3399BM901 | 33-I-1999 | 33 | 6630 | 0 | 1999_08_25 | 45.2656 | Bituminous Mix | -93.7158 | PG 58-28, obtain from truck box. DURING PAVING | CONTRACTOR | 08/25/1999 |  | 2.391 | 2.497 | 4.2 | 14.6 |  |  |  | 5.5 | 102 | 41.3 | 100/100 | 0
3399BM901 | 33-I-1999 | 33 | 6630 | 0 | 1999_08_25 | 45.2656 | Bituminous Mix | -93.7158 | PG 58-28, obtain from truck box. DURING PAVING | Mn/DOT | 12/03/1999 | [9 empty] | 95
3399BM901 | 33-I-1999 | 33 | 6630 | 0 | 1999_08_25 | 45.2656 | Bituminous Mix | -93.7158 | PG 58-28, obtain from truck box. DURING PAVING | Mn/DOT | 08/26/1999 |  | 2.382 | 2.503 | 4.8 | 15 |  |  |  | 5.1 |  | 41.1 | 95/95
3399BM902 | 33-I-1999 | 33 | 6630 | 0 | 1999_08_31 | 45.2656 | Bituminous Mix | -93.7158 | PG 58-28, obtain from truck box. DURING PAVING | CONTRACTOR | 08/25/1999 |  | 2.382 | 2.493 | 4.5 | 14.9 |  |  |  | 5.5 | 84 | 41.3 | 100/100 | 0.1
3399BM902 | 33-I-1999 | 33 | 6630 | 0 | 1999_08_31 | 45.2656 | Bituminous Mix | -93.7158 | PG 58-28, obtain from truck box. DURING PAVING | Mn/DOT | 09/01/1999 |  | 2.365 | 2.509 | 5.7 | 15.4 |  |  |  | 5.4 |  | 41.4 | 95/95
3399BM902 | 33-I-1999 | 33 | 6630 | 0 | 1999_08_31 | 45.2656 | Bituminous Mix | -93.7158 | PG 58-28, obtain from truck box. DURING PAVING | Mn/DOT | 12/10/1999 | [7 empty] | 5.6 | [5 empty] | Done by trial mix lab for comparison
3304BC003 | 33-I-1999 | 33 | 6895 | 6 | 2004_07_23 | 45.2651 | Bituminous Core | -93.715 | Core sent to Xue Li for University of Minnesota testing. AFTER PAVING | Maplewood Lab | 02/08/2005 | [7 empty] | 5.5 | [5 empty] | 3304BC003, 3304BC004 combined for testing
3307BM046 | 33-I-2007 | 33 | 6630 | 0 | 2007_09_13 | 45.2656 | Bituminous Mix | -93.7158 | 58-34 Acid only, sampled from plant - QA sample. DURING PAVING | Maplewood Lab | 09/18/2007 | 60 | 2.378 | 2.488 | 4.4 | 16.5 |  |  |  | 5.3 |  | 45 | 100/100
3307BM046 | 33-I-2007 | 33 | 6630 | 0 | 2007_09_13 | 45.2656 | Bituminous Mix | -93.7158 | 58-34 Acid only, sampled from plant - QA sample. DURING PAVING | Commercial Asphalt | 09/13/2007 | 60 | 2.378 | 2.478 | 4 | 16.4 |  |  |  | 5.4 |  | 46 | 100/- |  | MDR# 2007-196
3399BM043 | 33-O-1999 | 33 | 6810 | -6 | 1999_08_25 | 45.2653 | Bituminous Mix | -93.7152 | not site stationing need start point for stationing. | Mn/DOT | 01/24/2000 | [7 empty] | 5.6 | [5 empty] | Done by trial mix lab for comparison
3304BC007 | 33-I-1999 | 33 | 6893 | 6.5 | 2004_10_29 | 45.2651 | Bituminous Core | -93.715 | Core sent to Xue Li for University of Minnesota testing. AFTER PAVING | Maplewood Lab | 02/17/2005 | [7 empty] | 5.8 | [5 empty] | 3304BC007, 3304BC011, 3304BC016 combined for testing
3304BC003 | 33-I-1999 | 33 | 6895 | 6 | 2004_07_23 | 45.2651 | Bituminous Core | -93.715 | Core sent to Xue Li for University of Minnesota testing. AFTER PAVING | Maplewood Lab | 02/07/2005 | [7 empty] | 5.7 | [5 empty] | 3304BC003, 3304BC004 combined for testing
3399BM902 | 33-I-1999 | 33 | 6630 | 0 | 1999_08_31 | 45.2656 | Bituminous Mix | -93.7158 | PG 58-28, obtain from truck box. DURING PAVING | Mn/DOT | 12/03/1999 | [9 empty] | 82
3404BC010 | 34-I-1999 | 34 | 6927 | 5.5 | 2004_10_29 | 45.2651 | Bituminous Core | -93.7149 | Core sent to Xue Li for University of Minnesota testing. AFTER PAVING | Maplewood Lab | 02/10/2005 | [7 empty] | 5.5 | [5 empty] | 3404BC010, 3404BC018 combined for testing
3404BC010 | 34-I-1999 | 34 | 6927 | 5.5 | 2004_10_29 | 45.2651 | Bituminous Core | -93.7149 | Core sent to Xue Li for University of Minnesota testing. AFTER PAVING | Maplewood Lab | 02/11/2005 | [7 empty] | 5.8 | [5 empty] | 3404BC010, 3404BC018 combined for testing
3404BC010 | 34-I-1999 | 34 | 6927 | 5.5 | 2004_10_29 | 45.2651 | Bituminous Core | -93.7149 | Core sent to Xue Li for University of Minnesota testing. AFTER PAVING | Maplewood Lab | 02/09/2005 | [7 empty] | 5.1 | [5 empty] | 3404BC010, 3404BC018 combined for testing
3499BM902 | 34-I-1999 | 34 | 7190 | 0 | 1999_08_31 | 45.2646 | Bituminous Mix | -93.7141 | PG 58-34, obtain from truck box. DURING PAVING | Mn/DOT | 12/10/1999 | [7 empty] | 5.5 | [5 empty] | Done by trial mix lab for comparison
3499BM902 | 34-I-1999 | 34 | 7190 | 0 | 1999_08_31 | 45.2646 | Bituminous Mix | -93.7141 | PG 58-34, obtain from truck box. DURING PAVING | CONTRACTOR | 08/31/1999 |  | 2.401 | 2.486 | 3.4 | 14.3 |  |  |  | 5.5 | 88 | 41.4 | 100/100 | 0
3499BM901 | 34-I-1999 | 34 | 7479 | 0 | 1999_08_25 | 45.2642 | Bituminous Mix | -93.7132 | PG 58-34, obtain from truck box. DURING PAVING | Mn/DOT | 08/26/1999 |  | 2.381 | 2.499 | 4.7 | 14.9 |  |  |  | 5.5 |  | 41.8 | 96/96
3499BM902 | 34-I-1999 | 34 | 7190 | 0 | 1999_08_31 | 45.2646 | Bituminous Mix | -93.7141 | PG 58-34, obtain from truck box. DURING PAVING | Mn/DOT | 12/07/1999 | [9 empty] | 92
3407BM046 | 34-I-2007 | 34 | 7190 | 0 | 2007_09_13 | 45.2646 | Bituminous Mix | -93.7141 | 58-34 SBS + Acid, sampled from plant - QA sample. DURING PAVING | Commercial Asphalt | 09/13/2007 | 60 | 2.389 | 2.474 | 3.4 | 16.2 |  |  |  | 5.5 |  | 46 | 100/- |  | MDR# 2007-196
3407BM046 | 34-I-2007 | 34 | 7190 | 0 | 2007_09_13 | 45.2646 | Bituminous Mix | -93.7141 | 58-34 SBS + Acid, sampled from plant - QA sample. DURING PAVING | Maplewood Lab | 09/18/2007 | 60 | 2.386 | 2.483 | 3.9 | 16.3 |  |  |  | 5.4 |  | 46 | 100/100
3499BM901 | 34-I-1999 | 34 | 7479 | 0 | 1999_08_25 | 45.2642 | Bituminous Mix | -93.7132 | PG 58-34, obtain from truck box. DURING PAVING | CONTRACTOR | 08/25/1999 |  | 2.38 | 2.49 | 4.4 | 15.1 |  |  |  | 5.5 | 94 | 40.9 | 100/100 | 0
3499BM901 | 34-I-1999 | 34 | 7479 | 0 | 1999_08_25 | 45.2642 | Bituminous Mix | -93.7132 | PG 58-34, obtain from truck box. DURING PAVING | Mn/DOT | 12/03/1999 | [9 empty] | 87
3499BM902 | 34-I-1999 | 34 | 7190 | 0 | 1999_08_31 | 45.2646 | Bituminous Mix | -93.7141 | PG 58-34, obtain from truck box. DURING PAVING | Mn/DOT | 09/01/1999 |  | 2.398 | 2.5 | 4.1 | 14.2 |  |  |  | 5.4 |  | 41.1 | 91/90
3504BC013 | 35-O-1999 | 35 | 7486 | -5 | 2004_10_29 | 45.2642 | Bituminous Core | -93.7131 | Core sent to Xue Li for University of Minnesota testing. AFTER PAVING | Maplewood Lab | 02/15/2005 | [7 empty] | 5 | [5 empty] | 3504BC013, 3504BC014 combined for testing
3504BC013 | 35-O-1999 | 35 | 7486 | -5 | 2004_10_29 | 45.2642 | Bituminous Core | -93.7131 | Core sent to Xue Li for University of Minnesota testing. AFTER PAVING | Maplewood Lab | 02/14/2005 | [7 empty] | 5.1 | [5 empty] | 3504BC013, 3504BC014 combined for testing
3504BC013 | 35-O-1999 | 35 | 7486 | -5 | 2004_10_29 | 45.2642 | Bituminous Core | -93.7131 | Core sent to Xue Li for University of Minnesota testing. AFTER PAVING | Maplewood Lab | 02/16/2005 | [7 empty] | 4.8 | [5 empty] | 3504BC013, 3504BC014 combined for testing
3599BM901 | 35-I-1999 | 35 | 7766 | 0 | 1999_08_25 | 45.2637 | Bituminous Mix | -93.7123 | PG 58-40, obtain from truck box. DURING PAVING | CONTRACTOR | 08/25/1999 |  | 2.375 | 2.486 | 4.5 | 15.3 |  |  |  | 5.5 | 92 | 41.2 | 100/100 | 0
3599BM901 | 35-I-1999 | 35 | 7766 | 0 | 1999_08_25 | 45.2637 | Bituminous Mix | -93.7123 | PG 58-40, obtain from truck box. DURING PAVING | Mn/DOT | 12/03/1999 | [9 empty] | 65
3599BM021 | 35-I-1999 | 35 | 7766 | 0 | 1999_08_25 | 45.2637 | Bituminous Mix | -93.7123 | Unknown Station. | Mn/DOT | 12/13/1999 | [7 empty] | 5.8 |  | 75 |  |  |  | Done by trial mix lab for comparison
3507BM031 | 35-I-2007 | 35 | 7766 | 0 | 2007_09_11 | 45.2637 | Bituminous Mix | -93.7123 | 58-34 SBS only, sampled from plant - QA sample. DURING PAVING | Maplewood Lab | 09/18/2007 | 60 | 2.382 | 2.479 | 3.9 | 16.3 |  |  |  | 5.3 |  | 46 | 100/100
3599BM902 | 35-I-1999 | 35 | 7766 | 0 | 1999_08_31 | 45.2637 | Bituminous Mix | -93.7123 | PG 58-40, obtain from truck box. DURING PAVING | Mn/DOT | 12/03/1999 | [9 empty] | 72
3599BM902 | 35-I-1999 | 35 | 7766 | 0 | 1999_08_31 | 45.2637 | Bituminous Mix | -93.7123 | PG 58-40, obtain from truck box. DURING PAVING | CONTRACTOR | 08/31/1999 |  | 2.407 | 2.483 | 3.1 | 14 |  |  |  | 5.5 | 88 | 41.3 | 100/100 | 0
3599BM902 | 35-I-1999 | 35 | 7766 | 0 | 1999_08_31 | 45.2637 | Bituminous Mix | -93.7123 | PG 58-40, obtain from truck box. DURING PAVING | Mn/DOT | 09/01/1999 |  | 2.417 | 2.496 | 3.2 | 14 |  |  |  | 5.4 |  | 40.7 | 93/92
3599BM902 | 35-I-1999 | 35 | 7766 | 0 | 1999_08_31 | 45.2637 | Bituminous Mix | -93.7123 | PG 58-40, obtain from truck box. DURING PAVING | Mn/DOT | 12/10/1999 | [7 empty] | 5.8 |  | 74 |  |  |  | Done by trial mix lab for comparision
3507BM031 | 35-I-2007 | 35 | 7766 | 0 | 2007_09_11 | 45.2637 | Bituminous Mix | -93.7123 | 58-34 SBS only, sampled from plant - QA sample. DURING PAVING | Commercial Asphalt | 09/11/2007 | 60 | 2.379 | 2.471 | 3.7 | 16.5 |  |  |  | 5.4 |  |  | 100/- |  | MDR# 2007-196
3599BM901 | 35-I-1999 | 35 | 7766 | 0 | 1999_08_25 | 45.2637 | Bituminous Mix | -93.7123 | PG 58-40, obtain from truck box. DURING PAVING | Mn/DOT | 08/26/1999 |  | 2.369 | 2.496 | 5.1 | 15.6 |  |  |  | 5 |  | 4.6 | 98/96
7010BM031 | 70-D-2010 | 70 | 116500 | 0 | 2010_05_20 | 45.2654 | Bituminous Mix | -93.7166 | . DURING PAVING | St. Cloud | 05/24/2010 |  | 2.435 | 2.511 | 3 | 15.8 |  |  |  | 5.5 |  | 46 |  |  | 3B-BM10-0025
7110BM011 | 71-D-2010 | 71 | 117150 | 0 | 2010_05_20 | 45.2643 | Bituminous Mix | -93.7146 | QA/QC Testing. DURING PAVING | St. Cloud | 05/24/2010 |  | 2.44 | 2.545 | 4.1 | 15.5 |  |  |  | 5.4 |  | 45 |  |  | 3B-BM10-0026
7210BM001 | 72-D-2010 | 72 | 117675 | 0 | 2010_05_21 | 45.2635 | Bituminous Mix | -93.713 | QA/QC Testing sample. DURING PAVING | St. Cloud | 05/24/2010 |  | 2.457 | 2.52 | 2.5 | 15.1 |  |  |  | 5.6 |  | 44 |  |  | 3B-BM10-0027
7707BM051 | 77-I-2007 | 77 | 18805 | 0 | 2007_09_11 | 45.2618 | Bituminous Mix | -93.7093 | 58-34 Elvaloy + Acid, sampled from plant - QA sample. DURING PAVING | Commercial Asphalt | 09/11/2007 | 60 | 2.355 | 2.478 | 5 | 17.2 |  |  |  | 5.3 |  | 45 | 100/- | 0.2 | MDR# 2007-196
7707BM053 | 77-I-2007 | 77 | 18805 | 0 | 2007_10_25 | 45.2618 | Bituminous Mix | -93.7093 | 58-34 Elvaloy + Acid, sampled from plant - QA sample. DURING PAVING | Commercial Asphalt | 10/25/2007 | 60 | 2.403 | 2.484 | 3.3 | 15.6 |  |  |  | 5.2 |  | 46 | 100/- |  | MDR# 2007-196
7707BM051 | 77-I-2007 | 77 | 18805 | 0 | 2007_09_11 | 45.2618 | Bituminous Mix | -93.7093 | 58-34 Elvaloy + Acid, sampled from plant - QA sample. DURING PAVING | Maplewood Lab | 09/18/2007 | 60 | 2.365 | 2.494 | 5.2 | [9 empty] | limited sample - could only check voids
8307BM011 | 83-W-2007 | 83 | 100109 | 0 | 2007_09_13 |  | Bituminous Mix |  | 58-34 (Commercial provided), sampled from plant - QA sample. DURING PAVING | Commercial Asphalt | 09/13/2007 | 60 | 2.411 | 2.476 | 2.6 | 14.5 |  |  |  | 5.5 |  | 42 | 90/- |  | MDR# 2007-059
8307BM013 | 83-W-2007 | 83 | 100109 | 0 | 2007_10_10 |  | Bituminous Mix |  | 58-34 (Commercial provided), sampled from plant - QA Companion sample to Maplewood Lab. DURING PAVING | Maplewood Lab | 10/11/2007 | 60 | 2.405 | 2.508 | 4.1 | 14.4 |  |  | 5.2 | 5.1 |  | 41 | 95/91 |  | MDR# 2007-059
8307BM012 | 83-W-2007 | 83 | 100109 | 0 | 2007_10_10 |  | Bituminous Mix |  | 58-34 (Commercial provided), sampled from plant - QA sample to Commercial Asphalt. DURING PAVING | Commercial Asphalt | 10/11/2007 | 60 | 2.405 | 2.494 | 3.6 | 14.8 |  |  |  | 5.5 |  | 42 | 86/- |  | MDR# 2007-059
8307BM011 | 83-W-2007 | 83 | 100109 | 0 | 2007_09_13 |  | Bituminous Mix |  | 58-34 (Commercial provided), sampled from plant - QA sample. DURING PAVING | Maplewood Lab | 09/18/2007 | 60 | 2.417 | 2.484 | 2.7 | 14.2 |  |  |  | 5.3 |  | 42 | 90/89
8608BM009 | 86-I-2008 | 86 | 16707 | 0 | 2008_10_15 | 45.2653 | Bituminous Mix | -93.7157 | SPWEB440H Sp 1, porous HMA, PG 70-28; sent to Metro Bit Lab for extra verification testing. DURING PAVING | Metro | 12/19/2008 | 50 | 1.96 | 2.509 | 22 | 31.9 |  |  |  | 5.3 |  |  |  |  | MDR# 0-2008-195
8608BM009 | 86-I-2008 | 86 | 16707 | 0 | 2008_10_15 | 45.2653 | Bituminous Mix | -93.7157 | SPWEB440H Sp 1, porous HMA, PG 70-28; sent to Metro Bit Lab for extra verification testing. DURING PAVING | Maplewood Lab | 07/01/2009 | [7 empty] | 4.9 | [5 empty] | BC09-0025
8608BM033 | 86-I-2008 | 86 | 16707 | 0 | 2008_10_15 | 45.2653 | Bituminous Mix | -93.7157 | QC/QA sample; SPWEB440H Sp 1, porous HMA, PG 70-28. | Metro | 10/22/2008 | 50 | 2.076 | 2.527 | 17.8 | 27.8 |  |  |  | 5.3 |  |  | 100/100 |  | MDR# 0-2008-195
8708BM006 | 87-I-2008 | 87 | 16933 | 0 | 2008_10_15 | 45.2649 | Bituminous Mix | -93.715 | SPWEB340B, porous HMA control, PG 58-28; sent to Metro Bit Lab for extra verification testing. DURING PAVING | Metro | 12/19/2008 | 60 | 2.355 | 2.476 | 4.9 | 16.4 |  |  |  | 5.5 |  | 41 | 90/90 |  | MDR# 0-2008-192
8708BM008 | 87-I-2008 | 87 | 16933 | 0 | 2008_10_15 | 45.2649 | Bituminous Mix | -93.715 | SPWEB340B, porous HMA control, PG 58-28; sent to Maplewood Lab for TSR test. DURING PAVING | MnDOT | 04/23/2010 |  |  |  | 7.4 | [5 empty] | 83.5
8708BM031 | 87-I-2008 | 87 | 16933 | 0 | 2008_10_15 | 45.2649 | Bituminous Mix | -93.715 | QC/QA sample; SPWEB340B, porous HMA control, PG 58-28. | Metro | 10/22/2008 | 60 | 2.363 | 2.484 | 4.9 | 16.2 |  |  |  | 5.6 |  | 41 | 90/86 |  | MDR# 0-2008-192
0508BM020 | 105-D-2008 | 105 | 112878.75 | 0 | 2008_09_19 | 45.2715 | Bituminous Mix | -93.7277 | PASSRC, PG 64-22; sent to Metro Bit Lab for extra verification testing. DURING PAVING | Metro | 12/19/2008 | [7 empty] | 3.4 | [5 empty] | MDR# 0-2008-233
0508BA002 | 105-D-208 | 105 | 112878.75 | 0 | 2008_07_25 | 45.2715 | Bituminous Shingles | -93.7277 | QC/QA sample; Manufactured Waste Shingles. | Maplewood | 08/14/2008 | [8 empty] | 17.1 |  |  |  |  | Mfr Waste Shingles
0608BM108 | 106-D-2008 | 106 | 113441.25 | 0 | 2008_10_30 | 45.2705 | Bituminous Mix | -93.726 | QC/QA sample; SPWEB440F Sp - 4.75 mm taconite, PG 64-34. | Hardrives | 10/30/2008 | 75 | 2.431 | 2.543 | 4.4 |  |  |  |  | 7.4 |  |  |  |  | MDR# 0-2008-196
0608BM107 | 106-D-2008 | 106 | 113441.25 | 0 | 2008_10_30 | 45.2705 | Bituminous Mix | -93.726 | QC/QA sample; SPWEB440F Sp - 4.75 mm taconite, PG 64-34. | Metro | 11/04/2008 | 75 | 2.422 | 2.542 | 4.7 | 21.2 |  |  |  | 7.3 |  | 48 | 100/100 |  | MDR# 0-2008-196
0608BM001 | 106-D-2008 | 106 | 113441.25 | 0 | 2008_10_30 | 45.2705 | Bituminous Mix | -93.726 | SPWEB440F Sp - 4.75 mm taconite, PG 64-34; sent to Maplewood Lab for TSR test. DURING PAVING | MnDOT | 02/24/2010 |  |  |  | 6.9 | [5 empty] | 82.7
0608BM027 | 106-D-2008 | 106 | 113441.25 | 0 | 2008_10_30 | 45.2705 | Bituminous Mix | -93.726 | SPWEB440F Sp - 4.75 mm taconite, PG 64-34; sent to Metro Bit Lab for extra verification testing. DURING PAVING | Maplewood Lab | 07/01/2009 | [7 empty] | 7.4 | [5 empty] | BC09-0024
0608BM027 | 106-D-2008 | 106 | 113441.25 | 0 | 2008_10_30 | 45.2705 | Bituminous Mix | -93.726 | SPWEB440F Sp - 4.75 mm taconite, PG 64-34; sent to Metro Bit Lab for extra verification testing. DURING PAVING | Metro | 12/19/2008 | 75 | 2.435 | 2.526 | 3.6 | 21.2 |  |  |  | 7.9 |  | 48 | 100/100 |  | MDR# 0-2008-196

## MAT_HMA_CORE_TEST_MV
MNROAD_ID | SECTION_ID | CELL | STATION | OFFSET | SAMPLE_DATE | LATITUDE | MATERIAL_GROUP | LONGITUDE | COMMENTS | TEST_DATE | LOCATION_DESC | LAB | LIFT_NUMBER | LIFT_DESC | LIFT_THICKNESS_IN | MAX_SPG_USED | MAX_SPG_SOURCE | INP_GMB | INP_VOIDS_PERCENT | TEST_COMMENT
BC980106 | 1-D-1991 | 1 | 110298 | -9.62 | 1998_04_15 | 45.2756 | Bituminous Core | -93.7359 | wheel path. | 10/02/1998 | Wheelpath | Mn/DOT | 3 | Wear | 1.625 | 2.472 | Braun Intertec Bituminous Testing Report | 2.341 | 5.41
BC980106 | 1-D-1991 | 1 | 110298 | -9.62 | 1998_04_15 | 45.2756 | Bituminous Core | -93.7359 | wheel path. | 10/02/1998 | Wheelpath | Mn/DOT | 2 | Base 2 | 1.719 | 2.461 | Braun Intertec Bituminous Testing Report | 2.302 | 6.46
BC980106 | 1-D-1991 | 1 | 110298 | -9.62 | 1998_04_15 | 45.2756 | Bituminous Core | -93.7359 | wheel path. | 10/02/1998 | Wheelpath | Mn/DOT | 1 | Base 1 | 2.5 | 2.473 | Braun Intertec Bituminous Testing Report | 2.294 | 7.2
BC980105 | 1-D-1991 | 1 | 110298 | -6.17 | 1998_04_15 | 45.2756 | Bituminous Core | -93.7359 | non-wheel path. | 10/02/1998 | Non-Wheelpath | Mn/DOT | 1 | Base 1 | 2.469 | 2.473 | Braun Intertec Bituminous Testing Report | 2.315 | 6.35
BC980105 | 1-D-1991 | 1 | 110298 | -6.17 | 1998_04_15 | 45.2756 | Bituminous Core | -93.7359 | non-wheel path. | 10/02/1998 | Non-Wheelpath | Mn/DOT | 3 | Wear | 1.406 | 2.472 | Braun Intertec Bituminous Testing Report | 2.374 | 4.08
BC980105 | 1-D-1991 | 1 | 110298 | -6.17 | 1998_04_15 | 45.2756 | Bituminous Core | -93.7359 | non-wheel path. | 10/02/1998 | Non-Wheelpath | Mn/DOT | 2 | Base 2 | 1.469 | 2.461 | Braun Intertec Bituminous Testing Report | 2.32 | 5.73
BC980104 | 1-D-1991 | 1 | 110300 | -9.46 | 1998_04_15 | 45.2756 | Bituminous Core | -93.7359 | wheel path. | 10/01/1998 | Wheelpath | Mn/DOT | 3 | Wear | 1.438 | 2.472 | Braun Intertec Bituminous Testing Report | 2.367 | 4.36
BC980104 | 1-D-1991 | 1 | 110300 | -9.46 | 1998_04_15 | 45.2756 | Bituminous Core | -93.7359 | wheel path. | 10/01/1998 | Wheelpath | Mn/DOT | 1 | Base 1 | 2.5 | 2.473 | Braun Intertec Bituminous Testing Report | 2.3 | 6.96
BC980104 | 1-D-1991 | 1 | 110300 | -9.46 | 1998_04_15 | 45.2756 | Bituminous Core | -93.7359 | wheel path. | 10/01/1998 | Wheelpath | Mn/DOT | 2 | Base 2 | 1.594 | 2.461 | Braun Intertec Bituminous Testing Report | 2.31 | 6.14
BC980103 | 1-D-1991 | 1 | 110300 | -6.21 | 1998_04_15 | 45.2756 | Bituminous Core | -93.7359 | non-wheel path. | 10/01/1998 | Non-Wheelpath | Mn/DOT | 2 | Base 2 | 1.219 | 2.461 | Braun Intertec Bituminous Testing Report | 2.303 | 6.42
BC980103 | 1-D-1991 | 1 | 110300 | -6.21 | 1998_04_15 | 45.2756 | Bituminous Core | -93.7359 | non-wheel path. | 10/01/1998 | Non-Wheelpath | Mn/DOT | 1 | Base 1 | 3.5 | 2.473 | Braun Intertec Bituminous Testing Report | 2.305 | 6.76
BC980103 | 1-D-1991 | 1 | 110300 | -6.21 | 1998_04_15 | 45.2756 | Bituminous Core | -93.7359 | non-wheel path. | 10/01/1998 | Non-Wheelpath | Mn/DOT | 3 | Wear | 1 | 2.472 | Braun Intertec Bituminous Testing Report | 2.329 | 5.9
BC980102 | 1-D-1991 | 1 | 110304 | -9.25 | 1998_04_15 | 45.2756 | Bituminous Core | -93.7359 | wheel path crack. | 09/30/1998 | Wheelpath | Mn/DOT | 1 | Base 1 | 3.688 | 2.473 | Braun Intertec Bituminous Testing Report | 2.299 | 7
BC980102 | 1-D-1991 | 1 | 110304 | -9.25 | 1998_04_15 | 45.2756 | Bituminous Core | -93.7359 | wheel path crack. | 09/30/1998 | Wheelpath | Mn/DOT | 2 | Base 2 | 1.188 | 2.461 | Braun Intertec Bituminous Testing Report | 2.321 | 5.69
BC980102 | 1-D-1991 | 1 | 110304 | -9.25 | 1998_04_15 | 45.2756 | Bituminous Core | -93.7359 | wheel path crack. | 09/30/1998 | Wheelpath | Mn/DOT | 3 | Wear | 0.938 | 2.472 | Braun Intertec Bituminous Testing Report | 2.362 | 4.57
BC980101 | 1-D-1991 | 1 | 110304 | -6.21 | 1998_04_15 | 45.2756 | Bituminous Core | -93.7359 | non-wheel path crack. | 09/30/1998 | Non-Wheelpath | Mn/DOT | 3 | Wear | 1.625 | 2.472 | Braun Intertec Bituminous Testing Report | 2.331 | 5.82
BC980101 | 1-D-1991 | 1 | 110304 | -6.21 | 1998_04_15 | 45.2756 | Bituminous Core | -93.7359 | non-wheel path crack. | 09/30/1998 | Non-Wheelpath | Mn/DOT | 2 | Base 2 | 1.688 | 2.461 | Braun Intertec Bituminous Testing Report | 2.298 | 6.62
BC980101 | 1-D-1991 | 1 | 110304 | -6.21 | 1998_04_15 | 45.2756 | Bituminous Core | -93.7359 | non-wheel path crack. | 09/30/1998 | Non-Wheelpath | Mn/DOT | 1 | Base 1 | 2.625 | 2.473 | Braun Intertec Bituminous Testing Report | 2.294 | 7.2
55350 A | 1-D-1991 | 1 | 110304.5 | -10 | 1993_09_22 | 45.2756 | Bituminous Core | -93.7359 | MRL-TM, BC930269. | 10/06/1993 | Wheelpath | St. Paul | 3 | Wear |  | 2.46 | Braun Intertec | 2.304 | 6.3 | BC93269
55350 A | 1-D-1991 | 1 | 110304.5 | -10 | 1993_09_22 | 45.2756 | Bituminous Core | -93.7359 | MRL-TM, BC930269. | 10/06/1993 | Wheelpath | St. Paul | 1 | Base 1 |  | 2.457 | Braun Intertec | 2.276 | 7.4 | BC93269
55350 A | 1-D-1991 | 1 | 110304.5 | -10 | 1993_09_22 | 45.2756 | Bituminous Core | -93.7359 | MRL-TM, BC930269. | 10/06/1993 | Wheelpath | St. Paul | 2 | Base 2 |  | 2.47 | Braun Intertec | 2.29 | 7.3 | BC93269
55351 A | 1-P-1991 | 1 | 110304.5 | 5 | 1993_09_22 | 45.2756 | Bituminous Core | -93.7359 | MRL-TM, BC930270. | 10/06/1993 | Non-Wheelpath | St. Paul | 3 | Wear |  | 2.46 | Braun Intertec | 2.286 | 7.1 | BC93270
55351 A | 1-P-1991 | 1 | 110304.5 | 5 | 1993_09_22 | 45.2756 | Bituminous Core | -93.7359 | MRL-TM, BC930270. | 10/06/1993 | Non-Wheelpath | St. Paul | 1 | Base 1 |  | 2.457 | Braun Intertec | 2.258 | 8.1 | BC93270
55351 A | 1-P-1991 | 1 | 110304.5 | 5 | 1993_09_22 | 45.2756 | Bituminous Core | -93.7359 | MRL-TM, BC930270. | 10/06/1993 | Non-Wheelpath | St. Paul | 2 | Base 2 |  | 2.47 | Braun Intertec | 2.29 | 7.3 | BC93270
101BC005 | 1-D-1991 | 1 | 110306 | -9 | 2001_10_23 | 45.2756 | Bituminous Core | -93.7359 | Replacement core for 2001 density and air void calculation REPLACE 101BC001. | 12/01/2001 | Wheelpath | Mn/DOT | 1 | Base 1 | 2.847 | 2.473 | Braun Intertec Bituminous Testing Report | 2.295 | 7.18 | Retest of broken core for the summer of 2001
101BC005 | 1-D-1991 | 1 | 110306 | -9 | 2001_10_23 | 45.2756 | Bituminous Core | -93.7359 | Replacement core for 2001 density and air void calculation REPLACE 101BC001. | 12/01/2001 | Wheelpath | Mn/DOT | 3 | Wear | 1.308 | 2.472 | Braun Intertec Bituminous Testing Report | 2.36 | 4.52 | Retest of broken core for the summer of 2001
101BC005 | 1-D-1991 | 1 | 110306 | -9 | 2001_10_23 | 45.2756 | Bituminous Core | -93.7359 | Replacement core for 2001 density and air void calculation REPLACE 101BC001. | 12/01/2001 | Wheelpath | Mn/DOT | 2 | Base 2 | 1.607 | 2.461 | Braun Intertec Bituminous Testing Report | 2.348 | 4.61 | Retest of broken core for the summer of 2001
101BC001 | 1-D-1991 | 1 | 110307 | -9 | 2001_06_18 | 45.2756 | Bituminous Core | -93.7359 | wear course destroyed, no test results in MAT_HMA_TESTING. | 07/15/2001 | Wheelpath | Mn/DOT | 2 | Base 2 |  | 2.461 | Braun Intertec Bituminous Testing Report | 2.305 | 6.34
101BC001 | 1-D-1991 | 1 | 110307 | -9 | 2001_06_18 | 45.2756 | Bituminous Core | -93.7359 | wear course destroyed, no test results in MAT_HMA_TESTING. | 07/15/2001 | Wheelpath | Mn/DOT | 1 | Base 1 |  | 2.473 | Braun Intertec Bituminous Testing Report | 2.363 | 4.46
101BC001 | 1-D-1991 | 1 | 110307 | -9 | 2001_06_18 | 45.2756 | Bituminous Core | -93.7359 | wear course destroyed, no test results in MAT_HMA_TESTING. | 07/15/2001 | Wheelpath | Mn/DOT | 3 | Wear | [5 empty] | """Lift destroyed"
101BC002 | 1-D-1991 | 1 | 110307 | -6 | 2001_06_18 | 45.2756 | Bituminous Core | -93.7359 |  | 07/15/2001 | Non-Wheelpath | Mn/DOT | 3 | Wear |  | 2.472 | Braun Intertec Bituminous Testing Report | 2.321 | 6.1
101BC002 | 1-D-1991 | 1 | 110307 | -6 | 2001_06_18 | 45.2756 | Bituminous Core | -93.7359 |  | 07/15/2001 | Non-Wheelpath | Mn/DOT | 2 | Base 2 |  | 2.461 | Braun Intertec Bituminous Testing Report | 2.288 | 7.02
101BC002 | 1-D-1991 | 1 | 110307 | -6 | 2001_06_18 | 45.2756 | Bituminous Core | -93.7359 |  | 07/15/2001 | Non-Wheelpath | Mn/DOT | 1 | Base 1 |  | 2.473 | Braun Intertec Bituminous Testing Report | 2.298 | 7.09
0111BC001 | 1-D-2006 | 1 | 110308 | -9.5 | 2011_09_08 | 45.2756 | Bituminous Core | -93.7359 | sent to Braun for Air Voids study; DL-OWP. | 02/22/2012 | WHEELPATH | Braun Intertec | 3 | WEAR | 5.5 | 2.476 | CONTRACTOR QA | 2.346 | 5.25
0111BC002 | 1-D-2006 | 1 | 110308 | -6 | 2011_09_08 | 45.2756 | Bituminous Core | -93.7359 | sent to Braun for Air Voids study; DL-BWP. | 02/22/2012 | NON-WHEELPATH | Braun Intertec | 3 | WEAR | 5.5 | 2.476 | CONTRACTOR QA | 2.336 | 5.65
0109BC001 | 1-D-2006 | 1 | 110309 | -9.5 | 2009_09_16 | 45.2756 | Bituminous Core | -93.7359 | DL - OWP - for Air Voids Study. | 05/07/2010 | WHEELPATH | UNIVERSITY OF MINNESOTA | 3 | WEAR |  | 2.476 | CONTRACTOR QA | 2.39 | 3.5 | U of M Air Voids study
0109BC002 | 1-D-2006 | 1 | 110309 | -6 | 2009_09_16 | 45.2756 | Bituminous Core | -93.7359 | DL - BWP - for Air Voids Study. | 05/07/2010 | NON-WHEELPATH | UNIVERSITY OF MINNESOTA | 3 | WEAR |  | 2.476 | CONTRACTOR QA | 2.361 | 4.6 | U of M Air Voids study
0105BC001 | 1-D-1991 | 1 | 110562.04 | -9 | 2005_07_19 | 45.2752 | Bituminous Core | -93.735 | Air Voids Study - cracked through entire core, but still in 1 piece. | 11/03/2005 | Wheelpath | Maplewood Lab | 1 | Base 1 |  | 2.452 | Maplewood Lab Results |  |  | Crack in the sample-No Breakage- No oven wt taken
0105BC001 | 1-D-1991 | 1 | 110562.04 | -9 | 2005_07_19 | 45.2752 | Bituminous Core | -93.735 | Air Voids Study - cracked through entire core, but still in 1 piece. | 11/03/2005 | Wheelpath | Maplewood Lab | 3 | Wear |  | 2.454 | Maplewood Lab Results |  |  | Crack in the sample-No Breakage- No oven wt taken
0105BC001 | 1-D-1991 | 1 | 110562.04 | -9 | 2005_07_19 | 45.2752 | Bituminous Core | -93.735 | Air Voids Study - cracked through entire core, but still in 1 piece. | 11/03/2005 | Wheelpath | Maplewood Lab | 2 | Base 2 |  | 2.448 | Maplewood Lab Results |  |  | Crack in the sample-No Breakage- No oven wt taken
0105BC002 | 1-D-1991 | 1 | 110562.04 | -6 | 2005_07_19 | 45.2752 | Bituminous Core | -93.735 | Air Voids Study. | 11/03/2005 | Non-Wheelpath | Maplewood Lab | 3 | Wear |  | 2.454 | Maplewood Lab Results |  |  | No oven wt taken
0105BC002 | 1-D-1991 | 1 | 110562.04 | -6 | 2005_07_19 | 45.2752 | Bituminous Core | -93.735 | Air Voids Study. | 11/03/2005 | Non-Wheelpath | Maplewood Lab | 2 | Base 2 |  | 2.448 | Maplewood Lab Results |  |  | No oven wt taken
0105BC002 | 1-D-1991 | 1 | 110562.04 | -6 | 2005_07_19 | 45.2752 | Bituminous Core | -93.735 | Air Voids Study. | 11/03/2005 | Non-Wheelpath | Maplewood Lab | 1 | Base 1 |  | 2.452 | Maplewood Lab Results |  |  | No oven wt taken
1BC01 | 1-D-1991 | 1 | 110562.04 | 0 | 1992_10_22 | 45.2752 | Bituminous Core | -93.7351 | MnROAD_ID created to match report 97-06 - More than one core tested (54600 A - 54611 A). | 12/15/1993 | Initial | University of Minnesota | 3 | Wear | 1.482 | 2.444 | Universtiy of Minnesota Results | 2.26 | 7.5 | Data from Report 97-06
1BC01 | 1-D-1991 | 1 | 110562.04 | 0 | 1992_10_22 | 45.2752 | Bituminous Core | -93.7351 | MnROAD_ID created to match report 97-06 - More than one core tested (54600 A - 54611 A). | 12/15/1993 | Initial | University of Minnesota | 2 | Base 2 | 1.539 | 2.417 | Universtiy of Minnesota Results | 2.275 | 5.9 | Data from Report 97-06
1BC01 | 1-D-1991 | 1 | 110562.04 | 0 | 1992_10_22 | 45.2752 | Bituminous Core | -93.7351 | MnROAD_ID created to match report 97-06 - More than one core tested (54600 A - 54611 A). | 12/15/1993 | Initial | University of Minnesota | 1 | Base 1 | 2.74 | 2.452 | Universtiy of Minnesota Results | 2.307 | 5.9 | Data from Report 97-06
1BC02 | 1-D-1991 | 1 | 110562.04 | 0 | 1993_09_22 | 45.2752 | Bituminous Core | -93.7351 | MnROAD_ID created to match report 97-06 - More than one core tested (55350 A - 55353 A). | 01/15/1994 | Initial | Mn/DOT | 3 | Wear |  | 2.46 | Mn/DOT Results | 2.293 | 6.8 | Data from Report 97-06 - Appendix B (Table-2)
1BC02 | 1-D-1991 | 1 | 110562.04 | 0 | 1993_09_22 | 45.2752 | Bituminous Core | -93.7351 | MnROAD_ID created to match report 97-06 - More than one core tested (55350 A - 55353 A). | 01/15/1994 | Initial | Mn/DOT | 1 | Base 1 |  | 2.47 | Mn/DOT Results | 2.282 | 7.6 | Data from Report 97-06 - Appendix B (Table-2)
1BC02 | 1-D-1991 | 1 | 110562.04 | 0 | 1993_09_22 | 45.2752 | Bituminous Core | -93.7351 | MnROAD_ID created to match report 97-06 - More than one core tested (55350 A - 55353 A). | 01/15/1994 | Initial | Mn/DOT | 2 | Base 2 |  | 2.457 | Mn/DOT Results | 2.278 | 7.3 | Data from Report 97-06 - Appendix B (Table-2)
101BC003 | 1-D-1991 | 1 | 110812 | -9 | 2001_06_18 | 45.2748 | Bituminous Core | -93.7342 |  | 07/15/2001 | Wheelpath | Mn/DOT | 1 | Base 1 |  | 2.473 | Braun Intertec Bituminous Testing Report | 2.294 | 7.25
101BC003 | 1-D-1991 | 1 | 110812 | -9 | 2001_06_18 | 45.2748 | Bituminous Core | -93.7342 |  | 07/15/2001 | Wheelpath | Mn/DOT | 3 | Wear |  | 2.472 | Braun Intertec Bituminous Testing Report | 2.305 | 6.77
101BC003 | 1-D-1991 | 1 | 110812 | -9 | 2001_06_18 | 45.2748 | Bituminous Core | -93.7342 |  | 07/15/2001 | Wheelpath | Mn/DOT | 2 | Base 2 |  | 2.461 | Braun Intertec Bituminous Testing Report | 2.344 | 4.77
101BC004 | 1-D-1991 | 1 | 110812 | -6 | 2001_06_18 | 45.2748 | Bituminous Core | -93.7342 |  | 07/15/2001 | Non-Wheelpath | Mn/DOT | 2 | Base 2 |  | 2.461 | Braun Intertec Bituminous Testing Report | 2.268 | 7.85
101BC004 | 1-D-1991 | 1 | 110812 | -6 | 2001_06_18 | 45.2748 | Bituminous Core | -93.7342 |  | 07/15/2001 | Non-Wheelpath | Mn/DOT | 1 | Base 1 |  | 2.473 | Braun Intertec Bituminous Testing Report | 2.299 | 7.06
101BC004 | 1-D-1991 | 1 | 110812 | -6 | 2001_06_18 | 45.2748 | Bituminous Core | -93.7342 |  | 07/15/2001 | Non-Wheelpath | Mn/DOT | 3 | Wear |  | 2.472 | Braun Intertec Bituminous Testing Report | 2.271 | 8.12
55352 A | 1-D-1991 | 1 | 110814.5 | -5 | 1993_09_22 | 45.2748 | Bituminous Core | -93.7342 | MRL-TM, BC930271. | 10/06/1993 | Non-Wheelpath | St. Paul | 2 | Base 2 |  | 2.47 | Braun Intertec | 2.284 | 7.5 | BC93271
55352 A | 1-D-1991 | 1 | 110814.5 | -5 | 1993_09_22 | 45.2748 | Bituminous Core | -93.7342 | MRL-TM, BC930271. | 10/06/1993 | Non-Wheelpath | St. Paul | 3 | Wear |  | 2.46 | Braun Intertec | 2.289 | 7 | BC93271
55352 A | 1-D-1991 | 1 | 110814.5 | -5 | 1993_09_22 | 45.2748 | Bituminous Core | -93.7342 | MRL-TM, BC930271. | 10/06/1993 | Non-Wheelpath | St. Paul | 1 | Base 1 |  | 2.457 | Braun Intertec | 2.272 | 7.5 | BC93271
55353 A | 1-P-1991 | 1 | 110814.5 | 10 | 1993_09_22 | 45.2748 | Bituminous Core | -93.7343 | MRL-TM, BC930272. | 10/06/1993 | Wheelpath | St. Paul | 3 | Wear |  | 2.46 | Braun Intertec | 2.291 | 6.9 | BC93272
55353 A | 1-P-1991 | 1 | 110814.5 | 10 | 1993_09_22 | 45.2748 | Bituminous Core | -93.7343 | MRL-TM, BC930272. | 10/06/1993 | Wheelpath | St. Paul | 2 | Base 2 |  | 2.47 | Braun Intertec | 2.265 | 8.3 | BC93272
55353 A | 1-P-1991 | 1 | 110814.5 | 10 | 1993_09_22 | 45.2748 | Bituminous Core | -93.7343 | MRL-TM, BC930272. | 10/06/1993 | Wheelpath | St. Paul | 1 | Base 1 |  | 2.457 | Braun Intertec | 2.305 | 6.2 | BC93272
0209BC003 | 2-D-2008 | 2 | 111372 | -6 | 2009_09_16 | 45.274 | Bituminous Core | -93.7324 | """""""DL - BWP - 0.75"""""""" Novachip, 2.25"""""""" Superpave - for Air Voids Study"""". """ | 05/07/2010 | NON-WHEELPATH | MAPLEWOOD LAB | 1 | FDR+EE |  | 2.439 | MAPLEWOOD LAB | 2.268 | 7 | U of M Air Voids study
0209BC003 | 2-D-2008 | 2 | 111372 | -6 | 2009_09_16 | 45.274 | Bituminous Core | -93.7324 | """""""DL - BWP - 0.75"""""""" Novachip, 2.25"""""""" Superpave - for Air Voids Study"""". """ | 05/07/2010 | NON-WHEELPATH | MAPLEWOOD LAB | 3 | WEAR |  | 2.467 | MAPLEWOOD LAB | 2.161 | 12.8 | U of M Air Voids study
0209BC007 | 2-P-2008 | 2 | 111372 | 6 | 2009_09_16 | 45.274 | Bituminous Core | -93.7325 | """""""PL - BWP - 0.75"""""""" Novachip, 2.25"""""""" Superpave - for Air Voids Study"""". """ | 05/07/2010 | NON-WHEELPATH | MAPLEWOOD LAB | 1 | FDR+EE |  | 2.439 | MAPLEWOOD LAB | 2.274 | 6.8 | U of M Air Voids study
0209BC007 | 2-P-2008 | 2 | 111372 | 6 | 2009_09_16 | 45.274 | Bituminous Core | -93.7325 | """""""PL - BWP - 0.75"""""""" Novachip, 2.25"""""""" Superpave - for Air Voids Study"""". """ | 05/07/2010 | NON-WHEELPATH | UNIVERSITY OF MINNESOTA | 2 | BASE 2 |  | 2.496 | CONTRACTOR QA | 2.339 | 6.3 | U of M Air Voids study
0209BC007 | 2-P-2008 | 2 | 111372 | 6 | 2009_09_16 | 45.274 | Bituminous Core | -93.7325 | """""""PL - BWP - 0.75"""""""" Novachip, 2.25"""""""" Superpave - for Air Voids Study"""". """ | 05/07/2010 | NON-WHEELPATH | MAPLEWOOD LAB | 3 | WEAR |  | 2.467 | MAPLEWOOD LAB | 2.135 | 13.9 | U of M Air Voids study
0209BC005 | 2-P-2008 | 2 | 111372 | 9.5 | 2009_09_16 | 45.2739 | Bituminous Core | -93.7325 | """""""PL - OWP - 0.75"""""""" Novachip, 2"""""""" Superpave - for Air Voids Study"""". """ | 05/07/2010 | WHEELPATH | UNIVERSITY OF MINNESOTA | 2 | BASE 2 |  | 2.496 | CONTRACTOR QA | 2.402 | 3.8 | U of M Air Voids study
0209BC005 | 2-P-2008 | 2 | 111372 | 9.5 | 2009_09_16 | 45.2739 | Bituminous Core | -93.7325 | """""""PL - OWP - 0.75"""""""" Novachip, 2"""""""" Superpave - for Air Voids Study"""". """ | 05/07/2010 | WHEELPATH | MAPLEWOOD LAB | 3 | WEAR |  | 2.467 | MAPLEWOOD LAB | 2.19 | 11.7 | U of M Air Voids study
0209BC005 | 2-P-2008 | 2 | 111372 | 9.5 | 2009_09_16 | 45.2739 | Bituminous Core | -93.7325 | """""""PL - OWP - 0.75"""""""" Novachip, 2"""""""" Superpave - for Air Voids Study"""". """ | 05/07/2010 | WHEELPATH | MAPLEWOOD LAB | 1 | FDR+EE |  | 2.439 | MAPLEWOOD LAB | 2.249 | 7.8 | U of M Air Voids study
0211BC002 | 2-D-2008 | 2 | 111373 | -9.5 | 2011_09_08 | 45.274 | Bituminous Core | -93.7324 | sent to Braun for Air Voids study; DL-OWP. | 02/22/2012 | WHEELPATH | Braun Intertec | 1 | FDR+EE | 3.5 | 2.439 | CONTRACTOR QA | 2.314 | 5.13 | Corelok
0211BC002 | 2-D-2008 | 2 | 111373 | -9.5 | 2011_09_08 | 45.274 | Bituminous Core | -93.7324 | sent to Braun for Air Voids study; DL-OWP. | 02/22/2012 | WHEELPATH | Braun Intertec | 3 | WEAR | 0.6 | 2.467 | CONTRACTOR QA | 2.187 | 11.35 | Corelok
0211BC002 | 2-D-2008 | 2 | 111373 | -9.5 | 2011_09_08 | 45.274 | Bituminous Core | -93.7324 | sent to Braun for Air Voids study; DL-OWP. | 02/22/2012 | WHEELPATH | Braun Intertec | 2 | BASE 2 | 2 | 2.496 | CONTRACTOR QA | 2.362 | 5.37
201BC005 | 2-D-1991 | 2 | 111373 | -6 | 2001_10_23 | 45.274 | Bituminous Core | -93.7324 | Replacement core for 2001 density and air void calculation REPLACE 201BC004. | 12/01/2001 | Non-Wheelpath | Mn/DOT | 1 | Base 1 | 1.591 | 2.453 | Braun Intertec Bituminous Testing Report | 2.337 | 4.72 | Retest of broken core for the summer of 2001
201BC005 | 2-D-1991 | 2 | 111373 | -6 | 2001_10_23 | 45.274 | Bituminous Core | -93.7324 | Replacement core for 2001 density and air void calculation REPLACE 201BC004. | 12/01/2001 | Non-Wheelpath | Mn/DOT | 2 | Base 2 | 1.591 | 2.44 | Braun Intertec Bituminous Testing Report | 2.325 | 4.73 | Retest of broken core for the summer of 2001
201BC005 | 2-D-1991 | 2 | 111373 | -6 | 2001_10_23 | 45.274 | Bituminous Core | -93.7324 | Replacement core for 2001 density and air void calculation REPLACE 201BC004. | 12/01/2001 | Non-Wheelpath | Mn/DOT | 3 | Wear | 1.494 | 2.446 | Braun Intertec Bituminous Testing Report | 2.349 | 3.97 | Retest of broken core for the summer of 2001
0211BC004 | 2-D-2008 | 2 | 111373 | -6 | 2011_09_08 | 45.274 | Bituminous Core | -93.7324 | sent to Braun for Air Voids study; DL-BWP. | 02/22/2012 | NON-WHEELPATH | Braun Intertec | 1 | FDR+EE | 3 | 2.439 | CONTRACTOR QA | 2.28 | 6.52 | Corelok
0211BC004 | 2-D-2008 | 2 | 111373 | -6 | 2011_09_08 | 45.274 | Bituminous Core | -93.7324 | sent to Braun for Air Voids study; DL-BWP. | 02/22/2012 | NON-WHEELPATH | Braun Intertec | 3 | WEAR | 0.8 | 2.467 | CONTRACTOR QA | 2.176 | 11.8 | Corelok
0211BC004 | 2-D-2008 | 2 | 111373 | -6 | 2011_09_08 | 45.274 | Bituminous Core | -93.7324 | sent to Braun for Air Voids study; DL-BWP. | 02/22/2012 | NON-WHEELPATH | Braun Intertec | 2 | BASE 2 | 2 | 2.496 | CONTRACTOR QA | 2.369 | 5.09
0211BC008 | 2-P-2008 | 2 | 111373 | 6 | 2011_09_08 | 45.2739 | Bituminous Core | -93.7324 | sent to Braun for Air Voids study; PL-BWP. | 02/22/2012 | NON-WHEELPATH | Braun Intertec | 1 | FDR+EE | 3.3 | 2.439 | CONTRACTOR QA | 2.259 | 7.38 | Corelok
0211BC008 | 2-P-2008 | 2 | 111373 | 6 | 2011_09_08 | 45.2739 | Bituminous Core | -93.7324 | sent to Braun for Air Voids study; PL-BWP. | 02/22/2012 | NON-WHEELPATH | Braun Intertec | 3 | WEAR | 1 | 2.467 | CONTRACTOR QA | 2.218 | 10.09 | Corelok
0211BC008 | 2-P-2008 | 2 | 111373 | 6 | 2011_09_08 | 45.2739 | Bituminous Core | -93.7324 | sent to Braun for Air Voids study; PL-BWP. | 02/22/2012 | NON-WHEELPATH | Braun Intertec | 2 | BASE 2 | 2 | 2.496 | CONTRACTOR QA | 2.333 | 6.53
0211BC006 | 2-P-2008 | 2 | 111373 | 9.5 | 2011_09_08 | 45.2739 | Bituminous Core | -93.7325 | sent to Braun for Air Voids study; PL-OWP. | 02/22/2012 | WHEELPATH | Braun Intertec | 3 | WEAR | 0.6 | 2.467 | CONTRACTOR QA | 2.222 | 9.93 | Corelok
0211BC006 | 2-P-2008 | 2 | 111373 | 9.5 | 2011_09_08 | 45.2739 | Bituminous Core | -93.7325 | sent to Braun for Air Voids study; PL-OWP. | 02/22/2012 | WHEELPATH | Braun Intertec | 1 | FDR+EE | 4 | 2.439 | CONTRACTOR QA | 2.251 | 7.71 | Corelok
0211BC006 | 2-P-2008 | 2 | 111373 | 9.5 | 2011_09_08 | 45.2739 | Bituminous Core | -93.7325 | sent to Braun for Air Voids study; PL-OWP. | 02/22/2012 | WHEELPATH | Braun Intertec | 2 | BASE 2 | 2 | 2.496 | CONTRACTOR QA | 2.399 | 3.89
0211BC001 | 2-D-2008 | 2 | 111374 | -9.5 | 2011_09_08 | 45.274 | Bituminous Core | -93.7324 | sent to Braun for Air Voids study; DL-OWP. | 02/22/2012 | WHEELPATH | Braun Intertec | 1 | FDR+EE | 4.2 | 2.439 | CONTRACTOR QA | 2.297 | 5.82 | Corelok
0211BC001 | 2-D-2008 | 2 | 111374 | -9.5 | 2011_09_08 | 45.274 | Bituminous Core | -93.7324 | sent to Braun for Air Voids study; DL-OWP. | 02/22/2012 | WHEELPATH | Braun Intertec | 2 | BASE 2 | 2.1 | 2.496 | CONTRACTOR QA | 2.363 | 5.33
0211BC001 | 2-D-2008 | 2 | 111374 | -9.5 | 2011_09_08 | 45.274 | Bituminous Core | -93.7324 | sent to Braun for Air Voids study; DL-OWP. | 02/22/2012 | WHEELPATH | Braun Intertec | 3 | WEAR | 0.6 | 2.467 | CONTRACTOR QA | 2.239 | 9.24 | Corelok
0211BC003 | 2-D-2008 | 2 | 111374 | -6 | 2011_09_08 | 45.274 | Bituminous Core | -93.7324 | sent to Braun for Air Voids study; DL-BWP. | 02/22/2012 | NON-WHEELPATH | Braun Intertec | 1 | FDR+EE | 0.5 | 2.439 | CONTRACTOR QA | 2.172 | 10.95 | Corelok
0211BC003 | 2-D-2008 | 2 | 111374 | -6 | 2011_09_08 | 45.274 | Bituminous Core | -93.7324 | sent to Braun for Air Voids study; DL-BWP. | 02/22/2012 | NON-WHEELPATH | Braun Intertec | 2 | BASE 2 | 2.1 | 2.496 | CONTRACTOR QA | 2.365 | 5.25
0211BC003 | 2-D-2008 | 2 | 111374 | -6 | 2011_09_08 | 45.274 | Bituminous Core | -93.7324 | sent to Braun for Air Voids study; DL-BWP. | 02/22/2012 | NON-WHEELPATH | Braun Intertec | 3 | WEAR | 0.7 | 2.467 | CONTRACTOR QA | 2.197 | 10.94 | Corelok
0211BC007 | 2-P-2008 | 2 | 111374 | 6 | 2011_09_08 | 45.2739 | Bituminous Core | -93.7324 | sent to Braun for Air Voids study; PL-BWP. | 02/22/2012 | NON-WHEELPATH | Braun Intertec | 1 | FDR+EE | 4.5 | 2.439 | CONTRACTOR QA | 2.24 | 8.16 | Corelok
0211BC007 | 2-P-2008 | 2 | 111374 | 6 | 2011_09_08 | 45.2739 | Bituminous Core | -93.7324 | sent to Braun for Air Voids study; PL-BWP. | 02/22/2012 | NON-WHEELPATH | Braun Intertec | 3 | WEAR | 0.6 | 2.467 | CONTRACTOR QA | 2.204 | 10.66 | Corelok
0211BC007 | 2-P-2008 | 2 | 111374 | 6 | 2011_09_08 | 45.2739 | Bituminous Core | -93.7324 | sent to Braun for Air Voids study; PL-BWP. | 02/22/2012 | NON-WHEELPATH | Braun Intertec | 2 | BASE 2 | 2.1 | 2.496 | CONTRACTOR QA | 2.338 | 6.33
0211BC005 | 2-P-2008 | 2 | 111374 | 9.5 | 2011_09_08 | 45.2739 | Bituminous Core | -93.7325 | sent to Braun for Air Voids study; PL-OWP. | 02/22/2012 | WHEELPATH | Braun Intertec | 3 | WEAR | 0.7 | 2.467 | CONTRACTOR QA | 2.217 | 10.13 | Corelok
0211BC005 | 2-P-2008 | 2 | 111374 | 9.5 | 2011_09_08 | 45.2739 | Bituminous Core | -93.7325 | sent to Braun for Air Voids study; PL-OWP. | 02/22/2012 | WHEELPATH | Braun Intertec | 2 | BASE 2 | 2 | 2.496 | CONTRACTOR QA | 2.409 | 3.49
0211BC005 | 2-P-2008 | 2 | 111374 | 9.5 | 2011_09_08 | 45.2739 | Bituminous Core | -93.7325 | sent to Braun for Air Voids study; PL-OWP. | 02/22/2012 | WHEELPATH | Braun Intertec | 1 | FDR+EE | 3.8 | 2.439 | CONTRACTOR QA | 2.232 | 8.49 | Corelok
55356 A | 2-D-1991 | 2 | 111374.5 | -5 | 1993_09_22 | 45.274 | Bituminous Core | -93.7324 | MRL-TM, BC930263. | 09/30/1993 | Non-Wheelpath | St. Paul | 1 | Base 1 |  | 2.439 | Braun Intertec | 2.276 | 6.7 | BC93263
55356 A | 2-D-1991 | 2 | 111374.5 | -5 | 1993_09_22 | 45.274 | Bituminous Core | -93.7324 | MRL-TM, BC930263. | 09/30/1993 | Non-Wheelpath | St. Paul | 2 | Base 2 |  | 2.442 | Braun Intertec | 2.297 | 5.9 | BC93263
55356 A | 2-D-1991 | 2 | 111374.5 | -5 | 1993_09_22 | 45.274 | Bituminous Core | -93.7324 | MRL-TM, BC930263. | 09/30/1993 | Non-Wheelpath | St. Paul | 3 | Wear |  | 2.444 | Braun Intertec | 2.3 | 5.9 | BC93263
55357 A | 2-P-1991 | 2 | 111374.5 | 10 | 1993_09_22 | 45.2739 | Bituminous Core | -93.7325 | MRL-TM, BC930264. | 09/30/1993 | Wheelpath | St. Paul | 3 | Wear |  | 2.444 | Braun Intertec | 2.305 | 5.7 | BC93264
55357 A | 2-P-1991 | 2 | 111374.5 | 10 | 1993_09_22 | 45.2739 | Bituminous Core | -93.7325 | MRL-TM, BC930264. | 09/30/1993 | Wheelpath | St. Paul | 1 | Base 1 |  | 2.439 | Braun Intertec | 2.328 | 4.6 | BC93264
55357 A | 2-P-1991 | 2 | 111374.5 | 10 | 1993_09_22 | 45.2739 | Bituminous Core | -93.7325 | MRL-TM, BC930264. | 09/30/1993 | Wheelpath | St. Paul | 2 | Base 2 |  | 2.442 | Braun Intertec | 2.323 | 4.9 | BC93264
55354 A | 2-D-1991 | 2 | 110864.5 | -10 | 1993_09_22 | 45.2748 | Bituminous Core | -93.734 | MRL-TM, BC930261. | 09/30/1993 | Wheelpath | St. Paul | 1 | Base 1 |  | 2.439 | Braun Intertec | 2.3 | 5.7 | BC93261
55354 A | 2-D-1991 | 2 | 110864.5 | -10 | 1993_09_22 | 45.2748 | Bituminous Core | -93.734 | MRL-TM, BC930261. | 09/30/1993 | Wheelpath | St. Paul | 3 | Wear |  | 2.444 | Braun Intertec | 2.3 | 5.9 | BC93261
55354 A | 2-D-1991 | 2 | 110864.5 | -10 | 1993_09_22 | 45.2748 | Bituminous Core | -93.734 | MRL-TM, BC930261. | 09/30/1993 | Wheelpath | St. Paul | 2 | Base 2 |  | 2.442 | Braun Intertec | 2.346 | 3.9 | BC93261
55355 A | 2-P-1991 | 2 | 110864.5 | 5 | 1993_09_22 | 45.2747 | Bituminous Core | -93.7341 | MRL-TM, BC930262. | 09/30/1993 | Non-Wheelpath | St. Paul | 1 | Base 1 |  | 2.439 | Braun Intertec | 2.303 | 5.6 | BC93262
55355 A | 2-P-1991 | 2 | 110864.5 | 5 | 1993_09_22 | 45.2747 | Bituminous Core | -93.7341 | MRL-TM, BC930262. | 09/30/1993 | Non-Wheelpath | St. Paul | 3 | Wear |  | 2.444 | Braun Intertec | 2.299 | 5.9 | BC93262
55355 A | 2-P-1991 | 2 | 110864.5 | 5 | 1993_09_22 | 45.2747 | Bituminous Core | -93.7341 | MRL-TM, BC930262. | 09/30/1993 | Non-Wheelpath | St. Paul | 2 | Base 2 |  | 2.442 | Braun Intertec | 2.348 | 3.8 | BC93262
201BC001 | 2-D-1991 | 2 | 110868 | -9 | 2001_06_18 | 45.2748 | Bituminous Core | -93.734 |  | 07/15/2001 | Wheelpath | Mn/DOT | 1 | Base 1 |  | 2.453 | Braun Intertec Bituminous Testing Report | 2.358 | 3.86
201BC001 | 2-D-1991 | 2 | 110868 | -9 | 2001_06_18 | 45.2748 | Bituminous Core | -93.734 |  | 07/15/2001 | Wheelpath | Mn/DOT | 3 | Wear |  | 2.446 | Braun Intertec Bituminous Testing Report | 2.364 | 3.36
201BC001 | 2-D-1991 | 2 | 110868 | -9 | 2001_06_18 | 45.2748 | Bituminous Core | -93.734 |  | 07/15/2001 | Wheelpath | Mn/DOT | 2 | Base 2 |  | 2.44 | Braun Intertec Bituminous Testing Report | 2.32 | 4.93
201BC002 | 2-D-1991 | 2 | 110868 | -6 | 2001_06_18 | 45.2748 | Bituminous Core | -93.734 |  | 07/15/2001 | Non-Wheelpath | Mn/DOT | 1 | Base 1 |  | 2.453 | Braun Intertec Bituminous Testing Report | 2.343 | 4.5
201BC002 | 2-D-1991 | 2 | 110868 | -6 | 2001_06_18 | 45.2748 | Bituminous Core | -93.734 |  | 07/15/2001 | Non-Wheelpath | Mn/DOT | 3 | Wear |  | 2.446 | Braun Intertec Bituminous Testing Report | 2.309 | 5.61
201BC002 | 2-D-1991 | 2 | 110868 | -6 | 2001_06_18 | 45.2748 | Bituminous Core | -93.734 |  | 07/15/2001 | Non-Wheelpath | Mn/DOT | 2 | Base 2 |  | 2.44 | Braun Intertec Bituminous Testing Report | 2.315 | 5.11
0205BC001 | 2-D-2003 | 2 | 111119.54 | -9 | 2005_07_19 | 45.2744 | Bituminous Core | -93.7332 | Air Voids Study. | 11/03/2005 | Wheelpath | Maplewood Lab | 2 | Base 2 |  | 2.441 | Maplewood Lab Results |  |  | Slight Crack at top - No breakage- No oven wt taken
0205BC001 | 2-D-2003 | 2 | 111119.54 | -9 | 2005_07_19 | 45.2744 | Bituminous Core | -93.7332 | Air Voids Study. | 11/03/2005 | Wheelpath | Maplewood Lab | 1 | Base 1 |  | 2.428 | Maplewood Lab Results |  |  | No oven wt taken
0205BC001 | 2-D-2003 | 2 | 111119.54 | -9 | 2005_07_19 | 45.2744 | Bituminous Core | -93.7332 | Air Voids Study. | 11/03/2005 | Wheelpath | Maplewood Lab | 3 | Wear |  | 2.427 | Maplewood Lab Results |  |  | Core Damaged and Broken - Not Tested
0205BC002 | 2-D-2003 | 2 | 111119.54 | -6 | 2005_07_19 | 45.2744 | Bituminous Core | -93.7332 | Air Voids Study. | 11/03/2005 | Non-Wheelpath | Maplewood Lab | 2 | Base 2 |  | 2.441 | Maplewood Lab Results |  |  | No oven wt taken
0205BC002 | 2-D-2003 | 2 | 111119.54 | -6 | 2005_07_19 | 45.2744 | Bituminous Core | -93.7332 | Air Voids Study. | 11/03/2005 | Non-Wheelpath | Maplewood Lab | 1 | Base 1 |  | 2.428 | Maplewood Lab Results |  |  | No oven wt taken
0205BC002 | 2-D-2003 | 2 | 111119.54 | -6 | 2005_07_19 | 45.2744 | Bituminous Core | -93.7332 | Air Voids Study. | 11/03/2005 | Non-Wheelpath | Maplewood Lab | 3 | Wear |  | 2.427 | Maplewood Lab Results |  |  | No oven wt taken
2BC01 | 2-D-1991 | 2 | 111119.54 | 0 | 1992_10_22 | 45.2744 | Bituminous Core | -93.7332 | MnROAD_ID created to match report 97-06 - More than one core tested (54612 A - 54623 A). | 12/15/1993 | Initial | University of Minnesota | 2 | Base 2 | 1.615 | 2.38 | Universtiy of Minnesota Results | 2.301 | 3.3 | Data from Report 97-06
2BC01 | 2-D-1991 | 2 | 111119.54 | 0 | 1992_10_22 | 45.2744 | Bituminous Core | -93.7332 | MnROAD_ID created to match report 97-06 - More than one core tested (54612 A - 54623 A). | 12/15/1993 | Initial | University of Minnesota | 3 | Wear | 1.483 | 2.37 | Universtiy of Minnesota Results | 2.282 | 3.7 | Data from Report 97-06
2BC01 | 2-D-1991 | 2 | 111119.54 | 0 | 1992_10_22 | 45.2744 | Bituminous Core | -93.7332 | MnROAD_ID created to match report 97-06 - More than one core tested (54612 A - 54623 A). | 12/15/1993 | Initial | University of Minnesota | 1 | Base 1 | 2.429 | 2.39 | Universtiy of Minnesota Results | 2.302 | 3.7 | Data from Report 97-06
2BC02 | 2-D-1991 | 2 | 111119.54 | 0 | 1993_09_22 | 45.2744 | Bituminous Core | -93.7332 | MnROAD_ID created to match report 97-06 - More than one core tested (55354 A - 54357 A). | 01/15/1994 | Initial | Mn/DOT | 3 | Wear |  | 2.444 | Mn/DOT Results | 2.302 | 5.9 | Data from Report 97-06 - Appendix B (Table-2)
2BC02 | 2-D-1991 | 2 | 111119.54 | 0 | 1993_09_22 | 45.2744 | Bituminous Core | -93.7332 | MnROAD_ID created to match report 97-06 - More than one core tested (55354 A - 54357 A). | 01/15/1994 | Initial | Mn/DOT | 2 | Base 2 |  | 2.439 | Mn/DOT Results | 2.303 | 5.6 | Data from Report 97-06 - Appendix B (Table-2)
2BC02 | 2-D-1991 | 2 | 111119.54 | 0 | 1993_09_22 | 45.2744 | Bituminous Core | -93.7332 | MnROAD_ID created to match report 97-06 - More than one core tested (55354 A - 54357 A). | 01/15/1994 | Initial | Mn/DOT | 1 | Base 1 |  | 2.442 | Mn/DOT Results | 2.329 | 4.6 | Data from Report 97-06 - Appendix B (Table-2)
BC980202 | 2-D-1991 | 2 | 111341 | -9.71 | 1998_04_15 | 45.274 | Bituminous Core | -93.7325 | wheel path. | 10/06/1998 | Wheelpath | Mn/DOT | 2 | Base 2 | 1.7 | 2.44 | Braun Intertec Bituminous Testing Report | 2.351 | 3.65
BC980202 | 2-D-1991 | 2 | 111341 | -9.71 | 1998_04_15 | 45.274 | Bituminous Core | -93.7325 | wheel path. | 10/06/1998 | Wheelpath | Mn/DOT | 1 | Base 1 | 2.56 | 2.453 | Braun Intertec Bituminous Testing Report | 2.312 | 5.75
BC980202 | 2-D-1991 | 2 | 111341 | -9.71 | 1998_04_15 | 45.274 | Bituminous Core | -93.7325 | wheel path. | 10/06/1998 | Wheelpath | Mn/DOT | 3 | Wear | 1.15 | 2.446 | Braun Intertec Bituminous Testing Report | 2.367 | 3.15
BC980201 | 2-D-1991 | 2 | 111341 | -6.25 | 1998_04_15 | 45.274 | Bituminous Core | -93.7325 | non-wheel path. | 10/06/1998 | Non-Wheelpath | Mn/DOT | 2 | Base 2 | 1.82 | 2.44 | Braun Intertec Bituminous Testing Report | 2.342 | 4.02
BC980201 | 2-D-1991 | 2 | 111341 | -6.25 | 1998_04_15 | 45.274 | Bituminous Core | -93.7325 | non-wheel path. | 10/06/1998 | Non-Wheelpath | Mn/DOT | 1 | Base 1 | 2.38 | 2.453 | Braun Intertec Bituminous Testing Report | 2.295 | 6.44
BC980201 | 2-D-1991 | 2 | 111341 | -6.25 | 1998_04_15 | 45.274 | Bituminous Core | -93.7325 | non-wheel path. | 10/06/1998 | Non-Wheelpath | Mn/DOT | 3 | Wear | 1.18 | 2.446 | Braun Intertec Bituminous Testing Report | 2.343 | 4.22
BC980204 | 2-D-1991 | 2 | 111343 | -9.67 | 1998_04_15 | 45.274 | Bituminous Core | -93.7325 | wheel path. | 10/06/1998 | Wheelpath | Mn/DOT | 2 | Base 2 | 1.16 | 2.44 | Braun Intertec Bituminous Testing Report | 2.348 | 3.77
BC980204 | 2-D-1991 | 2 | 111343 | -9.67 | 1998_04_15 | 45.274 | Bituminous Core | -93.7325 | wheel path. | 10/06/1998 | Wheelpath | Mn/DOT | 3 | Wear | 1.23 | 2.446 | Braun Intertec Bituminous Testing Report | 2.367 | 3.23
BC980204 | 2-D-1991 | 2 | 111343 | -9.67 | 1998_04_15 | 45.274 | Bituminous Core | -93.7325 | wheel path. | 10/06/1998 | Wheelpath | Mn/DOT | 1 | Base 1 | 2.76 | 2.453 | Braun Intertec Bituminous Testing Report | 2.31 | 5.83
BC980203 | 2-D-1991 | 2 | 111343 | -6.33 | 1998_04_15 | 45.274 | Bituminous Core | -93.7325 | non-wheel path. | 10/06/1998 | Non-Wheelpath | Mn/DOT | 1 | Base 1 | 3.15 | 2.453 | Braun Intertec Bituminous Testing Report | 2.327 | 5.14
BC980203 | 2-D-1991 | 2 | 111343 | -6.33 | 1998_04_15 | 45.274 | Bituminous Core | -93.7325 | non-wheel path. | 10/06/1998 | Non-Wheelpath | Mn/DOT | 2 | Base 2 | 1.14 | 2.44 | Braun Intertec Bituminous Testing Report | 2.348 | 3.77
BC980203 | 2-D-1991 | 2 | 111343 | -6.33 | 1998_04_15 | 45.274 | Bituminous Core | -93.7325 | non-wheel path. | 10/06/1998 | Non-Wheelpath | Mn/DOT | 3 | Wear | 0.98 | 2.446 | Braun Intertec Bituminous Testing Report | 2.377 | 2.82
BC980206 | 2-D-1991 | 2 | 111347 | -9.83 | 1998_04_15 | 45.274 | Bituminous Core | -93.7325 | wheel path crack. | 10/06/1998 | Wheelpath | Mn/DOT | 2 | Base 2 | 1.12 | 2.44 | Braun Intertec Bituminous Testing Report | 2.364 | 3.11
BC980206 | 2-D-1991 | 2 | 111347 | -9.83 | 1998_04_15 | 45.274 | Bituminous Core | -93.7325 | wheel path crack. | 10/06/1998 | Wheelpath | Mn/DOT | 3 | Wear | 1.09 | 2.446 | Braun Intertec Bituminous Testing Report | 2.377 | 2.82
BC980206 | 2-D-1991 | 2 | 111347 | -9.83 | 1998_04_15 | 45.274 | Bituminous Core | -93.7325 | wheel path crack. | 10/06/1998 | Wheelpath | Mn/DOT | 1 | Base 1 | 3.09 | 2.453 | Braun Intertec Bituminous Testing Report | 2.329 | 5.06
BC980205 | 2-D-1991 | 2 | 111347 | -6.17 | 1998_04_15 | 45.274 | Bituminous Core | -93.7325 | non-wheel path crack. | 10/06/1998 | Non-Wheelpath | Mn/DOT | 2 | Base 2 | 1.5 | 2.44 | Braun Intertec Bituminous Testing Report | 2.347 | 3.81
BC980205 | 2-D-1991 | 2 | 111347 | -6.17 | 1998_04_15 | 45.274 | Bituminous Core | -93.7325 | non-wheel path crack. | 10/06/1998 | Non-Wheelpath | Mn/DOT | 3 | Wear | 1.14 | 2.446 | Braun Intertec Bituminous Testing Report | 2.347 | 4.05
BC980205 | 2-D-1991 | 2 | 111347 | -6.17 | 1998_04_15 | 45.274 | Bituminous Core | -93.7325 | non-wheel path crack. | 10/06/1998 | Non-Wheelpath | Mn/DOT | 1 | Base 1 | 2.68 | 2.453 | Braun Intertec Bituminous Testing Report | 2.317 | 5.54
0209BC002 | 2-D-2008 | 2 | 111371 | -9.5 | 2009_09_16 | 45.274 | Bituminous Core | -93.7324 | """""""DL - OWP - 0.75"""""""" Novachip, 2.25"""""""" Superpave - for Air Voids Study"""". """ | 05/07/2010 | WHEELPATH | MAPLEWOOD LAB | 3 | WEAR |  | 2.467 | MAPLEWOOD LAB | 2.168 | 12.5 | U of M Air Voids study
0209BC002 | 2-D-2008 | 2 | 111371 | -9.5 | 2009_09_16 | 45.274 | Bituminous Core | -93.7324 | """""""DL - OWP - 0.75"""""""" Novachip, 2.25"""""""" Superpave - for Air Voids Study"""". """ | 05/07/2010 | WHEELPATH | MAPLEWOOD LAB | 1 | FDR+EE |  | 2.439 | MAPLEWOOD LAB | 2.278 | 6.6 | U of M Air Voids study
0209BC002 | 2-D-2008 | 2 | 111371 | -9.5 | 2009_09_16 | 45.274 | Bituminous Core | -93.7324 | """""""DL - OWP - 0.75"""""""" Novachip, 2.25"""""""" Superpave - for Air Voids Study"""". """ | 05/07/2010 | WHEELPATH | UNIVERSITY OF MINNESOTA | 2 | BASE 2 |  | 2.496 | CONTRACTOR QA | 2.358 | 5.5 | U of M Air Voids study
0209BC004 | 2-D-2008 | 2 | 111371 | -6 | 2009_09_16 | 45.274 | Bituminous Core | -93.7324 | """""""DL - BWP - 0.75"""""""" Novachip, 2.25"""""""" Superpave - for Air Voids Study"""". """ | 05/07/2010 | NON-WHEELPATH | MAPLEWOOD LAB | 3 | WEAR |  | 2.467 | MAPLEWOOD LAB | 2.157 | 13 | U of M Air Voids study
0209BC004 | 2-D-2008 | 2 | 111371 | -6 | 2009_09_16 | 45.274 | Bituminous Core | -93.7324 | """""""DL - BWP - 0.75"""""""" Novachip, 2.25"""""""" Superpave - for Air Voids Study"""". """ | 05/07/2010 | NON-WHEELPATH | MAPLEWOOD LAB | 1 | FDR+EE |  | 2.439 | MAPLEWOOD LAB | 2.224 | 8.8 | U of M Air Voids study
0209BC004 | 2-D-2008 | 2 | 111371 | -6 | 2009_09_16 | 45.274 | Bituminous Core | -93.7324 | """""""DL - BWP - 0.75"""""""" Novachip, 2.25"""""""" Superpave - for Air Voids Study"""". """ | 05/07/2010 | NON-WHEELPATH | UNIVERSITY OF MINNESOTA | 2 | BASE 2 |  | 2.496 | CONTRACTOR QA | 2.356 | 5.6 | U of M Air Voids study
0209BC008 | 2-P-2008 | 2 | 111371 | 6 | 2009_09_16 | 45.274 | Bituminous Core | -93.7325 | """""""PL - BWP - 0.75"""""""" Novachip, 2.25"""""""" Superpave - for Air Voids Study"""". """ | 05/07/2010 | NON-WHEELPATH | MAPLEWOOD LAB | 1 | FDR+EE |  | 2.439 | MAPLEWOOD LAB | 2.264 | 7.2 | U of M Air Voids study
0209BC008 | 2-P-2008 | 2 | 111371 | 6 | 2009_09_16 | 45.274 | Bituminous Core | -93.7325 | """""""PL - BWP - 0.75"""""""" Novachip, 2.25"""""""" Superpave - for Air Voids Study"""". """ | 05/07/2010 | NON-WHEELPATH | UNIVERSITY OF MINNESOTA | 2 | BASE 2 |  | 2.469 | CONTRACTOR QA | 2.331 | 6.6 | U of M Air Voids study
0209BC008 | 2-P-2008 | 2 | 111371 | 6 | 2009_09_16 | 45.274 | Bituminous Core | -93.7325 | """""""PL - BWP - 0.75"""""""" Novachip, 2.25"""""""" Superpave - for Air Voids Study"""". """ | 05/07/2010 | NON-WHEELPATH | MAPLEWOOD LAB | 3 | WEAR |  | 2.467 | MAPLEWOOD LAB | 2.15 | 13.3 | U of M Air Voids study
0209BC006 | 2-P-2008 | 2 | 111371 | 9.5 | 2009_09_16 | 45.2739 | Bituminous Core | -93.7325 | """""""PL - OWP - 0.75"""""""" Novachip, 2"""""""" Superpave - for Air Voids Study"""". """ | 05/07/2010 | WHEELPATH | UNIVERSITY OF MINNESOTA | 2 | BASE 2 |  | 2.496 | CONTRACTOR QA | 2.392 | 4.2 | U of M Air Voids study
0209BC006 | 2-P-2008 | 2 | 111371 | 9.5 | 2009_09_16 | 45.2739 | Bituminous Core | -93.7325 | """""""PL - OWP - 0.75"""""""" Novachip, 2"""""""" Superpave - for Air Voids Study"""". """ | 05/07/2010 | WHEELPATH | MAPLEWOOD LAB | 1 | FDR+EE |  | 2.439 | MAPLEWOOD LAB | 2.28 | 6.5 | U of M Air Voids study
0209BC006 | 2-P-2008 | 2 | 111371 | 9.5 | 2009_09_16 | 45.2739 | Bituminous Core | -93.7325 | """""""PL - OWP - 0.75"""""""" Novachip, 2"""""""" Superpave - for Air Voids Study"""". """ | 05/07/2010 | WHEELPATH | MAPLEWOOD LAB | 3 | WEAR |  | 2.467 | MAPLEWOOD LAB | 2.186 | 11.8 | U of M Air Voids study
0209BC001 | 2-D-2008 | 2 | 111372 | -9.5 | 2009_09_16 | 45.274 | Bituminous Core | -93.7324 | """""""DL - OWP - 0.75"""""""" Novachip, 2.25"""""""" Superpave - for Air Voids Study"""". """ | 05/07/2010 | WHEELPATH | MAPLEWOOD LAB | 3 | WEAR |  | 2.467 | MAPLEWOOD LAB | 2.173 | 10.9 | U of M Air Voids study
0209BC001 | 2-D-2008 | 2 | 111372 | -9.5 | 2009_09_16 | 45.274 | Bituminous Core | -93.7324 | """""""DL - OWP - 0.75"""""""" Novachip, 2.25"""""""" Superpave - for Air Voids Study"""". """ | 05/07/2010 | WHEELPATH | MAPLEWOOD LAB | 1 | FDR+EE |  | 2.439 | MAPLEWOOD LAB | 2.294 | 5.9 | U of M Air Voids study
0209BC001 | 2-D-2008 | 2 | 111372 | -9.5 | 2009_09_16 | 45.274 | Bituminous Core | -93.7324 | """""""DL - OWP - 0.75"""""""" Novachip, 2.25"""""""" Superpave - for Air Voids Study"""". """ | 05/07/2010 | WHEELPATH | UNIVERSITY OF MINNESOTA | 2 | BASE 2 |  | 2.496 | CONTRACTOR QA | 2.353 | 5.7 | U of M Air Voids study
201BC003 | 2-D-1991 | 2 | 111372 | -9 | 2001_06_18 | 45.274 | Bituminous Core | -93.7324 |  | 07/15/2001 | Wheelpath | Mn/DOT | 3 | Wear |  | 2.446 | Braun Intertec Bituminous Testing Report | 2.376 | 2.86
201BC003 | 2-D-1991 | 2 | 111372 | -9 | 2001_06_18 | 45.274 | Bituminous Core | -93.7324 |  | 07/15/2001 | Wheelpath | Mn/DOT | 2 | Base 2 |  | 2.44 | Braun Intertec Bituminous Testing Report | 2.333 | 4.39
201BC003 | 2-D-1991 | 2 | 111372 | -9 | 2001_06_18 | 45.274 | Bituminous Core | -93.7324 |  | 07/15/2001 | Wheelpath | Mn/DOT | 1 | Base 1 |  | 2.453 | Braun Intertec Bituminous Testing Report | 2.339 | 4.64
201BC004 | 2-D-1991 | 2 | 111372 | -6 | 2001_06_18 | 45.274 | Bituminous Core | -93.7324 |  | 07/15/2001 | Non-Wheelpath | Mn/DOT | 2 | Base 2 |  | 2.44 | Braun Intertec Bituminous Testing Report | 2.325 | 4.7
201BC004 | 2-D-1991 | 2 | 111372 | -6 | 2001_06_18 | 45.274 | Bituminous Core | -93.7324 |  | 07/15/2001 | Non-Wheelpath | Mn/DOT | 1 | Base 1 |  | 2.453 | Braun Intertec Bituminous Testing Report | 2.303 | 6.13
201BC004 | 2-D-1991 | 2 | 111372 | -6 | 2001_06_18 | 45.274 | Bituminous Core | -93.7324 |  | 07/15/2001 | Non-Wheelpath | Mn/DOT | 3 | Wear |  | 2.446 | Braun Intertec Bituminous Testing Report | 2.338 | 4.42
0209BC003 | 2-D-2008 | 2 | 111372 | -6 | 2009_09_16 | 45.274 | Bituminous Core | -93.7324 | """""""DL - BWP - 0.75"""""""" Novachip, 2.25"""""""" Superpave - for Air Voids Study"""". """ | 05/07/2010 | NON-WHEELPATH | UNIVERSITY OF MINNESOTA | 2 | BASE 2 |  | 2.496 | CONTRACTOR QA | 2.367 | 5.2 | U of M Air Voids study
300AC003 | 3-D-1990 | 3 | 111672 | -10 | 2000_06_13 | 45.2735 | Bituminous Core | -93.7315 | Investigate Top Down Cracking= No Visible Crack. | 08/31/2005 | Wheelpath | Maplewood Lab | 1 | Base 1 |  | 2.47 | Maplewood Lab Results | 2.26 | 8.13 | Air Voids Study
300AC003 | 3-D-1990 | 3 | 111672 | -10 | 2000_06_13 | 45.2735 | Bituminous Core | -93.7315 | Investigate Top Down Cracking= No Visible Crack. | 08/31/2005 | Wheelpath | Maplewood Lab | 3 | Wear |  | 2.46 | Maplewood Lab Results | 2.35 | 4.31 | Air Voids Study
300AC005 | 3-D-1990 | 3 | 111680 | -4 | 2000_06_13 | 45.2735 | Bituminous Core | -93.7315 | Investigate Top Down Cracking= 1.5 inch. | 08/31/2005 | Non-Wheelpath | Maplewood Lab | 3 | Wear |  | 2.46 | Maplewood Lab Results | 2.38 | 3.15 | Air Voids Study
300AC005 | 3-D-1990 | 3 | 111680 | -4 | 2000_06_13 | 45.2735 | Bituminous Core | -93.7315 | Investigate Top Down Cracking= 1.5 inch. | 08/31/2005 | Non-Wheelpath | Maplewood Lab | 2 | Base 2 |  | 2.47 | Maplewood Lab Results | 2.32 | 5.78 | Air Voids Study
300AC005 | 3-D-1990 | 3 | 111680 | -4 | 2000_06_13 | 45.2735 | Bituminous Core | -93.7315 | Investigate Top Down Cracking= 1.5 inch. | 08/31/2005 | Non-Wheelpath | Maplewood Lab | 1 | Base 1 |  | 2.47 | Maplewood Lab Results | 2.28 | 7.66 | Air Voids Study
300AC008 | 3-P-1990 | 3 | 111680 | 10 | 2000_06_13 | 45.2735 | Bituminous Core | -93.7315 | Investigate Top Down Cracking= Surface only. | 08/31/2005 | Wheelpath | Maplewood Lab | 3 | Wear |  | 2.46 | Maplewood Lab Results | 2.37 | 3.6 | Air Voids Study
300AC008 | 3-P-1990 | 3 | 111680 | 10 | 2000_06_13 | 45.2735 | Bituminous Core | -93.7315 | Investigate Top Down Cracking= Surface only. | 08/31/2005 | Wheelpath | Maplewood Lab | 2 | Base 2 |  | 2.47 | Maplewood Lab Results | 2.32 | 6 | Air Voids Study
300AC008 | 3-P-1990 | 3 | 111680 | 10 | 2000_06_13 | 45.2735 | Bituminous Core | -93.7315 | Investigate Top Down Cracking= Surface only. | 08/31/2005 | Wheelpath | Maplewood Lab | 1 | Base 1 |  | 2.47 | Maplewood Lab Results | 2.31 | 6.4 | Air Voids Study
300AC001 | 3-D-1990 | 3 | 111688 | -10 | 2000_06_13 | 45.2735 | Bituminous Core | -93.7314 | Investigate Top Down Cracking= Surface only. | 08/31/2005 | Wheelpath | Maplewood Lab | 2 | Base 2 |  | 2.47 | Maplewood Lab Results | 2.32 | 6.12 | Air Voids Study
300AC001 | 3-D-1990 | 3 | 111688 | -10 | 2000_06_13 | 45.2735 | Bituminous Core | -93.7314 | Investigate Top Down Cracking= Surface only. | 08/31/2005 | Wheelpath | Maplewood Lab | 1 | Base 1 |  | 2.47 | Maplewood Lab Results | 2.29 | 7.08 | Air Voids Study
300AC001 | 3-D-1990 | 3 | 111688 | -10 | 2000_06_13 | 45.2735 | Bituminous Core | -93.7314 | Investigate Top Down Cracking= Surface only. | 08/31/2005 | Wheelpath | Maplewood Lab | 3 | Wear |  | 2.46 | Maplewood Lab Results | 2.36 | 3.8 | Air Voids Study
0305BC037 | 3-D-1990 | 3 | 111692.04 | -9 | 2005_07_19 | 45.2735 | Bituminous Core | -93.7314 | Air Voids Study. | 11/03/2005 | Wheelpath | Maplewood Lab | 2 | Base 2 |  | 2.449 | Maplewood Lab Results | 2.358 | 3.72
0305BC037 | 3-D-1990 | 3 | 111692.04 | -9 | 2005_07_19 | 45.2735 | Bituminous Core | -93.7314 | Air Voids Study. | 11/03/2005 | Wheelpath | Maplewood Lab | 3 | Wear |  | 2.444 | Maplewood Lab Results | 2.375 | 2.81
0305BC037 | 3-D-1990 | 3 | 111692.04 | -9 | 2005_07_19 | 45.2735 | Bituminous Core | -93.7314 | Air Voids Study. | 11/03/2005 | Wheelpath | Maplewood Lab | 1 | Base 1 |  | 2.445 | Maplewood Lab Results | 2.263 | 7.44
0305BC038 | 3-D-1990 | 3 | 111692.04 | -6 | 2005_07_19 | 45.2735 | Bituminous Core | -93.7314 | Air Voids Study. | 11/03/2005 | Non-Wheelpath | Maplewood Lab | 3 | Wear |  | 2.444 | Maplewood Lab Results | 2.36 | 3.43
0305BC038 | 3-D-1990 | 3 | 111692.04 | -6 | 2005_07_19 | 45.2735 | Bituminous Core | -93.7314 | Air Voids Study. | 11/03/2005 | Non-Wheelpath | Maplewood Lab | 2 | Base 2 |  | 2.449 | Maplewood Lab Results | 2.357 | 3.75
0305BC038 | 3-D-1990 | 3 | 111692.04 | -6 | 2005_07_19 | 45.2735 | Bituminous Core | -93.7314 | Air Voids Study. | 11/03/2005 | Non-Wheelpath | Maplewood Lab | 1 | Base 1 |  | 2.445 | Maplewood Lab Results | 2.289 | 6.39
3BC01 | 3-D-1990 | 3 | 111692.04 | 0 | 1992_10_22 | 45.2735 | Bituminous Core | -93.7314 | MnROAD_ID created to match report 97-06 - More than one core tested (54624 A - 54635 A). | 12/15/1993 | Initial | University of Minnesota | 3 | Wear | 1.664 | 2.456 | Universtiy of Minnesota Results | 2.265 | 7.8 | Data from Report 97-06
3BC01 | 3-D-1990 | 3 | 111692.04 | 0 | 1992_10_22 | 45.2735 | Bituminous Core | -93.7314 | MnROAD_ID created to match report 97-06 - More than one core tested (54624 A - 54635 A). | 12/15/1993 | Initial | University of Minnesota | 2 | Base 2 | 1.877 |  | Universtiy of Minnesota Results | 2.293 |  | Data from Report 97-06 lift not tested
3BC01 | 3-D-1990 | 3 | 111692.04 | 0 | 1992_10_22 | 45.2735 | Bituminous Core | -93.7314 | MnROAD_ID created to match report 97-06 - More than one core tested (54624 A - 54635 A). | 12/15/1993 | Initial | University of Minnesota | 1 | Base 1 | 2.271 | 2.437 | Universtiy of Minnesota Results | 2.285 | 6.2 | Data from Report 97-06 - Changed 5.9 to a calculated 6.2
3BC02 | 3-D-1990 | 3 | 111692.04 | 0 | 1993_09_22 | 45.2735 | Bituminous Core | -93.7314 | MnROAD_ID created to match report 97-06 - More than one core tested (55358 A - 54361 A). | 01/15/1994 | Initial | Mn/DOT | 1 | Base 1 |  | 2.456 | Mn/DOT Results | 2.261 | 7.9 | Data from Report 97-06 - Appendix B (Table-2)
3BC02 | 3-D-1990 | 3 | 111692.04 | 0 | 1993_09_22 | 45.2735 | Bituminous Core | -93.7314 | MnROAD_ID created to match report 97-06 - More than one core tested (55358 A - 54361 A). | 01/15/1994 | Initial | Mn/DOT | 3 | Wear |  | 2.444 | Mn/DOT Results | 2.273 | 7 | Data from Report 97-06 - Appendix B (Table-2)
3BC02 | 3-D-1990 | 3 | 111692.04 | 0 | 1993_09_22 | 45.2735 | Bituminous Core | -93.7314 | MnROAD_ID created to match report 97-06 - More than one core tested (55358 A - 54361 A). | 01/15/1994 | Initial | Mn/DOT | 2 | Base 2 |  | 2.457 | Mn/DOT Results | 2.282 | 7.1 | Data from Report 97-06 - Appendix B (Table-2)
301BC003 | 3-D-1990 | 3 | 111931 | -9 | 2001_06_18 | 45.2731 | Bituminous Core | -93.7307 | wear course destroyed, no test results in MAT_HMA_TESTING. | 07/15/2001 | Wheelpath | Mn/DOT | 1 | Base 1 |  | 2.467 | Braun Intertec Bituminous Testing Report | 2.287 | 7.28
301BC003 | 3-D-1990 | 3 | 111931 | -9 | 2001_06_18 | 45.2731 | Bituminous Core | -93.7307 | wear course destroyed, no test results in MAT_HMA_TESTING. | 07/15/2001 | Wheelpath | Mn/DOT | 2 | Base 2 |  | 2.464 | Braun Intertec Bituminous Testing Report | 2.337 | 5.16
301BC003 | 3-D-1990 | 3 | 111931 | -9 | 2001_06_18 | 45.2731 | Bituminous Core | -93.7307 | wear course destroyed, no test results in MAT_HMA_TESTING. | 07/15/2001 | Wheelpath | Mn/DOT | 3 | Wear | [5 empty] | """Lift destroyed"
301BC004 | 3-D-1990 | 3 | 111931 | -6 | 2001_06_18 | 45.2731 | Bituminous Core | -93.7307 | wear course destroyed, no test results in MAT_HMA_TESTING. | 07/15/2001 | Non-Wheelpath | Mn/DOT | 1 | Base 1 |  | 2.467 | Braun Intertec Bituminous Testing Report | 2.271 | 7.95
301BC004 | 3-D-1990 | 3 | 111931 | -6 | 2001_06_18 | 45.2731 | Bituminous Core | -93.7307 | wear course destroyed, no test results in MAT_HMA_TESTING. | 07/15/2001 | Non-Wheelpath | Mn/DOT | 3 | Wear | [5 empty] | """Lift destroyed"
301BC004 | 3-D-1990 | 3 | 111931 | -6 | 2001_06_18 | 45.2731 | Bituminous Core | -93.7307 | wear course destroyed, no test results in MAT_HMA_TESTING. | 07/15/2001 | Non-Wheelpath | Mn/DOT | 2 | Base 2 |  | 2.464 | Braun Intertec Bituminous Testing Report | 2.319 | 5.9
301BC006 | 3-D-1990 | 3 | 111933 | -9 | 2001_10_23 | 45.2731 | Bituminous Core | -93.7307 | Replacement core for 2001 density and air void calculation Replace 301BC003. | 12/01/2001 | Wheelpath | Mn/DOT | 3 | Wear | 1.382 | 2.464 | Braun Intertec Bituminous Testing Report | 2.376 | 3.59 | Retest of broken core for the summer of 2001
301BC006 | 3-D-1990 | 3 | 111933 | -9 | 2001_10_23 | 45.2731 | Bituminous Core | -93.7307 | Replacement core for 2001 density and air void calculation Replace 301BC003. | 12/01/2001 | Wheelpath | Mn/DOT | 2 | Base 2 | 1.264 | 2.464 | Braun Intertec Bituminous Testing Report | 2.368 | 3.91 | Retest of broken core for the summer of 2001
301BC006 | 3-D-1990 | 3 | 111933 | -9 | 2001_10_23 | 45.2731 | Bituminous Core | -93.7307 | Replacement core for 2001 density and air void calculation Replace 301BC003. | 12/01/2001 | Wheelpath | Mn/DOT | 1 | Base 1 | 3.338 | 2.467 | Braun Intertec Bituminous Testing Report | 2.292 | 7.11 | Retest of broken core for the summer of 2001
301BC007 | 3-D-1990 | 3 | 111933 | -6 | 2001_10_23 | 45.2731 | Bituminous Core | -93.7307 | Replacement core for 2001 density and air void calculation Replace 301BC004. | 12/01/2001 | Non-Wheelpath | Mn/DOT | 1 | Base 1 | 3.437 | 2.467 | Braun Intertec Bituminous Testing Report | 2.277 | 7.69 | Retest of broken core for the summer of 2001
301BC007 | 3-D-1990 | 3 | 111933 | -6 | 2001_10_23 | 45.2731 | Bituminous Core | -93.7307 | Replacement core for 2001 density and air void calculation Replace 301BC004. | 12/01/2001 | Non-Wheelpath | Mn/DOT | 3 | Wear | 1.402 | 2.464 | Braun Intertec Bituminous Testing Report | 2.311 | 6.19 | Retest of broken core for the summer of 2001
301BC007 | 3-D-1990 | 3 | 111933 | -6 | 2001_10_23 | 45.2731 | Bituminous Core | -93.7307 | Replacement core for 2001 density and air void calculation Replace 301BC004. | 12/01/2001 | Non-Wheelpath | Mn/DOT | 2 | Base 2 | 1.386 | 2.464 | Braun Intertec Bituminous Testing Report | 2.338 | 5.1 | Retest of broken core for the summer of 2001
55360 A | 3-D-1990 | 3 | 111934.5 | -5 | 1993_09_22 | 45.2731 | Bituminous Core | -93.7307 | MRL-TM, BC930267. | 10/05/1993 | Non-Wheelpath | St. Paul | 2 | Base 2 |  | 2.456 | Braun Intertec | 2.275 | 7.4 | BC93267
55360 A | 3-D-1990 | 3 | 111934.5 | -5 | 1993_09_22 | 45.2731 | Bituminous Core | -93.7307 | MRL-TM, BC930267. | 10/05/1993 | Non-Wheelpath | St. Paul | 3 | Wear |  | 2.444 | Braun Intertec | 2.274 | 7 | BC93267
55360 A | 3-D-1990 | 3 | 111934.5 | -5 | 1993_09_22 | 45.2731 | Bituminous Core | -93.7307 | MRL-TM, BC930267. | 10/05/1993 | Non-Wheelpath | St. Paul | 1 | Base 1 |  | 2.457 | Braun Intertec | 2.309 | 6 | BC93267
55361 A | 3-P-1990 | 3 | 111934.5 | 10 | 1993_09_22 | 45.273 | Bituminous Core | -93.7307 | MRL-TM, BC930268. | 10/05/1993 | Wheelpath | St. Paul | 3 | Wear |  | 2.444 | Braun Intertec | 2.287 | 6.4 | BC93268
55361 A | 3-P-1990 | 3 | 111934.5 | 10 | 1993_09_22 | 45.273 | Bituminous Core | -93.7307 | MRL-TM, BC930268. | 10/05/1993 | Wheelpath | St. Paul | 1 | Base 1 |  | 2.457 | Braun Intertec | 2.278 | 7.3 | BC93268
55361 A | 3-P-1990 | 3 | 111934.5 | 10 | 1993_09_22 | 45.273 | Bituminous Core | -93.7307 | MRL-TM, BC930268. | 10/05/1993 | Wheelpath | St. Paul | 2 | Base 2 |  | 2.456 | Braun Intertec | 2.261 | 7.9 | BC93268
55358 A | 3-D-1990 | 3 | 111424.5 | -10 | 1993_09_22 | 45.2739 | Bituminous Core | -93.7323 | MRL-TM, BC930265. | 10/05/1993 | Wheelpath | St. Paul | 2 | Base 2 |  | 2.456 | Braun Intertec | 2.275 | 7.4 | BC93265
55358 A | 3-D-1990 | 3 | 111424.5 | -10 | 1993_09_22 | 45.2739 | Bituminous Core | -93.7323 | MRL-TM, BC930265. | 10/05/1993 | Wheelpath | St. Paul | 1 | Base 1 |  | 2.457 | Braun Intertec | 2.305 | 6.2 | BC93265
55358 A | 3-D-1990 | 3 | 111424.5 | -10 | 1993_09_22 | 45.2739 | Bituminous Core | -93.7323 | MRL-TM, BC930265. | 10/05/1993 | Wheelpath | St. Paul | 3 | Wear |  | 2.444 | Braun Intertec | 2.253 | 7.8 | BC93265
55359 A | 3-P-1990 | 3 | 111424.5 | 5 | 1993_09_22 | 45.2739 | Bituminous Core | -93.7323 | MRL-TM, BC930266. | 10/05/1993 | Non-Wheelpath | St. Paul | 2 | Base 2 |  | 2.456 | Braun Intertec | 2.234 | 9 | BC93266
55359 A | 3-P-1990 | 3 | 111424.5 | 5 | 1993_09_22 | 45.2739 | Bituminous Core | -93.7323 | MRL-TM, BC930266. | 10/05/1993 | Non-Wheelpath | St. Paul | 1 | Base 1 |  | 2.457 | Braun Intertec | 2.235 | 9 | BC93266
55359 A | 3-P-1990 | 3 | 111424.5 | 5 | 1993_09_22 | 45.2739 | Bituminous Core | -93.7323 | MRL-TM, BC930266. | 10/05/1993 | Non-Wheelpath | St. Paul | 3 | Wear |  | 2.444 | Braun Intertec | 2.279 | 6.8 | BC93266
0311BC002 | 3-D-2008 | 3 | 111426 | -9.5 | 2011_09_08 | 45.2739 | Bituminous Core | -93.7322 | sent to Braun for Air Voids study; DL-OWP. | 02/22/2012 | WHEELPATH | Braun Intertec | 2 | BASE 2 | 1.9 | 2.496 | CONTRACTOR QA | 2.366 | 5.21
0311BC002 | 3-D-2008 | 3 | 111426 | -9.5 | 2011_09_08 | 45.2739 | Bituminous Core | -93.7322 | sent to Braun for Air Voids study; DL-OWP. | 02/22/2012 | WHEELPATH | Braun Intertec | 1 | FDR+EE | 4.2 | 2.45 | CONTRACTOR QA | 2.226 | 9.14 | Corelok
0311BC002 | 3-D-2008 | 3 | 111426 | -9.5 | 2011_09_08 | 45.2739 | Bituminous Core | -93.7322 | sent to Braun for Air Voids study; DL-OWP. | 02/22/2012 | WHEELPATH | Braun Intertec | 3 | WEAR | 0.8 | 2.467 | CONTRACTOR QA | 2.183 | 11.51 | Corelok
301BC005 | 3-D-1990 | 3 | 111426 | -9 | 2001_10_23 | 45.2739 | Bituminous Core | -93.7322 | Replacement core for 2001 density and air void calculation Replace 301BC001. | 12/01/2001 | Wheelpath | Mn/DOT | 2 | Base 2 | 1.742 | 2.464 | Braun Intertec Bituminous Testing Report | 2.359 | 4.26 | Retest of broken core for the summer of 2001
301BC005 | 3-D-1990 | 3 | 111426 | -9 | 2001_10_23 | 45.2739 | Bituminous Core | -93.7322 | Replacement core for 2001 density and air void calculation Replace 301BC001. | 12/01/2001 | Wheelpath | Mn/DOT | 3 | Wear | 1.277 | 2.464 | Braun Intertec Bituminous Testing Report | 2.35 | 4.63 | Retest of broken core for the summer of 2001
301BC005 | 3-D-1990 | 3 | 111426 | -9 | 2001_10_23 | 45.2739 | Bituminous Core | -93.7322 | Replacement core for 2001 density and air void calculation Replace 301BC001. | 12/01/2001 | Wheelpath | Mn/DOT | 1 | Base 1 | 3.296 | 2.467 | Braun Intertec Bituminous Testing Report | 2.283 | 7.45 | Retest of broken core for the summer of 2001
0311BC004 | 3-D-2008 | 3 | 111426 | -6 | 2011_09_08 | 45.2739 | Bituminous Core | -93.7323 | sent to Braun for Air Voids study; DL-BWP. | 02/22/2012 | NON-WHEELPATH | Braun Intertec | 3 | WEAR | 0.7 | 2.467 | CONTRACTOR QA | 2.17 | 12.04 | Corelok
0311BC004 | 3-D-2008 | 3 | 111426 | -6 | 2011_09_08 | 45.2739 | Bituminous Core | -93.7323 | sent to Braun for Air Voids study; DL-BWP. | 02/22/2012 | NON-WHEELPATH | Braun Intertec | 1 | FDR+EE | 4.3 | 2.45 | CONTRACTOR QA | 2.224 | 9.22 | Corelok
0311BC004 | 3-D-2008 | 3 | 111426 | -6 | 2011_09_08 | 45.2739 | Bituminous Core | -93.7323 | sent to Braun for Air Voids study; DL-BWP. | 02/22/2012 | NON-WHEELPATH | Braun Intertec | 2 | BASE 2 | 1.8 | 2.496 | CONTRACTOR QA | 2.386 | 4.41
0311BC008 | 3-P-2008 | 3 | 111426 | 6 | 2011_09_08 | 45.2739 | Bituminous Core | -93.7323 | sent to Braun for Air Voids study; PL-BWP. | 02/22/2012 | NON-WHEELPATH | Braun Intertec | 3 | WEAR | 0.7 | 2.467 | CONTRACTOR QA | 2.128 | 13.74 | Corelok
0311BC008 | 3-P-2008 | 3 | 111426 | 6 | 2011_09_08 | 45.2739 | Bituminous Core | -93.7323 | sent to Braun for Air Voids study; PL-BWP. | 02/22/2012 | NON-WHEELPATH | Braun Intertec | 1 | FDR+EE | 2.5 | 2.45 | CONTRACTOR QA | 2.189 | 10.65 | Corelok
0311BC008 | 3-P-2008 | 3 | 111426 | 6 | 2011_09_08 | 45.2739 | Bituminous Core | -93.7323 | sent to Braun for Air Voids study; PL-BWP. | 02/22/2012 | NON-WHEELPATH | Braun Intertec | 2 | BASE 2 | 2.1 | 2.496 | CONTRACTOR QA | 2.346 | 6.01
0311BC006 | 3-P-2008 | 3 | 111426 | 9.5 | 2011_09_08 | 45.2739 | Bituminous Core | -93.7323 | sent to Braun for Air Voids study; PL-OWP. | 02/22/2012 | WHEELPATH | Braun Intertec | 1 | FDR+EE | 4.4 | 2.45 | CONTRACTOR QA | 2.237 | 8.69 | Corelok
0311BC006 | 3-P-2008 | 3 | 111426 | 9.5 | 2011_09_08 | 45.2739 | Bituminous Core | -93.7323 | sent to Braun for Air Voids study; PL-OWP. | 02/22/2012 | WHEELPATH | Braun Intertec | 3 | WEAR | 0.5 | 2.467 | CONTRACTOR QA | 2.115 | 14.27 | Corelok
0311BC006 | 3-P-2008 | 3 | 111426 | 9.5 | 2011_09_08 | 45.2739 | Bituminous Core | -93.7323 | sent to Braun for Air Voids study; PL-OWP. | 02/22/2012 | WHEELPATH | Braun Intertec | 2 | BASE 2 | 1.9 | 2.496 | CONTRACTOR QA | 2.403 | 3.73
0311BC001 | 3-D-2008 | 3 | 111427 | -9.5 | 2011_09_08 | 45.2739 | Bituminous Core | -93.7322 | sent to Braun for Air Voids study; DL-OWP. | 02/22/2012 | WHEELPATH | Braun Intertec | 2 | BASE 2 | 1.8 | 2.496 | CONTRACTOR QA | 2.361 | 5.41
0311BC001 | 3-D-2008 | 3 | 111427 | -9.5 | 2011_09_08 | 45.2739 | Bituminous Core | -93.7322 | sent to Braun for Air Voids study; DL-OWP. | 02/22/2012 | WHEELPATH | Braun Intertec | 3 | WEAR | 0.7 | 2.467 | CONTRACTOR QA | 2.139 | 13.3 | Corelok
0311BC001 | 3-D-2008 | 3 | 111427 | -9.5 | 2011_09_08 | 45.2739 | Bituminous Core | -93.7322 | sent to Braun for Air Voids study; DL-OWP. | 02/22/2012 | WHEELPATH | Braun Intertec | 1 | FDR+EE | 3.3 | 2.45 | CONTRACTOR QA | 2.254 | 8 | Corelok
301BC001 | 3-D-1990 | 3 | 111427 | -9 | 2001_06_18 | 45.2739 | Bituminous Core | -93.7322 | wear course destroyed, no test results in MAT_HMA_TESTING. | 07/15/2001 | Wheelpath | Mn/DOT | 1 | Base 1 |  | 2.467 | Braun Intertec Bituminous Testing Report | 2.278 | 7.66
301BC001 | 3-D-1990 | 3 | 111427 | -9 | 2001_06_18 | 45.2739 | Bituminous Core | -93.7322 | wear course destroyed, no test results in MAT_HMA_TESTING. | 07/15/2001 | Wheelpath | Mn/DOT | 3 | Wear | [5 empty] | """Lift destroyed"
301BC001 | 3-D-1990 | 3 | 111427 | -9 | 2001_06_18 | 45.2739 | Bituminous Core | -93.7322 | wear course destroyed, no test results in MAT_HMA_TESTING. | 07/15/2001 | Wheelpath | Mn/DOT | 2 | Base 2 |  | 2.464 | Braun Intertec Bituminous Testing Report | 2.333 | 5.3
301BC002 | 3-D-1990 | 3 | 111427 | -6 | 2001_06_18 | 45.2739 | Bituminous Core | -93.7323 |  | 07/15/2001 | Non-Wheelpath | Mn/DOT | 3 | Wear |  | 2.464 | Braun Intertec Bituminous Testing Report | 2.32 | 5.83
301BC002 | 3-D-1990 | 3 | 111427 | -6 | 2001_06_18 | 45.2739 | Bituminous Core | -93.7323 |  | 07/15/2001 | Non-Wheelpath | Mn/DOT | 2 | Base 2 |  | 2.464 | Braun Intertec Bituminous Testing Report | 2.33 | 5.42
301BC002 | 3-D-1990 | 3 | 111427 | -6 | 2001_06_18 | 45.2739 | Bituminous Core | -93.7323 |  | 07/15/2001 | Non-Wheelpath | Mn/DOT | 1 | Base 1 |  | 2.467 | Braun Intertec Bituminous Testing Report | 2.27 | 7.97
0311BC003 | 3-D-2008 | 3 | 111427 | -6 | 2011_09_08 | 45.2739 | Bituminous Core | -93.7323 | sent to Braun for Air Voids study; DL-BWP. | 02/22/2012 | NON-WHEELPATH | Braun Intertec | 1 | FDR+EE | 4.4 | 2.45 | CONTRACTOR QA | 2.245 | 8.37 | Corelok
0311BC003 | 3-D-2008 | 3 | 111427 | -6 | 2011_09_08 | 45.2739 | Bituminous Core | -93.7323 | sent to Braun for Air Voids study; DL-BWP. | 02/22/2012 | NON-WHEELPATH | Braun Intertec | 3 | WEAR | 0.7 | 2.467 | CONTRACTOR QA | 2.179 | 11.67 | Corelok
0311BC003 | 3-D-2008 | 3 | 111427 | -6 | 2011_09_08 | 45.2739 | Bituminous Core | -93.7323 | sent to Braun for Air Voids study; DL-BWP. | 02/22/2012 | NON-WHEELPATH | Braun Intertec | 2 | BASE 2 | 1.7 | 2.496 | CONTRACTOR QA | 2.382 | 4.57
0311BC007 | 3-P-2008 | 3 | 111427 | 6 | 2011_09_08 | 45.2739 | Bituminous Core | -93.7323 | sent to Braun for Air Voids study; PL-BWP. | 02/22/2012 | NON-WHEELPATH | Braun Intertec | 1 | FDR+EE | 2.3 | 2.45 | CONTRACTOR QA | 2.311 | 5.67 | Corelok
0311BC007 | 3-P-2008 | 3 | 111427 | 6 | 2011_09_08 | 45.2739 | Bituminous Core | -93.7323 | sent to Braun for Air Voids study; PL-BWP. | 02/22/2012 | NON-WHEELPATH | Braun Intertec | 3 | WEAR | 0.6 | 2.467 | CONTRACTOR QA | 2.137 | 13.38 | Corelok
0311BC007 | 3-P-2008 | 3 | 111427 | 6 | 2011_09_08 | 45.2739 | Bituminous Core | -93.7323 | sent to Braun for Air Voids study; PL-BWP. | 02/22/2012 | NON-WHEELPATH | Braun Intertec | 2 | BASE 2 | 1.5 | 2.496 | CONTRACTOR QA | 2.349 | 5.89
0311BC005 | 3-P-2008 | 3 | 111427 | 9.5 | 2011_09_08 | 45.2739 | Bituminous Core | -93.7323 | sent to Braun for Air Voids study; PL-OWP. | 02/22/2012 | WHEELPATH | Braun Intertec | 2 | BASE 2 | 2.1 | 2.496 | CONTRACTOR QA | 2.395 | 4.05
0311BC005 | 3-P-2008 | 3 | 111427 | 9.5 | 2011_09_08 | 45.2739 | Bituminous Core | -93.7323 | sent to Braun for Air Voids study; PL-OWP. | 02/22/2012 | WHEELPATH | Braun Intertec | 3 | WEAR | 0.7 | 2.467 | CONTRACTOR QA | 2.178 | 11.71 | Corelok
0311BC005 | 3-P-2008 | 3 | 111427 | 9.5 | 2011_09_08 | 45.2739 | Bituminous Core | -93.7323 | sent to Braun for Air Voids study; PL-OWP. | 02/22/2012 | WHEELPATH | Braun Intertec | 1 | FDR+EE | 4.7 | 2.45 | CONTRACTOR QA | 2.248 | 8.24 | Corelok
0309BC002 | 3-D-2008 | 3 | 111428 | -9.5 | 2009_09_16 | 45.2739 | Bituminous Core | -93.7322 | """""""DL - OWP - 0.75"""""""" Novachip, 2"""""""" Superpave - for Air Voids Study"""". """ | 05/07/2010 | WHEELPATH | MAPLEWOOD LAB | 3 | WEAR |  | 2.467 | MAPLEWOOD LAB | 2.147 | 13.4 | U of M Air Voids study
0309BC002 | 3-D-2008 | 3 | 111428 | -9.5 | 2009_09_16 | 45.2739 | Bituminous Core | -93.7322 | """""""DL - OWP - 0.75"""""""" Novachip, 2"""""""" Superpave - for Air Voids Study"""". """ | 05/07/2010 | WHEELPATH | MAPLEWOOD LAB | 1 | FDR+EE |  | 2.45 | MAPLEWOOD LAB | 2.231 | 9 | U of M Air Voids study
0309BC002 | 3-D-2008 | 3 | 111428 | -9.5 | 2009_09_16 | 45.2739 | Bituminous Core | -93.7322 | """""""DL - OWP - 0.75"""""""" Novachip, 2"""""""" Superpave - for Air Voids Study"""". """ | 05/07/2010 | WHEELPATH | UNIVERSITY OF MINNESOTA | 2 | BASE 2 |  | 2.96 | CONTRACTOR QA | 2.344 | 6.1 | U of M Air Voids study
0309BC004 | 3-D-2008 | 3 | 111428 | -6 | 2009_09_16 | 45.2739 | Bituminous Core | -93.7322 | """""""DL - BWP - 0.75"""""""" Novachip, 1.875"""""""" Superpave - for Air Voids Study"""". """ | 05/07/2010 | NON-WHEELPATH | UNIVERSITY OF MINNESOTA | 2 | BASE 2 |  | 2.496 | CONTRACTOR QA | 2.363 | 5.3 | U of M Air Voids study
0309BC004 | 3-D-2008 | 3 | 111428 | -6 | 2009_09_16 | 45.2739 | Bituminous Core | -93.7322 | """""""DL - BWP - 0.75"""""""" Novachip, 1.875"""""""" Superpave - for Air Voids Study"""". """ | 05/07/2010 | NON-WHEELPATH | MAPLEWOOD LAB | 1 | FDR+EE |  | 2.45 | MAPLEWOOD LAB | 2.245 | 8.4 | U of M Air Voids study
0309BC004 | 3-D-2008 | 3 | 111428 | -6 | 2009_09_16 | 45.2739 | Bituminous Core | -93.7322 | """""""DL - BWP - 0.75"""""""" Novachip, 1.875"""""""" Superpave - for Air Voids Study"""". """ | 05/07/2010 | NON-WHEELPATH | MAPLEWOOD LAB | 3 | WEAR |  | 2.467 | MAPLEWOOD LAB | 2.189 | 11.7 | U of M Air Voids study
0309BC008 | 3-P-2008 | 3 | 111428 | 6 | 2009_09_16 | 45.2739 | Bituminous Core | -93.7323 | """""""PL - BWP - 0.75"""""""" Novachip, 2.25"""""""" Superpave - for Air Voids Study"""". """ | 05/07/2010 | NON-WHEELPATH | UNIVERSITY OF MINNESOTA | 2 | BASE 2 |  | 2.496 | CONTRACTOR QA | 2.36 | 5.5 | U of M Air Voids study
0309BC008 | 3-P-2008 | 3 | 111428 | 6 | 2009_09_16 | 45.2739 | Bituminous Core | -93.7323 | """""""PL - BWP - 0.75"""""""" Novachip, 2.25"""""""" Superpave - for Air Voids Study"""". """ | 05/07/2010 | NON-WHEELPATH | MAPLEWOOD LAB | 3 | WEAR |  | 2.467 | MAPLEWOOD LAB | 2.084 | 16 | U of M Air Voids study
0309BC008 | 3-P-2008 | 3 | 111428 | 6 | 2009_09_16 | 45.2739 | Bituminous Core | -93.7323 | """""""PL - BWP - 0.75"""""""" Novachip, 2.25"""""""" Superpave - for Air Voids Study"""". """ | 05/07/2010 | NON-WHEELPATH | MAPLEWOOD LAB | 1 | FDR+EE |  | 2.45 | MAPLEWOOD LAB | 2.242 | 8.5 | U of M Air Voids study
0309BC006 | 3-P-2008 | 3 | 111428 | 9.5 | 2009_09_16 | 45.2739 | Bituminous Core | -93.7323 | """""""PL - OWP - 0.625"""""""" Novachip, 2"""""""" Superpave - for Air Voids Study"""". """ | 05/07/2010 | WHEELPATH | MAPLEWOOD LAB | 1 | FDR+EE |  | 2.45 | MAPLEWOOD LAB | 2.278 | 7 | U of M Air Voids study
0309BC006 | 3-P-2008 | 3 | 111428 | 9.5 | 2009_09_16 | 45.2739 | Bituminous Core | -93.7323 | """""""PL - OWP - 0.625"""""""" Novachip, 2"""""""" Superpave - for Air Voids Study"""". """ | 05/07/2010 | WHEELPATH | UNIVERSITY OF MINNESOTA | 2 | BASE 2 |  | 2.496 | CONTRACTOR QA | 2.414 | 3.3 | U of M Air Voids study
0309BC006 | 3-P-2008 | 3 | 111428 | 9.5 | 2009_09_16 | 45.2739 | Bituminous Core | -93.7323 | """""""PL - OWP - 0.625"""""""" Novachip, 2"""""""" Superpave - for Air Voids Study"""". """ | 05/07/2010 | WHEELPATH | MAPLEWOOD LAB | 3 | WEAR |  | 2.467 | MAPLEWOOD LAB | 2.124 | 14.4 | U of M Air Voids study
0309BC001 | 3-D-2008 | 3 | 111429 | -9.5 | 2009_09_16 | 45.2739 | Bituminous Core | -93.7322 | """""""DL - OWP - 0.75"""""""" Novachip, 2"""""""" Superpave - for Air Voids Study"""". """ | 05/07/2010 | WHEELPATH | UNIVERSITY OF MINNESOTA | 2 | BASE 2 |  | 2.496 | CONTRACTOR QA | 2.35 | 5.8 | U of M Air Voids study
0309BC001 | 3-D-2008 | 3 | 111429 | -9.5 | 2009_09_16 | 45.2739 | Bituminous Core | -93.7322 | """""""DL - OWP - 0.75"""""""" Novachip, 2"""""""" Superpave - for Air Voids Study"""". """ | 05/07/2010 | WHEELPATH | MAPLEWOOD LAB | 3 | WEAR |  | 2.467 | MAPLEWOOD LAB | 2.143 | 12.5 | U of M Air Voids study
0309BC001 | 3-D-2008 | 3 | 111429 | -9.5 | 2009_09_16 | 45.2739 | Bituminous Core | -93.7322 | """""""DL - OWP - 0.75"""""""" Novachip, 2"""""""" Superpave - for Air Voids Study"""". """ | 05/07/2010 | WHEELPATH | MAPLEWOOD LAB | 1 | FDR+EE |  | 2.45 | MAPLEWOOD LAB | 2.206 | 10 | U of M Air Voids study
0309BC003 | 3-D-2008 | 3 | 111429 | -6 | 2009_09_16 | 45.2739 | Bituminous Core | -93.7322 | """""""DL - BWP - 0.75"""""""" Novachip, 1.875"""""""" Superpave - for Air Voids Study"""". """ | 05/07/2010 | NON-WHEELPATH | UNIVERSITY OF MINNESOTA | 2 | BASE 2 |  | 2.496 | CONTRACTOR QA | 2.347 | 6 | U of M Air Voids study
0309BC003 | 3-D-2008 | 3 | 111429 | -6 | 2009_09_16 | 45.2739 | Bituminous Core | -93.7322 | """""""DL - BWP - 0.75"""""""" Novachip, 1.875"""""""" Superpave - for Air Voids Study"""". """ | 05/07/2010 | NON-WHEELPATH | MAPLEWOOD LAB | 1 | FDR+EE |  | 2.45 | MAPLEWOOD LAB | 2.225 | 9.2 | U of M Air Voids study
0309BC003 | 3-D-2008 | 3 | 111429 | -6 | 2009_09_16 | 45.2739 | Bituminous Core | -93.7322 | """""""DL - BWP - 0.75"""""""" Novachip, 1.875"""""""" Superpave - for Air Voids Study"""". """ | 05/07/2010 | NON-WHEELPATH | MAPLEWOOD LAB | 3 | WEAR |  | 2.467 | MAPLEWOOD LAB | 2.187 | 11.8 | U of M Air Voids study
0309BC007 | 3-P-2008 | 3 | 111429 | 6 | 2009_09_16 | 45.2739 | Bituminous Core | -93.7323 | """""""PL - BWP - 0.75"""""""" Novachip, 2.25"""""""" Superpave - for Air Voids Study"""". """ | 05/07/2010 | NON-WHEELPATH | MAPLEWOOD LAB | 3 | WEAR |  | 2.467 | MAPLEWOOD LAB | 2.116 | 14.7 | U of M Air Voids study
0309BC007 | 3-P-2008 | 3 | 111429 | 6 | 2009_09_16 | 45.2739 | Bituminous Core | -93.7323 | """""""PL - BWP - 0.75"""""""" Novachip, 2.25"""""""" Superpave - for Air Voids Study"""". """ | 05/07/2010 | NON-WHEELPATH | UNIVERSITY OF MINNESOTA | 2 | BASE 2 |  | 2.496 | CONTRACTOR QA | 2.35 | 5.9 | U of M Air Voids study
0309BC007 | 3-P-2008 | 3 | 111429 | 6 | 2009_09_16 | 45.2739 | Bituminous Core | -93.7323 | """""""PL - BWP - 0.75"""""""" Novachip, 2.25"""""""" Superpave - for Air Voids Study"""". """ | 05/07/2010 | NON-WHEELPATH | MAPLEWOOD LAB | 1 | FDR+EE |  | 2.45 | MAPLEWOOD LAB | 2.222 | 9.3 | U of M Air Voids study
0309BC005 | 3-P-2008 | 3 | 111429 | 9.5 | 2009_09_16 | 45.2739 | Bituminous Core | -93.7323 | """""""PL - OWP - 0.625"""""""" Novachip, 2"""""""" Superpave - for Air Voids Study"""". """ | 05/07/2010 | WHEELPATH | MAPLEWOOD LAB | 1 | FDR+EE |  | 2.45 | MAPLEWOOD LAB | 2.238 | 8.7 | U of M Air Voids study
0309BC005 | 3-P-2008 | 3 | 111429 | 9.5 | 2009_09_16 | 45.2739 | Bituminous Core | -93.7323 | """""""PL - OWP - 0.625"""""""" Novachip, 2"""""""" Superpave - for Air Voids Study"""". """ | 05/07/2010 | WHEELPATH | MAPLEWOOD LAB | 3 | WEAR |  | 2.467 | MAPLEWOOD LAB | 2.109 | 14.9 | U of M Air Voids study
0309BC005 | 3-P-2008 | 3 | 111429 | 9.5 | 2009_09_16 | 45.2739 | Bituminous Core | -93.7323 | """""""PL - OWP - 0.625"""""""" Novachip, 2"""""""" Superpave - for Air Voids Study"""". """ | 05/07/2010 | WHEELPATH | UNIVERSITY OF MINNESOTA | 2 | BASE 2 |  | 2.496 | CONTRACTOR QA | 2.402 | 3.8 | U of M Air Voids study
300AC003 | 3-D-1990 | 3 | 111672 | -10 | 2000_06_13 | 45.2735 | Bituminous Core | -93.7315 | Investigate Top Down Cracking= No Visible Crack. | 08/31/2005 | Wheelpath | Maplewood Lab | 2 | Base 2 |  | 2.47 | Maplewood Lab Results | 2.31 | 6.48 | Air Voids Study
400AC003 | 4-P-1991 | 4 | 112306 | 10 | 2000_06_13 | 45.2724 | Bituminous Core | -93.7295 | Investigate Top Down Cracking= 3.5 inch. | 08/31/2005 | Wheelpath | Maplewood Lab | 4 | Wear |  | 2.46 | Maplewood Lab Results | 2.33 | 5.27 | Air Voids Study
400AC003 | 4-P-1991 | 4 | 112306 | 10 | 2000_06_13 | 45.2724 | Bituminous Core | -93.7295 | Investigate Top Down Cracking= 3.5 inch. | 08/31/2005 | Wheelpath | Maplewood Lab | 1 | Base 1 |  | 2.48 | Maplewood Lab Results | 2.14 | 13.71 | Air Voids Study
400AC003 | 4-P-1991 | 4 | 112306 | 10 | 2000_06_13 | 45.2724 | Bituminous Core | -93.7295 | Investigate Top Down Cracking= 3.5 inch. | 08/31/2005 | Wheelpath | Maplewood Lab | 2 | Base 2 |  | 2.47 | Maplewood Lab Results | 2.29 | 7.19 | Air Voids Study
400AC003 | 4-P-1991 | 4 | 112306 | 10 | 2000_06_13 | 45.2724 | Bituminous Core | -93.7295 | Investigate Top Down Cracking= 3.5 inch. | 08/31/2005 | Wheelpath | Maplewood Lab | 3 | Base 3 |  | 2.47 | Maplewood Lab Results | 2.33 | 5.55 | Air Voids Study
0409BC001 | 4-D-2008 | 4 | 112536 | -9.5 | 2009_09_16 | 45.2721 | Bituminous Core | -93.7288 | """""""DL - OWP - 5.375"""""""" overlay (2 lifts) - for Air Voids Study"""". """ | 05/07/2010 | WHEELPATH | UNIVERSITY OF MINNESOTA | 2 | BASE 2 |  | 2.496 | CONTRACTOR QA | 2.325 | 6.8 | U of M Air Voids study
0409BC001 | 4-D-2008 | 4 | 112536 | -9.5 | 2009_09_16 | 45.2721 | Bituminous Core | -93.7288 | """""""DL - OWP - 5.375"""""""" overlay (2 lifts) - for Air Voids Study"""". """ | 05/07/2010 | WHEELPATH | UNIVERSITY OF MINNESOTA | 3 | WEAR |  | 2.496 | CONTRACTOR QA | 2.33 | 6.6 | U of M Air Voids study
0409BC001 | 4-D-2008 | 4 | 112536 | -9.5 | 2009_09_16 | 45.2721 | Bituminous Core | -93.7288 | """""""DL - OWP - 5.375"""""""" overlay (2 lifts) - for Air Voids Study"""". """ | 05/07/2010 | WHEELPATH | MAPLEWOOD LAB | 1 | FDR+EE |  | 2.489 | MAPLEWOOD LAB | 2.381 | 4.3 | U of M Air Voids study
0409BC002 | 4-D-2008 | 4 | 112536 | -6 | 2009_09_16 | 45.2721 | Bituminous Core | -93.7288 | """""""DL - BWP - 5.375"""""""" overlay (2 lifts) - for Air Voids Study"""". """ | 05/07/2010 | NON-WHEELPATH | MAPLEWOOD LAB | 1 | FDR+EE |  | 2.489 | MAPLEWOOD LAB | 2.263 | 5.1 | U of M Air Voids study
0409BC002 | 4-D-2008 | 4 | 112536 | -6 | 2009_09_16 | 45.2721 | Bituminous Core | -93.7288 | """""""DL - BWP - 5.375"""""""" overlay (2 lifts) - for Air Voids Study"""". """ | 05/07/2010 | NON-WHEELPATH | UNIVERSITY OF MINNESOTA | 2 | BASE 2 |  | 2.496 | CONTRACTOR QA | 2.322 | 7 | U of M Air Voids study
0409BC002 | 4-D-2008 | 4 | 112536 | -6 | 2009_09_16 | 45.2721 | Bituminous Core | -93.7288 | """""""DL - BWP - 5.375"""""""" overlay (2 lifts) - for Air Voids Study"""". """ | 05/07/2010 | NON-WHEELPATH | UNIVERSITY OF MINNESOTA | 3 | WEAR |  | 2.496 | CONTRACTOR QA | 2.341 | 6.2 | U of M Air Voids study
0409BC004 | 4-P-2008 | 4 | 112536 | 6 | 2009_09_16 | 45.272 | Bituminous Core | -93.7288 | """""""PL - BWP - 5.75"""""""" overlay (2 lifts) - for Air Voids Study"""". """ | 05/07/2010 | NON-WHEELPATH | UNIVERSITY OF MINNESOTA | 2 | BASE 2 |  | 2.496 | CONTRACTOR QA | 2.37 | 5 | U of M Air Voids study
0409BC004 | 4-P-2008 | 4 | 112536 | 6 | 2009_09_16 | 45.272 | Bituminous Core | -93.7288 | """""""PL - BWP - 5.75"""""""" overlay (2 lifts) - for Air Voids Study"""". """ | 05/07/2010 | NON-WHEELPATH | MAPLEWOOD LAB | 1 | FDR+EE |  | 2.489 | MAPLEWOOD LAB | 2.388 | 4.1 | U of M Air Voids study
0409BC004 | 4-P-2008 | 4 | 112536 | 6 | 2009_09_16 | 45.272 | Bituminous Core | -93.7288 | """""""PL - BWP - 5.75"""""""" overlay (2 lifts) - for Air Voids Study"""". """ | 05/07/2010 | NON-WHEELPATH | UNIVERSITY OF MINNESOTA | 3 | WEAR |  | 2.496 | CONTRACTOR QA | 2.308 | 7.5 | U of M Air Voids study
0409BC003 | 4-P-2008 | 4 | 112536 | 9.5 | 2009_09_16 | 45.272 | Bituminous Core | -93.7288 | """""""PL - OWP - 5.5"""""""" overlay (2 lifts) - for Air Voids Study"""". """ | 05/07/2010 | WHEELPATH | MAPLEWOOD LAB | 1 | FDR+EE |  | 2.489 | MAPLEWOOD LAB | 2.392 | 3.9 | U of M Air Voids study
0409BC003 | 4-P-2008 | 4 | 112536 | 9.5 | 2009_09_16 | 45.272 | Bituminous Core | -93.7288 | """""""PL - OWP - 5.5"""""""" overlay (2 lifts) - for Air Voids Study"""". """ | 05/07/2010 | WHEELPATH | UNIVERSITY OF MINNESOTA | 3 | WEAR |  | 2.496 | CONTRACTOR QA | 2.344 | 6.1 | U of M Air Voids study
0409BC003 | 4-P-2008 | 4 | 112536 | 9.5 | 2009_09_16 | 45.272 | Bituminous Core | -93.7288 | """""""PL - OWP - 5.5"""""""" overlay (2 lifts) - for Air Voids Study"""". """ | 05/07/2010 | WHEELPATH | UNIVERSITY OF MINNESOTA | 2 | BASE 2 |  | 2.496 | CONTRACTOR QA | 2.371 | 5 | U of M Air Voids study
0411BC001 | 4-D-2008 | 4 | 112537 | -9.5 | 2011_09_06 | 45.2721 | Bituminous Core | -93.7288 | sent to Braun for Air Voids study; DL-OWP. | 02/22/2012 | WHEELPATH | Braun Intertec | 1 | FDR+EE | 3 | 2.489 | CONTRACTOR QA | 2.102 | 15.55 | Corelok
0411BC001 | 4-D-2008 | 4 | 112537 | -9.5 | 2011_09_06 | 45.2721 | Bituminous Core | -93.7288 | sent to Braun for Air Voids study; DL-OWP. | 02/22/2012 | WHEELPATH | Braun Intertec | 2 | BASE 2 | 2.5 | 2.496 | CONTRACTOR QA | 2.383 | 4.53
0411BC001 | 4-D-2008 | 4 | 112537 | -9.5 | 2011_09_06 | 45.2721 | Bituminous Core | -93.7288 | sent to Braun for Air Voids study; DL-OWP. | 02/22/2012 | WHEELPATH | Braun Intertec | 3 | WEAR | 2.9 | 2.496 | CONTRACTOR QA | 2.351 | 5.81
0411BC002 | 4-D-2008 | 4 | 112537 | -6 | 2011_09_06 | 45.2721 | Bituminous Core | -93.7288 | sent to Braun for Air Voids study; DL-BWP. | 02/22/2012 | NON-WHEELPATH | Braun Intertec | 1 | FDR+EE | 1.3 | 2.489 | CONTRACTOR QA | 2.113 | 15.11 | Corelok
0411BC002 | 4-D-2008 | 4 | 112537 | -6 | 2011_09_06 | 45.2721 | Bituminous Core | -93.7288 | sent to Braun for Air Voids study; DL-BWP. | 02/22/2012 | NON-WHEELPATH | Braun Intertec | 3 | WEAR | 2.7 | 2.496 | CONTRACTOR QA | 2.351 | 5.81
0411BC002 | 4-D-2008 | 4 | 112537 | -6 | 2011_09_06 | 45.2721 | Bituminous Core | -93.7288 | sent to Braun for Air Voids study; DL-BWP. | 02/22/2012 | NON-WHEELPATH | Braun Intertec | 2 | BASE 2 | 2.9 | 2.496 | CONTRACTOR QA | 2.316 | 7.21
0411BC004 | 4-P-2008 | 4 | 112537 | 6 | 2011_09_06 | 45.272 | Bituminous Core | -93.7288 | sent to Braun for Air Voids study; PL-BWP. | 02/22/2012 | NON-WHEELPATH | Braun Intertec | 3 | WEAR | 3.5 | 2.496 | CONTRACTOR QA | 2.371 | 5.01
0411BC004 | 4-P-2008 | 4 | 112537 | 6 | 2011_09_06 | 45.272 | Bituminous Core | -93.7288 | sent to Braun for Air Voids study; PL-BWP. | 02/22/2012 | NON-WHEELPATH | Braun Intertec | 1 | FDR+EE | 1.9 | 2.489 | CONTRACTOR QA | 2.218 | 10.89 | Corelok
0411BC004 | 4-P-2008 | 4 | 112537 | 6 | 2011_09_06 | 45.272 | Bituminous Core | -93.7288 | sent to Braun for Air Voids study; PL-BWP. | 02/22/2012 | NON-WHEELPATH | Braun Intertec | 2 | BASE 2 | 2 | 2.496 | CONTRACTOR QA | 2.423 | 2.92
0411BC003 | 4-P-2008 | 4 | 112537 | 9.5 | 2011_09_06 | 45.272 | Bituminous Core | -93.7288 | sent to Braun for Air Voids study; PL-OWP. | 02/22/2012 | WHEELPATH | Braun Intertec | 2 | BASE 2 | 2.5 | 2.496 | CONTRACTOR QA | 2.429 | 2.68
0411BC003 | 4-P-2008 | 4 | 112537 | 9.5 | 2011_09_06 | 45.272 | Bituminous Core | -93.7288 | sent to Braun for Air Voids study; PL-OWP. | 02/22/2012 | WHEELPATH | Braun Intertec | 3 | WEAR | 3 | 2.496 | CONTRACTOR QA | 2.376 | 4.81
0411BC003 | 4-P-2008 | 4 | 112537 | 9.5 | 2011_09_06 | 45.272 | Bituminous Core | -93.7288 | sent to Braun for Air Voids study; PL-OWP. | 02/22/2012 | WHEELPATH | Braun Intertec | 1 | FDR+EE | 3 | 2.489 | CONTRACTOR QA | 2.136 | 14.18 | Corelok
401BC007 | 4-D-1991 | 4 | 112538 | -9 | 2001_10_23 | 45.2721 | Bituminous Core | -93.7288 | Replacement core for 2001 density and air void calculation REPLACE 401BC003. | 12/01/2001 | Wheelpath | Mn/DOT | 4 | Wear | 1.163 | 2.469 | Braun Intertec Bituminous Testing Report | 2.342 | 5.16 | Retest of broken core for the summer of 2001
401BC007 | 4-D-1991 | 4 | 112538 | -9 | 2001_10_23 | 45.2721 | Bituminous Core | -93.7288 | Replacement core for 2001 density and air void calculation REPLACE 401BC003. | 12/01/2001 | Wheelpath | Mn/DOT | 3 | Base 3 | 1.293 | 2.472 | Braun Intertec Bituminous Testing Report | 2.352 | 4.84 | Retest of broken core for the summer of 2001
401BC007 | 4-D-1991 | 4 | 112538 | -9 | 2001_10_23 | 45.2721 | Bituminous Core | -93.7288 | Replacement core for 2001 density and air void calculation REPLACE 401BC003. | 12/01/2001 | Wheelpath | Mn/DOT | 2 | Base 2 | 2.38 | 2.481 | Braun Intertec Bituminous Testing Report | 2.281 | 8.07 | Retest of broken core for the summer of 2001
401BC007 | 4-D-1991 | 4 | 112538 | -9 | 2001_10_23 | 45.2721 | Bituminous Core | -93.7288 | Replacement core for 2001 density and air void calculation REPLACE 401BC003. | 12/01/2001 | Wheelpath | Mn/DOT | 1 | Base 1 | 3.056 | 2.479 | Braun Intertec Bituminous Testing Report | 2.28 | 8.01 | Retest of broken core for the summer of 2001
401BC003 | 4-D-1991 | 4 | 112539 | -9 | 2001_06_19 | 45.2721 | Bituminous Core | -93.7288 | base 2 lift destroyed, no test results in MAT_HMA_TESTING. | 07/15/2001 | Wheelpath | Mn/DOT | 4 | Wear |  | 2.469 | Braun Intertec Bituminous Testing Report | 2.327 | 5.74
401BC003 | 4-D-1991 | 4 | 112539 | -9 | 2001_06_19 | 45.2721 | Bituminous Core | -93.7288 | base 2 lift destroyed, no test results in MAT_HMA_TESTING. | 07/15/2001 | Wheelpath | Mn/DOT | 3 | Base 3 |  | 2.472 | Braun Intertec Bituminous Testing Report | 2.326 | 5.92
401BC003 | 4-D-1991 | 4 | 112539 | -9 | 2001_06_19 | 45.2721 | Bituminous Core | -93.7288 | base 2 lift destroyed, no test results in MAT_HMA_TESTING. | 07/15/2001 | Wheelpath | Mn/DOT | 2 | Base 2 | [5 empty] | """Lift destroyed"
401BC003 | 4-D-1991 | 4 | 112539 | -9 | 2001_06_19 | 45.2721 | Bituminous Core | -93.7288 | base 2 lift destroyed, no test results in MAT_HMA_TESTING. | 07/15/2001 | Wheelpath | Mn/DOT | 1 | Base 1 |  | 2.479 | Braun Intertec Bituminous Testing Report | 2.273 | 8.3
401BC004 | 4-D-1991 | 4 | 112539 | -6 | 2001_06_19 | 45.2721 | Bituminous Core | -93.7288 |  | 07/15/2001 | Non-Wheelpath | Mn/DOT | 4 | Wear |  | 2.469 | Braun Intertec Bituminous Testing Report | 2.243 | 9.17
401BC004 | 4-D-1991 | 4 | 112539 | -6 | 2001_06_19 | 45.2721 | Bituminous Core | -93.7288 |  | 07/15/2001 | Non-Wheelpath | Mn/DOT | 3 | Base 3 |  | 2.472 | Braun Intertec Bituminous Testing Report | 2.274 | 8.03
401BC004 | 4-D-1991 | 4 | 112539 | -6 | 2001_06_19 | 45.2721 | Bituminous Core | -93.7288 |  | 07/15/2001 | Non-Wheelpath | Mn/DOT | 2 | Base 2 |  | 2.481 | Braun Intertec Bituminous Testing Report | 2.263 | 8.78
401BC004 | 4-D-1991 | 4 | 112539 | -6 | 2001_06_19 | 45.2721 | Bituminous Core | -93.7288 |  | 07/15/2001 | Non-Wheelpath | Mn/DOT | 1 | Base 1 |  | 2.479 | Braun Intertec Bituminous Testing Report | 2.275 | 8.22
54887 A | 4-D-1991 | 4 | 112540 | -5 | 1993_09_22 | 45.2721 | Bituminous Core | -93.7288 | MRL-TM BC930275. | 10/11/1993 | Non-Wheelpath | St. Paul | 4 | Wear |  | 2.458 | Braun Intertec | 2.252 | 8.4 | BC93275
54887 A | 4-D-1991 | 4 | 112540 | -5 | 1993_09_22 | 45.2721 | Bituminous Core | -93.7288 | MRL-TM BC930275. | 10/11/1993 | Non-Wheelpath | St. Paul | 1 | Base 1 |  | 2.465 | Braun Intertec | 2.25 | 8.7 | BC93275
54887 A | 4-D-1991 | 4 | 112540 | -5 | 1993_09_22 | 45.2721 | Bituminous Core | -93.7288 | MRL-TM BC930275. | 10/11/1993 | Non-Wheelpath | St. Paul | 3 | Base 3 |  | 2.47 | Braun Intertec | 2.306 | 6.6 | BC93275
54887 A | 4-D-1991 | 4 | 112540 | -5 | 1993_09_22 | 45.2721 | Bituminous Core | -93.7288 | MRL-TM BC930275. | 10/11/1993 | Non-Wheelpath | St. Paul | 2 | Base 2 |  | 2.467 | Braun Intertec | 2.281 | 7.5 | BC93275
54888 A | 4-P-1991 | 4 | 112540 | 10 | 1993_09_22 | 45.272 | Bituminous Core | -93.7288 | MRL-TM BC930276. | 10/11/1993 | Wheelpath | St. Paul | 4 | Wear |  | 2.458 | Braun Intertec | 2.294 | 6.7 | BC93276
54888 A | 4-P-1991 | 4 | 112540 | 10 | 1993_09_22 | 45.272 | Bituminous Core | -93.7288 | MRL-TM BC930276. | 10/11/1993 | Wheelpath | St. Paul | 2 | Base 2 |  | 2.467 | Braun Intertec | 2.284 | 7.4 | BC93276
54888 A | 4-P-1991 | 4 | 112540 | 10 | 1993_09_22 | 45.272 | Bituminous Core | -93.7288 | MRL-TM BC930276. | 10/11/1993 | Wheelpath | St. Paul | 1 | Base 1 |  | 2.465 | Braun Intertec | 2.3 | 6.7 | BC93276
54888 A | 4-P-1991 | 4 | 112540 | 10 | 1993_09_22 | 45.272 | Bituminous Core | -93.7288 | MRL-TM BC930276. | 10/11/1993 | Wheelpath | St. Paul | 3 | Base 3 |  | 2.47 | Braun Intertec | 2.282 | 7.6 | BC93276
BC980402 | 4-D-1991 | 4 | 112021 | -10.08 | 1998_04_15 | 45.2729 | Bituminous Core | -93.7304 | wheel path. | 10/06/1998 | Wheelpath | Mn/DOT | 1 | Base 1 | 3.319 | 2.479 | Braun Intertec Bituminous Testing Report | 2.324 | 6.25
BC980402 | 4-D-1991 | 4 | 112021 | -10.08 | 1998_04_15 | 45.2729 | Bituminous Core | -93.7304 | wheel path. | 10/06/1998 | Wheelpath | Mn/DOT | 2 | Base 2 | 2.96 | 2.481 | Braun Intertec Bituminous Testing Report | 2.292 | 7.62
BC980402 | 4-D-1991 | 4 | 112021 | -10.08 | 1998_04_15 | 45.2729 | Bituminous Core | -93.7304 | wheel path. | 10/06/1998 | Wheelpath | Mn/DOT | 3 | Base 3 | 1.071 | 2.472 | Braun Intertec Bituminous Testing Report | 2.372 | 4.05
BC980402 | 4-D-1991 | 4 | 112021 | -10.08 | 1998_04_15 | 45.2729 | Bituminous Core | -93.7304 | wheel path. | 10/06/1998 | Wheelpath | Mn/DOT | 4 | Wear | 1.101 | 2.469 | Braun Intertec Bituminous Testing Report | 2.359 | 4.42
BC980401 | 4-D-1991 | 4 | 112021 | -6.46 | 1998_04_15 | 45.2729 | Bituminous Core | -93.7304 | non-wheel path. | 10/06/1998 | Non-Wheelpath | Mn/DOT | 1 | Base 1 | 3.558 | 2.479 | Braun Intertec Bituminous Testing Report | 2.295 | 7.42
BC980401 | 4-D-1991 | 4 | 112021 | -6.46 | 1998_04_15 | 45.2729 | Bituminous Core | -93.7304 | non-wheel path. | 10/06/1998 | Non-Wheelpath | Mn/DOT | 2 | Base 2 | 2.37 | 2.481 | Braun Intertec Bituminous Testing Report | 2.282 | 8.02
BC980401 | 4-D-1991 | 4 | 112021 | -6.46 | 1998_04_15 | 45.2729 | Bituminous Core | -93.7304 | non-wheel path. | 10/06/1998 | Non-Wheelpath | Mn/DOT | 3 | Base 3 | 1.31 | 2.472 | Braun Intertec Bituminous Testing Report | 2.368 | 4.21
BC980401 | 4-D-1991 | 4 | 112021 | -6.46 | 1998_04_15 | 45.2729 | Bituminous Core | -93.7304 | non-wheel path. | 10/06/1998 | Non-Wheelpath | Mn/DOT | 4 | Wear | 1.289 | 2.469 | Braun Intertec Bituminous Testing Report | 2.313 | 6.28
BC980404 | 4-D-1991 | 4 | 112023 | -9.88 | 1998_04_15 | 45.2729 | Bituminous Core | -93.7304 | wheel path. | 10/08/1999 | Wheelpath | Mn/DOT | 4 | Wear | 1.244 | 2.469 | Braun Intertec Bituminous Testing Report | 2.371 | 3.93
BC980404 | 4-D-1991 | 4 | 112023 | -9.88 | 1998_04_15 | 45.2729 | Bituminous Core | -93.7304 | wheel path. | 10/08/1999 | Wheelpath | Mn/DOT | 3 | Base 3 | 1.155 | 2.472 | Braun Intertec Bituminous Testing Report | 2.386 | 3.48
BC980404 | 4-D-1991 | 4 | 112023 | -9.88 | 1998_04_15 | 45.2729 | Bituminous Core | -93.7304 | wheel path. | 10/08/1999 | Wheelpath | Mn/DOT | 1 | Base 1 | 3.6 | 2.479 | Braun Intertec Bituminous Testing Report | 2.305 | 7.02
BC980404 | 4-D-1991 | 4 | 112023 | -9.88 | 1998_04_15 | 45.2729 | Bituminous Core | -93.7304 | wheel path. | 10/08/1999 | Wheelpath | Mn/DOT | 2 | Base 2 | 2.295 | 2.481 | Braun Intertec Bituminous Testing Report | 2.297 | 7.42
BC980403 | 4-D-1991 | 4 | 112023 | -6.29 | 1998_04_15 | 45.2729 | Bituminous Core | -93.7304 | non-wheel path. | 10/07/1998 | Non-Wheelpath | Mn/DOT | 3 | Base 3 | 1.051 | 2.472 | Braun Intertec Bituminous Testing Report | 2.401 | 2.87
BC980403 | 4-D-1991 | 4 | 112023 | -6.29 | 1998_04_15 | 45.2729 | Bituminous Core | -93.7304 | non-wheel path. | 10/07/1998 | Non-Wheelpath | Mn/DOT | 2 | Base 2 | 2.752 | 2.481 | Braun Intertec Bituminous Testing Report | 2.304 | 7.13
BC980403 | 4-D-1991 | 4 | 112023 | -6.29 | 1998_04_15 | 45.2729 | Bituminous Core | -93.7304 | non-wheel path. | 10/07/1998 | Non-Wheelpath | Mn/DOT | 1 | Base 1 | 3.01 | 2.479 | Braun Intertec Bituminous Testing Report | 2.314 | 6.66
BC980403 | 4-D-1991 | 4 | 112023 | -6.29 | 1998_04_15 | 45.2729 | Bituminous Core | -93.7304 | non-wheel path. | 10/07/1998 | Non-Wheelpath | Mn/DOT | 4 | Wear | 1.282 | 2.469 | Braun Intertec Bituminous Testing Report | 2.377 | 3.69
BC980406 | 4-D-1991 | 4 | 112027 | -6.63 | 1998_04_15 | 45.2729 | Bituminous Core | -93.7304 | non-wheel path crack. | 10/08/1999 | Non-Wheelpath | Mn/DOT | 4 | Wear | 1.157 | 2.469 | Braun Intertec Bituminous Testing Report | 2.303 | 6.69
BC980406 | 4-D-1991 | 4 | 112027 | -6.63 | 1998_04_15 | 45.2729 | Bituminous Core | -93.7304 | non-wheel path crack. | 10/08/1999 | Non-Wheelpath | Mn/DOT | 3 | Base 3 | 1.514 | 2.472 | Braun Intertec Bituminous Testing Report | 2.348 | 5.02
BC980406 | 4-D-1991 | 4 | 112027 | -6.63 | 1998_04_15 | 45.2729 | Bituminous Core | -93.7304 | non-wheel path crack. | 10/08/1999 | Non-Wheelpath | Mn/DOT | 2 | Base 2 | [5 empty] | """Lift destroyed"
BC980406 | 4-D-1991 | 4 | 112027 | -6.63 | 1998_04_15 | 45.2729 | Bituminous Core | -93.7304 | non-wheel path crack. | 10/08/1999 | Non-Wheelpath | Mn/DOT | 1 | Base 1 | [5 empty] | """Lift destroyed"
BC980405 | 4-D-1991 | 4 | 112027 | -3.42 | 1998_04_15 | 45.2729 | Bituminous Core | -93.7304 | LT wheel path crack. | 10/08/1999 | Wheelpath | Mn/DOT | 2 | Base 2 | 2.317 | 2.481 | Braun Intertec Bituminous Testing Report | 2.279 | 8.14
BC980405 | 4-D-1991 | 4 | 112027 | -3.42 | 1998_04_15 | 45.2729 | Bituminous Core | -93.7304 | LT wheel path crack. | 10/08/1999 | Wheelpath | Mn/DOT | 1 | Base 1 | 3.655 | 2.479 | Braun Intertec Bituminous Testing Report | 2.27 | 8.43
BC980405 | 4-D-1991 | 4 | 112027 | -3.42 | 1998_04_15 | 45.2729 | Bituminous Core | -93.7304 | LT wheel path crack. | 10/08/1999 | Wheelpath | Mn/DOT | 3 | Base 3 | 1.438 | 2.472 | Braun Intertec Bituminous Testing Report | 2.354 | 4.77
BC980405 | 4-D-1991 | 4 | 112027 | -3.42 | 1998_04_15 | 45.2729 | Bituminous Core | -93.7304 | LT wheel path crack. | 10/08/1999 | Wheelpath | Mn/DOT | 4 | Wear | 1.187 | 2.469 | Braun Intertec Bituminous Testing Report | 2.297 | 6.93
55362 A | 4-D-1991 | 4 | 112034.5 | -10 | 1993_09_22 | 45.2729 | Bituminous Core | -93.7303 | MRL-TM, BC930273. | 10/11/1993 | Wheelpath | St. Paul | 4 | Wear |  | 2.458 | Braun Intertec | 2.257 | 8.2 | BC93273
55362 A | 4-D-1991 | 4 | 112034.5 | -10 | 1993_09_22 | 45.2729 | Bituminous Core | -93.7303 | MRL-TM, BC930273. | 10/11/1993 | Wheelpath | St. Paul | 3 | Base 3 |  | 2.47 | Braun Intertec | 2.307 | 6.6 | BC93273
55362 A | 4-D-1991 | 4 | 112034.5 | -10 | 1993_09_22 | 45.2729 | Bituminous Core | -93.7303 | MRL-TM, BC930273. | 10/11/1993 | Wheelpath | St. Paul | 2 | Base 2 |  | 2.467 | Braun Intertec | 2.277 | 7.7 | BC93273
55362 A | 4-D-1991 | 4 | 112034.5 | -10 | 1993_09_22 | 45.2729 | Bituminous Core | -93.7303 | MRL-TM, BC930273. | 10/11/1993 | Wheelpath | St. Paul | 1 | Base 1 |  | 2.465 | Braun Intertec | 2.333 | 5.4 | BC93273
55363 A | 4-P-1991 | 4 | 112034.5 | 5 | 1993_09_22 | 45.2729 | Bituminous Core | -93.7304 | MRL-TM, BC930274. | 10/11/1993 | Non-Wheelpath | St. Paul | 2 | Base 2 |  | 2.467 | Braun Intertec | 2.245 | 9 | BC93274
55363 A | 4-P-1991 | 4 | 112034.5 | 5 | 1993_09_22 | 45.2729 | Bituminous Core | -93.7304 | MRL-TM, BC930274. | 10/11/1993 | Non-Wheelpath | St. Paul | 1 | Base 1 |  | 2.465 | Braun Intertec | 2.218 | 10 | BC93274
55363 A | 4-P-1991 | 4 | 112034.5 | 5 | 1993_09_22 | 45.2729 | Bituminous Core | -93.7304 | MRL-TM, BC930274. | 10/11/1993 | Non-Wheelpath | St. Paul | 4 | Wear |  | 2.458 | Braun Intertec | 2.243 | 8.7 | BC93274
55363 A | 4-P-1991 | 4 | 112034.5 | 5 | 1993_09_22 | 45.2729 | Bituminous Core | -93.7304 | MRL-TM, BC930274. | 10/11/1993 | Non-Wheelpath | St. Paul | 3 | Base 3 |  | 2.47 | Braun Intertec | 2.295 | 7.1 | BC93274
401BC001 | 4-D-1991 | 4 | 112038 | -9 | 2001_06_19 | 45.2729 | Bituminous Core | -93.7303 | base 2 lift destroyed, no test results in MAT_HMA_TESTING. | 07/15/2001 | Wheelpath | Mn/DOT | 1 | Base 1 |  | 2.479 | Braun Intertec Bituminous Testing Report | 2.289 | 7.68
401BC001 | 4-D-1991 | 4 | 112038 | -9 | 2001_06_19 | 45.2729 | Bituminous Core | -93.7303 | base 2 lift destroyed, no test results in MAT_HMA_TESTING. | 07/15/2001 | Wheelpath | Mn/DOT | 2 | Base 2 | [5 empty] | """Lift destroyed"
401BC001 | 4-D-1991 | 4 | 112038 | -9 | 2001_06_19 | 45.2729 | Bituminous Core | -93.7303 | base 2 lift destroyed, no test results in MAT_HMA_TESTING. | 07/15/2001 | Wheelpath | Mn/DOT | 4 | Wear |  | 2.469 | Braun Intertec Bituminous Testing Report | 2.36 | 4.43
401BC001 | 4-D-1991 | 4 | 112038 | -9 | 2001_06_19 | 45.2729 | Bituminous Core | -93.7303 | base 2 lift destroyed, no test results in MAT_HMA_TESTING. | 07/15/2001 | Wheelpath | Mn/DOT | 3 | Base 3 |  | 2.472 | Braun Intertec Bituminous Testing Report | 2.366 | 4.3
401BC002 | 4-D-1991 | 4 | 112038 | -6 | 2001_06_18 | 45.2729 | Bituminous Core | -93.7303 |  | 07/15/2001 | Non-Wheelpath | Mn/DOT | 2 | Base 2 |  | 2.481 | Braun Intertec Bituminous Testing Report | 2.281 | 8.05
401BC002 | 4-D-1991 | 4 | 112038 | -6 | 2001_06_18 | 45.2729 | Bituminous Core | -93.7303 |  | 07/15/2001 | Non-Wheelpath | Mn/DOT | 1 | Base 1 |  | 2.479 | Braun Intertec Bituminous Testing Report | 2.31 | 6.8
401BC002 | 4-D-1991 | 4 | 112038 | -6 | 2001_06_18 | 45.2729 | Bituminous Core | -93.7303 |  | 07/15/2001 | Non-Wheelpath | Mn/DOT | 3 | Base 3 |  | 2.472 | Braun Intertec Bituminous Testing Report | 2.349 | 4.97
401BC002 | 4-D-1991 | 4 | 112038 | -6 | 2001_06_18 | 45.2729 | Bituminous Core | -93.7303 |  | 07/15/2001 | Non-Wheelpath | Mn/DOT | 4 | Wear |  | 2.469 | Braun Intertec Bituminous Testing Report | 2.294 | 7.1
401BC005 | 4-D-1991 | 4 | 112039 | -9 | 2001_10_23 | 45.2729 | Bituminous Core | -93.7303 | Replacement core for 2001 density and air void calculation REPLACE 401BC001. | 12/01/2001 | Wheelpath | Mn/DOT | 1 | Base 1 | 3.531 | 2.479 | Braun Intertec Bituminous Testing Report | 2.312 | 6.73 | Retest of broken core for the summer of 2001
401BC005 | 4-D-1991 | 4 | 112039 | -9 | 2001_10_23 | 45.2729 | Bituminous Core | -93.7303 | Replacement core for 2001 density and air void calculation REPLACE 401BC001. | 12/01/2001 | Wheelpath | Mn/DOT | 2 | Base 2 | 2.477 | 2.481 | Braun Intertec Bituminous Testing Report | 2.29 | 7.71 | Retest of broken core for the summer of 2001
401BC005 | 4-D-1991 | 4 | 112039 | -9 | 2001_10_23 | 45.2729 | Bituminous Core | -93.7303 | Replacement core for 2001 density and air void calculation REPLACE 401BC001. | 12/01/2001 | Wheelpath | Mn/DOT | 3 | Base 3 | 1.625 | 2.472 | Braun Intertec Bituminous Testing Report | 2.396 | 3.09 | Retest of broken core for the summer of 2001
401BC005 | 4-D-1991 | 4 | 112039 | -9 | 2001_10_23 | 45.2729 | Bituminous Core | -93.7303 | Replacement core for 2001 density and air void calculation REPLACE 401BC001. | 12/01/2001 | Wheelpath | Mn/DOT | 4 | Wear | 1.395 | 2.469 | Braun Intertec Bituminous Testing Report | 2.365 | 4.19 | Retest of broken core for the summer of 2001
401BC006 | 4-D-1991 | 4 | 112039 | -6 | 2001_10_23 | 45.2729 | Bituminous Core | -93.7303 | Replacement core for 2001 density and air void calculation REPLACE 401BC002. | 12/01/2001 | Non-Wheelpath | Mn/DOT | 4 | Wear | 1.346 | 2.469 | Braun Intertec Bituminous Testing Report | 2.298 | 6.93 | Retest of broken core for the summer of 2001
401BC006 | 4-D-1991 | 4 | 112039 | -6 | 2001_10_23 | 45.2729 | Bituminous Core | -93.7303 | Replacement core for 2001 density and air void calculation REPLACE 401BC002. | 12/01/2001 | Non-Wheelpath | Mn/DOT | 3 | Base 3 | 1.395 | 2.472 | Braun Intertec Bituminous Testing Report | 2.339 | 5.39 | Retest of broken core for the summer of 2001
401BC006 | 4-D-1991 | 4 | 112039 | -6 | 2001_10_23 | 45.2729 | Bituminous Core | -93.7303 | Replacement core for 2001 density and air void calculation REPLACE 401BC002. | 12/01/2001 | Non-Wheelpath | Mn/DOT | 2 | Base 2 | 2.492 | 2.481 | Braun Intertec Bituminous Testing Report | 2.289 | 7.73 | Retest of broken core for the summer of 2001
401BC006 | 4-D-1991 | 4 | 112039 | -6 | 2001_10_23 | 45.2729 | Bituminous Core | -93.7303 | Replacement core for 2001 density and air void calculation REPLACE 401BC002. | 12/01/2001 | Non-Wheelpath | Mn/DOT | 1 | Base 1 | 3.497 | 2.479 | Braun Intertec Bituminous Testing Report | 2.322 | 6.33 | Retest of broken core for the summer of 2001
0405BC001 | 4-D-2003 | 4 | 112284.77 | -9 | 2005_07_19 | 45.2725 | Bituminous Core | -93.7296 | Air Voids Study. | 11/03/2005 | Wheelpath | Maplewood Lab | 2 | Base 2 |  | 2.46 | Maplewood Lab Results | 2.339 | 4.92
0405BC001 | 4-D-2003 | 4 | 112284.77 | -9 | 2005_07_19 | 45.2725 | Bituminous Core | -93.7296 | Air Voids Study. | 11/03/2005 | Wheelpath | Maplewood Lab | 3 | Base 3 |  | 2.463 | Maplewood Lab Results | 2.347 | 4.7
0405BC001 | 4-D-2003 | 4 | 112284.77 | -9 | 2005_07_19 | 45.2725 | Bituminous Core | -93.7296 | Air Voids Study. | 11/03/2005 | Wheelpath | Maplewood Lab | 4 | Wear |  | 2.451 | Maplewood Lab Results | 2.304 | 5.98
0405BC001 | 4-D-2003 | 4 | 112284.77 | -9 | 2005_07_19 | 45.2725 | Bituminous Core | -93.7296 | Air Voids Study. | 11/03/2005 | Wheelpath | Maplewood Lab | 1 | Base 1 |  | 2.463 | Maplewood Lab Results | 2.298 | 6.69
0405BC002 | 4-D-2003 | 4 | 112284.77 | -6 | 2005_07_19 | 45.2725 | Bituminous Core | -93.7296 | Air Voids Study. | 12/02/2005 | Non-Wheelpath | Maplewood Lab | 2 | Base 2 |  | 2.46 | Maplewood Lab Results | 2.375 | 3.45
0405BC002 | 4-D-2003 | 4 | 112284.77 | -6 | 2005_07_19 | 45.2725 | Bituminous Core | -93.7296 | Air Voids Study. | 12/02/2005 | Non-Wheelpath | Maplewood Lab | 3 | Base 3 |  | 2.463 | Maplewood Lab Results | 2.399 | 2.61
0405BC002 | 4-D-2003 | 4 | 112284.77 | -6 | 2005_07_19 | 45.2725 | Bituminous Core | -93.7296 | Air Voids Study. | 12/02/2005 | Non-Wheelpath | Maplewood Lab | 4 | Wear |  | 2.451 | Maplewood Lab Results | 2.325 | 5.14
0405BC002 | 4-D-2003 | 4 | 112284.77 | -6 | 2005_07_19 | 45.2725 | Bituminous Core | -93.7296 | Air Voids Study. | 12/02/2005 | Non-Wheelpath | Maplewood Lab | 1 | Base 1 |  | 2.463 | Maplewood Lab Results | 2.366 | 3.95
4BC01 | 4-D-1991 | 4 | 112284.77 | 0 | 1992_10_22 | 45.2725 | Bituminous Core | -93.7296 | MnROAD_ID created to match report 97-06 - More than one core tested (54636 A - 54647 A). | 12/15/1993 | Initial | University of Minnesota | 4 | Wear | 1.463 | 2.462 | Universtiy of Minnesota Results | 2.273 | 7.7 | Data from Report 97-06
4BC01 | 4-D-1991 | 4 | 112284.77 | 0 | 1992_10_22 | 45.2725 | Bituminous Core | -93.7296 | MnROAD_ID created to match report 97-06 - More than one core tested (54636 A - 54647 A). | 12/15/1993 | Initial | University of Minnesota | 3 | Base 3 | 1.75 | 2.451 | Universtiy of Minnesota Results | 2.297 | 6.3 | Data from Report 97-06
4BC01 | 4-D-1991 | 4 | 112284.77 | 0 | 1992_10_22 | 45.2725 | Bituminous Core | -93.7296 | MnROAD_ID created to match report 97-06 - More than one core tested (54636 A - 54647 A). | 12/15/1993 | Initial | University of Minnesota | 2 | Base 2 | 2.312 | 2.458 | Universtiy of Minnesota Results | 2.285 | 7 | Data from Report 97-06
4BC01 | 4-D-1991 | 4 | 112284.77 | 0 | 1992_10_22 | 45.2725 | Bituminous Core | -93.7296 | MnROAD_ID created to match report 97-06 - More than one core tested (54636 A - 54647 A). | 12/15/1993 | Initial | University of Minnesota | 1 | Base 1 | 2.386 | 2.461 | Universtiy of Minnesota Results | 2.31 | 6.1 | Data from Report 97-06
4BC02 | 4-D-1991 | 4 | 112284.77 | 0 | 1993_09_22 | 45.2725 | Bituminous Core | -93.7296 | ID created to match report 97-06 - More than one core tested (55362 A - 54363 A, 55387 A - 55388 A). | 01/15/1994 | Initial | Mn/DOT | 4 | Wear |  | 2.458 | Mn/DOT Results | 2.262 | 8 | Data from Report 97-06 - Appendix B (Table-2)
4BC02 | 4-D-1991 | 4 | 112284.77 | 0 | 1993_09_22 | 45.2725 | Bituminous Core | -93.7296 | ID created to match report 97-06 - More than one core tested (55362 A - 54363 A, 55387 A - 55388 A). | 01/15/1994 | Initial | Mn/DOT | 3 | Base 3 |  | 2.465 | Mn/DOT Results | 2.275 | 7.7 | Data from Report 97-06 - Appendix B (Table-2)
4BC02 | 4-D-1991 | 4 | 112284.77 | 0 | 1993_09_22 | 45.2725 | Bituminous Core | -93.7296 | ID created to match report 97-06 - More than one core tested (55362 A - 54363 A, 55387 A - 55388 A). | 01/15/1994 | Initial | Mn/DOT | 2 | Base 2 |  | 2.467 | Mn/DOT Results | 2.272 | 7.9 | Data from Report 97-06 - Appendix B (Table-2)
4BC02 | 4-D-1991 | 4 | 112284.77 | 0 | 1993_09_22 | 45.2725 | Bituminous Core | -93.7296 | ID created to match report 97-06 - More than one core tested (55362 A - 54363 A, 55387 A - 55388 A). | 01/15/1994 | Initial | Mn/DOT | 1 | Base 1 |  | 2.47 | Mn/DOT Results | 2.298 | 7 | Data from Report 97-06 - Appendix B (Table-2)
1401BC005 | 14-D-1991 | 14 | 118914 | -9 | 2001_10_23 | 45.2614 | Bituminous Core | -93.7092 | Replacement core for 2001 density and air void calculation REPLACE 1401BC001 REPLACE 1501BC003. | 12/01/2001 | Wheelpath | Mn/DOT | 2 | Base 2 | 2.382 | 2.453 | Braun Intertec Bituminous Testing Report | 2.27 | 7.46 | Retest of broken core for the summer of 2001
1401BC005 | 14-D-1991 | 14 | 118914 | -9 | 2001_10_23 | 45.2614 | Bituminous Core | -93.7092 | Replacement core for 2001 density and air void calculation REPLACE 1401BC001 REPLACE 1501BC003. | 12/01/2001 | Wheelpath | Mn/DOT | 3 | Base 3 | 1.874 | 2.457 | Braun Intertec Bituminous Testing Report | 2.31 | 5.99 | Retest of broken core for the summer of 2001
1401BC005 | 14-D-1991 | 14 | 118914 | -9 | 2001_10_23 | 45.2614 | Bituminous Core | -93.7092 | Replacement core for 2001 density and air void calculation REPLACE 1401BC001 REPLACE 1501BC003. | 12/01/2001 | Wheelpath | Mn/DOT | 4 | Base 4 | 1.537 | 2.458 | Braun Intertec Bituminous Testing Report | 2.34 | 4.78 | Retest of broken core for the summer of 2001
1401BC005 | 14-D-1991 | 14 | 118914 | -9 | 2001_10_23 | 45.2614 | Bituminous Core | -93.7092 | Replacement core for 2001 density and air void calculation REPLACE 1401BC001 REPLACE 1501BC003. | 12/01/2001 | Wheelpath | Mn/DOT | 5 | Wear | 1.379 | 2.46 | Braun Intertec Bituminous Testing Report | 2.368 | 3.37 | Retest of broken core for the summer of 2001
1401BC005 | 14-D-1991 | 14 | 118914 | -9 | 2001_10_23 | 45.2614 | Bituminous Core | -93.7092 | Replacement core for 2001 density and air void calculation REPLACE 1401BC001 REPLACE 1501BC003. | 12/01/2001 | Wheelpath | Mn/DOT | 1 | Base 1 | 3.407 | 2.45 | Braun Intertec Bituminous Testing Report | 2.273 | 7.21 | Retest of broken core for the summer of 2001
1401BC006 | 14-D-1991 | 14 | 118914 | -6 | 2001_10_23 | 45.2614 | Bituminous Core | -93.7092 | Replacement core for 2001 density and air void calculation REPLACE 1401BC002 REPLACE 1401BC002. | 12/01/2001 | Non-Wheelpath | Mn/DOT | 5 | Wear | 1.531 | 2.46 | Braun Intertec Bituminous Testing Report | 2.317 | 5.83 | Retest of broken core for the summer of 2001
1401BC006 | 14-D-1991 | 14 | 118914 | -6 | 2001_10_23 | 45.2614 | Bituminous Core | -93.7092 | Replacement core for 2001 density and air void calculation REPLACE 1401BC002 REPLACE 1401BC002. | 12/01/2001 | Non-Wheelpath | Mn/DOT | 4 | Base 4 | 1.49 | 2.458 | Braun Intertec Bituminous Testing Report | 2.26 | 8.05 | Retest of broken core for the summer of 2001
1401BC006 | 14-D-1991 | 14 | 118914 | -6 | 2001_10_23 | 45.2614 | Bituminous Core | -93.7092 | Replacement core for 2001 density and air void calculation REPLACE 1401BC002 REPLACE 1401BC002. | 12/01/2001 | Non-Wheelpath | Mn/DOT | 3 | Base 3 | 2.381 | 2.457 | Braun Intertec Bituminous Testing Report | 2.279 | 7.26 | Retest of broken core for the summer of 2001
1401BC006 | 14-D-1991 | 14 | 118914 | -6 | 2001_10_23 | 45.2614 | Bituminous Core | -93.7092 | Replacement core for 2001 density and air void calculation REPLACE 1401BC002 REPLACE 1401BC002. | 12/01/2001 | Non-Wheelpath | Mn/DOT | 2 | Base 2 | 2.597 | 2.453 | Braun Intertec Bituminous Testing Report | 2.277 | 7.19 | Retest of broken core for the summer of 2001
1401BC006 | 14-D-1991 | 14 | 118914 | -6 | 2001_10_23 | 45.2614 | Bituminous Core | -93.7092 | Replacement core for 2001 density and air void calculation REPLACE 1401BC002 REPLACE 1401BC002. | 12/01/2001 | Non-Wheelpath | Mn/DOT | 1 | Base 1 | 2.813 | 2.45 | Braun Intertec Bituminous Testing Report | 2.255 | 7.96 | Retest of broken core for the summer of 2001
1401BC001 | 14-D-1991 | 14 | 118917 | -9 | 2001_06_19 | 45.2614 | Bituminous Core | -93.7091 | base 4, base 3, wear course destroyed, no test results in MAT_HMA_TESTING. | 07/15/2001 | Wheelpath | Mn/DOT | 1 | Base 1 |  | 2.45 | Braun Intertec Bituminous Testing Report | 2.236 | 8.74
1401BC001 | 14-D-1991 | 14 | 118917 | -9 | 2001_06_19 | 45.2614 | Bituminous Core | -93.7091 | base 4, base 3, wear course destroyed, no test results in MAT_HMA_TESTING. | 07/15/2001 | Wheelpath | Mn/DOT | 2 | Base 2 |  | 2.453 | Braun Intertec Bituminous Testing Report | 2.266 | 7.62
1401BC001 | 14-D-1991 | 14 | 118917 | -9 | 2001_06_19 | 45.2614 | Bituminous Core | -93.7091 | base 4, base 3, wear course destroyed, no test results in MAT_HMA_TESTING. | 07/15/2001 | Wheelpath | Mn/DOT | 3 | Base 3 | [5 empty] | """Lift destroyed"
1401BC001 | 14-D-1991 | 14 | 118917 | -9 | 2001_06_19 | 45.2614 | Bituminous Core | -93.7091 | base 4, base 3, wear course destroyed, no test results in MAT_HMA_TESTING. | 07/15/2001 | Wheelpath | Mn/DOT | 5 | Wear | [5 empty] | """Lift destroyed"
1401BC001 | 14-D-1991 | 14 | 118917 | -9 | 2001_06_19 | 45.2614 | Bituminous Core | -93.7091 | base 4, base 3, wear course destroyed, no test results in MAT_HMA_TESTING. | 07/15/2001 | Wheelpath | Mn/DOT | 4 | Base 4 | [5 empty] | """Lift destroyed"
1401BC002 | 14-D-1991 | 14 | 118917 | -6 | 2001_06_19 | 45.2614 | Bituminous Core | -93.7092 | base 3, base 2, base 1 destroyed, no test results in MAT_HMA_TESTING. | 07/15/2001 | Non-Wheelpath | Mn/DOT | 5 | Wear |  | 2.46 | Braun Intertec Bituminous Testing Report | 2.302 | 6.44
1401BC002 | 14-D-1991 | 14 | 118917 | -6 | 2001_06_19 | 45.2614 | Bituminous Core | -93.7092 | base 3, base 2, base 1 destroyed, no test results in MAT_HMA_TESTING. | 07/15/2001 | Non-Wheelpath | Mn/DOT | 4 | Base 4 |  | 2.458 | Braun Intertec Bituminous Testing Report | 2.255 | 8.26
1401BC002 | 14-D-1991 | 14 | 118917 | -6 | 2001_06_19 | 45.2614 | Bituminous Core | -93.7092 | base 3, base 2, base 1 destroyed, no test results in MAT_HMA_TESTING. | 07/15/2001 | Non-Wheelpath | Mn/DOT | 3 | Base 3 | [5 empty] | """Lift destroyed"
1401BC002 | 14-D-1991 | 14 | 118917 | -6 | 2001_06_19 | 45.2614 | Bituminous Core | -93.7092 | base 3, base 2, base 1 destroyed, no test results in MAT_HMA_TESTING. | 07/15/2001 | Non-Wheelpath | Mn/DOT | 2 | Base 2 |  | 2.453 | Braun Intertec Bituminous Testing Report | 2.261 | 7.82
1401BC002 | 14-D-1991 | 14 | 118917 | -6 | 2001_06_19 | 45.2614 | Bituminous Core | -93.7092 | base 3, base 2, base 1 destroyed, no test results in MAT_HMA_TESTING. | 07/15/2001 | Non-Wheelpath | Mn/DOT | 1 | Base 1 |  | 2.45 | Braun Intertec Bituminous Testing Report | 2.221 | 9.35
1405BC001 | 14-D-1991 | 14 | 119167.5 | -9 | 2005_07_19 | 45.261 | Bituminous Core | -93.7084 | Air Voids Study. | 12/02/2005 | Wheelpath | Maplewood Lab | 5 | Wear |  | 2.442 | Maplewood Lab Results | 2.325 | 4.79
1405BC001 | 14-D-1991 | 14 | 119167.5 | -9 | 2005_07_19 | 45.261 | Bituminous Core | -93.7084 | Air Voids Study. | 12/02/2005 | Wheelpath | Maplewood Lab | 4 | Base 4 |  | 2.47 | Maplewood Lab Results | 2.344 | 5.09
1405BC001 | 14-D-1991 | 14 | 119167.5 | -9 | 2005_07_19 | 45.261 | Bituminous Core | -93.7084 | Air Voids Study. | 12/02/2005 | Wheelpath | Maplewood Lab | 3 | Base 3 |  | 2.469 | Maplewood Lab Results | 2.311 | 6.39
1405BC001 | 14-D-1991 | 14 | 119167.5 | -9 | 2005_07_19 | 45.261 | Bituminous Core | -93.7084 | Air Voids Study. | 12/02/2005 | Wheelpath | Maplewood Lab | 2 | Base 2 |  | 2.458 | Maplewood Lab Results | 2.284 | 7.07
1405BC001 | 14-D-1991 | 14 | 119167.5 | -9 | 2005_07_19 | 45.261 | Bituminous Core | -93.7084 | Air Voids Study. | 12/02/2005 | Wheelpath | Maplewood Lab | 1 | Base 1 |  | 2.463 | Maplewood Lab Results | 2.25 | 8.66
1405BC002 | 14-D-1991 | 14 | 119167.5 | -6 | 2005_07_19 | 45.261 | Bituminous Core | -93.7084 | Air Voids Study. | 11/03/2005 | Non-Wheelpath | Maplewood Lab | 4 | Base 4 |  | 2.47 | Maplewood Lab Results | 2.311 | 6.43
1405BC002 | 14-D-1991 | 14 | 119167.5 | -6 | 2005_07_19 | 45.261 | Bituminous Core | -93.7084 | Air Voids Study. | 11/03/2005 | Non-Wheelpath | Maplewood Lab | 3 | Base 3 |  | 2.469 | Maplewood Lab Results | 2.275 | 7.86
1405BC002 | 14-D-1991 | 14 | 119167.5 | -6 | 2005_07_19 | 45.261 | Bituminous Core | -93.7084 | Air Voids Study. | 11/03/2005 | Non-Wheelpath | Maplewood Lab | 2 | Base 2 |  | 2.458 | Maplewood Lab Results | 2.286 | 7.02
1405BC002 | 14-D-1991 | 14 | 119167.5 | -6 | 2005_07_19 | 45.261 | Bituminous Core | -93.7084 | Air Voids Study. | 11/03/2005 | Non-Wheelpath | Maplewood Lab | 5 | Wear |  | 2.442 | Maplewood Lab Results | 2.216 | 9.26
1405BC002 | 14-D-1991 | 14 | 119167.5 | -6 | 2005_07_19 | 45.261 | Bituminous Core | -93.7084 | Air Voids Study. | 11/03/2005 | Non-Wheelpath | Maplewood Lab | 1 | Base 1 |  | 2.463 | Maplewood Lab Results | 2.258 | 8.31
14BC01 | 14-D-1991 | 14 | 119167.5 | 0 | 1993_09_17 | 45.261 | Bituminous Core | -93.7084 | MnROAD_ID created to match report 97-06 - More than one core tested (54648 A - 54659 A). | 12/15/1993 | Initial | University of Minnesota | 2 | Base 2 | 2.547 | 2.445 | Universtiy of Minnesota Results | 2.332 | 4.6 | Data from Report 97-06 - Average air void
14BC01 | 14-D-1991 | 14 | 119167.5 | 0 | 1993_09_17 | 45.261 | Bituminous Core | -93.7084 | MnROAD_ID created to match report 97-06 - More than one core tested (54648 A - 54659 A). | 12/15/1993 | Initial | University of Minnesota | 3 | Base 3 | 2.193 | 2.434 | Universtiy of Minnesota Results | 2.278 | 6.4 | Data from Report 97-06 - Average air void - Changed 6.6 to a calculated 6.4
14BC01 | 14-D-1991 | 14 | 119167.5 | 0 | 1993_09_17 | 45.261 | Bituminous Core | -93.7084 | MnROAD_ID created to match report 97-06 - More than one core tested (54648 A - 54659 A). | 12/15/1993 | Initial | University of Minnesota | 5 | Wear | 1.687 | 2.442 | Universtiy of Minnesota Results | 2.301 | 5.8 | Data from Report 97-06 - Average air void
14BC01 | 14-D-1991 | 14 | 119167.5 | 0 | 1993_09_17 | 45.261 | Bituminous Core | -93.7084 | MnROAD_ID created to match report 97-06 - More than one core tested (54648 A - 54659 A). | 12/15/1993 | Initial | University of Minnesota | 4 | Base 4 | 1.4 | 2.444 | Universtiy of Minnesota Results | 2.266 | 7.3 | Data from Report 97-06 - Average air void
14BC01 | 14-D-1991 | 14 | 119167.5 | 0 | 1993_09_17 | 45.261 | Bituminous Core | -93.7084 | MnROAD_ID created to match report 97-06 - More than one core tested (54648 A - 54659 A). | 12/15/1993 | Initial | University of Minnesota | 1 | Base 1 | 2.487 | 2.427 | Universtiy of Minnesota Results | 2.284 | 5.9 | Data from Report 97-06 - Average air void
1401BC003 | 14-D-1991 | 14 | 119423 | -9 | 2001_06_19 | 45.2605 | Bituminous Core | -93.7076 | base 4 destroyed, no test results in MAT_HMA_TESTING. | 07/15/2001 | Wheelpath | Mn/DOT | 1 | Base 1 |  | 2.45 | Braun Intertec Bituminous Testing Report | 2.252 | 8.09
1401BC003 | 14-D-1991 | 14 | 119423 | -9 | 2001_06_19 | 45.2605 | Bituminous Core | -93.7076 | base 4 destroyed, no test results in MAT_HMA_TESTING. | 07/15/2001 | Wheelpath | Mn/DOT | 5 | Wear |  | 2.46 | Braun Intertec Bituminous Testing Report | 2.374 | 3.51
1401BC003 | 14-D-1991 | 14 | 119423 | -9 | 2001_06_19 | 45.2605 | Bituminous Core | -93.7076 | base 4 destroyed, no test results in MAT_HMA_TESTING. | 07/15/2001 | Wheelpath | Mn/DOT | 4 | Base 4 | [5 empty] | """Lift destroyed"
1401BC003 | 14-D-1991 | 14 | 119423 | -9 | 2001_06_19 | 45.2605 | Bituminous Core | -93.7076 | base 4 destroyed, no test results in MAT_HMA_TESTING. | 07/15/2001 | Wheelpath | Mn/DOT | 3 | Base 3 |  | 2.457 | Braun Intertec Bituminous Testing Report | 2.302 | 6.29
1401BC003 | 14-D-1991 | 14 | 119423 | -9 | 2001_06_19 | 45.2605 | Bituminous Core | -93.7076 | base 4 destroyed, no test results in MAT_HMA_TESTING. | 07/15/2001 | Wheelpath | Mn/DOT | 2 | Base 2 |  | 2.453 | Braun Intertec Bituminous Testing Report | 2.276 | 7.22
1401BC004 | 14-D-1991 | 14 | 119423 | -6 | 2001_06_19 | 45.2605 | Bituminous Core | -93.7076 | wear destroyed, no test results in MAT_HMA_TESTING. | 07/15/2001 | Non-Wheelpath | Mn/DOT | 1 | Base 1 |  | 2.45 | Braun Intertec Bituminous Testing Report | 2.237 | 8.71
1401BC004 | 14-D-1991 | 14 | 119423 | -6 | 2001_06_19 | 45.2605 | Bituminous Core | -93.7076 | wear destroyed, no test results in MAT_HMA_TESTING. | 07/15/2001 | Non-Wheelpath | Mn/DOT | 2 | Base 2 |  | 2.453 | Braun Intertec Bituminous Testing Report | 2.298 | 6.31
1401BC004 | 14-D-1991 | 14 | 119423 | -6 | 2001_06_19 | 45.2605 | Bituminous Core | -93.7076 | wear destroyed, no test results in MAT_HMA_TESTING. | 07/15/2001 | Non-Wheelpath | Mn/DOT | 3 | Base 3 |  | 2.457 | Braun Intertec Bituminous Testing Report | 2.268 | 7.71
1401BC004 | 14-D-1991 | 14 | 119423 | -6 | 2001_06_19 | 45.2605 | Bituminous Core | -93.7076 | wear destroyed, no test results in MAT_HMA_TESTING. | 07/15/2001 | Non-Wheelpath | Mn/DOT | 5 | Wear | [5 empty] | """Lift destroyed"
1401BC004 | 14-D-1991 | 14 | 119423 | -6 | 2001_06_19 | 45.2605 | Bituminous Core | -93.7076 | wear destroyed, no test results in MAT_HMA_TESTING. | 07/15/2001 | Non-Wheelpath | Mn/DOT | 4 | Base 4 |  | 2.458 | Braun Intertec Bituminous Testing Report | 2.222 | 9.6
1401BC007 | 14-D-1991 | 14 | 119426 | -9 | 2001_10_23 | 45.2605 | Bituminous Core | -93.7076 | Replacement core for 2001 density and air void calculation REPLACE 1401BC003. | 12/01/2001 | Wheelpath | Mn/DOT | 1 | Base 1 | 3.255 | 2.45 | Braun Intertec Bituminous Testing Report | 2.267 | 7.48 | Retest of broken core for the summer of 2001
1401BC007 | 14-D-1991 | 14 | 119426 | -9 | 2001_10_23 | 45.2605 | Bituminous Core | -93.7076 | Replacement core for 2001 density and air void calculation REPLACE 1401BC003. | 12/01/2001 | Wheelpath | Mn/DOT | 5 | Wear | 1.464 | 2.46 | Braun Intertec Bituminous Testing Report | 2.372 | 3.57 | Retest of broken core for the summer of 2001
1401BC007 | 14-D-1991 | 14 | 119426 | -9 | 2001_10_23 | 45.2605 | Bituminous Core | -93.7076 | Replacement core for 2001 density and air void calculation REPLACE 1401BC003. | 12/01/2001 | Wheelpath | Mn/DOT | 4 | Base 4 | 1.189 | 2.458 | Braun Intertec Bituminous Testing Report | 2.326 | 5.36 | Retest of broken core for the summer of 2001
1401BC007 | 14-D-1991 | 14 | 119426 | -9 | 2001_10_23 | 45.2605 | Bituminous Core | -93.7076 | Replacement core for 2001 density and air void calculation REPLACE 1401BC003. | 12/01/2001 | Wheelpath | Mn/DOT | 3 | Base 3 | 1.696 | 2.457 | Braun Intertec Bituminous Testing Report | 2.321 | 5.53 | Retest of broken core for the summer of 2001
1401BC007 | 14-D-1991 | 14 | 119426 | -9 | 2001_10_23 | 45.2605 | Bituminous Core | -93.7076 | Replacement core for 2001 density and air void calculation REPLACE 1401BC003. | 12/01/2001 | Wheelpath | Mn/DOT | 2 | Base 2 | 2.955 | 2.453 | Braun Intertec Bituminous Testing Report | 2.302 | 6.15 | Retest of broken core for the summer of 2001
1401BC008 | 14-D-1991 | 14 | 119426 | -6 | 2001_10_23 | 45.2605 | Bituminous Core | -93.7076 | Replacement core for 2001 density and air void calculation REPLACE 1401BC004. | 12/01/2001 | Non-Wheelpath | Mn/DOT | 1 | Base 1 | 3.493 | 2.45 | Braun Intertec Bituminous Testing Report | 2.27 | 7.33 | Retest of broken core for the summer of 2001
1401BC008 | 14-D-1991 | 14 | 119426 | -6 | 2001_10_23 | 45.2605 | Bituminous Core | -93.7076 | Replacement core for 2001 density and air void calculation REPLACE 1401BC004. | 12/01/2001 | Non-Wheelpath | Mn/DOT | 5 | Wear | 1.461 | 2.46 | Braun Intertec Bituminous Testing Report | 2.298 | 6.6 | Retest of broken core for the summer of 2001
1401BC008 | 14-D-1991 | 14 | 119426 | -6 | 2001_10_23 | 45.2605 | Bituminous Core | -93.7076 | Replacement core for 2001 density and air void calculation REPLACE 1401BC004. | 12/01/2001 | Non-Wheelpath | Mn/DOT | 4 | Base 4 | 1.261 | 2.458 | Braun Intertec Bituminous Testing Report | 2.233 | 9.14 | Retest of broken core for the summer of 2001
1401BC008 | 14-D-1991 | 14 | 119426 | -6 | 2001_10_23 | 45.2605 | Bituminous Core | -93.7076 | Replacement core for 2001 density and air void calculation REPLACE 1401BC004. | 12/01/2001 | Non-Wheelpath | Mn/DOT | 3 | Base 3 | 2.057 | 2.457 | Braun Intertec Bituminous Testing Report | 2.29 | 6.8 | Retest of broken core for the summer of 2001
1401BC008 | 14-D-1991 | 14 | 119426 | -6 | 2001_10_23 | 45.2605 | Bituminous Core | -93.7076 | Replacement core for 2001 density and air void calculation REPLACE 1401BC004. | 12/01/2001 | Non-Wheelpath | Mn/DOT | 2 | Base 2 | 2.814 | 2.453 | Braun Intertec Bituminous Testing Report | 2.304 | 6.09 | Retest of broken core for the summer of 2001
1505BC002 | 15-D-2004 | 15 | 119731.25 | -6 | 2005_07_19 | 45.26 | Bituminous Core | -93.7066 | """Air Voids Study - separated at top 3.75"""" (2 pieces). """ | 01/12/2006 | Non-Wheelpath | Maplewood Lab | 5 | Wear |  | 2.426 | Maplewood Lab Results | 2.15 | 11.38
1505BC002 | 15-D-2004 | 15 | 119731.25 | -6 | 2005_07_19 | 45.26 | Bituminous Core | -93.7066 | """Air Voids Study - separated at top 3.75"""" (2 pieces). """ | 12/21/2005 | Non-Wheelpath | Maplewood Lab | 1 | Base 1 |  | 2.471 | Maplewood Lab Results | 2.263 | 8.4
1505BC002 | 15-D-2004 | 15 | 119731.25 | -6 | 2005_07_19 | 45.26 | Bituminous Core | -93.7066 | """Air Voids Study - separated at top 3.75"""" (2 pieces). """ | 01/12/2006 | Non-Wheelpath | Maplewood Lab | 2 | Base 2 |  | 2.466 | Maplewood Lab Results | 2.262 | 8.25
1505BC002 | 15-D-2004 | 15 | 119731.25 | -6 | 2005_07_19 | 45.26 | Bituminous Core | -93.7066 | """Air Voids Study - separated at top 3.75"""" (2 pieces). """ | 01/12/2006 | Non-Wheelpath | Maplewood Lab | 3 | Base 3 |  | 2.474 | Maplewood Lab Results | 2.251 | 9.03 | "Lift cut in half
15BC01 | 15-D-1991 | 15 | 119731.25 | 0 | 1993_09_17 | 45.26 | Bituminous Core | -93.7067 | MnROAD_ID created to match report 97-06 - More than one core tested (54660 A - 54671 A). | 12/15/1993 | Initial | University of Minnesota | 5 | Wear | 1.54 | 2.457 | Universtiy of Minnesota Results | 2.295 | 6.6 | Data from Report 97-06 - Average air void - seems low at 2.5 changed to a calculated 6.6
15BC01 | 15-D-1991 | 15 | 119731.25 | 0 | 1993_09_17 | 45.26 | Bituminous Core | -93.7067 | MnROAD_ID created to match report 97-06 - More than one core tested (54660 A - 54671 A). | 12/15/1993 | Initial | University of Minnesota | 2 | Base 2 | 2.743 | 2.44 | Universtiy of Minnesota Results | 2.268 | 7 | Data from Report 97-06 - Average air void chaged from 7.1 to a calculated 7.0
15BC01 | 15-D-1991 | 15 | 119731.25 | 0 | 1993_09_17 | 45.26 | Bituminous Core | -93.7067 | MnROAD_ID created to match report 97-06 - More than one core tested (54660 A - 54671 A). | 12/15/1993 | Initial | University of Minnesota | 3 | Base 3 | 2.15 | 2.444 | Universtiy of Minnesota Results | 2.251 | 7.9 | Data from Report 97-06 - Average air void
15BC01 | 15-D-1991 | 15 | 119731.25 | 0 | 1993_09_17 | 45.26 | Bituminous Core | -93.7067 | MnROAD_ID created to match report 97-06 - More than one core tested (54660 A - 54671 A). | 12/15/1993 | Initial | University of Minnesota | 4 | Base 4 | 1.577 | 2.446 | Universtiy of Minnesota Results | 2.258 | 7.7 | Data from Report 97-06 - Average air void
1509BC001 | 15-D-2008 | 15 | 119971 | -9.5 | 2009_09_16 | 45.2596 | Bituminous Core | -93.7059 | DL - OWP - for Air Voids Study. | 05/07/2010 | WHEELPATH | UNIVERSITY OF MINNESOTA | 2 | WEAR |  | 2.509 | CONTRACTOR QA | 2.398 | 4.4 | U of M Air Voids study
1509BC001 | 15-D-2008 | 15 | 119971 | -9.5 | 2009_09_16 | 45.2596 | Bituminous Core | -93.7059 | DL - OWP - for Air Voids Study. | 05/07/2010 | WHEELPATH | UNIVERSITY OF MINNESOTA | 1 | BASE 2 |  | 2.509 | CONTRACTOR QA | 2.361 | 5.9 | U of M Air Voids study
1501BC005 | 15-D-1991 | 15 | 119971 | -9 | 2001_10_23 | 45.2596 | Bituminous Core | -93.7059 | Replacement core for 2001 density and air void calculation. | 12/01/2001 | Wheelpath | Mn/DOT | 1 | Base 1 | 2.94 | 2.448 | Braun Intertec Bituminous Testing Report | 2.285 | 6.65 | Retest of broken core for the summer of 2001
1501BC005 | 15-D-1991 | 15 | 119971 | -9 | 2001_10_23 | 45.2596 | Bituminous Core | -93.7059 | Replacement core for 2001 density and air void calculation. | 12/01/2001 | Wheelpath | Mn/DOT | 2 | Base 2 | 2.682 | 2.448 | Braun Intertec Bituminous Testing Report | 2.27 | 7.27 | Retest of broken core for the summer of 2001
1501BC005 | 15-D-1991 | 15 | 119971 | -9 | 2001_10_23 | 45.2596 | Bituminous Core | -93.7059 | Replacement core for 2001 density and air void calculation. | 12/01/2001 | Wheelpath | Mn/DOT | 3 | Base 3 | 2.61 | 2.454 | Braun Intertec Bituminous Testing Report | 2.224 | 9.38 | Retest of broken core for the summer of 2001
1501BC005 | 15-D-1991 | 15 | 119971 | -9 | 2001_10_23 | 45.2596 | Bituminous Core | -93.7059 | Replacement core for 2001 density and air void calculation. | 12/01/2001 | Wheelpath | Mn/DOT | 4 | Base 4 | 1.632 | 2.456 | Braun Intertec Bituminous Testing Report | 2.292 | 6.68 | Retest of broken core for the summer of 2001
1501BC005 | 15-D-1991 | 15 | 119971 | -9 | 2001_10_23 | 45.2596 | Bituminous Core | -93.7059 | Replacement core for 2001 density and air void calculation. | 12/01/2001 | Wheelpath | Mn/DOT | 5 | Wear | 1.314 | 2.457 | Braun Intertec Bituminous Testing Report | 2.345 | 4.57 | Retest of broken core for the summer of 2001
1509BC002 | 15-D-2008 | 15 | 119971 | -6 | 2009_09_16 | 45.2596 | Bituminous Core | -93.7059 | DL - BWP - for Air Voids Study. | 05/07/2010 | NON-WHEELPATH | UNIVERSITY OF MINNESOTA | 1 | BASE 2 |  | 2.509 | CONTRACTOR QA | 2.327 | 7.3 | U of M Air Voids study
1509BC002 | 15-D-2008 | 15 | 119971 | -6 | 2009_09_16 | 45.2596 | Bituminous Core | -93.7059 | DL - BWP - for Air Voids Study. | 05/07/2010 | NON-WHEELPATH | UNIVERSITY OF MINNESOTA | 2 | WEAR |  | 2.509 | CONTRACTOR QA | 2.285 | 8.9 | U of M Air Voids study
1509BC004 | 15-P-2008 | 15 | 119971 | 6 | 2009_09_16 | 45.2596 | Bituminous Core | -93.7059 | PL - BWP - overlay thickness only - for Air Voids Study. | 05/07/2010 | NON-WHEELPATH | UNIVERSITY OF MINNESOTA | 2 | WEAR |  | 2.509 | CONTRACTOR QA | 2.35 | 6.3 | U of M Air Voids study
1509BC004 | 15-P-2008 | 15 | 119971 | 6 | 2009_09_16 | 45.2596 | Bituminous Core | -93.7059 | PL - BWP - overlay thickness only - for Air Voids Study. | 05/07/2010 | NON-WHEELPATH | UNIVERSITY OF MINNESOTA | 1 | BASE 2 |  | 2.509 | CONTRACTOR QA | 2.314 | 7.8 | U of M Air Voids study
1509BC003 | 15-P-2008 | 15 | 119971 | 9.5 | 2009_09_16 | 45.2596 | Bituminous Core | -93.7059 | PL - OWP - overlay thickness only - for Air Voids Study. | 05/07/2010 | WHEELPATH | UNIVERSITY OF MINNESOTA | 1 | BASE 2 |  | 2.509 | CONTRACTOR QA | 2.32 | 7.5 | U of M Air Voids study
1509BC003 | 15-P-2008 | 15 | 119971 | 9.5 | 2009_09_16 | 45.2596 | Bituminous Core | -93.7059 | PL - OWP - overlay thickness only - for Air Voids Study. | 05/07/2010 | WHEELPATH | UNIVERSITY OF MINNESOTA | 2 | WEAR |  | 2.509 | CONTRACTOR QA | 2.351 | 6.3 | U of M Air Voids study
1511BC001 | 15-D-2008 | 15 | 119972 | -9.5 | 2011_09_02 | 45.2596 | Bituminous Core | -93.7059 | sent to Braun for Air Voids study, overlay only; DL-OWP. | 02/22/2012 | WHEELPATH | Braun Intertec | 1 | BASE | 2.1 | 2.509 | CONTRACTOR QA | 2.364 | 5.78
1511BC001 | 15-D-2008 | 15 | 119972 | -9.5 | 2011_09_02 | 45.2596 | Bituminous Core | -93.7059 | sent to Braun for Air Voids study, overlay only; DL-OWP. | 02/22/2012 | WHEELPATH | Braun Intertec | 2 | WEAR | 1.5 | 2.509 | CONTRACTOR QA | 2.437 | 2.87
1511BC002 | 15-D-2008 | 15 | 119972 | -6 | 2011_09_02 | 45.2596 | Bituminous Core | -93.7059 | sent to Braun for Air Voids study, overlay only; DL-BWP. | 02/22/2012 | NON-WHEELPATH | Braun Intertec | 2 | WEAR | 1.5 | 2.509 | CONTRACTOR QA | 2.325 | 7.33
1511BC002 | 15-D-2008 | 15 | 119972 | -6 | 2011_09_02 | 45.2596 | Bituminous Core | -93.7059 | sent to Braun for Air Voids study, overlay only; DL-BWP. | 02/22/2012 | NON-WHEELPATH | Braun Intertec | 1 | BASE | 1.5 | 2.509 | CONTRACTOR QA | 2.274 | 9.37
1511BC004 | 15-P-2008 | 15 | 119972 | 6 | 2011_09_02 | 45.2596 | Bituminous Core | -93.7059 | sent to Braun for Air Voids study, overlay only; PL-BWP. | 02/22/2012 | NON-WHEELPATH | Braun Intertec | 2 | WEAR | 1.6 | 2.509 | CONTRACTOR QA | 2.371 | 5.5
1511BC004 | 15-P-2008 | 15 | 119972 | 6 | 2011_09_02 | 45.2596 | Bituminous Core | -93.7059 | sent to Braun for Air Voids study, overlay only; PL-BWP. | 02/22/2012 | NON-WHEELPATH | Braun Intertec | 1 | BASE | 1.4 | 2.509 | CONTRACTOR QA | 2.308 | 8.01
1511BC003 | 15-P-2008 | 15 | 119972 | 9.5 | 2011_09_02 | 45.2596 | Bituminous Core | -93.7059 | sent to Braun for Air Voids study, overlay only; PL-OWP. | 02/22/2012 | WHEELPATH | Braun Intertec | 2 | WEAR | 1.4 | 2.509 | CONTRACTOR QA | 2.368 | 5.62
1511BC003 | 15-P-2008 | 15 | 119972 | 9.5 | 2011_09_02 | 45.2596 | Bituminous Core | -93.7059 | sent to Braun for Air Voids study, overlay only; PL-OWP. | 02/22/2012 | WHEELPATH | Braun Intertec | 1 | BASE | 1.4 | 2.509 | CONTRACTOR QA | 2.349 | 6.38
1501BC003 | 15-D-1991 | 15 | 119973 | -9 | 2001_06_19 | 45.2596 | Bituminous Core | -93.7059 | base 4 destroyed, no test results in MAT_HMA_TESTING. | 07/15/2001 | Wheelpath | Mn/DOT | 4 | Base 4 | [5 empty] | """Lift destroyed"
1501BC003 | 15-D-1991 | 15 | 119973 | -9 | 2001_06_19 | 45.2596 | Bituminous Core | -93.7059 | base 4 destroyed, no test results in MAT_HMA_TESTING. | 07/15/2001 | Wheelpath | Mn/DOT | 5 | Wear |  | 2.457 | Braun Intertec Bituminous Testing Report | 2.321 | 5.55
1501BC003 | 15-D-1991 | 15 | 119973 | -9 | 2001_06_19 | 45.2596 | Bituminous Core | -93.7059 | base 4 destroyed, no test results in MAT_HMA_TESTING. | 07/15/2001 | Wheelpath | Mn/DOT | 3 | Base 3 |  | 2.454 | Braun Intertec Bituminous Testing Report | 2.219 | 9.57
1501BC003 | 15-D-1991 | 15 | 119973 | -9 | 2001_06_19 | 45.2596 | Bituminous Core | -93.7059 | base 4 destroyed, no test results in MAT_HMA_TESTING. | 07/15/2001 | Wheelpath | Mn/DOT | 2 | Base 2 |  | 2.448 | Braun Intertec Bituminous Testing Report | 2.269 | 7.3
1501BC003 | 15-D-1991 | 15 | 119973 | -9 | 2001_06_19 | 45.2596 | Bituminous Core | -93.7059 | base 4 destroyed, no test results in MAT_HMA_TESTING. | 07/15/2001 | Wheelpath | Mn/DOT | 1 | Base 1 |  | 2.448 | Braun Intertec Bituminous Testing Report | 2.225 | 9.12
1501BC004 | 15-D-1991 | 15 | 119973 | -6 | 2001_06_19 | 45.2596 | Bituminous Core | -93.7059 |  | 07/15/2001 | Non-Wheelpath | Mn/DOT | 5 | Wear |  | 2.457 | Braun Intertec Bituminous Testing Report | 2.276 | 7.37
1501BC004 | 15-D-1991 | 15 | 119973 | -6 | 2001_06_19 | 45.2596 | Bituminous Core | -93.7059 |  | 07/15/2001 | Non-Wheelpath | Mn/DOT | 4 | Base 4 |  | 2.456 | Braun Intertec Bituminous Testing Report | 2.218 | 9.68
1501BC004 | 15-D-1991 | 15 | 119973 | -6 | 2001_06_19 | 45.2596 | Bituminous Core | -93.7059 |  | 07/15/2001 | Non-Wheelpath | Mn/DOT | 3 | Base 3 |  | 2.454 | Braun Intertec Bituminous Testing Report | 2.189 | 10.8
1501BC004 | 15-D-1991 | 15 | 119973 | -6 | 2001_06_19 | 45.2596 | Bituminous Core | -93.7059 |  | 07/15/2001 | Non-Wheelpath | Mn/DOT | 2 | Base 2 |  | 2.448 | Braun Intertec Bituminous Testing Report | 2.25 | 8.1
1501BC004 | 15-D-1991 | 15 | 119973 | -6 | 2001_06_19 | 45.2596 | Bituminous Core | -93.7059 |  | 07/15/2001 | Non-Wheelpath | Mn/DOT | 1 | Base 1 |  | 2.448 | Braun Intertec Bituminous Testing Report | 2.243 | 8.36
1501BC001 | 15-D-1991 | 15 | 119470 | -9 | 2001_06_19 | 45.2605 | Bituminous Core | -93.7074 |  | 07/15/2001 | Wheelpath | Mn/DOT | 5 | Wear |  | 2.457 | Braun Intertec Bituminous Testing Report | 2.355 | 4.13
1501BC001 | 15-D-1991 | 15 | 119470 | -9 | 2001_06_19 | 45.2605 | Bituminous Core | -93.7074 |  | 07/15/2001 | Wheelpath | Mn/DOT | 4 | Base 4 |  | 2.456 | Braun Intertec Bituminous Testing Report | 2.307 | 6.05
1501BC001 | 15-D-1991 | 15 | 119470 | -9 | 2001_06_19 | 45.2605 | Bituminous Core | -93.7074 |  | 07/15/2001 | Wheelpath | Mn/DOT | 3 | Base 3 |  | 2.454 | Braun Intertec Bituminous Testing Report | 2.264 | 7.75
1501BC001 | 15-D-1991 | 15 | 119470 | -9 | 2001_06_19 | 45.2605 | Bituminous Core | -93.7074 |  | 07/15/2001 | Wheelpath | Mn/DOT | 2 | Base 2 |  | 2.448 | Braun Intertec Bituminous Testing Report | 2.26 | 7.67
1501BC001 | 15-D-1991 | 15 | 119470 | -9 | 2001_06_19 | 45.2605 | Bituminous Core | -93.7074 |  | 07/15/2001 | Wheelpath | Mn/DOT | 1 | Base 1 |  | 2.448 | Braun Intertec Bituminous Testing Report | 2.273 | 7.13
1501BC002 | 15-D-1991 | 15 | 119470 | -6 | 2001_06_19 | 45.2605 | Bituminous Core | -93.7074 |  | 07/15/2001 | Non-Wheelpath | Mn/DOT | 4 | Base 4 |  | 2.456 | Braun Intertec Bituminous Testing Report | 2.187 | 10.94
1501BC002 | 15-D-1991 | 15 | 119470 | -6 | 2001_06_19 | 45.2605 | Bituminous Core | -93.7074 |  | 07/15/2001 | Non-Wheelpath | Mn/DOT | 5 | Wear |  | 2.457 | Braun Intertec Bituminous Testing Report | 2.228 | 9.33
1501BC002 | 15-D-1991 | 15 | 119470 | -6 | 2001_06_19 | 45.2605 | Bituminous Core | -93.7074 |  | 07/15/2001 | Non-Wheelpath | Mn/DOT | 3 | Base 3 |  | 2.454 | Braun Intertec Bituminous Testing Report | 2.255 | 8.12
1501BC002 | 15-D-1991 | 15 | 119470 | -6 | 2001_06_19 | 45.2605 | Bituminous Core | -93.7074 |  | 07/15/2001 | Non-Wheelpath | Mn/DOT | 2 | Base 2 |  | 2.448 | Braun Intertec Bituminous Testing Report | 2.248 | 8.16
1501BC002 | 15-D-1991 | 15 | 119470 | -6 | 2001_06_19 | 45.2605 | Bituminous Core | -93.7074 |  | 07/15/2001 | Non-Wheelpath | Mn/DOT | 1 | Base 1 |  | 2.448 | Braun Intertec Bituminous Testing Report | 2.273 | 7.16
1505BC001 | 15-D-2004 | 15 | 119731.25 | -9 | 2005_07_19 | 45.26 | Bituminous Core | -93.7066 | Air Voids Study. | 01/12/2006 | Wheelpath | Maplewood Lab | 3 | Base 3 |  | 2.474 | Maplewood Lab Results | 2.302 | 6.95
1505BC001 | 15-D-2004 | 15 | 119731.25 | -9 | 2005_07_19 | 45.26 | Bituminous Core | -93.7066 | Air Voids Study. | 01/12/2006 | Wheelpath | Maplewood Lab | 1 | Base 1 |  | 2.471 | Maplewood Lab Results | 2.261 | 8.49
1505BC001 | 15-D-2004 | 15 | 119731.25 | -9 | 2005_07_19 | 45.26 | Bituminous Core | -93.7066 | Air Voids Study. | 01/12/2006 | Wheelpath | Maplewood Lab | 2 | Base 2 |  | 2.466 | Maplewood Lab Results | 2.266 | 8.13
1505BC001 | 15-D-2004 | 15 | 119731.25 | -9 | 2005_07_19 | 45.26 | Bituminous Core | -93.7066 | Air Voids Study. | 01/12/2006 | Wheelpath | Maplewood Lab | 4 | Base 4 |  | 2.469 | Maplewood Lab Results | 2.333 | 5.51
1505BC001 | 15-D-2004 | 15 | 119731.25 | -9 | 2005_07_19 | 45.26 | Bituminous Core | -93.7066 | Air Voids Study. | 01/12/2006 | Wheelpath | Maplewood Lab | 5 | Wear |  | 2.426 | Maplewood Lab Results | 2.265 | 6.63
1505BC002 | 15-D-2004 | 15 | 119731.25 | -6 | 2005_07_19 | 45.26 | Bituminous Core | -93.7066 | """Air Voids Study - separated at top 3.75"""" (2 pieces). """ | 01/12/2006 | Non-Wheelpath | Maplewood Lab | 4 | Base 4 |  | 2.469 | Maplewood Lab Results | 2.23 | 9.66
BC981602 | 16-D-1990 | 16 | 120543 | -9.67 | 1998_04_15 | 45.2587 | Bituminous Core | -93.7041 | wheel path. | 10/08/1999 | Wheelpath | Mn/DOT | 4 | Wear | 1.313 | 2.466 | Braun Intertec Bituminous Testing Report | 2.267 | 8.03
BC981602 | 16-D-1990 | 16 | 120543 | -9.67 | 1998_04_15 | 45.2587 | Bituminous Core | -93.7041 | wheel path. | 10/08/1999 | Wheelpath | Mn/DOT | 1 | Base 1 | 3.313 | 2.461 | Braun Intertec Bituminous Testing Report | 2.28 | 7.35
BC981601 | 16-D-1990 | 16 | 120543 | -6.42 | 1998_04_15 | 45.2587 | Bituminous Core | -93.7041 | non-wheel path. | 10/08/1999 | Non-Wheelpath | Mn/DOT | 2 | Base 2 | 2 | 2.468 | Braun Intertec Bituminous Testing Report | 2.205 | 10.66
BC981601 | 16-D-1990 | 16 | 120543 | -6.42 | 1998_04_15 | 45.2587 | Bituminous Core | -93.7041 | non-wheel path. | 10/08/1999 | Non-Wheelpath | Mn/DOT | 1 | Base 1 | 3.125 | 2.461 | Braun Intertec Bituminous Testing Report | 2.284 | 7.19
BC981601 | 16-D-1990 | 16 | 120543 | -6.42 | 1998_04_15 | 45.2587 | Bituminous Core | -93.7041 | non-wheel path. | 10/08/1999 | Non-Wheelpath | Mn/DOT | 4 | Wear | 1.438 | 2.466 | Braun Intertec Bituminous Testing Report | 2.28 | 7.51
BC981601 | 16-D-1990 | 16 | 120543 | -6.42 | 1998_04_15 | 45.2587 | Bituminous Core | -93.7041 | non-wheel path. | 10/08/1999 | Non-Wheelpath | Mn/DOT | 3 | Base 3 | 1.063 | 2.467 | Braun Intertec Bituminous Testing Report | 2.196 | 10.99
1601BC003 | 16-D-1990 | 16 | 120566 | -9 | 2001_06_20 | 45.2586 | Bituminous Core | -93.7041 |  | 07/15/2001 | Wheelpath | Mn/DOT | 4 | Wear |  | 2.466 | Braun Intertec Bituminous Testing Report | 2.312 | 6.24
1601BC003 | 16-D-1990 | 16 | 120566 | -9 | 2001_06_20 | 45.2586 | Bituminous Core | -93.7041 |  | 07/15/2001 | Wheelpath | Mn/DOT | 3 | Base 3 |  | 2.467 | Braun Intertec Bituminous Testing Report | 2.272 | 7.89
1601BC003 | 16-D-1990 | 16 | 120566 | -9 | 2001_06_20 | 45.2586 | Bituminous Core | -93.7041 |  | 07/15/2001 | Wheelpath | Mn/DOT | 2 | Base 2 |  | 2.468 | Braun Intertec Bituminous Testing Report | 2.265 | 8.23
1601BC003 | 16-D-1990 | 16 | 120566 | -9 | 2001_06_20 | 45.2586 | Bituminous Core | -93.7041 |  | 07/15/2001 | Wheelpath | Mn/DOT | 1 | Base 1 |  | 2.461 | Braun Intertec Bituminous Testing Report | 2.276 | 7.52
1601BC004 | 16-D-1990 | 16 | 120566 | -6 | 2001_06_20 | 45.2586 | Bituminous Core | -93.7041 | base 3, base 2, base 1 destroyed, no test results in MAT_HMA_TESTING. | 07/15/2001 | Non-Wheelpath | Mn/DOT | 4 | Wear |  | 2.466 | Braun Intertec Bituminous Testing Report | 2.247 | 8.88
1601BC004 | 16-D-1990 | 16 | 120566 | -6 | 2001_06_20 | 45.2586 | Bituminous Core | -93.7041 | base 3, base 2, base 1 destroyed, no test results in MAT_HMA_TESTING. | 07/15/2001 | Non-Wheelpath | Mn/DOT | 3 | Base 3 | [5 empty] | """Lift destroyed"
1601BC004 | 16-D-1990 | 16 | 120566 | -6 | 2001_06_20 | 45.2586 | Bituminous Core | -93.7041 | base 3, base 2, base 1 destroyed, no test results in MAT_HMA_TESTING. | 07/15/2001 | Non-Wheelpath | Mn/DOT | 1 | Base 1 |  | 2.461 | Braun Intertec Bituminous Testing Report | 2.274 | 7.62
1601BC004 | 16-D-1990 | 16 | 120566 | -6 | 2001_06_20 | 45.2586 | Bituminous Core | -93.7041 | base 3, base 2, base 1 destroyed, no test results in MAT_HMA_TESTING. | 07/15/2001 | Non-Wheelpath | Mn/DOT | 2 | Base 2 |  | 2.468 | Braun Intertec Bituminous Testing Report | 2.26 | 8.44
1601BC005 | 16-D-1990 | 16 | 120570 | -6 | 2001_10_23 | 45.2586 | Bituminous Core | -93.7041 | Replacement core for 2001 density and air void calculation REPLACE 1601BC004. | 12/01/2001 | Non-Wheelpath | Mn/DOT | 4 | Wear | 1.558 | 2.466 | Braun Intertec Bituminous Testing Report | 2.267 | 8.09 | Retest of broken core for the summer of 2001
1601BC005 | 16-D-1990 | 16 | 120570 | -6 | 2001_10_23 | 45.2586 | Bituminous Core | -93.7041 | Replacement core for 2001 density and air void calculation REPLACE 1601BC004. | 12/01/2001 | Non-Wheelpath | Mn/DOT | 2 | Base 2 | 1.92 | 2.468 | Braun Intertec Bituminous Testing Report | 2.275 | 7.84 | Retest of broken core for the summer of 2001
1601BC005 | 16-D-1990 | 16 | 120570 | -6 | 2001_10_23 | 45.2586 | Bituminous Core | -93.7041 | Replacement core for 2001 density and air void calculation REPLACE 1601BC004. | 12/01/2001 | Non-Wheelpath | Mn/DOT | 3 | Base 3 | 1.357 | 2.467 | Braun Intertec Bituminous Testing Report | 2.229 | 9.65 | Retest of broken core for the summer of 2001
1601BC005 | 16-D-1990 | 16 | 120570 | -6 | 2001_10_23 | 45.2586 | Bituminous Core | -93.7041 | Replacement core for 2001 density and air void calculation REPLACE 1601BC004. | 12/01/2001 | Non-Wheelpath | Mn/DOT | 1 | Base 1 | 3.129 | 2.461 | Braun Intertec Bituminous Testing Report | 2.288 | 7.05 | Retest of broken core for the summer of 2001
1611BC001 | 16-D-2008 | 16 | 120063 | -9.5 | 2011_09_02 | 45.2595 | Bituminous Core | -93.7056 | sent to Braun for Air Voids study; DL-OWP. | 02/22/2012 | WHEELPATH | Braun Intertec | 1 | BASE 1 | 1.5 | 2.483 | CONTRACTOR QA | 2.424 | 2.38
1611BC001 | 16-D-2008 | 16 | 120063 | -9.5 | 2011_09_02 | 45.2595 | Bituminous Core | -93.7056 | sent to Braun for Air Voids study; DL-OWP. | 02/22/2012 | WHEELPATH | Braun Intertec | 2 | BASE 2 | 1.2 | 2.509 | CONTRACTOR QA | 2.413 | 3.83
1611BC001 | 16-D-2008 | 16 | 120063 | -9.5 | 2011_09_02 | 45.2595 | Bituminous Core | -93.7056 | sent to Braun for Air Voids study; DL-OWP. | 02/22/2012 | WHEELPATH | Braun Intertec | 3 | WEAR | 1.5 | 2.509 | CONTRACTOR QA | 2.379 | 5.18
1611BC002 | 16-D-2008 | 16 | 120063 | -6 | 2011_09_02 | 45.2595 | Bituminous Core | -93.7056 | sent to Braun for Air Voids study; DL-BWP. | 02/22/2012 | NON-WHEELPATH | Braun Intertec | 2 | BASE 2 | 1.2 | 2.509 | CONTRACTOR QA | 2.326 | 7.29
1611BC002 | 16-D-2008 | 16 | 120063 | -6 | 2011_09_02 | 45.2595 | Bituminous Core | -93.7056 | sent to Braun for Air Voids study; DL-BWP. | 02/22/2012 | NON-WHEELPATH | Braun Intertec | 1 | BASE 1 | 2 | 2.483 | CONTRACTOR QA | 2.402 | 3.26
1611BC002 | 16-D-2008 | 16 | 120063 | -6 | 2011_09_02 | 45.2595 | Bituminous Core | -93.7056 | sent to Braun for Air Voids study; DL-BWP. | 02/22/2012 | NON-WHEELPATH | Braun Intertec | 3 | WEAR | 1.5 | 2.509 | CONTRACTOR QA | 2.331 | 7.09
1611BC005 | 16-D-2008 | 16 | 120063 | -0.5 | 2011_09_02 | 45.2595 | Bituminous Core | -93.7056 | sent to Braun for Air Voids study; DL-CLJT. | 02/22/2012 | LONGITUDINAL JT | Braun Intertec | 2 | BASE 2 | 1.3 | 2.509 | CONTRACTOR QA | 2.313 | 7.81
1611BC005 | 16-D-2008 | 16 | 120063 | -0.5 | 2011_09_02 | 45.2595 | Bituminous Core | -93.7056 | sent to Braun for Air Voids study; DL-CLJT. | 02/22/2012 | LONGITUDINAL JT | Braun Intertec | 3 | WEAR | 1.5 | 2.509 | CONTRACTOR QA | 2.289 | 8.77
1611BC005 | 16-D-2008 | 16 | 120063 | -0.5 | 2011_09_02 | 45.2595 | Bituminous Core | -93.7056 | sent to Braun for Air Voids study; DL-CLJT. | 02/22/2012 | LONGITUDINAL JT | Braun Intertec | 1 | BASE 1 | 1.8 | 2.483 | CONTRACTOR QA | 2.334 | 6
1611BC004 | 16-P-2008 | 16 | 120063 | 6 | 2011_09_02 | 45.2594 | Bituminous Core | -93.7057 | sent to Braun for Air Voids study; PL-BWP. | 02/22/2012 | NON-WHEELPATH | Braun Intertec | 1 | BASE 1 | 2.1 | 2.483 | CONTRACTOR QA | 2.388 | 3.83
1611BC004 | 16-P-2008 | 16 | 120063 | 6 | 2011_09_02 | 45.2594 | Bituminous Core | -93.7057 | sent to Braun for Air Voids study; PL-BWP. | 02/22/2012 | NON-WHEELPATH | Braun Intertec | 2 | BASE 2 | 1.5 | 2.509 | CONTRACTOR QA | 2.344 | 6.58
1611BC004 | 16-P-2008 | 16 | 120063 | 6 | 2011_09_02 | 45.2594 | Bituminous Core | -93.7057 | sent to Braun for Air Voids study; PL-BWP. | 02/22/2012 | NON-WHEELPATH | Braun Intertec | 3 | WEAR | 1.6 | 2.509 | CONTRACTOR QA | 2.325 | 7.33
1611BC003 | 16-P-2008 | 16 | 120063 | 9.5 | 2011_09_02 | 45.2594 | Bituminous Core | -93.7057 | sent to Braun for Air Voids study; PL-OWP. | 02/22/2012 | WHEELPATH | Braun Intertec | 3 | WEAR | 1.5 | 2.509 | CONTRACTOR QA | 2.398 | 4.42
1611BC003 | 16-P-2008 | 16 | 120063 | 9.5 | 2011_09_02 | 45.2594 | Bituminous Core | -93.7057 | sent to Braun for Air Voids study; PL-OWP. | 02/22/2012 | WHEELPATH | Braun Intertec | 2 | BASE 2 | 1.8 | 2.509 | CONTRACTOR QA | 2.364 | 5.78
1611BC003 | 16-P-2008 | 16 | 120063 | 9.5 | 2011_09_02 | 45.2594 | Bituminous Core | -93.7057 | sent to Braun for Air Voids study; PL-OWP. | 02/22/2012 | WHEELPATH | Braun Intertec | 1 | BASE 1 | 1.9 | 2.483 | CONTRACTOR QA | 2.407 | 3.06
1609BC001 | 16-D-2008 | 16 | 120064 | -9.5 | 2009_09_16 | 45.2595 | Bituminous Core | -93.7056 | DL - OWP - for Air Voids Study. | 05/07/2010 | WHEELPATH | UNIVERSITY OF MINNESOTA | 1 | BASE 1 |  | 2.483 | CONTRACTOR QA | 2.391 | 3.7 | U of M Air Voids study
1609BC001 | 16-D-2008 | 16 | 120064 | -9.5 | 2009_09_16 | 45.2595 | Bituminous Core | -93.7056 | DL - OWP - for Air Voids Study. | 05/07/2010 | WHEELPATH | UNIVERSITY OF MINNESOTA | 2 | BASE 2 |  | 2.509 | CONTRACTOR QA | 2.349 | 6.4 | U of M Air Voids study
1609BC001 | 16-D-2008 | 16 | 120064 | -9.5 | 2009_09_16 | 45.2595 | Bituminous Core | -93.7056 | DL - OWP - for Air Voids Study. | 05/07/2010 | WHEELPATH | UNIVERSITY OF MINNESOTA | 3 | WEAR |  | 2.509 | CONTRACTOR QA | 2.345 | 6.5 | U of M Air Voids study
1601BC001 | 16-D-1990 | 16 | 120064 | -9 | 2001_06_19 | 45.2595 | Bituminous Core | -93.7056 |  | 07/15/2001 | Wheelpath | Mn/DOT | 1 | Base 1 |  | 2.461 | Braun Intertec Bituminous Testing Report | 2.227 | 9.49
1601BC001 | 16-D-1990 | 16 | 120064 | -9 | 2001_06_19 | 45.2595 | Bituminous Core | -93.7056 |  | 07/15/2001 | Wheelpath | Mn/DOT | 2 | Base 2 |  | 2.468 | Braun Intertec Bituminous Testing Report | 2.26 | 8.42
1601BC001 | 16-D-1990 | 16 | 120064 | -9 | 2001_06_19 | 45.2595 | Bituminous Core | -93.7056 |  | 07/15/2001 | Wheelpath | Mn/DOT | 4 | Wear |  | 2.466 | Braun Intertec Bituminous Testing Report | 2.352 | 4.63
1601BC001 | 16-D-1990 | 16 | 120064 | -9 | 2001_06_19 | 45.2595 | Bituminous Core | -93.7056 |  | 07/15/2001 | Wheelpath | Mn/DOT | 3 | Base 3 |  | 2.467 | Braun Intertec Bituminous Testing Report | 2.275 | 7.8
1601BC002 | 16-D-1990 | 16 | 120064 | -6 | 2001_06_19 | 45.2595 | Bituminous Core | -93.7056 |  | 07/15/2001 | Non-Wheelpath | Mn/DOT | 4 | Wear |  | 2.466 | Braun Intertec Bituminous Testing Report | 2.311 | 6.29
1601BC002 | 16-D-1990 | 16 | 120064 | -6 | 2001_06_19 | 45.2595 | Bituminous Core | -93.7056 |  | 07/15/2001 | Non-Wheelpath | Mn/DOT | 3 | Base 3 |  | 2.467 | Braun Intertec Bituminous Testing Report | 2.235 | 9.4
1601BC002 | 16-D-1990 | 16 | 120064 | -6 | 2001_06_19 | 45.2595 | Bituminous Core | -93.7056 |  | 07/15/2001 | Non-Wheelpath | Mn/DOT | 2 | Base 2 |  | 2.468 | Braun Intertec Bituminous Testing Report | 2.241 | 9.21
1601BC002 | 16-D-1990 | 16 | 120064 | -6 | 2001_06_19 | 45.2595 | Bituminous Core | -93.7056 |  | 07/15/2001 | Non-Wheelpath | Mn/DOT | 1 | Base 1 |  | 2.461 | Braun Intertec Bituminous Testing Report | 2.254 | 8.4
1609BC002 | 16-D-2008 | 16 | 120064 | -6 | 2009_09_16 | 45.2595 | Bituminous Core | -93.7056 | DL - BWP - for Air Voids Study. | 05/07/2010 | NON-WHEELPATH | UNIVERSITY OF MINNESOTA | 3 | WEAR |  | 2.509 | CONTRACTOR QA | 2.294 | 8.6 | U of M Air Voids study
1609BC002 | 16-D-2008 | 16 | 120064 | -6 | 2009_09_16 | 45.2595 | Bituminous Core | -93.7056 | DL - BWP - for Air Voids Study. | 05/07/2010 | NON-WHEELPATH | UNIVERSITY OF MINNESOTA | 2 | BASE 2 |  | 2.509 | CONTRACTOR QA | 2.286 | 8.9 | U of M Air Voids study
1609BC002 | 16-D-2008 | 16 | 120064 | -6 | 2009_09_16 | 45.2595 | Bituminous Core | -93.7056 | DL - BWP - for Air Voids Study. | 05/07/2010 | NON-WHEELPATH | UNIVERSITY OF MINNESOTA | 1 | BASE 1 |  | 2.483 | CONTRACTOR QA | 2.38 | 4.2 | U of M Air Voids study
1609BC005 | 16-D-2008 | 16 | 120064 | -0.5 | 2009_09_16 | 45.2595 | Bituminous Core | -93.7056 | DL - CLJT - for Air Voids Study. | 05/07/2010 | LONGITUDINAL JT | UNIVERSITY OF MINNESOTA | 3 | WEAR |  | 2.509 | CONTRACTOR QA | 2.251 | 10.3 | U of M Air Voids study
1609BC005 | 16-D-2008 | 16 | 120064 | -0.5 | 2009_09_16 | 45.2595 | Bituminous Core | -93.7056 | DL - CLJT - for Air Voids Study. | 05/07/2010 | LONGITUDINAL JT | UNIVERSITY OF MINNESOTA | 2 | BASE 2 |  | 2.509 | CONTRACTOR QA | 2.297 | 8.4 | U of M Air Voids study
1609BC005 | 16-D-2008 | 16 | 120064 | -0.5 | 2009_09_16 | 45.2595 | Bituminous Core | -93.7056 | DL - CLJT - for Air Voids Study. | 05/07/2010 | LONGITUDINAL JT | UNIVERSITY OF MINNESOTA | 1 | BASE 1 |  | 2.483 | CONTRACTOR QA | 2.284 | 8 | U of M Air Voids study
1609BC004 | 16-P-2008 | 16 | 120064 | 6 | 2009_09_16 | 45.2594 | Bituminous Core | -93.7056 | PL - BWP - for Air Voids Study. | 05/07/2010 | NON-WHEELPATH | UNIVERSITY OF MINNESOTA | 1 | BASE 1 |  | 2.483 | CONTRACTOR QA | 2.388 | 3.8 | U of M Air Voids study
1609BC004 | 16-P-2008 | 16 | 120064 | 6 | 2009_09_16 | 45.2594 | Bituminous Core | -93.7056 | PL - BWP - for Air Voids Study. | 05/07/2010 | NON-WHEELPATH | UNIVERSITY OF MINNESOTA | 2 | BASE 2 |  | 2.509 | CONTRACTOR QA | 2.325 | 7.3 | U of M Air Voids study
1609BC004 | 16-P-2008 | 16 | 120064 | 6 | 2009_09_16 | 45.2594 | Bituminous Core | -93.7056 | PL - BWP - for Air Voids Study. | 05/07/2010 | NON-WHEELPATH | UNIVERSITY OF MINNESOTA | 3 | WEAR |  | 2.509 | CONTRACTOR QA | 2.295 | 8.5 | U of M Air Voids study
1609BC003 | 16-P-2008 | 16 | 120064 | 9.5 | 2009_09_16 | 45.2594 | Bituminous Core | -93.7057 | PL - OWP - for Air Voids Study. | 05/07/2010 | WHEELPATH | UNIVERSITY OF MINNESOTA | 2 | BASE 2 |  | 2.509 | CONTRACTOR QA | 2.333 | 7 | U of M Air Voids study
1609BC003 | 16-P-2008 | 16 | 120064 | 9.5 | 2009_09_16 | 45.2594 | Bituminous Core | -93.7057 | PL - OWP - for Air Voids Study. | 05/07/2010 | WHEELPATH | UNIVERSITY OF MINNESOTA | 3 | WEAR |  | 2.509 | CONTRACTOR QA | 2.359 | 6 | U of M Air Voids study
1609BC003 | 16-P-2008 | 16 | 120064 | 9.5 | 2009_09_16 | 45.2594 | Bituminous Core | -93.7057 | PL - OWP - for Air Voids Study. | 05/07/2010 | WHEELPATH | UNIVERSITY OF MINNESOTA | 1 | BASE 1 |  | 2.483 | CONTRACTOR QA | 2.37 | 4.6 | U of M Air Voids study
1605BC001 | 16-D-2004 | 16 | 120303.75 | -9 | 2005_07_19 | 45.2591 | Bituminous Core | -93.7049 | Air Voids Study. | 12/21/2005 | Wheelpath | Maplewood Lab | 4 | Wear |  | 2.474 | Maplewood Lab Results | 2.302 | 6.94
1605BC001 | 16-D-2004 | 16 | 120303.75 | -9 | 2005_07_19 | 45.2591 | Bituminous Core | -93.7049 | Air Voids Study. | 12/21/2005 | Wheelpath | Maplewood Lab | 3 | Base 3 |  | 2.476 | Maplewood Lab Results | 2.304 | 6.93
1605BC001 | 16-D-2004 | 16 | 120303.75 | -9 | 2005_07_19 | 45.2591 | Bituminous Core | -93.7049 | Air Voids Study. | 12/21/2005 | Wheelpath | Maplewood Lab | 2 | Base 2 |  | 2.457 | Maplewood Lab Results | 2.261 | 8
1605BC001 | 16-D-2004 | 16 | 120303.75 | -9 | 2005_07_19 | 45.2591 | Bituminous Core | -93.7049 | Air Voids Study. | 12/21/2005 | Wheelpath | Maplewood Lab | 1 | Base 1 |  | 2.472 | Maplewood Lab Results | 2.251 | 8.93
1605BC002 | 16-D-2004 | 16 | 120303.75 | -6 | 2005_07_19 | 45.2591 | Bituminous Core | -93.7049 | Air Voids Study. | 12/21/2005 | Non-Wheelpath | Maplewood Lab | 4 | Wear |  | 2.474 | Maplewood Lab Results | 2.27 | 8.24
1605BC002 | 16-D-2004 | 16 | 120303.75 | -6 | 2005_07_19 | 45.2591 | Bituminous Core | -93.7049 | Air Voids Study. | 12/21/2005 | Non-Wheelpath | Maplewood Lab | 3 | Base 3 |  | 2.476 | Maplewood Lab Results | 2.248 | 9.21
1605BC002 | 16-D-2004 | 16 | 120303.75 | -6 | 2005_07_19 | 45.2591 | Bituminous Core | -93.7049 | Air Voids Study. | 12/21/2005 | Non-Wheelpath | Maplewood Lab | 1 | Base 1 |  | 2.472 | Maplewood Lab Results | 2.247 | 9.11
1605BC002 | 16-D-2004 | 16 | 120303.75 | -6 | 2005_07_19 | 45.2591 | Bituminous Core | -93.7049 | Air Voids Study. | 12/21/2005 | Non-Wheelpath | Maplewood Lab | 2 | Base 2 |  | 2.457 | Maplewood Lab Results | 2.248 | 8.52
16BC01 | 16-D-1990 | 16 | 120303.75 | 0 | 1993_09_17 | 45.2591 | Bituminous Core | -93.7049 | MnROAD_ID created to match report 97-06 - More than one core tested (54672 A - 54683 A). | 12/15/1993 | Initial | University of Minnesota | 4 | Wear | 1.597 | 2.453 | Universtiy of Minnesota Results | 2.261 | 7.8 | Data from Report 97-06 - Average air void
16BC01 | 16-D-1990 | 16 | 120303.75 | 0 | 1993_09_17 | 45.2591 | Bituminous Core | -93.7049 | MnROAD_ID created to match report 97-06 - More than one core tested (54672 A - 54683 A). | 12/15/1993 | Initial | University of Minnesota | 2 | Base 2 | 2.06 | 2.452 | Universtiy of Minnesota Results | 2.259 | 7.9 | Data from Report 97-06 - Average air void
16BC01 | 16-D-1990 | 16 | 120303.75 | 0 | 1993_09_17 | 45.2591 | Bituminous Core | -93.7049 | MnROAD_ID created to match report 97-06 - More than one core tested (54672 A - 54683 A). | 12/15/1993 | Initial | University of Minnesota | 3 | Base 3 | 1.497 | 2.459 | Universtiy of Minnesota Results | 2.234 | 9.2 | Data from Report 97-06 - Average air void chaged from 9.1 to a calculated 9.2
16BC01 | 16-D-1990 | 16 | 120303.75 | 0 | 1993_09_17 | 45.2591 | Bituminous Core | -93.7049 | MnROAD_ID created to match report 97-06 - More than one core tested (54672 A - 54683 A). | 12/15/1993 | Initial | University of Minnesota | 1 | Base 1 | 2.12 | 2.457 | Universtiy of Minnesota Results | 2.265 | 7.8 | Data from Report 97-06 - Average air void
BC981605 | 16-D-1990 | 16 | 120537 | -9.71 | 1998_04_15 | 45.2587 | Bituminous Core | -93.7042 | wheel path crack. | 10/09/1998 | Wheelpath | Mn/DOT | 2 | Base 2 | 2 | 2.468 | Braun Intertec Bituminous Testing Report | 2.264 | 8.27
BC981605 | 16-D-1990 | 16 | 120537 | -9.71 | 1998_04_15 | 45.2587 | Bituminous Core | -93.7042 | wheel path crack. | 10/09/1998 | Wheelpath | Mn/DOT | 3 | Base 3 | 1 | 2.467 | Braun Intertec Bituminous Testing Report | 2.279 | 7.62
BC981605 | 16-D-1990 | 16 | 120537 | -9.71 | 1998_04_15 | 45.2587 | Bituminous Core | -93.7042 | wheel path crack. | 10/09/1998 | Wheelpath | Mn/DOT | 4 | Wear | 1.25 | 2.466 | Braun Intertec Bituminous Testing Report | 2.318 | 5.96
BC981605 | 16-D-1990 | 16 | 120537 | -9.71 | 1998_04_15 | 45.2587 | Bituminous Core | -93.7042 | wheel path crack. | 10/09/1998 | Wheelpath | Mn/DOT | 1 | Base 1 | 3 | 2.461 | Braun Intertec Bituminous Testing Report | 2.279 | 7.4
BC981604 | 16-D-1990 | 16 | 120541 | -9.71 | 1998_04_15 | 45.2587 | Bituminous Core | -93.7041 | wheel path. | 10/09/1998 | Wheelpath | Mn/DOT | 2 | Base 2 | 1.969 | 2.468 | Braun Intertec Bituminous Testing Report | 2.255 | 8.63
BC981604 | 16-D-1990 | 16 | 120541 | -9.71 | 1998_04_15 | 45.2587 | Bituminous Core | -93.7041 | wheel path. | 10/09/1998 | Wheelpath | Mn/DOT | 3 | Base 3 | 1 | 2.467 | Braun Intertec Bituminous Testing Report | 2.254 | 8.63
BC981604 | 16-D-1990 | 16 | 120541 | -9.71 | 1998_04_15 | 45.2587 | Bituminous Core | -93.7041 | wheel path. | 10/09/1998 | Wheelpath | Mn/DOT | 4 | Wear | 1.219 | 2.466 | Braun Intertec Bituminous Testing Report | 2.346 | 4.83
BC981604 | 16-D-1990 | 16 | 120541 | -9.71 | 1998_04_15 | 45.2587 | Bituminous Core | -93.7041 | wheel path. | 10/09/1998 | Wheelpath | Mn/DOT | 1 | Base 1 | 3.063 | 2.461 | Braun Intertec Bituminous Testing Report | 2.295 | 6.75
BC981603 | 16-D-1990 | 16 | 120541 | -6.58 | 1998_04_15 | 45.2587 | Bituminous Core | -93.7042 | non-wheel path. | 10/09/1998 | Non-Wheelpath | Mn/DOT | 2 | Base 2 | 2.844 | 2.468 | Braun Intertec Bituminous Testing Report | 2.265 | 8.23
BC981603 | 16-D-1990 | 16 | 120541 | -6.58 | 1998_04_15 | 45.2587 | Bituminous Core | -93.7042 | non-wheel path. | 10/09/1998 | Non-Wheelpath | Mn/DOT | 3 | Base 3 | 1 | 2.467 | Braun Intertec Bituminous Testing Report | 2.288 | 7.26
BC981603 | 16-D-1990 | 16 | 120541 | -6.58 | 1998_04_15 | 45.2587 | Bituminous Core | -93.7042 | non-wheel path. | 10/09/1998 | Non-Wheelpath | Mn/DOT | 4 | Wear | 1.344 | 2.466 | Braun Intertec Bituminous Testing Report | 2.336 | 5.23
BC981603 | 16-D-1990 | 16 | 120541 | -6.58 | 1998_04_15 | 45.2587 | Bituminous Core | -93.7042 | non-wheel path. | 10/09/1998 | Non-Wheelpath | Mn/DOT | 1 | Base 1 | 3.125 | 2.461 | Braun Intertec Bituminous Testing Report | 2.279 | 7.4
BC981602 | 16-D-1990 | 16 | 120543 | -9.67 | 1998_04_15 | 45.2587 | Bituminous Core | -93.7041 | wheel path. | 10/08/1999 | Wheelpath | Mn/DOT | 2 | Base 2 | 1.813 | 2.468 | Braun Intertec Bituminous Testing Report | 2.221 | 10.01
BC981602 | 16-D-1990 | 16 | 120543 | -9.67 | 1998_04_15 | 45.2587 | Bituminous Core | -93.7041 | wheel path. | 10/08/1999 | Wheelpath | Mn/DOT | 3 | Base 3 | 1.094 | 2.467 | Braun Intertec Bituminous Testing Report | 2.192 | 11.15
1709BC004 | 17-P-2008 | 17 | 121117 | 6 | 2009_09_16 | 45.2577 | Bituminous Core | -93.7024 | PL - BWP - for Air Voids Study. | 05/07/2010 | NON-WHEELPATH | UNIVERSITY OF MINNESOTA | 3 | WEAR |  | 2.509 | CONTRACTOR QA | 2.282 | 9 | U of M Air Voids study
1709BC003 | 17-P-2008 | 17 | 121117 | 9.5 | 2009_09_16 | 45.2577 | Bituminous Core | -93.7024 | PL - OWP - for Air Voids Study. | 05/07/2010 | WHEELPATH | UNIVERSITY OF MINNESOTA | 2 | BASE 2 |  | 2.509 | CONTRACTOR QA | 2.278 | 9.2 | U of M Air Voids study
1709BC003 | 17-P-2008 | 17 | 121117 | 9.5 | 2009_09_16 | 45.2577 | Bituminous Core | -93.7024 | PL - OWP - for Air Voids Study. | 05/07/2010 | WHEELPATH | UNIVERSITY OF MINNESOTA | 1 | BASE 1 |  | 2.483 | CONTRACTOR QA | 2.377 | 4.3 | U of M Air Voids study
1709BC003 | 17-P-2008 | 17 | 121117 | 9.5 | 2009_09_16 | 45.2577 | Bituminous Core | -93.7024 | PL - OWP - for Air Voids Study. | 05/07/2010 | WHEELPATH | UNIVERSITY OF MINNESOTA | 3 | WEAR |  | 2.509 | CONTRACTOR QA | 2.303 | 8.2 | U of M Air Voids study
1711BC001 | 17-D-2008 | 17 | 121118 | -9.5 | 2011_09_02 | 45.2577 | Bituminous Core | -93.7024 | sent to Braun for Air Voids study; DL-OWP. | 02/22/2012 | WHEELPATH | Braun Intertec | 1 | BASE 1 | 1.9 | 2.483 | CONTRACTOR QA | 2.39 | 3.75
1711BC001 | 17-D-2008 | 17 | 121118 | -9.5 | 2011_09_02 | 45.2577 | Bituminous Core | -93.7024 | sent to Braun for Air Voids study; DL-OWP. | 02/22/2012 | WHEELPATH | Braun Intertec | 2 | BASE 2 | 1.8 | 2.509 | CONTRACTOR QA | 2.372 | 5.46
1711BC001 | 17-D-2008 | 17 | 121118 | -9.5 | 2011_09_02 | 45.2577 | Bituminous Core | -93.7024 | sent to Braun for Air Voids study; DL-OWP. | 02/22/2012 | WHEELPATH | Braun Intertec | 3 | WEAR | 1.6 | 2.509 | CONTRACTOR QA | 2.393 | 4.62
1711BC002 | 17-D-2008 | 17 | 121118 | -6 | 2011_09_02 | 45.2577 | Bituminous Core | -93.7024 | sent to Braun for Air Voids study; DL-BWP. | 02/22/2012 | NON-WHEELPATH | Braun Intertec | 1 | BASE 1 | 1.8 | 2.483 | CONTRACTOR QA | 2.354 | 5.2
1711BC002 | 17-D-2008 | 17 | 121118 | -6 | 2011_09_02 | 45.2577 | Bituminous Core | -93.7024 | sent to Braun for Air Voids study; DL-BWP. | 02/22/2012 | NON-WHEELPATH | Braun Intertec | 2 | BASE 2 | 1.7 | 2.509 | CONTRACTOR QA | 2.328 | 7.21
1711BC002 | 17-D-2008 | 17 | 121118 | -6 | 2011_09_02 | 45.2577 | Bituminous Core | -93.7024 | sent to Braun for Air Voids study; DL-BWP. | 02/22/2012 | NON-WHEELPATH | Braun Intertec | 3 | WEAR | 1.7 | 2.509 | CONTRACTOR QA | 2.346 | 6.5
1711BC004 | 17-P-2008 | 17 | 121118 | 6 | 2011_09_02 | 45.2577 | Bituminous Core | -93.7024 | sent to Braun for Air Voids study; PL-BWP. | 02/22/2012 | NON-WHEELPATH | Braun Intertec | 1 | BASE 1 | 1.8 | 2.483 | CONTRACTOR QA | 2.364 | 4.79
1711BC004 | 17-P-2008 | 17 | 121118 | 6 | 2011_09_02 | 45.2577 | Bituminous Core | -93.7024 | sent to Braun for Air Voids study; PL-BWP. | 02/22/2012 | NON-WHEELPATH | Braun Intertec | 2 | BASE 2 | 1.5 | 2.509 | CONTRACTOR QA | 2.294 | 8.57
1711BC004 | 17-P-2008 | 17 | 121118 | 6 | 2011_09_02 | 45.2577 | Bituminous Core | -93.7024 | sent to Braun for Air Voids study; PL-BWP. | 02/22/2012 | NON-WHEELPATH | Braun Intertec | 3 | WEAR | 1.4 | 2.509 | CONTRACTOR QA | 2.302 | 8.25
1711BC003 | 17-P-2008 | 17 | 121118 | 9.5 | 2011_09_02 | 45.2577 | Bituminous Core | -93.7024 | sent to Braun for Air Voids study; PL-OWP. | 02/22/2012 | WHEELPATH | Braun Intertec | 2 | BASE 2 | 1.1 | 2.509 | CONTRACTOR QA | 2.339 | 6.78
1711BC003 | 17-P-2008 | 17 | 121118 | 9.5 | 2011_09_02 | 45.2577 | Bituminous Core | -93.7024 | sent to Braun for Air Voids study; PL-OWP. | 02/22/2012 | WHEELPATH | Braun Intertec | 1 | BASE 1 | 2 | 2.483 | CONTRACTOR QA | 2.421 | 2.5
1711BC003 | 17-P-2008 | 17 | 121118 | 9.5 | 2011_09_02 | 45.2577 | Bituminous Core | -93.7024 | sent to Braun for Air Voids study; PL-OWP. | 02/22/2012 | WHEELPATH | Braun Intertec | 3 | WEAR | 1.3 | 2.509 | CONTRACTOR QA | 2.342 | 6.66
1701BC005 | 17-D-1990 | 17 | 121119 | -9 | 2001_10_23 | 45.2577 | Bituminous Core | -93.7024 | Replacement core for 2001 density and air void calculation REPLACE 1701BC001. | 12/01/2001 | Wheelpath | Mn/DOT | 2 | Base 2 | 1.771 | 2.453 | Braun Intertec Bituminous Testing Report | 2.305 | 6.03 | Retest of broken core for the summer of 2001
1701BC005 | 17-D-1990 | 17 | 121119 | -9 | 2001_10_23 | 45.2577 | Bituminous Core | -93.7024 | Replacement core for 2001 density and air void calculation REPLACE 1701BC001. | 12/01/2001 | Wheelpath | Mn/DOT | 3 | Base 3 | 1.515 | 2.457 | Braun Intertec Bituminous Testing Report | 2.308 | 6.07 | Retest of broken core for the summer of 2001
1701BC005 | 17-D-1990 | 17 | 121119 | -9 | 2001_10_23 | 45.2577 | Bituminous Core | -93.7024 | Replacement core for 2001 density and air void calculation REPLACE 1701BC001. | 12/01/2001 | Wheelpath | Mn/DOT | 4 | Wear | 1.275 | 2.459 | Braun Intertec Bituminous Testing Report | 2.331 | 5.22 | Retest of broken core for the summer of 2001
1701BC005 | 17-D-1990 | 17 | 121119 | -9 | 2001_10_23 | 45.2577 | Bituminous Core | -93.7024 | Replacement core for 2001 density and air void calculation REPLACE 1701BC001. | 12/01/2001 | Wheelpath | Mn/DOT | 1 | Base 1 | 3.034 | 2.454 | Braun Intertec Bituminous Testing Report | 2.297 | 6.4 | Retest of broken core for the summer of 2001
1701BC001 | 17-D-1990 | 17 | 121123 | -9 | 2001_06_20 | 45.2577 | Bituminous Core | -93.7024 | wear course destroyed, no test results in MAT_HMA_TESTING. | 07/15/2001 | Wheelpath | Mn/DOT | 3 | Base 3 |  | 2.457 | Braun Intertec Bituminous Testing Report | 2.319 | 5.89
1701BC001 | 17-D-1990 | 17 | 121123 | -9 | 2001_06_20 | 45.2577 | Bituminous Core | -93.7024 | wear course destroyed, no test results in MAT_HMA_TESTING. | 07/15/2001 | Wheelpath | Mn/DOT | 2 | Base 2 |  | 2.453 | Braun Intertec Bituminous Testing Report | 2.282 | 6.96
1701BC001 | 17-D-1990 | 17 | 121123 | -9 | 2001_06_20 | 45.2577 | Bituminous Core | -93.7024 | wear course destroyed, no test results in MAT_HMA_TESTING. | 07/15/2001 | Wheelpath | Mn/DOT | 1 | Base 1 |  | 2.454 | Braun Intertec Bituminous Testing Report | 2.269 | 7.53
1701BC001 | 17-D-1990 | 17 | 121123 | -9 | 2001_06_20 | 45.2577 | Bituminous Core | -93.7024 | wear course destroyed, no test results in MAT_HMA_TESTING. | 07/15/2001 | Wheelpath | Mn/DOT | 4 | Wear | [5 empty] | """Lift destroyed"
1701BC002 | 17-D-1990 | 17 | 121123 | -6 | 2001_06_20 | 45.2577 | Bituminous Core | -93.7024 |  | 07/15/2001 | Non-Wheelpath | Mn/DOT | 1 | Base 1 |  | 2.454 | Braun Intertec Bituminous Testing Report | 2.282 | 7.03
1701BC002 | 17-D-1990 | 17 | 121123 | -6 | 2001_06_20 | 45.2577 | Bituminous Core | -93.7024 |  | 07/15/2001 | Non-Wheelpath | Mn/DOT | 2 | Base 2 |  | 2.453 | Braun Intertec Bituminous Testing Report | 2.286 | 6.79
1701BC002 | 17-D-1990 | 17 | 121123 | -6 | 2001_06_20 | 45.2577 | Bituminous Core | -93.7024 |  | 07/15/2001 | Non-Wheelpath | Mn/DOT | 4 | Wear |  | 2.459 | Braun Intertec Bituminous Testing Report | 2.251 | 8.46
1701BC002 | 17-D-1990 | 17 | 121123 | -6 | 2001_06_20 | 45.2577 | Bituminous Core | -93.7024 |  | 07/15/2001 | Non-Wheelpath | Mn/DOT | 3 | Base 3 |  | 2.457 | Braun Intertec Bituminous Testing Report | 2.214 | 9.88
1701BC003 | 17-D-1990 | 17 | 120612 | -9 | 2001_06_20 | 45.2586 | Bituminous Core | -93.7039 |  | 07/15/2001 | Wheelpath | Mn/DOT | 2 | Base 2 |  | 2.453 | Braun Intertec Bituminous Testing Report | 2.293 | 6.51
1701BC003 | 17-D-1990 | 17 | 120612 | -9 | 2001_06_20 | 45.2586 | Bituminous Core | -93.7039 |  | 07/15/2001 | Wheelpath | Mn/DOT | 1 | Base 1 |  | 2.454 | Braun Intertec Bituminous Testing Report | 2.241 | 8.68
1701BC003 | 17-D-1990 | 17 | 120612 | -9 | 2001_06_20 | 45.2586 | Bituminous Core | -93.7039 |  | 07/15/2001 | Wheelpath | Mn/DOT | 3 | Base 3 |  | 2.457 | Braun Intertec Bituminous Testing Report | 2.315 | 5.79
1701BC003 | 17-D-1990 | 17 | 120612 | -9 | 2001_06_20 | 45.2586 | Bituminous Core | -93.7039 |  | 07/15/2001 | Wheelpath | Mn/DOT | 4 | Wear |  | 2.459 | Braun Intertec Bituminous Testing Report | 2.328 | 5.33
1701BC004 | 17-D-1990 | 17 | 120612 | -6 | 2001_06_20 | 45.2586 | Bituminous Core | -93.7039 |  | 07/15/2001 | Non-Wheelpath | Mn/DOT | 4 | Wear |  | 2.459 | Braun Intertec Bituminous Testing Report | 2.275 | 7.47
1701BC004 | 17-D-1990 | 17 | 120612 | -6 | 2001_06_20 | 45.2586 | Bituminous Core | -93.7039 |  | 07/15/2001 | Non-Wheelpath | Mn/DOT | 2 | Base 2 |  | 2.453 | Braun Intertec Bituminous Testing Report | 2.248 | 8.36
1701BC004 | 17-D-1990 | 17 | 120612 | -6 | 2001_06_20 | 45.2586 | Bituminous Core | -93.7039 |  | 07/15/2001 | Non-Wheelpath | Mn/DOT | 1 | Base 1 |  | 2.454 | Braun Intertec Bituminous Testing Report | 2.289 | 6.74
1701BC004 | 17-D-1990 | 17 | 120612 | -6 | 2001_06_20 | 45.2586 | Bituminous Core | -93.7039 |  | 07/15/2001 | Non-Wheelpath | Mn/DOT | 3 | Base 3 |  | 2.457 | Braun Intertec Bituminous Testing Report | 2.278 | 7.6
BC981710 | 17-D-1990 | 17 | 120630 | -8.33 | 1998_09_21 | 45.2585 | Bituminous Core | -93.7039 | """""""6"""""""" BC core from forensic test slab - Taken in the NWP from slab #8"""". """ | 08/31/2005 | Non-Wheelpath | Maplewood Lab | 4 | Wear |  | 2.47 | Maplewood Lab Results | 2.29 | 7.28 | Air Voids Study
BC981710 | 17-D-1990 | 17 | 120630 | -8.33 | 1998_09_21 | 45.2585 | Bituminous Core | -93.7039 | """""""6"""""""" BC core from forensic test slab - Taken in the NWP from slab #8"""". """ | 08/31/2005 | Non-Wheelpath | Maplewood Lab | 3 | Base 3 |  | 2.47 | Maplewood Lab Results | 2.25 | 8.89 | Air Voids Study
BC981710 | 17-D-1990 | 17 | 120630 | -8.33 | 1998_09_21 | 45.2585 | Bituminous Core | -93.7039 | """""""6"""""""" BC core from forensic test slab - Taken in the NWP from slab #8"""". """ | 08/31/2005 | Non-Wheelpath | Maplewood Lab | 2 | Base 2 |  | 2.44 | Maplewood Lab Results | 2.26 | 7.48 | Air Voids Study
BC981710 | 17-D-1990 | 17 | 120630 | -8.33 | 1998_09_21 | 45.2585 | Bituminous Core | -93.7039 | """""""6"""""""" BC core from forensic test slab - Taken in the NWP from slab #8"""". """ | 08/31/2005 | Non-Wheelpath | Maplewood Lab | 1 | Base 1 |  | 2.46 | Maplewood Lab Results | 2.27 | 7.81 | Air Voids Study
BC981702 | 17-D-1990 | 17 | 120630 | -3.67 | 1998_09_21 | 45.2585 | Bituminous Core | -93.7039 | """""""6"""""""" BC core from forensic test slab - Taken in the WP from slab #14"""". """ | 08/31/2005 | Wheelpath | Maplewood Lab | 4 | Wear |  | 2.47 | Maplewood Lab Results | 2.32 | 6.18 | Air Voids Study
BC981702 | 17-D-1990 | 17 | 120630 | -3.67 | 1998_09_21 | 45.2585 | Bituminous Core | -93.7039 | """""""6"""""""" BC core from forensic test slab - Taken in the WP from slab #14"""". """ | 08/31/2005 | Wheelpath | Maplewood Lab | 3 | Base 3 |  | 2.47 | Maplewood Lab Results | 2.27 | 7.92 | Air Voids Study
BC981702 | 17-D-1990 | 17 | 120630 | -3.67 | 1998_09_21 | 45.2585 | Bituminous Core | -93.7039 | """""""6"""""""" BC core from forensic test slab - Taken in the WP from slab #14"""". """ | 08/31/2005 | Wheelpath | Maplewood Lab | 1 | Base 1 |  | 2.46 | Maplewood Lab Results | 2.25 | 8.26 | Air Voids Study
BC981702 | 17-D-1990 | 17 | 120630 | -3.67 | 1998_09_21 | 45.2585 | Bituminous Core | -93.7039 | """""""6"""""""" BC core from forensic test slab - Taken in the WP from slab #14"""". """ | 08/31/2005 | Wheelpath | Maplewood Lab | 2 | Base 2 |  | 2.44 | Maplewood Lab Results | 2.26 | 7.58 | Air Voids Study
BC981703 | 17-D-1990 | 17 | 120630 | -2.58 | 1998_09_21 | 45.2585 | Bituminous Core | -93.7039 | """""""6"""""""" BC core from forensic test slab - Taken in the WP from slab #14"""". """ | 08/31/2005 | Wheelpath | Maplewood Lab | 4 | Wear |  | 2.47 | Maplewood Lab Results | 2.28 | 7.48 | Air Voids Study
BC981703 | 17-D-1990 | 17 | 120630 | -2.58 | 1998_09_21 | 45.2585 | Bituminous Core | -93.7039 | """""""6"""""""" BC core from forensic test slab - Taken in the WP from slab #14"""". """ | 08/31/2005 | Wheelpath | Maplewood Lab | 3 | Base 3 |  | 2.47 | Maplewood Lab Results | 2.24 | 9.35 | Air Voids Study
BC981703 | 17-D-1990 | 17 | 120630 | -2.58 | 1998_09_21 | 45.2585 | Bituminous Core | -93.7039 | """""""6"""""""" BC core from forensic test slab - Taken in the WP from slab #14"""". """ | 08/31/2005 | Wheelpath | Maplewood Lab | 2 | Base 2 |  | 2.44 | Maplewood Lab Results | 2.27 | 7.18 | Air Voids Study
BC981703 | 17-D-1990 | 17 | 120630 | -2.58 | 1998_09_21 | 45.2585 | Bituminous Core | -93.7039 | """""""6"""""""" BC core from forensic test slab - Taken in the WP from slab #14"""". """ | 08/31/2005 | Wheelpath | Maplewood Lab | 1 | Base 1 |  | 2.46 | Maplewood Lab Results | 2.25 | 8.26 | Air Voids Study
BC981708 | 17-D-1990 | 17 | 120630 | -1.08 | 1998_09_21 | 45.2585 | Bituminous Core | -93.7039 | """""""6"""""""" BC core from forensic test slab - Taken in the NWP from slab #16"""". """ | 08/31/2005 | Non-Wheelpath | Maplewood Lab | 4 | Wear |  | 2.47 | Maplewood Lab Results | 2.25 | 8.88 | Air Voids Study
BC981708 | 17-D-1990 | 17 | 120630 | -1.08 | 1998_09_21 | 45.2585 | Bituminous Core | -93.7039 | """""""6"""""""" BC core from forensic test slab - Taken in the NWP from slab #16"""". """ | 08/31/2005 | Non-Wheelpath | Maplewood Lab | 3 | Base 3 |  | 2.47 | Maplewood Lab Results | 2.21 | 10.57 | Air Voids Study
BC981708 | 17-D-1990 | 17 | 120630 | -1.08 | 1998_09_21 | 45.2585 | Bituminous Core | -93.7039 | """""""6"""""""" BC core from forensic test slab - Taken in the NWP from slab #16"""". """ | 08/31/2005 | Non-Wheelpath | Maplewood Lab | 1 | Base 1 |  | 2.46 | Maplewood Lab Results | 2.2 | 10.46 | Air Voids Study
BC981708 | 17-D-1990 | 17 | 120630 | -1.08 | 1998_09_21 | 45.2585 | Bituminous Core | -93.7039 | """""""6"""""""" BC core from forensic test slab - Taken in the NWP from slab #16"""". """ | 08/31/2005 | Non-Wheelpath | Maplewood Lab | 2 | Base 2 |  | 2.44 | Maplewood Lab Results | 2.25 | 8.15 | Air Voids Study
1708BC008 | 17-D-2008 | 17 | 120681 | 0 | 2008_09_19 | 45.2584 | Bituminous Core | -93.7037 | QC/QA core - WMA wear. | 09/25/2008 | Initial | Metro | 3 | WEAR |  | 2.512 | Contractor Results | 2.358 | 6.1
1708BC004 | 17-D-2008 | 17 | 120681 | 0 | 2008_09_19 | 45.2584 | Bituminous Core | -93.7037 | QC/QA core - WMA wear. | 09/23/2008 | Initial | Hardrives | 3 | WEAR | 1.5 | 2.512 | Contractor Results | 2.312 | 8
1708BC003 | 17-D-2008 | 17 | 120681 | 0 | 2008_09_19 | 45.2584 | Bituminous Core | -93.7037 | QC/QA core - WMA wear. | 09/25/2008 | Initial | Metro | 3 | WEAR |  | 2.512 | Contractor Results | 2.285 | 9
1708BC009 | 17-D-2008 | 17 | 120681 | 0 | 2008_09_19 | 45.2584 | Bituminous Core | -93.7037 | QC/QA core - WMA wear. | 09/23/2008 | Initial | Hardrives | 3 | WEAR | 1.5 | 2.512 | Contractor Results | 2.365 | 5.9
1705BC001 | 17-D-2004 | 17 | 120870 | -9 | 2005_07_19 | 45.2581 | Bituminous Core | -93.7031 | Air Voids Study. | 12/21/2005 | Wheelpath | Maplewood Lab | 1 | Base 1 |  | 2.45 | Maplewood Lab Results | 2.296 | 6.29
1705BC001 | 17-D-2004 | 17 | 120870 | -9 | 2005_07_19 | 45.2581 | Bituminous Core | -93.7031 | Air Voids Study. | 12/21/2005 | Wheelpath | Maplewood Lab | 2 | Base 2 |  | 2.447 | Maplewood Lab Results | 2.266 | 7.39
1705BC001 | 17-D-2004 | 17 | 120870 | -9 | 2005_07_19 | 45.2581 | Bituminous Core | -93.7031 | Air Voids Study. | 12/21/2005 | Wheelpath | Maplewood Lab | 4 | Wear |  | 2.463 | Maplewood Lab Results | 2.25 | 8.64
1705BC001 | 17-D-2004 | 17 | 120870 | -9 | 2005_07_19 | 45.2581 | Bituminous Core | -93.7031 | Air Voids Study. | 12/21/2005 | Wheelpath | Maplewood Lab | 3 | Base 3 |  | 2.459 | Maplewood Lab Results | 2.227 | 9.42
1705BC002 | 17-D-2004 | 17 | 120870 | -6 | 2005_07_19 | 45.2581 | Bituminous Core | -93.7031 | Air Voids Study. | 12/21/2005 | Non-Wheelpath | Maplewood Lab | 1 | Base 1 |  | 2.45 | Maplewood Lab Results | 2.279 | 6.99
1705BC002 | 17-D-2004 | 17 | 120870 | -6 | 2005_07_19 | 45.2581 | Bituminous Core | -93.7031 | Air Voids Study. | 12/21/2005 | Non-Wheelpath | Maplewood Lab | 2 | Base 2 |  | 2.447 | Maplewood Lab Results | 2.283 | 6.7
1705BC002 | 17-D-2004 | 17 | 120870 | -6 | 2005_07_19 | 45.2581 | Bituminous Core | -93.7031 | Air Voids Study. | 12/21/2005 | Non-Wheelpath | Maplewood Lab | 3 | Base 3 |  | 2.459 | Maplewood Lab Results | 2.333 | 5.12
1705BC002 | 17-D-2004 | 17 | 120870 | -6 | 2005_07_19 | 45.2581 | Bituminous Core | -93.7031 | Air Voids Study. | 12/21/2005 | Non-Wheelpath | Maplewood Lab | 4 | Wear |  | 2.463 | Maplewood Lab Results |  |  | Weight in water incorrect - voids unknown
17BC01 | 17-D-1990 | 17 | 120870 | 0 | 1993_09_17 | 45.2581 | Bituminous Core | -93.7032 | MnROAD_ID created to match report 97-06 - More than one core tested (54684 A - 54695 A). | 12/15/1993 | Initial | University of Minnesota | 2 | Base 2 | 2.003 | 2.442 | Universtiy of Minnesota Results | 2.244 | 8.1 | Data from Report 97-06 - Average air void
17BC01 | 17-D-1990 | 17 | 120870 | 0 | 1993_09_17 | 45.2581 | Bituminous Core | -93.7032 | MnROAD_ID created to match report 97-06 - More than one core tested (54684 A - 54695 A). | 12/15/1993 | Initial | University of Minnesota | 3 | Base 3 | 1.44 | 2.467 | Universtiy of Minnesota Results | 2.262 | 8.3 | Data from Report 97-06 - Average air void
17BC01 | 17-D-1990 | 17 | 120870 | 0 | 1993_09_17 | 45.2581 | Bituminous Core | -93.7032 | MnROAD_ID created to match report 97-06 - More than one core tested (54684 A - 54695 A). | 12/15/1993 | Initial | University of Minnesota | 4 | Wear | 1.563 | 2.469 | Universtiy of Minnesota Results | 2.298 | 6.9 | Data from Report 97-06 - Average air void
17BC01 | 17-D-1990 | 17 | 120870 | 0 | 1993_09_17 | 45.2581 | Bituminous Core | -93.7032 | MnROAD_ID created to match report 97-06 - More than one core tested (54684 A - 54695 A). | 12/15/1993 | Initial | University of Minnesota | 1 | Base 1 | 1.913 | 2.448 | Universtiy of Minnesota Results | 2.266 | 7.4 | Data from Report 97-06 - Average air void changed from 7.5 to a calculated 7.4
1708BC014 | 17-D-2008 | 17 | 121051 | 0 | 2008_09_19 | 45.2578 | Bituminous Core | -93.7026 | QC/QA core - WMA wear - longitudinal joint. | 09/23/2008 | Initial | Hardrives | 3 | WEAR | 1.5 | 2.512 | Contractor Results | 2.287 | 9
1708BC013 | 17-D-2008 | 17 | 121051 | 0 | 2008_09_19 | 45.2578 | Bituminous Core | -93.7026 | QC/QA core - WMA wear - longitudinal joint. | 09/23/2008 | Initial | Hardrives | 3 | WEAR | 1.5 | 2.512 | Contractor Results | 2.309 | 8.1
1708BC012 | 17-D-2008 | 17 | 121051 | 0 | 2008_09_19 | 45.2578 | Bituminous Core | -93.7026 | QC/QA core - WMA wear - longitudinal joint. | 09/23/2008 | Initial | Hardrives | 3 | WEAR | 1.67 | 2.512 | Contractor Results | 2.272 | 9.6
1708BC011 | 17-D-2008 | 17 | 121051 | 0 | 2008_09_19 | 45.2578 | Bituminous Core | -93.7026 | QC/QA core - WMA wear - longitudinal joint. | 09/23/2008 | Initial | Hardrives | 3 | WEAR | 1.5 | 2.512 | Contractor Results | 2.251 | 10.4
1708BC010 | 17-D-2008 | 17 | 121051 | 0 | 2008_09_19 | 45.2578 | Bituminous Core | -93.7026 | QC/QA core - WMA wear. | 09/25/2008 | Initial | Metro | 3 | WEAR |  | 2.512 | Contractor Results | 2.285 | 9
1708BC001 | 17-D-2008 | 17 | 121051 | 0 | 2008_09_19 | 45.2578 | Bituminous Core | -93.7026 | QC/QA core - WMA wear. | 09/25/2008 | Initial | Metro | 3 | WEAR |  | 2.512 | Contractor Results | 2.312 | 8
1708BC007 | 17-D-2008 | 17 | 121051 | 0 | 2008_09_19 | 45.2578 | Bituminous Core | -93.7026 | QC/QA core - WMA wear. | 09/23/2008 | Initial | Hardrives | 3 | WEAR | 1.5 | 2.512 | Contractor Results | 2.349 | 6.5
1708BC002 | 17-D-2008 | 17 | 121051 | 0 | 2008_09_19 | 45.2578 | Bituminous Core | -93.7026 | QC/QA core - WMA wear. | 09/23/2008 | Initial | Hardrives | 3 | WEAR | 1.37 | 2.512 | Contractor Results | 2.316 | 7.8
1708BC005 | 17-D-2008 | 17 | 121051 | 0 | 2008_09_19 | 45.2578 | Bituminous Core | -93.7026 | QC/QA core - WMA wear. | 09/25/2008 | Initial | Metro | 3 | WEAR |  | 2.512 | Contractor Results | 2.23 | 11.2
1708BC006 | 17-D-2008 | 17 | 121051 | 0 | 2008_09_19 | 45.2578 | Bituminous Core | -93.7026 | QC/QA core - WMA wear. | 09/25/2008 | Initial | Metro | 3 | WEAR |  | 2.512 | Contractor Results | 2.359 | 6.1
1700AC004 | 17-D-1990 | 17 | 121059 | -10 | 2000_06_13 | 45.2578 | Bituminous Core | -93.7026 | Investigate Top Down Cracking= 2.75 - broken core. | 08/31/2005 | Wheelpath | Maplewood Lab | 4 | Wear |  | 2.47 | Maplewood Lab Results | 2.33 | 5.55 | Air Voids Study
1700AC004 | 17-D-1990 | 17 | 121059 | -10 | 2000_06_13 | 45.2578 | Bituminous Core | -93.7026 | Investigate Top Down Cracking= 2.75 - broken core. | 08/31/2005 | Wheelpath | Maplewood Lab | 1 | Base 1 |  | 2.46 | Maplewood Lab Results | 2.25 | 8.47 | Air Voids Study
1700AC001 | 17-D-1990 | 17 | 121064 | -10 | 2000_06_13 | 45.2578 | Bituminous Core | -93.7025 | Investigate Top Down Cracking= No Visible Crack. | 08/31/2005 | Wheelpath | Maplewood Lab | 3 | Base 3 |  | 2.45 | Maplewood Lab Results | 2.27 | 7.49 | Air Voids Study - Pan wt#4 = Pan wt #3 ; okay to continue
1700AC001 | 17-D-1990 | 17 | 121064 | -10 | 2000_06_13 | 45.2578 | Bituminous Core | -93.7025 | Investigate Top Down Cracking= No Visible Crack. | 08/31/2005 | Wheelpath | Maplewood Lab | 2 | Base 2 |  | 2.46 | Maplewood Lab Results | 2.27 | 7.71 | Air Voids Study
1700AC001 | 17-D-1990 | 17 | 121064 | -10 | 2000_06_13 | 45.2578 | Bituminous Core | -93.7025 | Investigate Top Down Cracking= No Visible Crack. | 08/31/2005 | Wheelpath | Maplewood Lab | 1 | Base 1 |  | 2.46 | Maplewood Lab Results | 2.26 | 8.15 | Air Voids Study
1700AC001 | 17-D-1990 | 17 | 121064 | -10 | 2000_06_13 | 45.2578 | Bituminous Core | -93.7025 | Investigate Top Down Cracking= No Visible Crack. | 08/31/2005 | Wheelpath | Maplewood Lab | 4 | Wear |  | 2.47 | Maplewood Lab Results | 2.31 | 6.6 | Air Voids Study
1709BC001 | 17-D-2008 | 17 | 121117 | -9.5 | 2009_09_16 | 45.2577 | Bituminous Core | -93.7024 | DL - OWP - for Air Voids Study. | 05/07/2010 | WHEELPATH | UNIVERSITY OF MINNESOTA | 2 | BASE 2 |  | 2.509 | CONTRACTOR QA | 2.36 | 5.9 | U of M Air Voids study
1709BC001 | 17-D-2008 | 17 | 121117 | -9.5 | 2009_09_16 | 45.2577 | Bituminous Core | -93.7024 | DL - OWP - for Air Voids Study. | 05/07/2010 | WHEELPATH | UNIVERSITY OF MINNESOTA | 1 | BASE 1 |  | 2.483 | CONTRACTOR QA | 2.356 | 5.1 | U of M Air Voids study
1709BC001 | 17-D-2008 | 17 | 121117 | -9.5 | 2009_09_16 | 45.2577 | Bituminous Core | -93.7024 | DL - OWP - for Air Voids Study. | 05/07/2010 | WHEELPATH | UNIVERSITY OF MINNESOTA | 3 | WEAR |  | 2.509 | CONTRACTOR QA | 2.365 | 5.8 | U of M Air Voids study
1709BC002 | 17-D-2008 | 17 | 121117 | -6 | 2009_09_16 | 45.2577 | Bituminous Core | -93.7024 | DL - BWP - for Air Voids Study. | 05/07/2010 | NON-WHEELPATH | UNIVERSITY OF MINNESOTA | 1 | BASE 1 |  | 2.483 | CONTRACTOR QA | 2.342 | 5.7 | U of M Air Voids study
1709BC002 | 17-D-2008 | 17 | 121117 | -6 | 2009_09_16 | 45.2577 | Bituminous Core | -93.7024 | DL - BWP - for Air Voids Study. | 05/07/2010 | NON-WHEELPATH | UNIVERSITY OF MINNESOTA | 2 | BASE 2 |  | 2.509 | CONTRACTOR QA | 2.289 | 8.8 | U of M Air Voids study
1709BC002 | 17-D-2008 | 17 | 121117 | -6 | 2009_09_16 | 45.2577 | Bituminous Core | -93.7024 | DL - BWP - for Air Voids Study. | 05/07/2010 | NON-WHEELPATH | UNIVERSITY OF MINNESOTA | 3 | WEAR |  | 2.509 | CONTRACTOR QA | 2.305 | 8.1 | U of M Air Voids study
1709BC004 | 17-P-2008 | 17 | 121117 | 6 | 2009_09_16 | 45.2577 | Bituminous Core | -93.7024 | PL - BWP - for Air Voids Study. | 05/07/2010 | NON-WHEELPATH | UNIVERSITY OF MINNESOTA | 1 | BASE 1 |  | 2.483 | CONTRACTOR QA | 2.376 | 4.3 | U of M Air Voids study
1709BC004 | 17-P-2008 | 17 | 121117 | 6 | 2009_09_16 | 45.2577 | Bituminous Core | -93.7024 | PL - BWP - for Air Voids Study. | 05/07/2010 | NON-WHEELPATH | UNIVERSITY OF MINNESOTA | 2 | BASE 2 |  | 2.509 | CONTRACTOR QA | 2.29 | 8.7 | U of M Air Voids study
1801BC004 | 18-D-1990 | 18 | 121688 | -6 | 2001_06_20 | 45.2568 | Bituminous Core | -93.7006 |  | 07/15/2001 | Non-Wheelpath | Mn/DOT | 1 | Base 1 |  | 2.437 | Braun Intertec Bituminous Testing Report | 2.256 | 7.43
1801BC004 | 18-D-1990 | 18 | 121688 | -6 | 2001_06_20 | 45.2568 | Bituminous Core | -93.7006 |  | 07/15/2001 | Non-Wheelpath | Mn/DOT | 2 | Base 2 |  | 2.442 | Braun Intertec Bituminous Testing Report | 2.27 | 7.03
1801BC004 | 18-D-1990 | 18 | 121688 | -6 | 2001_06_20 | 45.2568 | Bituminous Core | -93.7006 |  | 07/15/2001 | Non-Wheelpath | Mn/DOT | 3 | Base 3 |  | 2.442 | Braun Intertec Bituminous Testing Report | 2.252 | 7.79
1801BC004 | 18-D-1990 | 18 | 121688 | -6 | 2001_06_20 | 45.2568 | Bituminous Core | -93.7006 |  | 07/15/2001 | Non-Wheelpath | Mn/DOT | 4 | Wear |  | 2.439 | Braun Intertec Bituminous Testing Report | 2.286 | 6.26
1801BC001 | 18-D-1990 | 18 | 121182 | -9 | 2001_06_20 | 45.2576 | Bituminous Core | -93.7022 |  | 07/15/2001 | Wheelpath | Mn/DOT | 3 | Base 3 |  | 2.442 | Braun Intertec Bituminous Testing Report | 2.336 | 4.32
1801BC001 | 18-D-1990 | 18 | 121182 | -9 | 2001_06_20 | 45.2576 | Bituminous Core | -93.7022 |  | 07/15/2001 | Wheelpath | Mn/DOT | 4 | Wear |  | 2.439 | Braun Intertec Bituminous Testing Report | 2.375 | 2.63
1801BC001 | 18-D-1990 | 18 | 121182 | -9 | 2001_06_20 | 45.2576 | Bituminous Core | -93.7022 |  | 07/15/2001 | Wheelpath | Mn/DOT | 2 | Base 2 |  | 2.442 | Braun Intertec Bituminous Testing Report | 2.258 | 7.53
1801BC001 | 18-D-1990 | 18 | 121182 | -9 | 2001_06_20 | 45.2576 | Bituminous Core | -93.7022 |  | 07/15/2001 | Wheelpath | Mn/DOT | 1 | Base 1 |  | 2.437 | Braun Intertec Bituminous Testing Report | 2.286 | 6.21
1801BC002 | 18-D-1990 | 18 | 121182 | -6 | 2001_06_20 | 45.2576 | Bituminous Core | -93.7022 |  | 07/15/2001 | Non-Wheelpath | Mn/DOT | 4 | Wear |  | 2.439 | Braun Intertec Bituminous Testing Report | 2.327 | 4.58
1801BC002 | 18-D-1990 | 18 | 121182 | -6 | 2001_06_20 | 45.2576 | Bituminous Core | -93.7022 |  | 07/15/2001 | Non-Wheelpath | Mn/DOT | 3 | Base 3 |  | 2.442 | Braun Intertec Bituminous Testing Report | 2.297 | 5.93
1801BC002 | 18-D-1990 | 18 | 121182 | -6 | 2001_06_20 | 45.2576 | Bituminous Core | -93.7022 |  | 07/15/2001 | Non-Wheelpath | Mn/DOT | 1 | Base 1 |  | 2.437 | Braun Intertec Bituminous Testing Report | 2.262 | 7.2
1801BC002 | 18-D-1990 | 18 | 121182 | -6 | 2001_06_20 | 45.2576 | Bituminous Core | -93.7022 |  | 07/15/2001 | Non-Wheelpath | Mn/DOT | 2 | Base 2 |  | 2.442 | Braun Intertec Bituminous Testing Report | 2.28 | 6.63
1811BC001 | 18-D-2008 | 18 | 121183 | -9.5 | 2011_09_02 | 45.2576 | Bituminous Core | -93.7022 | sent to Braun for Air Voids study; DL-OWP. | 02/22/2012 | WHEELPATH | Braun Intertec | 1 | BASE 1 | 1.8 | 2.483 | CONTRACTOR QA | 2.409 | 2.98
1811BC001 | 18-D-2008 | 18 | 121183 | -9.5 | 2011_09_02 | 45.2576 | Bituminous Core | -93.7022 | sent to Braun for Air Voids study; DL-OWP. | 02/22/2012 | WHEELPATH | Braun Intertec | 3 | WEAR | 0.9 | 2.509 | CONTRACTOR QA | 2.395 | 4.54
1811BC001 | 18-D-2008 | 18 | 121183 | -9.5 | 2011_09_02 | 45.2576 | Bituminous Core | -93.7022 | sent to Braun for Air Voids study; DL-OWP. | 02/22/2012 | WHEELPATH | Braun Intertec | 2 | BASE 2 | 1.5 | 2.509 | CONTRACTOR QA | 2.416 | 3.71
1811BC002 | 18-D-2008 | 18 | 121183 | -6 | 2011_09_02 | 45.2576 | Bituminous Core | -93.7022 | sent to Braun for Air Voids study; DL-BWP. | 02/22/2012 | NON-WHEELPATH | Braun Intertec | 1 | BASE 1 | 1.6 | 2.483 | CONTRACTOR QA | 2.429 | 2.17
1811BC002 | 18-D-2008 | 18 | 121183 | -6 | 2011_09_02 | 45.2576 | Bituminous Core | -93.7022 | sent to Braun for Air Voids study; DL-BWP. | 02/22/2012 | NON-WHEELPATH | Braun Intertec | 2 | BASE 2 | 1.5 | 2.509 | CONTRACTOR QA | 2.337 | 6.86
1811BC002 | 18-D-2008 | 18 | 121183 | -6 | 2011_09_02 | 45.2576 | Bituminous Core | -93.7022 | sent to Braun for Air Voids study; DL-BWP. | 02/22/2012 | NON-WHEELPATH | Braun Intertec | 3 | WEAR | 1.9 | 2.509 | CONTRACTOR QA | 2.33 | 7.13
1811BC004 | 18-P-2008 | 18 | 121183 | 6 | 2011_09_02 | 45.2576 | Bituminous Core | -93.7022 | sent to Braun for Air Voids study; PL-BWP. | 02/22/2012 | NON-WHEELPATH | Braun Intertec | 2 | BASE 2 | 1.2 | 2.509 | CONTRACTOR QA | 2.276 | 9.29
1811BC004 | 18-P-2008 | 18 | 121183 | 6 | 2011_09_02 | 45.2576 | Bituminous Core | -93.7022 | sent to Braun for Air Voids study; PL-BWP. | 02/22/2012 | NON-WHEELPATH | Braun Intertec | 3 | WEAR | 1 | 2.509 | CONTRACTOR QA | 2.341 | 6.7
1811BC004 | 18-P-2008 | 18 | 121183 | 6 | 2011_09_02 | 45.2576 | Bituminous Core | -93.7022 | sent to Braun for Air Voids study; PL-BWP. | 02/22/2012 | NON-WHEELPATH | Braun Intertec | 1 | BASE 1 | 1.6 | 2.483 | CONTRACTOR QA | 2.394 | 3.58
1811BC003 | 18-P-2008 | 18 | 121183 | 9.5 | 2011_09_02 | 45.2576 | Bituminous Core | -93.7022 | sent to Braun for Air Voids study; PL-OWP. | 02/22/2012 | WHEELPATH | Braun Intertec | 2 | BASE 2 | 1 | 2.509 | CONTRACTOR QA | 2.371 | 5.5
1811BC003 | 18-P-2008 | 18 | 121183 | 9.5 | 2011_09_02 | 45.2576 | Bituminous Core | -93.7022 | sent to Braun for Air Voids study; PL-OWP. | 02/22/2012 | WHEELPATH | Braun Intertec | 1 | BASE 1 | 1.5 | 2.483 | CONTRACTOR QA | 2.392 | 3.66
1811BC003 | 18-P-2008 | 18 | 121183 | 9.5 | 2011_09_02 | 45.2576 | Bituminous Core | -93.7022 | sent to Braun for Air Voids study; PL-OWP. | 02/22/2012 | WHEELPATH | Braun Intertec | 3 | WEAR | 1.9 | 2.509 | CONTRACTOR QA | 2.358 | 6.02
1809BC001 | 18-D-2008 | 18 | 121184 | -9.5 | 2009_09_16 | 45.2576 | Bituminous Core | -93.7022 | DL - OWP - for Air Voids Study. | 05/07/2010 | WHEELPATH | UNIVERSITY OF MINNESOTA | 2 | BASE 2 |  | 2.509 | CONTRACTOR QA | 2.378 | 5.2 | U of M Air Voids study
1809BC001 | 18-D-2008 | 18 | 121184 | -9.5 | 2009_09_16 | 45.2576 | Bituminous Core | -93.7022 | DL - OWP - for Air Voids Study. | 05/07/2010 | WHEELPATH | UNIVERSITY OF MINNESOTA | 1 | BASE 1 |  | 2.483 | CONTRACTOR QA | 2.392 | 3.7 | U of M Air Voids study
1809BC001 | 18-D-2008 | 18 | 121184 | -9.5 | 2009_09_16 | 45.2576 | Bituminous Core | -93.7022 | DL - OWP - for Air Voids Study. | 05/07/2010 | WHEELPATH | UNIVERSITY OF MINNESOTA | 3 | WEAR |  | 2.509 | CONTRACTOR QA | 2.394 | 4.6 | U of M Air Voids study
1809BC002 | 18-D-2008 | 18 | 121184 | -6 | 2009_09_16 | 45.2576 | Bituminous Core | -93.7022 | DL - BWP - for Air Voids Study. | 05/07/2010 | NON-WHEELPATH | UNIVERSITY OF MINNESOTA | 2 | BASE 2 |  | 2.509 | CONTRACTOR QA | 2.292 | 8.7 | U of M Air Voids study
1809BC002 | 18-D-2008 | 18 | 121184 | -6 | 2009_09_16 | 45.2576 | Bituminous Core | -93.7022 | DL - BWP - for Air Voids Study. | 05/07/2010 | NON-WHEELPATH | UNIVERSITY OF MINNESOTA | 1 | BASE 1 |  | 2.483 | CONTRACTOR QA | 2.389 | 3.8 | U of M Air Voids study
1809BC002 | 18-D-2008 | 18 | 121184 | -6 | 2009_09_16 | 45.2576 | Bituminous Core | -93.7022 | DL - BWP - for Air Voids Study. | 05/07/2010 | NON-WHEELPATH | UNIVERSITY OF MINNESOTA | 3 | WEAR |  | 2.509 | CONTRACTOR QA | 2.314 | 7.8 | U of M Air Voids study
1809BC004 | 18-P-2008 | 18 | 121184 | 6 | 2009_09_16 | 45.2576 | Bituminous Core | -93.7022 | PL - BWP - for Air Voids Study. | 05/07/2010 | NON-WHEELPATH | UNIVERSITY OF MINNESOTA | 3 | WEAR |  | 2.509 | CONTRACTOR QA | 2.36 | 5.9 | U of M Air Voids study
1809BC004 | 18-P-2008 | 18 | 121184 | 6 | 2009_09_16 | 45.2576 | Bituminous Core | -93.7022 | PL - BWP - for Air Voids Study. | 05/07/2010 | NON-WHEELPATH | UNIVERSITY OF MINNESOTA | 1 | BASE 1 |  | 2.483 | CONTRACTOR QA | 2.348 | 5.4 | U of M Air Voids study
1809BC004 | 18-P-2008 | 18 | 121184 | 6 | 2009_09_16 | 45.2576 | Bituminous Core | -93.7022 | PL - BWP - for Air Voids Study. | 05/07/2010 | NON-WHEELPATH | UNIVERSITY OF MINNESOTA | 2 | BASE 2 |  | 2.509 | CONTRACTOR QA | 2.312 | 7.9 | U of M Air Voids study
1809BC003 | 18-P-2008 | 18 | 121184 | 9.5 | 2009_09_16 | 45.2576 | Bituminous Core | -93.7022 | PL - OWP - for Air Voids Study. | 05/07/2010 | WHEELPATH | UNIVERSITY OF MINNESOTA | 3 | WEAR |  | 2.509 | CONTRACTOR QA | 2.318 | 7.6 | U of M Air Voids study
1809BC003 | 18-P-2008 | 18 | 121184 | 9.5 | 2009_09_16 | 45.2576 | Bituminous Core | -93.7022 | PL - OWP - for Air Voids Study. | 05/07/2010 | WHEELPATH | UNIVERSITY OF MINNESOTA | 2 | BASE 2 |  | 2.509 | CONTRACTOR QA | 2.262 | 9.8 | U of M Air Voids study
1809BC003 | 18-P-2008 | 18 | 121184 | 9.5 | 2009_09_16 | 45.2576 | Bituminous Core | -93.7022 | PL - OWP - for Air Voids Study. | 05/07/2010 | WHEELPATH | UNIVERSITY OF MINNESOTA | 1 | BASE 1 |  | 2.483 | CONTRACTOR QA | 2.356 | 5.1 | U of M Air Voids study
1805BC001 | 18-D-2003 | 18 | 121435 | -9 | 2005_07_20 | 45.2572 | Bituminous Core | -93.7014 | Air Voids Study. | 12/21/2005 | Wheelpath | Maplewood Lab | 1 | Base 1 |  | 2.436 | Maplewood Lab Results | 2.28 | 6.39
1805BC001 | 18-D-2003 | 18 | 121435 | -9 | 2005_07_20 | 45.2572 | Bituminous Core | -93.7014 | Air Voids Study. | 12/21/2005 | Wheelpath | Maplewood Lab | 2 | Base 2 |  | 2.424 | Maplewood Lab Results | 2.302 | 5.03
1805BC001 | 18-D-2003 | 18 | 121435 | -9 | 2005_07_20 | 45.2572 | Bituminous Core | -93.7014 | Air Voids Study. | 12/21/2005 | Wheelpath | Maplewood Lab | 3 | Base 3 |  | 2.44 | Maplewood Lab Results | 2.335 | 4.31
1805BC001 | 18-D-2003 | 18 | 121435 | -9 | 2005_07_20 | 45.2572 | Bituminous Core | -93.7014 | Air Voids Study. | 12/21/2005 | Wheelpath | Maplewood Lab | 4 | Wear |  | 2.434 | Maplewood Lab Results | 2.329 | 4.33
1805BC002 | 18-D-2003 | 18 | 121435 | -6 | 2005_07_20 | 45.2572 | Bituminous Core | -93.7014 | Air Voids Study. | 12/21/2005 | Non-Wheelpath | Maplewood Lab | 4 | Wear |  | 2.434 | Maplewood Lab Results | 2.312 | 5
1805BC002 | 18-D-2003 | 18 | 121435 | -6 | 2005_07_20 | 45.2572 | Bituminous Core | -93.7014 | Air Voids Study. | 12/21/2005 | Non-Wheelpath | Maplewood Lab | 2 | Base 2 |  | 2.424 | Maplewood Lab Results | 2.312 | 4.64
1805BC002 | 18-D-2003 | 18 | 121435 | -6 | 2005_07_20 | 45.2572 | Bituminous Core | -93.7014 | Air Voids Study. | 12/21/2005 | Non-Wheelpath | Maplewood Lab | 1 | Base 1 |  | 2.436 | Maplewood Lab Results | 2.291 | 5.94
1805BC002 | 18-D-2003 | 18 | 121435 | -6 | 2005_07_20 | 45.2572 | Bituminous Core | -93.7014 | Air Voids Study. | 12/21/2005 | Non-Wheelpath | Maplewood Lab | 3 | Base 3 |  | 2.44 | Maplewood Lab Results | 2.341 | 4.07
18BC01 | 18-D-1990 | 18 | 121435 | 0 | 1993_09_17 | 45.2572 | Bituminous Core | -93.7014 | MnROAD_ID created to match report 97-06 - More than one core tested (54696 A - 54707 A). | 12/15/1993 | Initial | University of Minnesota | 4 | Wear | 1.497 | 2.432 | Universtiy of Minnesota Results | 2.295 | 5.6 | Data from Report 97-06 - Average air void chaged from 5.5 to a calculated 5.6
18BC01 | 18-D-1990 | 18 | 121435 | 0 | 1993_09_17 | 45.2572 | Bituminous Core | -93.7014 | MnROAD_ID created to match report 97-06 - More than one core tested (54696 A - 54707 A). | 12/15/1993 | Initial | University of Minnesota | 3 | Base 3 | 1.56 | 2.434 | Universtiy of Minnesota Results | 2.29 | 5.9 | Data from Report 97-06 - Average air void
18BC01 | 18-D-1990 | 18 | 121435 | 0 | 1993_09_17 | 45.2572 | Bituminous Core | -93.7014 | MnROAD_ID created to match report 97-06 - More than one core tested (54696 A - 54707 A). | 12/15/1993 | Initial | University of Minnesota | 2 | Base 2 | 2.103 | 2.434 | Universtiy of Minnesota Results | 2.287 | 6 | Data from Report 97-06 - Average air void
18BC01 | 18-D-1990 | 18 | 121435 | 0 | 1993_09_17 | 45.2572 | Bituminous Core | -93.7014 | MnROAD_ID created to match report 97-06 - More than one core tested (54696 A - 54707 A). | 12/15/1993 | Initial | University of Minnesota | 1 | Base 1 | 2.367 | 2.417 | Universtiy of Minnesota Results | 2.283 | 5.5 | Data from Report 97-06 - Average air void changed from 4.9 to a calculated 5.5
BC981805 | 18-D-1990 | 18 | 121672 | -7 | 1998_09_21 | 45.2568 | Bituminous Core | -93.7007 | """""""6"""""""" BC core from forensic test slab - Taken in the NWP from slab #8"""". """ | 08/31/2005 | Non-Wheelpath | Maplewood Lab | 4 | Wear |  | 2.44 | Maplewood Lab Results | 2.28 | 6.58 | Air Voids Study
BC981805 | 18-D-1990 | 18 | 121672 | -7 | 1998_09_21 | 45.2568 | Bituminous Core | -93.7007 | """""""6"""""""" BC core from forensic test slab - Taken in the NWP from slab #8"""". """ | 08/31/2005 | Non-Wheelpath | Maplewood Lab | 3 | Base 3 |  | 2.44 | Maplewood Lab Results | 2.24 | 8.18 | Air Voids Study
BC981805 | 18-D-1990 | 18 | 121672 | -7 | 1998_09_21 | 45.2568 | Bituminous Core | -93.7007 | """""""6"""""""" BC core from forensic test slab - Taken in the NWP from slab #8"""". """ | 08/31/2005 | Non-Wheelpath | Maplewood Lab | 2 | Base 2 |  |  | Maplewood Lab Results | 2.26 |  | Air Voids Study - No Max Gravity Run - Voids not available
BC981805 | 18-D-1990 | 18 | 121672 | -7 | 1998_09_21 | 45.2568 | Bituminous Core | -93.7007 | """""""6"""""""" BC core from forensic test slab - Taken in the NWP from slab #8"""". """ | 08/31/2005 | Non-Wheelpath | Maplewood Lab | 1 | Base 1 |  | 2.43 | Maplewood Lab Results | 2.26 | 6.94 | Air Voids Study
BC981806 | 18-D-1990 | 18 | 121672 | -4.33 | 1998_09_21 | 45.2568 | Bituminous Core | -93.7007 | """""""6"""""""" BC core from forensic test slab - Taken in the WP from slab #10"""". """ | 08/31/2005 | Wheelpath | Maplewood Lab | 4 | Wear |  | 2.44 | Maplewood Lab Results | 2.35 | 3.5 | Air Voids Study
BC981806 | 18-D-1990 | 18 | 121672 | -4.33 | 1998_09_21 | 45.2568 | Bituminous Core | -93.7007 | """""""6"""""""" BC core from forensic test slab - Taken in the WP from slab #10"""". """ | 08/31/2005 | Wheelpath | Maplewood Lab | 3 | Base 3 |  | 2.44 | Maplewood Lab Results | 2.3 | 5.66 | Air Voids Study
BC981806 | 18-D-1990 | 18 | 121672 | -4.33 | 1998_09_21 | 45.2568 | Bituminous Core | -93.7007 | """""""6"""""""" BC core from forensic test slab - Taken in the WP from slab #10"""". """ | 08/31/2005 | Wheelpath | Maplewood Lab | 2 | Base 2 |  |  | Maplewood Lab Results | 2.28 |  | Air Voids Study - No Max Gravity Run - Voids not available
BC981806 | 18-D-1990 | 18 | 121672 | -4.33 | 1998_09_21 | 45.2568 | Bituminous Core | -93.7007 | """""""6"""""""" BC core from forensic test slab - Taken in the WP from slab #10"""". """ | 08/31/2005 | Wheelpath | Maplewood Lab | 1 | Base 1 |  | 2.43 | Maplewood Lab Results | 2.29 | 5.71 | Air Voids Study
BC981804 | 18-D-1990 | 18 | 121672 | -2.58 | 1998_09_21 | 45.2568 | Bituminous Core | -93.7007 | """""""6"""""""" BC core from forensic test slab - Taken in the WP from slab #12"""". """ | 08/31/2005 | Wheelpath | Maplewood Lab | 4 | Wear |  | 2.44 | Maplewood Lab Results | 2.33 | 4.62 | Air Voids Study
BC981804 | 18-D-1990 | 18 | 121672 | -2.58 | 1998_09_21 | 45.2568 | Bituminous Core | -93.7007 | """""""6"""""""" BC core from forensic test slab - Taken in the WP from slab #12"""". """ | 08/31/2005 | Wheelpath | Maplewood Lab | 3 | Base 3 |  | 2.44 | Maplewood Lab Results | 2.27 | 7.05 | Air Voids Study
BC981804 | 18-D-1990 | 18 | 121672 | -2.58 | 1998_09_21 | 45.2568 | Bituminous Core | -93.7007 | """""""6"""""""" BC core from forensic test slab - Taken in the WP from slab #12"""". """ | 08/31/2005 | Wheelpath | Maplewood Lab | 1 | Base 1 |  | 2.43 | Maplewood Lab Results | 2.27 | 6.8 | Air Voids Study
BC981804 | 18-D-1990 | 18 | 121672 | -2.58 | 1998_09_21 | 45.2568 | Bituminous Core | -93.7007 | """""""6"""""""" BC core from forensic test slab - Taken in the WP from slab #12"""". """ | 08/31/2005 | Wheelpath | Maplewood Lab | 2 | Base 2 |  |  | Maplewood Lab Results | 2.26 |  | Air Voids Study - No Max Gravity Run - Voids not available
BC981803 | 18-D-1990 | 18 | 121672 | -1 | 1998_09_21 | 45.2568 | Bituminous Core | -93.7007 | """""""6"""""""" BC core from forensic test slab - Taken in the NWP from slab #14"""". """ | 08/31/2005 | Non-Wheelpath | Maplewood Lab | 3 | Base 3 |  | 2.44 | Maplewood Lab Results | 2.21 | 9.47 | Air Voids Study
BC981803 | 18-D-1990 | 18 | 121672 | -1 | 1998_09_21 | 45.2568 | Bituminous Core | -93.7007 | """""""6"""""""" BC core from forensic test slab - Taken in the NWP from slab #14"""". """ | 08/31/2005 | Non-Wheelpath | Maplewood Lab | 1 | Base 1 |  | 2.43 | Maplewood Lab Results | 2.17 | 10.83 | Air Voids Study
BC981803 | 18-D-1990 | 18 | 121672 | -1 | 1998_09_21 | 45.2568 | Bituminous Core | -93.7007 | """""""6"""""""" BC core from forensic test slab - Taken in the NWP from slab #14"""". """ | 08/31/2005 | Non-Wheelpath | Maplewood Lab | 2 | Base 2 |  |  | Maplewood Lab Results | 2.24 |  | Air Voids Study - No Rice Test Run on any 98-18 lift 2 cores
BC981803 | 18-D-1990 | 18 | 121672 | -1 | 1998_09_21 | 45.2568 | Bituminous Core | -93.7007 | """""""6"""""""" BC core from forensic test slab - Taken in the NWP from slab #14"""". """ | 08/31/2005 | Non-Wheelpath | Maplewood Lab | 4 | Wear |  | 2.44 | Maplewood Lab Results | 2.26 | 7.45 | Air Voids Study
1801BC003 | 18-D-1990 | 18 | 121688 | -9 | 2001_06_20 | 45.2568 | Bituminous Core | -93.7006 |  | 07/15/2001 | Wheelpath | Mn/DOT | 1 | Base 1 |  | 2.437 | Braun Intertec Bituminous Testing Report | 2.248 | 7.75
1801BC003 | 18-D-1990 | 18 | 121688 | -9 | 2001_06_20 | 45.2568 | Bituminous Core | -93.7006 |  | 07/15/2001 | Wheelpath | Mn/DOT | 4 | Wear |  | 2.439 | Braun Intertec Bituminous Testing Report | 2.358 | 3.31
1801BC003 | 18-D-1990 | 18 | 121688 | -9 | 2001_06_20 | 45.2568 | Bituminous Core | -93.7006 |  | 07/15/2001 | Wheelpath | Mn/DOT | 2 | Base 2 |  | 2.442 | Braun Intertec Bituminous Testing Report | 2.31 | 5.4
1801BC003 | 18-D-1990 | 18 | 121688 | -9 | 2001_06_20 | 45.2568 | Bituminous Core | -93.7006 |  | 07/15/2001 | Wheelpath | Mn/DOT | 3 | Base 3 |  | 2.442 | Braun Intertec Bituminous Testing Report | 2.306 | 5.56
BC981904 | 19-D-1990 | 19 | 122239 | -9.5 | 1998_04_15 | 45.2558 | Bituminous Core | -93.6989 | wheel path. | 10/13/1998 | Wheelpath | Mn/DOT | 4 | Wear | 1.456 | 2.432 | Braun Intertec Bituminous Testing Report | 2.293 | 5.72
BC981903 | 19-D-1990 | 19 | 122239 | -6.25 | 1998_04_15 | 45.2558 | Bituminous Core | -93.6989 | non-wheel path. | 10/09/1998 | Non-Wheelpath | Mn/DOT | 1 | Base 1 | 3.255 | 2.421 | Braun Intertec Bituminous Testing Report | 2.251 | 6.98
BC981903 | 19-D-1990 | 19 | 122239 | -6.25 | 1998_04_15 | 45.2558 | Bituminous Core | -93.6989 | non-wheel path. | 10/09/1998 | Non-Wheelpath | Mn/DOT | 2 | Base 2 | 2.069 | 2.424 | Braun Intertec Bituminous Testing Report | 2.291 | 5.49
BC981903 | 19-D-1990 | 19 | 122239 | -6.25 | 1998_04_15 | 45.2558 | Bituminous Core | -93.6989 | non-wheel path. | 10/09/1998 | Non-Wheelpath | Mn/DOT | 3 | Base 3 | 0.991 | 2.429 | Braun Intertec Bituminous Testing Report | 2.33 | 4.04
BC981903 | 19-D-1990 | 19 | 122239 | -6.25 | 1998_04_15 | 45.2558 | Bituminous Core | -93.6989 | non-wheel path. | 10/09/1998 | Non-Wheelpath | Mn/DOT | 4 | Wear | 1.411 | 2.432 | Braun Intertec Bituminous Testing Report | 2.359 | 3
BC981902 | 19-D-1990 | 19 | 122241 | -9.58 | 1998_04_15 | 45.2558 | Bituminous Core | -93.6989 | wheel path. | 10/09/1998 | Wheelpath | Mn/DOT | 1 | Base 1 | 3.409 | 2.421 | Braun Intertec Bituminous Testing Report | 2.262 | 6.53
BC981902 | 19-D-1990 | 19 | 122241 | -9.58 | 1998_04_15 | 45.2558 | Bituminous Core | -93.6989 | wheel path. | 10/09/1998 | Wheelpath | Mn/DOT | 4 | Wear | 1.233 | 2.432 | Braun Intertec Bituminous Testing Report | 2.357 | 3.08
BC981902 | 19-D-1990 | 19 | 122241 | -9.58 | 1998_04_15 | 45.2558 | Bituminous Core | -93.6989 | wheel path. | 10/09/1998 | Wheelpath | Mn/DOT | 2 | Base 2 | 1.988 | 2.424 | Braun Intertec Bituminous Testing Report | 2.287 | 5.65
BC981902 | 19-D-1990 | 19 | 122241 | -9.58 | 1998_04_15 | 45.2558 | Bituminous Core | -93.6989 | wheel path. | 10/09/1998 | Wheelpath | Mn/DOT | 3 | Base 3 | 1.146 | 2.429 | Braun Intertec Bituminous Testing Report | 2.315 | 4.65
BC981901 | 19-D-1990 | 19 | 122241 | -6.08 | 1998_04_15 | 45.2558 | Bituminous Core | -93.6989 | non-wheel path. | 10/09/1998 | Non-Wheelpath | Mn/DOT | 1 | Base 1 | 3.22 | 2.421 | Braun Intertec Bituminous Testing Report | 2.252 | 6.94
BC981901 | 19-D-1990 | 19 | 122241 | -6.08 | 1998_04_15 | 45.2558 | Bituminous Core | -93.6989 | non-wheel path. | 10/09/1998 | Non-Wheelpath | Mn/DOT | 2 | Base 2 | 2.054 | 2.424 | Braun Intertec Bituminous Testing Report | 2.223 | 8.29
BC981901 | 19-D-1990 | 19 | 122241 | -6.08 | 1998_04_15 | 45.2558 | Bituminous Core | -93.6989 | non-wheel path. | 10/09/1998 | Non-Wheelpath | Mn/DOT | 4 | Wear | 1.446 | 2.432 | Braun Intertec Bituminous Testing Report | 2.314 | 4.85
BC981901 | 19-D-1990 | 19 | 122241 | -6.08 | 1998_04_15 | 45.2558 | Bituminous Core | -93.6989 | non-wheel path. | 10/09/1998 | Non-Wheelpath | Mn/DOT | 3 | Base 3 | 1.283 | 2.429 | Braun Intertec Bituminous Testing Report | 2.301 | 5.23
1908BC001 | 19-D-2008 | 19 | 122252 | 0 | 2008_09_12 | 45.2558 | Bituminous Core | -93.6989 | QC/QA core - WMA non wear. | 09/25/2008 | Initial | Metro | 3 | WEAR |  | 2.483 | Contractor Results | 2.277 | 8.3
1908BC004 | 19-D-2008 | 19 | 122252 | 0 | 2008_09_12 | 45.2558 | Bituminous Core | -93.6989 | QC/QA core - WMA non wear. | 09/25/2008 | Initial | Metro | 3 | WEAR |  | 2.483 | Contractor Results | 2.268 | 8.7
1908BC007 | 19-D-2008 | 19 | 122252 | 0 | 2008_09_18 | 45.2558 | Bituminous Core | -93.6989 | QC/QA core - WMA wear. | 09/25/2008 | Initial | Metro | 3 | WEAR |  | 2.508 | Contractor Results | 2.302 | 8.2
1908BC010 | 19-D-2008 | 19 | 122252 | 0 | 2008_09_18 | 45.2558 | Bituminous Core | -93.6989 | QC/QA core - WMA wear. | 09/25/2008 | Initial | Metro | 3 | WEAR |  | 2.508 | Contractor Results | 2.294 | 8.5
1908BC011 | 19-D-2008 | 19 | 122252 | 0 | 2008_09_18 | 45.2558 | Bituminous Core | -93.6989 | QC/QA core - WMA wear. | 09/25/2008 | Initial | Metro | 3 | WEAR |  | 2.508 | Contractor Results | 2.302 | 8.2
1908BC014 | 19-D-2008 | 19 | 122252 | 0 | 2008_09_18 | 45.2558 | Bituminous Core | -93.6989 | QC/QA core - WMA wear. | 09/25/2008 | Initial | Metro | 3 | WEAR |  | 2.508 | Contractor Results | 2.27 | 9.5
1901BC003 | 19-D-1990 | 19 | 122255 | -9 | 2001_06_20 | 45.2558 | Bituminous Core | -93.6989 | base 3, base 2, base 1 destroyed, no test results in MAT_HMA_TESTING. | 07/15/2001 | Wheelpath | Mn/DOT | 4 | Wear |  | 2.432 | Braun Intertec Bituminous Testing Report | 2.342 | 3.7
1901BC003 | 19-D-1990 | 19 | 122255 | -9 | 2001_06_20 | 45.2558 | Bituminous Core | -93.6989 | base 3, base 2, base 1 destroyed, no test results in MAT_HMA_TESTING. | 07/15/2001 | Wheelpath | Mn/DOT | 3 | Base 3 | [5 empty] | """Lift destroyed"
1901BC003 | 19-D-1990 | 19 | 122255 | -9 | 2001_06_20 | 45.2558 | Bituminous Core | -93.6989 | base 3, base 2, base 1 destroyed, no test results in MAT_HMA_TESTING. | 07/15/2001 | Wheelpath | Mn/DOT | 2 | Base 2 |  | 2.424 | Braun Intertec Bituminous Testing Report | 2.314 | 4.53
1901BC003 | 19-D-1990 | 19 | 122255 | -9 | 2001_06_20 | 45.2558 | Bituminous Core | -93.6989 | base 3, base 2, base 1 destroyed, no test results in MAT_HMA_TESTING. | 07/15/2001 | Wheelpath | Mn/DOT | 1 | Base 1 |  | 2.421 | Braun Intertec Bituminous Testing Report | 2.271 | 6.19
1901BC004 | 19-D-1990 | 19 | 122255 | -6 | 2001_06_20 | 45.2558 | Bituminous Core | -93.6989 | base 1 and wear course destroyed no test results in MAT_HMA_TESTING. | 07/15/2001 | Non-Wheelpath | Mn/DOT | 4 | Wear | [5 empty] | """Lift destroyed"
1901BC004 | 19-D-1990 | 19 | 122255 | -6 | 2001_06_20 | 45.2558 | Bituminous Core | -93.6989 | base 1 and wear course destroyed no test results in MAT_HMA_TESTING. | 07/15/2001 | Non-Wheelpath | Mn/DOT | 3 | Base 3 |  | 2.429 | Braun Intertec Bituminous Testing Report | 2.283 | 6
1901BC004 | 19-D-1990 | 19 | 122255 | -6 | 2001_06_20 | 45.2558 | Bituminous Core | -93.6989 | base 1 and wear course destroyed no test results in MAT_HMA_TESTING. | 07/15/2001 | Non-Wheelpath | Mn/DOT | 2 | Base 2 |  | 2.424 | Braun Intertec Bituminous Testing Report | 2.237 | 7.73
1901BC004 | 19-D-1990 | 19 | 122255 | -6 | 2001_06_20 | 45.2558 | Bituminous Core | -93.6989 | base 1 and wear course destroyed no test results in MAT_HMA_TESTING. | 07/15/2001 | Non-Wheelpath | Mn/DOT | 1 | Base 1 | [5 empty] | """Lift destroyed"
1909BC011 | 19-D-2008 | 19 | 122256 | -16.5 | 2009_09_15 | 45.2558 | Bituminous Core | -93.6989 | shld - mat - for Air Voids Study. | 05/07/2010 | NON-WHEELPATH | UNIVERSITY OF MINNESOTA | 2 | WEAR |  | 2.547 | CONTRACTOR QA | 2.257 | 11.4 | U of M Air Voids study
1909BC011 | 19-D-2008 | 19 | 122256 | -16.5 | 2009_09_15 | 45.2558 | Bituminous Core | -93.6989 | shld - mat - for Air Voids Study. | 05/07/2010 | NON-WHEELPATH | UNIVERSITY OF MINNESOTA | 1 | BASE 2 |  | 2.547 | CONTRACTOR QA | 2.374 | 6.8 | U of M Air Voids study
1909BC012 | 19-D-2008 | 19 | 122256 | -12.1 | 2009_09_15 | 45.2558 | Bituminous Core | -93.6989 | shld - LJT - for Air Voids Study. | 05/07/2010 | NON-WHEELPATH | UNIVERSITY OF MINNESOTA | 2 | WEAR |  | 2.547 | CONTRACTOR QA | 2.248 | 11.7 | U of M Air Voids study
1909BC012 | 19-D-2008 | 19 | 122256 | -12.1 | 2009_09_15 | 45.2558 | Bituminous Core | -93.6989 | shld - LJT - for Air Voids Study. | 05/07/2010 | NON-WHEELPATH | UNIVERSITY OF MINNESOTA | 1 | BASE 2 |  | 2.547 | CONTRACTOR QA | 2.336 | 8.3 | U of M Air Voids study
1909BC002 | 19-D-2008 | 19 | 122256 | -9.5 | 2009_09_15 | 45.2558 | Bituminous Core | -93.6989 | DL - OWP - for Air Voids Study. | 05/07/2010 | WHEELPATH | UNIVERSITY OF MINNESOTA | 2 | BASE 2 |  | 2.509 | CONTRACTOR QA | 2.385 | 5 | U of M Air Voids study
1909BC002 | 19-D-2008 | 19 | 122256 | -9.5 | 2009_09_15 | 45.2558 | Bituminous Core | -93.6989 | DL - OWP - for Air Voids Study. | 05/07/2010 | WHEELPATH | UNIVERSITY OF MINNESOTA | 1 | BASE 1 |  | 2.483 | CONTRACTOR QA | 2.335 | 5.9 | U of M Air Voids study
1909BC002 | 19-D-2008 | 19 | 122256 | -9.5 | 2009_09_15 | 45.2558 | Bituminous Core | -93.6989 | DL - OWP - for Air Voids Study. | 05/07/2010 | WHEELPATH | UNIVERSITY OF MINNESOTA | 3 | WEAR |  | 2.509 | CONTRACTOR QA | 2.397 | 4.5 | U of M Air Voids study
1901BC005 | 19-D-1990 | 19 | 122256 | -9 | 2001_10_23 | 45.2558 | Bituminous Core | -93.6989 | Replacement core for 2001 density and air void calculation REPLACE 1901BC003. | 12/01/2001 | Wheelpath | Mn/DOT | 1 | Base 1 | 2.912 | 2.421 | Braun Intertec Bituminous Testing Report | 2.275 | 6.03 | Retest of broken core for the summer of 2001
1901BC005 | 19-D-1990 | 19 | 122256 | -9 | 2001_10_23 | 45.2558 | Bituminous Core | -93.6989 | Replacement core for 2001 density and air void calculation REPLACE 1901BC003. | 12/01/2001 | Wheelpath | Mn/DOT | 2 | Base 2 | 2.154 | 2.424 | Braun Intertec Bituminous Testing Report | 2.31 | 4.72 | Retest of broken core for the summer of 2001
1901BC005 | 19-D-1990 | 19 | 122256 | -9 | 2001_10_23 | 45.2558 | Bituminous Core | -93.6989 | Replacement core for 2001 density and air void calculation REPLACE 1901BC003. | 12/01/2001 | Wheelpath | Mn/DOT | 4 | Wear | 1.299 | 2.432 | Braun Intertec Bituminous Testing Report | 2.352 | 3.3 | Retest of broken core for the summer of 2001
1901BC005 | 19-D-1990 | 19 | 122256 | -9 | 2001_10_23 | 45.2558 | Bituminous Core | -93.6989 | Replacement core for 2001 density and air void calculation REPLACE 1901BC003. | 12/01/2001 | Wheelpath | Mn/DOT | 3 | Base 3 | 1.069 | 2.429 | Braun Intertec Bituminous Testing Report | 2.335 | 3.87 | Retest of broken core for the summer of 2001
1901BC006 | 19-D-1990 | 19 | 122256 | -6 | 2001_10_23 | 45.2558 | Bituminous Core | -93.6989 | Replacement core for 2001 density and air void calculation REPLACE 1901BC004. | 12/01/2001 | Non-Wheelpath | Mn/DOT | 2 | Base 2 | 2.247 | 2.424 | Braun Intertec Bituminous Testing Report | 2.247 | 7.31 | Retest of broken core for the summer of 2001
1901BC006 | 19-D-1990 | 19 | 122256 | -6 | 2001_10_23 | 45.2558 | Bituminous Core | -93.6989 | Replacement core for 2001 density and air void calculation REPLACE 1901BC004. | 12/01/2001 | Non-Wheelpath | Mn/DOT | 3 | Base 3 | 2.299 | 2.429 | Braun Intertec Bituminous Testing Report | 2.299 | 5.34 | Retest of broken core for the summer of 2001
1901BC006 | 19-D-1990 | 19 | 122256 | -6 | 2001_10_23 | 45.2558 | Bituminous Core | -93.6989 | Replacement core for 2001 density and air void calculation REPLACE 1901BC004. | 12/01/2001 | Non-Wheelpath | Mn/DOT | 1 | Base 1 | 2.254 | 2.421 | Braun Intertec Bituminous Testing Report | 2.254 | 6.89 | Retest of broken core for the summer of 2001
1901BC006 | 19-D-1990 | 19 | 122256 | -6 | 2001_10_23 | 45.2558 | Bituminous Core | -93.6989 | Replacement core for 2001 density and air void calculation REPLACE 1901BC004. | 12/01/2001 | Non-Wheelpath | Mn/DOT | 4 | Wear | 2.272 | 2.432 | Braun Intertec Bituminous Testing Report | 2.272 | 6.56 | Retest of broken core for the summer of 2001
1909BC004 | 19-D-2008 | 19 | 122256 | -6 | 2009_09_15 | 45.2558 | Bituminous Core | -93.6989 | DL - BWP - for Air Voids Study. | 05/07/2010 | NON-WHEELPATH | UNIVERSITY OF MINNESOTA | 3 | WEAR |  | 2.509 | CONTRACTOR QA | 2.349 | 6.4 | U of M Air Voids study
1909BC004 | 19-D-2008 | 19 | 122256 | -6 | 2009_09_15 | 45.2558 | Bituminous Core | -93.6989 | DL - BWP - for Air Voids Study. | 05/07/2010 | NON-WHEELPATH | UNIVERSITY OF MINNESOTA | 1 | BASE 1 |  | 2.483 | CONTRACTOR QA | 2.329 | 6.2 | U of M Air Voids study
1909BC004 | 19-D-2008 | 19 | 122256 | -6 | 2009_09_15 | 45.2558 | Bituminous Core | -93.6989 | DL - BWP - for Air Voids Study. | 05/07/2010 | NON-WHEELPATH | UNIVERSITY OF MINNESOTA | 2 | BASE 2 |  | 2.509 | CONTRACTOR QA | 2.378 | 5.2 | U of M Air Voids study
1909BC009 | 19-D-2008 | 19 | 122256 | -0.5 | 2009_09_15 | 45.2558 | Bituminous Core | -93.6989 | DL - CLJT - for Air Voids Study. | 05/07/2010 | LONGITUDINAL JT | UNIVERSITY OF MINNESOTA | 3 | WEAR |  | 2.509 | CONTRACTOR QA | 2.338 | 6.8 | U of M Air Voids study
1909BC009 | 19-D-2008 | 19 | 122256 | -0.5 | 2009_09_15 | 45.2558 | Bituminous Core | -93.6989 | DL - CLJT - for Air Voids Study. | 05/07/2010 | LONGITUDINAL JT | UNIVERSITY OF MINNESOTA | 2 | BASE 2 |  | 2.509 | CONTRACTOR QA | 2.31 | 7.9 | U of M Air Voids study
1909BC009 | 19-D-2008 | 19 | 122256 | -0.5 | 2009_09_15 | 45.2558 | Bituminous Core | -93.6989 | DL - CLJT - for Air Voids Study. | 05/07/2010 | LONGITUDINAL JT | UNIVERSITY OF MINNESOTA | 1 | BASE 1 |  | 2.483 | CONTRACTOR QA | 2.285 | 8 | U of M Air Voids study
1909BC008 | 19-P-2008 | 19 | 122256 | 6 | 2009_09_15 | 45.2558 | Bituminous Core | -93.6989 | PL - BWP - for Air Voids Study. | 05/07/2010 | NON-WHEELPATH | UNIVERSITY OF MINNESOTA | 1 | BASE 1 |  | 2.483 | CONTRACTOR QA | 2.379 | 4.2 | U of M Air Voids study
1909BC008 | 19-P-2008 | 19 | 122256 | 6 | 2009_09_15 | 45.2558 | Bituminous Core | -93.6989 | PL - BWP - for Air Voids Study. | 05/07/2010 | NON-WHEELPATH | UNIVERSITY OF MINNESOTA | 3 | WEAR |  | 2.509 | CONTRACTOR QA | 2.248 | 10.4 | U of M Air Voids study
1909BC008 | 19-P-2008 | 19 | 122256 | 6 | 2009_09_15 | 45.2558 | Bituminous Core | -93.6989 | PL - BWP - for Air Voids Study. | 05/07/2010 | NON-WHEELPATH | UNIVERSITY OF MINNESOTA | 2 | BASE 2 |  | 2.509 | CONTRACTOR QA | 2.31 | 7.9 | U of M Air Voids study
1909BC006 | 19-P-2008 | 19 | 122256 | 9.5 | 2009_09_15 | 45.2558 | Bituminous Core | -93.6989 | PL - OWP - for Air Voids Study. | 05/07/2010 | WHEELPATH | UNIVERSITY OF MINNESOTA | 1 | BASE 1 |  | 2.483 | CONTRACTOR QA | 2.397 | 3.5 | U of M Air Voids study
1909BC006 | 19-P-2008 | 19 | 122256 | 9.5 | 2009_09_15 | 45.2558 | Bituminous Core | -93.6989 | PL - OWP - for Air Voids Study. | 05/07/2010 | WHEELPATH | UNIVERSITY OF MINNESOTA | 3 | WEAR |  | 2.509 | CONTRACTOR QA | 2.267 | 9.6 | U of M Air Voids study
1909BC006 | 19-P-2008 | 19 | 122256 | 9.5 | 2009_09_15 | 45.2558 | Bituminous Core | -93.6989 | PL - OWP - for Air Voids Study. | 05/07/2010 | WHEELPATH | UNIVERSITY OF MINNESOTA | 2 | BASE 2 |  | 2.509 | CONTRACTOR QA | 2.241 | 10.7 | U of M Air Voids study
1909BC010 | 19-D-2008 | 19 | 122257 | -16.5 | 2009_09_15 | 45.2558 | Bituminous Core | -93.6988 | shld - mat - for Air Voids Study. | 05/07/2010 | NON-WHEELPATH | UNIVERSITY OF MINNESOTA | 2 | WEAR |  | 2.547 | CONTRACTOR QA | 2.26 | 11.3 | U of M Air Voids study
1909BC010 | 19-D-2008 | 19 | 122257 | -16.5 | 2009_09_15 | 45.2558 | Bituminous Core | -93.6988 | shld - mat - for Air Voids Study. | 05/07/2010 | NON-WHEELPATH | UNIVERSITY OF MINNESOTA | 1 | BASE 2 |  | 2.547 | CONTRACTOR QA | 2.374 | 6.8 | U of M Air Voids study
1909BC001 | 19-D-2008 | 19 | 122257 | -9.5 | 2009_09_15 | 45.2558 | Bituminous Core | -93.6989 | DL - OWP - for Air Voids Study. | 05/07/2010 | WHEELPATH | UNIVERSITY OF MINNESOTA | 1 | BASE 1 |  | 2.483 | CONTRACTOR QA | 2.376 | 4.3 | U of M Air Voids study
1909BC001 | 19-D-2008 | 19 | 122257 | -9.5 | 2009_09_15 | 45.2558 | Bituminous Core | -93.6989 | DL - OWP - for Air Voids Study. | 05/07/2010 | WHEELPATH | UNIVERSITY OF MINNESOTA | 3 | WEAR |  | 2.509 | CONTRACTOR QA | 2.385 | 4.9 | U of M Air Voids study
1909BC001 | 19-D-2008 | 19 | 122257 | -9.5 | 2009_09_15 | 45.2558 | Bituminous Core | -93.6989 | DL - OWP - for Air Voids Study. | 05/07/2010 | WHEELPATH | UNIVERSITY OF MINNESOTA | 2 | BASE 2 |  | 2.509 | CONTRACTOR QA | 2.399 | 4.4 | U of M Air Voids study
1909BC003 | 19-D-2008 | 19 | 122257 | -6 | 2009_09_15 | 45.2558 | Bituminous Core | -93.6989 | DL - BWP - for Air Voids Study. | 05/07/2010 | NON-WHEELPATH | UNIVERSITY OF MINNESOTA | 2 | BASE 2 |  | 2.509 | CONTRACTOR QA | 2.372 | 5.5 | U of M Air Voids study
1909BC003 | 19-D-2008 | 19 | 122257 | -6 | 2009_09_15 | 45.2558 | Bituminous Core | -93.6989 | DL - BWP - for Air Voids Study. | 05/07/2010 | NON-WHEELPATH | UNIVERSITY OF MINNESOTA | 1 | BASE 1 |  | 2.483 | CONTRACTOR QA | 2.305 | 7.2 | U of M Air Voids study
1909BC003 | 19-D-2008 | 19 | 122257 | -6 | 2009_09_15 | 45.2558 | Bituminous Core | -93.6989 | DL - BWP - for Air Voids Study. | 05/07/2010 | NON-WHEELPATH | UNIVERSITY OF MINNESOTA | 3 | WEAR |  | 2.509 | CONTRACTOR QA | 2.364 | 5.8 | U of M Air Voids study
1909BC007 | 19-P-2008 | 19 | 122257 | 6 | 2009_09_15 | 45.2558 | Bituminous Core | -93.6989 | PL - BWP - for Air Voids Study. | 05/07/2010 | NON-WHEELPATH | UNIVERSITY OF MINNESOTA | 3 | WEAR |  | 2.509 | CONTRACTOR QA | 2.248 | 10.4 | U of M Air Voids study
1909BC007 | 19-P-2008 | 19 | 122257 | 6 | 2009_09_15 | 45.2558 | Bituminous Core | -93.6989 | PL - BWP - for Air Voids Study. | 05/07/2010 | NON-WHEELPATH | UNIVERSITY OF MINNESOTA | 1 | BASE 1 |  | 2.483 | CONTRACTOR QA | 2.383 | 4 | U of M Air Voids study
1909BC007 | 19-P-2008 | 19 | 122257 | 6 | 2009_09_15 | 45.2558 | Bituminous Core | -93.6989 | PL - BWP - for Air Voids Study. | 05/07/2010 | NON-WHEELPATH | UNIVERSITY OF MINNESOTA | 2 | BASE 2 |  | 2.509 | CONTRACTOR QA | 2.289 | 8.8 | U of M Air Voids study
1901BC001 | 19-D-1990 | 19 | 121752 | -9 | 2001_06_20 | 45.2567 | Bituminous Core | -93.7004 |  | 07/15/2001 | Wheelpath | Mn/DOT | 4 | Wear |  | 2.432 | Braun Intertec Bituminous Testing Report | 2.36 | 2.97
1901BC001 | 19-D-1990 | 19 | 121752 | -9 | 2001_06_20 | 45.2567 | Bituminous Core | -93.7004 |  | 07/15/2001 | Wheelpath | Mn/DOT | 3 | Base 3 |  | 2.429 | Braun Intertec Bituminous Testing Report | 2.304 | 5.15
1901BC001 | 19-D-1990 | 19 | 121752 | -9 | 2001_06_20 | 45.2567 | Bituminous Core | -93.7004 |  | 07/15/2001 | Wheelpath | Mn/DOT | 2 | Base 2 |  | 2.424 | Braun Intertec Bituminous Testing Report | 2.313 | 4.57
1901BC001 | 19-D-1990 | 19 | 121752 | -9 | 2001_06_20 | 45.2567 | Bituminous Core | -93.7004 |  | 07/15/2001 | Wheelpath | Mn/DOT | 1 | Base 1 |  | 2.421 | Braun Intertec Bituminous Testing Report | 2.274 | 6.09
1901BC002 | 19-D-1990 | 19 | 121752 | -6 | 2001_06_20 | 45.2566 | Bituminous Core | -93.7004 |  | 07/15/2001 | Non-Wheelpath | Mn/DOT | 4 | Wear |  | 2.432 | Braun Intertec Bituminous Testing Report | 2.338 | 3.86
1901BC002 | 19-D-1990 | 19 | 121752 | -6 | 2001_06_20 | 45.2566 | Bituminous Core | -93.7004 |  | 07/15/2001 | Non-Wheelpath | Mn/DOT | 3 | Base 3 |  | 2.429 | Braun Intertec Bituminous Testing Report | 2.281 | 6.07
1901BC002 | 19-D-1990 | 19 | 121752 | -6 | 2001_06_20 | 45.2566 | Bituminous Core | -93.7004 |  | 07/15/2001 | Non-Wheelpath | Mn/DOT | 2 | Base 2 |  | 2.424 | Braun Intertec Bituminous Testing Report | 2.318 | 4.37
1901BC002 | 19-D-1990 | 19 | 121752 | -6 | 2001_06_20 | 45.2566 | Bituminous Core | -93.7004 |  | 07/15/2001 | Non-Wheelpath | Mn/DOT | 1 | Base 1 |  | 2.421 | Braun Intertec Bituminous Testing Report | 2.285 | 5.61
1900AC004 | 19-D-1990 | 19 | 121812 | -10 | 2000_06_13 | 45.2566 | Bituminous Core | -93.7002 | Investigate Top Down Cracking= No Visible Crack. | 08/31/2005 | Wheelpath | Maplewood Lab | 1 | Base 1 |  | 2.44 | Maplewood Lab Results | 2.25 | 7.84 | Air Voids Study
1900AC004 | 19-D-1990 | 19 | 121812 | -10 | 2000_06_13 | 45.2566 | Bituminous Core | -93.7002 | Investigate Top Down Cracking= No Visible Crack. | 08/31/2005 | Wheelpath | Maplewood Lab | 4 | Wear |  | 2.44 | Maplewood Lab Results | 2.35 | 3.49 | Air Voids Study
1900AC005 | 19-D-1990 | 19 | 121812 | -4 | 2000_06_13 | 45.2565 | Bituminous Core | -93.7002 | Investigate Top Down Cracking= No Visible Crack. | 08/31/2005 | Non-Wheelpath | Maplewood Lab | 4 | Wear |  | 2.44 | Maplewood Lab Results | 2.37 | 2.7 | Air Voids Study
1900AC005 | 19-D-1990 | 19 | 121812 | -4 | 2000_06_13 | 45.2565 | Bituminous Core | -93.7002 | Investigate Top Down Cracking= No Visible Crack. | 08/31/2005 | Non-Wheelpath | Maplewood Lab | 1 | Base 1 |  | 2.44 | Maplewood Lab Results | 2.26 | 7.6 | Air Voids Study
1900AC001 | 19-D-1990 | 19 | 121833 | -10 | 2000_06_13 | 45.2565 | Bituminous Core | -93.7002 | Investigate Top Down Cracking= No Visible Crack. | 08/31/2005 | Wheelpath | Maplewood Lab | 1 | Base 1 |  | 2.44 | Maplewood Lab Results | 2.28 | 6.87 | Air Voids Study
1900AC001 | 19-D-1990 | 19 | 121833 | -10 | 2000_06_13 | 45.2565 | Bituminous Core | -93.7002 | Investigate Top Down Cracking= No Visible Crack. | 08/31/2005 | Wheelpath | Maplewood Lab | 4 | Wear |  | 2.44 | Maplewood Lab Results | 2.35 | 3.49 | Air Voids Study
1900AC006 | 19-D-1990 | 19 | 121833 | -4 | 2000_06_13 | 45.2565 | Bituminous Core | -93.7002 | Investigate Top Down Cracking= No Visible Crack. | 08/31/2005 | Non-Wheelpath | Maplewood Lab | 4 | Wear |  | 2.44 | Maplewood Lab Results |  |  | Air Voids Study - Weights for sample don't make sense from sheet - 1st weight goes up¿
1900AC006 | 19-D-1990 | 19 | 121833 | -4 | 2000_06_13 | 45.2565 | Bituminous Core | -93.7002 | Investigate Top Down Cracking= No Visible Crack. | 08/31/2005 | Non-Wheelpath | Maplewood Lab | 1 | Base 1 |  | 2.44 | Maplewood Lab Results | 2.25 | 7.93 | Air Voids Study
1905BC037 | 19-D-2003 | 19 | 122000 | -9 | 2005_07_20 | 45.2562 | Bituminous Core | -93.6997 | Air Voids Study. | 12/21/2005 | Wheelpath | Maplewood Lab | 4 | Wear |  | 2.442 | Maplewood Lab Results | 2.332 | 4.49
1905BC037 | 19-D-2003 | 19 | 122000 | -9 | 2005_07_20 | 45.2562 | Bituminous Core | -93.6997 | Air Voids Study. | 12/21/2005 | Wheelpath | Maplewood Lab | 3 | Base 3 |  | 2.428 | Maplewood Lab Results | 2.333 | 3.92
1905BC037 | 19-D-2003 | 19 | 122000 | -9 | 2005_07_20 | 45.2562 | Bituminous Core | -93.6997 | Air Voids Study. | 12/21/2005 | Wheelpath | Maplewood Lab | 2 | Base 2 |  | 2.427 | Maplewood Lab Results | 2.297 | 5.35
1905BC037 | 19-D-2003 | 19 | 122000 | -9 | 2005_07_20 | 45.2562 | Bituminous Core | -93.6997 | Air Voids Study. | 12/21/2005 | Wheelpath | Maplewood Lab | 1 | Base 1 |  | 2.43 | Maplewood Lab Results | 2.277 | 6.28
1905BC038 | 19-D-2003 | 19 | 122000 | -6 | 2005_07_20 | 45.2562 | Bituminous Core | -93.6997 | Air Voids Study. | 12/21/2005 | Non-Wheelpath | Maplewood Lab | 2 | Base 2 |  | 2.427 | Maplewood Lab Results | 2.244 | 7.52
1905BC038 | 19-D-2003 | 19 | 122000 | -6 | 2005_07_20 | 45.2562 | Bituminous Core | -93.6997 | Air Voids Study. | 12/21/2005 | Non-Wheelpath | Maplewood Lab | 3 | Base 3 |  | 2.428 | Maplewood Lab Results | 2.306 | 5.03
1905BC038 | 19-D-2003 | 19 | 122000 | -6 | 2005_07_20 | 45.2562 | Bituminous Core | -93.6997 | Air Voids Study. | 12/21/2005 | Non-Wheelpath | Maplewood Lab | 4 | Wear |  | 2.442 | Maplewood Lab Results | 2.312 | 5.32
1905BC038 | 19-D-2003 | 19 | 122000 | -6 | 2005_07_20 | 45.2562 | Bituminous Core | -93.6997 | Air Voids Study. | 12/21/2005 | Non-Wheelpath | Maplewood Lab | 1 | Base 1 |  | 2.43 | Maplewood Lab Results | 2.253 | 7.3
19BC01 | 19-D-1990 | 19 | 122000 | 0 | 1993_09_17 | 45.2562 | Bituminous Core | -93.6997 | MnROAD_ID created to match report 97-06 - More than one core tested (54708 A - 54719 A). | 12/15/1993 | Initial | University of Minnesota | 1 | Base 1 | 2.317 | 2.408 | Universtiy of Minnesota Results | 2.287 | 5 | Data from Report 97-06 - Average air void
19BC01 | 19-D-1990 | 19 | 122000 | 0 | 1993_09_17 | 45.2562 | Bituminous Core | -93.6997 | MnROAD_ID created to match report 97-06 - More than one core tested (54708 A - 54719 A). | 12/15/1993 | Initial | University of Minnesota | 2 | Base 2 | 2.033 | 2.421 | Universtiy of Minnesota Results | 2.242 | 7.4 | Data from Report 97-06 - Average air void
19BC01 | 19-D-1990 | 19 | 122000 | 0 | 1993_09_17 | 45.2562 | Bituminous Core | -93.6997 | MnROAD_ID created to match report 97-06 - More than one core tested (54708 A - 54719 A). | 12/15/1993 | Initial | University of Minnesota | 4 | Wear | 1.587 | 2.439 | Universtiy of Minnesota Results | 2.272 | 6.8 | Data from Report 97-06 - Average air void
19BC01 | 19-D-1990 | 19 | 122000 | 0 | 1993_09_17 | 45.2562 | Bituminous Core | -93.6997 | MnROAD_ID created to match report 97-06 - More than one core tested (54708 A - 54719 A). | 12/15/1993 | Initial | University of Minnesota | 3 | Base 3 | 1.42 | 2.439 | Universtiy of Minnesota Results | 2.278 | 6.6 | Data from Report 97-06 - Average air void
1908BC005 | 19-D-2008 | 19 | 122000 | 0 | 2008_09_12 | 45.2562 | Bituminous Core | -93.6997 | QC/QA core - WMA non wear - longitudinal joint. | 09/23/2008 | Initial | Hardrives | 3 | WEAR | 2 | 2.483 | Contractor Results | 2.248 | 9.5
1908BC003 | 19-D-2008 | 19 | 122000 | 0 | 2008_09_12 | 45.2562 | Bituminous Core | -93.6997 | QC/QA core - WMA non wear. | 09/23/2008 | Initial | Hardrives | 3 | WEAR | 1.67 | 2.483 | Contractor Results | 2.305 | 7.2
1908BC002 | 19-D-2008 | 19 | 122000 | 0 | 2008_09_12 | 45.2562 | Bituminous Core | -93.6997 | QC/QA core - WMA non wear. | 09/23/2008 | Initial | Hardrives | 3 | WEAR | 1.75 | 2.483 | Contractor Results | 2.272 | 8.5
1908BC006 | 19-D-2008 | 19 | 122000 | 0 | 2008_09_12 | 45.2562 | Bituminous Core | -93.6997 | QC/QA core - WMA non wear - longitudinal joint. | 09/23/2008 | Initial | Hardrives | 3 | WEAR | 1.75 | 2.483 | Contractor Results | 2.276 | 8.3
1908BC015 | 19-D-2008 | 19 | 122000 | 0 | 2008_09_18 | 45.2562 | Bituminous Core | -93.6997 | QC/QA core - WMA wear - longitudinal joint. | 09/24/2008 | Initial | Hardrives | 3 | WEAR | 1.5 | 2.508 | Contractor Results | 2.315 | 7.7
1908BC016 | 19-D-2008 | 19 | 122000 | 0 | 2008_09_18 | 45.2562 | Bituminous Core | -93.6997 | QC/QA core - WMA wear - longitudinal joint. | 09/24/2008 | Initial | Hardrives | 3 | WEAR | 1.67 | 2.508 | Contractor Results | 2.258 | 10
1908BC017 | 19-D-2008 | 19 | 122000 | 0 | 2008_09_18 | 45.2562 | Bituminous Core | -93.6997 | QC/QA core - WMA wear - longitudinal joint. | 09/24/2008 | Initial | Hardrives | 3 | WEAR | 1.67 | 2.508 | Contractor Results | 2.286 | 8.9
1908BC013 | 19-D-2008 | 19 | 122000 | 0 | 2008_09_18 | 45.2562 | Bituminous Core | -93.6997 | QC/QA core - WMA wear. | 09/24/2008 | Initial | Hardrives | 3 | WEAR | 1.75 | 2.508 | Contractor Results | 2.263 | 9.8
1908BC012 | 19-D-2008 | 19 | 122000 | 0 | 2008_09_18 | 45.2562 | Bituminous Core | -93.6997 | QC/QA core - WMA wear. | 09/24/2008 | Initial | Hardrives | 3 | WEAR | 1.75 | 2.508 | Contractor Results | 2.314 | 7.7
1908BC018 | 19-D-2008 | 19 | 122000 | 0 | 2008_09_18 | 45.2562 | Bituminous Core | -93.6997 | QC/QA core - WMA wear - longitudinal joint. | 09/24/2008 | Initial | Hardrives | 3 | WEAR | 1.67 | 2.508 | Contractor Results | 2.315 | 7.7
1908BC008 | 19-D-2008 | 19 | 122000 | 0 | 2008_09_18 | 45.2562 | Bituminous Core | -93.6997 | QC/QA core - WMA wear. | 09/24/2008 | Initial | Hardrives | 3 | WEAR | 1.5 | 2.508 | Contractor Results | 2.317 | 7.6
1908BC009 | 19-D-2008 | 19 | 122000 | 0 | 2008_09_18 | 45.2562 | Bituminous Core | -93.6997 | QC/QA core - WMA wear. | 09/24/2008 | Initial | Hardrives | 3 | WEAR | 1.67 | 2.508 | Contractor Results | 2.257 | 10
BC981906 | 19-D-1990 | 19 | 122235 | -9.5 | 1998_04_15 | 45.2558 | Bituminous Core | -93.6989 | wheel path crack. | 10/13/1998 | Wheelpath | Mn/DOT | 2 | Base 2 | 2.163 | 2.424 | Braun Intertec Bituminous Testing Report | 2.262 | 6.68
BC981906 | 19-D-1990 | 19 | 122235 | -9.5 | 1998_04_15 | 45.2558 | Bituminous Core | -93.6989 | wheel path crack. | 10/13/1998 | Wheelpath | Mn/DOT | 3 | Base 3 | 1.065 | 2.429 | Braun Intertec Bituminous Testing Report | 2.317 | 4.57
BC981906 | 19-D-1990 | 19 | 122235 | -9.5 | 1998_04_15 | 45.2558 | Bituminous Core | -93.6989 | wheel path crack. | 10/13/1998 | Wheelpath | Mn/DOT | 4 | Wear | 1.343 | 2.432 | Braun Intertec Bituminous Testing Report | 2.356 | 3.12
BC981906 | 19-D-1990 | 19 | 122235 | -9.5 | 1998_04_15 | 45.2558 | Bituminous Core | -93.6989 | wheel path crack. | 10/13/1998 | Wheelpath | Mn/DOT | 1 | Base 1 | 3.075 | 2.421 | Braun Intertec Bituminous Testing Report | 2.23 | 7.85
BC981905 | 19-D-1990 | 19 | 122235 | -6.17 | 1998_04_15 | 45.2558 | Bituminous Core | -93.6989 | non-wheel path crack. | 10/13/1998 | Non-Wheelpath | Mn/DOT | 2 | Base 2 | 1.972 | 2.424 | Braun Intertec Bituminous Testing Report | 2.231 | 7.96
BC981905 | 19-D-1990 | 19 | 122235 | -6.17 | 1998_04_15 | 45.2558 | Bituminous Core | -93.6989 | non-wheel path crack. | 10/13/1998 | Non-Wheelpath | Mn/DOT | 1 | Base 1 | 3.244 | 2.421 | Braun Intertec Bituminous Testing Report | 2.232 | 7.7
BC981905 | 19-D-1990 | 19 | 122235 | -6.17 | 1998_04_15 | 45.2558 | Bituminous Core | -93.6989 | non-wheel path crack. | 10/13/1998 | Non-Wheelpath | Mn/DOT | 3 | Base 3 | 1.169 | 2.429 | Braun Intertec Bituminous Testing Report | 2.286 | 5.85
BC981905 | 19-D-1990 | 19 | 122235 | -6.17 | 1998_04_15 | 45.2558 | Bituminous Core | -93.6989 | non-wheel path crack. | 10/13/1998 | Non-Wheelpath | Mn/DOT | 4 | Wear | 1.46 | 2.432 | Braun Intertec Bituminous Testing Report | 2.31 | 5.02
BC981904 | 19-D-1990 | 19 | 122239 | -9.5 | 1998_04_15 | 45.2558 | Bituminous Core | -93.6989 | wheel path. | 10/13/1998 | Wheelpath | Mn/DOT | 3 | Base 3 | 1.278 | 2.429 | Braun Intertec Bituminous Testing Report | 2.285 | 5.89
BC981904 | 19-D-1990 | 19 | 122239 | -9.5 | 1998_04_15 | 45.2558 | Bituminous Core | -93.6989 | wheel path. | 10/13/1998 | Wheelpath | Mn/DOT | 1 | Base 1 | 2.902 | 2.421 | Braun Intertec Bituminous Testing Report | 2.2 | 9.09
BC981904 | 19-D-1990 | 19 | 122239 | -9.5 | 1998_04_15 | 45.2558 | Bituminous Core | -93.6989 | wheel path. | 10/13/1998 | Wheelpath | Mn/DOT | 2 | Base 2 | 2.062 | 2.424 | Braun Intertec Bituminous Testing Report | 2.186 | 9.82
1909BC005 | 19-P-2008 | 19 | 122257 | 9.5 | 2009_09_15 | 45.2558 | Bituminous Core | -93.6989 | PL - OWP - for Air Voids Study. | 05/07/2010 | WHEELPATH | UNIVERSITY OF MINNESOTA | 3 | WEAR |  | 2.509 | CONTRACTOR QA | 2.262 | 9.9 | U of M Air Voids study
1909BC005 | 19-P-2008 | 19 | 122257 | 9.5 | 2009_09_15 | 45.2558 | Bituminous Core | -93.6989 | PL - OWP - for Air Voids Study. | 05/07/2010 | WHEELPATH | UNIVERSITY OF MINNESOTA | 2 | BASE 2 |  | 2.509 | CONTRACTOR QA | 2.278 | 9.2 | U of M Air Voids study
1909BC005 | 19-P-2008 | 19 | 122257 | 9.5 | 2009_09_15 | 45.2558 | Bituminous Core | -93.6989 | PL - OWP - for Air Voids Study. | 05/07/2010 | WHEELPATH | UNIVERSITY OF MINNESOTA | 1 | BASE 1 |  | 2.483 | CONTRACTOR QA | 2.412 | 2.9 | U of M Air Voids study
1911BC011 | 19-D-2008 | 19 | 122258 | -16.5 | 2011_09_02 | 45.2558 | Bituminous Core | -93.6988 | sent to Braun for Air Voids study; SHLD-MAT. | 02/22/2012 | MAT | Braun Intertec | 1 | BASE | 1.5 | 2.483 | CONTRACTOR QA | 2.367 | 4.67
1911BC011 | 19-D-2008 | 19 | 122258 | -16.5 | 2011_09_02 | 45.2558 | Bituminous Core | -93.6988 | sent to Braun for Air Voids study; SHLD-MAT. | 02/22/2012 | MAT | Braun Intertec | 2 | WEAR | 1.5 | 2.509 | CONTRACTOR QA | 2.272 | 9.45
1911BC002 | 19-D-2008 | 19 | 122258 | -9.5 | 2011_09_02 | 45.2558 | Bituminous Core | -93.6989 | sent to Braun for Air Voids study; DL-OWP. | 02/22/2012 | WHEELPATH | Braun Intertec | 3 | WEAR | 1.7 | 2.509 | CONTRACTOR QA | 2.423 | 3.43
1911BC002 | 19-D-2008 | 19 | 122258 | -9.5 | 2011_09_02 | 45.2558 | Bituminous Core | -93.6989 | sent to Braun for Air Voids study; DL-OWP. | 02/22/2012 | WHEELPATH | Braun Intertec | 1 | BASE 1 | 1.6 | 2.483 | CONTRACTOR QA | 2.411 | 2.9
1911BC002 | 19-D-2008 | 19 | 122258 | -9.5 | 2011_09_02 | 45.2558 | Bituminous Core | -93.6989 | sent to Braun for Air Voids study; DL-OWP. | 02/22/2012 | WHEELPATH | Braun Intertec | 2 | BASE 2 | 1.5 | 2.509 | CONTRACTOR QA | 2.418 | 3.63
1911BC004 | 19-D-2008 | 19 | 122258 | -6 | 2011_09_02 | 45.2558 | Bituminous Core | -93.6989 | sent to Braun for Air Voids study; DL-BWP. | 02/22/2012 | NON-WHEELPATH | Braun Intertec | 1 | BASE 1 | 1.6 | 2.483 | CONTRACTOR QA | 2.333 | 6.04
1911BC004 | 19-D-2008 | 19 | 122258 | -6 | 2011_09_02 | 45.2558 | Bituminous Core | -93.6989 | sent to Braun for Air Voids study; DL-BWP. | 02/22/2012 | NON-WHEELPATH | Braun Intertec | 3 | WEAR | 1.7 | 2.509 | CONTRACTOR QA | 2.36 | 5.94
1911BC004 | 19-D-2008 | 19 | 122258 | -6 | 2011_09_02 | 45.2558 | Bituminous Core | -93.6989 | sent to Braun for Air Voids study; DL-BWP. | 02/22/2012 | NON-WHEELPATH | Braun Intertec | 2 | BASE 2 | 1.6 | 2.509 | CONTRACTOR QA | 2.372 | 5.46
1911BC009 | 19-D-2008 | 19 | 122258 | -0.5 | 2011_09_02 | 45.2558 | Bituminous Core | -93.6989 | sent to Braun for Air Voids study; DL-CLJT. | 02/22/2012 | LONGITUDINAL JT | Braun Intertec | 1 | BASE 1 | 1.8 | 2.483 | CONTRACTOR QA | 2.329 | 6.2
1911BC009 | 19-D-2008 | 19 | 122258 | -0.5 | 2011_09_02 | 45.2558 | Bituminous Core | -93.6989 | sent to Braun for Air Voids study; DL-CLJT. | 02/22/2012 | LONGITUDINAL JT | Braun Intertec | 3 | WEAR | 1.8 | 2.509 | CONTRACTOR QA | 2.347 | 6.46
1911BC009 | 19-D-2008 | 19 | 122258 | -0.5 | 2011_09_02 | 45.2558 | Bituminous Core | -93.6989 | sent to Braun for Air Voids study; DL-CLJT. | 02/22/2012 | LONGITUDINAL JT | Braun Intertec | 2 | BASE 2 | 1.4 | 2.509 | CONTRACTOR QA | 2.319 | 7.57
1911BC008 | 19-P-2008 | 19 | 122258 | 6 | 2011_09_02 | 45.2558 | Bituminous Core | -93.6989 | sent to Braun for Air Voids study; PL-BWP. | 02/22/2012 | NON-WHEELPATH | Braun Intertec | 3 | WEAR | 1.3 | 2.509 | CONTRACTOR QA | 2.272 | 9.45
1911BC008 | 19-P-2008 | 19 | 122258 | 6 | 2011_09_02 | 45.2558 | Bituminous Core | -93.6989 | sent to Braun for Air Voids study; PL-BWP. | 02/22/2012 | NON-WHEELPATH | Braun Intertec | 1 | BASE 1 | 1.2 | 2.483 | CONTRACTOR QA | 2.371 | 4.51
1911BC008 | 19-P-2008 | 19 | 122258 | 6 | 2011_09_02 | 45.2558 | Bituminous Core | -93.6989 | sent to Braun for Air Voids study; PL-BWP. | 02/22/2012 | NON-WHEELPATH | Braun Intertec | 2 | BASE 2 | 2.1 | 2.509 | CONTRACTOR QA | 2.34 | 6.74
1911BC006 | 19-P-2008 | 19 | 122258 | 9.5 | 2011_09_02 | 45.2558 | Bituminous Core | -93.6989 | sent to Braun for Air Voids study; PL-OWP. | 02/22/2012 | WHEELPATH | Braun Intertec | 2 | BASE 2 | 1.7 | 2.509 | CONTRACTOR QA | 2.348 | 6.42
1911BC006 | 19-P-2008 | 19 | 122258 | 9.5 | 2011_09_02 | 45.2558 | Bituminous Core | -93.6989 | sent to Braun for Air Voids study; PL-OWP. | 02/22/2012 | WHEELPATH | Braun Intertec | 1 | BASE 1 | 1.3 | 2.483 | CONTRACTOR QA | 2.404 | 3.18
1911BC006 | 19-P-2008 | 19 | 122258 | 9.5 | 2011_09_02 | 45.2558 | Bituminous Core | -93.6989 | sent to Braun for Air Voids study; PL-OWP. | 02/22/2012 | WHEELPATH | Braun Intertec | 3 | WEAR | 1.1 | 2.509 | CONTRACTOR QA | 2.302 | 8.25
1911BC010 | 19-D-2008 | 19 | 122259 | -16.5 | 2011_09_02 | 45.2558 | Bituminous Core | -93.6988 | sent to Braun for Air Voids study; SHLD-MAT. | 02/22/2012 | MAT | Braun Intertec | 1 | BASE | 1.4 | 2.483 | CONTRACTOR QA | 2.352 | 5.28
1911BC010 | 19-D-2008 | 19 | 122259 | -16.5 | 2011_09_02 | 45.2558 | Bituminous Core | -93.6988 | sent to Braun for Air Voids study; SHLD-MAT. | 02/22/2012 | MAT | Braun Intertec | 2 | WEAR | 1.6 | 2.509 | CONTRACTOR QA | 2.282 | 9.05
1911BC012 | 19-D-2008 | 19 | 122259 | -12.1 | 2011_09_02 | 45.2558 | Bituminous Core | -93.6989 | sent to Braun for Air Voids study; SHLD-LJT. | 02/22/2012 | LONGITUDINAL JT | Braun Intertec | 1 | BASE | 1.7 | 2.483 | CONTRACTOR QA | 2.343 | 5.64
1911BC012 | 19-D-2008 | 19 | 122259 | -12.1 | 2011_09_02 | 45.2558 | Bituminous Core | -93.6989 | sent to Braun for Air Voids study; SHLD-LJT. | 02/22/2012 | LONGITUDINAL JT | Braun Intertec | 2 | WEAR | 1.6 | 2.509 | CONTRACTOR QA | 2.287 | 8.85
1911BC001 | 19-D-2008 | 19 | 122259 | -9.5 | 2011_09_02 | 45.2558 | Bituminous Core | -93.6989 | sent to Braun for Air Voids study; DL-OWP. | 02/22/2012 | WHEELPATH | Braun Intertec | 1 | BASE 1 | 1.7 | 2.483 | CONTRACTOR QA | 2.41 | 2.94
1911BC001 | 19-D-2008 | 19 | 122259 | -9.5 | 2011_09_02 | 45.2558 | Bituminous Core | -93.6989 | sent to Braun for Air Voids study; DL-OWP. | 02/22/2012 | WHEELPATH | Braun Intertec | 3 | WEAR | 1.8 | 2.509 | CONTRACTOR QA | 2.393 | 4.62
1911BC001 | 19-D-2008 | 19 | 122259 | -9.5 | 2011_09_02 | 45.2558 | Bituminous Core | -93.6989 | sent to Braun for Air Voids study; DL-OWP. | 02/22/2012 | WHEELPATH | Braun Intertec | 2 | BASE 2 | 1.5 | 2.509 | CONTRACTOR QA | 2.412 | 3.87
1911BC003 | 19-D-2008 | 19 | 122259 | -6 | 2011_09_02 | 45.2558 | Bituminous Core | -93.6989 | sent to Braun for Air Voids study; DL-BWP. | 02/22/2012 | NON-WHEELPATH | Braun Intertec | 3 | WEAR | 1.8 | 2.509 | CONTRACTOR QA | 2.383 | 5.02
1911BC003 | 19-D-2008 | 19 | 122259 | -6 | 2011_09_02 | 45.2558 | Bituminous Core | -93.6989 | sent to Braun for Air Voids study; DL-BWP. | 02/22/2012 | NON-WHEELPATH | Braun Intertec | 1 | BASE 1 | 1.6 | 2.483 | CONTRACTOR QA | 2.354 | 5.2
1911BC003 | 19-D-2008 | 19 | 122259 | -6 | 2011_09_02 | 45.2558 | Bituminous Core | -93.6989 | sent to Braun for Air Voids study; DL-BWP. | 02/22/2012 | NON-WHEELPATH | Braun Intertec | 2 | BASE 2 | 1.5 | 2.509 | CONTRACTOR QA | 2.405 | 4.15
1911BC007 | 19-P-2008 | 19 | 122259 | 6 | 2011_09_02 | 45.2558 | Bituminous Core | -93.6989 | sent to Braun for Air Voids study; PL-BWP. | 02/22/2012 | NON-WHEELPATH | Braun Intertec | 2 | BASE 2 | 1.4 | 2.509 | CONTRACTOR QA | 2.292 | 8.65
1911BC007 | 19-P-2008 | 19 | 122259 | 6 | 2011_09_02 | 45.2558 | Bituminous Core | -93.6989 | sent to Braun for Air Voids study; PL-BWP. | 02/22/2012 | NON-WHEELPATH | Braun Intertec | 1 | BASE 1 | 2 | 2.483 | CONTRACTOR QA | 2.4 | 3.34
1911BC007 | 19-P-2008 | 19 | 122259 | 6 | 2011_09_02 | 45.2558 | Bituminous Core | -93.6989 | sent to Braun for Air Voids study; PL-BWP. | 02/22/2012 | NON-WHEELPATH | Braun Intertec | 3 | WEAR | 1.3 | 2.509 | CONTRACTOR QA | 2.272 | 9.45
1911BC005 | 19-P-2008 | 19 | 122259 | 9.5 | 2011_09_02 | 45.2558 | Bituminous Core | -93.6989 | sent to Braun for Air Voids study; PL-OWP. | 02/22/2012 | WHEELPATH | Braun Intertec | 3 | WEAR | 2 | 2.509 | CONTRACTOR QA | 2.31 | 7.93
1911BC005 | 19-P-2008 | 19 | 122259 | 9.5 | 2011_09_02 | 45.2558 | Bituminous Core | -93.6989 | sent to Braun for Air Voids study; PL-OWP. | 02/22/2012 | WHEELPATH | Braun Intertec | 1 | BASE 1 | 1.1 | 2.483 | CONTRACTOR QA | 2.406 | 3.1
1911BC005 | 19-P-2008 | 19 | 122259 | 9.5 | 2011_09_02 | 45.2558 | Bituminous Core | -93.6989 | sent to Braun for Air Voids study; PL-OWP. | 02/22/2012 | WHEELPATH | Braun Intertec | 2 | BASE 2 | 1.2 | 2.509 | CONTRACTOR QA | 2.372 | 5.46
2009BC008 | 20-P-2008 | 20 | 122303 | 6 | 2009_09_15 | 45.2557 | Bituminous Core | -93.6988 | PL - BWP - for Air Voids Study. | 05/07/2010 | NON-WHEELPATH | UNIVERSITY OF MINNESOTA | 3 | WEAR |  | 2.527 | CONTRACTOR QA | 2.357 | 6.7 | U of M Air Voids study
2009BC008 | 20-P-2008 | 20 | 122303 | 6 | 2009_09_15 | 45.2557 | Bituminous Core | -93.6988 | PL - BWP - for Air Voids Study. | 05/07/2010 | NON-WHEELPATH | UNIVERSITY OF MINNESOTA | 1 | BASE 1 |  | 2.476 | CONTRACTOR QA | 2.371 | 4.2 | U of M Air Voids study
2009BC008 | 20-P-2008 | 20 | 122303 | 6 | 2009_09_15 | 45.2557 | Bituminous Core | -93.6988 | PL - BWP - for Air Voids Study. | 05/07/2010 | NON-WHEELPATH | UNIVERSITY OF MINNESOTA | 2 | BASE 2 |  | 2.527 | CONTRACTOR QA | 2.395 | 5.2 | U of M Air Voids study
2009BC006 | 20-P-2008 | 20 | 122303 | 9.5 | 2009_09_15 | 45.2557 | Bituminous Core | -93.6988 | PL - OWP - for Air Voids Study. | 05/07/2010 | WHEELPATH | UNIVERSITY OF MINNESOTA | 3 | WEAR |  | 2.527 | CONTRACTOR QA | 2.359 | 6.7 | U of M Air Voids study
2008BC006 | 20-D-2008 | 20 | 122565 | 0 | 2008_09_11 | 45.2553 | Bituminous Core | -93.6979 | QC/QA core - RAP wear. | 09/24/2008 | Initial | Hardrives | 3 | WEAR | 1.67 | 2.527 | Contractor Results | 2.352 | 6.9
2008BC014 | 20-D-2008 | 20 | 122565 | 0 | 2008_09_11 | 45.2553 | Bituminous Core | -93.6979 | QC/QA core - RAP wear - longitudinal joint. | 09/24/2008 | Initial | Hardrives | 3 | WEAR | 1.37 | 2.527 | Contractor Results | 2.325 | 8
2008BC007 | 20-D-2008 | 20 | 122565 | 0 | 2008_09_11 | 45.2553 | Bituminous Core | -93.6979 | QC/QA core - RAP wear. | 09/24/2008 | Initial | Hardrives | 3 | WEAR | 1.5 | 2.527 | Contractor Results | 2.395 | 5.2
2008BC010 | 20-D-2008 | 20 | 122565 | 0 | 2008_09_11 | 45.2553 | Bituminous Core | -93.6979 | QC/QA core - RAP wear. | 09/24/2008 | Initial | Hardrives | 3 | WEAR | 1.5 | 2.527 | Contractor Results | 2.311 | 8.5
2008BC015 | 20-D-2008 | 20 | 122565 | 0 | 2008_09_11 | 45.2553 | Bituminous Core | -93.6979 | QC/QA core - RAP wear - longitudinal joint. | 09/24/2008 | Initial | Hardrives | 3 | WEAR | 1.67 | 2.527 | Contractor Results | 2.289 | 9.4
2008BC016 | 20-D-2008 | 20 | 122565 | 0 | 2008_09_11 | 45.2553 | Bituminous Core | -93.6979 | QC/QA core - RAP wear - longitudinal joint. | 09/24/2008 | Initial | Hardrives | 3 | WEAR | 1.37 | 2.527 | Contractor Results | 2.251 | 10.9
2008BC011 | 20-D-2008 | 20 | 122565 | 0 | 2008_09_11 | 45.2553 | Bituminous Core | -93.6979 | QC/QA core - RAP wear. | 09/24/2008 | Initial | Hardrives | 3 | WEAR | 1.5 | 2.527 | Contractor Results | 2.331 | 7.8
2008BC013 | 20-D-2008 | 20 | 122565 | 0 | 2008_09_11 | 45.2553 | Bituminous Core | -93.6979 | QC/QA core - RAP wear - longitudinal joint. | 09/24/2008 | Initial | Hardrives | 3 | WEAR | 1.67 | 2.527 | Contractor Results | 2.388 | 5.5
BC982005 | 20-D-1990 | 20 | 122794 | -9 | 1998_04_15 | 45.2549 | Bituminous Core | -93.6972 | wheel path crack. | 10/14/1999 | Wheelpath | Mn/DOT | 2 | Base 2 | 1.86 | 2.433 | Braun Intertec Bituminous Testing Report | 2.329 | 4.24
BC982005 | 20-D-1990 | 20 | 122794 | -9 | 1998_04_15 | 45.2549 | Bituminous Core | -93.6972 | wheel path crack. | 10/14/1999 | Wheelpath | Mn/DOT | 3 | Base 3 | 1.118 | 2.432 | Braun Intertec Bituminous Testing Report | 2.314 | 4.85
BC982005 | 20-D-1990 | 20 | 122794 | -9 | 1998_04_15 | 45.2549 | Bituminous Core | -93.6972 | wheel path crack. | 10/14/1999 | Wheelpath | Mn/DOT | 4 | Wear | 1.179 | 2.429 | Braun Intertec Bituminous Testing Report | 2.38 | 2.02
BC982005 | 20-D-1990 | 20 | 122794 | -9 | 1998_04_15 | 45.2549 | Bituminous Core | -93.6972 | wheel path crack. | 10/14/1999 | Wheelpath | Mn/DOT | 1 | Base 1 | 2.784 | 2.426 | Braun Intertec Bituminous Testing Report | 2.313 | 4.66
BC982004 | 20-D-1990 | 20 | 122798 | -9.21 | 1998_04_15 | 45.2549 | Bituminous Core | -93.6972 | wheel path. | 10/14/1999 | Wheelpath | Mn/DOT | 2 | Base 2 | 2.067 | 2.433 | Braun Intertec Bituminous Testing Report | 2.299 | 5.47
BC982004 | 20-D-1990 | 20 | 122798 | -9.21 | 1998_04_15 | 45.2549 | Bituminous Core | -93.6972 | wheel path. | 10/14/1999 | Wheelpath | Mn/DOT | 1 | Base 1 | 2.966 | 2.426 | Braun Intertec Bituminous Testing Report | 2.312 | 4.7
BC982004 | 20-D-1990 | 20 | 122798 | -9.21 | 1998_04_15 | 45.2549 | Bituminous Core | -93.6972 | wheel path. | 10/14/1999 | Wheelpath | Mn/DOT | 3 | Base 3 | 1.092 | 2.432 | Braun Intertec Bituminous Testing Report | 2.314 | 4.85
BC982004 | 20-D-1990 | 20 | 122798 | -9.21 | 1998_04_15 | 45.2549 | Bituminous Core | -93.6972 | wheel path. | 10/14/1999 | Wheelpath | Mn/DOT | 4 | Wear | 1.26 | 2.429 | Braun Intertec Bituminous Testing Report | 2.371 | 2.39
BC982003 | 20-D-1990 | 20 | 122798 | -5.33 | 1998_04_15 | 45.2549 | Bituminous Core | -93.6972 | non-wheel path. | 10/14/1999 | Non-Wheelpath | Mn/DOT | 1 | Base 1 | 2.951 | 2.426 | Braun Intertec Bituminous Testing Report | 2.291 | 5.56
BC982003 | 20-D-1990 | 20 | 122798 | -5.33 | 1998_04_15 | 45.2549 | Bituminous Core | -93.6972 | non-wheel path. | 10/14/1999 | Non-Wheelpath | Mn/DOT | 2 | Base 2 | 1.581 | 2.433 | Braun Intertec Bituminous Testing Report | 2.333 | 4.07
BC982003 | 20-D-1990 | 20 | 122798 | -5.33 | 1998_04_15 | 45.2549 | Bituminous Core | -93.6972 | non-wheel path. | 10/14/1999 | Non-Wheelpath | Mn/DOT | 4 | Wear | 1.1 | 2.429 | Braun Intertec Bituminous Testing Report | 2.368 | 2.51
BC982003 | 20-D-1990 | 20 | 122798 | -5.33 | 1998_04_15 | 45.2549 | Bituminous Core | -93.6972 | non-wheel path. | 10/14/1999 | Non-Wheelpath | Mn/DOT | 3 | Base 3 | 1.226 | 2.432 | Braun Intertec Bituminous Testing Report | 2.312 | 4.93
BC982002 | 20-D-1990 | 20 | 122800 | -9.17 | 1998_04_15 | 45.2549 | Bituminous Core | -93.6972 | wheel path. | 10/14/1999 | Wheelpath | Mn/DOT | 3 | Base 3 | 1.266 | 2.432 | Braun Intertec Bituminous Testing Report | 2.317 | 4.73
BC982002 | 20-D-1990 | 20 | 122800 | -9.17 | 1998_04_15 | 45.2549 | Bituminous Core | -93.6972 | wheel path. | 10/14/1999 | Wheelpath | Mn/DOT | 4 | Wear | 1.26 | 2.429 | Braun Intertec Bituminous Testing Report | 2.373 | 2.31
2001BC001 | 20-D-1999 | 20 | 122298 | -9 | 2001_06_20 | 45.2557 | Bituminous Core | -93.6987 | base 3 and wear course destroyed, no test results in MAT_HMA_TESTING. | 07/15/2001 | Wheelpath | Mn/DOT | 4 | Wear | [5 empty] | """Lift destroyed"
2001BC001 | 20-D-1999 | 20 | 122298 | -9 | 2001_06_20 | 45.2557 | Bituminous Core | -93.6987 | base 3 and wear course destroyed, no test results in MAT_HMA_TESTING. | 07/15/2001 | Wheelpath | Mn/DOT | 3 | Base 3 | [5 empty] | """Lift destroyed"
2001BC001 | 20-D-1999 | 20 | 122298 | -9 | 2001_06_20 | 45.2557 | Bituminous Core | -93.6987 | base 3 and wear course destroyed, no test results in MAT_HMA_TESTING. | 07/15/2001 | Wheelpath | Mn/DOT | 2 | Base 2 |  | 2.433 | Braun Intertec Bituminous Testing Report | 2.315 | 4.85
2001BC001 | 20-D-1999 | 20 | 122298 | -9 | 2001_06_20 | 45.2557 | Bituminous Core | -93.6987 | base 3 and wear course destroyed, no test results in MAT_HMA_TESTING. | 07/15/2001 | Wheelpath | Mn/DOT | 1 | Base 1 |  | 2.426 | Braun Intertec Bituminous Testing Report | 2.283 | 5.9
2001BC002 | 20-D-1999 | 20 | 122298 | -6 | 2001_06_20 | 45.2557 | Bituminous Core | -93.6987 |  | 07/15/2001 | Non-Wheelpath | Mn/DOT | 4 | Wear |  | 2.429 | Braun Intertec Bituminous Testing Report | 2.325 | 4.26
2001BC002 | 20-D-1999 | 20 | 122298 | -6 | 2001_06_20 | 45.2557 | Bituminous Core | -93.6987 |  | 07/15/2001 | Non-Wheelpath | Mn/DOT | 3 | Base 3 |  | 2.432 | Braun Intertec Bituminous Testing Report | 2.283 | 6.14
2001BC002 | 20-D-1999 | 20 | 122298 | -6 | 2001_06_20 | 45.2557 | Bituminous Core | -93.6987 |  | 07/15/2001 | Non-Wheelpath | Mn/DOT | 2 | Base 2 |  | 2.433 | Braun Intertec Bituminous Testing Report | 2.256 | 7.28
2001BC002 | 20-D-1999 | 20 | 122298 | -6 | 2001_06_20 | 45.2557 | Bituminous Core | -93.6987 |  | 07/15/2001 | Non-Wheelpath | Mn/DOT | 1 | Base 1 |  | 2.426 | Braun Intertec Bituminous Testing Report | 2.261 | 6.81
2001BC005 | 20-D-1999 | 20 | 122299 | -9 | 2001_10_23 | 45.2557 | Bituminous Core | -93.6987 | Replacement core for 2001 density and air void calculation REPLACE 2001BC001. | 12/01/2001 | Wheelpath | Mn/DOT | 4 | Wear | 2.392 | 2.429 | Braun Intertec Bituminous Testing Report | 2.392 | 1.51 | Retest of broken core for the summer of 2001
2001BC005 | 20-D-1999 | 20 | 122299 | -9 | 2001_10_23 | 45.2557 | Bituminous Core | -93.6987 | Replacement core for 2001 density and air void calculation REPLACE 2001BC001. | 12/01/2001 | Wheelpath | Mn/DOT | 1 | Base 1 | 2.307 | 2.426 | Braun Intertec Bituminous Testing Report | 2.307 | 4.89 | Retest of broken core for the summer of 2001
2001BC005 | 20-D-1999 | 20 | 122299 | -9 | 2001_10_23 | 45.2557 | Bituminous Core | -93.6987 | Replacement core for 2001 density and air void calculation REPLACE 2001BC001. | 12/01/2001 | Wheelpath | Mn/DOT | 2 | Base 2 | 2.325 | 2.433 | Braun Intertec Bituminous Testing Report | 2.325 | 4.43 | Retest of broken core for the summer of 2001
2001BC005 | 20-D-1999 | 20 | 122299 | -9 | 2001_10_23 | 45.2557 | Bituminous Core | -93.6987 | Replacement core for 2001 density and air void calculation REPLACE 2001BC001. | 12/01/2001 | Wheelpath | Mn/DOT | 3 | Base 3 | 2.339 | 2.432 | Braun Intertec Bituminous Testing Report | 2.339 | 3.81 | Retest of broken core for the summer of 2001
2011BC002 | 20-D-2008 | 20 | 122301 | -9.5 | 2011_09_02 | 45.2557 | Bituminous Core | -93.6987 | sent to Braun for Air Voids study; DL-OWP. | 02/22/2012 | WHEELPATH | Braun Intertec | 2 | BASE 2 | 1.6 | 2.527 | CONTRACTOR QA | 2.393 | 5.3
2011BC002 | 20-D-2008 | 20 | 122301 | -9.5 | 2011_09_02 | 45.2557 | Bituminous Core | -93.6987 | sent to Braun for Air Voids study; DL-OWP. | 02/22/2012 | WHEELPATH | Braun Intertec | 3 | WEAR | 1.6 | 2.527 | CONTRACTOR QA | 2.391 | 5.38
2011BC002 | 20-D-2008 | 20 | 122301 | -9.5 | 2011_09_02 | 45.2557 | Bituminous Core | -93.6987 | sent to Braun for Air Voids study; DL-OWP. | 02/22/2012 | WHEELPATH | Braun Intertec | 1 | BASE 1 | 2 | 2.476 | CONTRACTOR QA | 2.334 | 5.74
2011BC004 | 20-D-2008 | 20 | 122301 | -6 | 2011_09_02 | 45.2557 | Bituminous Core | -93.6987 | sent to Braun for Air Voids study; DL-BWP. | 02/22/2012 | NON-WHEELPATH | Braun Intertec | 3 | WEAR | 1.6 | 2.527 | CONTRACTOR QA | 2.371 | 6.17
2011BC004 | 20-D-2008 | 20 | 122301 | -6 | 2011_09_02 | 45.2557 | Bituminous Core | -93.6987 | sent to Braun for Air Voids study; DL-BWP. | 02/22/2012 | NON-WHEELPATH | Braun Intertec | 2 | BASE 2 | 1.5 | 2.527 | CONTRACTOR QA | 2.336 | 7.56
2011BC004 | 20-D-2008 | 20 | 122301 | -6 | 2011_09_02 | 45.2557 | Bituminous Core | -93.6987 | sent to Braun for Air Voids study; DL-BWP. | 02/22/2012 | NON-WHEELPATH | Braun Intertec | 1 | BASE 1 | 2.1 | 2.476 | CONTRACTOR QA | 2.361 | 4.64
2011BC008 | 20-P-2008 | 20 | 122301 | 6 | 2011_09_02 | 45.2557 | Bituminous Core | -93.6988 | sent to Braun for Air Voids study; PL-BWP. | 02/22/2012 | NON-WHEELPATH | Braun Intertec | 2 | BASE 2 | 1.3 | 2.527 | CONTRACTOR QA | 2.405 | 4.83
2011BC008 | 20-P-2008 | 20 | 122301 | 6 | 2011_09_02 | 45.2557 | Bituminous Core | -93.6988 | sent to Braun for Air Voids study; PL-BWP. | 02/22/2012 | NON-WHEELPATH | Braun Intertec | 3 | WEAR | 1.5 | 2.527 | CONTRACTOR QA | 2.368 | 6.29
2011BC008 | 20-P-2008 | 20 | 122301 | 6 | 2011_09_02 | 45.2557 | Bituminous Core | -93.6988 | sent to Braun for Air Voids study; PL-BWP. | 02/22/2012 | NON-WHEELPATH | Braun Intertec | 1 | BASE 1 | 2 | 2.476 | CONTRACTOR QA | 2.336 | 5.65
2011BC006 | 20-P-2008 | 20 | 122301 | 9.5 | 2011_09_02 | 45.2557 | Bituminous Core | -93.6988 | sent to Braun for Air Voids study; PL-OWP. | 02/22/2012 | WHEELPATH | Braun Intertec | 3 | WEAR | 1.5 | 2.527 | CONTRACTOR QA | 2.386 | 5.58
2011BC006 | 20-P-2008 | 20 | 122301 | 9.5 | 2011_09_02 | 45.2557 | Bituminous Core | -93.6988 | sent to Braun for Air Voids study; PL-OWP. | 02/22/2012 | WHEELPATH | Braun Intertec | 1 | BASE 1 | 2 | 2.476 | CONTRACTOR QA | 2.369 | 4.32
2011BC006 | 20-P-2008 | 20 | 122301 | 9.5 | 2011_09_02 | 45.2557 | Bituminous Core | -93.6988 | sent to Braun for Air Voids study; PL-OWP. | 02/22/2012 | WHEELPATH | Braun Intertec | 2 | BASE 2 | 1.4 | 2.527 | CONTRACTOR QA | 2.42 | 4.23
2011BC001 | 20-D-2008 | 20 | 122302 | -9.5 | 2011_09_02 | 45.2557 | Bituminous Core | -93.6987 | sent to Braun for Air Voids study; DL-OWP. | 02/22/2012 | WHEELPATH | Braun Intertec | 2 | BASE 2 | 1.6 | 2.527 | CONTRACTOR QA | 2.388 | 5.5
2011BC001 | 20-D-2008 | 20 | 122302 | -9.5 | 2011_09_02 | 45.2557 | Bituminous Core | -93.6987 | sent to Braun for Air Voids study; DL-OWP. | 02/22/2012 | WHEELPATH | Braun Intertec | 3 | WEAR | 1.6 | 2.527 | CONTRACTOR QA | 2.385 | 5.62
2011BC001 | 20-D-2008 | 20 | 122302 | -9.5 | 2011_09_02 | 45.2557 | Bituminous Core | -93.6987 | sent to Braun for Air Voids study; DL-OWP. | 02/22/2012 | WHEELPATH | Braun Intertec | 1 | BASE 1 | 2.1 | 2.476 | CONTRACTOR QA | 2.341 | 5.45
2011BC003 | 20-D-2008 | 20 | 122302 | -6 | 2011_09_02 | 45.2557 | Bituminous Core | -93.6987 | sent to Braun for Air Voids study; DL-BWP. | 02/22/2012 | NON-WHEELPATH | Braun Intertec | 1 | BASE 1 | 2 | 2.476 | CONTRACTOR QA | 2.359 | 4.73
2011BC003 | 20-D-2008 | 20 | 122302 | -6 | 2011_09_02 | 45.2557 | Bituminous Core | -93.6987 | sent to Braun for Air Voids study; DL-BWP. | 02/22/2012 | NON-WHEELPATH | Braun Intertec | 2 | BASE 2 | 1.6 | 2.527 | CONTRACTOR QA | 2.327 | 7.91
2011BC003 | 20-D-2008 | 20 | 122302 | -6 | 2011_09_02 | 45.2557 | Bituminous Core | -93.6987 | sent to Braun for Air Voids study; DL-BWP. | 02/22/2012 | NON-WHEELPATH | Braun Intertec | 3 | WEAR | 1.6 | 2.527 | CONTRACTOR QA | 2.346 | 7.16
2011BC007 | 20-P-2008 | 20 | 122302 | 6 | 2011_09_02 | 45.2557 | Bituminous Core | -93.6988 | sent to Braun for Air Voids study; PL-BWP. | 02/22/2012 | NON-WHEELPATH | Braun Intertec | 1 | BASE 1 | 1.8 | 2.476 | CONTRACTOR QA | 2.368 | 4.36
2011BC007 | 20-P-2008 | 20 | 122302 | 6 | 2011_09_02 | 45.2557 | Bituminous Core | -93.6988 | sent to Braun for Air Voids study; PL-BWP. | 02/22/2012 | NON-WHEELPATH | Braun Intertec | 2 | BASE 2 | 1.3 | 2.527 | CONTRACTOR QA | 2.407 | 4.75
2011BC007 | 20-P-2008 | 20 | 122302 | 6 | 2011_09_02 | 45.2557 | Bituminous Core | -93.6988 | sent to Braun for Air Voids study; PL-BWP. | 02/22/2012 | NON-WHEELPATH | Braun Intertec | 3 | WEAR | 1.5 | 2.527 | CONTRACTOR QA | 2.36 | 6.61
2011BC005 | 20-P-2008 | 20 | 122302 | 9.5 | 2011_09_02 | 45.2557 | Bituminous Core | -93.6988 | sent to Braun for Air Voids study; PL-OWP. | 02/22/2012 | WHEELPATH | Braun Intertec | 2 | BASE 2 | 1.5 | 2.527 | CONTRACTOR QA | 2.44 | 3.44
2011BC005 | 20-P-2008 | 20 | 122302 | 9.5 | 2011_09_02 | 45.2557 | Bituminous Core | -93.6988 | sent to Braun for Air Voids study; PL-OWP. | 02/22/2012 | WHEELPATH | Braun Intertec | 3 | WEAR | 1.4 | 2.527 | CONTRACTOR QA | 2.376 | 5.98
2011BC005 | 20-P-2008 | 20 | 122302 | 9.5 | 2011_09_02 | 45.2557 | Bituminous Core | -93.6988 | sent to Braun for Air Voids study; PL-OWP. | 02/22/2012 | WHEELPATH | Braun Intertec | 1 | BASE 1 | 1.9 | 2.476 | CONTRACTOR QA | 2.368 | 4.36
2009BC002 | 20-D-2008 | 20 | 122303 | -9.5 | 2009_09_15 | 45.2557 | Bituminous Core | -93.6987 | DL - OWP - for Air Voids Study. | 05/07/2010 | WHEELPATH | UNIVERSITY OF MINNESOTA | 3 | WEAR |  | 2.527 | CONTRACTOR QA | 2.361 | 6.6 | U of M Air Voids study
2009BC002 | 20-D-2008 | 20 | 122303 | -9.5 | 2009_09_15 | 45.2557 | Bituminous Core | -93.6987 | DL - OWP - for Air Voids Study. | 05/07/2010 | WHEELPATH | UNIVERSITY OF MINNESOTA | 1 | BASE 1 |  | 2.476 | CONTRACTOR QA | 2.326 | 6.1 | U of M Air Voids study
2009BC002 | 20-D-2008 | 20 | 122303 | -9.5 | 2009_09_15 | 45.2557 | Bituminous Core | -93.6987 | DL - OWP - for Air Voids Study. | 05/07/2010 | WHEELPATH | UNIVERSITY OF MINNESOTA | 2 | BASE 2 |  | 2.527 | CONTRACTOR QA | 2.38 | 5.8 | U of M Air Voids study
2009BC004 | 20-D-2008 | 20 | 122303 | -6 | 2009_09_15 | 45.2557 | Bituminous Core | -93.6987 | DL - BWP - for Air Voids Study. | 05/07/2010 | NON-WHEELPATH | UNIVERSITY OF MINNESOTA | 3 | WEAR |  | 2.527 | CONTRACTOR QA | 2.349 | 7 | U of M Air Voids study
2009BC004 | 20-D-2008 | 20 | 122303 | -6 | 2009_09_15 | 45.2557 | Bituminous Core | -93.6987 | DL - BWP - for Air Voids Study. | 05/07/2010 | NON-WHEELPATH | UNIVERSITY OF MINNESOTA | 2 | BASE 2 |  | 2.527 | CONTRACTOR QA | 2.36 | 6.6 | U of M Air Voids study
2009BC004 | 20-D-2008 | 20 | 122303 | -6 | 2009_09_15 | 45.2557 | Bituminous Core | -93.6987 | DL - BWP - for Air Voids Study. | 05/07/2010 | NON-WHEELPATH | UNIVERSITY OF MINNESOTA | 1 | BASE 1 |  | 2.476 | CONTRACTOR QA | 2.356 | 4.9 | U of M Air Voids study
BC982002 | 20-D-1990 | 20 | 122800 | -9.17 | 1998_04_15 | 45.2549 | Bituminous Core | -93.6972 | wheel path. | 10/14/1999 | Wheelpath | Mn/DOT | 2 | Base 2 | 1.733 | 2.433 | Braun Intertec Bituminous Testing Report | 2.341 | 3.74
BC982002 | 20-D-1990 | 20 | 122800 | -9.17 | 1998_04_15 | 45.2549 | Bituminous Core | -93.6972 | wheel path. | 10/14/1999 | Wheelpath | Mn/DOT | 1 | Base 1 | 3.002 | 2.426 | Braun Intertec Bituminous Testing Report | 2.314 | 4.62
BC982001 | 20-D-1990 | 20 | 122800 | -5.33 | 1998_04_15 | 45.2549 | Bituminous Core | -93.6972 | non-wheel path. | 10/14/1999 | Non-Wheelpath | Mn/DOT | 1 | Base 1 | 3.082 | 2.426 | Braun Intertec Bituminous Testing Report | 2.313 | 4.66
BC982001 | 20-D-1990 | 20 | 122800 | -5.33 | 1998_04_15 | 45.2549 | Bituminous Core | -93.6972 | non-wheel path. | 10/14/1999 | Non-Wheelpath | Mn/DOT | 2 | Base 2 | 2.006 | 2.433 | Braun Intertec Bituminous Testing Report | 2.305 | 5.22
BC982001 | 20-D-1990 | 20 | 122800 | -5.33 | 1998_04_15 | 45.2549 | Bituminous Core | -93.6972 | non-wheel path. | 10/14/1999 | Non-Wheelpath | Mn/DOT | 3 | Base 3 | 1.276 | 2.432 | Braun Intertec Bituminous Testing Report | 2.313 | 4.89
BC982001 | 20-D-1990 | 20 | 122800 | -5.33 | 1998_04_15 | 45.2549 | Bituminous Core | -93.6972 | non-wheel path. | 10/14/1999 | Non-Wheelpath | Mn/DOT | 4 | Wear | 1.318 | 2.429 | Braun Intertec Bituminous Testing Report | 2.363 | 2.72
2001BC006 | 20-D-1999 | 20 | 122801 | -6 | 2001_10_23 | 45.2549 | Bituminous Core | -93.6972 | Replacement core for 2001 density and air void calculation REPLACE 2001BC004. | 12/01/2001 | Non-Wheelpath | Mn/DOT | 2 | Base 2 | 2.29 | 2.433 | Braun Intertec Bituminous Testing Report | 2.29 | 5.88 | Retest of broken core for the summer of 2001
2001BC006 | 20-D-1999 | 20 | 122801 | -6 | 2001_10_23 | 45.2549 | Bituminous Core | -93.6972 | Replacement core for 2001 density and air void calculation REPLACE 2001BC004. | 12/01/2001 | Non-Wheelpath | Mn/DOT | 3 | Base 3 | 2.277 | 2.432 | Braun Intertec Bituminous Testing Report | 2.277 | 6.36 | Retest of broken core for the summer of 2001
2001BC006 | 20-D-1999 | 20 | 122801 | -6 | 2001_10_23 | 45.2549 | Bituminous Core | -93.6972 | Replacement core for 2001 density and air void calculation REPLACE 2001BC004. | 12/01/2001 | Non-Wheelpath | Mn/DOT | 4 | Wear | 2.333 | 2.429 | Braun Intertec Bituminous Testing Report | 2.333 | 3.95 | Retest of broken core for the summer of 2001
2001BC006 | 20-D-1999 | 20 | 122801 | -6 | 2001_10_23 | 45.2549 | Bituminous Core | -93.6972 | Replacement core for 2001 density and air void calculation REPLACE 2001BC004. | 12/01/2001 | Non-Wheelpath | Mn/DOT | 1 | Base 1 | 2.309 | 2.426 | Braun Intertec Bituminous Testing Report | 2.309 | 4.82 | Retest of broken core for the summer of 2001
2008BC012 | 20-D-2008 | 20 | 122801 | 0 | 2008_09_11 | 45.2549 | Bituminous Core | -93.6972 | QC/QA core - RAP wear. | 09/25/2008 | Initial | Metro | 3 | WEAR |  | 2.527 | Contractor Results | 2.279 | 9.8
2008BC009 | 20-D-2008 | 20 | 122801 | 0 | 2008_09_11 | 45.2549 | Bituminous Core | -93.6972 | QC/QA core - RAP wear. | 09/25/2008 | Initial | Metro | 3 | WEAR |  | 2.527 | Contractor Results | 2.297 | 9.1
2008BC005 | 20-D-2008 | 20 | 122801 | 0 | 2008_09_11 | 45.2549 | Bituminous Core | -93.6972 | QC/QA core - RAP wear. | 09/25/2008 | Initial | Metro | 3 | WEAR |  | 2.527 | Contractor Results | 2.349 | 7
2008BC008 | 20-D-2008 | 20 | 122801 | 0 | 2008_09_11 | 45.2549 | Bituminous Core | -93.6972 | QC/QA core - RAP wear. | 09/25/2008 | Initial | Metro | 3 | WEAR |  | 2.527 | Contractor Results | 2.378 | 5.9
2001BC003 | 20-D-1999 | 20 | 122802 | -9 | 2001_06_20 | 45.2549 | Bituminous Core | -93.6972 |  | 07/15/2001 | Wheelpath | Mn/DOT | 1 | Base 1 |  | 2.426 | Braun Intertec Bituminous Testing Report | 2.299 | 5.24
2001BC003 | 20-D-1999 | 20 | 122802 | -9 | 2001_06_20 | 45.2549 | Bituminous Core | -93.6972 |  | 07/15/2001 | Wheelpath | Mn/DOT | 2 | Base 2 |  | 2.433 | Braun Intertec Bituminous Testing Report | 2.317 | 4.77
2001BC003 | 20-D-1999 | 20 | 122802 | -9 | 2001_06_20 | 45.2549 | Bituminous Core | -93.6972 |  | 07/15/2001 | Wheelpath | Mn/DOT | 3 | Base 3 |  | 2.432 | Braun Intertec Bituminous Testing Report | 2.322 | 4.51
2001BC003 | 20-D-1999 | 20 | 122802 | -9 | 2001_06_20 | 45.2549 | Bituminous Core | -93.6972 |  | 07/15/2001 | Wheelpath | Mn/DOT | 4 | Wear |  | 2.429 | Braun Intertec Bituminous Testing Report | 2.289 | 5.77
2001BC004 | 20-D-1999 | 20 | 122802 | -6 | 2001_06_20 | 45.2549 | Bituminous Core | -93.6972 | base 1 destroyed, no test results in MAT_HMA_TESTING. | 07/15/2001 | Non-Wheelpath | Mn/DOT | 2 | Base 2 |  | 2.433 | Braun Intertec Bituminous Testing Report | 2.284 | 6.12
2001BC004 | 20-D-1999 | 20 | 122802 | -6 | 2001_06_20 | 45.2549 | Bituminous Core | -93.6972 | base 1 destroyed, no test results in MAT_HMA_TESTING. | 07/15/2001 | Non-Wheelpath | Mn/DOT | 3 | Base 3 |  | 2.432 | Braun Intertec Bituminous Testing Report | 2.269 | 6.72
2001BC004 | 20-D-1999 | 20 | 122802 | -6 | 2001_06_20 | 45.2549 | Bituminous Core | -93.6972 | base 1 destroyed, no test results in MAT_HMA_TESTING. | 07/15/2001 | Non-Wheelpath | Mn/DOT | 4 | Wear |  | 2.429 | Braun Intertec Bituminous Testing Report | 2.269 | 6.59
2001BC004 | 20-D-1999 | 20 | 122802 | -6 | 2001_06_20 | 45.2549 | Bituminous Core | -93.6972 | base 1 destroyed, no test results in MAT_HMA_TESTING. | 07/15/2001 | Non-Wheelpath | Mn/DOT | 1 | Base 1 | [5 empty] | """Lift destroyed"
2009BC006 | 20-P-2008 | 20 | 122303 | 9.5 | 2009_09_15 | 45.2557 | Bituminous Core | -93.6988 | PL - OWP - for Air Voids Study. | 05/07/2010 | WHEELPATH | UNIVERSITY OF MINNESOTA | 1 | BASE 1 |  | 2.476 | CONTRACTOR QA | 2.355 | 4.9 | U of M Air Voids study
2009BC006 | 20-P-2008 | 20 | 122303 | 9.5 | 2009_09_15 | 45.2557 | Bituminous Core | -93.6988 | PL - OWP - for Air Voids Study. | 05/07/2010 | WHEELPATH | UNIVERSITY OF MINNESOTA | 2 | BASE 2 |  | 2.527 | CONTRACTOR QA | 2.421 | 4.2 | U of M Air Voids study
2009BC001 | 20-D-2008 | 20 | 122304 | -9.5 | 2009_09_15 | 45.2557 | Bituminous Core | -93.6987 | DL - OWP - for Air Voids Study. | 05/07/2010 | WHEELPATH | UNIVERSITY OF MINNESOTA | 3 | WEAR |  | 2.527 | CONTRACTOR QA | 2.384 | 5.7 | U of M Air Voids study
2009BC001 | 20-D-2008 | 20 | 122304 | -9.5 | 2009_09_15 | 45.2557 | Bituminous Core | -93.6987 | DL - OWP - for Air Voids Study. | 05/07/2010 | WHEELPATH | UNIVERSITY OF MINNESOTA | 2 | BASE 2 |  | 2.527 | CONTRACTOR QA | 2.372 | 6.1 | U of M Air Voids study
2009BC001 | 20-D-2008 | 20 | 122304 | -9.5 | 2009_09_15 | 45.2557 | Bituminous Core | -93.6987 | DL - OWP - for Air Voids Study. | 05/07/2010 | WHEELPATH | UNIVERSITY OF MINNESOTA | 1 | BASE 1 |  | 2.476 | CONTRACTOR QA | 2.324 | 6.1 | U of M Air Voids study
2009BC003 | 20-D-2008 | 20 | 122304 | -6 | 2009_09_15 | 45.2557 | Bituminous Core | -93.6987 | DL - BWP - for Air Voids Study. | 05/07/2010 | NON-WHEELPATH | UNIVERSITY OF MINNESOTA | 3 | WEAR |  | 2.527 | CONTRACTOR QA | 2.352 | 6.9 | U of M Air Voids study
2009BC003 | 20-D-2008 | 20 | 122304 | -6 | 2009_09_15 | 45.2557 | Bituminous Core | -93.6987 | DL - BWP - for Air Voids Study. | 05/07/2010 | NON-WHEELPATH | UNIVERSITY OF MINNESOTA | 1 | BASE 1 |  | 2.476 | CONTRACTOR QA | 2.36 | 4.7 | U of M Air Voids study
2009BC003 | 20-D-2008 | 20 | 122304 | -6 | 2009_09_15 | 45.2557 | Bituminous Core | -93.6987 | DL - BWP - for Air Voids Study. | 05/07/2010 | NON-WHEELPATH | UNIVERSITY OF MINNESOTA | 2 | BASE 2 |  | 2.527 | CONTRACTOR QA | 2.35 | 7 | U of M Air Voids study
2009BC007 | 20-P-2008 | 20 | 122304 | 6 | 2009_09_15 | 45.2557 | Bituminous Core | -93.6988 | PL - BWP - for Air Voids Study. | 05/07/2010 | NON-WHEELPATH | UNIVERSITY OF MINNESOTA | 1 | BASE 1 |  | 2.476 | CONTRACTOR QA | 2.367 | 4.4 | U of M Air Voids study
2009BC007 | 20-P-2008 | 20 | 122304 | 6 | 2009_09_15 | 45.2557 | Bituminous Core | -93.6988 | PL - BWP - for Air Voids Study. | 05/07/2010 | NON-WHEELPATH | UNIVERSITY OF MINNESOTA | 2 | BASE 2 |  | 2.527 | CONTRACTOR QA | 2.379 | 5.9 | U of M Air Voids study
2009BC007 | 20-P-2008 | 20 | 122304 | 6 | 2009_09_15 | 45.2557 | Bituminous Core | -93.6988 | PL - BWP - for Air Voids Study. | 05/07/2010 | NON-WHEELPATH | UNIVERSITY OF MINNESOTA | 3 | WEAR |  | 2.527 | CONTRACTOR QA | 2.343 | 7.3 | U of M Air Voids study
2009BC005 | 20-P-2008 | 20 | 122304 | 9.5 | 2009_09_15 | 45.2557 | Bituminous Core | -93.6988 | PL - OWP - for Air Voids Study. | 05/07/2010 | WHEELPATH | UNIVERSITY OF MINNESOTA | 2 | BASE 2 |  | 2.527 | CONTRACTOR QA | 2.394 | 5.3 | U of M Air Voids study
2009BC005 | 20-P-2008 | 20 | 122304 | 9.5 | 2009_09_15 | 45.2557 | Bituminous Core | -93.6988 | PL - OWP - for Air Voids Study. | 05/07/2010 | WHEELPATH | UNIVERSITY OF MINNESOTA | 3 | WEAR |  | 2.527 | CONTRACTOR QA | 2.344 | 7.2 | U of M Air Voids study
2009BC005 | 20-P-2008 | 20 | 122304 | 9.5 | 2009_09_15 | 45.2557 | Bituminous Core | -93.6988 | PL - OWP - for Air Voids Study. | 05/07/2010 | WHEELPATH | UNIVERSITY OF MINNESOTA | 1 | BASE 1 |  | 2.476 | CONTRACTOR QA | 2.348 | 5.2 | U of M Air Voids study
21BC04 | 20-D-1990 | 20 | 122565 | -9 | 1995_08_15 | 45.2553 | Bituminous Core | -93.6979 | MnROAD_ID created for University air void testing - RWP core. | 09/15/1995 | Wheelpath | University of Minnesota | 5 | Wear | 1.37 | 2.455 | Braun Intertec Bituminous Testing Report | 2.386 | 2.8 | Data from August 1995 cores in a forensic letter about air voids - Inplace density calculated
21BC04 | 20-D-1990 | 20 | 122565 | -9 | 1995_08_15 | 45.2553 | Bituminous Core | -93.6979 | MnROAD_ID created for University air void testing - RWP core. | 09/15/1995 | Wheelpath | University of Minnesota | 3 | Base 3 | 1.38 | 2.444 | Braun Intertec Bituminous Testing Report | 2.344 | 4.1 | Data from August 1995 cores in a forensic letter about air voids - Inplace density calculated
21BC04 | 20-D-1990 | 20 | 122565 | -9 | 1995_08_15 | 45.2553 | Bituminous Core | -93.6979 | MnROAD_ID created for University air void testing - RWP core. | 09/15/1995 | Wheelpath | University of Minnesota | 2 | Base 2 | 1.64 | 2.44 | Braun Intertec Bituminous Testing Report | 2.294 | 6 | Data from August 1995 cores in a forensic letter about air voids - Inplace density calculated
21BC04 | 20-D-1990 | 20 | 122565 | -9 | 1995_08_15 | 45.2553 | Bituminous Core | -93.6979 | MnROAD_ID created for University air void testing - RWP core. | 09/15/1995 | Wheelpath | University of Minnesota | 1 | Base 1 | 2.69 | 2.439 | Braun Intertec Bituminous Testing Report | 2.293 | 6 | Data from August 1995 cores in a forensic letter about air voids - Inplace density calculated
2005BC001 | 20-D-2003 | 20 | 122565 | -9 | 2005_07_20 | 45.2553 | Bituminous Core | -93.6979 | Air Voids Study. | 12/21/2005 | Wheelpath | Maplewood Lab | 4 | Wear |  | 2.434 | Maplewood Lab Results | 2.266 | 6.89
2005BC001 | 20-D-2003 | 20 | 122565 | -9 | 2005_07_20 | 45.2553 | Bituminous Core | -93.6979 | Air Voids Study. | 12/21/2005 | Wheelpath | Maplewood Lab | 3 | Base 3 |  | 2.442 | Maplewood Lab Results | 2.326 | 4.74
2005BC001 | 20-D-2003 | 20 | 122565 | -9 | 2005_07_20 | 45.2553 | Bituminous Core | -93.6979 | Air Voids Study. | 12/21/2005 | Wheelpath | Maplewood Lab | 2 | Base 2 |  | 2.432 | Maplewood Lab Results | 2.283 | 6.11
2005BC001 | 20-D-2003 | 20 | 122565 | -9 | 2005_07_20 | 45.2553 | Bituminous Core | -93.6979 | Air Voids Study. | 12/21/2005 | Wheelpath | Maplewood Lab | 1 | Base 1 |  | 2.434 | Maplewood Lab Results | 2.299 | 5.54
21BC03 | 20-D-1990 | 20 | 122565 | -6 | 1995_08_15 | 45.2553 | Bituminous Core | -93.6979 | MnROAD_ID created for University air void testing - between wheel path core. | 09/15/1995 | Non-Wheelpath | University of Minnesota | 1 | Base 1 | 2.63 | 2.439 | Braun Intertec Bituminous Testing Report | 2.31 | 5.3 | Data from August 1995 cores in a forensic letter about air voids - Inplace density calculated
21BC03 | 20-D-1990 | 20 | 122565 | -6 | 1995_08_15 | 45.2553 | Bituminous Core | -93.6979 | MnROAD_ID created for University air void testing - between wheel path core. | 09/15/1995 | Non-Wheelpath | University of Minnesota | 2 | Base 2 | 1.78 | 2.44 | Braun Intertec Bituminous Testing Report | 2.284 | 6.4 | Data from August 1995 cores in a forensic letter about air voids - Inplace density calculated
21BC03 | 20-D-1990 | 20 | 122565 | -6 | 1995_08_15 | 45.2553 | Bituminous Core | -93.6979 | MnROAD_ID created for University air void testing - between wheel path core. | 09/15/1995 | Non-Wheelpath | University of Minnesota | 3 | Base 3 | 1.33 | 2.444 | Braun Intertec Bituminous Testing Report | 2.324 | 4.9 | Data from August 1995 cores in a forensic letter about air voids - Inplace density calculated
21BC03 | 20-D-1990 | 20 | 122565 | -6 | 1995_08_15 | 45.2553 | Bituminous Core | -93.6979 | MnROAD_ID created for University air void testing - between wheel path core. | 09/15/1995 | Non-Wheelpath | University of Minnesota | 5 | Wear | 1.62 | 2.455 | Braun Intertec Bituminous Testing Report | 2.357 | 4 | Data from August 1995 cores in a forensic letter about air voids - Inplace density calculated
2005BC002 | 20-D-2003 | 20 | 122565 | -6 | 2005_07_20 | 45.2553 | Bituminous Core | -93.6979 | Air Voids Study. | 12/15/2005 | Non-Wheelpath | Maplewood Lab | 2 | Base 2 |  | 2.432 | Maplewood Lab Results | 2.286 | 6.01
2005BC002 | 20-D-2003 | 20 | 122565 | -6 | 2005_07_20 | 45.2553 | Bituminous Core | -93.6979 | Air Voids Study. | 12/15/2005 | Non-Wheelpath | Maplewood Lab | 1 | Base 1 |  | 2.434 | Maplewood Lab Results | 2.284 | 6.18
2005BC002 | 20-D-2003 | 20 | 122565 | -6 | 2005_07_20 | 45.2553 | Bituminous Core | -93.6979 | Air Voids Study. | 12/15/2005 | Non-Wheelpath | Maplewood Lab | 3 | Base 3 |  | 2.442 | Maplewood Lab Results | 2.312 | 5.32
2005BC002 | 20-D-2003 | 20 | 122565 | -6 | 2005_07_20 | 45.2553 | Bituminous Core | -93.6979 | Air Voids Study. | 12/15/2005 | Non-Wheelpath | Maplewood Lab | 4 | Wear |  | 2.434 | Maplewood Lab Results | 2.311 | 5.07
21BC02 | 20-D-1990 | 20 | 122565 | -3 | 1995_08_15 | 45.2553 | Bituminous Core | -93.6979 | MnROAD_ID created for University air void testing - LWP core. | 09/15/1995 | Wheelpath | University of Minnesota | 1 | Base 1 | 2.35 | 2.439 | Braun Intertec Bituminous Testing Report | 2.29 | 6.1 | Data from August 1995 cores in a forensic letter about air voids - Inplace density calculated
21BC02 | 20-D-1990 | 20 | 122565 | -3 | 1995_08_15 | 45.2553 | Bituminous Core | -93.6979 | MnROAD_ID created for University air void testing - LWP core. | 09/15/1995 | Wheelpath | University of Minnesota | 2 | Base 2 | 1.89 | 2.44 | Braun Intertec Bituminous Testing Report | 2.32 | 4.9 | Data from August 1995 cores in a forensic letter about air voids - Inplace density calculated
21BC02 | 20-D-1990 | 20 | 122565 | -3 | 1995_08_15 | 45.2553 | Bituminous Core | -93.6979 | MnROAD_ID created for University air void testing - LWP core. | 09/15/1995 | Wheelpath | University of Minnesota | 3 | Base 3 | 1.4 | 2.444 | Braun Intertec Bituminous Testing Report | 2.332 | 4.6 | Data from August 1995 cores in a forensic letter about air voids - Inplace density calculated
21BC02 | 20-D-1990 | 20 | 122565 | -3 | 1995_08_15 | 45.2553 | Bituminous Core | -93.6979 | MnROAD_ID created for University air void testing - LWP core. | 09/15/1995 | Wheelpath | University of Minnesota | 5 | Wear | 1.47 | 2.455 | Braun Intertec Bituminous Testing Report | 2.369 | 3.5 | Data from August 1995 cores in a forensic letter about air voids - Inplace density calculated
20BC01 | 20-D-1990 | 20 | 122565 | 0 | 1993_09_17 | 45.2553 | Bituminous Core | -93.6979 | MnROAD_ID created to match report 97-06 - More than one core tested (54720 A - 54731 A). | 12/15/1993 | Initial | University of Minnesota | 4 | Wear | 1.497 | 2.433 | Universtiy of Minnesota Results | 2.301 | 5.4 | Data from Report 97-06 - Average air void
20BC01 | 20-D-1990 | 20 | 122565 | 0 | 1993_09_17 | 45.2553 | Bituminous Core | -93.6979 | MnROAD_ID created to match report 97-06 - More than one core tested (54720 A - 54731 A). | 12/15/1993 | Initial | University of Minnesota | 3 | Base 3 | 1.277 | 2.434 | Universtiy of Minnesota Results | 2.252 | 7.5 | Data from Report 97-06 - Average air void
20BC01 | 20-D-1990 | 20 | 122565 | 0 | 1993_09_17 | 45.2553 | Bituminous Core | -93.6979 | MnROAD_ID created to match report 97-06 - More than one core tested (54720 A - 54731 A). | 12/15/1993 | Initial | University of Minnesota | 1 | Base 1 | 2.17 | 2.434 | Universtiy of Minnesota Results | 2.298 | 5.6 | Data from Report 97-06 - Average air void
20BC01 | 20-D-1990 | 20 | 122565 | 0 | 1993_09_17 | 45.2553 | Bituminous Core | -93.6979 | MnROAD_ID created to match report 97-06 - More than one core tested (54720 A - 54731 A). | 12/15/1993 | Initial | University of Minnesota | 2 | Base 2 | 2.11 | 2.434 | Universtiy of Minnesota Results | 2.277 | 6.5 | Data from Report 97-06 - Average air void
2008BC003 | 20-D-2008 | 20 | 122565 | 0 | 2008_09_06 | 45.2553 | Bituminous Core | -93.6979 | QC/QA core - RAP non wear - longitudinal joint. | 09/24/2008 | Initial | Hardrives | 1 | BASE | 1.67 | 2.476 | Contractor Results | 2.34 | 5.5
2008BC002 | 20-D-2008 | 20 | 122565 | 0 | 2008_09_06 | 45.2553 | Bituminous Core | -93.6979 | QC/QA core - RAP non wear. | 09/24/2008 | Initial | Hardrives | 1 | BASE | 2 | 2.476 | Contractor Results | 2.367 | 4.4
2008BC004 | 20-D-2008 | 20 | 122565 | 0 | 2008_09_06 | 45.2553 | Bituminous Core | -93.6979 | QC/QA core - RAP non wear - longitudinal joint. | 09/24/2008 | Initial | Hardrives | 1 | BASE | 1.37 | 2.476 | Contractor Results | 2.357 | 4.8
2008BC001 | 20-D-2008 | 20 | 122565 | 0 | 2008_09_06 | 45.2553 | Bituminous Core | -93.6979 | QC/QA core - RAP non wear. | 09/24/2008 | Initial | Hardrives | 1 | BASE | 2 | 2.476 | Contractor Results | 2.365 | 4.5
2111BC004 | 21-D-2008 | 21 | 123398 | -6 | 2011_08_30 | 45.2539 | Bituminous Core | -93.6953 | sent to Braun for Air Voids study; DL-BWP. | 02/22/2012 | NON-WHEELPATH | Braun Intertec | 2 | BASE 2 | 1.5 | 2.507 | CONTRACTOR QA | 2.37 | 5.46
2111BC004 | 21-D-2008 | 21 | 123398 | -6 | 2011_08_30 | 45.2539 | Bituminous Core | -93.6953 | sent to Braun for Air Voids study; DL-BWP. | 02/22/2012 | NON-WHEELPATH | Braun Intertec | 1 | BASE 1 | 2.3 | 2.477 | CONTRACTOR QA | 2.341 | 5.49
2111BC008 | 21-P-2008 | 21 | 123398 | 6 | 2011_08_30 | 45.2539 | Bituminous Core | -93.6954 | sent to Braun for Air Voids study; PL-BWP. | 02/22/2012 | NON-WHEELPATH | Braun Intertec | 3 | WEAR | 1.4 | 2.507 | CONTRACTOR QA | 2.394 | 4.51
2111BC008 | 21-P-2008 | 21 | 123398 | 6 | 2011_08_30 | 45.2539 | Bituminous Core | -93.6954 | sent to Braun for Air Voids study; PL-BWP. | 02/22/2012 | NON-WHEELPATH | Braun Intertec | 1 | BASE 1 | 2.1 | 2.477 | CONTRACTOR QA | 2.403 | 2.99
2111BC008 | 21-P-2008 | 21 | 123398 | 6 | 2011_08_30 | 45.2539 | Bituminous Core | -93.6954 | sent to Braun for Air Voids study; PL-BWP. | 02/22/2012 | NON-WHEELPATH | Braun Intertec | 2 | BASE 2 | 1.4 | 2.507 | CONTRACTOR QA | 2.409 | 3.91
2111BC006 | 21-P-2008 | 21 | 123398 | 9.5 | 2011_08_30 | 45.2539 | Bituminous Core | -93.6954 | sent to Braun for Air Voids study; PL-OWP. | 02/22/2012 | WHEELPATH | Braun Intertec | 2 | BASE 2 | 1.6 | 2.507 | CONTRACTOR QA | 2.412 | 3.79
2111BC006 | 21-P-2008 | 21 | 123398 | 9.5 | 2011_08_30 | 45.2539 | Bituminous Core | -93.6954 | sent to Braun for Air Voids study; PL-OWP. | 02/22/2012 | WHEELPATH | Braun Intertec | 1 | BASE 1 | 2.2 | 2.477 | CONTRACTOR QA | 2.422 | 2.22
2111BC006 | 21-P-2008 | 21 | 123398 | 9.5 | 2011_08_30 | 45.2539 | Bituminous Core | -93.6954 | sent to Braun for Air Voids study; PL-OWP. | 02/22/2012 | WHEELPATH | Braun Intertec | 3 | WEAR | 1.4 | 2.507 | CONTRACTOR QA | 2.402 | 4.19
2111BC001 | 21-D-2008 | 21 | 123399 | -9.5 | 2011_08_30 | 45.2539 | Bituminous Core | -93.6953 | sent to Braun for Air Voids study; DL-OWP. | 02/22/2012 | WHEELPATH | Braun Intertec | 1 | BASE 1 | 2 | 2.477 | CONTRACTOR QA | 2.374 | 4.16
2111BC001 | 21-D-2008 | 21 | 123399 | -9.5 | 2011_08_30 | 45.2539 | Bituminous Core | -93.6953 | sent to Braun for Air Voids study; DL-OWP. | 02/22/2012 | WHEELPATH | Braun Intertec | 2 | BASE 2 | 1.6 | 2.507 | CONTRACTOR QA | 2.42 | 3.47
2101BC001 | 21-D-1990 | 21 | 122892 | -9 | 2001_06_20 | 45.2547 | Bituminous Core | -93.6969 |  | 07/15/2001 | Wheelpath | Mn/DOT | 4 | Wear |  | 2.439 | Braun Intertec Bituminous Testing Report | 2.37 | 2.82
2101BC001 | 21-D-1990 | 21 | 122892 | -9 | 2001_06_20 | 45.2547 | Bituminous Core | -93.6969 |  | 07/15/2001 | Wheelpath | Mn/DOT | 1 | Base 1 |  | 2.442 | Braun Intertec Bituminous Testing Report | 2.282 | 6.57
2101BC001 | 21-D-1990 | 21 | 122892 | -9 | 2001_06_20 | 45.2547 | Bituminous Core | -93.6969 |  | 07/15/2001 | Wheelpath | Mn/DOT | 2 | Base 2 |  | 2.439 | Braun Intertec Bituminous Testing Report | 2.337 | 4.2
2101BC001 | 21-D-1990 | 21 | 122892 | -9 | 2001_06_20 | 45.2547 | Bituminous Core | -93.6969 |  | 07/15/2001 | Wheelpath | Mn/DOT | 3 | Base 3 |  | 2.437 | Braun Intertec Bituminous Testing Report | 2.344 | 3.84
2101BC002 | 21-D-1990 | 21 | 122892 | -6 | 2001_06_20 | 45.2547 | Bituminous Core | -93.6969 |  | 07/15/2001 | Non-Wheelpath | Mn/DOT | 4 | Wear |  | 2.439 | Braun Intertec Bituminous Testing Report | 2.343 | 3.94
2101BC002 | 21-D-1990 | 21 | 122892 | -6 | 2001_06_20 | 45.2547 | Bituminous Core | -93.6969 |  | 07/15/2001 | Non-Wheelpath | Mn/DOT | 2 | Base 2 |  | 2.439 | Braun Intertec Bituminous Testing Report | 2.3 | 5.71
2101BC002 | 21-D-1990 | 21 | 122892 | -6 | 2001_06_20 | 45.2547 | Bituminous Core | -93.6969 |  | 07/15/2001 | Non-Wheelpath | Mn/DOT | 1 | Base 1 |  | 2.442 | Braun Intertec Bituminous Testing Report | 2.294 | 6.04
2101BC002 | 21-D-1990 | 21 | 122892 | -6 | 2001_06_20 | 45.2547 | Bituminous Core | -93.6969 |  | 07/15/2001 | Non-Wheelpath | Mn/DOT | 3 | Base 3 |  | 2.437 | Braun Intertec Bituminous Testing Report | 2.315 | 4.99
2108BC001 | 21-D-2008 | 21 | 122899 | 0 | 2008_09_06 | 45.2547 | Bituminous Core | -93.6969 | QC/QA core - frac RAP non wear. | 09/26/2008 | Initial | Metro | 1 | BASE |  | 2.477 | Contractor Results | 2.339 | 5.6
2108BC008 | 21-D-2008 | 21 | 122899 | 0 | 2008_09_11 | 45.2547 | Bituminous Core | -93.6969 | QC/QA core - frac RAP wear. | 09/25/2008 | Initial | Metro | 3 | WEAR |  | 2.507 | Contractor Results | 2.322 | 7.4
2108BC010 | 21-D-2008 | 21 | 122982 | 0 | 2008_09_11 | 45.2546 | Bituminous Core | -93.6967 | QC/QA core - frac RAP wear. | 09/25/2008 | Initial | Metro | 3 | WEAR |  | 2.507 | Contractor Results | 2.302 | 8.2
2108BC004 | 21-D-2008 | 21 | 122992 | 0 | 2008_09_06 | 45.2546 | Bituminous Core | -93.6966 | QC/QA core - frac RAP non wear. | 09/26/2008 | Initial | Metro | 1 | BASE |  | 2.477 | Contractor Results | 2.362 | 4.6
2105BC001 | 21-D-2003 | 21 | 123142.5 | -9 | 2005_07_20 | 45.2543 | Bituminous Core | -93.6961 | Air Voids Study - rutting closer to fog line. | 11/03/2005 | Wheelpath | Maplewood Lab | 1 | Base 1 |  | 2.459 | Maplewood Lab Results | 2.294 | 6.71
2105BC001 | 21-D-2003 | 21 | 123142.5 | -9 | 2005_07_20 | 45.2543 | Bituminous Core | -93.6961 | Air Voids Study - rutting closer to fog line. | 11/03/2005 | Wheelpath | Maplewood Lab | 2 | Base 2 |  | 2.448 | Maplewood Lab Results | 2.29 | 6.44
2105BC001 | 21-D-2003 | 21 | 123142.5 | -9 | 2005_07_20 | 45.2543 | Bituminous Core | -93.6961 | Air Voids Study - rutting closer to fog line. | 11/03/2005 | Wheelpath | Maplewood Lab | 4 | Wear |  | 2.457 | Maplewood Lab Results | 2.298 | 6.46
2105BC001 | 21-D-2003 | 21 | 123142.5 | -9 | 2005_07_20 | 45.2543 | Bituminous Core | -93.6961 | Air Voids Study - rutting closer to fog line. | 11/03/2005 | Wheelpath | Maplewood Lab | 3 | Base 3 |  | 2.452 | Maplewood Lab Results | 2.371 | 3.31
2105BC002 | 21-D-2003 | 21 | 123142.5 | -6 | 2005_07_20 | 45.2543 | Bituminous Core | -93.6961 | Air Voids Study - rutting closer to fog line. | 11/04/2005 | Non-Wheelpath | Maplewood Lab | 4 | Wear |  | 2.457 | Maplewood Lab Results | 2.282 | 7.12
2105BC002 | 21-D-2003 | 21 | 123142.5 | -6 | 2005_07_20 | 45.2543 | Bituminous Core | -93.6961 | Air Voids Study - rutting closer to fog line. | 11/04/2005 | Non-Wheelpath | Maplewood Lab | 3 | Base 3 |  | 2.452 | Maplewood Lab Results | 2.33 | 4.99
2105BC002 | 21-D-2003 | 21 | 123142.5 | -6 | 2005_07_20 | 45.2543 | Bituminous Core | -93.6961 | Air Voids Study - rutting closer to fog line. | 11/04/2005 | Non-Wheelpath | Maplewood Lab | 2 | Base 2 |  | 2.448 | Maplewood Lab Results | 2.305 | 5.84
2105BC002 | 21-D-2003 | 21 | 123142.5 | -6 | 2005_07_20 | 45.2543 | Bituminous Core | -93.6961 | Air Voids Study - rutting closer to fog line. | 11/04/2005 | Non-Wheelpath | Maplewood Lab | 1 | Base 1 |  | 2.459 | Maplewood Lab Results | 2.297 | 6.6
21BC01 | 21-D-1990 | 21 | 123142.5 | 0 | 1993_09_17 | 45.2543 | Bituminous Core | -93.6962 | MnROAD_ID created to match report 97-06 - More than one core tested (54732 A - 54743 A). | 12/15/1993 | Initial | University of Minnesota | 4 | Wear | 1.44 | 2.435 | Universtiy of Minnesota Results | 2.301 | 5.5 | Data from Report 97-06 - Average air void
21BC01 | 21-D-1990 | 21 | 123142.5 | 0 | 1993_09_17 | 45.2543 | Bituminous Core | -93.6962 | MnROAD_ID created to match report 97-06 - More than one core tested (54732 A - 54743 A). | 12/15/1993 | Initial | University of Minnesota | 3 | Base 3 | 1.433 | 2.453 | Universtiy of Minnesota Results | 2.3 | 6.2 | Data from Report 97-06 - Average air void
21BC01 | 21-D-1990 | 21 | 123142.5 | 0 | 1993_09_17 | 45.2543 | Bituminous Core | -93.6962 | MnROAD_ID created to match report 97-06 - More than one core tested (54732 A - 54743 A). | 12/15/1993 | Initial | University of Minnesota | 2 | Base 2 | 1.773 | 2.428 | Universtiy of Minnesota Results | 2.307 | 5 | Data from Report 97-06 - Average air void
21BC01 | 21-D-1990 | 21 | 123142.5 | 0 | 1993_09_17 | 45.2543 | Bituminous Core | -93.6962 | MnROAD_ID created to match report 97-06 - More than one core tested (54732 A - 54743 A). | 12/15/1993 | Initial | University of Minnesota | 1 | Base 1 | 2.097 | 2.42 | Universtiy of Minnesota Results | 2.304 | 4.8 | Data from Report 97-06 - Average air void changed 4.3 to a calculated 4.8
2108BC002 | 21-D-2008 | 21 | 123142.5 | 0 | 2008_09_06 | 45.2543 | Bituminous Core | -93.6962 | QC/QA core - frac RAP non wear. | 09/23/2008 | Initial | Hardrives | 1 | BASE | 2.17 | 2.477 | Contractor Results | 2.375 | 4.1
2108BC003 | 21-D-2008 | 21 | 123142.5 | 0 | 2008_09_06 | 45.2543 | Bituminous Core | -93.6962 | QC/QA core - frac RAP non wear. | 09/23/2008 | Initial | Hardrives | 1 | BASE | 2.17 | 2.477 | Contractor Results | 2.34 | 5.5
2108BC005 | 21-D-2008 | 21 | 123142.5 | 0 | 2008_09_06 | 45.2543 | Bituminous Core | -93.6962 | QC/QA core - frac RAP non wear - longitudinal joint. | 09/23/2008 | Initial | Hardrives | 1 | BASE | 1.75 | 2.477 | Contractor Results | 2.323 | 6.2
2108BC006 | 21-D-2008 | 21 | 123142.5 | 0 | 2008_09_06 | 45.2543 | Bituminous Core | -93.6962 | QC/QA core - frac RAP non wear - longitudinal joint. | 09/23/2008 | Initial | Hardrives | 1 | BASE | 2 | 2.477 | Contractor Results | 2.366 | 4.5
2108BC015 | 21-D-2008 | 21 | 123142.5 | 0 | 2008_09_11 | 45.2543 | Bituminous Core | -93.6962 | QC/QA core - frac RAP wear - longitudinal joint. | 09/23/2008 | Initial | Hardrives | 3 | WEAR | 1.67 | 2.507 | Contractor Results | 2.317 | 7.6
2108BC014 | 21-D-2008 | 21 | 123142.5 | 0 | 2008_09_11 | 45.2543 | Bituminous Core | -93.6962 | QC/QA core - frac RAP wear - longitudinal joint. | 09/23/2008 | Initial | Hardrives | 3 | WEAR | 1.67 | 2.507 | Contractor Results | 2.339 | 6.7
2108BC013 | 21-D-2008 | 21 | 123142.5 | 0 | 2008_09_11 | 45.2543 | Bituminous Core | -93.6962 | QC/QA core - frac RAP wear - longitudinal joint. | 09/23/2008 | Initial | Hardrives | 3 | WEAR | 1.67 | 2.507 | Contractor Results | 2.326 | 7.2
2108BC012 | 21-D-2008 | 21 | 123142.5 | 0 | 2008_09_11 | 45.2543 | Bituminous Core | -93.6962 | QC/QA core - frac RAP wear. | 09/23/2008 | Initial | Hardrives | 3 | WEAR | 1.5 | 2.507 | Contractor Results | 2.302 | 8.2
2108BC011 | 21-D-2008 | 21 | 123142.5 | 0 | 2008_09_11 | 45.2543 | Bituminous Core | -93.6962 | QC/QA core - frac RAP wear. | 09/23/2008 | Initial | Hardrives | 3 | WEAR | 1.5 | 2.507 | Contractor Results | 2.325 | 7.3
2108BC007 | 21-D-2008 | 21 | 123142.5 | 0 | 2008_09_11 | 45.2543 | Bituminous Core | -93.6962 | QC/QA core - frac RAP wear. | 09/23/2008 | Initial | Hardrives | 3 | WEAR | 1.38 | 2.507 | Contractor Results | 2.308 | 7.9
2108BC009 | 21-D-2008 | 21 | 123142.5 | 0 | 2008_09_11 | 45.2543 | Bituminous Core | -93.6962 | QC/QA core - frac RAP wear. | 09/23/2008 | Initial | Hardrives | 3 | WEAR | 1.5 | 2.507 | Contractor Results | 2.322 | 7.4
2108BC016 | 21-D-2008 | 21 | 123142.5 | 0 | 2008_09_11 | 45.2543 | Bituminous Core | -93.6962 | QC/QA core - frac RAP wear - longitudinal joint. | 09/23/2008 | Initial | Hardrives | 3 | WEAR | 1.5 | 2.507 | Contractor Results | 2.299 | 8.3
2195BC006 | 21-D-1990 | 21 | 123142.5 | 0 |  | 45.2543 | Bituminous Core | -93.6962 | Sample Number Assumed - TRC - LWP core for air voids. | 06/15/1995 | Wheelpath | University of Minnesota | 4 | Wear | 1.488 | 2.439 |  | 2.356 | 3.4 | Cell 21 LWP core #6
2195BC006 | 21-D-1990 | 21 | 123142.5 | 0 |  | 45.2543 | Bituminous Core | -93.6962 | Sample Number Assumed - TRC - LWP core for air voids. | 06/15/1995 | Wheelpath | University of Minnesota | 3 | Base 3 | 1.331 | 2.437 |  | 2.328 | 4.5 | Cell 21 LWP core #6
2195BC006 | 21-D-1990 | 21 | 123142.5 | 0 |  | 45.2543 | Bituminous Core | -93.6962 | Sample Number Assumed - TRC - LWP core for air voids. | 06/15/1995 | Wheelpath | University of Minnesota | 2 | Base 2 | 1.93 | 2.439 |  | 2.322 | 4.8 | Cell 21 LWP core #6
2195BC006 | 21-D-1990 | 21 | 123142.5 | 0 |  | 45.2543 | Bituminous Core | -93.6962 | Sample Number Assumed - TRC - LWP core for air voids. | 06/15/1995 | Wheelpath | University of Minnesota | 1 | Base 1 | 2.362 | 2.442 |  | 2.295 | 6 | Cell 21 LWP core #6
2195BC001 | 21-D-1990 | 21 | 123142.5 | 0 |  | 45.2543 | Bituminous Core | -93.6962 | Sample Number Assumed - TRC - RWP core for air voids. | 06/15/1995 | Wheelpath | University of Minnesota | 4 | Wear | 1.404 | 2.439 |  | 2.367 | 3 | Cell 21 RWP core #1
2195BC001 | 21-D-1990 | 21 | 123142.5 | 0 |  | 45.2543 | Bituminous Core | -93.6962 | Sample Number Assumed - TRC - RWP core for air voids. | 06/15/1995 | Wheelpath | University of Minnesota | 3 | Base 3 | 1.32 | 2.437 |  | 2.335 | 4.2 | Cell 21 RWP core #1
2111BC001 | 21-D-2008 | 21 | 123399 | -9.5 | 2011_08_30 | 45.2539 | Bituminous Core | -93.6953 | sent to Braun for Air Voids study; DL-OWP. | 02/22/2012 | WHEELPATH | Braun Intertec | 3 | WEAR | 1.4 | 2.507 | CONTRACTOR QA | 2.407 | 3.99
2111BC003 | 21-D-2008 | 21 | 123399 | -6 | 2011_08_30 | 45.2539 | Bituminous Core | -93.6953 | sent to Braun for Air Voids study; DL-BWP. | 02/22/2012 | NON-WHEELPATH | Braun Intertec | 2 | BASE 2 | 1.4 | 2.507 | CONTRACTOR QA | 2.384 | 4.91
2111BC003 | 21-D-2008 | 21 | 123399 | -6 | 2011_08_30 | 45.2539 | Bituminous Core | -93.6953 | sent to Braun for Air Voids study; DL-BWP. | 02/22/2012 | NON-WHEELPATH | Braun Intertec | 3 | WEAR | 1.4 | 2.507 | CONTRACTOR QA | 2.357 | 5.98
2111BC003 | 21-D-2008 | 21 | 123399 | -6 | 2011_08_30 | 45.2539 | Bituminous Core | -93.6953 | sent to Braun for Air Voids study; DL-BWP. | 02/22/2012 | NON-WHEELPATH | Braun Intertec | 1 | BASE 1 | 2.2 | 2.477 | CONTRACTOR QA | 2.37 | 4.32
2111BC007 | 21-P-2008 | 21 | 123399 | 6 | 2011_08_30 | 45.2539 | Bituminous Core | -93.6954 | sent to Braun for Air Voids study; PL-BWP. | 02/22/2012 | NON-WHEELPATH | Braun Intertec | 2 | BASE 2 | 1.3 | 2.507 | CONTRACTOR QA | 2.413 | 3.75
2111BC007 | 21-P-2008 | 21 | 123399 | 6 | 2011_08_30 | 45.2539 | Bituminous Core | -93.6954 | sent to Braun for Air Voids study; PL-BWP. | 02/22/2012 | NON-WHEELPATH | Braun Intertec | 3 | WEAR | 1.4 | 2.507 | CONTRACTOR QA | 2.36 | 5.86
2111BC007 | 21-P-2008 | 21 | 123399 | 6 | 2011_08_30 | 45.2539 | Bituminous Core | -93.6954 | sent to Braun for Air Voids study; PL-BWP. | 02/22/2012 | NON-WHEELPATH | Braun Intertec | 1 | BASE 1 | 2.3 | 2.477 | CONTRACTOR QA | 2.397 | 3.23
2111BC005 | 21-P-2008 | 21 | 123399 | 9.5 | 2011_08_30 | 45.2539 | Bituminous Core | -93.6954 | sent to Braun for Air Voids study; PL-OWP. | 02/22/2012 | WHEELPATH | Braun Intertec | 2 | BASE 2 | 1.4 | 2.507 | CONTRACTOR QA | 2.419 | 3.51
2111BC005 | 21-P-2008 | 21 | 123399 | 9.5 | 2011_08_30 | 45.2539 | Bituminous Core | -93.6954 | sent to Braun for Air Voids study; PL-OWP. | 02/22/2012 | WHEELPATH | Braun Intertec | 3 | WEAR | 1.3 | 2.507 | CONTRACTOR QA | 2.391 | 4.63
2111BC005 | 21-P-2008 | 21 | 123399 | 9.5 | 2011_08_30 | 45.2539 | Bituminous Core | -93.6954 | sent to Braun for Air Voids study; PL-OWP. | 02/22/2012 | WHEELPATH | Braun Intertec | 1 | BASE 1 | 2.1 | 2.477 | CONTRACTOR QA | 2.402 | 3.03
2195BC001 | 21-D-1990 | 21 | 123142.5 | 0 |  | 45.2543 | Bituminous Core | -93.6962 | Sample Number Assumed - TRC - RWP core for air voids. | 06/15/1995 | Wheelpath | University of Minnesota | 2 | Base 2 | 1.691 | 2.439 |  | 2.297 | 5.8 | Cell 21 RWP core #1
2195BC001 | 21-D-1990 | 21 | 123142.5 | 0 |  | 45.2543 | Bituminous Core | -93.6962 | Sample Number Assumed - TRC - RWP core for air voids. | 06/15/1995 | Wheelpath | University of Minnesota | 1 | Base 1 | 2.636 | 2.442 |  | 2.295 | 6 | Cell 21 RWP core #1
2195BC002 | 21-D-1990 | 21 | 123142.5 | 0 |  | 45.2543 | Bituminous Core | -93.6962 | Sample Number Assumed - TRC - RWP core for air voids. | 06/15/1995 | Wheelpath | University of Minnesota | 4 | Wear | 1.344 | 2.439 |  | 2.379 | 2.5 | Cell 21 RWP core #2
2195BC002 | 21-D-1990 | 21 | 123142.5 | 0 |  | 45.2543 | Bituminous Core | -93.6962 | Sample Number Assumed - TRC - RWP core for air voids. | 06/15/1995 | Wheelpath | University of Minnesota | 3 | Base 3 | 1.43 | 2.437 |  | 2.339 | 4 | Cell 21 RWP core #2
2195BC002 | 21-D-1990 | 21 | 123142.5 | 0 |  | 45.2543 | Bituminous Core | -93.6962 | Sample Number Assumed - TRC - RWP core for air voids. | 06/15/1995 | Wheelpath | University of Minnesota | 2 | Base 2 | 1.595 | 2.439 |  | 2.291 | 6.1 | Cell 21 RWP core #2
2195BC002 | 21-D-1990 | 21 | 123142.5 | 0 |  | 45.2543 | Bituminous Core | -93.6962 | Sample Number Assumed - TRC - RWP core for air voids. | 06/15/1995 | Wheelpath | University of Minnesota | 1 | Base 1 | 2.745 | 2.442 |  | 2.295 | 6 | Cell 21 RWP core #2
2195BC003 | 21-D-1990 | 21 | 123142.5 | 0 |  | 45.2543 | Bituminous Core | -93.6962 | Sample Number Assumed - TRC - BWP core for air voids. | 06/15/1995 | Non-Wheelpath | University of Minnesota | 4 | Wear | 1.67 | 2.439 |  | 2.339 | 4.1 | Cell 21 BWP core #3
2195BC003 | 21-D-1990 | 21 | 123142.5 | 0 |  | 45.2543 | Bituminous Core | -93.6962 | Sample Number Assumed - TRC - BWP core for air voids. | 06/15/1995 | Non-Wheelpath | University of Minnesota | 3 | Base 3 | 1.301 | 2.437 |  | 2.311 | 5.2 | Cell 21 BWP core #3
2195BC003 | 21-D-1990 | 21 | 123142.5 | 0 |  | 45.2543 | Bituminous Core | -93.6962 | Sample Number Assumed - TRC - BWP core for air voids. | 06/15/1995 | Non-Wheelpath | University of Minnesota | 2 | Base 2 | 1.812 | 2.439 |  | 2.29 | 6.1 | Cell 21 BWP core #3
2195BC003 | 21-D-1990 | 21 | 123142.5 | 0 |  | 45.2543 | Bituminous Core | -93.6962 | Sample Number Assumed - TRC - BWP core for air voids. | 06/15/1995 | Non-Wheelpath | University of Minnesota | 1 | Base 1 | 2.567 | 2.442 |  | 2.32 | 5 | Cell 21 BWP core #3
2195BC004 | 21-D-1990 | 21 | 123142.5 | 0 |  | 45.2543 | Bituminous Core | -93.6962 | Sample Number Assumed - TRC - BWP core for air voids. | 06/15/1995 | Non-Wheelpath | University of Minnesota | 4 | Wear | 1.564 | 2.439 |  | 2.343 | 3.9 | Cell 21 BWP core #4
2195BC004 | 21-D-1990 | 21 | 123142.5 | 0 |  | 45.2543 | Bituminous Core | -93.6962 | Sample Number Assumed - TRC - BWP core for air voids. | 06/15/1995 | Non-Wheelpath | University of Minnesota | 3 | Base 3 | 1.348 | 2.437 |  | 2.328 | 4.5 | Cell 21 BWP core #4
2195BC004 | 21-D-1990 | 21 | 123142.5 | 0 |  | 45.2543 | Bituminous Core | -93.6962 | Sample Number Assumed - TRC - BWP core for air voids. | 06/15/1995 | Non-Wheelpath | University of Minnesota | 2 | Base 2 | 1.739 | 2.439 |  | 2.275 | 6.7 | Cell 21 BWP core #4
2195BC004 | 21-D-1990 | 21 | 123142.5 | 0 |  | 45.2543 | Bituminous Core | -93.6962 | Sample Number Assumed - TRC - BWP core for air voids. | 06/15/1995 | Non-Wheelpath | University of Minnesota | 1 | Base 1 | 2.695 | 2.442 |  | 2.305 | 5.6 | Cell 21 BWP core #4
2195BC005 | 21-D-1990 | 21 | 123142.5 | 0 |  | 45.2543 | Bituminous Core | -93.6962 | Sample Number Assumed - TRC - LWP core for air voids. | 06/15/1995 | Wheelpath | University of Minnesota | 4 | Wear | 1.441 | 2.439 |  | 2.354 | 3.5 | Cell 21 LWP core #5
2195BC005 | 21-D-1990 | 21 | 123142.5 | 0 |  | 45.2543 | Bituminous Core | -93.6962 | Sample Number Assumed - TRC - LWP core for air voids. | 06/15/1995 | Wheelpath | University of Minnesota | 3 | Base 3 | 1.468 | 2.437 |  | 2.325 | 4.6 | Cell 21 LWP core #5
2195BC005 | 21-D-1990 | 21 | 123142.5 | 0 |  | 45.2543 | Bituminous Core | -93.6962 | Sample Number Assumed - TRC - LWP core for air voids. | 06/15/1995 | Wheelpath | University of Minnesota | 2 | Base 2 | 1.853 | 2.439 |  | 2.317 | 5 | Cell 21 LWP core #5
2195BC005 | 21-D-1990 | 21 | 123142.5 | 0 |  | 45.2543 | Bituminous Core | -93.6962 | Sample Number Assumed - TRC - LWP core for air voids. | 06/15/1995 | Wheelpath | University of Minnesota | 1 | Base 1 | 2.333 | 2.442 |  | 2.292 | 6.2 | Cell 21 LWP core #5
2109BC002 | 21-D-2008 | 21 | 123396 | -9.5 | 2009_09_15 | 45.2539 | Bituminous Core | -93.6953 | DL - OWP - for Air Voids Study. | 05/07/2010 | WHEELPATH | UNIVERSITY OF MINNESOTA | 1 | BASE 1 |  | 2.477 | CONTRACTOR QA | 2.369 | 4.4 | U of M Air Voids study
2109BC002 | 21-D-2008 | 21 | 123396 | -9.5 | 2009_09_15 | 45.2539 | Bituminous Core | -93.6953 | DL - OWP - for Air Voids Study. | 05/07/2010 | WHEELPATH | UNIVERSITY OF MINNESOTA | 2 | BASE 2 |  | 2.507 | CONTRACTOR QA | 2.421 | 3.4 | U of M Air Voids study
2109BC002 | 21-D-2008 | 21 | 123396 | -9.5 | 2009_09_15 | 45.2539 | Bituminous Core | -93.6953 | DL - OWP - for Air Voids Study. | 05/07/2010 | WHEELPATH | UNIVERSITY OF MINNESOTA | 3 | WEAR |  | 2.507 | CONTRACTOR QA | 2.392 | 4.6 | U of M Air Voids study
2109BC004 | 21-D-2008 | 21 | 123396 | -6 | 2009_09_15 | 45.2539 | Bituminous Core | -93.6953 | DL - BWP - for Air Voids Study. | 05/07/2010 | NON-WHEELPATH | UNIVERSITY OF MINNESOTA | 3 | WEAR |  | 2.507 | CONTRACTOR QA | 2.339 | 6.7 | U of M Air Voids study
2109BC004 | 21-D-2008 | 21 | 123396 | -6 | 2009_09_15 | 45.2539 | Bituminous Core | -93.6953 | DL - BWP - for Air Voids Study. | 05/07/2010 | NON-WHEELPATH | UNIVERSITY OF MINNESOTA | 2 | BASE 2 |  | 2.507 | CONTRACTOR QA | 2.379 | 5.1 | U of M Air Voids study
2109BC004 | 21-D-2008 | 21 | 123396 | -6 | 2009_09_15 | 45.2539 | Bituminous Core | -93.6953 | DL - BWP - for Air Voids Study. | 05/07/2010 | NON-WHEELPATH | UNIVERSITY OF MINNESOTA | 1 | BASE 1 |  | 2.477 | CONTRACTOR QA | 2.376 | 4.1 | U of M Air Voids study
2109BC008 | 21-P-2008 | 21 | 123396 | 6 | 2009_09_15 | 45.2539 | Bituminous Core | -93.6954 | PL - BWP - for Air Voids Study. | 05/07/2010 | NON-WHEELPATH | UNIVERSITY OF MINNESOTA | 2 | BASE 2 |  | 2.507 | CONTRACTOR QA | 2.382 | 5 | U of M Air Voids study
2109BC008 | 21-P-2008 | 21 | 123396 | 6 | 2009_09_15 | 45.2539 | Bituminous Core | -93.6954 | PL - BWP - for Air Voids Study. | 05/07/2010 | NON-WHEELPATH | UNIVERSITY OF MINNESOTA | 3 | WEAR |  | 2.507 | CONTRACTOR QA | 2.368 | 5.5 | U of M Air Voids study
2109BC008 | 21-P-2008 | 21 | 123396 | 6 | 2009_09_15 | 45.2539 | Bituminous Core | -93.6954 | PL - BWP - for Air Voids Study. | 05/07/2010 | NON-WHEELPATH | UNIVERSITY OF MINNESOTA | 1 | BASE 1 |  | 2.477 | CONTRACTOR QA | 2.387 | 3.6 | U of M Air Voids study
2109BC006 | 21-P-2008 | 21 | 123396 | 9.5 | 2009_09_15 | 45.2539 | Bituminous Core | -93.6954 | PL - OWP - for Air Voids Study. | 05/07/2010 | WHEELPATH | UNIVERSITY OF MINNESOTA | 1 | BASE 1 |  | 2.477 | CONTRACTOR QA | 2.377 | 4 | U of M Air Voids study
2109BC006 | 21-P-2008 | 21 | 123396 | 9.5 | 2009_09_15 | 45.2539 | Bituminous Core | -93.6954 | PL - OWP - for Air Voids Study. | 05/07/2010 | WHEELPATH | UNIVERSITY OF MINNESOTA | 2 | BASE 2 |  | 2.507 | CONTRACTOR QA | 2.437 | 2.8 | U of M Air Voids study
2109BC006 | 21-P-2008 | 21 | 123396 | 9.5 | 2009_09_15 | 45.2539 | Bituminous Core | -93.6954 | PL - OWP - for Air Voids Study. | 05/07/2010 | WHEELPATH | UNIVERSITY OF MINNESOTA | 3 | WEAR |  | 2.507 | CONTRACTOR QA | 2.394 | 4.5 | U of M Air Voids study
2109BC001 | 21-D-2008 | 21 | 123397 | -9.5 | 2009_09_15 | 45.2539 | Bituminous Core | -93.6953 | DL - OWP - for Air Voids Study. | 05/07/2010 | WHEELPATH | UNIVERSITY OF MINNESOTA | 1 | BASE 1 |  | 2.477 | CONTRACTOR QA | 2.373 | 4.2 | U of M Air Voids study
2109BC001 | 21-D-2008 | 21 | 123397 | -9.5 | 2009_09_15 | 45.2539 | Bituminous Core | -93.6953 | DL - OWP - for Air Voids Study. | 05/07/2010 | WHEELPATH | UNIVERSITY OF MINNESOTA | 3 | WEAR |  | 2.507 | CONTRACTOR QA | 2.388 | 4.8 | U of M Air Voids study
2109BC001 | 21-D-2008 | 21 | 123397 | -9.5 | 2009_09_15 | 45.2539 | Bituminous Core | -93.6953 | DL - OWP - for Air Voids Study. | 05/07/2010 | WHEELPATH | UNIVERSITY OF MINNESOTA | 2 | BASE 2 |  | 2.507 | CONTRACTOR QA | 2.422 | 3.4 | U of M Air Voids study
2109BC003 | 21-D-2008 | 21 | 123397 | -6 | 2009_09_15 | 45.2539 | Bituminous Core | -93.6953 | DL - BWP - for Air Voids Study. | 05/07/2010 | NON-WHEELPATH | UNIVERSITY OF MINNESOTA | 2 | BASE 2 |  | 2.507 | CONTRACTOR QA | 2.386 | 4.8 | U of M Air Voids study
2109BC003 | 21-D-2008 | 21 | 123397 | -6 | 2009_09_15 | 45.2539 | Bituminous Core | -93.6953 | DL - BWP - for Air Voids Study. | 05/07/2010 | NON-WHEELPATH | UNIVERSITY OF MINNESOTA | 3 | WEAR |  | 2.507 | CONTRACTOR QA | 2.34 | 6.7 | U of M Air Voids study
2109BC003 | 21-D-2008 | 21 | 123397 | -6 | 2009_09_15 | 45.2539 | Bituminous Core | -93.6953 | DL - BWP - for Air Voids Study. | 05/07/2010 | NON-WHEELPATH | UNIVERSITY OF MINNESOTA | 1 | BASE 1 |  | 2.477 | CONTRACTOR QA | 2.358 | 4.8 | U of M Air Voids study
2109BC007 | 21-P-2008 | 21 | 123397 | 6 | 2009_09_15 | 45.2539 | Bituminous Core | -93.6954 | PL - BWP - for Air Voids Study. | 05/07/2010 | NON-WHEELPATH | UNIVERSITY OF MINNESOTA | 1 | BASE 1 |  | 2.477 | CONTRACTOR QA | 2.401 | 3.1 | U of M Air Voids study
2109BC007 | 21-P-2008 | 21 | 123397 | 6 | 2009_09_15 | 45.2539 | Bituminous Core | -93.6954 | PL - BWP - for Air Voids Study. | 05/07/2010 | NON-WHEELPATH | UNIVERSITY OF MINNESOTA | 2 | BASE 2 |  | 2.507 | CONTRACTOR QA | 2.404 | 4.1 | U of M Air Voids study
2109BC007 | 21-P-2008 | 21 | 123397 | 6 | 2009_09_15 | 45.2539 | Bituminous Core | -93.6954 | PL - BWP - for Air Voids Study. | 05/07/2010 | NON-WHEELPATH | UNIVERSITY OF MINNESOTA | 3 | WEAR |  | 2.507 | CONTRACTOR QA | 2.364 | 5.7 | U of M Air Voids study
2109BC005 | 21-P-2008 | 21 | 123397 | 9.5 | 2009_09_15 | 45.2539 | Bituminous Core | -93.6954 | PL - OWP - for Air Voids Study. | 05/07/2010 | WHEELPATH | UNIVERSITY OF MINNESOTA | 1 | BASE 1 |  | 2.477 | CONTRACTOR QA | 2.388 | 3.6 | U of M Air Voids study
2109BC005 | 21-P-2008 | 21 | 123397 | 9.5 | 2009_09_15 | 45.2539 | Bituminous Core | -93.6954 | PL - OWP - for Air Voids Study. | 05/07/2010 | WHEELPATH | UNIVERSITY OF MINNESOTA | 2 | BASE 2 |  | 2.507 | CONTRACTOR QA | 2.431 | 3 | U of M Air Voids study
2109BC005 | 21-P-2008 | 21 | 123397 | 9.5 | 2009_09_15 | 45.2539 | Bituminous Core | -93.6954 | PL - OWP - for Air Voids Study. | 05/07/2010 | WHEELPATH | UNIVERSITY OF MINNESOTA | 3 | WEAR |  | 2.507 | CONTRACTOR QA | 2.383 | 4.9 | U of M Air Voids study
2111BC002 | 21-D-2008 | 21 | 123398 | -9.5 | 2011_08_30 | 45.2539 | Bituminous Core | -93.6953 | sent to Braun for Air Voids study; DL-OWP. | 02/22/2012 | WHEELPATH | Braun Intertec | 1 | BASE 1 | 2 | 2.477 | CONTRACTOR QA | 2.369 | 4.36
2111BC002 | 21-D-2008 | 21 | 123398 | -9.5 | 2011_08_30 | 45.2539 | Bituminous Core | -93.6953 | sent to Braun for Air Voids study; DL-OWP. | 02/22/2012 | WHEELPATH | Braun Intertec | 3 | WEAR | 1.4 | 2.507 | CONTRACTOR QA | 2.404 | 4.11
2111BC002 | 21-D-2008 | 21 | 123398 | -9.5 | 2011_08_30 | 45.2539 | Bituminous Core | -93.6953 | sent to Braun for Air Voids study; DL-OWP. | 02/22/2012 | WHEELPATH | Braun Intertec | 2 | BASE 2 | 1.5 | 2.507 | CONTRACTOR QA | 2.41 | 3.87
2101BC003 | 21-D-1990 | 21 | 123398 | -9 | 2001_06_20 | 45.2539 | Bituminous Core | -93.6953 |  | 07/15/2001 | Wheelpath | Mn/DOT | 3 | Base 3 |  | 2.437 | Braun Intertec Bituminous Testing Report | 2.33 | 4.39
2101BC003 | 21-D-1990 | 21 | 123398 | -9 | 2001_06_20 | 45.2539 | Bituminous Core | -93.6953 |  | 07/15/2001 | Wheelpath | Mn/DOT | 4 | Wear |  | 2.439 | Braun Intertec Bituminous Testing Report | 2.371 | 2.77
2101BC003 | 21-D-1990 | 21 | 123398 | -9 | 2001_06_20 | 45.2539 | Bituminous Core | -93.6953 |  | 07/15/2001 | Wheelpath | Mn/DOT | 1 | Base 1 |  | 2.442 | Braun Intertec Bituminous Testing Report | 2.282 | 6.55
2101BC003 | 21-D-1990 | 21 | 123398 | -9 | 2001_06_20 | 45.2539 | Bituminous Core | -93.6953 |  | 07/15/2001 | Wheelpath | Mn/DOT | 2 | Base 2 |  | 2.439 | Braun Intertec Bituminous Testing Report | 2.342 | 3.96
2101BC004 | 21-D-1990 | 21 | 123398 | -6 | 2001_06_20 | 45.2539 | Bituminous Core | -93.6953 |  | 07/15/2001 | Non-Wheelpath | Mn/DOT | 2 | Base 2 |  | 2.439 | Braun Intertec Bituminous Testing Report | 2.296 | 5.86
2101BC004 | 21-D-1990 | 21 | 123398 | -6 | 2001_06_20 | 45.2539 | Bituminous Core | -93.6953 |  | 07/15/2001 | Non-Wheelpath | Mn/DOT | 4 | Wear |  | 2.439 | Braun Intertec Bituminous Testing Report | 2.331 | 4.44
2101BC004 | 21-D-1990 | 21 | 123398 | -6 | 2001_06_20 | 45.2539 | Bituminous Core | -93.6953 |  | 07/15/2001 | Non-Wheelpath | Mn/DOT | 3 | Base 3 |  | 2.437 | Braun Intertec Bituminous Testing Report | 2.298 | 5.72
2101BC004 | 21-D-1990 | 21 | 123398 | -6 | 2001_06_20 | 45.2539 | Bituminous Core | -93.6953 |  | 07/15/2001 | Non-Wheelpath | Mn/DOT | 1 | Base 1 |  | 2.442 | Braun Intertec Bituminous Testing Report | 2.258 | 7.52
2111BC004 | 21-D-2008 | 21 | 123398 | -6 | 2011_08_30 | 45.2539 | Bituminous Core | -93.6953 | sent to Braun for Air Voids study; DL-BWP. | 02/22/2012 | NON-WHEELPATH | Braun Intertec | 3 | WEAR | 1.5 | 2.507 | CONTRACTOR QA | 2.353 | 6.14
2201BC003 | 22-D-1990 | 22 | 123980 | -9 | 2001_06_20 | 45.253 | Bituminous Core | -93.6935 | base 3, base 2, wear course destroyed, no test results in MAT_HMA_TESTING. | 07/15/2001 | Wheelpath | Mn/DOT | 1 | Base 1 |  | 2.451 | Braun Intertec Bituminous Testing Report | 2.226 | 9.16
2201BC003 | 22-D-1990 | 22 | 123980 | -9 | 2001_06_20 | 45.253 | Bituminous Core | -93.6935 | base 3, base 2, wear course destroyed, no test results in MAT_HMA_TESTING. | 07/15/2001 | Wheelpath | Mn/DOT | 4 | Wear | [5 empty] | """Lift destroyed"
2201BC003 | 22-D-1990 | 22 | 123980 | -9 | 2001_06_20 | 45.253 | Bituminous Core | -93.6935 | base 3, base 2, wear course destroyed, no test results in MAT_HMA_TESTING. | 07/15/2001 | Wheelpath | Mn/DOT | 3 | Base 3 | [5 empty] | """Lift destroyed"
2201BC003 | 22-D-1990 | 22 | 123980 | -9 | 2001_06_20 | 45.253 | Bituminous Core | -93.6935 | base 3, base 2, wear course destroyed, no test results in MAT_HMA_TESTING. | 07/15/2001 | Wheelpath | Mn/DOT | 2 | Base 2 | [5 empty] | """Lift destroyed"
2208BC008 | 22-D-2008 | 22 | 123453 | 0 | 2008_09_11 | 45.2538 | Bituminous Core | -93.6952 | QC/QA core - frac RAP wear. | 09/25/2008 | Initial | Metro | 3 | WEAR |  | 2.504 | Contractor Results | 2.362 | 5.7
2208BC004 | 22-D-2008 | 22 | 123459 | 0 | 2008_09_06 | 45.2538 | Bituminous Core | -93.6952 | QC/QA core - frac RAP non wear. | 09/25/2008 | Initial | Metro | 1 | BASE |  | 2.473 | Contractor Results | 2.308 | 6.7
2208BC002 | 22-D-2008 | 22 | 123459 | 0 | 2008_09_06 | 45.2538 | Bituminous Core | -93.6952 | QC/QA core - frac RAP non wear. | 09/25/2008 | Initial | Metro | 1 | BASE |  | 2.473 | Contractor Results | 2.381 | 3.7
2208BC014 | 22-D-2008 | 22 | 123459 | 0 | 2008_09_11 | 45.2538 | Bituminous Core | -93.6952 | QC/QA core - frac RAP wear. | 09/25/2008 | Initial | Metro | 3 | WEAR |  | 2.504 | Contractor Results | 2.286 | 8.7
2208BC012 | 22-D-2008 | 22 | 123459 | 0 | 2008_09_11 | 45.2538 | Bituminous Core | -93.6952 | QC/QA core - frac RAP wear. | 09/25/2008 | Initial | Metro | 3 | WEAR |  | 2.504 | Contractor Results | 2.345 | 6.3
2208BC010 | 22-D-2008 | 22 | 123459 | 0 | 2008_09_11 | 45.2538 | Bituminous Core | -93.6952 | QC/QA core - frac RAP wear. | 09/25/2008 | Initial | Metro | 3 | WEAR |  | 2.504 | Contractor Results | 2.327 | 7.1
BC982203 | 22-D-1990 | 22 | 123463 | -9.08 | 1998_09_21 | 45.2538 | Bituminous Core | -93.6951 | """""""6"""""""" BC core from forensic test slab - Taken in the WP from slab #6"""". """ | 08/31/2005 | Wheelpath | Maplewood Lab | 2 | Base 2 |  | 2.45 | Maplewood Lab Results | 2.31 | 5.9 | Air Voids Study
BC982203 | 22-D-1990 | 22 | 123463 | -9.08 | 1998_09_21 | 45.2538 | Bituminous Core | -93.6951 | """""""6"""""""" BC core from forensic test slab - Taken in the WP from slab #6"""". """ | 08/31/2005 | Wheelpath | Maplewood Lab | 4 | Wear |  | 2.46 | Maplewood Lab Results | 2.29 | 7.13 | Air Voids Study
BC982203 | 22-D-1990 | 22 | 123463 | -9.08 | 1998_09_21 | 45.2538 | Bituminous Core | -93.6951 | """""""6"""""""" BC core from forensic test slab - Taken in the WP from slab #6"""". """ | 08/31/2005 | Wheelpath | Maplewood Lab | 3 | Base 3 |  | 2.47 | Maplewood Lab Results | 2.26 | 8.41 | Air Voids Study
BC982203 | 22-D-1990 | 22 | 123463 | -9.08 | 1998_09_21 | 45.2538 | Bituminous Core | -93.6951 | """""""6"""""""" BC core from forensic test slab - Taken in the WP from slab #6"""". """ | 08/31/2005 | Wheelpath | Maplewood Lab | 1 | Base 1 |  | 2.47 | Maplewood Lab Results | 2.25 | 8.97 | Air Voids Study
BC982218 | 22-D-1990 | 22 | 123463 | -6.33 | 1998_09_21 | 45.2538 | Bituminous Core | -93.6951 | """""""6"""""""" BC core from forensic test slab - Taken in the NWP from slab #8"""". """ | 08/31/2005 | Non-Wheelpath | Maplewood Lab | 4 | Wear |  | 2.46 | Maplewood Lab Results | 2.34 | 5.19 | Air Voids Study
BC982218 | 22-D-1990 | 22 | 123463 | -6.33 | 1998_09_21 | 45.2538 | Bituminous Core | -93.6951 | """""""6"""""""" BC core from forensic test slab - Taken in the NWP from slab #8"""". """ | 08/31/2005 | Non-Wheelpath | Maplewood Lab | 1 | Base 1 |  | 2.47 | Maplewood Lab Results | 2.27 | 8.13 | Air Voids Study
BC982218 | 22-D-1990 | 22 | 123463 | -6.33 | 1998_09_21 | 45.2538 | Bituminous Core | -93.6951 | """""""6"""""""" BC core from forensic test slab - Taken in the NWP from slab #8"""". """ | 08/31/2005 | Non-Wheelpath | Maplewood Lab | 3 | Base 3 |  | 2.47 | Maplewood Lab Results | 2.3 | 6.62 | Air Voids Study
BC982218 | 22-D-1990 | 22 | 123463 | -6.33 | 1998_09_21 | 45.2538 | Bituminous Core | -93.6951 | """""""6"""""""" BC core from forensic test slab - Taken in the NWP from slab #8"""". """ | 08/31/2005 | Non-Wheelpath | Maplewood Lab | 2 | Base 2 |  | 2.45 | Maplewood Lab Results | 2.32 | 5.47 | Air Voids Study
BC982222 | 22-D-1990 | 22 | 123463 | -4.5 | 1998_09_21 | 45.2538 | Bituminous Core | -93.6951 | """""""6"""""""" BC core from forensic test slab - Taken in the WP from slab #10"""". """ | 08/31/2005 | Wheelpath | Maplewood Lab | 4 | Wear |  | 2.46 | Maplewood Lab Results | 2.35 | 4.56 | Air Voids Study - Worksheet numbers suspect
BC982222 | 22-D-1990 | 22 | 123463 | -4.5 | 1998_09_21 | 45.2538 | Bituminous Core | -93.6951 | """""""6"""""""" BC core from forensic test slab - Taken in the WP from slab #10"""". """ | 08/31/2005 | Wheelpath | Maplewood Lab | 3 | Base 3 |  | 2.47 | Maplewood Lab Results | 2.31 | 6.48 | Air Voids Study
BC982222 | 22-D-1990 | 22 | 123463 | -4.5 | 1998_09_21 | 45.2538 | Bituminous Core | -93.6951 | """""""6"""""""" BC core from forensic test slab - Taken in the WP from slab #10"""". """ | 08/31/2005 | Wheelpath | Maplewood Lab | 2 | Base 2 |  | 2.45 | Maplewood Lab Results | 2.33 | 5.09 | Air Voids Study
BC982222 | 22-D-1990 | 22 | 123463 | -4.5 | 1998_09_21 | 45.2538 | Bituminous Core | -93.6951 | """""""6"""""""" BC core from forensic test slab - Taken in the WP from slab #10"""". """ | 08/31/2005 | Wheelpath | Maplewood Lab | 1 | Base 1 |  | 2.47 | Maplewood Lab Results | 2.28 | 7.86 | Air Voids Study
BC982223 | 22-D-1990 | 22 | 123463 | -3.5 | 1998_09_21 | 45.2538 | Bituminous Core | -93.6951 | """""""6"""""""" BC core from forensic test slab - Taken in the WP from slab #10"""". """ | 08/31/2005 | Wheelpath | Maplewood Lab | 3 | Base 3 |  | 2.47 | Maplewood Lab Results | 2.26 | 8.49 | Air Voids Study
BC982223 | 22-D-1990 | 22 | 123463 | -3.5 | 1998_09_21 | 45.2538 | Bituminous Core | -93.6951 | """""""6"""""""" BC core from forensic test slab - Taken in the WP from slab #10"""". """ | 08/31/2005 | Wheelpath | Maplewood Lab | 1 | Base 1 |  | 2.47 | Maplewood Lab Results | 2.27 | 8.31 | Air Voids Study
BC982223 | 22-D-1990 | 22 | 123463 | -3.5 | 1998_09_21 | 45.2538 | Bituminous Core | -93.6951 | """""""6"""""""" BC core from forensic test slab - Taken in the WP from slab #10"""". """ | 08/31/2005 | Wheelpath | Maplewood Lab | 2 | Base 2 |  | 2.45 | Maplewood Lab Results | 2.29 | 6.55 | Air Voids Study
BC982223 | 22-D-1990 | 22 | 123463 | -3.5 | 1998_09_21 | 45.2538 | Bituminous Core | -93.6951 | """""""6"""""""" BC core from forensic test slab - Taken in the WP from slab #10"""". """ | 08/31/2005 | Wheelpath | Maplewood Lab | 4 | Wear |  | 2.46 | Maplewood Lab Results | 2.31 | 6.35 | Air Voids Study
2211BC002 | 22-D-2008 | 22 | 123471 | -9.5 | 2011_08_30 | 45.2538 | Bituminous Core | -93.6951 | sent to Braun for Air Voids study; DL-OWP. | 02/22/2012 | WHEELPATH | Braun Intertec | 3 | WEAR | 1.2 | 2.504 | CONTRACTOR QA | 2.395 | 4.35
2211BC002 | 22-D-2008 | 22 | 123471 | -9.5 | 2011_08_30 | 45.2538 | Bituminous Core | -93.6951 | sent to Braun for Air Voids study; DL-OWP. | 02/22/2012 | WHEELPATH | Braun Intertec | 2 | BASE 2 | 1.6 | 2.504 | CONTRACTOR QA | 2.404 | 3.99
2211BC002 | 22-D-2008 | 22 | 123471 | -9.5 | 2011_08_30 | 45.2538 | Bituminous Core | -93.6951 | sent to Braun for Air Voids study; DL-OWP. | 02/22/2012 | WHEELPATH | Braun Intertec | 1 | BASE 1 | 2 | 2.473 | CONTRACTOR QA | 2.411 | 2.51
2211BC004 | 22-D-2008 | 22 | 123471 | -6 | 2011_08_30 | 45.2538 | Bituminous Core | -93.6951 | sent to Braun for Air Voids study; DL-BWP. | 02/22/2012 | NON-WHEELPATH | Braun Intertec | 1 | BASE 1 | 2.1 | 2.473 | CONTRACTOR QA | 2.377 | 3.88
2211BC004 | 22-D-2008 | 22 | 123471 | -6 | 2011_08_30 | 45.2538 | Bituminous Core | -93.6951 | sent to Braun for Air Voids study; DL-BWP. | 02/22/2012 | NON-WHEELPATH | Braun Intertec | 2 | BASE 2 | 1.3 | 2.504 | CONTRACTOR QA | 2.359 | 5.79
2211BC004 | 22-D-2008 | 22 | 123471 | -6 | 2011_08_30 | 45.2538 | Bituminous Core | -93.6951 | sent to Braun for Air Voids study; DL-BWP. | 02/22/2012 | NON-WHEELPATH | Braun Intertec | 3 | WEAR | 1.6 | 2.504 | CONTRACTOR QA | 2.345 | 6.35
2211BC008 | 22-P-2008 | 22 | 123471 | 6 | 2011_08_30 | 45.2538 | Bituminous Core | -93.6951 | sent to Braun for Air Voids study; PL-BWP. | 02/22/2012 | NON-WHEELPATH | Braun Intertec | 3 | WEAR | 1.4 | 2.504 | CONTRACTOR QA | 2.404 | 3.99
2211BC008 | 22-P-2008 | 22 | 123471 | 6 | 2011_08_30 | 45.2538 | Bituminous Core | -93.6951 | sent to Braun for Air Voids study; PL-BWP. | 02/22/2012 | NON-WHEELPATH | Braun Intertec | 1 | BASE 1 | 1.7 | 2.473 | CONTRACTOR QA | 2.398 | 3.03
2211BC008 | 22-P-2008 | 22 | 123471 | 6 | 2011_08_30 | 45.2538 | Bituminous Core | -93.6951 | sent to Braun for Air Voids study; PL-BWP. | 02/22/2012 | NON-WHEELPATH | Braun Intertec | 2 | BASE 2 | 1.7 | 2.504 | CONTRACTOR QA | 2.377 | 5.07
2211BC006 | 22-P-2008 | 22 | 123471 | 9.5 | 2011_08_30 | 45.2538 | Bituminous Core | -93.6951 | sent to Braun for Air Voids study; PL-OWP. | 02/22/2012 | WHEELPATH | Braun Intertec | 2 | BASE 2 | 1.3 | 2.504 | CONTRACTOR QA | 2.4 | 4.15
2211BC006 | 22-P-2008 | 22 | 123471 | 9.5 | 2011_08_30 | 45.2538 | Bituminous Core | -93.6951 | sent to Braun for Air Voids study; PL-OWP. | 02/22/2012 | WHEELPATH | Braun Intertec | 1 | BASE 1 | 2 | 2.473 | CONTRACTOR QA | 2.411 | 2.51
2211BC006 | 22-P-2008 | 22 | 123471 | 9.5 | 2011_08_30 | 45.2538 | Bituminous Core | -93.6951 | sent to Braun for Air Voids study; PL-OWP. | 02/22/2012 | WHEELPATH | Braun Intertec | 3 | WEAR | 1.5 | 2.504 | CONTRACTOR QA | 2.36 | 5.75
2211BC001 | 22-D-2008 | 22 | 123472 | -9.5 | 2011_08_30 | 45.2538 | Bituminous Core | -93.6951 | sent to Braun for Air Voids study; DL-OWP. | 02/22/2012 | WHEELPATH | Braun Intertec | 2 | BASE 2 | 1.4 | 2.504 | CONTRACTOR QA | 2.4 | 4.15
2211BC001 | 22-D-2008 | 22 | 123472 | -9.5 | 2011_08_30 | 45.2538 | Bituminous Core | -93.6951 | sent to Braun for Air Voids study; DL-OWP. | 02/22/2012 | WHEELPATH | Braun Intertec | 3 | WEAR | 1.5 | 2.504 | CONTRACTOR QA | 2.39 | 4.55
2211BC001 | 22-D-2008 | 22 | 123472 | -9.5 | 2011_08_30 | 45.2538 | Bituminous Core | -93.6951 | sent to Braun for Air Voids study; DL-OWP. | 02/22/2012 | WHEELPATH | Braun Intertec | 1 | BASE 1 | 1.9 | 2.473 | CONTRACTOR QA | 2.394 | 3.19
2201BC001 | 22-D-1990 | 22 | 123472 | -9 | 2001_06_20 | 45.2538 | Bituminous Core | -93.6951 | wear course destroyed, no test results in MAT_HMA_TESTING. | 07/15/2001 | Wheelpath | Mn/DOT | 1 | Base 1 |  | 2.451 | Braun Intertec Bituminous Testing Report | 2.27 | 7.38
2201BC001 | 22-D-1990 | 22 | 123472 | -9 | 2001_06_20 | 45.2538 | Bituminous Core | -93.6951 | wear course destroyed, no test results in MAT_HMA_TESTING. | 07/15/2001 | Wheelpath | Mn/DOT | 2 | Base 2 |  | 2.462 | Braun Intertec Bituminous Testing Report | 2.302 | 6.5
2201BC001 | 22-D-1990 | 22 | 123472 | -9 | 2001_06_20 | 45.2538 | Bituminous Core | -93.6951 | wear course destroyed, no test results in MAT_HMA_TESTING. | 07/15/2001 | Wheelpath | Mn/DOT | 4 | Wear | [5 empty] | """Lift destroyed"
2201BC001 | 22-D-1990 | 22 | 123472 | -9 | 2001_06_20 | 45.2538 | Bituminous Core | -93.6951 | wear course destroyed, no test results in MAT_HMA_TESTING. | 07/15/2001 | Wheelpath | Mn/DOT | 3 | Base 3 |  | 2.462 | Braun Intertec Bituminous Testing Report | 2.317 | 5.88
2201BC002 | 22-D-1990 | 22 | 123472 | -6 | 2001_06_20 | 45.2538 | Bituminous Core | -93.6951 | base 3 destroyed, no test results in MAT_HMA_TESTING. | 07/15/2001 | Non-Wheelpath | Mn/DOT | 4 | Wear |  | 2.459 | Braun Intertec Bituminous Testing Report | 2.307 | 6.19
2201BC002 | 22-D-1990 | 22 | 123472 | -6 | 2001_06_20 | 45.2538 | Bituminous Core | -93.6951 | base 3 destroyed, no test results in MAT_HMA_TESTING. | 07/15/2001 | Non-Wheelpath | Mn/DOT | 1 | Base 1 | [5 empty] | """Lift destroyed"
2201BC002 | 22-D-1990 | 22 | 123472 | -6 | 2001_06_20 | 45.2538 | Bituminous Core | -93.6951 | base 3 destroyed, no test results in MAT_HMA_TESTING. | 07/15/2001 | Non-Wheelpath | Mn/DOT | 2 | Base 2 | [5 empty] | """Lift destroyed"
2201BC002 | 22-D-1990 | 22 | 123472 | -6 | 2001_06_20 | 45.2538 | Bituminous Core | -93.6951 | base 3 destroyed, no test results in MAT_HMA_TESTING. | 07/15/2001 | Non-Wheelpath | Mn/DOT | 3 | Base 3 | [5 empty] | """Lift destroyed"
2211BC003 | 22-D-2008 | 22 | 123472 | -6 | 2011_08_30 | 45.2538 | Bituminous Core | -93.6951 | sent to Braun for Air Voids study; DL-BWP. | 02/22/2012 | NON-WHEELPATH | Braun Intertec | 2 | BASE 2 | 1.5 | 2.504 | CONTRACTOR QA | 2.354 | 5.99
2211BC003 | 22-D-2008 | 22 | 123472 | -6 | 2011_08_30 | 45.2538 | Bituminous Core | -93.6951 | sent to Braun for Air Voids study; DL-BWP. | 02/22/2012 | NON-WHEELPATH | Braun Intertec | 1 | BASE 1 | 2 | 2.473 | CONTRACTOR QA | 2.374 | 4
2211BC003 | 22-D-2008 | 22 | 123472 | -6 | 2011_08_30 | 45.2538 | Bituminous Core | -93.6951 | sent to Braun for Air Voids study; DL-BWP. | 02/22/2012 | NON-WHEELPATH | Braun Intertec | 3 | WEAR | 1.5 | 2.504 | CONTRACTOR QA | 2.361 | 5.71
2211BC007 | 22-P-2008 | 22 | 123472 | 6 | 2011_08_30 | 45.2538 | Bituminous Core | -93.6951 | sent to Braun for Air Voids study; PL-BWP. | 02/22/2012 | NON-WHEELPATH | Braun Intertec | 3 | WEAR | 1.5 | 2.504 | CONTRACTOR QA | 2.381 | 4.91
2211BC007 | 22-P-2008 | 22 | 123472 | 6 | 2011_08_30 | 45.2538 | Bituminous Core | -93.6951 | sent to Braun for Air Voids study; PL-BWP. | 02/22/2012 | NON-WHEELPATH | Braun Intertec | 1 | BASE 1 | 2 | 2.473 | CONTRACTOR QA | 2.394 | 3.19
2211BC007 | 22-P-2008 | 22 | 123472 | 6 | 2011_08_30 | 45.2538 | Bituminous Core | -93.6951 | sent to Braun for Air Voids study; PL-BWP. | 02/22/2012 | NON-WHEELPATH | Braun Intertec | 2 | BASE 2 | 1.3 | 2.504 | CONTRACTOR QA | 2.376 | 5.11
2211BC005 | 22-P-2008 | 22 | 123472 | 9.5 | 2011_08_30 | 45.2538 | Bituminous Core | -93.6951 | sent to Braun for Air Voids study; PL-OWP. | 02/22/2012 | WHEELPATH | Braun Intertec | 2 | BASE 2 | 1.4 | 2.504 | CONTRACTOR QA | 2.391 | 4.51
2211BC005 | 22-P-2008 | 22 | 123472 | 9.5 | 2011_08_30 | 45.2538 | Bituminous Core | -93.6951 | sent to Braun for Air Voids study; PL-OWP. | 02/22/2012 | WHEELPATH | Braun Intertec | 1 | BASE 1 | 1.9 | 2.473 | CONTRACTOR QA | 2.412 | 2.47
2211BC005 | 22-P-2008 | 22 | 123472 | 9.5 | 2011_08_30 | 45.2538 | Bituminous Core | -93.6951 | sent to Braun for Air Voids study; PL-OWP. | 02/22/2012 | WHEELPATH | Braun Intertec | 3 | WEAR | 1.5 | 2.504 | CONTRACTOR QA | 2.372 | 5.27
2201BC004 | 22-D-1990 | 22 | 123980 | -6 | 2001_06_20 | 45.253 | Bituminous Core | -93.6935 |  | 07/15/2001 | Non-Wheelpath | Mn/DOT | 1 | Base 1 |  | 2.451 | Braun Intertec Bituminous Testing Report | 2.225 | 9.24
2201BC004 | 22-D-1990 | 22 | 123980 | -6 | 2001_06_20 | 45.253 | Bituminous Core | -93.6935 |  | 07/15/2001 | Non-Wheelpath | Mn/DOT | 2 | Base 2 |  | 2.462 | Braun Intertec Bituminous Testing Report | 2.261 | 8.15
2201BC004 | 22-D-1990 | 22 | 123980 | -6 | 2001_06_20 | 45.253 | Bituminous Core | -93.6935 |  | 07/15/2001 | Non-Wheelpath | Mn/DOT | 4 | Wear |  | 2.459 | Braun Intertec Bituminous Testing Report | 2.274 | 7.52
2201BC004 | 22-D-1990 | 22 | 123980 | -6 | 2001_06_20 | 45.253 | Bituminous Core | -93.6935 |  | 07/15/2001 | Non-Wheelpath | Mn/DOT | 3 | Base 3 |  | 2.462 | Braun Intertec Bituminous Testing Report | 2.274 | 7.63
2209BC002 | 22-D-2008 | 22 | 123473 | -9.5 | 2009_09_15 | 45.2538 | Bituminous Core | -93.6951 | DL - OWP - for Air Voids Study. | 05/07/2010 | WHEELPATH | UNIVERSITY OF MINNESOTA | 3 | WEAR |  | 2.504 | CONTRACTOR QA | 2.368 | 5.4 | U of M Air Voids study
2209BC002 | 22-D-2008 | 22 | 123473 | -9.5 | 2009_09_15 | 45.2538 | Bituminous Core | -93.6951 | DL - OWP - for Air Voids Study. | 05/07/2010 | WHEELPATH | UNIVERSITY OF MINNESOTA | 2 | BASE 2 |  | 2.504 | CONTRACTOR QA | 2.373 | 5.2 | U of M Air Voids study
2209BC002 | 22-D-2008 | 22 | 123473 | -9.5 | 2009_09_15 | 45.2538 | Bituminous Core | -93.6951 | DL - OWP - for Air Voids Study. | 05/07/2010 | WHEELPATH | UNIVERSITY OF MINNESOTA | 1 | BASE 1 |  | 2.476 | CONTRACTOR QA | 2.363 | 4.4 | U of M Air Voids study
2209BC004 | 22-D-2008 | 22 | 123473 | -6 | 2009_09_15 | 45.2538 | Bituminous Core | -93.6951 | DL - BWP - for Air Voids Study. | 05/07/2010 | NON-WHEELPATH | UNIVERSITY OF MINNESOTA | 1 | BASE 1 |  | 2.476 | CONTRACTOR QA | 2.361 | 4.5 | U of M Air Voids study
2209BC004 | 22-D-2008 | 22 | 123473 | -6 | 2009_09_15 | 45.2538 | Bituminous Core | -93.6951 | DL - BWP - for Air Voids Study. | 05/07/2010 | NON-WHEELPATH | UNIVERSITY OF MINNESOTA | 3 | WEAR |  | 2.504 | CONTRACTOR QA | 2.334 | 6.8 | U of M Air Voids study
2209BC004 | 22-D-2008 | 22 | 123473 | -6 | 2009_09_15 | 45.2538 | Bituminous Core | -93.6951 | DL - BWP - for Air Voids Study. | 05/07/2010 | NON-WHEELPATH | UNIVERSITY OF MINNESOTA | 2 | BASE 2 |  | 2.504 | CONTRACTOR QA | 2.341 | 6.5 | U of M Air Voids study
2209BC008 | 22-P-2008 | 22 | 123473 | 6 | 2009_09_15 | 45.2538 | Bituminous Core | -93.6951 | PL - BWP - for Air Voids Study. | 05/07/2010 | NON-WHEELPATH | UNIVERSITY OF MINNESOTA | 3 | WEAR |  | 2.504 | CONTRACTOR QA | 2.369 | 5.4 | U of M Air Voids study
2209BC008 | 22-P-2008 | 22 | 123473 | 6 | 2009_09_15 | 45.2538 | Bituminous Core | -93.6951 | PL - BWP - for Air Voids Study. | 05/07/2010 | NON-WHEELPATH | UNIVERSITY OF MINNESOTA | 1 | BASE 1 |  | 2.476 | CONTRACTOR QA | 2.388 | 3.4 | U of M Air Voids study
2209BC008 | 22-P-2008 | 22 | 123473 | 6 | 2009_09_15 | 45.2538 | Bituminous Core | -93.6951 | PL - BWP - for Air Voids Study. | 05/07/2010 | NON-WHEELPATH | UNIVERSITY OF MINNESOTA | 2 | BASE 2 |  | 2.504 | CONTRACTOR QA | 2.375 | 5.2 | U of M Air Voids study
2209BC006 | 22-P-2008 | 22 | 123473 | 9.5 | 2009_09_15 | 45.2538 | Bituminous Core | -93.6951 | PL - OWP - for Air Voids Study. | 05/07/2010 | WHEELPATH | UNIVERSITY OF MINNESOTA | 2 | BASE 2 |  | 2.504 | CONTRACTOR QA | 2.372 | 5.3 | U of M Air Voids study
2209BC006 | 22-P-2008 | 22 | 123473 | 9.5 | 2009_09_15 | 45.2538 | Bituminous Core | -93.6951 | PL - OWP - for Air Voids Study. | 05/07/2010 | WHEELPATH | UNIVERSITY OF MINNESOTA | 3 | WEAR |  | 2.504 | CONTRACTOR QA | 2.344 | 6.4 | U of M Air Voids study
2209BC006 | 22-P-2008 | 22 | 123473 | 9.5 | 2009_09_15 | 45.2538 | Bituminous Core | -93.6951 | PL - OWP - for Air Voids Study. | 05/07/2010 | WHEELPATH | UNIVERSITY OF MINNESOTA | 1 | BASE 1 |  | 2.476 | CONTRACTOR QA | 2.387 | 3.5 | U of M Air Voids study
2209BC001 | 22-D-2008 | 22 | 123474 | -9.5 | 2009_09_15 | 45.2538 | Bituminous Core | -93.6951 | DL - OWP - for Air Voids Study. | 05/07/2010 | WHEELPATH | UNIVERSITY OF MINNESOTA | 2 | BASE 2 |  | 2.504 | CONTRACTOR QA | 2.384 | 4.8 | U of M Air Voids study
2209BC001 | 22-D-2008 | 22 | 123474 | -9.5 | 2009_09_15 | 45.2538 | Bituminous Core | -93.6951 | DL - OWP - for Air Voids Study. | 05/07/2010 | WHEELPATH | UNIVERSITY OF MINNESOTA | 1 | BASE 1 |  | 2.476 | CONTRACTOR QA | 2.374 | 4 | U of M Air Voids study
2209BC001 | 22-D-2008 | 22 | 123474 | -9.5 | 2009_09_15 | 45.2538 | Bituminous Core | -93.6951 | DL - OWP - for Air Voids Study. | 05/07/2010 | WHEELPATH | UNIVERSITY OF MINNESOTA | 3 | WEAR |  | 2.504 | CONTRACTOR QA | 2.363 | 5.6 | U of M Air Voids study
2201BC005 | 22-D-1990 | 22 | 123474 | -9 | 2001_10_23 | 45.2538 | Bituminous Core | -93.6951 | Replacement core for 2001 density and air void calculation REPLACE 2201BC001. | 12/01/2001 | Wheelpath | Mn/DOT | 3 | Base 3 | 2.3 | 2.462 | Braun Intertec Bituminous Testing Report | 2.3 | 6.58 | Retest of broken core for the summer of 2001
2201BC005 | 22-D-1990 | 22 | 123474 | -9 | 2001_10_23 | 45.2538 | Bituminous Core | -93.6951 | Replacement core for 2001 density and air void calculation REPLACE 2201BC001. | 12/01/2001 | Wheelpath | Mn/DOT | 2 | Base 2 | 2.312 | 2.462 | Braun Intertec Bituminous Testing Report | 2.312 | 6.11 | Retest of broken core for the summer of 2001
2201BC005 | 22-D-1990 | 22 | 123474 | -9 | 2001_10_23 | 45.2538 | Bituminous Core | -93.6951 | Replacement core for 2001 density and air void calculation REPLACE 2201BC001. | 12/01/2001 | Wheelpath | Mn/DOT | 1 | Base 1 | 2.288 | 2.451 | Braun Intertec Bituminous Testing Report | 2.288 | 6.66 | Retest of broken core for the summer of 2001
2201BC005 | 22-D-1990 | 22 | 123474 | -9 | 2001_10_23 | 45.2538 | Bituminous Core | -93.6951 | Replacement core for 2001 density and air void calculation REPLACE 2201BC001. | 12/01/2001 | Wheelpath | Mn/DOT | 4 | Wear | 2.383 | 2.459 | Braun Intertec Bituminous Testing Report | 2.383 | 3.11 | Retest of broken core for the summer of 2001
2201BC006 | 22-D-1990 | 22 | 123474 | -6 | 2001_10_23 | 45.2538 | Bituminous Core | -93.6951 | Replacement core for 2001 density and air void calculation REPLACE 2201BC002. | 12/01/2001 | Non-Wheelpath | Mn/DOT | 4 | Wear | 2.311 | 2.459 | Braun Intertec Bituminous Testing Report | 2.311 | 6.01 | Retest of broken core for the summer of 2001
2201BC006 | 22-D-1990 | 22 | 123474 | -6 | 2001_10_23 | 45.2538 | Bituminous Core | -93.6951 | Replacement core for 2001 density and air void calculation REPLACE 2201BC002. | 12/01/2001 | Non-Wheelpath | Mn/DOT | 3 | Base 3 | 2.274 | 2.462 | Braun Intertec Bituminous Testing Report | 2.274 | 7.62 | Retest of broken core for the summer of 2001
2201BC006 | 22-D-1990 | 22 | 123474 | -6 | 2001_10_23 | 45.2538 | Bituminous Core | -93.6951 | Replacement core for 2001 density and air void calculation REPLACE 2201BC002. | 12/01/2001 | Non-Wheelpath | Mn/DOT | 1 | Base 1 | 3.144 | 2.451 | Braun Intertec Bituminous Testing Report | 2.276 | 7.15 | Retest of broken core for the summer of 2001
2201BC006 | 22-D-1990 | 22 | 123474 | -6 | 2001_10_23 | 45.2538 | Bituminous Core | -93.6951 | Replacement core for 2001 density and air void calculation REPLACE 2201BC002. | 12/01/2001 | Non-Wheelpath | Mn/DOT | 2 | Base 2 | 2.164 | 2.462 | Braun Intertec Bituminous Testing Report | 2.306 | 6.35 | Retest of broken core for the summer of 2001
2209BC003 | 22-D-2008 | 22 | 123474 | -6 | 2009_09_15 | 45.2538 | Bituminous Core | -93.6951 | DL - BWP - for Air Voids Study. | 05/07/2010 | NON-WHEELPATH | UNIVERSITY OF MINNESOTA | 3 | WEAR |  | 2.504 | CONTRACTOR QA | 2.311 | 7.7 | U of M Air Voids study
2209BC003 | 22-D-2008 | 22 | 123474 | -6 | 2009_09_15 | 45.2538 | Bituminous Core | -93.6951 | DL - BWP - for Air Voids Study. | 05/07/2010 | NON-WHEELPATH | UNIVERSITY OF MINNESOTA | 1 | BASE 1 |  | 2.476 | CONTRACTOR QA | 2.344 | 5.2 | U of M Air Voids study
2209BC003 | 22-D-2008 | 22 | 123474 | -6 | 2009_09_15 | 45.2538 | Bituminous Core | -93.6951 | DL - BWP - for Air Voids Study. | 05/07/2010 | NON-WHEELPATH | UNIVERSITY OF MINNESOTA | 2 | BASE 2 |  | 2.504 | CONTRACTOR QA | 2.371 | 5.3 | U of M Air Voids study
2209BC007 | 22-P-2008 | 22 | 123474 | 6 | 2009_09_15 | 45.2538 | Bituminous Core | -93.6951 | PL - BWP - for Air Voids Study. | 05/07/2010 | NON-WHEELPATH | UNIVERSITY OF MINNESOTA | 3 | WEAR |  | 2.504 | CONTRACTOR QA | 2.376 | 5.1 | U of M Air Voids study
2209BC007 | 22-P-2008 | 22 | 123474 | 6 | 2009_09_15 | 45.2538 | Bituminous Core | -93.6951 | PL - BWP - for Air Voids Study. | 05/07/2010 | NON-WHEELPATH | UNIVERSITY OF MINNESOTA | 2 | BASE 2 |  | 2.504 | CONTRACTOR QA | 2.393 | 4.4 | U of M Air Voids study
2209BC007 | 22-P-2008 | 22 | 123474 | 6 | 2009_09_15 | 45.2538 | Bituminous Core | -93.6951 | PL - BWP - for Air Voids Study. | 05/07/2010 | NON-WHEELPATH | UNIVERSITY OF MINNESOTA | 1 | BASE 1 |  | 2.476 | CONTRACTOR QA | 2.374 | 4 | U of M Air Voids study
2209BC005 | 22-P-2008 | 22 | 123474 | 9.5 | 2009_09_15 | 45.2538 | Bituminous Core | -93.6951 | PL - OWP - for Air Voids Study. | 05/07/2010 | WHEELPATH | UNIVERSITY OF MINNESOTA | 1 | BASE 1 |  | 2.476 | CONTRACTOR QA | 2.389 | 3.4 | U of M Air Voids study
2209BC005 | 22-P-2008 | 22 | 123474 | 9.5 | 2009_09_15 | 45.2538 | Bituminous Core | -93.6951 | PL - OWP - for Air Voids Study. | 05/07/2010 | WHEELPATH | UNIVERSITY OF MINNESOTA | 3 | WEAR |  | 2.504 | CONTRACTOR QA | 2.338 | 6.6 | U of M Air Voids study
2209BC005 | 22-P-2008 | 22 | 123474 | 9.5 | 2009_09_15 | 45.2538 | Bituminous Core | -93.6951 | PL - OWP - for Air Voids Study. | 05/07/2010 | WHEELPATH | UNIVERSITY OF MINNESOTA | 2 | BASE 2 |  | 2.504 | CONTRACTOR QA | 2.357 | 5.9 | U of M Air Voids study
2205BC001 | 22-D-2003 | 22 | 123725 | -9 | 2005_07_20 | 45.2534 | Bituminous Core | -93.6943 | Air Voids Study - rutting closer to fog line. | 12/15/2005 | Wheelpath | Maplewood Lab | 2 | Base 2 |  | 2.453 | Maplewood Lab Results | 2.325 | 5.21
2205BC001 | 22-D-2003 | 22 | 123725 | -9 | 2005_07_20 | 45.2534 | Bituminous Core | -93.6943 | Air Voids Study - rutting closer to fog line. | 12/15/2005 | Wheelpath | Maplewood Lab | 3 | Base 3 |  | 2.474 | Maplewood Lab Results | 2.306 | 6.78
2205BC001 | 22-D-2003 | 22 | 123725 | -9 | 2005_07_20 | 45.2534 | Bituminous Core | -93.6943 | Air Voids Study - rutting closer to fog line. | 12/15/2005 | Wheelpath | Maplewood Lab | 4 | Wear |  | 2.459 | Maplewood Lab Results | 2.368 | 3.7
2205BC001 | 22-D-2003 | 22 | 123725 | -9 | 2005_07_20 | 45.2534 | Bituminous Core | -93.6943 | Air Voids Study - rutting closer to fog line. | 12/15/2005 | Wheelpath | Maplewood Lab | 1 | Base 1 |  | 2.46 | Maplewood Lab Results | 2.289 | 6.94
2205BC002 | 22-D-2003 | 22 | 123725 | -6 | 2005_07_20 | 45.2534 | Bituminous Core | -93.6943 | Air Voids Study - rutting closer to fog line. | 12/15/2005 | Non-Wheelpath | Maplewood Lab | 4 | Wear |  | 2.459 | Maplewood Lab Results | 2.324 | 5.48
2205BC002 | 22-D-2003 | 22 | 123725 | -6 | 2005_07_20 | 45.2534 | Bituminous Core | -93.6943 | Air Voids Study - rutting closer to fog line. | 12/15/2005 | Non-Wheelpath | Maplewood Lab | 3 | Base 3 |  | 2.474 | Maplewood Lab Results | 2.304 | 6.87
2205BC002 | 22-D-2003 | 22 | 123725 | -6 | 2005_07_20 | 45.2534 | Bituminous Core | -93.6943 | Air Voids Study - rutting closer to fog line. | 12/15/2005 | Non-Wheelpath | Maplewood Lab | 1 | Base 1 |  | 2.46 | Maplewood Lab Results | 2.285 | 7.11
2205BC002 | 22-D-2003 | 22 | 123725 | -6 | 2005_07_20 | 45.2534 | Bituminous Core | -93.6943 | Air Voids Study - rutting closer to fog line. | 12/15/2005 | Non-Wheelpath | Maplewood Lab | 2 | Base 2 |  | 2.453 | Maplewood Lab Results | 2.316 | 5.59
22BC01 | 22-D-1990 | 22 | 123725 | 0 | 1993_09_17 | 45.2533 | Bituminous Core | -93.6944 | MnROAD_ID created to match report 97-06 - More than one core tested (54744 A - 54755 A). | 12/15/1993 | Initial | University of Minnesota | 2 | Base 2 | 2.175 | 2.421 | Universtiy of Minnesota Results | 2.298 | 5.1 | Data from Report 97-06 - Average air void
22BC01 | 22-D-1990 | 22 | 123725 | 0 | 1993_09_17 | 45.2533 | Bituminous Core | -93.6944 | MnROAD_ID created to match report 97-06 - More than one core tested (54744 A - 54755 A). | 12/15/1993 | Initial | University of Minnesota | 4 | Wear | 1.507 | 2.455 | Universtiy of Minnesota Results | 2.304 | 6.2 | Data from Report 97-06 - Average air void
22BC01 | 22-D-1990 | 22 | 123725 | 0 | 1993_09_17 | 45.2533 | Bituminous Core | -93.6944 | MnROAD_ID created to match report 97-06 - More than one core tested (54744 A - 54755 A). | 12/15/1993 | Initial | University of Minnesota | 3 | Base 3 | 1.39 | 2.455 | Universtiy of Minnesota Results | 2.265 | 7.7 | Data from Report 97-06 - Average air void changed 7.8 to a calculated 7.7
22BC01 | 22-D-1990 | 22 | 123725 | 0 | 1993_09_17 | 45.2533 | Bituminous Core | -93.6944 | MnROAD_ID created to match report 97-06 - More than one core tested (54744 A - 54755 A). | 12/15/1993 | Initial | University of Minnesota | 1 | Base 1 | 2.173 | 2.442 | Universtiy of Minnesota Results | 2.279 | 6.7 | Data from Report 97-06 - Average air void
2208BC005 | 22-D-2008 | 22 | 123725 | 0 | 2008_09_06 | 45.2534 | Bituminous Core | -93.6943 | QC/QA core - frac RAP non wear - longitudinal joint. | 09/24/2008 | Initial | Hardrives | 1 | BASE | 2 | 2.473 | Contractor Results | 2.334 | 5.6
2208BC003 | 22-D-2008 | 22 | 123725 | 0 | 2008_09_06 | 45.2534 | Bituminous Core | -93.6943 | QC/QA core - frac RAP non wear. | 09/24/2008 | Initial | Hardrives | 1 | BASE | 2.25 | 2.473 | Contractor Results | 2.377 | 3.9
2208BC001 | 22-D-2008 | 22 | 123725 | 0 | 2008_09_06 | 45.2534 | Bituminous Core | -93.6943 | QC/QA core - frac RAP non wear. | 09/24/2008 | Initial | Hardrives | 1 | BASE | 2 | 2.473 | Contractor Results | 2.371 | 4.1
2208BC006 | 22-D-2008 | 22 | 123725 | 0 | 2008_09_06 | 45.2534 | Bituminous Core | -93.6943 | QC/QA core - frac RAP non wear - longitudinal joint. | 09/24/2008 | Initial | Hardrives | 1 | BASE | 2.17 | 2.473 | Contractor Results | 2.283 | 7.7
2208BC011 | 22-D-2008 | 22 | 123725 | 0 | 2008_09_11 | 45.2534 | Bituminous Core | -93.6943 | QC/QA core - frac RAP wear. | 09/24/2008 | Initial | Hardrives | 3 | WEAR | 1.67 | 2.504 | Contractor Results | 2.351 | 6.1
2208BC009 | 22-D-2008 | 22 | 123725 | 0 | 2008_09_11 | 45.2534 | Bituminous Core | -93.6943 | QC/QA core - frac RAP wear. | 09/24/2008 | Initial | Hardrives | 3 | WEAR | 1.5 | 2.504 | Contractor Results | 2.368 | 5.4
2208BC007 | 22-D-2008 | 22 | 123725 | 0 | 2008_09_11 | 45.2534 | Bituminous Core | -93.6943 | QC/QA core - frac RAP wear. | 09/24/2008 | Initial | Hardrives | 3 | WEAR | 1.67 | 2.504 | Contractor Results | 2.343 | 6.4
2208BC018 | 22-D-2008 | 22 | 123725 | 0 | 2008_09_11 | 45.2534 | Bituminous Core | -93.6943 | QC/QA core - frac RAP wear - longitudinal joint. | 09/24/2008 | Initial | Hardrives | 3 | WEAR | 1.67 | 2.504 | Contractor Results | 2.301 | 8.1
2208BC015 | 22-D-2008 | 22 | 123725 | 0 | 2008_09_11 | 45.2534 | Bituminous Core | -93.6943 | QC/QA core - frac RAP wear - longitudinal joint. | 09/24/2008 | Initial | Hardrives | 3 | WEAR | 1.67 | 2.504 | Contractor Results | 2.344 | 6.4
2208BC016 | 22-D-2008 | 22 | 123725 | 0 | 2008_09_11 | 45.2534 | Bituminous Core | -93.6943 | QC/QA core - frac RAP wear - longitudinal joint. | 09/24/2008 | Initial | Hardrives | 3 | WEAR | 1.67 | 2.504 | Contractor Results | 2.329 | 7
2208BC017 | 22-D-2008 | 22 | 123725 | 0 | 2008_09_11 | 45.2534 | Bituminous Core | -93.6943 | QC/QA core - frac RAP wear - longitudinal joint. | 09/24/2008 | Initial | Hardrives | 3 | WEAR | 1.67 | 2.504 | Contractor Results | 2.311 | 7.7
2208BC013 | 22-D-2008 | 22 | 123725 | 0 | 2008_09_11 | 45.2534 | Bituminous Core | -93.6943 | QC/QA core - frac RAP wear. | 09/24/2008 | Initial | Hardrives | 3 | WEAR | 1.67 | 2.504 | Contractor Results | 2.363 | 5.6
2201BC007 | 22-D-1990 | 22 | 123976 | -9 | 2001_10_23 | 45.253 | Bituminous Core | -93.6935 | Replacement core for 2001 density and air void calculation REPLACE 2201BC003. | 12/01/2001 | Wheelpath | Mn/DOT | 2 | Base 2 | 1.482 | 2.462 | Braun Intertec Bituminous Testing Report | 2.337 | 5.09 | Retest of broken core for the summer of 2001
2201BC007 | 22-D-1990 | 22 | 123976 | -9 | 2001_10_23 | 45.253 | Bituminous Core | -93.6935 | Replacement core for 2001 density and air void calculation REPLACE 2201BC003. | 12/01/2001 | Wheelpath | Mn/DOT | 3 | Base 3 | 1.362 | 2.462 | Braun Intertec Bituminous Testing Report | 2.344 | 4.79 | Retest of broken core for the summer of 2001
2201BC007 | 22-D-1990 | 22 | 123976 | -9 | 2001_10_23 | 45.253 | Bituminous Core | -93.6935 | Replacement core for 2001 density and air void calculation REPLACE 2201BC003. | 12/01/2001 | Wheelpath | Mn/DOT | 4 | Wear | 1.124 | 2.459 | Braun Intertec Bituminous Testing Report | 2.358 | 4.09 | Retest of broken core for the summer of 2001
2201BC007 | 22-D-1990 | 22 | 123976 | -9 | 2001_10_23 | 45.253 | Bituminous Core | -93.6935 | Replacement core for 2001 density and air void calculation REPLACE 2201BC003. | 12/01/2001 | Wheelpath | Mn/DOT | 1 | Base 1 | 3.175 | 2.451 | Braun Intertec Bituminous Testing Report | 2.264 | 7.61 | Retest of broken core for the summer of 2001
2395BC004 | 23-D-1990 | 23 | 124297.5 | 0 |  | 45.2525 | Bituminous Core | -93.6925 | Sample Number Assumed - TRC - BWP core for air voids. | 06/15/1995 | Non-Wheelpath | University of Minnesota | 1 | Base 1 | 1.826 | 2.439 |  | 2.331 | 4.4 | Cell 23 BWP core #4
2395BC005 | 23-D-1990 | 23 | 124297.5 | 0 |  | 45.2525 | Bituminous Core | -93.6925 | Sample Number Assumed - TRC - LWP core for air voids. | 06/15/1995 | Wheelpath | University of Minnesota | 5 | Wear | 1.579 | 2.445 |  | 2.358 | 3.6 | Cell 23 LWP core #5
2395BC005 | 23-D-1990 | 23 | 124297.5 | 0 |  | 45.2525 | Bituminous Core | -93.6925 | Sample Number Assumed - TRC - LWP core for air voids. | 06/15/1995 | Wheelpath | University of Minnesota | 4 | Base 4 | 1.061 | 2.448 |  | 2.36 | 3.6 | Cell 23 LWP core #5
2395BC005 | 23-D-1990 | 23 | 124297.5 | 0 |  | 45.2525 | Bituminous Core | -93.6925 | Sample Number Assumed - TRC - LWP core for air voids. | 06/15/1995 | Wheelpath | University of Minnesota | 3 | Base 3 | 1.569 | 2.444 |  | 2.361 | 3.4 | Cell 23 LWP core #5
2395BC005 | 23-D-1990 | 23 | 124297.5 | 0 |  | 45.2525 | Bituminous Core | -93.6925 | Sample Number Assumed - TRC - LWP core for air voids. | 06/15/1995 | Wheelpath | University of Minnesota | 2 | Base 2 | 1.794 | 2.44 |  | 2.315 | 5.1 | Cell 23 LWP core #5
2395BC005 | 23-D-1990 | 23 | 124297.5 | 0 |  | 45.2525 | Bituminous Core | -93.6925 | Sample Number Assumed - TRC - LWP core for air voids. | 06/15/1995 | Wheelpath | University of Minnesota | 1 | Base 1 | 1.959 | 2.439 |  | 2.345 | 3.8 | Cell 23 LWP core #5
2395BC006 | 23-D-1990 | 23 | 124297.5 | 0 |  | 45.2525 | Bituminous Core | -93.6925 | Sample Number Assumed - TRC - LWP core for air voids. | 06/15/1995 | Wheelpath | University of Minnesota | 5 | Wear | 1.423 | 2.445 |  | 2.354 | 3.7 | Cell 23 LWP core #6
2395BC006 | 23-D-1990 | 23 | 124297.5 | 0 |  | 45.2525 | Bituminous Core | -93.6925 | Sample Number Assumed - TRC - LWP core for air voids. | 06/15/1995 | Wheelpath | University of Minnesota | 4 | Base 4 | 1.1 | 2.448 |  | 2.368 | 3.3 | Cell 23 LWP core #6
2395BC006 | 23-D-1990 | 23 | 124297.5 | 0 |  | 45.2525 | Bituminous Core | -93.6925 | Sample Number Assumed - TRC - LWP core for air voids. | 06/15/1995 | Wheelpath | University of Minnesota | 3 | Base 3 | 1.732 | 2.444 |  | 2.342 | 4.2 | Cell 23 LWP core #6
2395BC006 | 23-D-1990 | 23 | 124297.5 | 0 |  | 45.2525 | Bituminous Core | -93.6925 | Sample Number Assumed - TRC - LWP core for air voids. | 06/15/1995 | Wheelpath | University of Minnesota | 2 | Base 2 | 1.921 | 2.44 |  | 2.31 | 5.3 | Cell 23 LWP core #6
2395BC006 | 23-D-1990 | 23 | 124297.5 | 0 |  | 45.2525 | Bituminous Core | -93.6925 | Sample Number Assumed - TRC - LWP core for air voids. | 06/15/1995 | Wheelpath | University of Minnesota | 1 | Base 1 | 1.972 | 2.439 |  | 2.329 | 4.5 | Cell 23 LWP core #6
2308BC001 | 23-D-2008 | 23 | 124511 | 0 | 2008_09_12 | 45.2522 | Bituminous Core | -93.6918 | QC/QA core - WMA non wear. | 09/25/2008 | Initial | Metro | 3 | WEAR |  | 2.483 | Contractor Results | 2.375 | 4.3
2308BC007 | 23-D-2008 | 23 | 124511 | 0 | 2008_09_18 | 45.2522 | Bituminous Core | -93.6918 | QC/QA core - WMA wear. | 09/25/2008 | Initial | Metro | 3 | WEAR |  | 2.508 | Contractor Results | 2.317 | 7.6
2308BC004 | 23-D-2008 | 23 | 124511 | 0 | 2008_09_18 | 45.2522 | Bituminous Core | -93.6918 | QC/QA core - WMA wear. | 09/25/2008 | Initial | Metro | 3 | WEAR |  | 2.508 | Contractor Results | 2.309 | 7.9
2301BC003 | 23-D-1999 | 23 | 124559 | -9 | 2001_06_21 | 45.2521 | Bituminous Core | -93.6916 | base 4 destroyed, not test results in MAT_HMA_TESTING. | 07/15/2001 | Wheelpath | Mn/DOT | 1 | Base 1 |  | 2.439 | Braun Intertec Bituminous Testing Report | 2.291 | 6.05
2301BC003 | 23-D-1999 | 23 | 124559 | -9 | 2001_06_21 | 45.2521 | Bituminous Core | -93.6916 | base 4 destroyed, not test results in MAT_HMA_TESTING. | 07/15/2001 | Wheelpath | Mn/DOT | 2 | Base 2 |  | 2.44 | Braun Intertec Bituminous Testing Report | 2.292 | 6.06
2301BC003 | 23-D-1999 | 23 | 124559 | -9 | 2001_06_21 | 45.2521 | Bituminous Core | -93.6916 | base 4 destroyed, not test results in MAT_HMA_TESTING. | 07/15/2001 | Wheelpath | Mn/DOT | 3 | Base 3 |  | 2.444 | Braun Intertec Bituminous Testing Report | 2.323 | 4.94
2301BC003 | 23-D-1999 | 23 | 124559 | -9 | 2001_06_21 | 45.2521 | Bituminous Core | -93.6916 | base 4 destroyed, not test results in MAT_HMA_TESTING. | 07/15/2001 | Wheelpath | Mn/DOT | 4 | Base 4 | [5 empty] | """Lift destroyed"
2301BC003 | 23-D-1999 | 23 | 124559 | -9 | 2001_06_21 | 45.2521 | Bituminous Core | -93.6916 | base 4 destroyed, not test results in MAT_HMA_TESTING. | 07/15/2001 | Wheelpath | Mn/DOT | 5 | Wear |  | 2.445 | Braun Intertec Bituminous Testing Report | 2.369 | 3.13
2301BC004 | 23-D-1999 | 23 | 124559 | -6 | 2001_06_21 | 45.2521 | Bituminous Core | -93.6916 | wear course destroyed, no test results in MAT_HMA_TESTING. | 07/15/2001 | Non-Wheelpath | Mn/DOT | 2 | Base 2 |  | 2.44 | Braun Intertec Bituminous Testing Report | 2.297 | 5.85
2301BC004 | 23-D-1999 | 23 | 124559 | -6 | 2001_06_21 | 45.2521 | Bituminous Core | -93.6916 | wear course destroyed, no test results in MAT_HMA_TESTING. | 07/15/2001 | Non-Wheelpath | Mn/DOT | 1 | Base 1 |  | 2.439 | Braun Intertec Bituminous Testing Report | 2.292 | 6.01
2301BC004 | 23-D-1999 | 23 | 124559 | -6 | 2001_06_21 | 45.2521 | Bituminous Core | -93.6916 | wear course destroyed, no test results in MAT_HMA_TESTING. | 07/15/2001 | Non-Wheelpath | Mn/DOT | 3 | Base 3 |  | 2.444 | Braun Intertec Bituminous Testing Report | 2.243 | 8.24
2301BC004 | 23-D-1999 | 23 | 124559 | -6 | 2001_06_21 | 45.2521 | Bituminous Core | -93.6916 | wear course destroyed, no test results in MAT_HMA_TESTING. | 07/15/2001 | Non-Wheelpath | Mn/DOT | 4 | Base 4 |  | 2.448 | Braun Intertec Bituminous Testing Report | 2.297 | 6.19
2301BC004 | 23-D-1999 | 23 | 124559 | -6 | 2001_06_21 | 45.2521 | Bituminous Core | -93.6916 | wear course destroyed, no test results in MAT_HMA_TESTING. | 07/15/2001 | Non-Wheelpath | Mn/DOT | 5 | Wear | [5 empty] | """Lift destroyed"
2301BC007 | 23-D-1999 | 23 | 124560 | -9 | 2001_10_23 | 45.2521 | Bituminous Core | -93.6916 | Replacement core for 2001 density and air void calculation REPLACE 2301BC003. | 12/01/2001 | Wheelpath | Mn/DOT | 1 | Base 1 | 2.3 | 2.439 | Braun Intertec Bituminous Testing Report | 2.321 | 4.85 | Retest of broken core for the summer of 2001
2301BC007 | 23-D-1999 | 23 | 124560 | -9 | 2001_10_23 | 45.2521 | Bituminous Core | -93.6916 | Replacement core for 2001 density and air void calculation REPLACE 2301BC003. | 12/01/2001 | Wheelpath | Mn/DOT | 2 | Base 2 | 1.753 | 2.44 | Braun Intertec Bituminous Testing Report | 2.304 | 5.59 | Retest of broken core for the summer of 2001
2301BC007 | 23-D-1999 | 23 | 124560 | -9 | 2001_10_23 | 45.2521 | Bituminous Core | -93.6916 | Replacement core for 2001 density and air void calculation REPLACE 2301BC003. | 12/01/2001 | Wheelpath | Mn/DOT | 3 | Base 3 | 1.57 | 2.444 | Braun Intertec Bituminous Testing Report | 2.33 | 4.64 | Retest of broken core for the summer of 2001
2301BC007 | 23-D-1999 | 23 | 124560 | -9 | 2001_10_23 | 45.2521 | Bituminous Core | -93.6916 | Replacement core for 2001 density and air void calculation REPLACE 2301BC003. | 12/01/2001 | Wheelpath | Mn/DOT | 4 | Base 4 | 1.152 | 2.448 | Braun Intertec Bituminous Testing Report | 2.332 | 4.72 | Retest of broken core for the summer of 2001
2301BC007 | 23-D-1999 | 23 | 124560 | -9 | 2001_10_23 | 45.2521 | Bituminous Core | -93.6916 | Replacement core for 2001 density and air void calculation REPLACE 2301BC003. | 12/01/2001 | Wheelpath | Mn/DOT | 5 | Wear | 1.356 | 2.455 | Braun Intertec Bituminous Testing Report | 2.384 | 2.91 | Retest of broken core for the summer of 2001
2301BC008 | 23-D-1999 | 23 | 124560 | -6 | 2001_10_23 | 45.2521 | Bituminous Core | -93.6916 | Replacement core for 2001 density and air void calculation REPLACE 2301BC004. | 12/01/2001 | Non-Wheelpath | Mn/DOT | 5 | Wear | 1.47 | 2.455 | Braun Intertec Bituminous Testing Report | 2.308 | 5.98 | Retest of broken core for the summer of 2001
2301BC008 | 23-D-1999 | 23 | 124560 | -6 | 2001_10_23 | 45.2521 | Bituminous Core | -93.6916 | Replacement core for 2001 density and air void calculation REPLACE 2301BC004. | 12/01/2001 | Non-Wheelpath | Mn/DOT | 4 | Base 4 | 1.308 | 2.448 | Braun Intertec Bituminous Testing Report | 2.294 | 6.28 | Retest of broken core for the summer of 2001
2301BC008 | 23-D-1999 | 23 | 124560 | -6 | 2001_10_23 | 45.2521 | Bituminous Core | -93.6916 | Replacement core for 2001 density and air void calculation REPLACE 2301BC004. | 12/01/2001 | Non-Wheelpath | Mn/DOT | 3 | Base 3 | 1.766 | 2.444 | Braun Intertec Bituminous Testing Report | 2.294 | 6.15 | Retest of broken core for the summer of 2001
2301BC008 | 23-D-1999 | 23 | 124560 | -6 | 2001_10_23 | 45.2521 | Bituminous Core | -93.6916 | Replacement core for 2001 density and air void calculation REPLACE 2301BC004. | 12/01/2001 | Non-Wheelpath | Mn/DOT | 1 | Base 1 | 2.645 | 2.439 | Braun Intertec Bituminous Testing Report | 2.297 | 5.82 | Retest of broken core for the summer of 2001
2301BC008 | 23-D-1999 | 23 | 124560 | -6 | 2001_10_23 | 45.2521 | Bituminous Core | -93.6916 | Replacement core for 2001 density and air void calculation REPLACE 2301BC004. | 12/01/2001 | Non-Wheelpath | Mn/DOT | 2 | Base 2 | 1.809 | 2.44 | Braun Intertec Bituminous Testing Report | 2.264 | 7.21 | Retest of broken core for the summer of 2001
2309BC002 | 23-D-2008 | 23 | 124044 | -6 | 2009_09_15 | 45.2529 | Bituminous Core | -93.6933 | DL - BWP - for Air Voids Study. | 05/07/2010 | NON-WHEELPATH | UNIVERSITY OF MINNESOTA | 2 | BASE 2 |  | 2.509 | CONTRACTOR QA | 2.314 | 7.8 | U of M Air Voids study
2309BC002 | 23-D-2008 | 23 | 124044 | -6 | 2009_09_15 | 45.2529 | Bituminous Core | -93.6933 | DL - BWP - for Air Voids Study. | 05/07/2010 | NON-WHEELPATH | UNIVERSITY OF MINNESOTA | 1 | BASE 1 |  | 2.483 | CONTRACTOR QA | 2.358 | 5 | U of M Air Voids study
2309BC002 | 23-D-2008 | 23 | 124044 | -6 | 2009_09_15 | 45.2529 | Bituminous Core | -93.6933 | DL - BWP - for Air Voids Study. | 05/07/2010 | NON-WHEELPATH | UNIVERSITY OF MINNESOTA | 3 | WEAR |  | 2.509 | CONTRACTOR QA | 2.316 | 7.7 | U of M Air Voids study
2309BC004 | 23-P-2008 | 23 | 124044 | 6 | 2009_09_15 | 45.2529 | Bituminous Core | -93.6933 | PL - BWP - for Air Voids Study. | 05/07/2010 | NON-WHEELPATH | UNIVERSITY OF MINNESOTA | 1 | BASE 1 |  | 2.483 | CONTRACTOR QA | 2.408 | 3 | U of M Air Voids study
2309BC004 | 23-P-2008 | 23 | 124044 | 6 | 2009_09_15 | 45.2529 | Bituminous Core | -93.6933 | PL - BWP - for Air Voids Study. | 05/07/2010 | NON-WHEELPATH | UNIVERSITY OF MINNESOTA | 2 | BASE 2 |  | 2.509 | CONTRACTOR QA | 2.348 | 6.4 | U of M Air Voids study
2309BC004 | 23-P-2008 | 23 | 124044 | 6 | 2009_09_15 | 45.2529 | Bituminous Core | -93.6933 | PL - BWP - for Air Voids Study. | 05/07/2010 | NON-WHEELPATH | UNIVERSITY OF MINNESOTA | 3 | WEAR |  | 2.509 | CONTRACTOR QA | 2.356 | 6.1 | U of M Air Voids study
2309BC003 | 23-P-2008 | 23 | 124044 | 9.5 | 2009_09_15 | 45.2529 | Bituminous Core | -93.6933 | PL - OWP - for Air Voids Study. | 05/07/2010 | WHEELPATH | UNIVERSITY OF MINNESOTA | 3 | WEAR |  | 2.509 | CONTRACTOR QA | 2.312 | 7.9 | U of M Air Voids study
2309BC003 | 23-P-2008 | 23 | 124044 | 9.5 | 2009_09_15 | 45.2529 | Bituminous Core | -93.6933 | PL - OWP - for Air Voids Study. | 05/07/2010 | WHEELPATH | UNIVERSITY OF MINNESOTA | 1 | BASE 1 |  | 2.483 | CONTRACTOR QA | 2.383 | 4 | U of M Air Voids study
2309BC003 | 23-P-2008 | 23 | 124044 | 9.5 | 2009_09_15 | 45.2529 | Bituminous Core | -93.6933 | PL - OWP - for Air Voids Study. | 05/07/2010 | WHEELPATH | UNIVERSITY OF MINNESOTA | 2 | BASE 2 |  | 2.509 | CONTRACTOR QA | 2.319 | 7.6 | U of M Air Voids study
23BC04 | 23-D-1990 | 23 | 124297.5 | -9 | 1995_08_15 | 45.2525 | Bituminous Core | -93.6925 | MnROAD_ID created for University air void testing - RWP core. | 09/15/1995 | Wheelpath | University of Minnesota | 5 | Wear | 1.28 | 2.455 | Braun Intertec Bituminous Testing Report | 2.364 | 3.7 | Data from August 1995 cores in a forensic letter about air voids - Inplace density calculated
23BC04 | 23-D-1990 | 23 | 124297.5 | -9 | 1995_08_15 | 45.2525 | Bituminous Core | -93.6925 | MnROAD_ID created for University air void testing - RWP core. | 09/15/1995 | Wheelpath | University of Minnesota | 4 | Base 4 | 1.17 | 2.448 | Braun Intertec Bituminous Testing Report | 2.335 | 4.6 | Data from August 1995 cores in a forensic letter about air voids - Inplace density calculated
23BC04 | 23-D-1990 | 23 | 124297.5 | -9 | 1995_08_15 | 45.2525 | Bituminous Core | -93.6925 | MnROAD_ID created for University air void testing - RWP core. | 09/15/1995 | Wheelpath | University of Minnesota | 3 | Base 3 | 1.76 | 2.444 | Braun Intertec Bituminous Testing Report | 2.322 | 5 | Data from August 1995 cores in a forensic letter about air voids - Inplace density calculated
23BC04 | 23-D-1990 | 23 | 124297.5 | -9 | 1995_08_15 | 45.2525 | Bituminous Core | -93.6925 | MnROAD_ID created for University air void testing - RWP core. | 09/15/1995 | Wheelpath | University of Minnesota | 2 | Base 2 | 1.85 | 2.44 | Braun Intertec Bituminous Testing Report | 2.316 | 5.1 | Data from August 1995 cores in a forensic letter about air voids - Inplace density calculated
23BC04 | 23-D-1990 | 23 | 124297.5 | -9 | 1995_08_15 | 45.2525 | Bituminous Core | -93.6925 | MnROAD_ID created for University air void testing - RWP core. | 09/15/1995 | Wheelpath | University of Minnesota | 1 | Base 1 | 1.85 | 2.439 | Braun Intertec Bituminous Testing Report | 2.334 | 4.3 | Data from August 1995 cores in a forensic letter about air voids - Inplace density calculated
2305BC001 | 23-D-1999 | 23 | 124297.5 | -9 | 2005_07_20 | 45.2525 | Bituminous Core | -93.6925 | Air Voids Study - rutting closer to fog line. | 11/04/2005 | Wheelpath | Maplewood Lab | 1 | Base 1 |  | 2.499 | Maplewood Lab Results | 2.274 | 9.02
2305BC001 | 23-D-1999 | 23 | 124297.5 | -9 | 2005_07_20 | 45.2525 | Bituminous Core | -93.6925 | Air Voids Study - rutting closer to fog line. | 11/04/2005 | Wheelpath | Maplewood Lab | 2 | Base 2 |  | 2.451 | Maplewood Lab Results | 2.302 | 6.08
2305BC001 | 23-D-1999 | 23 | 124297.5 | -9 | 2005_07_20 | 45.2525 | Bituminous Core | -93.6925 | Air Voids Study - rutting closer to fog line. | 11/04/2005 | Wheelpath | Maplewood Lab | 3 | Base 3 |  | 2.445 | Maplewood Lab Results | 2.343 | 4.15
2305BC001 | 23-D-1999 | 23 | 124297.5 | -9 | 2005_07_20 | 45.2525 | Bituminous Core | -93.6925 | Air Voids Study - rutting closer to fog line. | 11/04/2005 | Wheelpath | Maplewood Lab | 5 | Wear |  | 2.438 | Maplewood Lab Results | 2.335 | 4.24
2305BC001 | 23-D-1999 | 23 | 124297.5 | -9 | 2005_07_20 | 45.2525 | Bituminous Core | -93.6925 | Air Voids Study - rutting closer to fog line. | 11/04/2005 | Wheelpath | Maplewood Lab | 4 | Base 4 |  | 2.455 | Maplewood Lab Results | 2.346 | 4.44
23BC03 | 23-D-1990 | 23 | 124297.5 | -6 | 1995_08_15 | 45.2525 | Bituminous Core | -93.6925 | MnROAD_ID created for University air void testing - between wheel path core. | 09/15/1995 | Non-Wheelpath | University of Minnesota | 1 | Base 1 | 2.02 | 2.439 | Braun Intertec Bituminous Testing Report | 2.332 | 4.4 | Data from August 1995 cores in a forensic letter about air voids - Inplace density calculated
23BC03 | 23-D-1990 | 23 | 124297.5 | -6 | 1995_08_15 | 45.2525 | Bituminous Core | -93.6925 | MnROAD_ID created for University air void testing - between wheel path core. | 09/15/1995 | Non-Wheelpath | University of Minnesota | 5 | Wear | 1.56 | 2.455 | Braun Intertec Bituminous Testing Report | 2.278 | 7.2 | Data from August 1995 cores in a forensic letter about air voids - Inplace density calculated
23BC03 | 23-D-1990 | 23 | 124297.5 | -6 | 1995_08_15 | 45.2525 | Bituminous Core | -93.6925 | MnROAD_ID created for University air void testing - between wheel path core. | 09/15/1995 | Non-Wheelpath | University of Minnesota | 4 | Base 4 | 1.2 | 2.448 | Braun Intertec Bituminous Testing Report | 2.28 | 6.88 | Data from August 1995 cores in a forensic letter about air voids - Inplace density calculated
23BC03 | 23-D-1990 | 23 | 124297.5 | -6 | 1995_08_15 | 45.2525 | Bituminous Core | -93.6925 | MnROAD_ID created for University air void testing - between wheel path core. | 09/15/1995 | Non-Wheelpath | University of Minnesota | 3 | Base 3 | 1.79 | 2.444 | Braun Intertec Bituminous Testing Report | 2.302 | 5.8 | Data from August 1995 cores in a forensic letter about air voids - Inplace density calculated
23BC03 | 23-D-1990 | 23 | 124297.5 | -6 | 1995_08_15 | 45.2525 | Bituminous Core | -93.6925 | MnROAD_ID created for University air void testing - between wheel path core. | 09/15/1995 | Non-Wheelpath | University of Minnesota | 2 | Base 2 | 1.97 | 2.44 | Braun Intertec Bituminous Testing Report | 2.242 | 8.1 | Data from August 1995 cores in a forensic letter about air voids - Inplace density calculated
2305BC002 | 23-D-1999 | 23 | 124297.5 | -6 | 2005_07_20 | 45.2525 | Bituminous Core | -93.6925 | Air Voids Study - rutting closer to fog line. | 12/02/2005 | Non-Wheelpath | Maplewood Lab | 1 | Base 1 |  | 2.499 | Maplewood Lab Results | 2.297 | 8.07
2305BC002 | 23-D-1999 | 23 | 124297.5 | -6 | 2005_07_20 | 45.2525 | Bituminous Core | -93.6925 | Air Voids Study - rutting closer to fog line. | 12/02/2005 | Non-Wheelpath | Maplewood Lab | 2 | Base 2 |  | 2.451 | Maplewood Lab Results | 2.277 | 7.12
2305BC002 | 23-D-1999 | 23 | 124297.5 | -6 | 2005_07_20 | 45.2525 | Bituminous Core | -93.6925 | Air Voids Study - rutting closer to fog line. | 12/02/2005 | Non-Wheelpath | Maplewood Lab | 3 | Base 3 |  | 2.445 | Maplewood Lab Results | 2.29 | 6.33
2305BC002 | 23-D-1999 | 23 | 124297.5 | -6 | 2005_07_20 | 45.2525 | Bituminous Core | -93.6925 | Air Voids Study - rutting closer to fog line. | 12/02/2005 | Non-Wheelpath | Maplewood Lab | 4 | Base 4 |  | 2.455 | Maplewood Lab Results | 2.297 | 6.45
2305BC002 | 23-D-1999 | 23 | 124297.5 | -6 | 2005_07_20 | 45.2525 | Bituminous Core | -93.6925 | Air Voids Study - rutting closer to fog line. | 12/02/2005 | Non-Wheelpath | Maplewood Lab | 5 | Wear |  | 2.438 | Maplewood Lab Results | 2.298 | 5.74
23BC02 | 23-D-1990 | 23 | 124297.5 | -3 | 1995_08_15 | 45.2525 | Bituminous Core | -93.6925 | MnROAD_ID created for University air void testing - LWP core. | 09/15/1995 | Wheelpath | University of Minnesota | 4 | Base 4 | 1.08 | 2.448 | Braun Intertec Bituminous Testing Report | 2.362 | 3.5 | Data from August 1995 cores in a forensic letter about air voids - Inplace density calculated
23BC02 | 23-D-1990 | 23 | 124297.5 | -3 | 1995_08_15 | 45.2525 | Bituminous Core | -93.6925 | MnROAD_ID created for University air void testing - LWP core. | 09/15/1995 | Wheelpath | University of Minnesota | 1 | Base 1 | 1.97 | 2.439 | Braun Intertec Bituminous Testing Report | 2.337 | 4.2 | Data from August 1995 cores in a forensic letter about air voids - Inplace density calculated
23BC02 | 23-D-1990 | 23 | 124297.5 | -3 | 1995_08_15 | 45.2525 | Bituminous Core | -93.6925 | MnROAD_ID created for University air void testing - LWP core. | 09/15/1995 | Wheelpath | University of Minnesota | 2 | Base 2 | 1.86 | 2.44 | Braun Intertec Bituminous Testing Report | 2.313 | 5.2 | Data from August 1995 cores in a forensic letter about air voids - Inplace density calculated
23BC02 | 23-D-1990 | 23 | 124297.5 | -3 | 1995_08_15 | 45.2525 | Bituminous Core | -93.6925 | MnROAD_ID created for University air void testing - LWP core. | 09/15/1995 | Wheelpath | University of Minnesota | 3 | Base 3 | 1.65 | 2.444 | Braun Intertec Bituminous Testing Report | 2.351 | 3.8 | Data from August 1995 cores in a forensic letter about air voids - Inplace density calculated
23BC02 | 23-D-1990 | 23 | 124297.5 | -3 | 1995_08_15 | 45.2525 | Bituminous Core | -93.6925 | MnROAD_ID created for University air void testing - LWP core. | 09/15/1995 | Wheelpath | University of Minnesota | 5 | Wear | 1.5 | 2.455 | Braun Intertec Bituminous Testing Report | 2.364 | 3.7 | Data from August 1995 cores in a forensic letter about air voids - Inplace density calculated
23BC01 | 23-D-1990 | 23 | 124297.5 | 0 | 1993_09_17 | 45.2524 | Bituminous Core | -93.6926 | MnROAD_ID created to match report 97-06 - More than one core tested (54756 A - 54767 A). | 12/15/1993 | Initial | University of Minnesota | 4 | Base 4 | 1.42 | 2.433 | Universtiy of Minnesota Results | 2.242 | 7.9 | Data from Report 97-06 - Average air void
23BC01 | 23-D-1990 | 23 | 124297.5 | 0 | 1993_09_17 | 45.2524 | Bituminous Core | -93.6926 | MnROAD_ID created to match report 97-06 - More than one core tested (54756 A - 54767 A). | 12/15/1993 | Initial | University of Minnesota | 2 | Base 2 | 1.92 | 2.428 | Universtiy of Minnesota Results | 2.211 | 8.9 | Data from Report 97-06 - Average air void changed 9.0 to a calculated 8.9
23BC01 | 23-D-1990 | 23 | 124297.5 | 0 | 1993_09_17 | 45.2524 | Bituminous Core | -93.6926 | MnROAD_ID created to match report 97-06 - More than one core tested (54756 A - 54767 A). | 12/15/1993 | Initial | University of Minnesota | 3 | Base 3 | 1.713 | 2.429 | Universtiy of Minnesota Results | 2.235 | 8 | Data from Report 97-06 - Average air void
23BC01 | 23-D-1990 | 23 | 124297.5 | 0 | 1993_09_17 | 45.2524 | Bituminous Core | -93.6926 | MnROAD_ID created to match report 97-06 - More than one core tested (54756 A - 54767 A). | 12/15/1993 | Initial | University of Minnesota | 5 | Wear | 1.67 | 2.445 | Universtiy of Minnesota Results | 2.221 | 9.2 | Data from Report 97-06 - Average air void changed 9.6 to a calculated 9.2
23BC01 | 23-D-1990 | 23 | 124297.5 | 0 | 1993_09_17 | 45.2524 | Bituminous Core | -93.6926 | MnROAD_ID created to match report 97-06 - More than one core tested (54756 A - 54767 A). | 12/15/1993 | Initial | University of Minnesota | 1 | Base 1 | 1.947 | 2.425 | Universtiy of Minnesota Results | 2.293 | 5.4 | Data from Report 97-06 - Average air void changed 5.5 to a calculated 5.4
2308BC002 | 23-D-2008 | 23 | 124297.5 | 0 | 2008_09_12 | 45.2525 | Bituminous Core | -93.6925 | QC/QA core - WMA non wear. | 09/23/2008 | Initial | Hardrives | 3 | WEAR | 3 | 2.483 | Contractor Results | 2.374 | 4.4
2308BC003 | 23-D-2008 | 23 | 124297.5 | 0 | 2008_09_12 | 45.2525 | Bituminous Core | -93.6925 | QC/QA core - WMA non wear. | 09/23/2008 | Initial | Hardrives | 3 | WEAR | 3 | 2.483 | Contractor Results | 2.361 | 4.9
2308BC006 | 23-D-2008 | 23 | 124297.5 | 0 | 2008_09_18 | 45.2525 | Bituminous Core | -93.6925 | QC/QA core - WMA wear. | 09/24/2008 | Initial | Hardrives | 3 | WEAR | 2 | 2.508 | Contractor Results | 2.547 | -1.6
2308BC005 | 23-D-2008 | 23 | 124297.5 | 0 | 2008_09_18 | 45.2525 | Bituminous Core | -93.6925 | QC/QA core - WMA wear. | 09/24/2008 | Initial | Hardrives | 3 | WEAR | 2.25 | 2.508 | Contractor Results | 2.316 | 7.7
2308BC009 | 23-D-2008 | 23 | 124297.5 | 0 | 2008_09_18 | 45.2525 | Bituminous Core | -93.6925 | QC/QA core - WMA wear. | 09/24/2008 | Initial | Hardrives | 3 | WEAR | 2.25 | 2.508 | Contractor Results | 2.285 | 8.9
2308BC008 | 23-D-2008 | 23 | 124297.5 | 0 | 2008_09_18 | 45.2525 | Bituminous Core | -93.6925 | QC/QA core - WMA wear. | 09/24/2008 | Initial | Hardrives | 3 | WEAR | 1.75 | 2.508 | Contractor Results | 2.328 | 7.2
2395BC001 | 23-D-1990 | 23 | 124297.5 | 0 |  | 45.2525 | Bituminous Core | -93.6925 | Sample Number Assumed - TRC - RWP core for air voids. | 06/15/1995 | Wheelpath | University of Minnesota | 5 | Wear | 1.254 | 2.445 |  | 2.362 | 3.4 | Cell 23 RWP core #1
2395BC001 | 23-D-1990 | 23 | 124297.5 | 0 |  | 45.2525 | Bituminous Core | -93.6925 | Sample Number Assumed - TRC - RWP core for air voids. | 06/15/1995 | Wheelpath | University of Minnesota | 4 | Base 4 | 1.199 | 2.448 |  | 2.338 | 4.5 | Cell 23 RWP core #1
2395BC001 | 23-D-1990 | 23 | 124297.5 | 0 |  | 45.2525 | Bituminous Core | -93.6925 | Sample Number Assumed - TRC - RWP core for air voids. | 06/15/1995 | Wheelpath | University of Minnesota | 3 | Base 3 | 1.746 | 2.444 |  | 2.314 | 5.3 | Cell 23 RWP core #1
2395BC001 | 23-D-1990 | 23 | 124297.5 | 0 |  | 45.2525 | Bituminous Core | -93.6925 | Sample Number Assumed - TRC - RWP core for air voids. | 06/15/1995 | Wheelpath | University of Minnesota | 2 | Base 2 | 1.791 | 2.44 |  | 2.319 | 5 | Cell 23 RWP core #1
2395BC001 | 23-D-1990 | 23 | 124297.5 | 0 |  | 45.2525 | Bituminous Core | -93.6925 | Sample Number Assumed - TRC - RWP core for air voids. | 06/15/1995 | Wheelpath | University of Minnesota | 1 | Base 1 | 1.81 | 2.439 |  | 2.335 | 4.3 | Cell 23 RWP core #1
2395BC002 | 23-D-1990 | 23 | 124297.5 | 0 |  | 45.2525 | Bituminous Core | -93.6925 | Sample Number Assumed - TRC - RWP core for air voids. | 06/15/1995 | Wheelpath | University of Minnesota | 5 | Wear | 1.307 | 2.445 |  | 2.349 | 3.9 | Cell 23 RWP core #2
2395BC002 | 23-D-1990 | 23 | 124297.5 | 0 |  | 45.2525 | Bituminous Core | -93.6925 | Sample Number Assumed - TRC - RWP core for air voids. | 06/15/1995 | Wheelpath | University of Minnesota | 4 | Base 4 | 1.13 | 2.448 |  | 2.328 | 4.9 | Cell 23 RWP core #2
2395BC002 | 23-D-1990 | 23 | 124297.5 | 0 |  | 45.2525 | Bituminous Core | -93.6925 | Sample Number Assumed - TRC - RWP core for air voids. | 06/15/1995 | Wheelpath | University of Minnesota | 3 | Base 3 | 1.773 | 2.444 |  | 2.331 | 4.6 | Cell 23 RWP core #2
2395BC002 | 23-D-1990 | 23 | 124297.5 | 0 |  | 45.2525 | Bituminous Core | -93.6925 | Sample Number Assumed - TRC - RWP core for air voids. | 06/15/1995 | Wheelpath | University of Minnesota | 2 | Base 2 | 1.904 | 2.44 |  | 2.315 | 5.1 | Cell 23 RWP core #2
2395BC002 | 23-D-1990 | 23 | 124297.5 | 0 |  | 45.2525 | Bituminous Core | -93.6925 | Sample Number Assumed - TRC - RWP core for air voids. | 06/15/1995 | Wheelpath | University of Minnesota | 1 | Base 1 | 1.893 | 2.439 |  | 2.333 | 4.3 | Cell 23 RWP core #2
2395BC003 | 23-D-1990 | 23 | 124297.5 | 0 |  | 45.2525 | Bituminous Core | -93.6925 | Sample Number Assumed - TRC - BWP core for air voids. | 06/15/1995 | Non-Wheelpath | University of Minnesota | 3 | Base 3 | 1.751 | 2.444 |  | 2.297 | 6 | Cell 23 BWP core #3
2395BC003 | 23-D-1990 | 23 | 124297.5 | 0 |  | 45.2525 | Bituminous Core | -93.6925 | Sample Number Assumed - TRC - BWP core for air voids. | 06/15/1995 | Non-Wheelpath | University of Minnesota | 2 | Base 2 | 1.92 | 2.44 |  | 2.249 | 7.8 | Cell 23 BWP core #3
2395BC003 | 23-D-1990 | 23 | 124297.5 | 0 |  | 45.2525 | Bituminous Core | -93.6925 | Sample Number Assumed - TRC - BWP core for air voids. | 06/15/1995 | Non-Wheelpath | University of Minnesota | 1 | Base 1 | 2.202 | 2.439 |  | 2.333 | 4.3 | Cell 23 BWP core #3
2395BC003 | 23-D-1990 | 23 | 124297.5 | 0 |  | 45.2525 | Bituminous Core | -93.6925 | Sample Number Assumed - TRC - BWP core for air voids. | 06/15/1995 | Non-Wheelpath | University of Minnesota | 5 | Wear | 1.542 | 2.445 |  | 2.269 | 7.2 | Cell 23 BWP core #3
2395BC003 | 23-D-1990 | 23 | 124297.5 | 0 |  | 45.2525 | Bituminous Core | -93.6925 | Sample Number Assumed - TRC - BWP core for air voids. | 06/15/1995 | Non-Wheelpath | University of Minnesota | 4 | Base 4 | 1.197 | 2.448 |  | 2.295 | 6.3 | Cell 23 BWP core #3
2395BC004 | 23-D-1990 | 23 | 124297.5 | 0 |  | 45.2525 | Bituminous Core | -93.6925 | Sample Number Assumed - TRC - BWP core for air voids. | 06/15/1995 | Non-Wheelpath | University of Minnesota | 5 | Wear | 1.568 | 2.445 |  | 2.268 | 7.2 | Cell 23 BWP core #4
2395BC004 | 23-D-1990 | 23 | 124297.5 | 0 |  | 45.2525 | Bituminous Core | -93.6925 | Sample Number Assumed - TRC - BWP core for air voids. | 06/15/1995 | Non-Wheelpath | University of Minnesota | 4 | Base 4 | 1.208 | 2.448 |  | 2.269 | 7.3 | Cell 23 BWP core #4
2395BC004 | 23-D-1990 | 23 | 124297.5 | 0 |  | 45.2525 | Bituminous Core | -93.6925 | Sample Number Assumed - TRC - BWP core for air voids. | 06/15/1995 | Non-Wheelpath | University of Minnesota | 3 | Base 3 | 1.829 | 2.444 |  | 2.309 | 5.5 | Cell 23 BWP core #4
2395BC004 | 23-D-1990 | 23 | 124297.5 | 0 |  | 45.2525 | Bituminous Core | -93.6925 | Sample Number Assumed - TRC - BWP core for air voids. | 06/15/1995 | Non-Wheelpath | University of Minnesota | 2 | Base 2 | 2.015 | 2.44 |  | 2.237 | 8.3 | Cell 23 BWP core #4
BC982302 | 23-D-1990 | 23 | 124000 | -9.29 | 1998_04_15 | 45.253 | Bituminous Core | -93.6934 | wheel path. | 10/15/1999 | Wheelpath | Mn/DOT | 1 | Base 1 | 2.08 | 2.439 | Braun Intertec Bituminous Testing Report | 2.254 | 7.59
BC982302 | 23-D-1990 | 23 | 124000 | -9.29 | 1998_04_15 | 45.253 | Bituminous Core | -93.6934 | wheel path. | 10/15/1999 | Wheelpath | Mn/DOT | 2 | Base 2 | 1.593 | 2.44 | Braun Intertec Bituminous Testing Report | 2.212 | 9.34
BC982302 | 23-D-1990 | 23 | 124000 | -9.29 | 1998_04_15 | 45.253 | Bituminous Core | -93.6934 | wheel path. | 10/15/1999 | Wheelpath | Mn/DOT | 3 | Base 3 | 2.128 | 2.444 | Braun Intertec Bituminous Testing Report | 2.248 | 8.02
BC982302 | 23-D-1990 | 23 | 124000 | -9.29 | 1998_04_15 | 45.253 | Bituminous Core | -93.6934 | wheel path. | 10/15/1999 | Wheelpath | Mn/DOT | 4 | Base 4 | 2.078 | 2.448 | Braun Intertec Bituminous Testing Report | 2.291 | 6.41
BC982302 | 23-D-1990 | 23 | 124000 | -9.29 | 1998_04_15 | 45.253 | Bituminous Core | -93.6934 | wheel path. | 10/15/1999 | Wheelpath | Mn/DOT | 5 | Wear | 1.404 | 2.455 | Braun Intertec Bituminous Testing Report | 2.309 | 5.49
BC982305 | 23-D-1990 | 23 | 124000 | -9.25 | 1998_04_15 | 45.253 | Bituminous Core | -93.6934 | wheel path crack. | 10/15/1999 | Wheelpath | Mn/DOT | 2 | Base 2 | 2 | 2.44 | Braun Intertec Bituminous Testing Report | 2.297 | 5.86
BC982305 | 23-D-1990 | 23 | 124000 | -9.25 | 1998_04_15 | 45.253 | Bituminous Core | -93.6934 | wheel path crack. | 10/15/1999 | Wheelpath | Mn/DOT | 1 | Base 1 | 2.068 | 2.439 | Braun Intertec Bituminous Testing Report | 2.26 | 7.34
BC982305 | 23-D-1990 | 23 | 124000 | -9.25 | 1998_04_15 | 45.253 | Bituminous Core | -93.6934 | wheel path crack. | 10/15/1999 | Wheelpath | Mn/DOT | 3 | Base 3 | 1.517 | 2.444 | Braun Intertec Bituminous Testing Report | 2.338 | 4.34
BC982305 | 23-D-1990 | 23 | 124000 | -9.25 | 1998_04_15 | 45.253 | Bituminous Core | -93.6934 | wheel path crack. | 10/15/1999 | Wheelpath | Mn/DOT | 4 | Base 4 | 1.366 | 2.448 | Braun Intertec Bituminous Testing Report | 2.332 | 4.74
BC982305 | 23-D-1990 | 23 | 124000 | -9.25 | 1998_04_15 | 45.253 | Bituminous Core | -93.6934 | wheel path crack. | 10/15/1999 | Wheelpath | Mn/DOT | 5 | Wear | 1.634 | 2.455 | Braun Intertec Bituminous Testing Report | 2.369 | 3.03
BC982304 | 23-D-1990 | 23 | 124000 | -9.25 | 1998_04_15 | 45.253 | Bituminous Core | -93.6934 | wheel path. | 10/15/1999 | Wheelpath | Mn/DOT | 1 | Base 1 |  | 2.439 | Braun Intertec Bituminous Testing Report |  |  | """1995 Void investigation of cell 20 and 23 - Cores taken in LWP"
BC982304 | 23-D-1990 | 23 | 124000 | -9.25 | 1998_04_15 | 45.253 | Bituminous Core | -93.6934 | wheel path. | 10/15/1999 | Wheelpath | Mn/DOT | 2 | Base 2 |  | 2.44 | Braun Intertec Bituminous Testing Report |  |  | """1995 Void investigation of cell 20 and 23 - Cores taken in LWP"
BC982304 | 23-D-1990 | 23 | 124000 | -9.25 | 1998_04_15 | 45.253 | Bituminous Core | -93.6934 | wheel path. | 10/15/1999 | Wheelpath | Mn/DOT | 3 | Base 3 |  | 2.444 | Braun Intertec Bituminous Testing Report |  |  | """1995 Void investigation of cell 20 and 23 - Cores taken in LWP"
BC982304 | 23-D-1990 | 23 | 124000 | -9.25 | 1998_04_15 | 45.253 | Bituminous Core | -93.6934 | wheel path. | 10/15/1999 | Wheelpath | Mn/DOT | 4 | Base 4 |  | 2.448 | Braun Intertec Bituminous Testing Report |  |  | """1995 Void investigation of cell 20 and 23 - Cores taken in LWP"
BC982304 | 23-D-1990 | 23 | 124000 | -9.25 | 1998_04_15 | 45.253 | Bituminous Core | -93.6934 | wheel path. | 10/15/1999 | Wheelpath | Mn/DOT | 5 | Wear |  | 2.455 | Braun Intertec Bituminous Testing Report |  |  | """1995 Void investigation of cell 20 and 23 - Cores taken in LWP"
BC982301 | 23-D-1990 | 23 | 124000 | -5.92 | 1998_04_15 | 45.253 | Bituminous Core | -93.6934 | non-wheel path. | 10/15/1999 | Non-Wheelpath | Mn/DOT | 3 | Base 3 | 1.351 | 2.444 | Braun Intertec Bituminous Testing Report | 2.275 | 6.91
BC982301 | 23-D-1990 | 23 | 124000 | -5.92 | 1998_04_15 | 45.253 | Bituminous Core | -93.6934 | non-wheel path. | 10/15/1999 | Non-Wheelpath | Mn/DOT | 2 | Base 2 | 1.656 | 2.44 | Braun Intertec Bituminous Testing Report | 2.248 | 7.87
BC982301 | 23-D-1990 | 23 | 124000 | -5.92 | 1998_04_15 | 45.253 | Bituminous Core | -93.6934 | non-wheel path. | 10/15/1999 | Non-Wheelpath | Mn/DOT | 1 | Base 1 | [5 empty] | """Lift destroyed"
BC982301 | 23-D-1990 | 23 | 124000 | -5.92 | 1998_04_15 | 45.253 | Bituminous Core | -93.6934 | non-wheel path. | 10/15/1999 | Non-Wheelpath | Mn/DOT | 5 | Wear | 1.751 | 2.455 | Braun Intertec Bituminous Testing Report | 2.311 | 5.4
BC982301 | 23-D-1990 | 23 | 124000 | -5.92 | 1998_04_15 | 45.253 | Bituminous Core | -93.6934 | non-wheel path. | 10/15/1999 | Non-Wheelpath | Mn/DOT | 4 | Base 4 | 1.247 | 2.448 | Braun Intertec Bituminous Testing Report | 2.264 | 7.52
BC982303 | 23-D-1990 | 23 | 124000 | -5.83 | 1998_04_15 | 45.253 | Bituminous Core | -93.6934 | non-wheel path. | 10/15/1999 | Non-Wheelpath | Mn/DOT | 2 | Base 2 | [5 empty] | """Lift destroyed"
BC982303 | 23-D-1990 | 23 | 124000 | -5.83 | 1998_04_15 | 45.253 | Bituminous Core | -93.6934 | non-wheel path. | 10/15/1999 | Non-Wheelpath | Mn/DOT | 1 | Base 1 | [5 empty] | """Lift destroyed"
BC982303 | 23-D-1990 | 23 | 124000 | -5.83 | 1998_04_15 | 45.253 | Bituminous Core | -93.6934 | non-wheel path. | 10/15/1999 | Non-Wheelpath | Mn/DOT | 3 | Base 3 | [5 empty] | """Lift destroyed"
BC982303 | 23-D-1990 | 23 | 124000 | -5.83 | 1998_04_15 | 45.253 | Bituminous Core | -93.6934 | non-wheel path. | 10/15/1999 | Non-Wheelpath | Mn/DOT | 4 | Base 4 | [5 empty] | """Lift destroyed"
BC982303 | 23-D-1990 | 23 | 124000 | -5.83 | 1998_04_15 | 45.253 | Bituminous Core | -93.6934 | non-wheel path. | 10/15/1999 | Non-Wheelpath | Mn/DOT | 5 | Wear | 1.615 | 2.455 | Braun Intertec Bituminous Testing Report | 2.379 | 2.62
2301BC005 | 23-D-1999 | 23 | 124041 | -9 | 2001_10_23 | 45.2529 | Bituminous Core | -93.6933 | Replacement core for 2001 density and air void calculation REPLACE 2301BC001. | 12/01/2001 | Wheelpath | Mn/DOT | 1 | Base 1 | 1.933 | 2.439 | Braun Intertec Bituminous Testing Report | 2.305 | 5.49 | Retest of broken core for the summer of 2001
2301BC005 | 23-D-1999 | 23 | 124041 | -9 | 2001_10_23 | 45.2529 | Bituminous Core | -93.6933 | Replacement core for 2001 density and air void calculation REPLACE 2301BC001. | 12/01/2001 | Wheelpath | Mn/DOT | 3 | Base 3 | 1.442 | 2.444 | Braun Intertec Bituminous Testing Report | 2.36 | 3.44 | Retest of broken core for the summer of 2001
2301BC005 | 23-D-1999 | 23 | 124041 | -9 | 2001_10_23 | 45.2529 | Bituminous Core | -93.6933 | Replacement core for 2001 density and air void calculation REPLACE 2301BC001. | 12/01/2001 | Wheelpath | Mn/DOT | 2 | Base 2 | 1.644 | 2.44 | Braun Intertec Bituminous Testing Report | 2.309 | 5.37 | Retest of broken core for the summer of 2001
2301BC005 | 23-D-1999 | 23 | 124041 | -9 | 2001_10_23 | 45.2529 | Bituminous Core | -93.6933 | Replacement core for 2001 density and air void calculation REPLACE 2301BC001. | 12/01/2001 | Wheelpath | Mn/DOT | 5 | Wear | 1.506 | 2.455 | Braun Intertec Bituminous Testing Report | 2.383 | 2.93 | Retest of broken core for the summer of 2001
2301BC005 | 23-D-1999 | 23 | 124041 | -9 | 2001_10_23 | 45.2529 | Bituminous Core | -93.6933 | Replacement core for 2001 density and air void calculation REPLACE 2301BC001. | 12/01/2001 | Wheelpath | Mn/DOT | 4 | Base 4 | 1.272 | 2.448 | Braun Intertec Bituminous Testing Report | 2.341 | 4.39 | Retest of broken core for the summer of 2001
2301BC006 | 23-D-1999 | 23 | 124041 | -6 | 2001_10_23 | 45.2529 | Bituminous Core | -93.6933 | Replacement core for 2001 density and air void calculation REPLACE 2301BC002. | 12/01/2001 | Non-Wheelpath | Mn/DOT | 1 | Base 1 | 2.164 | 2.439 | Braun Intertec Bituminous Testing Report | 2.275 | 6.72 | Retest of broken core for the summer of 2001
2301BC006 | 23-D-1999 | 23 | 124041 | -6 | 2001_10_23 | 45.2529 | Bituminous Core | -93.6933 | Replacement core for 2001 density and air void calculation REPLACE 2301BC002. | 12/01/2001 | Non-Wheelpath | Mn/DOT | 2 | Base 2 | 1.838 | 2.44 | Braun Intertec Bituminous Testing Report | 2.259 | 7.43 | Retest of broken core for the summer of 2001
2301BC006 | 23-D-1999 | 23 | 124041 | -6 | 2001_10_23 | 45.2529 | Bituminous Core | -93.6933 | Replacement core for 2001 density and air void calculation REPLACE 2301BC002. | 12/01/2001 | Non-Wheelpath | Mn/DOT | 4 | Base 4 | 1.062 | 2.448 | Braun Intertec Bituminous Testing Report | 2.297 | 6.18 | Retest of broken core for the summer of 2001
2301BC006 | 23-D-1999 | 23 | 124041 | -6 | 2001_10_23 | 45.2529 | Bituminous Core | -93.6933 | Replacement core for 2001 density and air void calculation REPLACE 2301BC002. | 12/01/2001 | Non-Wheelpath | Mn/DOT | 5 | Wear | 1.28 | 2.455 | Braun Intertec Bituminous Testing Report | 2.294 | 6.54 | Retest of broken core for the summer of 2001
2301BC006 | 23-D-1999 | 23 | 124041 | -6 | 2001_10_23 | 45.2529 | Bituminous Core | -93.6933 | Replacement core for 2001 density and air void calculation REPLACE 2301BC002. | 12/01/2001 | Non-Wheelpath | Mn/DOT | 3 | Base 3 | 2.172 | 2.444 | Braun Intertec Bituminous Testing Report | 2.28 | 6.71 | Retest of broken core for the summer of 2001
2311BC001 | 23-D-2008 | 23 | 124043 | -9.5 | 2011_08_30 | 45.2529 | Bituminous Core | -93.6933 | sent to Braun for Air Voids study; DL-OWP. | 02/22/2012 | WHEELPATH | Braun Intertec | 1 | BASE 1 | 1.9 | 2.483 | CONTRACTOR QA | 2.351 | 5.32
2311BC001 | 23-D-2008 | 23 | 124043 | -9.5 | 2011_08_30 | 45.2529 | Bituminous Core | -93.6933 | sent to Braun for Air Voids study; DL-OWP. | 02/22/2012 | WHEELPATH | Braun Intertec | 2 | BASE 2 | 2.1 | 2.509 | CONTRACTOR QA | 2.321 | 7.49
2311BC001 | 23-D-2008 | 23 | 124043 | -9.5 | 2011_08_30 | 45.2529 | Bituminous Core | -93.6933 | sent to Braun for Air Voids study; DL-OWP. | 02/22/2012 | WHEELPATH | Braun Intertec | 3 | WEAR | 1.8 | 2.509 | CONTRACTOR QA | 2.373 | 5.42
2311BC002 | 23-D-2008 | 23 | 124043 | -6 | 2011_08_30 | 45.2529 | Bituminous Core | -93.6933 | sent to Braun for Air Voids study; DL-BWP. | 02/22/2012 | NON-WHEELPATH | Braun Intertec | 1 | BASE 1 | 2 | 2.483 | CONTRACTOR QA | 2.354 | 5.2
2311BC002 | 23-D-2008 | 23 | 124043 | -6 | 2011_08_30 | 45.2529 | Bituminous Core | -93.6933 | sent to Braun for Air Voids study; DL-BWP. | 02/22/2012 | NON-WHEELPATH | Braun Intertec | 2 | BASE 2 | 2 | 2.509 | CONTRACTOR QA | 2.327 | 7.25
2311BC002 | 23-D-2008 | 23 | 124043 | -6 | 2011_08_30 | 45.2529 | Bituminous Core | -93.6933 | sent to Braun for Air Voids study; DL-BWP. | 02/22/2012 | NON-WHEELPATH | Braun Intertec | 3 | WEAR | 1.7 | 2.509 | CONTRACTOR QA | 2.317 | 7.65
2311BC004 | 23-P-2008 | 23 | 124043 | 6 | 2011_08_30 | 45.2529 | Bituminous Core | -93.6933 | sent to Braun for Air Voids study; PL-BWP. | 02/22/2012 | NON-WHEELPATH | Braun Intertec | 3 | WEAR | 1.8 | 2.509 | CONTRACTOR QA | 2.332 | 7.05
2311BC004 | 23-P-2008 | 23 | 124043 | 6 | 2011_08_30 | 45.2529 | Bituminous Core | -93.6933 | sent to Braun for Air Voids study; PL-BWP. | 02/22/2012 | NON-WHEELPATH | Braun Intertec | 2 | BASE 2 | 2 | 2.509 | CONTRACTOR QA | 2.325 | 7.33
2311BC004 | 23-P-2008 | 23 | 124043 | 6 | 2011_08_30 | 45.2529 | Bituminous Core | -93.6933 | sent to Braun for Air Voids study; PL-BWP. | 02/22/2012 | NON-WHEELPATH | Braun Intertec | 1 | BASE 1 | 2.2 | 2.483 | CONTRACTOR QA | 2.38 | 4.15
2311BC003 | 23-P-2008 | 23 | 124043 | 9.5 | 2011_08_30 | 45.2529 | Bituminous Core | -93.6933 | sent to Braun for Air Voids study; PL-OWP. | 02/22/2012 | WHEELPATH | Braun Intertec | 3 | WEAR | 2 | 2.509 | CONTRACTOR QA | 2.378 | 5.22
2311BC003 | 23-P-2008 | 23 | 124043 | 9.5 | 2011_08_30 | 45.2529 | Bituminous Core | -93.6933 | sent to Braun for Air Voids study; PL-OWP. | 02/22/2012 | WHEELPATH | Braun Intertec | 1 | BASE 1 | 1.6 | 2.483 | CONTRACTOR QA | 2.405 | 3.14
2311BC003 | 23-P-2008 | 23 | 124043 | 9.5 | 2011_08_30 | 45.2529 | Bituminous Core | -93.6933 | sent to Braun for Air Voids study; PL-OWP. | 02/22/2012 | WHEELPATH | Braun Intertec | 2 | BASE 2 | 2 | 2.509 | CONTRACTOR QA | 2.382 | 5.06
2309BC001 | 23-D-2008 | 23 | 124044 | -9.5 | 2009_09_15 | 45.2529 | Bituminous Core | -93.6933 | DL - OWP - for Air Voids Study. | 05/07/2010 | WHEELPATH | UNIVERSITY OF MINNESOTA | 2 | BASE 2 |  | 2.509 | CONTRACTOR QA | 2.34 | 6.7 | U of M Air Voids study
2309BC001 | 23-D-2008 | 23 | 124044 | -9.5 | 2009_09_15 | 45.2529 | Bituminous Core | -93.6933 | DL - OWP - for Air Voids Study. | 05/07/2010 | WHEELPATH | UNIVERSITY OF MINNESOTA | 1 | BASE 1 |  | 2.483 | CONTRACTOR QA | 2.358 | 5 | U of M Air Voids study
2309BC001 | 23-D-2008 | 23 | 124044 | -9.5 | 2009_09_15 | 45.2529 | Bituminous Core | -93.6933 | DL - OWP - for Air Voids Study. | 05/07/2010 | WHEELPATH | UNIVERSITY OF MINNESOTA | 3 | WEAR |  | 2.509 | CONTRACTOR QA | 2.374 | 5.4 | U of M Air Voids study
2301BC001 | 23-D-1999 | 23 | 124044 | -9 | 2001_06_21 | 45.2529 | Bituminous Core | -93.6933 | wear course destroyed, no test results in MAT_HMA_TESTING. | 07/15/2001 | Wheelpath | Mn/DOT | 1 | Base 1 |  | 2.439 | Braun Intertec Bituminous Testing Report | 2.291 | 6.07
2301BC001 | 23-D-1999 | 23 | 124044 | -9 | 2001_06_21 | 45.2529 | Bituminous Core | -93.6933 | wear course destroyed, no test results in MAT_HMA_TESTING. | 07/15/2001 | Wheelpath | Mn/DOT | 2 | Base 2 |  | 2.44 | Braun Intertec Bituminous Testing Report | 2.308 | 5.74
2301BC001 | 23-D-1999 | 23 | 124044 | -9 | 2001_06_21 | 45.2529 | Bituminous Core | -93.6933 | wear course destroyed, no test results in MAT_HMA_TESTING. | 07/15/2001 | Wheelpath | Mn/DOT | 4 | Base 4 |  | 2.448 | Braun Intertec Bituminous Testing Report | 2.338 | 4.49
2301BC001 | 23-D-1999 | 23 | 124044 | -9 | 2001_06_21 | 45.2529 | Bituminous Core | -93.6933 | wear course destroyed, no test results in MAT_HMA_TESTING. | 07/15/2001 | Wheelpath | Mn/DOT | 3 | Base 3 |  | 2.444 | Braun Intertec Bituminous Testing Report | 2.344 | 4.09
2301BC001 | 23-D-1999 | 23 | 124044 | -9 | 2001_06_21 | 45.2529 | Bituminous Core | -93.6933 | wear course destroyed, no test results in MAT_HMA_TESTING. | 07/15/2001 | Wheelpath | Mn/DOT | 5 | Wear | [5 empty] | """Lift destroyed"
2301BC002 | 23-D-1999 | 23 | 124044 | -6 | 2001_06_20 | 45.2529 | Bituminous Core | -93.6933 | wear course destroyed, no test results in MAT_HMA_TESTING. | 07/15/2001 | Non-Wheelpath | Mn/DOT | 2 | Base 2 |  | 2.44 | Braun Intertec Bituminous Testing Report | 2.245 | 8.01
2301BC002 | 23-D-1999 | 23 | 124044 | -6 | 2001_06_20 | 45.2529 | Bituminous Core | -93.6933 | wear course destroyed, no test results in MAT_HMA_TESTING. | 07/15/2001 | Non-Wheelpath | Mn/DOT | 1 | Base 1 |  | 2.439 | Braun Intertec Bituminous Testing Report | 2.266 | 7.11
2301BC002 | 23-D-1999 | 23 | 124044 | -6 | 2001_06_20 | 45.2529 | Bituminous Core | -93.6933 | wear course destroyed, no test results in MAT_HMA_TESTING. | 07/15/2001 | Non-Wheelpath | Mn/DOT | 3 | Base 3 |  | 2.444 | Braun Intertec Bituminous Testing Report | 2.28 | 6.7
2301BC002 | 23-D-1999 | 23 | 124044 | -6 | 2001_06_20 | 45.2529 | Bituminous Core | -93.6933 | wear course destroyed, no test results in MAT_HMA_TESTING. | 07/15/2001 | Non-Wheelpath | Mn/DOT | 4 | Base 4 |  | 2.448 | Braun Intertec Bituminous Testing Report | 2.258 | 7.76
2301BC002 | 23-D-1999 | 23 | 124044 | -6 | 2001_06_20 | 45.2529 | Bituminous Core | -93.6933 | wear course destroyed, no test results in MAT_HMA_TESTING. | 07/15/2001 | Non-Wheelpath | Mn/DOT | 5 | Wear | [5 empty] | """Lift destroyed"
24BC01 | 24-I-1990 | 24 | 16083.75 | 0 | 1993_09_15 | 45.2663 | Bituminous Core | -93.7176 | No Cores Avalible - results in report 97-06. | 12/15/1993 | Initial | University of Minnesota | 1 | Base 1 |  |  | Braun Intertec Report |  |  | Data from Report 97-06 - no cores avalible
24BC01 | 24-I-1990 | 24 | 16083.75 | 0 | 1993_09_15 | 45.2663 | Bituminous Core | -93.7176 | No Cores Avalible - results in report 97-06. | 12/15/1993 | Initial | University of Minnesota | 3 | Wear |  |  | Braun Intertec Report |  |  | Data from Report 97-06 - no cores avalible
2408BC005 | 24-I-2008 | 24 | 16083.75 | 0 | 2008_10_17 | 45.2663 | Bituminous Core | -93.7176 | QC/QA core - WMA control. | 10/16/2008 | Initial | Hardrives | 2 | WEAR | 1.38 | 2.504 | Contractor Results | 2.331 | 6.9
2408BC015 | 24-I-2008 | 24 | 16083.75 | 0 | 2008_10_17 | 45.2663 | Bituminous Core | -93.7176 | QC/QA core - WMA control. | 10/18/2008 | Initial | Hardrives | 2 | WEAR | 1.75 | 2.504 | Contractor Results | 2.333 | 6.8
2408BC007 | 24-I-2008 | 24 | 16083.75 | 0 | 2008_10_17 | 45.2663 | Bituminous Core | -93.7176 | QC/QA core - WMA control. | 10/16/2008 | Initial | Hardrives | 2 | WEAR | 1.5 | 2.504 | Contractor Results | 2.282 | 8.9
2408BC012 | 24-I-2008 | 24 | 16083.75 | 0 | 2008_10_17 | 45.2663 | Bituminous Core | -93.7176 | QC/QA core - WMA control - longitudinal joint. | 10/16/2008 | Initial | Hardrives | 2 | WEAR | 1.63 | 2.504 | Contractor Results | 2.291 | 8.5
2408BC011 | 24-I-2008 | 24 | 16083.75 | 0 | 2008_10_17 | 45.2663 | Bituminous Core | -93.7176 | QC/QA core - WMA control - longitudinal joint. | 10/16/2008 | Initial | Hardrives | 2 | WEAR | 1.63 | 2.504 | Contractor Results | 2.278 | 9
2408BC010 | 24-I-2008 | 24 | 16083.75 | 0 | 2008_10_17 | 45.2663 | Bituminous Core | -93.7176 | QC/QA core - WMA control - longitudinal joint. | 10/18/2008 | Initial | Hardrives | 2 | WEAR | 1.75 | 2.504 | Contractor Results | 2.37 | 5.4
2408BC009 | 24-I-2008 | 24 | 16083.75 | 0 | 2008_10_17 | 45.2663 | Bituminous Core | -93.7176 | QC/QA core - WMA control - longitudinal joint. | 10/18/2008 | Initial | Hardrives | 2 | WEAR | 2.25 | 2.504 | Contractor Results | 2.285 | 8.7
2408BC014 | 24-I-2008 | 24 | 16161 | 0 | 2008_10_17 | 45.2662 | Bituminous Core | -93.7174 | QC/QA core - WMA control. | 10/23/2008 | Initial | Metro | 2 | WEAR |  | 2.504 | Contractor Results | 2.341 | 6.5
2408BC006 | 24-I-2008 | 24 | 16161 | 0 | 2008_10_17 | 45.2662 | Bituminous Core | -93.7174 | QC/QA core - WMA control. | 10/23/2008 | Initial | Metro | 2 | WEAR |  | 2.504 | Contractor Results | 2.289 | 8.6
2408BC008 | 24-I-2008 | 24 | 16172 | 0 | 2008_10_17 | 45.2662 | Bituminous Core | -93.7174 | QC/QA core - WMA control. | 10/23/2008 | Initial | Metro | 2 | WEAR |  | 2.504 | Contractor Results | 2.235 | 10.7
2408BC016 | 24-I-2008 | 24 | 16172 | 0 | 2008_10_17 | 45.2662 | Bituminous Core | -93.7174 | QC/QA core - WMA control. | 10/23/2008 | Initial | Metro | 2 | WEAR |  | 2.504 | Contractor Results | 2.293 | 8.4
2401BC003 | 24-I-1990 | 24 | 16331 | -9 | 2001_07_05 | 45.2659 | Bituminous Core | -93.7169 | LVR 80K Lane (inside lane). | 07/15/2001 | Wheelpath | Mn/DOT | 1 | Base 1 |  | 2.436 | Braun Intertec Bituminous Testing Report | 2.333 | 4.21 | LVR 80K Lane (inside lane)
2401BC003 | 24-I-1990 | 24 | 16331 | -9 | 2001_07_05 | 45.2659 | Bituminous Core | -93.7169 | LVR 80K Lane (inside lane). | 07/15/2001 | Wheelpath | Mn/DOT | 2 | Wear |  | 2.435 | Braun Intertec Bituminous Testing Report | 2.401 | 1.39 | LVR 80K Lane (inside lane)
2401BC004 | 24-I-1990 | 24 | 16331 | -6 | 2001_07_05 | 45.2659 | Bituminous Core | -93.7169 | LVR 80K Lane (inside lane). | 07/15/2001 | Non-Wheelpath | Mn/DOT | 2 | Wear |  | 2.435 | Braun Intertec Bituminous Testing Report | 2.276 | 6.53 | LVR 80K Lane (inside lane)
2401BC004 | 24-I-1990 | 24 | 16331 | -6 | 2001_07_05 | 45.2659 | Bituminous Core | -93.7169 | LVR 80K Lane (inside lane). | 07/15/2001 | Non-Wheelpath | Mn/DOT | 1 | Base 1 |  | 2.436 | Braun Intertec Bituminous Testing Report | 2.276 | 6.58 | LVR 80K Lane (inside lane)
2411BC001 | 24-I-2008 | 24 | 15820 | -9.5 | 2011_08_30 | 45.2668 | Bituminous Core | -93.7184 | sent to Braun for Air Voids study; IL-OWP. | 02/22/2012 | WHEELPATH | Braun Intertec | 2 | WEAR | 1.6 | 2.504 | CONTRACTOR QA | 2.391 | 4.51
2411BC001 | 24-I-2008 | 24 | 15820 | -9.5 | 2011_08_30 | 45.2668 | Bituminous Core | -93.7184 | sent to Braun for Air Voids study; IL-OWP. | 02/22/2012 | WHEELPATH | Braun Intertec | 1 | BASE | 1.7 | 2.504 | CONTRACTOR QA | 2.347 | 6.27
2411BC002 | 24-I-2008 | 24 | 15820 | -6 | 2011_08_30 | 45.2668 | Bituminous Core | -93.7184 | sent to Braun for Air Voids study; IL-BWP. | 02/22/2012 | NON-WHEELPATH | Braun Intertec | 2 | WEAR | 1.5 | 2.504 | CONTRACTOR QA | 2.358 | 5.83
2411BC002 | 24-I-2008 | 24 | 15820 | -6 | 2011_08_30 | 45.2668 | Bituminous Core | -93.7184 | sent to Braun for Air Voids study; IL-BWP. | 02/22/2012 | NON-WHEELPATH | Braun Intertec | 1 | BASE | 1.7 | 2.504 | CONTRACTOR QA | 2.383 | 4.83
2411BC005 | 24-O-2008 | 24 | 15820 | 0.5 | 2011_08_30 | 45.2668 | Bituminous Core | -93.7185 | sent to Braun for Air Voids study; OL-CLJT. | 02/22/2012 | LONGITUDINAL JT | Braun Intertec | 2 | WEAR | 1.9 | 2.504 | CONTRACTOR QA | 2.321 | 7.31
2411BC005 | 24-O-2008 | 24 | 15820 | 0.5 | 2011_08_30 | 45.2668 | Bituminous Core | -93.7185 | sent to Braun for Air Voids study; OL-CLJT. | 02/22/2012 | LONGITUDINAL JT | Braun Intertec | 1 | BASE | 1.5 | 2.504 | CONTRACTOR QA | 2.341 | 6.51
2411BC004 | 24-O-2008 | 24 | 15820 | 6 | 2011_08_30 | 45.2668 | Bituminous Core | -93.7185 | sent to Braun for Air Voids study; OL-BWP. | 02/22/2012 | NON-WHEELPATH | Braun Intertec | 1 | BASE | 1.5 | 2.504 | CONTRACTOR QA | 2.361 | 5.71
2411BC004 | 24-O-2008 | 24 | 15820 | 6 | 2011_08_30 | 45.2668 | Bituminous Core | -93.7185 | sent to Braun for Air Voids study; OL-BWP. | 02/22/2012 | NON-WHEELPATH | Braun Intertec | 2 | WEAR | 2 | 2.504 | CONTRACTOR QA | 2.291 | 8.51
2411BC003 | 24-O-2008 | 24 | 15820 | 9.5 | 2011_08_30 | 45.2668 | Bituminous Core | -93.7185 | sent to Braun for Air Voids study; OL-OWP. | 02/22/2012 | WHEELPATH | Braun Intertec | 1 | BASE | 2.2 | 2.504 | CONTRACTOR QA | 2.405 | 3.95
2411BC003 | 24-O-2008 | 24 | 15820 | 9.5 | 2011_08_30 | 45.2668 | Bituminous Core | -93.7185 | sent to Braun for Air Voids study; OL-OWP. | 02/22/2012 | WHEELPATH | Braun Intertec | 2 | WEAR | 1.5 | 2.504 | CONTRACTOR QA | 2.356 | 5.91
2409BC009 | 24-I-2008 | 24 | 15821 | -9.5 | 2009_09_11 | 45.2668 | Bituminous Core | -93.7184 | IL - OWP - for Air Voids Study. | 05/07/2010 | WHEELPATH | UNIVERSITY OF MINNESOTA | 2 | WEAR |  | 2.504 | CONTRACTOR QA | 2.374 | 5.2 | U of M Air Voids study
2409BC009 | 24-I-2008 | 24 | 15821 | -9.5 | 2009_09_11 | 45.2668 | Bituminous Core | -93.7184 | IL - OWP - for Air Voids Study. | 05/07/2010 | WHEELPATH | UNIVERSITY OF MINNESOTA | 1 | BASE 2 |  | 2.504 | CONTRACTOR QA | 2.375 | 5.2 | U of M Air Voids study
2409BC010 | 24-I-2008 | 24 | 15821 | -6 | 2009_09_11 | 45.2668 | Bituminous Core | -93.7184 | IL - BWP - for Air Voids Study. | 05/07/2010 | NON-WHEELPATH | UNIVERSITY OF MINNESOTA | 1 | BASE 2 |  | 2.504 | CONTRACTOR QA | 2.374 | 5.2 | U of M Air Voids study
2409BC010 | 24-I-2008 | 24 | 15821 | -6 | 2009_09_11 | 45.2668 | Bituminous Core | -93.7184 | IL - BWP - for Air Voids Study. | 05/07/2010 | NON-WHEELPATH | UNIVERSITY OF MINNESOTA | 2 | WEAR |  | 2.504 | CONTRACTOR QA | 2.353 | 6 | U of M Air Voids study
2409BC013 | 24-O-2008 | 24 | 15821 | 0.5 | 2009_09_11 | 45.2668 | Bituminous Core | -93.7185 | OL - CLJT - for Air Voids Study. | 05/07/2010 | LONGITUDINAL JT | UNIVERSITY OF MINNESOTA | 1 | BASE 2 |  | 2.504 | CONTRACTOR QA | 2.289 | 8.6 | U of M Air Voids study
2409BC013 | 24-O-2008 | 24 | 15821 | 0.5 | 2009_09_11 | 45.2668 | Bituminous Core | -93.7185 | OL - CLJT - for Air Voids Study. | 05/07/2010 | LONGITUDINAL JT | UNIVERSITY OF MINNESOTA | 2 | WEAR |  | 2.504 | CONTRACTOR QA | 2.311 | 7.7 | U of M Air Voids study
2409BC012 | 24-O-2008 | 24 | 15821 | 6 | 2009_09_11 | 45.2668 | Bituminous Core | -93.7185 | OL - BWP - for Air Voids Study. | 05/07/2010 | NON-WHEELPATH | UNIVERSITY OF MINNESOTA | 1 | BASE 2 |  | 2.504 | CONTRACTOR QA | 2.362 | 5.7 | U of M Air Voids study
2409BC012 | 24-O-2008 | 24 | 15821 | 6 | 2009_09_11 | 45.2668 | Bituminous Core | -93.7185 | OL - BWP - for Air Voids Study. | 05/07/2010 | NON-WHEELPATH | UNIVERSITY OF MINNESOTA | 2 | WEAR |  | 2.504 | CONTRACTOR QA | 2.267 | 9.5 | U of M Air Voids study
2409BC011 | 24-O-2008 | 24 | 15821 | 9.5 | 2009_09_11 | 45.2668 | Bituminous Core | -93.7185 | OL - OWP - for Air Voids Study. | 05/07/2010 | WHEELPATH | UNIVERSITY OF MINNESOTA | 1 | BASE 2 |  | 2.504 | CONTRACTOR QA | 2.392 | 4.5 | U of M Air Voids study
2409BC011 | 24-O-2008 | 24 | 15821 | 9.5 | 2009_09_11 | 45.2668 | Bituminous Core | -93.7185 | OL - OWP - for Air Voids Study. | 05/07/2010 | WHEELPATH | UNIVERSITY OF MINNESOTA | 2 | WEAR |  | 2.504 | CONTRACTOR QA | 2.318 | 7.4 | U of M Air Voids study
2401BC001 | 24-I-1990 | 24 | 15823 | -9 | 2001_07_05 | 45.2668 | Bituminous Core | -93.7184 | LVR 80K Lane (inside lane). | 07/15/2001 | Wheelpath | Mn/DOT | 2 | Wear |  | 2.435 | Braun Intertec Bituminous Testing Report | 2.378 | 2.33 | LVR 80K Lane (inside lane)
2401BC001 | 24-I-1990 | 24 | 15823 | -9 | 2001_07_05 | 45.2668 | Bituminous Core | -93.7184 | LVR 80K Lane (inside lane). | 07/15/2001 | Wheelpath | Mn/DOT | 1 | Base 1 |  | 2.436 | Braun Intertec Bituminous Testing Report | 2.36 | 3.1 | LVR 80K Lane (inside lane)
2401BC002 | 24-I-1990 | 24 | 15823 | -6 | 2001_07_05 | 45.2668 | Bituminous Core | -93.7184 | LVR 80K Lane (inside lane). | 07/15/2001 | Non-Wheelpath | Mn/DOT | 2 | Wear |  | 2.435 | Braun Intertec Bituminous Testing Report | 2.278 | 6.46 | LVR 80K Lane (inside lane)
2401BC002 | 24-I-1990 | 24 | 15823 | -6 | 2001_07_05 | 45.2668 | Bituminous Core | -93.7184 | LVR 80K Lane (inside lane). | 07/15/2001 | Non-Wheelpath | Mn/DOT | 1 | Base 1 |  | 2.436 | Braun Intertec Bituminous Testing Report | 2.281 | 6.36 | LVR 80K Lane (inside lane)
2405BC001 | 24-I-1990 | 24 | 16083.75 | -9 | 2005_07_21 | 45.2664 | Bituminous Core | -93.7176 | Air Voids Study. | 12/02/2005 | Wheelpath | Maplewood Lab | 1 | Base 1 |  | 2.445 | Maplewood Lab Results | 2.325 | 4.92
2405BC001 | 24-I-1990 | 24 | 16083.75 | -9 | 2005_07_21 | 45.2664 | Bituminous Core | -93.7176 | Air Voids Study. | 12/02/2005 | Wheelpath | Maplewood Lab | 2 | Wear |  | 2.434 | Maplewood Lab Results | 2.383 | 2.08
2405BC002 | 24-I-1990 | 24 | 16083.75 | -6 | 2005_07_21 | 45.2663 | Bituminous Core | -93.7176 | Air Voids Study. | 12/02/2005 | Non-Wheelpath | Maplewood Lab | 2 | Wear |  | 2.434 | Maplewood Lab Results | 2.28 | 6.34
2405BC002 | 24-I-1990 | 24 | 16083.75 | -6 | 2005_07_21 | 45.2663 | Bituminous Core | -93.7176 | Air Voids Study. | 12/02/2005 | Non-Wheelpath | Maplewood Lab | 1 | Base 1 |  | 2.445 | Maplewood Lab Results | 2.274 | 7
24BC01 | 24-I-1990 | 24 | 16083.75 | 0 | 1993_09_15 | 45.2663 | Bituminous Core | -93.7176 | No Cores Avalible - results in report 97-06. | 12/15/1993 | Initial | University of Minnesota | 2 | Base 2 |  |  | Braun Intertec Report |  |  | Data from Report 97-06 - no cores avalible
2408BC013 | 24-I-2008 | 24 | 16083.75 | 0 | 2008_10_17 | 45.2663 | Bituminous Core | -93.7176 | QC/QA core - WMA control. | 10/18/2008 | Initial | Hardrives | 2 | WEAR | 1.75 | 2.504 | Contractor Results | 2.352 | 6.1
2501BC001 | 25-I-1991 | 25 | 16408 | -9 | 2001_07_05 | 45.2658 | Bituminous Core | -93.7166 | LVR 80K Lane (inside lane). | 07/15/2001 | Wheelpath | Mn/DOT | 1 | Base 1 |  | 2.442 | Braun Intertec Bituminous Testing Report | 2.293 | 6.11 | LVR 80K Lane (inside lane)
2501BC005 | 25-I-1991 | 25 | 16913 | -9 | 2001_10_23 | 45.265 | Bituminous Core | -93.7151 | LVR 80K Lane (inside lane)/REPLACE 2501BC003. | 12/01/2001 | Wheelpath | Mn/DOT | 3 | Wear | 1.177 | 2.442 | Braun Intertec Bituminous Testing Report | 2.365 | 3.14 | Retest of broken core for the summer of 2001
2501BC001 | 25-I-1991 | 25 | 16408 | -9 | 2001_07_05 | 45.2658 | Bituminous Core | -93.7166 | LVR 80K Lane (inside lane). | 07/15/2001 | Wheelpath | Mn/DOT | 3 | Wear |  | 2.442 | Braun Intertec Bituminous Testing Report | 2.353 | 3.65 | LVR 80K Lane (inside lane)
2501BC002 | 25-I-1991 | 25 | 16408 | -6 | 2001_07_05 | 45.2658 | Bituminous Core | -93.7166 | LVR 80K Lane (inside lane). | 07/15/2001 | Non-Wheelpath | Mn/DOT | 2 | Base 2 |  | 2.444 | Braun Intertec Bituminous Testing Report | 2.3 | 5.88 | LVR 80K Lane (inside lane)
2501BC002 | 25-I-1991 | 25 | 16408 | -6 | 2001_07_05 | 45.2658 | Bituminous Core | -93.7166 | LVR 80K Lane (inside lane). | 07/15/2001 | Non-Wheelpath | Mn/DOT | 3 | Wear |  | 2.442 | Braun Intertec Bituminous Testing Report | 2.272 | 6.98 | LVR 80K Lane (inside lane)
2501BC002 | 25-I-1991 | 25 | 16408 | -6 | 2001_07_05 | 45.2658 | Bituminous Core | -93.7166 | LVR 80K Lane (inside lane). | 07/15/2001 | Non-Wheelpath | Mn/DOT | 1 | Base 1 |  | 2.442 | Braun Intertec Bituminous Testing Report | 2.305 | 5.61 | LVR 80K Lane (inside lane)
2505BC001 | 25-I-1991 | 25 | 16680 | -9 | 2005_07_21 | 45.2654 | Bituminous Core | -93.7158 | Air Voids Study. | 11/15/2005 | Wheelpath | Maplewood Lab | 1 | Base 1 |  | 2.436 | Maplewood Lab Results | 2.338 | 4.02
2505BC001 | 25-I-1991 | 25 | 16680 | -9 | 2005_07_21 | 45.2654 | Bituminous Core | -93.7158 | Air Voids Study. | 11/15/2005 | Wheelpath | Maplewood Lab | 2 | Base 2 |  | 2.45 | Maplewood Lab Results |  |  | No Weight in Water Recorded - Voids Unknown
2505BC001 | 25-I-1991 | 25 | 16680 | -9 | 2005_07_21 | 45.2654 | Bituminous Core | -93.7158 | Air Voids Study. | 11/15/2005 | Wheelpath | Maplewood Lab | 3 | Wear |  | 2.45 | Maplewood Lab Results | 2.35 | 4.08
2505BC002 | 25-I-1991 | 25 | 16680 | -6 | 2005_07_21 | 45.2653 | Bituminous Core | -93.7158 | Air Voids Study. | 11/15/2005 | Non-Wheelpath | Maplewood Lab | 3 | Wear |  | 2.45 | Maplewood Lab Results | 2.277 | 7.04
2505BC002 | 25-I-1991 | 25 | 16680 | -6 | 2005_07_21 | 45.2653 | Bituminous Core | -93.7158 | Air Voids Study. | 11/15/2005 | Non-Wheelpath | Maplewood Lab | 2 | Base 2 |  | 2.45 | Maplewood Lab Results | 2.288 | 6.63
2505BC002 | 25-I-1991 | 25 | 16680 | -6 | 2005_07_21 | 45.2653 | Bituminous Core | -93.7158 | Air Voids Study. | 11/15/2005 | Non-Wheelpath | Maplewood Lab | 1 | Base 1 |  | 2.436 | Maplewood Lab Results | 2.291 | 5.96
25BC01 | 25-I-1991 | 25 | 16680 | 0 | 1993_09_15 | 45.2653 | Bituminous Core | -93.7158 | MnROAD_ID created to match report 97-06 - More than one core tested (54941 A - 54948 A). | 12/15/1993 | Initial | University of Minnesota | 3 | Wear | 1.717 | 2.442 | Braun Intertec Report | 2.223 | 9 | Data from Report 97-06 - Average air void
25BC01 | 25-I-1991 | 25 | 16680 | 0 | 1993_09_15 | 45.2653 | Bituminous Core | -93.7158 | MnROAD_ID created to match report 97-06 - More than one core tested (54941 A - 54948 A). | 12/15/1993 | Initial | University of Minnesota | 1 | Base 1 | 1.912 | 2.442 | Braun Intertec Report | 2.28 | 6.6 | Data from Report 97-06 - Average air void changed from 7.4 to a calculated 6.6
25BC01 | 25-I-1991 | 25 | 16680 | 0 | 1993_09_15 | 45.2653 | Bituminous Core | -93.7158 | MnROAD_ID created to match report 97-06 - More than one core tested (54941 A - 54948 A). | 12/15/1993 | Initial | University of Minnesota | 2 | Base 2 | 1.695 | 2.444 | Braun Intertec Report | 2.273 | 7 | Data from Report 97-06 - Average air void
2501BC003 | 25-I-1991 | 25 | 16912 | -9 | 2001_07_05 | 45.265 | Bituminous Core | -93.7151 | base 2 destroyed no test results in MAT_HMA_TESTING, LVR 80K Lane (inside lane). | 07/15/2001 | Wheelpath | Mn/DOT | 2 | Base 2 | [5 empty] | """Lift destroyed"
2501BC003 | 25-I-1991 | 25 | 16912 | -9 | 2001_07_05 | 45.265 | Bituminous Core | -93.7151 | base 2 destroyed no test results in MAT_HMA_TESTING, LVR 80K Lane (inside lane). | 07/15/2001 | Wheelpath | Mn/DOT | 3 | Wear |  | 2.442 | Braun Intertec Bituminous Testing Report | 2.359 | 3.42
2501BC003 | 25-I-1991 | 25 | 16912 | -9 | 2001_07_05 | 45.265 | Bituminous Core | -93.7151 | base 2 destroyed no test results in MAT_HMA_TESTING, LVR 80K Lane (inside lane). | 07/15/2001 | Wheelpath | Mn/DOT | 1 | Base 1 |  | 2.442 | Braun Intertec Bituminous Testing Report | 2.339 | 4.2
2501BC004 | 25-I-1991 | 25 | 16912 | -6 | 2001_07_05 | 45.265 | Bituminous Core | -93.7151 | LVR 80K Lane (inside lane). | 07/15/2001 | Non-Wheelpath | Mn/DOT | 2 | Base 2 |  | 2.444 | Braun Intertec Bituminous Testing Report | 2.272 | 7.02 | LVR 80K Lane (inside lane)
2501BC004 | 25-I-1991 | 25 | 16912 | -6 | 2001_07_05 | 45.265 | Bituminous Core | -93.7151 | LVR 80K Lane (inside lane). | 07/15/2001 | Non-Wheelpath | Mn/DOT | 3 | Wear |  | 2.442 | Braun Intertec Bituminous Testing Report | 2.267 | 7.17 | LVR 80K Lane (inside lane)
2501BC004 | 25-I-1991 | 25 | 16912 | -6 | 2001_07_05 | 45.265 | Bituminous Core | -93.7151 | LVR 80K Lane (inside lane). | 07/15/2001 | Non-Wheelpath | Mn/DOT | 1 | Base 1 |  | 2.442 | Braun Intertec Bituminous Testing Report | 2.282 | 6.57 | LVR 80K Lane (inside lane)
2501BC005 | 25-I-1991 | 25 | 16913 | -9 | 2001_10_23 | 45.265 | Bituminous Core | -93.7151 | LVR 80K Lane (inside lane)/REPLACE 2501BC003. | 12/01/2001 | Wheelpath | Mn/DOT | 2 | Base 2 | 1.529 | 2.444 | Braun Intertec Bituminous Testing Report | 2.351 | 3.8 | Retest of broken core for the summer of 2001
2501BC005 | 25-I-1991 | 25 | 16913 | -9 | 2001_10_23 | 45.265 | Bituminous Core | -93.7151 | LVR 80K Lane (inside lane)/REPLACE 2501BC003. | 12/01/2001 | Wheelpath | Mn/DOT | 1 | Base 1 | 2.063 | 2.442 | Braun Intertec Bituminous Testing Report | 2.332 | 4.5 | Retest of broken core for the summer of 2001
2501BC001 | 25-I-1991 | 25 | 16408 | -9 | 2001_07_05 | 45.2658 | Bituminous Core | -93.7166 | LVR 80K Lane (inside lane). | 07/15/2001 | Wheelpath | Mn/DOT | 2 | Base 2 |  | 2.444 | Braun Intertec Bituminous Testing Report | 2.345 | 4.07 | LVR 80K Lane (inside lane)
2600AC007 | 26-I-2000 | 26 | 17065 | -6 | 2000_10_19 | 45.2647 | Bituminous Core | -93.7146 | 25-26 Transition Area. | 08/31/2005 | Non-Wheelpath | Maplewood Lab | 1 | Base 1 |  | 2.45 | Maplewood Lab Results | 2.3 | 5.79 | Air Voids Study
2600AC001 | 26-O-2000 | 26 | 17475 | 6 | 2000_10_19 | 45.264 | Bituminous Core | -93.7134 | 26-27 Transition Area. | 08/31/2005 | Non-Wheelpath | Maplewood Lab | 3 | Wear |  | 2.46 | Maplewood Lab Results | 2.25 | 8.58 | Air Voids Study
2600AC007 | 26-I-2000 | 26 | 17065 | -6 | 2000_10_19 | 45.2647 | Bituminous Core | -93.7146 | 25-26 Transition Area. | 08/31/2005 | Non-Wheelpath | Maplewood Lab | 3 | Wear |  | 2.46 | Maplewood Lab Results | 2.33 | 5.09 | Air Voids Study
2605BC001 | 26-I-2004 | 26 | 17245 | -9 | 2005_07_21 | 45.2644 | Bituminous Core | -93.7141 | Air Voids Study. | 11/15/2005 | Wheelpath | Maplewood Lab | 1 | Base 1 |  | 2.474 | Maplewood Lab Results | 2.417 | 2.3
2605BC001 | 26-I-2004 | 26 | 17245 | -9 | 2005_07_21 | 45.2644 | Bituminous Core | -93.7141 | Air Voids Study. | 11/15/2005 | Wheelpath | Maplewood Lab | 2 | Wear |  | 2.475 | Maplewood Lab Results | 2.389 | 3.47
2605BC002 | 26-I-2004 | 26 | 17245 | -6 | 2005_07_21 | 45.2644 | Bituminous Core | -93.7141 | Air Voids Study. | 11/15/2005 | Non-Wheelpath | Maplewood Lab | 1 | Base 1 |  | 2.474 | Maplewood Lab Results | 2.381 | 3.78
2605BC002 | 26-I-2004 | 26 | 17245 | -6 | 2005_07_21 | 45.2644 | Bituminous Core | -93.7141 | Air Voids Study. | 11/15/2005 | Non-Wheelpath | Maplewood Lab | 2 | Wear |  | 2.475 | Maplewood Lab Results | 2.356 | 4.83
26BC01 | 26-I-1991 | 26 | 17245 | 0 | 1993_09_15 | 45.2644 | Bituminous Core | -93.7141 | MnROAD_ID created to match report 97-06 - More than one core tested (54949 A - 54955 A). | 12/15/1993 | Initial | University of Minnesota | 2 | Base 2 | 1.474 | 2.435 | Braun Intertec Report | 2.21 | 9.2 | Data from Report 97-06 - Average air void changed from 9.5 to a calculated 9.2
26BC01 | 26-I-1991 | 26 | 17245 | 0 | 1993_09_15 | 45.2644 | Bituminous Core | -93.7141 | MnROAD_ID created to match report 97-06 - More than one core tested (54949 A - 54955 A). | 12/15/1993 | Initial | University of Minnesota | 1 | Base 1 | 2.665 | 2.445 | Braun Intertec Report | 2.259 | 7.6 | Data from Report 97-06 - Average air void changed from 7.3 to a calculated 7.6
26BC01 | 26-I-1991 | 26 | 17245 | 0 | 1993_09_15 | 45.2644 | Bituminous Core | -93.7141 | MnROAD_ID created to match report 97-06 - More than one core tested (54949 A - 54955 A). | 12/15/1993 | Initial | University of Minnesota | 3 | Wear | 1.615 | 2.449 | Braun Intertec Report | 2.219 | 9.4 | Data from Report 97-06 - Average air void
2600AC006 | 26-I-2000 | 26 | 17380 | -9 | 2000_10_19 | 45.2642 | Bituminous Core | -93.7136 | """Bad Area 1 - 2"""" Rlaimed HMA attached. """ | 08/31/2005 | Wheelpath | Maplewood Lab | 3 | Wear |  | 2.46 | Maplewood Lab Results | 2.25 | 8.62 | Air Voids Study
2600AC006 | 26-I-2000 | 26 | 17380 | -9 | 2000_10_19 | 45.2642 | Bituminous Core | -93.7136 | """Bad Area 1 - 2"""" Rlaimed HMA attached. """ | 08/31/2005 | Wheelpath | Maplewood Lab | 2 | Base 2 |  | 2.43 | Maplewood Lab Results | 2.23 | 8.08 | Air Voids Study
2600AC006 | 26-I-2000 | 26 | 17380 | -9 | 2000_10_19 | 45.2642 | Bituminous Core | -93.7136 | """Bad Area 1 - 2"""" Rlaimed HMA attached. """ | 08/31/2005 | Wheelpath | Maplewood Lab | 1 | Base 1 |  | 2.45 | Maplewood Lab Results | 2.25 | 7.88 | Air Voids Study
2600AC001 | 26-O-2000 | 26 | 17475 | 6 | 2000_10_19 | 45.264 | Bituminous Core | -93.7134 | 26-27 Transition Area. | 08/31/2005 | Non-Wheelpath | Maplewood Lab | 1 | Base 1 |  | 2.45 | Maplewood Lab Results | 2.26 | 7.43 | Air Voids Study
2600AC001 | 26-O-2000 | 26 | 17475 | 6 | 2000_10_19 | 45.264 | Bituminous Core | -93.7134 | 26-27 Transition Area. | 08/31/2005 | Non-Wheelpath | Maplewood Lab | 2 | Base 2 |  | 2.43 | Maplewood Lab Results | 2.23 | 8.41 | Air Voids Study
2600AC007 | 26-I-2000 | 26 | 17065 | -6 | 2000_10_19 | 45.2647 | Bituminous Core | -93.7146 | 25-26 Transition Area. | 08/31/2005 | Non-Wheelpath | Maplewood Lab | 2 | Base 2 |  | 2.43 | Maplewood Lab Results | 2.3 | 5.36 | Air Voids Study
27BC01 | 27-I-1990 | 27 | 17781.25 | 0 | 1993_09_15 | 45.2635 | Bituminous Core | -93.7124 | MnROAD_ID created to match report 97-06 - More than one core tested (54956 A). | 12/15/1993 | Initial | University of Minnesota | 1 | Base 1 |  |  | Braun Intertec Report |  |  | Data from Report 97-06 - Lifts missing or damaged
27BC01 | 27-I-1990 | 27 | 17781.25 | 0 | 1993_09_15 | 45.2635 | Bituminous Core | -93.7124 | MnROAD_ID created to match report 97-06 - More than one core tested (54956 A). | 12/15/1993 | Initial | University of Minnesota | 2 | Base 2 |  |  | Braun Intertec Report |  |  | Data from Report 97-06 - Lifts missing or damaged
2706BC003 | 27-O-2006 | 27 | 17851 | 7.1 | 2006_08_10 | 45.2634 | Bituminous Core | -93.7122 | Contractor core for SP 8680-152 (top lift, 52-34). AFTER PAVING | 08/11/2006 | Wheelpath | Commercial Asphalt | 2 | WEAR | 2 | 2.473 | Contractor Results | 2.309 | 7.1 | used average contractor air voids for payments
2701BC003 | 27-I-2000 | 27 | 18032 | -9 | 2001_07_05 | 45.2631 | Bituminous Core | -93.7116 | LVR 80K Lane (inside lane). | 07/15/2001 | Wheelpath | Mn/DOT | 2 | Wear |  | 2.429 | Braun Intertec Bituminous Testing Report | 2.232 | 8.09 | LVR 80K Lane (inside lane)
2706BC001 | 27-I-2006 | 27 | 17533 | -9 | 2006_08_10 | 45.2639 | Bituminous Core | -93.7132 | Contractor core for SP 8680-152 (bottom lift, 58-34). AFTER PAVING | 08/11/2006 | Wheelpath | Commercial Asphalt | 1 | BASE | 1.5 | 2.473 | Contractor Results | 2.331 | 5.8 | used average contractor air voids for payments
27BC01 | 27-I-1990 | 27 | 17781.25 | 0 | 1993_09_15 | 45.2635 | Bituminous Core | -93.7124 | MnROAD_ID created to match report 97-06 - More than one core tested (54956 A). | 12/15/1993 | Initial | University of Minnesota |  | Wear | 1.55 | 2.439 | Braun Intertec Report | 2.236 | 8.3 | Data from Report 97-06 - Average air void changed from 9.1 to a calculated 8.3
2701BC002 | 27-I-2000 | 27 | 17575 | -6 | 2001_07_05 | 45.2638 | Bituminous Core | -93.713 | base 1 destroyed no test results in MAT_HMA_TESTING, LVR 80K Lane (inside lane). | 07/15/2001 | Non-Wheelpath | Mn/DOT | 2 | Wear |  | 2.429 | Braun Intertec Bituminous Testing Report | 2.224 | 8.42
2701BC002 | 27-I-2000 | 27 | 17575 | -6 | 2001_07_05 | 45.2638 | Bituminous Core | -93.713 | base 1 destroyed no test results in MAT_HMA_TESTING, LVR 80K Lane (inside lane). | 07/15/2001 | Non-Wheelpath | Mn/DOT | 1 | Base 1 | [5 empty] | """Lift destroyed"
2705BC001 | 27-I-2000 | 27 | 17781.25 | -9 | 2005_07_21 | 45.2635 | Bituminous Core | -93.7124 | Air Voids Study. | 11/17/2005 | Wheelpath | Maplewood Lab | 1 | Wear |  | 2.524 | Maplewood Lab Results | 2.333 | 7.55
2705BC002 | 27-I-2000 | 27 | 17781.25 | -6 | 2005_07_21 | 45.2635 | Bituminous Core | -93.7124 | Air Voids Study. | 11/17/2005 | Non-Wheelpath | Maplewood Lab | 1 | Wear |  | 2.524 | Maplewood Lab Results | 2.196 | 13
2706BC002 | 27-I-2006 | 27 | 17533 | -9 | 2006_08_10 | 45.2639 | Bituminous Core | -93.7132 | Mn/DOT companion core for SP 8680-152 (bottom lift, 58-34). AFTER PAVING | 08/24/2006 | Wheelpath | Maplewood Lab | 1 | BASE |  | 2.484 | Maplewood Lab Results | 2.33 | 6.2 | used average contractor air voids for payments
2801BC005 | 28-I-1999 | 28 | 18094 | -9 | 2001_10_23 | 45.263 | Bituminous Core | -93.7114 | LVR 80K Lane (inside lane)/REPLACE 2801BC001. | 12/01/2001 | Wheelpath | Mn/DOT | 1 | Wear | 2.847 |  | Braun Intertec Bituminous Testing Report | 2.161 |  | Retest of broken core for the summer of 2001
2801BC006 | 28-I-1999 | 28 | 18603 | -6 | 2001_10_23 | 45.2621 | Bituminous Core | -93.7099 | LVR 80K Lane (inside lane)/REPLACE 2801BC004. | 12/01/2001 | Non-Wheelpath | Mn/DOT | 1 | Wear | 2.813 |  | Braun Intertec Bituminous Testing Report | 2.126 |  | Retest of broken core for the summer of 2001
2801BC001 | 28-I-1999 | 28 | 18096 | -9 | 2001_07_05 | 45.263 | Bituminous Core | -93.7114 | wear course destroyed no test results in MAT_HMA_TEST, LVR 80K Lane (inside lane). | 07/15/2001 | Wheelpath | Mn/DOT | 2 | Wear | [5 empty] | """Lift destroyed"
2801BC002 | 28-I-1999 | 28 | 18096 | -6 | 2001_07_05 | 45.263 | Bituminous Core | -93.7114 | LVR 80K Lane (inside lane). | 07/15/2001 | Non-Wheelpath | Mn/DOT | 1 | Wear |  | 2.452 | Braun Intertec Bituminous Testing Report | 2.127 | 13.25 | LVR 80K Lane (inside lane)
2806BC001 | 28-O-2006 | 28 | 18191 | 9 | 2006_08_10 | 45.2628 | Bituminous Core | -93.7112 | Contractor core for SP 8680-152 (bottom lift, 58-34). AFTER PAVING | 08/11/2006 | Wheelpath | Commercial Asphalt | 1 | BASE | 2 | 2.473 | Contractor Results | 2.329 | 5.8 | used average contractor air voids for payments
2806BC003 | 28-I-2006 | 28 | 18241 | -8.4 | 2006_08_10 | 45.2627 | Bituminous Core | -93.711 | Mn/DOT companion core for SP 8680-152 (top lift, 52-34). AFTER PAVING | 08/24/2006 | Wheelpath | Maplewood Lab | 2 | WEAR |  | 2.481 | Maplewood Lab Results | 2.26 | 8.9 | used average contractor air voids for payments
2806BC002 | 28-I-2006 | 28 | 18241 | -8.4 | 2006_08_10 | 45.2627 | Bituminous Core | -93.711 | Contractor core for SP 8680-152 (top lift, 52-34). AFTER PAVING | 08/11/2006 | Wheelpath | Commercial Asphalt | 2 | WEAR | 1.6 | 2.473 | Contractor Results | 2.286 | 7.1 | used average contractor air voids for payments
2805BC001 | 28-I-1999 | 28 | 18350 | -9 | 2005_07_21 | 45.2626 | Bituminous Core | -93.7107 | Air Voids Study. | 11/17/2005 | Wheelpath | Maplewood Lab | 1 | Wear |  | 2.598 | Maplewood Lab Results | 2.204 | 15.18
2805BC002 | 28-I-1999 | 28 | 18350 | -6 | 2005_07_21 | 45.2626 | Bituminous Core | -93.7107 | Air Voids Study. | 11/17/2005 | Non-Wheelpath | Maplewood Lab | 1 | Wear |  | 2.598 | Maplewood Lab Results | 2.148 | 17.33
28BC01 | 28-I-1991 | 28 | 18350 | 0 | 1993_09_15 | 45.2625 | Bituminous Core | -93.7107 | MnROAD_ID created to match report 97-06 - More than one core tested (54957 A). | 12/15/1993 | Initial | University of Minnesota | 1 | Base 1 |  |  | Braun Intertec Report |  |  | Data from Report 97-06 - Unable to test
28BC01 | 28-I-1991 | 28 | 18350 | 0 | 1993_09_15 | 45.2625 | Bituminous Core | -93.7107 | MnROAD_ID created to match report 97-06 - More than one core tested (54957 A). | 12/15/1993 | Initial | University of Minnesota | 3 | Wear |  |  | Braun Intertec Report |  |  | Data from Report 97-06 - Unable to test
28BC01 | 28-I-1991 | 28 | 18350 | 0 | 1993_09_15 | 45.2625 | Bituminous Core | -93.7107 | MnROAD_ID created to match report 97-06 - More than one core tested (54957 A). | 12/15/1993 | Initial | University of Minnesota | 2 | Base 2 |  |  | Braun Intertec Report |  |  | Data from Report 97-06 - Unable to test
2801BC003 | 28-I-1999 | 28 | 18602 | -9 | 2001_07_05 | 45.2621 | Bituminous Core | -93.7099 | LVR 80K Lane (inside lane). | 07/15/2001 | Wheelpath | Mn/DOT | 1 | Base 1 |  | 2.431 | Braun Intertec Bituminous Testing Report | 2.203 | 9.36 | LVR 80K Lane (inside lane)
2801BC003 | 28-I-1999 | 28 | 18602 | -9 | 2001_07_05 | 45.2621 | Bituminous Core | -93.7099 | LVR 80K Lane (inside lane). | 07/15/2001 | Wheelpath | Mn/DOT | 2 | Wear |  | 2.452 | Braun Intertec Bituminous Testing Report | 2.215 | 9.65 | LVR 80K Lane (inside lane)
2801BC001 | 28-I-1999 | 28 | 18096 | -9 | 2001_07_05 | 45.263 | Bituminous Core | -93.7114 | wear course destroyed no test results in MAT_HMA_TEST, LVR 80K Lane (inside lane). | 07/15/2001 | Wheelpath | Mn/DOT | 1 | Base 1 |  | 2.431 | Braun Intertec Bituminous Testing Report | 2.142 | 11.89
2901BC001 | 29-I-1991 | 29 | 18667 | -9 | 2001_07_05 | 45.262 | Bituminous Core | -93.7097 | LVR 80K Lane (inside lane). | 07/15/2001 | Wheelpath | Mn/DOT | 3 | Wear |  | 2.443 | Braun Intertec Bituminous Testing Report | 2.346 | 3.97 | LVR 80K Lane (inside lane)
2901BC009 | 29-I-1991 | 29 | 19177 | -9 | 2001_10_23 | 45.2612 | Bituminous Core | -93.7081 | LVR 80K Lane (inside lane)/REPLACE 2901BC003. | 12/01/2001 | Wheelpath | Mn/DOT | 1 | Base 1 | 2.331 | 2.439 | Braun Intertec Bituminous Testing Report | 2.306 | 5.45 | Retest of broken core for the summer of 2001
2901BC001 | 29-I-1991 | 29 | 18667 | -9 | 2001_07_05 | 45.262 | Bituminous Core | -93.7097 | LVR 80K Lane (inside lane). | 07/15/2001 | Wheelpath | Mn/DOT | 1 | Base 1 |  | 2.439 | Braun Intertec Bituminous Testing Report | 2.311 | 5.26 | LVR 80K Lane (inside lane)
2901BC002 | 29-I-1991 | 29 | 18667 | -6 | 2001_07_05 | 45.262 | Bituminous Core | -93.7097 | LVR 80K Lane (inside lane). | 07/15/2001 | Non-Wheelpath | Mn/DOT | 3 | Wear |  | 2.443 | Braun Intertec Bituminous Testing Report | 2.261 | 7.47 | LVR 80K Lane (inside lane)
2901BC002 | 29-I-1991 | 29 | 18667 | -6 | 2001_07_05 | 45.262 | Bituminous Core | -93.7097 | LVR 80K Lane (inside lane). | 07/15/2001 | Non-Wheelpath | Mn/DOT | 2 | Base 2 |  | 2.44 | Braun Intertec Bituminous Testing Report | 2.288 | 6.23 | LVR 80K Lane (inside lane)
2901BC002 | 29-I-1991 | 29 | 18667 | -6 | 2001_07_05 | 45.262 | Bituminous Core | -93.7097 | LVR 80K Lane (inside lane). | 07/15/2001 | Non-Wheelpath | Mn/DOT | 1 | Base 1 |  | 2.439 | Braun Intertec Bituminous Testing Report | 2.295 | 5.92 | LVR 80K Lane (inside lane)
2901BC005 | 29-O-1991 | 29 | 18667 | 6 | 2001_07_05 | 45.262 | Bituminous Core | -93.7097 | LVR 102K Lane (outside cell rutting location). | 07/15/2001 | Non-Wheelpath | Mn/DOT | 1 | Base 1 |  | 2.439 | Braun Intertec Bituminous Testing Report | 2.281 | 6.47 | LVR 102K Lane (outside cell rutting location)
2901BC005 | 29-O-1991 | 29 | 18667 | 6 | 2001_07_05 | 45.262 | Bituminous Core | -93.7097 | LVR 102K Lane (outside cell rutting location). | 07/15/2001 | Non-Wheelpath | Mn/DOT | 2 | Base 2 |  | 2.44 | Braun Intertec Bituminous Testing Report | 2.269 | 7.01 | LVR 102K Lane (outside cell rutting location)
2901BC005 | 29-O-1991 | 29 | 18667 | 6 | 2001_07_05 | 45.262 | Bituminous Core | -93.7097 | LVR 102K Lane (outside cell rutting location). | 07/15/2001 | Non-Wheelpath | Mn/DOT | 3 | Wear |  | 2.443 | Braun Intertec Bituminous Testing Report | 2.315 | 5.22 | LVR 102K Lane (outside cell rutting location)
2901BC006 | 29-O-1991 | 29 | 18667 | 9 | 2001_07_05 | 45.262 | Bituminous Core | -93.7097 | LVR 102K Lane (outside cell rutting location). | 07/15/2001 | Wheelpath | Mn/DOT | 1 | Base 1 |  | 2.439 | Braun Intertec Bituminous Testing Report | 2.288 | 6.18 | LVR 102K Lane (outside cell rutting location)
2901BC006 | 29-O-1991 | 29 | 18667 | 9 | 2001_07_05 | 45.262 | Bituminous Core | -93.7097 | LVR 102K Lane (outside cell rutting location). | 07/15/2001 | Wheelpath | Mn/DOT | 3 | Wear |  | 2.443 | Braun Intertec Bituminous Testing Report | 2.333 | 4.5 | LVR 102K Lane (outside cell rutting location)
2901BC006 | 29-O-1991 | 29 | 18667 | 9 | 2001_07_05 | 45.262 | Bituminous Core | -93.7097 | LVR 102K Lane (outside cell rutting location). | 07/15/2001 | Wheelpath | Mn/DOT | 2 | Base 2 |  | 2.44 | Braun Intertec Bituminous Testing Report | 2.29 | 6.13 | LVR 102K Lane (outside cell rutting location)
2901BC010 | 29-O-1991 | 29 | 18899 | 9 | 2001_10_23 | 45.2616 | Bituminous Core | -93.709 | LVR 102K Lane (inside cell nonrutting location) REPLACE 2801BC008. | 12/01/2001 | Wheelpath | Mn/DOT | 3 | Wear | 1.208 | 2.443 | Braun Intertec Bituminous Testing Report | 2.338 | 4.3 | Retest of broken core for the summer of 2001
2901BC010 | 29-O-1991 | 29 | 18899 | 9 | 2001_10_23 | 45.2616 | Bituminous Core | -93.709 | LVR 102K Lane (inside cell nonrutting location) REPLACE 2801BC008. | 12/01/2001 | Wheelpath | Mn/DOT | 2 | Base 2 | 1.485 | 2.44 | Braun Intertec Bituminous Testing Report | 2.362 | 3.18 | Retest of broken core for the summer of 2001
2901BC010 | 29-O-1991 | 29 | 18899 | 9 | 2001_10_23 | 45.2616 | Bituminous Core | -93.709 | LVR 102K Lane (inside cell nonrutting location) REPLACE 2801BC008. | 12/01/2001 | Wheelpath | Mn/DOT | 1 | Base 1 | 2.654 | 2.439 | Braun Intertec Bituminous Testing Report | 2.312 | 5.19 | Retest of broken core for the summer of 2001
2901BC007 | 29-O-1991 | 29 | 18900 | 6 | 2001_07_05 | 45.2616 | Bituminous Core | -93.709 | LVR 102K Lane (inside cell nonrutting location). | 07/15/2001 | Non-Wheelpath | Mn/DOT | 3 | Wear |  | 2.443 | Braun Intertec Bituminous Testing Report | 2.281 | 6.63 | LVR 102K Lane (inside cell nonrutting location)
2901BC007 | 29-O-1991 | 29 | 18900 | 6 | 2001_07_05 | 45.2616 | Bituminous Core | -93.709 | LVR 102K Lane (inside cell nonrutting location). | 07/15/2001 | Non-Wheelpath | Mn/DOT | 1 | Base 1 |  | 2.439 | Braun Intertec Bituminous Testing Report | 2.25 | 7.74 | LVR 102K Lane (inside cell nonrutting location)
2901BC007 | 29-O-1991 | 29 | 18900 | 6 | 2001_07_05 | 45.2616 | Bituminous Core | -93.709 | LVR 102K Lane (inside cell nonrutting location). | 07/15/2001 | Non-Wheelpath | Mn/DOT | 2 | Base 2 |  | 2.44 | Braun Intertec Bituminous Testing Report | 2.237 | 8.31 | LVR 102K Lane (inside cell nonrutting location)
2901BC008 | 29-O-1991 | 29 | 18900 | 9 | 2001_07_05 | 45.2616 | Bituminous Core | -93.709 | wear course destroyed no test results in MAT_HMA_TESTING, LVR 102K Lane (inside cell nonrutting location). | 07/15/2001 | Wheelpath | Mn/DOT | 2 | Base 2 |  | 2.44 | Braun Intertec Bituminous Testing Report | 2.362 | 3.2
2901BC008 | 29-O-1991 | 29 | 18900 | 9 | 2001_07_05 | 45.2616 | Bituminous Core | -93.709 | wear course destroyed no test results in MAT_HMA_TESTING, LVR 102K Lane (inside cell nonrutting location). | 07/15/2001 | Wheelpath | Mn/DOT | 1 | Base 1 |  | 2.439 | Braun Intertec Bituminous Testing Report | 2.314 | 5.14
2901BC008 | 29-O-1991 | 29 | 18900 | 9 | 2001_07_05 | 45.2616 | Bituminous Core | -93.709 | wear course destroyed no test results in MAT_HMA_TESTING, LVR 102K Lane (inside cell nonrutting location). | 07/15/2001 | Wheelpath | Mn/DOT | 3 | Wear | [5 empty] | """Lift destroyed"
2905BC001 | 29-I-1991 | 29 | 18920 | -9 | 2005_07_21 | 45.2616 | Bituminous Core | -93.7089 | Air Voids Study. | 11/17/2005 | Wheelpath | Maplewood Lab | 3 | Wear |  | 2.471 | Maplewood Lab Results | 2.361 | 4.46
2905BC001 | 29-I-1991 | 29 | 18920 | -9 | 2005_07_21 | 45.2616 | Bituminous Core | -93.7089 | Air Voids Study. | 11/17/2005 | Wheelpath | Maplewood Lab | 2 | Base 2 |  | 2.44 | Maplewood Lab Results | 2.312 | 5.23
2905BC001 | 29-I-1991 | 29 | 18920 | -9 | 2005_07_21 | 45.2616 | Bituminous Core | -93.7089 | Air Voids Study. | 11/17/2005 | Wheelpath | Maplewood Lab | 1 | Base 1 |  | 2.437 | Maplewood Lab Results | 2.307 | 5.35
2905BC002 | 29-I-1991 | 29 | 18920 | -6 | 2005_07_21 | 45.2616 | Bituminous Core | -93.7089 | Air Voids Study. | 11/17/2005 | Non-Wheelpath | Maplewood Lab | 3 | Wear |  | 2.471 | Maplewood Lab Results | 2.29 | 7.33
2905BC002 | 29-I-1991 | 29 | 18920 | -6 | 2005_07_21 | 45.2616 | Bituminous Core | -93.7089 | Air Voids Study. | 11/17/2005 | Non-Wheelpath | Maplewood Lab | 1 | Base 1 |  | 2.437 | Maplewood Lab Results | 2.281 | 6.4
2905BC002 | 29-I-1991 | 29 | 18920 | -6 | 2005_07_21 | 45.2616 | Bituminous Core | -93.7089 | Air Voids Study. | 11/17/2005 | Non-Wheelpath | Maplewood Lab | 2 | Base 2 |  | 2.44 | Maplewood Lab Results | 2.262 | 7.31
29BC01 | 29-I-1991 | 29 | 18920 | 0 | 1993_09_15 | 45.2616 | Bituminous Core | -93.7089 | MnROAD_ID created to match report 97-06 - More than one core tested (54958 A - 54960 A). | 12/15/1993 | Initial | University of Minnesota | 2 | Base 2 | 1.486 | 2.44 | Braun Intertec Report | 2.283 | 6.4 | Data from Report 97-06 - Average air void changed from 8.3 to a calculated 6.4
29BC01 | 29-I-1991 | 29 | 18920 | 0 | 1993_09_15 | 45.2616 | Bituminous Core | -93.7089 | MnROAD_ID created to match report 97-06 - More than one core tested (54958 A - 54960 A). | 12/15/1993 | Initial | University of Minnesota | 1 | Base 1 | 1.877 | 2.439 | Braun Intertec Report | 2.273 | 6.8 | Data from Report 97-06 - Average air void
29BC01 | 29-I-1991 | 29 | 18920 | 0 | 1993_09_15 | 45.2616 | Bituminous Core | -93.7089 | MnROAD_ID created to match report 97-06 - More than one core tested (54958 A - 54960 A). | 12/15/1993 | Initial | University of Minnesota | 3 | Wear | 1.616 | 2.443 | Braun Intertec Report | 2.253 | 7.8 | Data from Report 97-06 - Average air void changed from 7.7 to a calculated 7.8
2901BC003 | 29-I-1991 | 29 | 19176 | -9 | 2001_07_05 | 45.2612 | Bituminous Core | -93.7081 | base 2 destroyed no test results in MAT_HMA_TESTING, LVR 80K Lane (inside lane). | 07/15/2001 | Wheelpath | Mn/DOT | 3 | Wear |  | 2.443 | Braun Intertec Bituminous Testing Report | 2.357 | 3.53
2901BC003 | 29-I-1991 | 29 | 19176 | -9 | 2001_07_05 | 45.2612 | Bituminous Core | -93.7081 | base 2 destroyed no test results in MAT_HMA_TESTING, LVR 80K Lane (inside lane). | 07/15/2001 | Wheelpath | Mn/DOT | 2 | Base 2 | [5 empty] | """Lift destroyed"
2901BC003 | 29-I-1991 | 29 | 19176 | -9 | 2001_07_05 | 45.2612 | Bituminous Core | -93.7081 | base 2 destroyed no test results in MAT_HMA_TESTING, LVR 80K Lane (inside lane). | 07/15/2001 | Wheelpath | Mn/DOT | 1 | Base 1 |  | 2.439 | Braun Intertec Bituminous Testing Report | 2.319 | 4.92
2901BC004 | 29-I-1991 | 29 | 19176 | -6 | 2001_07_05 | 45.2612 | Bituminous Core | -93.7081 | LVR 80K Lane (inside lane). | 07/15/2001 | Non-Wheelpath | Mn/DOT | 3 | Wear |  | 2.443 | Braun Intertec Bituminous Testing Report | 2.298 | 5.94 | LVR 80K Lane (inside lane)
2901BC004 | 29-I-1991 | 29 | 19176 | -6 | 2001_07_05 | 45.2612 | Bituminous Core | -93.7081 | LVR 80K Lane (inside lane). | 07/15/2001 | Non-Wheelpath | Mn/DOT | 2 | Base 2 |  | 2.44 | Braun Intertec Bituminous Testing Report | 2.283 | 6.44 | LVR 80K Lane (inside lane)
2901BC004 | 29-I-1991 | 29 | 19176 | -6 | 2001_07_05 | 45.2612 | Bituminous Core | -93.7081 | LVR 80K Lane (inside lane). | 07/15/2001 | Non-Wheelpath | Mn/DOT | 1 | Base 1 |  | 2.439 | Braun Intertec Bituminous Testing Report | 2.305 | 5.49 | LVR 80K Lane (inside lane)
2901BC009 | 29-I-1991 | 29 | 19177 | -9 | 2001_10_23 | 45.2612 | Bituminous Core | -93.7081 | LVR 80K Lane (inside lane)/REPLACE 2901BC003. | 12/01/2001 | Wheelpath | Mn/DOT | 2 | Base 2 | 1.381 | 2.44 | Braun Intertec Bituminous Testing Report | 2.322 | 4.83 | Retest of broken core for the summer of 2001
2901BC009 | 29-I-1991 | 29 | 19177 | -9 | 2001_10_23 | 45.2612 | Bituminous Core | -93.7081 | LVR 80K Lane (inside lane)/REPLACE 2901BC003. | 12/01/2001 | Wheelpath | Mn/DOT | 3 | Wear | 1.536 | 2.443 | Braun Intertec Bituminous Testing Report | 2.352 | 3.74 | Retest of broken core for the summer of 2001
2901BC001 | 29-I-1991 | 29 | 18667 | -9 | 2001_07_05 | 45.262 | Bituminous Core | -93.7097 | LVR 80K Lane (inside lane). | 07/15/2001 | Wheelpath | Mn/DOT | 2 | Base 2 |  | 2.44 | Braun Intertec Bituminous Testing Report | 2.322 | 4.82 | LVR 80K Lane (inside lane)
3001BC001 | 30-I-1990 | 30 | 19238 | -9 | 2001_07_05 | 45.2611 | Bituminous Core | -93.7079 | base 2 destroyed no test results in MAT_HMA_TESTING, LVR 80K Lane (inside lane). | 07/15/2001 | Wheelpath | Mn/DOT | 1 | Base 1 |  | 2.458 | Braun Intertec Bituminous Testing Report | 2.297 | 6.56
3001BC006 | 30-I-1990 | 30 | 19237 | -6 | 2001_10_23 | 45.2611 | Bituminous Core | -93.7079 | LVR 80K Lane (inside lane) REPLACE 3001BC002. | 12/01/2001 | Non-Wheelpath | Mn/DOT | 3 | Wear | 1.405 | 2.443 | Braun Intertec Bituminous Testing Report | 2.298 | 5.95 | Retest of broken core for the summer of 2001
3001BC001 | 30-I-1990 | 30 | 19238 | -9 | 2001_07_05 | 45.2611 | Bituminous Core | -93.7079 | base 2 destroyed no test results in MAT_HMA_TESTING, LVR 80K Lane (inside lane). | 07/15/2001 | Wheelpath | Mn/DOT | 2 | Base 2 | [5 empty] | """Lift destroyed"
3001BC002 | 30-I-1990 | 30 | 19238 | -6 | 2001_07_05 | 45.2611 | Bituminous Core | -93.7079 | entire core destroyed no test results in MAT_HMA_TESTING, LVR 80K Lane (inside lane). | 07/15/2001 | Non-Wheelpath | Mn/DOT | 2 | Wear | [5 empty] | """Lift destroyed"
3005BC001 | 30-I-1990 | 30 | 19490 | -9 | 2005_07_21 | 45.2607 | Bituminous Core | -93.7071 | Air Voids Study. | 12/14/2005 | Wheelpath | Maplewood Lab | 3 | Wear |  | 2.486 | Maplewood Lab Results | 2.32 | 6.66
3005BC001 | 30-I-1990 | 30 | 19490 | -9 | 2005_07_21 | 45.2607 | Bituminous Core | -93.7071 | Air Voids Study. | 12/14/2005 | Wheelpath | Maplewood Lab | 1 | Base 1 |  | 2.459 | Maplewood Lab Results | 2.309 | 6.11
3005BC001 | 30-I-1990 | 30 | 19490 | -9 | 2005_07_21 | 45.2607 | Bituminous Core | -93.7071 | Air Voids Study. | 12/14/2005 | Wheelpath | Maplewood Lab | 2 | Base 2 |  | 2.453 | Maplewood Lab Results | 2.334 | 4.84
3005BC002 | 30-I-1990 | 30 | 19490 | -6 | 2005_07_21 | 45.2606 | Bituminous Core | -93.7072 | Air Voids Study. | 12/14/2005 | Non-Wheelpath | Maplewood Lab | 2 | Base 2 |  | 2.453 | Maplewood Lab Results | 2.275 | 7.26
3005BC002 | 30-I-1990 | 30 | 19490 | -6 | 2005_07_21 | 45.2606 | Bituminous Core | -93.7072 | Air Voids Study. | 12/14/2005 | Non-Wheelpath | Maplewood Lab | 3 | Wear |  | 2.486 | Maplewood Lab Results | 2.289 | 7.94
3005BC002 | 30-I-1990 | 30 | 19490 | -6 | 2005_07_21 | 45.2606 | Bituminous Core | -93.7072 | Air Voids Study. | 12/14/2005 | Non-Wheelpath | Maplewood Lab | 1 | Base 1 |  | 2.459 | Maplewood Lab Results | 2.287 | 7.01
30BC01 | 30-I-1990 | 30 | 19490 | 0 | 1993_09_15 | 45.2606 | Bituminous Core | -93.7072 | MnROAD_ID created to match report 97-06 - More than one core tested (54961 A - 54971 A). | 12/15/1993 | Initial | University of Minnesota | 1 | Base 1 | 2.145 | 2.458 | Braun Intertec Report | 2.247 | 8.6 | Data from Report 97-06 - Average air void changed from 8.32 to a calculated 8.6
30BC01 | 30-I-1990 | 30 | 19490 | 0 | 1993_09_15 | 45.2606 | Bituminous Core | -93.7072 | MnROAD_ID created to match report 97-06 - More than one core tested (54961 A - 54971 A). | 12/15/1993 | Initial | University of Minnesota | 2 | Base 2 | 1.476 | 2.454 | Braun Intertec Report | 2.234 | 9 | Data from Report 97-06 - Average air void changed from 8.8 to a calculated 9.0
30BC01 | 30-I-1990 | 30 | 19490 | 0 | 1993_09_15 | 45.2606 | Bituminous Core | -93.7072 | MnROAD_ID created to match report 97-06 - More than one core tested (54961 A - 54971 A). | 12/15/1993 | Initial | University of Minnesota | 3 | Wear | 1.49 | 2.443 | Braun Intertec Report | 2.253 | 7.8 | Data from Report 97-06 - Average air void changed from 7.7 to a calculated 7.8
3001BC003 | 30-I-1990 | 30 | 19744 | -9 | 2001_07_05 | 45.2602 | Bituminous Core | -93.7064 | LVR 80K Lane (inside lane). | 07/15/2001 | Wheelpath | Mn/DOT | 1 | Base 1 |  | 2.458 | Braun Intertec Bituminous Testing Report | 2.315 | 5.8 | LVR 80K Lane (inside lane)
3001BC003 | 30-I-1990 | 30 | 19744 | -9 | 2001_07_05 | 45.2602 | Bituminous Core | -93.7064 | LVR 80K Lane (inside lane). | 07/15/2001 | Wheelpath | Mn/DOT | 2 | Base 2 |  | 2.454 | Braun Intertec Bituminous Testing Report | 2.312 | 5.8 | LVR 80K Lane (inside lane)
3001BC003 | 30-I-1990 | 30 | 19744 | -9 | 2001_07_05 | 45.2602 | Bituminous Core | -93.7064 | LVR 80K Lane (inside lane). | 07/15/2001 | Wheelpath | Mn/DOT | 3 | Wear |  | 2.455 | Braun Intertec Bituminous Testing Report | 2.3 | 6.31 | LVR 80K Lane (inside lane)
3001BC004 | 30-I-1990 | 30 | 19744 | -6 | 2001_07_05 | 45.2602 | Bituminous Core | -93.7064 | LVR 80K Lane (inside lane). | 07/15/2001 | Non-Wheelpath | Mn/DOT | 3 | Wear |  | 2.455 | Braun Intertec Bituminous Testing Report | 2.286 | 6.87 | LVR 80K Lane (inside lane)
3001BC004 | 30-I-1990 | 30 | 19744 | -6 | 2001_07_05 | 45.2602 | Bituminous Core | -93.7064 | LVR 80K Lane (inside lane). | 07/15/2001 | Non-Wheelpath | Mn/DOT | 1 | Base 1 |  | 2.458 | Braun Intertec Bituminous Testing Report | 2.288 | 6.93 | LVR 80K Lane (inside lane)
3001BC004 | 30-I-1990 | 30 | 19744 | -6 | 2001_07_05 | 45.2602 | Bituminous Core | -93.7064 | LVR 80K Lane (inside lane). | 07/15/2001 | Non-Wheelpath | Mn/DOT | 2 | Base 2 |  | 2.454 | Braun Intertec Bituminous Testing Report | 2.263 | 7.79 | LVR 80K Lane (inside lane)
3001BC005 | 30-I-1990 | 30 | 19237 | -9 | 2001_10_23 | 45.2611 | Bituminous Core | -93.7079 | LVR 80K Lane (inside lane) REPLACE 3001BC001. | 12/01/2001 | Wheelpath | Mn/DOT | 3 | Wear | 1.323 | 2.443 | Braun Intertec Bituminous Testing Report | 2.322 | 4.95 | Retest of broken core for the summer of 2001
3001BC005 | 30-I-1990 | 30 | 19237 | -9 | 2001_10_23 | 45.2611 | Bituminous Core | -93.7079 | LVR 80K Lane (inside lane) REPLACE 3001BC001. | 12/01/2001 | Wheelpath | Mn/DOT | 2 | Base 2 | 1.59 | 2.44 | Braun Intertec Bituminous Testing Report | 2.316 | 5.07 | Retest of broken core for the summer of 2001
3001BC005 | 30-I-1990 | 30 | 19237 | -9 | 2001_10_23 | 45.2611 | Bituminous Core | -93.7079 | LVR 80K Lane (inside lane) REPLACE 3001BC001. | 12/01/2001 | Wheelpath | Mn/DOT | 1 | Base 1 | 2.045 | 2.439 | Braun Intertec Bituminous Testing Report | 2.297 | 5.82 | Retest of broken core for the summer of 2001
3001BC006 | 30-I-1990 | 30 | 19237 | -6 | 2001_10_23 | 45.2611 | Bituminous Core | -93.7079 | LVR 80K Lane (inside lane) REPLACE 3001BC002. | 12/01/2001 | Non-Wheelpath | Mn/DOT | 1 | Base 1 | 2.132 | 2.439 | Braun Intertec Bituminous Testing Report | 2.248 | 7.82 | Retest of broken core for the summer of 2001
3001BC006 | 30-I-1990 | 30 | 19237 | -6 | 2001_10_23 | 45.2611 | Bituminous Core | -93.7079 | LVR 80K Lane (inside lane) REPLACE 3001BC002. | 12/01/2001 | Non-Wheelpath | Mn/DOT | 2 | Base 2 | 1.403 | 2.44 | Braun Intertec Bituminous Testing Report | 2.259 | 7.44 | Retest of broken core for the summer of 2001
3001BC001 | 30-I-1990 | 30 | 19238 | -9 | 2001_07_05 | 45.2611 | Bituminous Core | -93.7079 | base 2 destroyed no test results in MAT_HMA_TESTING, LVR 80K Lane (inside lane). | 07/15/2001 | Wheelpath | Mn/DOT | 3 | Wear |  | 2.455 | Braun Intertec Bituminous Testing Report | 2.316 | 5.65
3101BC005 | 31-I-1991 | 31 | 19802 | -9 | 2001_10_23 | 45.2601 | Bituminous Core | -93.7062 | LVR 80K Lane (inside lane) REPLACE 3101BC001. | 12/01/2001 | Wheelpath | Mn/DOT | 2 | Wear | 1.55 | 2.457 | Braun Intertec Bituminous Testing Report | 2.321 | 5.53 | Retest of broken core for the summer of 2001
3101BC004 | 31-I-1991 | 31 | 20286 | -6 | 2001_07_05 | 45.2593 | Bituminous Core | -93.7047 | LVR 80K Lane (inside lane). | 07/15/2001 | Non-Wheelpath | Mn/DOT | 1 | Base 1 |  | 2.452 | Braun Intertec Bituminous Testing Report | 2.291 | 6.55 | LVR 80K Lane (inside lane)
3101BC001 | 31-I-1991 | 31 | 19803 | -9 | 2001_07_05 | 45.2601 | Bituminous Core | -93.7062 | base 1 destroyed no test results in MAT_HMA_TESTING, LVR 80K Lane (inside lane). | 07/15/2001 | Wheelpath | Mn/DOT | 1 | Base 1 | [5 empty] | """Lift destroyed"
3101BC001 | 31-I-1991 | 31 | 19803 | -9 | 2001_07_05 | 45.2601 | Bituminous Core | -93.7062 | base 1 destroyed no test results in MAT_HMA_TESTING, LVR 80K Lane (inside lane). | 07/15/2001 | Wheelpath | Mn/DOT | 2 | Wear |  | 2.457 | Braun Intertec Bituminous Testing Report | 2.315 | 5.8
3101BC002 | 31-I-1991 | 31 | 19803 | -6 | 2001_07_05 | 45.2601 | Bituminous Core | -93.7062 | LVR 80K Lane (inside lane). | 07/15/2001 | Non-Wheelpath | Mn/DOT | 1 | Base 1 |  | 2.452 | Braun Intertec Bituminous Testing Report | 2.279 | 7.04 | LVR 80K Lane (inside lane)
3101BC002 | 31-I-1991 | 31 | 19803 | -6 | 2001_07_05 | 45.2601 | Bituminous Core | -93.7062 | LVR 80K Lane (inside lane). | 07/15/2001 | Non-Wheelpath | Mn/DOT | 2 | Wear |  | 2.457 | Braun Intertec Bituminous Testing Report | 2.264 | 7.85 | LVR 80K Lane (inside lane)
3111BC001 | 31-I-2004 | 31 | 19806 | -9.5 | 2011_09_14 | 45.2601 | Bituminous Core | -93.7062 | sent to Braun for Air Voids study; IL-OWP. | 02/22/2012 | WHEELPATH | Braun Intertec | 1 | BASE | 2.4 | 2.659 | CONTRACTOR QA | 2.559 | 3.76
3111BC001 | 31-I-2004 | 31 | 19806 | -9.5 | 2011_09_14 | 45.2601 | Bituminous Core | -93.7062 | sent to Braun for Air Voids study; IL-OWP. | 02/22/2012 | WHEELPATH | Braun Intertec | 2 | WEAR | 2.4 | 2.659 | CONTRACTOR QA | 2.534 | 4.7
3111BC002 | 31-I-2004 | 31 | 19806 | -6 | 2011_09_14 | 45.2601 | Bituminous Core | -93.7062 | sent to Braun for Air Voids study; IL-BWP. | 02/22/2012 | NON-WHEELPATH | Braun Intertec | 2 | WEAR | 2.2 | 2.659 | CONTRACTOR QA | 2.514 | 5.45
3111BC002 | 31-I-2004 | 31 | 19806 | -6 | 2011_09_14 | 45.2601 | Bituminous Core | -93.7062 | sent to Braun for Air Voids study; IL-BWP. | 02/22/2012 | NON-WHEELPATH | Braun Intertec | 1 | BASE | 2.3 | 2.659 | CONTRACTOR QA | 2.571 | 3.31
3111BC004 | 31-O-2004 | 31 | 19806 | 6 | 2011_09_14 | 45.2601 | Bituminous Core | -93.7062 | sent to Braun for Air Voids study; OL-BWP. | 02/22/2012 | NON-WHEELPATH | Braun Intertec | 1 | BASE | 2.1 | 2.659 | CONTRACTOR QA | 2.55 | 4.1
3111BC004 | 31-O-2004 | 31 | 19806 | 6 | 2011_09_14 | 45.2601 | Bituminous Core | -93.7062 | sent to Braun for Air Voids study; OL-BWP. | 02/22/2012 | NON-WHEELPATH | Braun Intertec | 2 | WEAR | 1.9 | 2.659 | CONTRACTOR QA | 2.534 | 4.7
3111BC003 | 31-O-2004 | 31 | 19806 | 9.5 | 2011_09_14 | 45.2601 | Bituminous Core | -93.7062 | sent to Braun for Air Voids study; OL-OWP. | 02/22/2012 | WHEELPATH | Braun Intertec | 2 | WEAR | 2.1 | 2.659 | CONTRACTOR QA | 2.54 | 4.48
3111BC003 | 31-O-2004 | 31 | 19806 | 9.5 | 2011_09_14 | 45.2601 | Bituminous Core | -93.7062 | sent to Braun for Air Voids study; OL-OWP. | 02/22/2012 | WHEELPATH | Braun Intertec | 1 | BASE | 2.4 | 2.659 | CONTRACTOR QA | 2.539 | 4.51
3109BC001 | 31-I-2004 | 31 | 19809 | -9.5 | 2009_09_11 | 45.2601 | Bituminous Core | -93.7062 | IL - OWP - for Air Voids Study. | 05/07/2010 | WHEELPATH | UNIVERSITY OF MINNESOTA | 1 | BASE 2 |  | 2.659 | CONTRACTOR QA | 2.565 | 3.6 | U of M Air Voids study
3109BC001 | 31-I-2004 | 31 | 19809 | -9.5 | 2009_09_11 | 45.2601 | Bituminous Core | -93.7062 | IL - OWP - for Air Voids Study. | 05/07/2010 | WHEELPATH | UNIVERSITY OF MINNESOTA | 2 | WEAR |  | 2.659 | CONTRACTOR QA | 2.519 | 5.3 | U of M Air Voids study
3109BC002 | 31-I-2004 | 31 | 19809 | -6 | 2009_09_11 | 45.2601 | Bituminous Core | -93.7062 | IL - BWP - for Air Voids Study. | 05/07/2010 | NON-WHEELPATH | UNIVERSITY OF MINNESOTA | 1 | BASE 2 |  | 2.659 | CONTRACTOR QA | 2.578 | 3 | U of M Air Voids study
3109BC002 | 31-I-2004 | 31 | 19809 | -6 | 2009_09_11 | 45.2601 | Bituminous Core | -93.7062 | IL - BWP - for Air Voids Study. | 05/07/2010 | NON-WHEELPATH | UNIVERSITY OF MINNESOTA | 2 | WEAR |  | 2.659 | CONTRACTOR QA | 2.497 | 6.1 | U of M Air Voids study
3109BC004 | 31-O-2004 | 31 | 19809 | 6 | 2009_09_11 | 45.2601 | Bituminous Core | -93.7062 | OL - BWP - for Air Voids Study. | 05/07/2010 | NON-WHEELPATH | UNIVERSITY OF MINNESOTA | 1 | BASE 2 |  | 2.659 | CONTRACTOR QA | 2.536 | 4.6 | U of M Air Voids study
3109BC004 | 31-O-2004 | 31 | 19809 | 6 | 2009_09_11 | 45.2601 | Bituminous Core | -93.7062 | OL - BWP - for Air Voids Study. | 05/07/2010 | NON-WHEELPATH | UNIVERSITY OF MINNESOTA | 2 | WEAR |  | 2.659 | CONTRACTOR QA | 2.552 | 4 | U of M Air Voids study
3109BC003 | 31-O-2004 | 31 | 19809 | 9.5 | 2009_09_11 | 45.2601 | Bituminous Core | -93.7062 | OL - OWP - for Air Voids Study. | 05/07/2010 | WHEELPATH | UNIVERSITY OF MINNESOTA | 1 | BASE 2 |  | 2.659 | CONTRACTOR QA | 2.542 | 4.4 | U of M Air Voids study
3109BC003 | 31-O-2004 | 31 | 19809 | 9.5 | 2009_09_11 | 45.2601 | Bituminous Core | -93.7062 | OL - OWP - for Air Voids Study. | 05/07/2010 | WHEELPATH | UNIVERSITY OF MINNESOTA | 2 | WEAR |  | 2.659 | CONTRACTOR QA | 2.523 | 5.1 | U of M Air Voids study
3105BC002 | 31-I-2004 | 31 | 20052.5 | -9 | 2005_07_21 | 45.2597 | Bituminous Core | -93.7054 | Air Voids Study. | 12/14/2005 | Wheelpath | Maplewood Lab | 1 | Base 1 |  | 2.667 | Maplewood Lab Results | 2.468 | 7.48
3105BC002 | 31-I-2004 | 31 | 20052.5 | -9 | 2005_07_21 | 45.2597 | Bituminous Core | -93.7054 | Air Voids Study. | 12/14/2005 | Wheelpath | Maplewood Lab | 2 | Wear |  | 2.681 | Maplewood Lab Results | 2.518 | 6.09
3105BC003 | 31-I-2004 | 31 | 20052.5 | -6 | 2005_07_21 | 45.2597 | Bituminous Core | -93.7054 | Air Voids Study. | 12/14/2005 | Non-Wheelpath | Maplewood Lab | 2 | Wear |  | 2.681 | Maplewood Lab Results | 2.46 | 8.24
3105BC003 | 31-I-2004 | 31 | 20052.5 | -6 | 2005_07_21 | 45.2597 | Bituminous Core | -93.7054 | Air Voids Study. | 12/14/2005 | Non-Wheelpath | Maplewood Lab | 1 | Base 1 |  | 2.667 | Maplewood Lab Results | 2.528 | 5.21
31BC01 | 31-I-1991 | 31 | 20052.5 | 0 | 1993_09_15 | 45.2597 | Bituminous Core | -93.7054 | MnROAD_ID created to match report 97-06 - More than one core tested (54972 A - 54973 A). | 12/15/1993 | Initial | University of Minnesota | 3 | Wear | 1.7 | 2.457 | Braun Intertec Report | 2.216 | 9.8 | Data from Report 97-06 - Average air void
31BC01 | 31-I-1991 | 31 | 20052.5 | 0 | 1993_09_15 | 45.2597 | Bituminous Core | -93.7054 | MnROAD_ID created to match report 97-06 - More than one core tested (54972 A - 54973 A). | 12/15/1993 | Initial | University of Minnesota | 2 | Base 2 | 1.469 | 2.452 | Braun Intertec Report | 2.237 | 8.8 | Data from Report 97-06 - Average air void
3101BC003 | 31-I-1991 | 31 | 20286 | -9 | 2001_07_05 | 45.2593 | Bituminous Core | -93.7047 | LVR 80K Lane (inside lane). | 07/15/2001 | Wheelpath | Mn/DOT | 1 | Base 1 |  | 2.452 | Braun Intertec Bituminous Testing Report | 2.303 | 6.08 | LVR 80K Lane (inside lane)
3101BC003 | 31-I-1991 | 31 | 20286 | -9 | 2001_07_05 | 45.2593 | Bituminous Core | -93.7047 | LVR 80K Lane (inside lane). | 07/15/2001 | Wheelpath | Mn/DOT | 2 | Wear |  | 2.457 | Braun Intertec Bituminous Testing Report | 2.317 | 5.72 | LVR 80K Lane (inside lane)
3101BC004 | 31-I-1991 | 31 | 20286 | -6 | 2001_07_05 | 45.2593 | Bituminous Core | -93.7047 | LVR 80K Lane (inside lane). | 07/15/2001 | Non-Wheelpath | Mn/DOT | 2 | Wear |  | 2.457 | Braun Intertec Bituminous Testing Report | 2.288 | 6.86 | LVR 80K Lane (inside lane)
3101BC005 | 31-I-1991 | 31 | 19802 | -9 | 2001_10_23 | 45.2601 | Bituminous Core | -93.7062 | LVR 80K Lane (inside lane) REPLACE 3101BC001. | 12/01/2001 | Wheelpath | Mn/DOT | 1 | Base 1 | 1.919 | 2.452 | Braun Intertec Bituminous Testing Report | 2.322 | 5.32 | Retest of broken core for the summer of 2001
3304BC011 | 33-I-1999 | 33 | 6365 | 6 | 2004_10_29 | 45.266 | Bituminous Core | -93.7166 | Core sent to Xue Li for University of Minnesota testing. AFTER PAVING | 11/01/2004 | Non-Wheelpath | University of Minnesota |  |  |  | 2.501 |  | 2.342 | 6.36
3304BC004 | 33-I-1999 | 33 | 6897.5 | 6 | 2004_07_23 | 45.2651 | Bituminous Core | -93.715 | Core sent to Xue Li for University of Minnesota testing. AFTER PAVING | 11/01/2004 | Non-Wheelpath | University of Minnesota |  |  |  | 2.501 |  | 2.355 | 5.84
3311BC004 | 33-I-2007 | 33 | 6370 | 6 | 2011_09_14 | 45.266 | Bituminous Core | -93.7166 | sent to Braun for Air Voids study; IL-BWP. | 02/22/2012 | NON-WHEELPATH | Braun Intertec | 1 | BASE | 2.2 | 2.478 | CONTRACTOR QA | 2.367 | 4.48
3311BC002 | 33-I-2007 | 33 | 6371 | 9.5 | 2011_09_14 | 45.266 | Bituminous Core | -93.7166 | sent to Braun for Air Voids study; IL-OWP. | 02/22/2012 | WHEELPATH | Braun Intertec | 1 | BASE | 2.2 | 2.478 | CONTRACTOR QA | 2.413 | 2.62
3311BC002 | 33-I-2007 | 33 | 6371 | 9.5 | 2011_09_14 | 45.266 | Bituminous Core | -93.7166 | sent to Braun for Air Voids study; IL-OWP. | 02/22/2012 | WHEELPATH | Braun Intertec | 2 | WEAR | 2.2 | 2.478 | CONTRACTOR QA | 2.219 | 10.45
3311BC003 | 33-I-2007 | 33 | 6372 | 6 | 2011_09_14 | 45.266 | Bituminous Core | -93.7166 | sent to Braun for Air Voids study; IL-BWP. | 02/22/2012 | NON-WHEELPATH | Braun Intertec | 1 | BASE | 2.3 | 2.478 | CONTRACTOR QA | 2.365 | 4.56
3311BC003 | 33-I-2007 | 33 | 6372 | 6 | 2011_09_14 | 45.266 | Bituminous Core | -93.7166 | sent to Braun for Air Voids study; IL-BWP. | 02/22/2012 | NON-WHEELPATH | Braun Intertec | 2 | WEAR | 2.2 | 2.478 | CONTRACTOR QA | 2.354 | 5
3311BC001 | 33-I-2007 | 33 | 6372 | 9.5 | 2011_09_14 | 45.266 | Bituminous Core | -93.7166 | sent to Braun for Air Voids study; IL-OWP. | 02/22/2012 | WHEELPATH | Braun Intertec | 1 | BASE | 2.1 | 2.478 | CONTRACTOR QA | 2.407 | 2.87
3311BC001 | 33-I-2007 | 33 | 6372 | 9.5 | 2011_09_14 | 45.266 | Bituminous Core | -93.7166 | sent to Braun for Air Voids study; IL-OWP. | 02/22/2012 | WHEELPATH | Braun Intertec | 2 | WEAR | 2 | 2.478 | CONTRACTOR QA | 2.36 | 4.76
3311BC005 | 33-O-2007 | 33 | 6373 | -9.5 | 2011_09_14 | 45.266 | Bituminous Core | -93.7166 | sent to Braun for Air Voids study; OL-OWP. | 02/22/2012 | WHEELPATH | Braun Intertec | 1 | BASE | 1.9 | 2.478 | CONTRACTOR QA | 2.403 | 3.03
3311BC005 | 33-O-2007 | 33 | 6373 | -9.5 | 2011_09_14 | 45.266 | Bituminous Core | -93.7166 | sent to Braun for Air Voids study; OL-OWP. | 02/22/2012 | WHEELPATH | Braun Intertec | 2 | WEAR | 3.2 | 2.478 | CONTRACTOR QA | 2.346 | 5.33
3311BC006 | 33-O-2007 | 33 | 6373 | -6 | 2011_09_14 | 45.266 | Bituminous Core | -93.7166 | sent to Braun for Air Voids study; OL-BWP. | 02/22/2012 | NON-WHEELPATH | Braun Intertec | 1 | BASE | 1.8 | 2.478 | CONTRACTOR QA | 2.348 | 5.25
3311BC006 | 33-O-2007 | 33 | 6373 | -6 | 2011_09_14 | 45.266 | Bituminous Core | -93.7166 | sent to Braun for Air Voids study; OL-BWP. | 02/22/2012 | NON-WHEELPATH | Braun Intertec | 2 | WEAR | 2.5 | 2.478 | CONTRACTOR QA | 2.306 | 6.94
3309BC004 | 33-I-2007 | 33 | 6373 | 6 | 2009_09_16 | 45.266 | Bituminous Core | -93.7166 | IL - BWP - for Air Voids Study. | 05/07/2010 | NON-WHEELPATH | UNIVERSITY OF MINNESOTA | 2 | WEAR |  | 2.478 | CONTRACTOR QA | 2.332 | 5.9 | U of M Air Voids study
3309BC004 | 33-I-2007 | 33 | 6373 | 6 | 2009_09_16 | 45.266 | Bituminous Core | -93.7166 | IL - BWP - for Air Voids Study. | 05/07/2010 | NON-WHEELPATH | UNIVERSITY OF MINNESOTA | 1 | BASE 2 |  | 2.478 | CONTRACTOR QA | 2.351 | 5.1 | U of M Air Voids study
3309BC002 | 33-I-2007 | 33 | 6373 | 9.5 | 2009_09_16 | 45.266 | Bituminous Core | -93.7166 | IL - OWP - for Air Voids Study. | 05/07/2010 | WHEELPATH | UNIVERSITY OF MINNESOTA | 2 | WEAR |  | 2.478 | CONTRACTOR QA | 2.382 | 3.9 | U of M Air Voids study
3309BC002 | 33-I-2007 | 33 | 6373 | 9.5 | 2009_09_16 | 45.266 | Bituminous Core | -93.7166 | IL - OWP - for Air Voids Study. | 05/07/2010 | WHEELPATH | UNIVERSITY OF MINNESOTA | 1 | BASE 2 |  | 2.478 | CONTRACTOR QA | 2.387 | 3.7 | U of M Air Voids study
3309BC005 | 33-O-2007 | 33 | 6374 | -9.5 | 2009_09_16 | 45.266 | Bituminous Core | -93.7166 | OL - OWP - for Air Voids Study. | 05/07/2010 | WHEELPATH | UNIVERSITY OF MINNESOTA | 1 | BASE 2 |  | 2.478 | CONTRACTOR QA | 2.406 | 2.9 | U of M Air Voids study
3309BC005 | 33-O-2007 | 33 | 6374 | -9.5 | 2009_09_16 | 45.266 | Bituminous Core | -93.7166 | OL - OWP - for Air Voids Study. | 05/07/2010 | WHEELPATH | UNIVERSITY OF MINNESOTA | 2 | WEAR |  | 2.478 | CONTRACTOR QA | 2.336 | 5.7 | U of M Air Voids study
3309BC006 | 33-O-2007 | 33 | 6374 | -6 | 2009_09_16 | 45.266 | Bituminous Core | -93.7166 | OL - BWP - for Air Voids Study. | 05/07/2010 | NON-WHEELPATH | UNIVERSITY OF MINNESOTA | 1 | BASE 2 |  | 2.478 | CONTRACTOR QA | 2.349 | 5.2 | U of M Air Voids study
3309BC006 | 33-O-2007 | 33 | 6374 | -6 | 2009_09_16 | 45.266 | Bituminous Core | -93.7166 | OL - BWP - for Air Voids Study. | 05/07/2010 | NON-WHEELPATH | UNIVERSITY OF MINNESOTA | 2 | WEAR |  | 2.478 | CONTRACTOR QA | 2.29 | 7.6 | U of M Air Voids study
3309BC003 | 33-I-2007 | 33 | 6374 | 6 | 2009_09_16 | 45.266 | Bituminous Core | -93.7166 | IL - BWP - for Air Voids Study. | 05/07/2010 | NON-WHEELPATH | UNIVERSITY OF MINNESOTA | 2 | WEAR |  | 2.478 | CONTRACTOR QA | 2.329 | 6 | U of M Air Voids study
3309BC003 | 33-I-2007 | 33 | 6374 | 6 | 2009_09_16 | 45.266 | Bituminous Core | -93.7166 | IL - BWP - for Air Voids Study. | 05/07/2010 | NON-WHEELPATH | UNIVERSITY OF MINNESOTA | 1 | BASE 2 |  | 2.478 | CONTRACTOR QA | 2.352 | 5.1 | U of M Air Voids study
3309BC001 | 33-I-2007 | 33 | 6374 | 9.5 | 2009_09_16 | 45.266 | Bituminous Core | -93.7166 | IL - OWP - for Air Voids Study. | 05/07/2010 | WHEELPATH | UNIVERSITY OF MINNESOTA | 1 | BASE 2 |  | 2.478 | CONTRACTOR QA | 2.383 | 3.9 | U of M Air Voids study
3309BC001 | 33-I-2007 | 33 | 6374 | 9.5 | 2009_09_16 | 45.266 | Bituminous Core | -93.7166 | IL - OWP - for Air Voids Study. | 05/07/2010 | WHEELPATH | UNIVERSITY OF MINNESOTA | 2 | WEAR |  | 2.478 | CONTRACTOR QA | 2.364 | 4.6 | U of M Air Voids study
3307BC001 | 33-O-2007 | 33 | 6400 | -2.2 | 2007_09_25 | 45.266 | Bituminous Core | -93.7165 | QA density core to Commercial Asphalt. AFTER PAVING | 09/26/2007 | Initial | Commercial Asphalt | 1 | BASE | 1.9 | 2.478 | Contractor Results | 2.343 | 5.4
3307BC002 | 33-O-2007 | 33 | 6615 | -8.9 | 2007_09_25 | 45.2656 | Bituminous Core | -93.7158 | QA density core to Commercial Asphalt. AFTER PAVING | 09/26/2007 | Initial | Commercial Asphalt | 2 | WEAR | 1.9 | 2.478 | Contractor Results | 2.322 | 6.3
3307BC003 | 33-O-2007 | 33 | 6616 | -8.9 | 2007_09_25 | 45.2656 | Bituminous Core | -93.7158 | QA companion density core to Mn/DOT. AFTER PAVING | 09/26/2007 | Initial | Maplewood Lab | 2 | WEAR |  | 2.478 | Contractor Results | 2.312 | 6.7
3304BC028 | 33-O-1999 | 33 | 6630 | -9 | 2005_07_21 | 45.2656 | Bituminous Core | -93.7158 | Air Voids Study. | 12/14/2005 | Wheelpath | Maplewood Lab | 2 | Wear |  | 2.498 | Maplewood Lab Results | 2.359 | 5.58
3304BC028 | 33-O-1999 | 33 | 6630 | -9 | 2005_07_21 | 45.2656 | Bituminous Core | -93.7158 | Air Voids Study. | 12/14/2005 | Wheelpath | Maplewood Lab | 1 | Base 1 |  | 2.36 | Maplewood Lab Results | 2.356 | 0.19
3304BC029 | 33-O-1999 | 33 | 6630 | -6 | 2005_07_21 | 45.2656 | Bituminous Core | -93.7158 | Air Voids Study. | 12/14/2005 | Non-Wheelpath | Maplewood Lab | 1 | Base 1 |  | 2.36 | Maplewood Lab Results | 2.329 | 1.31
3304BC029 | 33-O-1999 | 33 | 6630 | -6 | 2005_07_21 | 45.2656 | Bituminous Core | -93.7158 | Air Voids Study. | 12/14/2005 | Non-Wheelpath | Maplewood Lab | 2 | Wear |  | 2.498 | Maplewood Lab Results | 2.289 | 8.38
3304BC017 | 33-O-1999 | 33 | 6893 | -6.5 | 2004_10_29 | 45.2652 | Bituminous Core | -93.715 | Core sent to Xue Li for University of Minnesota testing. AFTER PAVING | 11/01/2004 | Non-Wheelpath | University of Minnesota |  |  |  | 2.501 |  | 2.33 | 6.84
3304BC016 | 33-O-1999 | 33 | 6893 | -5.5 | 2004_10_29 | 45.2652 | Bituminous Core | -93.715 | Core sent to Xue Li for University of Minnesota testing. AFTER PAVING | 11/01/2004 | Non-Wheelpath | University of Minnesota |  |  |  | 2.501 |  | 2.344 | 6.28
3304BC007 | 33-I-1999 | 33 | 6893 | 6.5 | 2004_10_29 | 45.2651 | Bituminous Core | -93.715 | Core sent to Xue Li for University of Minnesota testing. AFTER PAVING | 11/01/2004 | Non-Wheelpath | University of Minnesota |  |  |  | 2.501 |  | 2.357 | 5.76
3304BC003 | 33-I-1999 | 33 | 6895 | 6 | 2004_07_23 | 45.2651 | Bituminous Core | -93.715 | Core sent to Xue Li for University of Minnesota testing. AFTER PAVING | 11/01/2004 | Non-Wheelpath | University of Minnesota |  |  |  | 2.501 |  | 2.356 | 5.8
3311BC004 | 33-I-2007 | 33 | 6370 | 6 | 2011_09_14 | 45.266 | Bituminous Core | -93.7166 | sent to Braun for Air Voids study; IL-BWP. | 02/22/2012 | NON-WHEELPATH | Braun Intertec | 2 | WEAR | 2.6 | 2.478 | CONTRACTOR QA | 2.348 | 5.25
3411BC006 | 34-O-2007 | 34 | 7445 | -6 | 2011_09_14 | 45.2642 | Bituminous Core | -93.7133 | sent to Braun for Air Voids study; OL-BWP. | 02/22/2012 | NON-WHEELPATH | Braun Intertec | 1 | BASE | 2.4 | 2.474 | CONTRACTOR QA | 2.339 | 5.46
3411BC006 | 34-O-2007 | 34 | 7445 | -6 | 2011_09_14 | 45.2642 | Bituminous Core | -93.7133 | sent to Braun for Air Voids study; OL-BWP. | 02/22/2012 | NON-WHEELPATH | Braun Intertec | 2 | WEAR | 2.5 | 2.474 | CONTRACTOR QA | 2.325 | 6.02
3411BC007 | 34-I-2007 | 34 | 7445 | 0.5 | 2011_09_14 | 45.2642 | Bituminous Core | -93.7133 | sent to Braun for Air Voids study; IL-CLJT. | 02/22/2012 | LONGITUDINAL JT | Braun Intertec | 2 | WEAR | 2.2 | 2.474 | CONTRACTOR QA | 2.318 | 6.31
3409BC003 | 34-I-2007 | 34 | 7445 | 6 | 2009_09_16 | 45.2642 | Bituminous Core | -93.7133 | IL - BWP - for Air Voids Study. | 05/07/2010 | NON-WHEELPATH | UNIVERSITY OF MINNESOTA | 1 | BASE 2 |  | 2.474 | CONTRACTOR QA | 2.307 | 6.8 | U of M Air Voids study
3409BC003 | 34-I-2007 | 34 | 7445 | 6 | 2009_09_16 | 45.2642 | Bituminous Core | -93.7133 | IL - BWP - for Air Voids Study. | 05/07/2010 | NON-WHEELPATH | UNIVERSITY OF MINNESOTA | 2 | WEAR |  | 2.474 | CONTRACTOR QA | 2.327 | 5.9 | U of M Air Voids study
3409BC001 | 34-I-2007 | 34 | 7445 | 9.5 | 2009_09_16 | 45.2642 | Bituminous Core | -93.7133 | IL - OWP - for Air Voids Study. | 05/07/2010 | WHEELPATH | UNIVERSITY OF MINNESOTA | 2 | WEAR |  | 2.474 | CONTRACTOR QA | 2.368 | 4.3 | U of M Air Voids study
3409BC001 | 34-I-2007 | 34 | 7445 | 9.5 | 2009_09_16 | 45.2642 | Bituminous Core | -93.7133 | IL - OWP - for Air Voids Study. | 05/07/2010 | WHEELPATH | UNIVERSITY OF MINNESOTA | 1 | BASE 2 |  | 2.474 | CONTRACTOR QA | 2.347 | 5.1 | U of M Air Voids study
3411BC004 | 34-I-2007 | 34 | 7446 | 6 | 2011_09_14 | 45.2642 | Bituminous Core | -93.7133 | sent to Braun for Air Voids study; IL-BWP. | 02/22/2012 | NON-WHEELPATH | Braun Intertec | 1 | BASE | 2 | 2.474 | CONTRACTOR QA | 2.317 | 6.35
3411BC004 | 34-I-2007 | 34 | 7446 | 6 | 2011_09_14 | 45.2642 | Bituminous Core | -93.7133 | sent to Braun for Air Voids study; IL-BWP. | 02/22/2012 | NON-WHEELPATH | Braun Intertec | 2 | WEAR | 2.5 | 2.474 | CONTRACTOR QA | 2.349 | 5.05
3411BC002 | 34-I-2007 | 34 | 7446 | 9.5 | 2011_09_14 | 45.2642 | Bituminous Core | -93.7133 | sent to Braun for Air Voids study; IL-OWP. | 02/22/2012 | WHEELPATH | Braun Intertec | 1 | BASE | 1.6 | 2.474 | CONTRACTOR QA | 2.353 | 4.89
3411BC002 | 34-I-2007 | 34 | 7446 | 9.5 | 2011_09_14 | 45.2642 | Bituminous Core | -93.7133 | sent to Braun for Air Voids study; IL-OWP. | 02/22/2012 | WHEELPATH | Braun Intertec | 2 | WEAR | 2.3 | 2.474 | CONTRACTOR QA | 2.371 | 4.16
3411BC003 | 34-I-2007 | 34 | 7447 | 6 | 2011_09_14 | 45.2642 | Bituminous Core | -93.7133 | sent to Braun for Air Voids study; IL-BWP. | 02/22/2012 | NON-WHEELPATH | Braun Intertec | 2 | WEAR | 2.5 | 2.474 | CONTRACTOR QA | 2.331 | 5.78
3411BC003 | 34-I-2007 | 34 | 7447 | 6 | 2011_09_14 | 45.2642 | Bituminous Core | -93.7133 | sent to Braun for Air Voids study; IL-BWP. | 02/22/2012 | NON-WHEELPATH | Braun Intertec | 1 | BASE | 2 | 2.474 | CONTRACTOR QA | 2.315 | 6.43
3411BC001 | 34-I-2007 | 34 | 7447 | 9.5 | 2011_09_14 | 45.2642 | Bituminous Core | -93.7133 | sent to Braun for Air Voids study; IL-OWP. | 02/22/2012 | WHEELPATH | Braun Intertec | 1 | BASE | 1.5 | 2.474 | CONTRACTOR QA | 2.355 | 4.81
3411BC001 | 34-I-2007 | 34 | 7447 | 9.5 | 2011_09_14 | 45.2642 | Bituminous Core | -93.7133 | sent to Braun for Air Voids study; IL-OWP. | 02/22/2012 | WHEELPATH | Braun Intertec | 2 | WEAR | 2.3 | 2.474 | CONTRACTOR QA | 2.377 | 3.92
3404BC018 | 34-O-1999 | 34 | 7458.5 | -5.5 | 2004_10_29 | 45.2642 | Bituminous Core | -93.7132 | Core sent to Xue Li for University of Minnesota testing. AFTER PAVING | 11/01/2004 | Non-Wheelpath | University of Minnesota |  |  |  | 2.494 |  | 2.369 | 5.01
3404BC001 | 34-I-1999 | 34 | 7465 | 2.5 | 2004_07_23 | 45.2642 | Bituminous Core | -93.7132 | Core sent to Xue Li for University of Minnesota testing. AFTER PAVING | 11/01/2004 | Wheelpath | University of Minnesota |  |  |  | 2.494 |  | 2.343 | 6.05
3404BC002 | 34-I-1999 | 34 | 7467.5 | 2.5 | 2004_07_23 | 45.2642 | Bituminous Core | -93.7132 | Core sent to Xue Li for University of Minnesota testing. AFTER PAVING | 11/01/2004 | Wheelpath | University of Minnesota |  |  |  | 2.494 |  | 2.337 | 6.3
3404BC012 | 34-I-1999 | 34 | 6926 | 5.5 | 2004_10_29 | 45.2651 | Bituminous Core | -93.7149 | Core sent to Xue Li for University of Minnesota testing. AFTER PAVING | 11/01/2004 | Non-Wheelpath | University of Minnesota |  |  |  | 2.494 |  | 2.346 | 5.93
3404BC013 | 34-O-1999 | 34 | 6927 | -5 | 2004_10_29 | 45.2651 | Bituminous Core | -93.7149 | Core sent to Xue Li for University of Minnesota testing. AFTER PAVING | 11/01/2004 | Non-Wheelpath | University of Minnesota |  |  |  | 2.494 |  | 2.364 | 5.21
3404BC010 | 34-I-1999 | 34 | 6927 | 5.5 | 2004_10_29 | 45.2651 | Bituminous Core | -93.7149 | Core sent to Xue Li for University of Minnesota testing. AFTER PAVING | 11/01/2004 | Non-Wheelpath | University of Minnesota |  |  |  | 2.494 |  | 2.351 | 5.73
3407BC003 | 34-O-2007 | 34 | 7050 | -6 | 2007_09_25 | 45.2649 | Bituminous Core | -93.7145 | QA density core to Commercial Asphalt. AFTER PAVING | 09/26/2007 | Initial | Commercial Asphalt | 1 | BASE | 1.6 | 2.474 | Contractor Results | 2.31 | 6.6
3407BC004 | 34-O-2007 | 34 | 7051 | -6 | 2007_09_25 | 45.2649 | Bituminous Core | -93.7145 | QA companion density core to Mn/DOT. AFTER PAVING | 09/26/2007 | Initial | Maplewood Lab | 1 | BASE |  | 2.474 | Contractor Results | 2.308 | 6.7
3404BC028 | 34-O-1999 | 34 | 7190 | -9 | 2005_07_21 | 45.2647 | Bituminous Core | -93.714 | Air Voids Study. | 12/14/2005 | Wheelpath | Maplewood Lab | 2 | Wear |  | 2.493 | Maplewood Lab Results | 2.226 | 10.73
3404BC028 | 34-O-1999 | 34 | 7190 | -9 | 2005_07_21 | 45.2647 | Bituminous Core | -93.714 | Air Voids Study. | 12/15/2005 | Wheelpath | Maplewood Lab | 1 | Base 1 |  | 2.518 | Maplewood Lab Results | 2.324 | 7.7
3404BC029 | 34-O-1999 | 34 | 7190 | -6 | 2005_07_21 | 45.2647 | Bituminous Core | -93.714 | Air Voids Study. | 12/14/2005 | Non-Wheelpath | Maplewood Lab | 1 | Base 1 |  | 2.518 | Maplewood Lab Results | 2.361 | 6.24
3404BC029 | 34-O-1999 | 34 | 7190 | -6 | 2005_07_21 | 45.2647 | Bituminous Core | -93.714 | Air Voids Study. | 12/14/2005 | Non-Wheelpath | Maplewood Lab | 2 | Wear |  | 2.493 | Maplewood Lab Results | 2.363 | 5.2
3407BC005 | 34-O-2007 | 34 | 7400 | -1 | 2007_09_25 | 45.2643 | Bituminous Core | -93.7134 | QA density core to Commercial Asphalt. AFTER PAVING | 09/26/2007 | Initial | Commercial Asphalt | 2 | WEAR | 2 | 2.474 | Contractor Results | 2.314 | 6.5
3409BC005 | 34-O-2007 | 34 | 7444 | -9.5 | 2009_09_16 | 45.2642 | Bituminous Core | -93.7133 | OL - OWP - for Air Voids Study. | 05/07/2010 | WHEELPATH | UNIVERSITY OF MINNESOTA | 2 | WEAR |  | 2.474 | CONTRACTOR QA | 2.37 | 4.2 | U of M Air Voids study
3409BC005 | 34-O-2007 | 34 | 7444 | -9.5 | 2009_09_16 | 45.2642 | Bituminous Core | -93.7133 | OL - OWP - for Air Voids Study. | 05/07/2010 | WHEELPATH | UNIVERSITY OF MINNESOTA | 1 | BASE 2 |  | 2.474 | CONTRACTOR QA | 2.369 | 4.2 | U of M Air Voids study
3409BC006 | 34-O-2007 | 34 | 7444 | -6 | 2009_09_16 | 45.2642 | Bituminous Core | -93.7133 | OL - BWP - for Air Voids Study. | 05/07/2010 | NON-WHEELPATH | UNIVERSITY OF MINNESOTA | 1 | BASE 2 |  | 2.474 | CONTRACTOR QA | 2.329 | 5.9 | U of M Air Voids study
3409BC006 | 34-O-2007 | 34 | 7444 | -6 | 2009_09_16 | 45.2642 | Bituminous Core | -93.7133 | OL - BWP - for Air Voids Study. | 05/07/2010 | NON-WHEELPATH | UNIVERSITY OF MINNESOTA | 2 | WEAR |  | 2.474 | CONTRACTOR QA | 2.301 | 7 | U of M Air Voids study
3409BC007 | 34-I-2007 | 34 | 7444 | 0.5 | 2009_09_16 | 45.2642 | Bituminous Core | -93.7133 | IL - CLJT - for Air Voids Study. | 05/07/2010 | LONGITUDINAL JT | UNIVERSITY OF MINNESOTA | 2 | WEAR |  | 2.474 | CONTRACTOR QA | 2.303 | 6.9 | U of M Air Voids study
3409BC007 | 34-I-2007 | 34 | 7444 | 0.5 | 2009_09_16 | 45.2642 | Bituminous Core | -93.7133 | IL - CLJT - for Air Voids Study. | 05/07/2010 | LONGITUDINAL JT | UNIVERSITY OF MINNESOTA | 1 | BASE 2 |  | 2.474 | CONTRACTOR QA | 2.31 | 6.6 | U of M Air Voids study
3409BC004 | 34-I-2007 | 34 | 7444 | 6 | 2009_09_16 | 45.2642 | Bituminous Core | -93.7133 | IL - BWP - for Air Voids Study. | 05/07/2010 | NON-WHEELPATH | UNIVERSITY OF MINNESOTA | 1 | BASE 2 |  | 2.474 | CONTRACTOR QA | 2.314 | 6.5 | U of M Air Voids study
3409BC004 | 34-I-2007 | 34 | 7444 | 6 | 2009_09_16 | 45.2642 | Bituminous Core | -93.7133 | IL - BWP - for Air Voids Study. | 05/07/2010 | NON-WHEELPATH | UNIVERSITY OF MINNESOTA | 2 | WEAR |  | 2.474 | CONTRACTOR QA | 2.326 | 6 | U of M Air Voids study
3409BC002 | 34-I-2007 | 34 | 7444 | 9.5 | 2009_09_16 | 45.2642 | Bituminous Core | -93.7133 | IL - OWP - for Air Voids Study. | 05/07/2010 | WHEELPATH | UNIVERSITY OF MINNESOTA | 2 | WEAR |  | 2.474 | CONTRACTOR QA | 2.363 | 4.5 | U of M Air Voids study
3409BC002 | 34-I-2007 | 34 | 7444 | 9.5 | 2009_09_16 | 45.2642 | Bituminous Core | -93.7133 | IL - OWP - for Air Voids Study. | 05/07/2010 | WHEELPATH | UNIVERSITY OF MINNESOTA | 1 | BASE 2 |  | 2.474 | CONTRACTOR QA | 2.345 | 5.2 | U of M Air Voids study
3411BC005 | 34-O-2007 | 34 | 7445 | -9.5 | 2011_09_14 | 45.2642 | Bituminous Core | -93.7133 | sent to Braun for Air Voids study; OL-OWP. | 02/22/2012 | WHEELPATH | Braun Intertec | 2 | WEAR | 2.7 | 2.474 | CONTRACTOR QA | 2.386 | 3.56
3411BC005 | 34-O-2007 | 34 | 7445 | -9.5 | 2011_09_14 | 45.2642 | Bituminous Core | -93.7133 | sent to Braun for Air Voids study; OL-OWP. | 02/22/2012 | WHEELPATH | Braun Intertec | 1 | BASE | 2.4 | 2.474 | CONTRACTOR QA | 2.373 | 4.08
3411BC007 | 34-I-2007 | 34 | 7445 | 0.5 | 2011_09_14 | 45.2642 | Bituminous Core | -93.7133 | sent to Braun for Air Voids study; IL-CLJT. | 02/22/2012 | LONGITUDINAL JT | Braun Intertec | 1 | BASE | 2.3 | 2.474 | CONTRACTOR QA | 2.318 | 6.31
3504BC011 | 35-I-1999 | 35 | 7485.5 | 6 | 2004_10_29 | 45.2641 | Bituminous Core | -93.7132 | Core sent to Xue Li for University of Minnesota testing. AFTER PAVING | 11/01/2004 | Non-Wheelpath | University of Minnesota |  |  |  | 2.491 |  | 2.362 | 5.18
3504BC002 | 35-I-1999 | 35 | 8009.5 | 6 | 2004_07_23 | 45.2633 | Bituminous Core | -93.7116 | Core sent to Xue Li for University of Minnesota testing. AFTER PAVING | 11/01/2004 | Non-Wheelpath | University of Minnesota |  |  |  | 2.491 |  | 2.327 | 6.58
3504BC013 | 35-O-1999 | 35 | 7486 | -5 | 2004_10_29 | 45.2642 | Bituminous Core | -93.7131 | Core sent to Xue Li for University of Minnesota testing. AFTER PAVING | 11/01/2004 | Non-Wheelpath | University of Minnesota |  |  |  | 2.491 |  | 2.331 | 6.42
3511BC004 | 35-I-2007 | 35 | 7493 | 6 | 2011_09_14 | 45.2641 | Bituminous Core | -93.7131 | sent to Braun for Air Voids study; IL-BWP. | 02/22/2012 | NON-WHEELPATH | Braun Intertec | 2 | WEAR | 2 | 2.471 | CONTRACTOR QA | 2.282 | 7.65
3511BC004 | 35-I-2007 | 35 | 7493 | 6 | 2011_09_14 | 45.2641 | Bituminous Core | -93.7131 | sent to Braun for Air Voids study; IL-BWP. | 02/22/2012 | NON-WHEELPATH | Braun Intertec | 1 | BASE | 1.5 | 2.471 | CONTRACTOR QA | 2.323 | 5.99
3511BC002 | 35-I-2007 | 35 | 7493 | 9.5 | 2011_09_14 | 45.2641 | Bituminous Core | -93.7132 | sent to Braun for Air Voids study; IL-OWP. | 02/22/2012 | WHEELPATH | Braun Intertec | 1 | BASE | 1.8 | 2.471 | CONTRACTOR QA | 2.324 | 5.95
3511BC002 | 35-I-2007 | 35 | 7493 | 9.5 | 2011_09_14 | 45.2641 | Bituminous Core | -93.7132 | sent to Braun for Air Voids study; IL-OWP. | 02/22/2012 | WHEELPATH | Braun Intertec | 2 | WEAR | 1.7 | 2.471 | CONTRACTOR QA | 2.325 | 5.91
3511BC003 | 35-I-2007 | 35 | 7494 | 6 | 2011_09_14 | 45.2641 | Bituminous Core | -93.7131 | sent to Braun for Air Voids study; IL-BWP. | 02/22/2012 | NON-WHEELPATH | Braun Intertec | 2 | WEAR | 1.9 | 2.471 | CONTRACTOR QA | 2.304 | 6.76
3511BC003 | 35-I-2007 | 35 | 7494 | 6 | 2011_09_14 | 45.2641 | Bituminous Core | -93.7131 | sent to Braun for Air Voids study; IL-BWP. | 02/22/2012 | NON-WHEELPATH | Braun Intertec | 1 | BASE | 1.8 | 2.471 | CONTRACTOR QA | 2.315 | 6.31
3511BC001 | 35-I-2007 | 35 | 7494 | 9.5 | 2011_09_14 | 45.2641 | Bituminous Core | -93.7131 | sent to Braun for Air Voids study; IL-OWP. | 02/22/2012 | WHEELPATH | Braun Intertec | 2 | WEAR | 1.7 | 2.471 | CONTRACTOR QA | 2.334 | 5.54
3511BC001 | 35-I-2007 | 35 | 7494 | 9.5 | 2011_09_14 | 45.2641 | Bituminous Core | -93.7131 | sent to Braun for Air Voids study; IL-OWP. | 02/22/2012 | WHEELPATH | Braun Intertec | 1 | BASE | 1.8 | 2.471 | CONTRACTOR QA | 2.337 | 5.42
3511BC005 | 35-O-2007 | 35 | 7495 | -9.5 | 2011_09_14 | 45.2642 | Bituminous Core | -93.7131 | sent to Braun for Air Voids study; OL-OWP. | 02/22/2012 | WHEELPATH | Braun Intertec | 1 | BASE | 2.1 | 2.471 | CONTRACTOR QA | 2.357 | 4.61
3511BC005 | 35-O-2007 | 35 | 7495 | -9.5 | 2011_09_14 | 45.2642 | Bituminous Core | -93.7131 | sent to Braun for Air Voids study; OL-OWP. | 02/22/2012 | WHEELPATH | Braun Intertec | 2 | WEAR | 2.1 | 2.471 | CONTRACTOR QA | 2.332 | 5.63
3511BC006 | 35-O-2007 | 35 | 7495 | -6 | 2011_09_14 | 45.2641 | Bituminous Core | -93.7131 | sent to Braun for Air Voids study; OL-BWP. | 02/22/2012 | NON-WHEELPATH | Braun Intertec | 2 | WEAR | 2.5 | 2.471 | CONTRACTOR QA | 2.293 | 7.2
3511BC006 | 35-O-2007 | 35 | 7495 | -6 | 2011_09_14 | 45.2641 | Bituminous Core | -93.7131 | sent to Braun for Air Voids study; OL-BWP. | 02/22/2012 | NON-WHEELPATH | Braun Intertec | 1 | BASE | 2.1 | 2.471 | CONTRACTOR QA | 2.331 | 5.67
3511BC007 | 35-I-2007 | 35 | 7495 | 0.5 | 2011_09_14 | 45.2641 | Bituminous Core | -93.7131 | sent to Braun for Air Voids study; IL-CLJT. | 02/22/2012 | LONGITUDINAL JT | Braun Intertec | 1 | BASE | 1.7 | 2.471 | CONTRACTOR QA | 2.352 | 4.82
3511BC007 | 35-I-2007 | 35 | 7495 | 0.5 | 2011_09_14 | 45.2641 | Bituminous Core | -93.7131 | sent to Braun for Air Voids study; IL-CLJT. | 02/22/2012 | LONGITUDINAL JT | Braun Intertec | 2 | WEAR | 1.8 | 2.471 | CONTRACTOR QA | 2.288 | 7.41
3509BC004 | 35-I-2007 | 35 | 7495 | 6 | 2009_09_16 | 45.2641 | Bituminous Core | -93.7131 | IL - BWP - for Air Voids Study. | 05/07/2010 | NON-WHEELPATH | UNIVERSITY OF MINNESOTA | 2 | WEAR |  | 2.471 | CONTRACTOR QA | 2.287 | 7.5 | U of M Air Voids study
3509BC004 | 35-I-2007 | 35 | 7495 | 6 | 2009_09_16 | 45.2641 | Bituminous Core | -93.7131 | IL - BWP - for Air Voids Study. | 05/07/2010 | NON-WHEELPATH | UNIVERSITY OF MINNESOTA | 1 | BASE 2 |  | 2.471 | CONTRACTOR QA | 2.324 | 6 | U of M Air Voids study
3509BC002 | 35-I-2007 | 35 | 7495 | 9.5 | 2009_09_16 | 45.2641 | Bituminous Core | -93.7131 | IL - OWP - for Air Voids Study. | 05/07/2010 | WHEELPATH | UNIVERSITY OF MINNESOTA | 1 | BASE 2 |  | 2.471 | CONTRACTOR QA | 2.352 | 4.8 | U of M Air Voids study
3509BC002 | 35-I-2007 | 35 | 7495 | 9.5 | 2009_09_16 | 45.2641 | Bituminous Core | -93.7131 | IL - OWP - for Air Voids Study. | 05/07/2010 | WHEELPATH | UNIVERSITY OF MINNESOTA | 2 | WEAR |  | 2.471 | CONTRACTOR QA | 2.338 | 5.4 | U of M Air Voids study
3509BC005 | 35-O-2007 | 35 | 7496 | -9.5 | 2009_09_16 | 45.2642 | Bituminous Core | -93.7131 | OL - OWP - for Air Voids Study. | 05/07/2010 | WHEELPATH | UNIVERSITY OF MINNESOTA | 1 | BASE 2 |  | 2.471 | CONTRACTOR QA | 2.354 | 4.7 | U of M Air Voids study
3509BC005 | 35-O-2007 | 35 | 7496 | -9.5 | 2009_09_16 | 45.2642 | Bituminous Core | -93.7131 | OL - OWP - for Air Voids Study. | 05/07/2010 | WHEELPATH | UNIVERSITY OF MINNESOTA | 2 | WEAR |  | 2.471 | CONTRACTOR QA | 2.33 | 5.7 | U of M Air Voids study
3509BC006 | 35-O-2007 | 35 | 7496 | -6 | 2009_09_16 | 45.2641 | Bituminous Core | -93.7131 | OL - BWP - for Air Voids Study. | 05/07/2010 | NON-WHEELPATH | UNIVERSITY OF MINNESOTA | 2 | WEAR |  | 2.471 | CONTRACTOR QA | 2.298 | 7 | U of M Air Voids study
3509BC006 | 35-O-2007 | 35 | 7496 | -6 | 2009_09_16 | 45.2641 | Bituminous Core | -93.7131 | OL - BWP - for Air Voids Study. | 05/07/2010 | NON-WHEELPATH | UNIVERSITY OF MINNESOTA | 1 | BASE 2 |  | 2.471 | CONTRACTOR QA | 2.334 | 5.5 | U of M Air Voids study
3509BC007 | 35-I-2007 | 35 | 7496 | 0.5 | 2009_09_16 | 45.2641 | Bituminous Core | -93.7131 | IL - CLJT - for Air Voids Study. | 05/07/2010 | LONGITUDINAL JT | UNIVERSITY OF MINNESOTA | 2 | WEAR |  | 2.471 | CONTRACTOR QA | 2.284 | 7.6 | U of M Air Voids study
3509BC007 | 35-I-2007 | 35 | 7496 | 0.5 | 2009_09_16 | 45.2641 | Bituminous Core | -93.7131 | IL - CLJT - for Air Voids Study. | 05/07/2010 | LONGITUDINAL JT | UNIVERSITY OF MINNESOTA | 1 | BASE 2 |  | 2.471 | CONTRACTOR QA | 2.34 | 5.3 | U of M Air Voids study
3509BC003 | 35-I-2007 | 35 | 7496 | 6 | 2009_09_16 | 45.2641 | Bituminous Core | -93.7131 | IL - BWP - for Air Voids Study. | 05/07/2010 | NON-WHEELPATH | UNIVERSITY OF MINNESOTA | 2 | WEAR |  | 2.471 | CONTRACTOR QA | 2.286 | 7.5 | U of M Air Voids study
3509BC003 | 35-I-2007 | 35 | 7496 | 6 | 2009_09_16 | 45.2641 | Bituminous Core | -93.7131 | IL - BWP - for Air Voids Study. | 05/07/2010 | NON-WHEELPATH | UNIVERSITY OF MINNESOTA | 1 | BASE 2 |  | 2.471 | CONTRACTOR QA | 2.331 | 5.7 | U of M Air Voids study
3509BC001 | 35-I-2007 | 35 | 7496 | 9.5 | 2009_09_16 | 45.2641 | Bituminous Core | -93.7131 | IL - OWP - for Air Voids Study. | 05/07/2010 | WHEELPATH | UNIVERSITY OF MINNESOTA | 1 | BASE 2 |  | 2.471 | CONTRACTOR QA | 2.323 | 6 | U of M Air Voids study
3509BC001 | 35-I-2007 | 35 | 7496 | 9.5 | 2009_09_16 | 45.2641 | Bituminous Core | -93.7131 | IL - OWP - for Air Voids Study. | 05/07/2010 | WHEELPATH | UNIVERSITY OF MINNESOTA | 2 | WEAR |  | 2.471 | CONTRACTOR QA | 2.327 | 5.8 | U of M Air Voids study
3507BC003 | 35-I-2007 | 35 | 7550 | 11 | 2007_09_25 | 45.264 | Bituminous Core | -93.713 | QA density core to Commercial Asphalt. AFTER PAVING | 09/26/2007 | Initial | Commercial Asphalt | 2 | WEAR | 2.1 | 2.471 | Contractor Results | 2.288 | 7.4
3507BC001 | 35-I-2007 | 35 | 7700 | 4.9 | 2007_09_25 | 45.2638 | Bituminous Core | -93.7125 | QA density core to Commercial Asphalt. AFTER PAVING | 09/26/2007 | Initial | Commercial Asphalt | 1 | BASE | 1.8 | 2.471 | Contractor Results | 2.341 | 5.3
3507BC002 | 35-I-2007 | 35 | 7701 | 4.9 | 2007_09_25 | 45.2638 | Bituminous Core | -93.7125 | QA companion density core to Mn/DOT. AFTER PAVING | 09/26/2007 | Initial | Maplewood Lab | 1 | BASE |  | 2.471 | Contractor Results | 2.335 | 5.5
3504BC028 | 35-O-1999 | 35 | 7766 | -9 | 2005_07_21 | 45.2637 | Bituminous Core | -93.7123 | Air Voids Study. | 11/18/2005 | Wheelpath | Maplewood Lab | 2 | Wear |  | 2.498 | Maplewood Lab Results | 2.323 | 7
3504BC028 | 35-O-1999 | 35 | 7766 | -9 | 2005_07_21 | 45.2637 | Bituminous Core | -93.7123 | Air Voids Study. | 11/18/2005 | Wheelpath | Maplewood Lab | 1 | Base 1 |  | 2.45 | Maplewood Lab Results | 2.312 | 5.62
3504BC029 | 35-O-1999 | 35 | 7766 | -6 | 2005_07_21 | 45.2637 | Bituminous Core | -93.7123 | Air Voids Study. | 11/18/2005 | Non-Wheelpath | Maplewood Lab | 1 | Base 1 |  | 2.45 | Maplewood Lab Results | 2.297 | 6.23
3504BC029 | 35-O-1999 | 35 | 7766 | -6 | 2005_07_21 | 45.2637 | Bituminous Core | -93.7123 | Air Voids Study. | 11/18/2005 | Non-Wheelpath | Maplewood Lab | 2 | Wear |  | 2.498 | Maplewood Lab Results | 2.345 | 6.12
3504BC017 | 35-O-1999 | 35 | 7994 | -6 | 2004_10_29 | 45.2633 | Bituminous Core | -93.7116 | Core sent to Xue Li for University of Minnesota testing. AFTER PAVING | 11/01/2004 | Non-Wheelpath | University of Minnesota |  |  |  | 2.491 |  | 2.339 | 6.1
3504BC008 | 35-I-1999 | 35 | 8002 | 5.2 | 2004_10_29 | 45.2633 | Bituminous Core | -93.7116 | Core sent to Xue Li for University of Minnesota testing. AFTER PAVING | 11/01/2004 | Non-Wheelpath | University of Minnesota |  |  |  | 2.491 |  | 2.353 | 5.54
3504BC014 | 35-O-1999 | 35 | 7486 | -6 | 2004_10_29 | 45.2642 | Bituminous Core | -93.7131 | Core sent to Xue Li for University of Minnesota testing. AFTER PAVING | 11/01/2004 | Non-Wheelpath | University of Minnesota |  |  |  | 2.491 |  | 2.324 | 6.7
5005BC001 | 50-D-1997 | 50 | 109900.5 | -9 | 2005_07_19 | 45.2762 | Bituminous Core | -93.7372 | Air Voids Study. | 12/14/2005 | Wheelpath | Maplewood Lab | 2 | Wear |  | 2.574 | Maplewood Lab Results | 2.439 | 5.23
5005BC002 | 50-D-1997 | 50 | 109900.5 | -6 | 2005_07_19 | 45.2762 | Bituminous Core | -93.7372 | Air Voids Study. | 12/14/2005 | Non-Wheelpath | Maplewood Lab | 1 | Base 1 |  | 2.568 | Maplewood Lab Results | 2.343 | 8.77
5005BC002 | 50-D-1997 | 50 | 109900.5 | -6 | 2005_07_19 | 45.2762 | Bituminous Core | -93.7372 | Air Voids Study. | 12/14/2005 | Non-Wheelpath | Maplewood Lab | 2 | Wear |  | 2.574 | Maplewood Lab Results | 2.416 | 6.13
5005BC001 | 50-D-1997 | 50 | 109900.5 | -9 | 2005_07_19 | 45.2762 | Bituminous Core | -93.7372 | Air Voids Study. | 12/14/2005 | Wheelpath | Maplewood Lab | 1 | Base 1 |  | 2.568 | Maplewood Lab Results | 2.421 | 5.73
5105BC001 | 51-D-1997 | 51 | 110125.5 | -9 | 2005_07_19 | 45.2759 | Bituminous Core | -93.7365 | Air Voids Study. | 12/14/2005 | Wheelpath | Maplewood Lab | 1 | Base 1 |  | 2.537 | Maplewood Lab Results | 2.365 | 6.77
5105BC001 | 51-D-1997 | 51 | 110125.5 | -9 | 2005_07_19 | 45.2759 | Bituminous Core | -93.7365 | Air Voids Study. | 12/14/2005 | Wheelpath | Maplewood Lab | 2 | Wear |  | 2.545 | Maplewood Lab Results | 2.395 | 5.9
5105BC002 | 51-D-1997 | 51 | 110125.5 | -6 | 2005_07_19 | 45.2759 | Bituminous Core | -93.7365 | Air Voids Study. | 12/14/2005 | Non-Wheelpath | Maplewood Lab | 1 | Base 1 |  | 2.537 | Maplewood Lab Results | 2.371 | 6.55
5105BC002 | 51-D-1997 | 51 | 110125.5 | -6 | 2005_07_19 | 45.2759 | Bituminous Core | -93.7365 | Air Voids Study. | 12/14/2005 | Non-Wheelpath | Maplewood Lab | 2 | Wear |  | 2.545 | Maplewood Lab Results | 2.393 | 5.98
7010BC001 | 70-D-2010 | 70 | 116651 | 0 | 2010_05_22 | 45.2652 | Bituminous Core | -93.7161 | QC/QA Testing. AFTER PAVING | 06/02/2010 |  | St. Cloud |  |  | 1.59 | 2.516 | contractor
7010BC002 | 70-D-2010 | 70 | 116651 | 0 | 2010_05_22 | 45.2652 | Bituminous Core | -93.7161 | QA/QC Testing. AFTER PAVING | 06/02/2010 |  | St. Cloud |  |  | 1.26 | 2.516 | contractor
7011BC001 | 70-D-2010 | 70 | 116855 | -9.5 | 2011_09_02 | 45.2648 | Bituminous Core | -93.7155 | sent to Braun for Air Voids study; DL-OWP. | 02/22/2012 | WHEELPATH | Braun Intertec | 1 | BASE | 1.2 | 2.516 | CONTRACTOR QA | 2.402 | 4.53
7011BC001 | 70-D-2010 | 70 | 116855 | -9.5 | 2011_09_02 | 45.2648 | Bituminous Core | -93.7155 | sent to Braun for Air Voids study; DL-OWP. | 02/22/2012 | WHEELPATH | Braun Intertec | 2 | WEAR | 1.8 | 2.516 | CONTRACTOR QA | 2.436 | 3.18
7011BC003 | 70-P-2010 | 70 | 116855 | 9.5 | 2011_09_02 | 45.2648 | Bituminous Core | -93.7155 | sent to Braun for Air Voids study; PL-OWP. | 02/22/2012 | WHEELPATH | Braun Intertec | 2 | WEAR | 1.4 | 2.516 | CONTRACTOR QA | 2.42 | 3.82
7011BC002 | 70-D-2010 | 70 | 116855 | -6 | 2011_09_02 | 45.2648 | Bituminous Core | -93.7155 | sent to Braun for Air Voids study; DL-BWP. | 02/22/2012 | NON-WHEELPATH | Braun Intertec | 2 | WEAR | 1.6 | 2.516 | CONTRACTOR QA | 2.379 | 5.45
7011BC004 | 70-P-2010 | 70 | 116855 | 6 | 2011_09_02 | 45.2648 | Bituminous Core | -93.7155 | sent to Braun for Air Voids study; PL-BWP. | 02/22/2012 | NON-WHEELPATH | Braun Intertec | 1 | BASE | 1.5 | 2.516 | CONTRACTOR QA | 2.395 | 4.81
7011BC004 | 70-P-2010 | 70 | 116855 | 6 | 2011_09_02 | 45.2648 | Bituminous Core | -93.7155 | sent to Braun for Air Voids study; PL-BWP. | 02/22/2012 | NON-WHEELPATH | Braun Intertec | 2 | WEAR | 1.3 | 2.516 | CONTRACTOR QA | 2.34 | 7
7011BC003 | 70-P-2010 | 70 | 116855 | 9.5 | 2011_09_02 | 45.2648 | Bituminous Core | -93.7155 | sent to Braun for Air Voids study; PL-OWP. | 02/22/2012 | WHEELPATH | Braun Intertec | 1 | BASE | 1.2 | 2.516 | CONTRACTOR QA | 2.445 | 2.82
7011BC002 | 70-D-2010 | 70 | 116855 | -6 | 2011_09_02 | 45.2648 | Bituminous Core | -93.7155 | sent to Braun for Air Voids study; DL-BWP. | 02/22/2012 | NON-WHEELPATH | Braun Intertec | 1 | BASE | 1.4 | 2.516 | CONTRACTOR QA | 2.362 | 6.12
7707BC006 | 77-O-2007 | 77 | 18757 | 7.1 | 2007_10_30 | 45.2618 | Bituminous Core | -93.7094 | QA density core to Commercial Asphalt. AFTER PAVING | 11/01/2007 | Initial | Commercial Asphalt | 2 | WEAR | 3 | 2.484 | Contractor Results | 2.286 | 8
7711BC003 | 77-O-2007 | 77 | 18954 | 9.5 | 2011_09_14 | 45.2615 | Bituminous Core | -93.7088 | sent to Braun for Air Voids study; OL-OWP. | 02/22/2012 | WHEELPATH | Braun Intertec | 2 | WEAR | 1.8 | 2.484 | CONTRACTOR QA | 2.328 | 6.28
7707BC005 | 77-I-2007 | 77 | 18780 | -12.1 | 2007_10_30 | 45.2618 | Bituminous Core | -93.7093 | QA companion density core to Mn/DOT. AFTER PAVING | 11/02/2007 | Initial | Maplewood Lab | 1 | BASE |  | 2.484 | Contractor Results | 2.294 | 7.6 | used comp core
7709BC001 | 77-I-2007 | 77 | 18953 | -9.5 | 2009_09_11 | 45.2616 | Bituminous Core | -93.7088 | IL - OWP - for Air Voids Study. | 05/07/2010 | WHEELPATH | UNIVERSITY OF MINNESOTA | 1 | BASE 2 |  | 2.484 | CONTRACTOR QA | 2.339 | 5.8 | U of M Air Voids study
7709BC001 | 77-I-2007 | 77 | 18953 | -9.5 | 2009_09_11 | 45.2616 | Bituminous Core | -93.7088 | IL - OWP - for Air Voids Study. | 05/07/2010 | WHEELPATH | UNIVERSITY OF MINNESOTA | 2 | WEAR |  | 2.484 | CONTRACTOR QA | 2.385 | 4 | U of M Air Voids study
7709BC002 | 77-I-2007 | 77 | 18953 | -6 | 2009_09_11 | 45.2615 | Bituminous Core | -93.7088 | IL - BWP - for Air Voids Study. | 05/07/2010 | NON-WHEELPATH | UNIVERSITY OF MINNESOTA | 1 | BASE 2 |  | 2.484 | CONTRACTOR QA | 2.334 | 6 | U of M Air Voids study
7709BC002 | 77-I-2007 | 77 | 18953 | -6 | 2009_09_11 | 45.2615 | Bituminous Core | -93.7088 | IL - BWP - for Air Voids Study. | 05/07/2010 | NON-WHEELPATH | UNIVERSITY OF MINNESOTA | 2 | WEAR |  | 2.484 | CONTRACTOR QA | 2.333 | 6.1 | U of M Air Voids study
7709BC004 | 77-O-2007 | 77 | 18953 | 6 | 2009_09_11 | 45.2615 | Bituminous Core | -93.7088 | OL - BWP - for Air Voids Study. | 05/07/2010 | NON-WHEELPATH | UNIVERSITY OF MINNESOTA | 1 | BASE 2 |  | 2.484 | CONTRACTOR QA | 2.266 | 8.8 | U of M Air Voids study
7709BC004 | 77-O-2007 | 77 | 18953 | 6 | 2009_09_11 | 45.2615 | Bituminous Core | -93.7088 | OL - BWP - for Air Voids Study. | 05/07/2010 | NON-WHEELPATH | UNIVERSITY OF MINNESOTA | 2 | WEAR |  | 2.484 | CONTRACTOR QA | 2.302 | 7.3 | U of M Air Voids study
7709BC003 | 77-O-2007 | 77 | 18953 | 9.5 | 2009_09_11 | 45.2615 | Bituminous Core | -93.7088 | OL - OWP - for Air Voids Study. | 05/07/2010 | WHEELPATH | UNIVERSITY OF MINNESOTA | 2 | WEAR |  | 2.484 | CONTRACTOR QA | 2.301 | 6.9 | U of M Air Voids study
7709BC003 | 77-O-2007 | 77 | 18953 | 9.5 | 2009_09_11 | 45.2615 | Bituminous Core | -93.7088 | OL - OWP - for Air Voids Study. | 05/07/2010 | WHEELPATH | UNIVERSITY OF MINNESOTA | 1 | BASE 2 |  | 2.484 | CONTRACTOR QA | 2.281 | 8.2 | U of M Air Voids study
7711BC001 | 77-I-2007 | 77 | 18954 | -9.5 | 2011_09_14 | 45.2616 | Bituminous Core | -93.7088 | sent to Braun for Air Voids study; IL-OWP. | 02/22/2012 | WHEELPATH | Braun Intertec | 1 | BASE | 2.1 | 2.484 | CONTRACTOR QA | 2.333 | 6.08
7711BC001 | 77-I-2007 | 77 | 18954 | -9.5 | 2011_09_14 | 45.2616 | Bituminous Core | -93.7088 | sent to Braun for Air Voids study; IL-OWP. | 02/22/2012 | WHEELPATH | Braun Intertec | 2 | WEAR | 2.3 | 2.484 | CONTRACTOR QA | 2.393 | 3.66
7711BC002 | 77-I-2007 | 77 | 18954 | -6 | 2011_09_14 | 45.2615 | Bituminous Core | -93.7088 | sent to Braun for Air Voids study; IL-BWP. | 02/22/2012 | NON-WHEELPATH | Braun Intertec | 1 | BASE | 1.9 | 2.484 | CONTRACTOR QA | 2.357 | 5.11
7711BC002 | 77-I-2007 | 77 | 18954 | -6 | 2011_09_14 | 45.2615 | Bituminous Core | -93.7088 | sent to Braun for Air Voids study; IL-BWP. | 02/22/2012 | NON-WHEELPATH | Braun Intertec | 2 | WEAR | 2.3 | 2.484 | CONTRACTOR QA | 2.337 | 5.92
7711BC004 | 77-O-2007 | 77 | 18954 | 6 | 2011_09_14 | 45.2615 | Bituminous Core | -93.7088 | sent to Braun for Air Voids study; OL-BWP. | 02/22/2012 | NON-WHEELPATH | Braun Intertec | 2 | WEAR | 1.7 | 2.484 | CONTRACTOR QA | 2.305 | 7.21
7711BC004 | 77-O-2007 | 77 | 18954 | 6 | 2011_09_14 | 45.2615 | Bituminous Core | -93.7088 | sent to Braun for Air Voids study; OL-BWP. | 02/22/2012 | NON-WHEELPATH | Braun Intertec | 1 | BASE | 1.9 | 2.484 | CONTRACTOR QA | 2.299 | 7.45
7711BC003 | 77-O-2007 | 77 | 18954 | 9.5 | 2011_09_14 | 45.2615 | Bituminous Core | -93.7088 | sent to Braun for Air Voids study; OL-OWP. | 02/22/2012 | WHEELPATH | Braun Intertec | 1 | BASE | 2 | 2.484 | CONTRACTOR QA | 2.292 | 7.73
7707BC004 | 77-I-2007 | 77 | 18779 | -12.1 | 2007_10_30 | 45.2618 | Bituminous Core | -93.7093 | QA density core to Commercial Asphalt. AFTER PAVING | 11/01/2007 | Initial | Commercial Asphalt | 1 | BASE | 2.6 | 2.484 | Contractor Results | 2.332 | 6.1
7811BC001 | 78-I-2007 | 78 | 18997 | -9.5 | 2011_09_14 | 45.2615 | Bituminous Core | -93.7087 | sent to Braun for Air Voids study; IL-OWP. | 02/22/2012 | WHEELPATH | Braun Intertec | 2 | WEAR | 2 | 2.484 | CONTRACTOR QA | 2.383 | 4.07
7809BC005 | 78-O-2007 | 78 | 18999 | 9.5 | 2009_09_11 | 45.2614 | Bituminous Core | -93.7087 | OL - OWP - for Air Voids Study. | 05/07/2010 | WHEELPATH | UNIVERSITY OF MINNESOTA | 2 | WEAR |  | 2.484 | CONTRACTOR QA | 2.326 | 6.4 | U of M Air Voids study
7811BC002 | 78-I-2007 | 78 | 18997 | -6 | 2011_09_14 | 45.2615 | Bituminous Core | -93.7087 | sent to Braun for Air Voids study; IL-BWP. | 02/22/2012 | NON-WHEELPATH | Braun Intertec | 2 | WEAR | 2.2 | 2.484 | CONTRACTOR QA | 2.366 | 4.75
7811BC002 | 78-I-2007 | 78 | 18997 | -6 | 2011_09_14 | 45.2615 | Bituminous Core | -93.7087 | sent to Braun for Air Voids study; IL-BWP. | 02/22/2012 | NON-WHEELPATH | Braun Intertec | 1 | BASE | 1.5 | 2.484 | CONTRACTOR QA | 2.321 | 6.56
7809BC002 | 78-I-2007 | 78 | 18998 | -9.5 | 2009_09_11 | 45.2615 | Bituminous Core | -93.7087 | IL - OWP - for Air Voids Study. | 05/07/2010 | WHEELPATH | UNIVERSITY OF MINNESOTA | 1 | BASE 2 |  | 2.484 | CONTRACTOR QA | 2.356 | 5.1 | U of M Air Voids study
7809BC002 | 78-I-2007 | 78 | 18998 | -9.5 | 2009_09_11 | 45.2615 | Bituminous Core | -93.7087 | IL - OWP - for Air Voids Study. | 05/07/2010 | WHEELPATH | UNIVERSITY OF MINNESOTA | 2 | WEAR |  | 2.484 | CONTRACTOR QA | 2.388 | 3.8 | U of M Air Voids study
7809BC004 | 78-I-2007 | 78 | 18998 | -6 | 2009_09_11 | 45.2615 | Bituminous Core | -93.7087 | IL - BWP - for Air Voids Study. | 05/07/2010 | NON-WHEELPATH | UNIVERSITY OF MINNESOTA | 2 | WEAR |  | 2.484 | CONTRACTOR QA | 2.38 | 4.2 | U of M Air Voids study
7809BC004 | 78-I-2007 | 78 | 18998 | -6 | 2009_09_11 | 45.2615 | Bituminous Core | -93.7087 | IL - BWP - for Air Voids Study. | 05/07/2010 | NON-WHEELPATH | UNIVERSITY OF MINNESOTA | 1 | BASE 2 |  | 2.484 | CONTRACTOR QA | 2.316 | 6.8 | U of M Air Voids study
7811BC004 | 78-O-2007 | 78 | 18998 | 6 | 2011_09_14 | 45.2614 | Bituminous Core | -93.7087 | sent to Braun for Air Voids study; OL-BWP. | 02/22/2012 | NON-WHEELPATH | Braun Intertec | 2 | WEAR | 1.5 | 2.484 | CONTRACTOR QA | 2.28 | 8.21
7811BC004 | 78-O-2007 | 78 | 18998 | 6 | 2011_09_14 | 45.2614 | Bituminous Core | -93.7087 | sent to Braun for Air Voids study; OL-BWP. | 02/22/2012 | NON-WHEELPATH | Braun Intertec | 1 | BASE | 1.6 | 2.484 | CONTRACTOR QA | 2.257 | 9.14
7811BC003 | 78-O-2007 | 78 | 18998 | 9.5 | 2011_09_14 | 45.2614 | Bituminous Core | -93.7087 | sent to Braun for Air Voids study; OL-OWP. | 02/22/2012 | WHEELPATH | Braun Intertec | 1 | BASE | 1.5 | 2.484 | CONTRACTOR QA | 2.315 | 6.8
7811BC003 | 78-O-2007 | 78 | 18998 | 9.5 | 2011_09_14 | 45.2614 | Bituminous Core | -93.7087 | sent to Braun for Air Voids study; OL-OWP. | 02/22/2012 | WHEELPATH | Braun Intertec | 2 | WEAR | 1.7 | 2.484 | CONTRACTOR QA | 2.328 | 6.28
7809BC001 | 78-I-2007 | 78 | 18999 | -9.5 | 2009_09_11 | 45.2615 | Bituminous Core | -93.7087 | IL - OWP - for Air Voids Study. | 05/07/2010 | WHEELPATH | UNIVERSITY OF MINNESOTA | 1 | BASE 2 |  | 2.484 | CONTRACTOR QA | 2.369 | 4.6 | U of M Air Voids study
7809BC001 | 78-I-2007 | 78 | 18999 | -9.5 | 2009_09_11 | 45.2615 | Bituminous Core | -93.7087 | IL - OWP - for Air Voids Study. | 05/07/2010 | WHEELPATH | UNIVERSITY OF MINNESOTA | 2 | WEAR |  | 2.484 | CONTRACTOR QA | 2.376 | 4.3 | U of M Air Voids study
7809BC003 | 78-I-2007 | 78 | 18999 | -6 | 2009_09_11 | 45.2615 | Bituminous Core | -93.7087 | IL - BWP - for Air Voids Study. | 05/07/2010 | NON-WHEELPATH | UNIVERSITY OF MINNESOTA | 1 | BASE 2 |  | 2.484 | CONTRACTOR QA | 2.323 | 6.5 | U of M Air Voids study
7809BC003 | 78-I-2007 | 78 | 18999 | -6 | 2009_09_11 | 45.2615 | Bituminous Core | -93.7087 | IL - BWP - for Air Voids Study. | 05/07/2010 | NON-WHEELPATH | UNIVERSITY OF MINNESOTA | 2 | WEAR |  | 2.484 | CONTRACTOR QA | 2.353 | 5.3 | U of M Air Voids study
7809BC006 | 78-O-2007 | 78 | 18999 | 6 | 2009_09_11 | 45.2614 | Bituminous Core | -93.7087 | OL - BWP - for Air Voids Study. | 05/07/2010 | NON-WHEELPATH | UNIVERSITY OF MINNESOTA | 2 | WEAR |  | 2.484 | CONTRACTOR QA | 2.283 | 8.1 | U of M Air Voids study
7809BC006 | 78-O-2007 | 78 | 18999 | 6 | 2009_09_11 | 45.2614 | Bituminous Core | -93.7087 | OL - BWP - for Air Voids Study. | 05/07/2010 | NON-WHEELPATH | UNIVERSITY OF MINNESOTA | 1 | BASE 2 |  | 2.484 | CONTRACTOR QA | 2.258 | 9.1 | U of M Air Voids study
7809BC005 | 78-O-2007 | 78 | 18999 | 9.5 | 2009_09_11 | 45.2614 | Bituminous Core | -93.7087 | OL - OWP - for Air Voids Study. | 05/07/2010 | WHEELPATH | UNIVERSITY OF MINNESOTA | 1 | BASE 2 |  | 2.484 | CONTRACTOR QA | 2.3 | 7.4 | U of M Air Voids study
7811BC001 | 78-I-2007 | 78 | 18997 | -9.5 | 2011_09_14 | 45.2615 | Bituminous Core | -93.7087 | sent to Braun for Air Voids study; IL-OWP. | 02/22/2012 | WHEELPATH | Braun Intertec | 1 | BASE | 1.7 | 2.484 | CONTRACTOR QA | 2.344 | 5.64
7911BC001 | 79-I-2007 | 79 | 19742 | -9.5 | 2011_09_14 | 45.2602 | Bituminous Core | -93.7064 | sent to Braun for Air Voids study; IL-OWP. | 02/22/2012 | WHEELPATH | Braun Intertec | 2 | WEAR | 1.9 | 2.478 | CONTRACTOR QA | 2.333 | 5.85
7911BC001 | 79-I-2007 | 79 | 19742 | -9.5 | 2011_09_14 | 45.2602 | Bituminous Core | -93.7064 | sent to Braun for Air Voids study; IL-OWP. | 02/22/2012 | WHEELPATH | Braun Intertec | 1 | BASE | 2.1 | 2.478 | CONTRACTOR QA | 2.342 | 5.49
7911BC002 | 79-I-2007 | 79 | 19742 | -6 | 2011_09_14 | 45.2602 | Bituminous Core | -93.7064 | sent to Braun for Air Voids study; IL-BWP. | 02/22/2012 | NON-WHEELPATH | Braun Intertec | 2 | WEAR | 1.9 | 2.478 | CONTRACTOR QA | 2.29 | 7.59
7911BC004 | 79-O-2007 | 79 | 19742 | 6 | 2011_09_14 | 45.2602 | Bituminous Core | -93.7064 | sent to Braun for Air Voids study; OL-BWP. | 02/22/2012 | NON-WHEELPATH | Braun Intertec | 2 | WEAR | 2.1 | 2.478 | CONTRACTOR QA | 2.288 | 7.67
7911BC004 | 79-O-2007 | 79 | 19742 | 6 | 2011_09_14 | 45.2602 | Bituminous Core | -93.7064 | sent to Braun for Air Voids study; OL-BWP. | 02/22/2012 | NON-WHEELPATH | Braun Intertec | 1 | BASE | 2.5 | 2.478 | CONTRACTOR QA | 2.316 | 6.54
7911BC003 | 79-O-2007 | 79 | 19742 | 9.5 | 2011_09_14 | 45.2602 | Bituminous Core | -93.7064 | sent to Braun for Air Voids study; OL-OWP. | 02/22/2012 | WHEELPATH | Braun Intertec | 1 | BASE | 2.6 | 2.478 | CONTRACTOR QA | 2.344 | 5.41
7911BC003 | 79-O-2007 | 79 | 19742 | 9.5 | 2011_09_14 | 45.2602 | Bituminous Core | -93.7064 | sent to Braun for Air Voids study; OL-OWP. | 02/22/2012 | WHEELPATH | Braun Intertec | 2 | WEAR | 2.2 | 2.478 | CONTRACTOR QA | 2.32 | 6.38
7907BC001 | 79-O-2007 | 79 | 19435 | 3.6 | 2007_09_25 | 45.2607 | Bituminous Core | -93.7073 | QA density core to Commercial Asphalt. AFTER PAVING | 09/26/2007 | Initial | Commercial Asphalt | 1 | BASE | 2.2 | 2.476 | Contractor Results | 2.31 | 6.7
7907BC002 | 79-O-2007 | 79 | 19715 | 2.3 | 2007_09_25 | 45.2603 | Bituminous Core | -93.7065 | QA density core to Commercial Asphalt. AFTER PAVING | 09/26/2007 | Initial | Commercial Asphalt | 2 | WEAR | 2.3 | 2.476 | Contractor Results | 2.285 | 7.7
7907BC003 | 79-O-2007 | 79 | 19716 | 2.3 | 2007_09_25 | 45.2602 | Bituminous Core | -93.7065 | QA companion density core to Mn/DOT. AFTER PAVING | 09/26/2007 | Initial | Maplewood Lab | 2 | WEAR |  | 2.476 | Contractor Results | 2.254 | 9
7909BC004 | 79-I-2007 | 79 | 19741 | -9.5 | 2009_09_11 | 45.2602 | Bituminous Core | -93.7064 | IL - OWP - for Air Voids Study. | 05/07/2010 | WHEELPATH | UNIVERSITY OF MINNESOTA | 1 | BASE 2 |  | 2.478 | CONTRACTOR QA | 2.336 | 5.7 | U of M Air Voids study
7909BC004 | 79-I-2007 | 79 | 19741 | -9.5 | 2009_09_11 | 45.2602 | Bituminous Core | -93.7064 | IL - OWP - for Air Voids Study. | 05/07/2010 | WHEELPATH | UNIVERSITY OF MINNESOTA | 2 | WEAR |  | 2.478 | CONTRACTOR QA | 2.315 | 6.6 | U of M Air Voids study
7909BC005 | 79-I-2007 | 79 | 19741 | -6 | 2009_09_11 | 45.2602 | Bituminous Core | -93.7064 | IL - BWP - for Air Voids Study. | 05/07/2010 | NON-WHEELPATH | UNIVERSITY OF MINNESOTA | 1 | BASE 2 |  | 2.478 | CONTRACTOR QA | 2.33 | 6 | U of M Air Voids study
7909BC005 | 79-I-2007 | 79 | 19741 | -6 | 2009_09_11 | 45.2602 | Bituminous Core | -93.7064 | IL - BWP - for Air Voids Study. | 05/07/2010 | NON-WHEELPATH | UNIVERSITY OF MINNESOTA | 2 | WEAR |  | 2.478 | CONTRACTOR QA | 2.283 | 7.9 | U of M Air Voids study
7909BC007 | 79-O-2007 | 79 | 19741 | 6 | 2009_09_11 | 45.2602 | Bituminous Core | -93.7064 | OL - BWP - for Air Voids Study. | 05/07/2010 | NON-WHEELPATH | UNIVERSITY OF MINNESOTA | 1 | BASE 2 |  | 2.478 | CONTRACTOR QA | 2.309 | 6.8 | U of M Air Voids study
7909BC007 | 79-O-2007 | 79 | 19741 | 6 | 2009_09_11 | 45.2602 | Bituminous Core | -93.7064 | OL - BWP - for Air Voids Study. | 05/07/2010 | NON-WHEELPATH | UNIVERSITY OF MINNESOTA | 2 | WEAR |  | 2.478 | CONTRACTOR QA | 2.307 | 6.9 | U of M Air Voids study
7909BC006 | 79-O-2007 | 79 | 19741 | 9.5 | 2009_09_11 | 45.2602 | Bituminous Core | -93.7064 | OL - OWP - for Air Voids Study. | 05/07/2010 | WHEELPATH | UNIVERSITY OF MINNESOTA | 2 | WEAR |  | 2.478 | CONTRACTOR QA | 2.308 | 6.9 | U of M Air Voids study
7909BC006 | 79-O-2007 | 79 | 19741 | 9.5 | 2009_09_11 | 45.2602 | Bituminous Core | -93.7064 | OL - OWP - for Air Voids Study. | 05/07/2010 | WHEELPATH | UNIVERSITY OF MINNESOTA | 1 | BASE 2 |  | 2.478 | CONTRACTOR QA | 2.332 | 5.9 | U of M Air Voids study
7911BC002 | 79-I-2007 | 79 | 19742 | -6 | 2011_09_14 | 45.2602 | Bituminous Core | -93.7064 | sent to Braun for Air Voids study; IL-BWP. | 02/22/2012 | NON-WHEELPATH | Braun Intertec | 1 | BASE | 2.6 | 2.478 | CONTRACTOR QA | 2.328 | 6.05
8307BC001 | 83-E-2007 | 83 | 100115 | 8.7 | 2007_09_25 |  | Bituminous Core |  | QA density core to Commercial Asphalt. AFTER PAVING | 09/26/2007 | Initial | Commercial Asphalt | 1 | BASE | 2.1 | 2.478 | Contractor Results | 2.358 | 4.8
8307BC003 | 83-W-2007 | 83 | 100301 | -3.4 | 2007_09_25 |  | Bituminous Core |  | QA companion density core to Mn/DOT. AFTER PAVING | 09/26/2007 | Initial | Maplewood Lab | 1 | BASE |  | 2.478 | Contractor Results | 2.3 | 7.2
8307BC002 | 83-W-2007 | 83 | 100300 | -3.4 | 2007_09_25 |  | Bituminous Core |  | QA density core to Commercial Asphalt. AFTER PAVING | 09/26/2007 | Initial | Commercial Asphalt | 1 | BASE | 1.9 | 2.478 | Contractor Results | 2.29 | 7.6
8407BC001 | 84-E-2007 | 84 | 100555 | 10.8 | 2007_10_11 |  | Bituminous Core |  | QA density core to Commercial Asphalt. AFTER PAVING | 10/12/2007 | Initial | Commercial Asphalt | 2 | WEAR |  | 2.494 | Contractor Results | 2.389 | 4.2
8407BC003 | 84-W-2007 | 84 | 100590 | -6.5 | 2007_10_11 |  | Bituminous Core |  | QA density core to Commercial Asphalt. AFTER PAVING | 10/12/2007 | Initial | Commercial Asphalt | 2 | WEAR |  | 2.494 | Contractor Results | 2.312 | 7.3
8407BC002 | 84-E-2007 | 84 | 100556 | 10.8 | 2007_10_11 |  | Bituminous Core |  | QA companion density core to Mn/DOT. AFTER PAVING | 10/15/2007 | Initial | Maplewood Lab | 2 | WEAR |  | 2.494 | Contractor Results | 2.389 | 4.2
8609BC014 | 86-I-2008 | 86 | 16797 | -6 | 2009_09_11 | 45.2652 | Bituminous Core | -93.7154 | IL - BWP - for Air Voids Study. | 10/08/2009 | Non-Wheelpath | Maplewood Lab | 1 | WEAR | 5.625 | 2.527 | Contractor Results | 1.94 | 23.2 | Corelok
8611BC006 | 86-O-2008 | 86 | 16797 | 6 | 2011_09_14 | 45.2651 | Bituminous Core | -93.7155 | sent to Braun for Air Voids study; OL-BWP. | 02/22/2012 | NON-WHEELPATH | Braun Intertec | 1 | WEAR | 6 | 2.527 | CONTRACTOR QA | 2.051 | 18.84 | Corelok
8611BC005 | 86-O-2008 | 86 | 16797 | 9.5 | 2011_09_14 | 45.2651 | Bituminous Core | -93.7155 | sent to Braun for Air Voids study; OL-OWP. | 02/22/2012 | WHEELPATH | Braun Intertec | 1 | WEAR | 6.1 | 2.527 | CONTRACTOR QA | 2.017 | 20.18 | Corelok
8609BC011 | 86-I-2008 | 86 | 16798 | -9.5 | 2009_09_11 | 45.2652 | Bituminous Core | -93.7154 | IL - OWP - for Air Voids Study. | 10/08/2009 | Wheelpath | Maplewood Lab | 1 | WEAR | 5.125 | 2.527 | Contractor Results | 1.998 | 21 | Corelok
8609BC013 | 86-I-2008 | 86 | 16798 | -6 | 2009_09_11 | 45.2651 | Bituminous Core | -93.7154 | IL - BWP - for Air Voids Study. | 10/08/2009 | Non-Wheelpath | Maplewood Lab | 1 | WEAR | 5.875 | 2.527 | Contractor Results | 1.949 | 22.9 | Corelok
8609BC012 | 86-I-2008 | 86 | 16797 | -9.5 | 2009_09_11 | 45.2652 | Bituminous Core | -93.7154 | IL - OWP - for Air Voids Study. | 10/08/2009 | Wheelpath | Maplewood Lab | 1 | WEAR | 6.75 | 2.527 | Contractor Results | 1.998 | 21 | Corelok
8609BC015 | 86-O-2008 | 86 | 16798 | 9.5 | 2009_09_11 | 45.2651 | Bituminous Core | -93.7155 | OL - OWP - for Air Voids Study. | 10/08/2009 | Wheelpath | Maplewood Lab | 1 | WEAR | 6.5 | 2.527 | Contractor Results | 1.99 | 21.2 | Corelok
8611BC002 | 86-I-2008 | 86 | 16795 | -9.5 | 2011_09_14 | 45.2652 | Bituminous Core | -93.7154 | sent to Braun for Air Voids study; IL-OWP. | 02/22/2012 | WHEELPATH | Braun Intertec | 1 | WEAR | 6.2 | 2.527 | CONTRACTOR QA | 2.011 | 20.42 | Corelok
8611BC004 | 86-I-2008 | 86 | 16795 | -6 | 2011_09_14 | 45.2652 | Bituminous Core | -93.7154 | sent to Braun for Air Voids study; IL-BWP. | 02/22/2012 | NON-WHEELPATH | Braun Intertec | 1 | WEAR | 5.8 | 2.527 | CONTRACTOR QA | 1.975 | 21.84 | Corelok
8611BC001 | 86-I-2008 | 86 | 16796 | -9.5 | 2011_09_14 | 45.2652 | Bituminous Core | -93.7154 | sent to Braun for Air Voids study; IL-OWP. | 02/22/2012 | WHEELPATH | Braun Intertec | 1 | WEAR | 6 | 2.527 | CONTRACTOR QA | 2.016 | 20.22 | Corelok
8611BC003 | 86-I-2008 | 86 | 16796 | -6 | 2011_09_14 | 45.2652 | Bituminous Core | -93.7154 | sent to Braun for Air Voids study; IL-BWP. | 02/22/2012 | NON-WHEELPATH | Braun Intertec | 1 | WEAR | 5.5 | 2.527 | CONTRACTOR QA | 1.963 | 22.32 | Corelok
8609BC016 | 86-O-2008 | 86 | 16798 | 6 | 2009_09_11 | 45.2651 | Bituminous Core | -93.7155 | OL - BWP - for Air Voids Study. | 10/08/2009 | Non-Wheelpath | Maplewood Lab | 1 | WEAR | 6 | 2.527 | Contractor Results | 2.02 | 20 | Corelok
8708BC005 | 87-I-2008 | 87 | 17039 | 0 | 2008_10_16 | 45.2647 | Bituminous Core | -93.7147 | QC/QA core - porous control. | 10/23/2008 | Initial | Metro | 2 | WEAR |  | 2.466 | Contractor Results | 2.345 | 4.9
8708BC001 | 87-I-2008 | 87 | 17039 | 0 | 2008_10_16 | 45.2647 | Bituminous Core | -93.7147 | QC/QA core - porous control. | 10/23/2008 | Initial | Metro | 2 | WEAR |  | 2.466 | Contractor Results | 2.288 | 7.2
8708BC006 | 87-I-2008 | 87 | 16933 | 0 | 2008_10_16 | 45.2649 | Bituminous Core | -93.715 | QC/QA core - porous control. | 10/18/2008 | Initial | Hardrives | 2 | WEAR | 3 | 2.466 | Contractor Results | 2.335 | 5.3
8708BC011 | 87-I-2008 | 87 | 16933 | 0 | 2008_10_16 | 45.2649 | Bituminous Core | -93.715 | QC/QA core - porous control - longitudinal joint. | 10/18/2008 | Initial | Hardrives | 2 | WEAR | 2.75 | 2.466 | Contractor Results | 2.326 | 5.7
8708BC010 | 87-I-2008 | 87 | 16933 | 0 | 2008_10_16 | 45.2649 | Bituminous Core | -93.715 | QC/QA core - porous control - longitudinal joint. | 10/18/2008 | Initial | Hardrives | 2 | WEAR | 2 | 2.466 | Contractor Results | 2.229 | 9.6
8708BC008 | 87-I-2008 | 87 | 17039 | 0 | 2008_10_16 | 45.2647 | Bituminous Core | -93.7147 | QC/QA core - porous control. | 10/23/2008 | Initial | Metro | 2 | WEAR |  | 2.466 | Contractor Results | 2.322 | 5.8
8708BC002 | 87-I-2008 | 87 | 16933 | 0 | 2008_10_16 | 45.2649 | Bituminous Core | -93.715 | QC/QA core - porous control. | 10/18/2008 | Initial | Hardrives | 2 | WEAR | 2 | 2.466 | Contractor Results | 2.299 | 6.8
8708BC003 | 87-I-2008 | 87 | 16933 | 0 | 2008_10_16 | 45.2649 | Bituminous Core | -93.715 | QC/QA core - porous control. | 10/18/2008 | Initial | Hardrives | 2 | WEAR | 2.13 | 2.466 | Contractor Results | 2.258 | 8.4
8708BC012 | 87-I-2008 | 87 | 16933 | 0 | 2008_10_16 | 45.2649 | Bituminous Core | -93.715 | QC/QA core - porous control - longitudinal joint. | 10/18/2008 | Initial | Hardrives | 2 | WEAR | 3 | 2.466 | Contractor Results | 2.321 | 5.9
8708BC007 | 87-I-2008 | 87 | 16933 | 0 | 2008_10_16 | 45.2649 | Bituminous Core | -93.715 | QC/QA core - porous control. | 10/18/2008 | Initial | Hardrives | 2 | WEAR | 3.5 | 2.466 | Contractor Results | 2.311 | 6.3
8708BC004 | 87-I-2008 | 87 | 17039 | 0 | 2008_10_16 | 45.2647 | Bituminous Core | -93.7147 | QC/QA core - porous control. | 10/23/2008 | Initial | Metro | 2 | WEAR |  | 2.466 | Contractor Results | 2.235 | 9.4
8708BC009 | 87-I-2008 | 87 | 16933 | 0 | 2008_10_16 | 45.2649 | Bituminous Core | -93.715 | QC/QA core - porous control - longitudinal joint. | 10/18/2008 | Initial | Hardrives | 2 | WEAR | 2.13 | 2.466 | Contractor Results | 2.266 | 8.1
8811BC002 | 88-I-2008 | 88 | 17203 | -9.5 | 2011_09_14 | 45.2645 | Bituminous Core | -93.7142 | sent to Braun for Air Voids study; IL-OWP. | 02/22/2012 | WHEELPATH | Braun Intertec | 1 | WEAR | 5.3 | 2.527 | CONTRACTOR QA | 1.947 | 22.95 | Corelok
8811BC004 | 88-I-2008 | 88 | 17203 | -6 | 2011_09_14 | 45.2645 | Bituminous Core | -93.7142 | sent to Braun for Air Voids study; IL-BWP. | 02/22/2012 | NON-WHEELPATH | Braun Intertec | 1 | WEAR | 5.8 | 2.527 | CONTRACTOR QA | 2.085 | 17.49 | Corelok
8811BC001 | 88-I-2008 | 88 | 17204 | -9.5 | 2011_09_14 | 45.2645 | Bituminous Core | -93.7142 | sent to Braun for Air Voids study; IL-OWP. | 02/22/2012 | WHEELPATH | Braun Intertec | 1 | WEAR | 5.2 | 2.527 | CONTRACTOR QA | 2.081 | 17.65 | Corelok
8811BC003 | 88-I-2008 | 88 | 17204 | -6 | 2011_09_14 | 45.2645 | Bituminous Core | -93.7142 | sent to Braun for Air Voids study; IL-BWP. | 02/22/2012 | NON-WHEELPATH | Braun Intertec | 1 | WEAR | 5.8 | 2.527 | CONTRACTOR QA | 2.087 | 17.41 | Corelok
8809BC002 | 88-I-2008 | 88 | 17205 | -9.5 | 2009_09_11 | 45.2645 | Bituminous Core | -93.7142 | IL - OWP - for Air Voids Study. | 10/08/2009 | Wheelpath | Maplewood Lab | 1 | WEAR | 5.325 | 2.527 | Contractor Results | 2.072 | 18 | Corelok
8809BC004 | 88-I-2008 | 88 | 17205 | -6 | 2009_09_11 | 45.2645 | Bituminous Core | -93.7142 | IL - BWP - for Air Voids Study. | 10/08/2009 | Non-Wheelpath | Maplewood Lab | 1 | WEAR | 5.75 | 2.527 | Contractor Results | 2.068 | 18.2 | Corelok
8808BC002 | 88-I-2008 | 88 | 17258 | 0 | 2008_10_16 | 45.2644 | Bituminous Core | -93.714 | QC/QA core - porous HMA. | 10/23/2008 | Initial | Metro | 1 | WEAR |  | 2.518 | Contractor Results | 1.976 | 21.5
8811BC005 | 88-O-2008 | 88 | 17205 | 9.5 | 2011_09_14 | 45.2644 | Bituminous Core | -93.7142 | sent to Braun for Air Voids study; OL-OWP. | 02/22/2012 | WHEELPATH | Braun Intertec | 1 | WEAR | 4 | 2.527 | CONTRACTOR QA | 1.987 | 21.37 | Corelok
8809BC001 | 88-I-2008 | 88 | 17206 | -9.5 | 2009_09_11 | 45.2645 | Bituminous Core | -93.7142 | IL - OWP - for Air Voids Study. | 10/08/2009 | Wheelpath | Maplewood Lab | 1 | WEAR | 5.5 | 2.527 | Contractor Results | 2.077 | 17.8 | Corelok
8809BC003 | 88-I-2008 | 88 | 17206 | -6 | 2009_09_11 | 45.2645 | Bituminous Core | -93.7142 | IL - BWP - for Air Voids Study. | 10/08/2009 | Non-Wheelpath | Maplewood Lab | 1 | WEAR | 6.125 | 2.527 | Contractor Results | 2.07 | 18.1 | Corelok
8809BC006 | 88-O-2008 | 88 | 17206 | 6 | 2009_09_11 | 45.2644 | Bituminous Core | -93.7142 | OL - BWP - for Air Voids Study. | 10/08/2009 | Non-Wheelpath | Maplewood Lab | 1 | WEAR | 5.75 | 2.527 | Contractor Results | 2.01 | 20.4 | Corelok
8809BC005 | 88-O-2008 | 88 | 17206 | 9.5 | 2009_09_11 | 45.2644 | Bituminous Core | -93.7142 | OL - OWP - for Air Voids Study. | 10/08/2009 | Wheelpath | Maplewood Lab | 1 | WEAR | 6.75 | 2.527 | Contractor Results | 1.997 | 21 | Corelok
8808BC001 | 88-I-2008 | 88 | 17258 | 0 | 2008_10_16 | 45.2644 | Bituminous Core | -93.714 | QC/QA core - porous HMA. | 10/23/2008 | Initial | Metro | 1 | WEAR |  | 2.518 | Contractor Results | 2.059 | 18.2
8811BC006 | 88-O-2008 | 88 | 17205 | 6 | 2011_09_14 | 45.2644 | Bituminous Core | -93.7142 | sent to Braun for Air Voids study; OL-BWP. | 02/22/2012 | NON-WHEELPATH | Braun Intertec | 1 | WEAR | 5.3 | 2.527 | CONTRACTOR QA | 2.005 | 20.66 | Corelok
0608BC008 | 106-D-2008 | 106 | 113441.25 | 0 | 2008_10_31 | 45.2705 | Bituminous Core | -93.726 | QC/QA core - Mfr Wst Shingles - Shoulder. | 10/31/2008 | Initial | Hardrives | 2 | WEAR | 2.25 | 2.515 | Contractor Results | 2.311 | 8.1
0608BC007 | 106-D-2008 | 106 | 41386 | 0 | 2008_10_31 | 45.3908 | Bituminous Core | -93.9483 | QC/QA core - Mfr Wst Shingles - Shoulder. | 11/04/2008 | Initial | Metro | 2 | WEAR |  | 2.515 | Contractor Results | 2.303 | 8.4
0608BC009 | 106-D-2008 | 106 | 113441.25 | 0 | 2008_10_31 | 45.2705 | Bituminous Core | -93.726 | QC/QA core - Mfr Wst Shingles - Shoulder. | 10/31/2008 | Initial | Hardrives | 2 | WEAR | 3 | 2.515 | Contractor Results | 2.263 | 10
0608BC003 | 106-D-2008 | 106 | 113441.25 | 0 | 2008_10_31 | 45.2705 | Bituminous Core | -93.726 | QC/QA core - 4.75 mm taconite. | 10/31/2008 | Initial | Hardrives | 2 | WEAR | 2.5 | 2.543 | Contractor Results | 2.336 | 8.1
0608BC001 | 106-D-2008 | 106 | 113441.25 | 0 | 2008_10_31 | 45.2705 | Bituminous Core | -93.726 | QC/QA core - 4.75 mm taconite. | 10/31/2008 | Initial | Hardrives | 2 | WEAR | 2.38 | 2.543 | Contractor Results | 2.283 | 10.2
0608BC005 | 106-D-2008 | 106 | 113441.25 | 0 | 2008_10_31 | 45.2705 | Bituminous Core | -93.726 | QC/QA core - 4.75 mm taconite - longitudinal joint. | 10/31/2008 | Initial | Hardrives | 2 | WEAR | 2.25 | 2.543 | Contractor Results | 2.224 | 12.5
0608BC006 | 106-D-2008 | 106 | 113441.25 | 0 | 2008_10_31 | 45.2705 | Bituminous Core | -93.726 | QC/QA core - 4.75 mm taconite - longitudinal joint. | 10/31/2008 | Initial | Hardrives | 2 | WEAR | 2 | 2.543 | Contractor Results | 2.302 | 9.5
0608BC004 | 106-D-2008 | 106 | 113546 | 0 | 2008_10_31 | 45.2704 | Bituminous Core | -93.7257 | QC/QA core - 4.75 mm taconite. | 11/04/2008 | Initial | Metro | 2 | WEAR |  | 2.543 | Contractor Results | 2.196 | 13.6
0608BC002 | 106-D-2008 | 106 | 113546 | 0 | 2008_10_31 | 45.2704 | Bituminous Core | -93.7257 | QC/QA core - 4.75 mm taconite. | 11/04/2008 | Initial | Metro | 2 | WEAR |  | 2.543 | Contractor Results | 2.322 | 8.7
1308BC001 | 113-D-2008 | 113 | 71547 | 0 | 2008_10_31 |  | Bituminous Core |  | QC/QA core - Mfr Wst Shingles - Shoulder. | 11/04/2008 | Initial | Metro | 2 | WEAR |  | 2.515 | Contractor Results | 2.285 | 9.1
1408BC003 | 114-D-2008 | 114 | 119167.5 | 0 | 2008_10_31 | 45.261 | Bituminous Core | -93.7084 | QC/QA core - Mfr Wst Shingles - Shoulder. | 10/31/2008 | Initial | Hardrives | 2 | WEAR | 3 | 2.515 | Contractor Results | 2.309 | 8.2
1408BC001 | 114-D-2008 | 114 | 89771 | 0 | 2008_10_31 |  | Bituminous Core |  | QC/QA core - Mfr Wst Shingles - Shoulder. | 11/04/2008 | Initial | Metro | 2 | WEAR |  | 2.515 | Contractor Results | 2.3 | 8.5
1408BC002 | 114-D-2008 | 114 | 119167.5 | 0 | 2008_10_31 | 45.261 | Bituminous Core | -93.7084 | QC/QA core - Mfr Wst Shingles - Shoulder. | 10/31/2008 | Initial | Hardrives | 2 | WEAR | 2.88 | 2.515 | Contractor Results | 2.311 | 8.1
0609BC012 | 206-P-2008 | 206 | 113687 | 9.5 | 2009_09_16 | 45.2701 | Bituminous Core | -93.7253 | PL - OWP - for Air Voids Study. | 05/07/2010 | WHEELPATH | UNIVERSITY OF MINNESOTA | 1 | WEAR |  | 2.543 | CONTRACTOR QA | 2.361 | 7.2 | U of M Air Voids study
0609BC013 | 206-P-2008 | 206 | 113687 | 6 | 2009_09_16 | 45.2701 | Bituminous Core | -93.7253 | PL - BWP - for Air Voids Study. | 05/07/2010 | NON-WHEELPATH | UNIVERSITY OF MINNESOTA | 1 | WEAR |  | 2.543 | CONTRACTOR QA | 2.327 | 8.5 | U of M Air Voids study
0609BC011 | 206-D-2008 | 206 | 113687 | -6 | 2009_09_16 | 45.2701 | Bituminous Core | -93.7252 | DL - BWP - for Air Voids Study. | 05/07/2010 | NON-WHEELPATH | UNIVERSITY OF MINNESOTA | 1 | WEAR |  | 2.543 | CONTRACTOR QA | 2.34 | 8 | U of M Air Voids study
0609BC010 | 206-D-2008 | 206 | 113687 | -9.5 | 2009_09_16 | 45.2701 | Bituminous Core | -93.7252 | DL - OWP - for Air Voids Study. | 05/07/2010 | WHEELPATH | UNIVERSITY OF MINNESOTA | 1 | WEAR |  | 2.543 | CONTRACTOR QA | 2.414 | 5.1 | U of M Air Voids study
0509BC001 | 305-D-2008 | 305 | 112992 | -18 | 2009_09_16 | 45.2713 | Bituminous Core | -93.7274 | shld - mat - for Air Voids Study. | 05/07/2010 | NON-WHEELPATH | UNIVERSITY OF MINNESOTA | 2 | WEAR |  | 2.527 | CONTRACTOR QA | 2.249 | 11 | U of M Air Voids study
0509BC001 | 305-D-2008 | 305 | 112992 | -18 | 2009_09_16 | 45.2713 | Bituminous Core | -93.7274 | shld - mat - for Air Voids Study. | 05/07/2010 | NON-WHEELPATH | UNIVERSITY OF MINNESOTA | 1 | BASE 2 |  | 2.527 | CONTRACTOR QA | 2.287 | 9.5 | U of M Air Voids study
30511BC002 | 305-D-2008 | 305 | 112993 | -18 | 2011_09_15 | 45.2713 | Bituminous Core | -93.7274 | sent to Braun for Air Voids study; SHLD-MAT. | 02/22/2012 | MAT | Braun Intertec | 2 | WEAR | 2.5 | 2.527 | CONTRACTOR QA | 2.294 | 9.22
30511BC001 | 305-D-2008 | 305 | 112994 | -18 | 2011_09_15 | 45.2713 | Bituminous Core | -93.7273 | sent to Braun for Air Voids study; SHLD-MAT. | 02/22/2012 | MAT | Braun Intertec | 2 | WEAR | 2.5 | 2.527 | CONTRACTOR QA | 2.313 | 8.47
0509BC003 | 305-D-2008 | 305 | 112991 | -14.5 | 2009_09_16 | 45.2713 | Bituminous Core | -93.7274 | shld - LJT - for Air Voids Study. | 05/07/2010 | NON-WHEELPATH | UNIVERSITY OF MINNESOTA | 2 | WEAR |  | 2.527 | CONTRACTOR QA | 2.23 | 11.8 | U of M Air Voids study
30511BC003 | 305-D-2008 | 305 | 112994 | -14.5 | 2011_09_15 | 45.2713 | Bituminous Core | -93.7274 | sent to Braun for Air Voids study; SHLD-LJT. | 02/22/2012 | LONGITUDINAL JT | Braun Intertec | 2 | WEAR | 2.7 | 2.527 | CONTRACTOR QA | 2.252 | 10.88
0509BC002 | 305-D-2008 | 305 | 112991 | -18 | 2009_09_16 | 45.2713 | Bituminous Core | -93.7274 | shld - mat - for Air Voids Study. | 05/07/2010 | NON-WHEELPATH | UNIVERSITY OF MINNESOTA | 2 | WEAR |  | 2.527 | CONTRACTOR QA | 2.277 | 9.9 | U of M Air Voids study
0509BC002 | 305-D-2008 | 305 | 112991 | -18 | 2009_09_16 | 45.2713 | Bituminous Core | -93.7274 | shld - mat - for Air Voids Study. | 05/07/2010 | NON-WHEELPATH | UNIVERSITY OF MINNESOTA | 1 | BASE 2 |  | 2.527 | CONTRACTOR QA | 2.32 | 8.2 | U of M Air Voids study
0509BC003 | 305-D-2008 | 305 | 112991 | -14.5 | 2009_09_16 | 45.2713 | Bituminous Core | -93.7274 | shld - LJT - for Air Voids Study. | 05/07/2010 | NON-WHEELPATH | UNIVERSITY OF MINNESOTA | 1 | BASE 2 |  | 2.527 | CONTRACTOR QA | 2.253 | 10.9 | U of M Air Voids study

## MAT_HMA_BEAM_FATIGUE_MV
MNROAD_ID | SECTION_ID | CELL | STATION | OFFSET | SAMPLE_DATE | LATITUDE | MATERIAL_GROUP | LONGITUDE | COMMENTS | TESTING_LAB | TEST_DATE | SPECIMEN | TEMP_C | AIR_VOIDS_PERCENT | MICROSTRAIN | N_CYCLES_TO_FAIL | INITIAL_FLEX_STIFFNESS_MPA | TEST_COMMENT
1908BM013 | 19-D-2008 | 19 | 122000 | 0 | 2008_09_18 | 45.2562 | Bituminous Mix | -93.6997 | SPWEB440C Sp, Revix warm mix wear, PG 58-34; sent to ISU for fatigue testing. DURING PAVING | Iowa State University | 06/29/2011 | C19 1-2 | 20 | 7.1 | 800 | 65340 | 1964
1908BM013 | 19-D-2008 | 19 | 122000 | 0 | 2008_09_18 | 45.2562 | Bituminous Mix | -93.6997 | SPWEB440C Sp, Revix warm mix wear, PG 58-34; sent to ISU for fatigue testing. DURING PAVING | Iowa State University | 06/29/2011 | C19 1-3 | 20 | 7.17 | 650 | 130470 | 2039
1908BM013 | 19-D-2008 | 19 | 122000 | 0 | 2008_09_18 | 45.2562 | Bituminous Mix | -93.6997 | SPWEB440C Sp, Revix warm mix wear, PG 58-34; sent to ISU for fatigue testing. DURING PAVING | Iowa State University | 06/29/2011 | C19 4-2 | 20 | 5.97 | 525 | 590600 | 2070
1908BM013 | 19-D-2008 | 19 | 122000 | 0 | 2008_09_18 | 45.2562 | Bituminous Mix | -93.6997 | SPWEB440C Sp, Revix warm mix wear, PG 58-34; sent to ISU for fatigue testing. DURING PAVING | Iowa State University | 06/29/2011 | C19 3-3 | 20 | 6.41 | 475 | 640760 | 2302
1908BM013 | 19-D-2008 | 19 | 122000 | 0 | 2008_09_18 | 45.2562 | Bituminous Mix | -93.6997 | SPWEB440C Sp, Revix warm mix wear, PG 58-34; sent to ISU for fatigue testing. DURING PAVING | Iowa State University | 06/29/2011 | C19 4-3 | 20 | 6.44 | 1000 | 18150 | 1738
1908BM013 | 19-D-2008 | 19 | 122000 | 0 | 2008_09_18 | 45.2562 | Bituminous Mix | -93.6997 | SPWEB440C Sp, Revix warm mix wear, PG 58-34; sent to ISU for fatigue testing. DURING PAVING | Iowa State University | 06/29/2011 | C19 1-1 | 20 | 7.08 | 1000 | 31710 | 1693
2108BM024 | 21-D-2008 | 21 | 123142.5 | 0 | 2008_09_10 | 45.2543 | Bituminous Mix | -93.6962 | SPWEB440B Sp, 30% fractionated RAP wear, PG 58-28 - sent to ISU for fatigue testing. DURING PAVING | Iowa State University | 06/29/2011 | C21 2-2 | 20 | 6.43 | 450 | 278430 | 3309
2108BM024 | 21-D-2008 | 21 | 123142.5 | 0 | 2008_09_10 | 45.2543 | Bituminous Mix | -93.6962 | SPWEB440B Sp, 30% fractionated RAP wear, PG 58-28 - sent to ISU for fatigue testing. DURING PAVING | Iowa State University | 06/29/2011 | C21 2-1 | 20 | 6.76 | 525 | 80230 | 3133
2108BM024 | 21-D-2008 | 21 | 123142.5 | 0 | 2008_09_10 | 45.2543 | Bituminous Mix | -93.6962 | SPWEB440B Sp, 30% fractionated RAP wear, PG 58-28 - sent to ISU for fatigue testing. DURING PAVING | Iowa State University | 06/29/2011 | C21 1-3 | 20 | 6.68 | 650 | 28570 | 2787
2108BM024 | 21-D-2008 | 21 | 123142.5 | 0 | 2008_09_10 | 45.2543 | Bituminous Mix | -93.6962 | SPWEB440B Sp, 30% fractionated RAP wear, PG 58-28 - sent to ISU for fatigue testing. DURING PAVING | Iowa State University | 06/29/2011 | C21 1-2 | 20 | 7.21 | 800 | 21390 | 2612
2108BM024 | 21-D-2008 | 21 | 123142.5 | 0 | 2008_09_10 | 45.2543 | Bituminous Mix | -93.6962 | SPWEB440B Sp, 30% fractionated RAP wear, PG 58-28 - sent to ISU for fatigue testing. DURING PAVING | Iowa State University | 06/29/2011 | C21 1-1 | 20 | 7.5 | 1000 | 8370 | 2595
2108BM024 | 21-D-2008 | 21 | 123142.5 | 0 | 2008_09_10 | 45.2543 | Bituminous Mix | -93.6962 | SPWEB440B Sp, 30% fractionated RAP wear, PG 58-28 - sent to ISU for fatigue testing. DURING PAVING | Iowa State University | 06/29/2011 | C21 2-3 | 20 | 6.29 | 375 | 276350 | 3173
2408BM006 | 24-I-2008 | 24 | 16083.75 | 0 | 2008_10_16 | 45.2663 | Bituminous Mix | -93.7176 | SPWEB440C - WMA control, PG 58-34; sent to ISU for fatigue testing. DURING PAVING | Iowa State University | 06/29/2011 | C24 2-3 | 20 | 6.94 | 575 | 289220 | 1362
2408BM006 | 24-I-2008 | 24 | 16083.75 | 0 | 2008_10_16 | 45.2663 | Bituminous Mix | -93.7176 | SPWEB440C - WMA control, PG 58-34; sent to ISU for fatigue testing. DURING PAVING | Iowa State University | 06/29/2011 | C24 2-2 | 20 | 7.72 | 525 | 793740 | 1369
2408BM006 | 24-I-2008 | 24 | 16083.75 | 0 | 2008_10_16 | 45.2663 | Bituminous Mix | -93.7176 | SPWEB440C - WMA control, PG 58-34; sent to ISU for fatigue testing. DURING PAVING | Iowa State University | 06/29/2011 | C24 2-1 | 20 | 7.58 | 650 | 176790 | 1177
2408BM006 | 24-I-2008 | 24 | 16083.75 | 0 | 2008_10_16 | 45.2663 | Bituminous Mix | -93.7176 | SPWEB440C - WMA control, PG 58-34; sent to ISU for fatigue testing. DURING PAVING | Iowa State University | 06/29/2011 | C24 1-2 | 20 | 7.4 | 800 | 106430 | 1291
2408BM006 | 24-I-2008 | 24 | 16083.75 | 0 | 2008_10_16 | 45.2663 | Bituminous Mix | -93.7176 | SPWEB440C - WMA control, PG 58-34; sent to ISU for fatigue testing. DURING PAVING | Iowa State University | 06/29/2011 | C24 1-3 | 20 | 5.91 | 900 | 23190 | 1417
2408BM006 | 24-I-2008 | 24 | 16083.75 | 0 | 2008_10_16 | 45.2663 | Bituminous Mix | -93.7176 | SPWEB440C - WMA control, PG 58-34; sent to ISU for fatigue testing. DURING PAVING | Iowa State University | 06/29/2011 | C24 3-3 | 20 | 5.8 | 1000 | 28020 | 1396
0608BM010 | 106-D-2008 | 106 | 113441.25 | 0 | 2008_10_30 | 45.2705 | Bituminous Mix | -93.726 | SPWEB440F Sp - 4.75 mm taconite, PG 64-34; sent to ISU for fatigue testing. DURING PAVING | Iowa State University | 06/29/2011 | C6 2-1 | 20 | 7.62 | 1200 | 699280 | 812 | data is suspected outlier
0608BM010 | 106-D-2008 | 106 | 113441.25 | 0 | 2008_10_30 | 45.2705 | Bituminous Mix | -93.726 | SPWEB440F Sp - 4.75 mm taconite, PG 64-34; sent to ISU for fatigue testing. DURING PAVING | Iowa State University | 06/29/2011 | C6 3-2 | 20 | 6.27 | 1200 | 1915190 | 810
0608BM010 | 106-D-2008 | 106 | 113441.25 | 0 | 2008_10_30 | 45.2705 | Bituminous Mix | -93.726 | SPWEB440F Sp - 4.75 mm taconite, PG 64-34; sent to ISU for fatigue testing. DURING PAVING | Iowa State University | 06/29/2011 | C6 4-2 | 20 | 6.44 | 1000 | 2796940 | 857
0608BM010 | 106-D-2008 | 106 | 113441.25 | 0 | 2008_10_30 | 45.2705 | Bituminous Mix | -93.726 | SPWEB440F Sp - 4.75 mm taconite, PG 64-34; sent to ISU for fatigue testing. DURING PAVING | Iowa State University | 06/29/2011 | C6 3-1 | 20 | 6.91 | 1000 | 2524770 | 780
0608BM010 | 106-D-2008 | 106 | 113441.25 | 0 | 2008_10_30 | 45.2705 | Bituminous Mix | -93.726 | SPWEB440F Sp - 4.75 mm taconite, PG 64-34; sent to ISU for fatigue testing. DURING PAVING | Iowa State University | 06/29/2011 | C6 3-3 | 20 | 6.76 | 800 | 3000000 | 921

## MAT_HMA_DYNAMIC_MODULUS_TST_MV
MNROAD_ID | SECTION_ID | CELL | STATION | OFFSET | SAMPLE_DATE | LATITUDE | MATERIAL_GROUP | LONGITUDE | COMMENTS | TESTING_LAB | TEST_DATE | SAMPLE_NO | AIR_VOIDS_PERCENT | HEIGHT_MM | DIAMETER_MM | TEMP_C | FREQUENCY_HZ | DYNAMIC_MODULUS_GPA | PHASE_ANGLE_DEG
0199BM001 | 1-D-1991 | 1 | 110562.04 | 0 | 2001_06_01 | 45.2752 | Bituminous Mix | -93.7351 | mnroad_id assumed - sent to ASU June 2001 (plant mix). | Arizona State University | 10/01/1999 | 1 | 6.3 | 150 | 100 | -10 | 25 | 32.8 | 3.7
0199BM001 | 1-D-1991 | 1 | 110562.04 | 0 | 2001_06_01 | 45.2752 | Bituminous Mix | -93.7351 | mnroad_id assumed - sent to ASU June 2001 (plant mix). | Arizona State University | 10/01/1999 | 2 | 6.3 | 150 | 100 | 54.4 | 0.1 | 0.1 | 44.2
0199BM001 | 1-D-1991 | 1 | 110562.04 | 0 | 2001_06_01 | 45.2752 | Bituminous Mix | -93.7351 | mnroad_id assumed - sent to ASU June 2001 (plant mix). | Arizona State University | 10/01/1999 | 1 | 6.3 | 150 | 100 | -10 | 5 | 22.9 | 7.1
0199BM001 | 1-D-1991 | 1 | 110562.04 | 0 | 2001_06_01 | 45.2752 | Bituminous Mix | -93.7351 | mnroad_id assumed - sent to ASU June 2001 (plant mix). | Arizona State University | 10/01/1999 | 1 | 6.3 | 150 | 100 | -10 | 1 | 18.9 | 7.9
0199BM001 | 1-D-1991 | 1 | 110562.04 | 0 | 2001_06_01 | 45.2752 | Bituminous Mix | -93.7351 | mnroad_id assumed - sent to ASU June 2001 (plant mix). | Arizona State University | 10/01/1999 | 1 | 6.3 | 150 | 100 | -10 | 0.5 | 15.9 | 8.9
0199BM001 | 1-D-1991 | 1 | 110562.04 | 0 | 2001_06_01 | 45.2752 | Bituminous Mix | -93.7351 | mnroad_id assumed - sent to ASU June 2001 (plant mix). | Arizona State University | 10/01/1999 | 1 | 6.3 | 150 | 100 | -10 | 0.1 | 10.2 | 10.7
0199BM001 | 1-D-1991 | 1 | 110562.04 | 0 | 2001_06_01 | 45.2752 | Bituminous Mix | -93.7351 | mnroad_id assumed - sent to ASU June 2001 (plant mix). | Arizona State University | 10/01/1999 | 1 | 6.3 | 150 | 100 | 4.4 | 25 | 29.6 | 7.7
0199BM001 | 1-D-1991 | 1 | 110562.04 | 0 | 2001_06_01 | 45.2752 | Bituminous Mix | -93.7351 | mnroad_id assumed - sent to ASU June 2001 (plant mix). | Arizona State University | 10/01/1999 | 1 | 6.3 | 150 | 100 | 4.4 | 10 | 22.6 | 10
0199BM001 | 1-D-1991 | 1 | 110562.04 | 0 | 2001_06_01 | 45.2752 | Bituminous Mix | -93.7351 | mnroad_id assumed - sent to ASU June 2001 (plant mix). | Arizona State University | 10/01/1999 | 1 | 6.3 | 150 | 100 | 4.4 | 5 | 18.4 | 12.5
0199BM001 | 1-D-1991 | 1 | 110562.04 | 0 | 2001_06_01 | 45.2752 | Bituminous Mix | -93.7351 | mnroad_id assumed - sent to ASU June 2001 (plant mix). | Arizona State University | 10/01/1999 | 1 | 6.3 | 150 | 100 | 4.4 | 1 | 13.5 | 15
0199BM001 | 1-D-1991 | 1 | 110562.04 | 0 | 2001_06_01 | 45.2752 | Bituminous Mix | -93.7351 | mnroad_id assumed - sent to ASU June 2001 (plant mix). | Arizona State University | 10/01/1999 | 1 | 6.3 | 150 | 100 | 4.4 | 0.5 | 10.9 | 16.1
0199BM001 | 1-D-1991 | 1 | 110562.04 | 0 | 2001_06_01 | 45.2752 | Bituminous Mix | -93.7351 | mnroad_id assumed - sent to ASU June 2001 (plant mix). | Arizona State University | 10/01/1999 | 1 | 6.3 | 150 | 100 | 4.4 | 0.1 | 6.6 | 20.5
0199BM001 | 1-D-1991 | 1 | 110562.04 | 0 | 2001_06_01 | 45.2752 | Bituminous Mix | -93.7351 | mnroad_id assumed - sent to ASU June 2001 (plant mix). | Arizona State University | 10/01/1999 | 1 | 6.3 | 150 | 100 | 21.1 | 25 | 9.3 | 16.2
0199BM001 | 1-D-1991 | 1 | 110562.04 | 0 | 2001_06_01 | 45.2752 | Bituminous Mix | -93.7351 | mnroad_id assumed - sent to ASU June 2001 (plant mix). | Arizona State University | 10/01/1999 | 1 | 6.3 | 150 | 100 | 21.1 | 10 | 7.5 | 21.2
0199BM001 | 1-D-1991 | 1 | 110562.04 | 0 | 2001_06_01 | 45.2752 | Bituminous Mix | -93.7351 | mnroad_id assumed - sent to ASU June 2001 (plant mix). | Arizona State University | 10/01/1999 | 1 | 6.3 | 150 | 100 | 21.1 | 5 | 6.3 | 23.4
0199BM001 | 1-D-1991 | 1 | 110562.04 | 0 | 2001_06_01 | 45.2752 | Bituminous Mix | -93.7351 | mnroad_id assumed - sent to ASU June 2001 (plant mix). | Arizona State University | 10/01/1999 | 1 | 6.3 | 150 | 100 | 21.1 | 1 | 4.5 | 30.3
0199BM001 | 1-D-1991 | 1 | 110562.04 | 0 | 2001_06_01 | 45.2752 | Bituminous Mix | -93.7351 | mnroad_id assumed - sent to ASU June 2001 (plant mix). | Arizona State University | 10/01/1999 | 1 | 6.3 | 150 | 100 | 21.1 | 0.5 | 3.8 | 32.8
0199BM001 | 1-D-1991 | 1 | 110562.04 | 0 | 2001_06_01 | 45.2752 | Bituminous Mix | -93.7351 | mnroad_id assumed - sent to ASU June 2001 (plant mix). | Arizona State University | 10/01/1999 | 1 | 6.3 | 150 | 100 | 21.1 | 0.1 | 2.3 | 38.1
0199BM001 | 1-D-1991 | 1 | 110562.04 | 0 | 2001_06_01 | 45.2752 | Bituminous Mix | -93.7351 | mnroad_id assumed - sent to ASU June 2001 (plant mix). | Arizona State University | 10/01/1999 | 1 | 6.3 | 150 | 100 | 37.8 | 25 | 1.9 | 37.2
0199BM001 | 1-D-1991 | 1 | 110562.04 | 0 | 2001_06_01 | 45.2752 | Bituminous Mix | -93.7351 | mnroad_id assumed - sent to ASU June 2001 (plant mix). | Arizona State University | 10/01/1999 | 1 | 6.3 | 150 | 100 | 37.8 | 10 | 1.4 | 37.9
0199BM001 | 1-D-1991 | 1 | 110562.04 | 0 | 2001_06_01 | 45.2752 | Bituminous Mix | -93.7351 | mnroad_id assumed - sent to ASU June 2001 (plant mix). | Arizona State University | 10/01/1999 | 1 | 6.3 | 150 | 100 | 37.8 | 5 | 1 | 36
0199BM001 | 1-D-1991 | 1 | 110562.04 | 0 | 2001_06_01 | 45.2752 | Bituminous Mix | -93.7351 | mnroad_id assumed - sent to ASU June 2001 (plant mix). | Arizona State University | 10/01/1999 | 1 | 6.3 | 150 | 100 | 37.8 | 1 | 0.6 | 36.2
0199BM001 | 1-D-1991 | 1 | 110562.04 | 0 | 2001_06_01 | 45.2752 | Bituminous Mix | -93.7351 | mnroad_id assumed - sent to ASU June 2001 (plant mix). | Arizona State University | 10/01/1999 | 1 | 6.3 | 150 | 100 | 37.8 | 0.5 | 0.5 | 36.2
0199BM001 | 1-D-1991 | 1 | 110562.04 | 0 | 2001_06_01 | 45.2752 | Bituminous Mix | -93.7351 | mnroad_id assumed - sent to ASU June 2001 (plant mix). | Arizona State University | 10/01/1999 | 1 | 6.3 | 150 | 100 | 37.8 | 0.1 | 0.3 | 35.8
0199BM001 | 1-D-1991 | 1 | 110562.04 | 0 | 2001_06_01 | 45.2752 | Bituminous Mix | -93.7351 | mnroad_id assumed - sent to ASU June 2001 (plant mix). | Arizona State University | 10/01/1999 | 1 | 6.3 | 150 | 100 | 54.4 | 25 | 0.4 | 37.1
0199BM001 | 1-D-1991 | 1 | 110562.04 | 0 | 2001_06_01 | 45.2752 | Bituminous Mix | -93.7351 | mnroad_id assumed - sent to ASU June 2001 (plant mix). | Arizona State University | 10/01/1999 | 1 | 6.3 | 150 | 100 | 54.4 | 10 | 0.3 | 36.7
0199BM001 | 1-D-1991 | 1 | 110562.04 | 0 | 2001_06_01 | 45.2752 | Bituminous Mix | -93.7351 | mnroad_id assumed - sent to ASU June 2001 (plant mix). | Arizona State University | 10/01/1999 | 1 | 6.3 | 150 | 100 | 54.4 | 5 | 0.3 | 34.3
0199BM001 | 1-D-1991 | 1 | 110562.04 | 0 | 2001_06_01 | 45.2752 | Bituminous Mix | -93.7351 | mnroad_id assumed - sent to ASU June 2001 (plant mix). | Arizona State University | 10/01/1999 | 1 | 6.3 | 150 | 100 | 54.4 | 1 | 0.2 | 30.8
0199BM001 | 1-D-1991 | 1 | 110562.04 | 0 | 2001_06_01 | 45.2752 | Bituminous Mix | -93.7351 | mnroad_id assumed - sent to ASU June 2001 (plant mix). | Arizona State University | 10/01/1999 | 1 | 6.3 | 150 | 100 | 54.4 | 0.5 | 0.2 | 29.9
0199BM001 | 1-D-1991 | 1 | 110562.04 | 0 | 2001_06_01 | 45.2752 | Bituminous Mix | -93.7351 | mnroad_id assumed - sent to ASU June 2001 (plant mix). | Arizona State University | 10/01/1999 | 1 | 6.3 | 150 | 100 | 54.4 | 0.1 | 0.2 | 40
0199BM001 | 1-D-1991 | 1 | 110562.04 | 0 | 2001_06_01 | 45.2752 | Bituminous Mix | -93.7351 | mnroad_id assumed - sent to ASU June 2001 (plant mix). | Arizona State University | 10/01/1999 | 2 | 6.3 | 150 | 100 | -10 | 25 | 56.3 | 5.7
0199BM001 | 1-D-1991 | 1 | 110562.04 | 0 | 2001_06_01 | 45.2752 | Bituminous Mix | -93.7351 | mnroad_id assumed - sent to ASU June 2001 (plant mix). | Arizona State University | 10/01/1999 | 2 | 6.3 | 150 | 100 | -10 | 10 | 51.1 | 6.3
0199BM001 | 1-D-1991 | 1 | 110562.04 | 0 | 2001_06_01 | 45.2752 | Bituminous Mix | -93.7351 | mnroad_id assumed - sent to ASU June 2001 (plant mix). | Arizona State University | 10/01/1999 | 2 | 6.3 | 150 | 100 | -10 | 5 | 47.4 | 8.3
0199BM001 | 1-D-1991 | 1 | 110562.04 | 0 | 2001_06_01 | 45.2752 | Bituminous Mix | -93.7351 | mnroad_id assumed - sent to ASU June 2001 (plant mix). | Arizona State University | 10/01/1999 | 2 | 6.3 | 150 | 100 | -10 | 1 | 40.1 | 9.1
0199BM001 | 1-D-1991 | 1 | 110562.04 | 0 | 2001_06_01 | 45.2752 | Bituminous Mix | -93.7351 | mnroad_id assumed - sent to ASU June 2001 (plant mix). | Arizona State University | 10/01/1999 | 2 | 6.3 | 150 | 100 | -10 | 0.5 | 35.7 | 9.4
0199BM001 | 1-D-1991 | 1 | 110562.04 | 0 | 2001_06_01 | 45.2752 | Bituminous Mix | -93.7351 | mnroad_id assumed - sent to ASU June 2001 (plant mix). | Arizona State University | 10/01/1999 | 2 | 6.3 | 150 | 100 | -10 | 0.1 | 26.7 | 11.5
0199BM001 | 1-D-1991 | 1 | 110562.04 | 0 | 2001_06_01 | 45.2752 | Bituminous Mix | -93.7351 | mnroad_id assumed - sent to ASU June 2001 (plant mix). | Arizona State University | 10/01/1999 | 2 | 6.3 | 150 | 100 | 4.4 | 25 | 31.7 | 9.5
0199BM001 | 1-D-1991 | 1 | 110562.04 | 0 | 2001_06_01 | 45.2752 | Bituminous Mix | -93.7351 | mnroad_id assumed - sent to ASU June 2001 (plant mix). | Arizona State University | 10/01/1999 | 2 | 6.3 | 150 | 100 | 4.4 | 10 | 27.3 | 11.7
0199BM001 | 1-D-1991 | 1 | 110562.04 | 0 | 2001_06_01 | 45.2752 | Bituminous Mix | -93.7351 | mnroad_id assumed - sent to ASU June 2001 (plant mix). | Arizona State University | 10/01/1999 | 2 | 6.3 | 150 | 100 | 4.4 | 5 | 24.4 | 12.9
0199BM001 | 1-D-1991 | 1 | 110562.04 | 0 | 2001_06_01 | 45.2752 | Bituminous Mix | -93.7351 | mnroad_id assumed - sent to ASU June 2001 (plant mix). | Arizona State University | 10/01/1999 | 2 | 6.3 | 150 | 100 | 4.4 | 1 | 19.2 | 15
0199BM001 | 1-D-1991 | 1 | 110562.04 | 0 | 2001_06_01 | 45.2752 | Bituminous Mix | -93.7351 | mnroad_id assumed - sent to ASU June 2001 (plant mix). | Arizona State University | 10/01/1999 | 2 | 6.3 | 150 | 100 | 4.4 | 0.5 | 16.8 | 16.3
0199BM001 | 1-D-1991 | 1 | 110562.04 | 0 | 2001_06_01 | 45.2752 | Bituminous Mix | -93.7351 | mnroad_id assumed - sent to ASU June 2001 (plant mix). | Arizona State University | 10/01/1999 | 2 | 6.3 | 150 | 100 | 4.4 | 0.1 | 11.9 | 20.5
0199BM001 | 1-D-1991 | 1 | 110562.04 | 0 | 2001_06_01 | 45.2752 | Bituminous Mix | -93.7351 | mnroad_id assumed - sent to ASU June 2001 (plant mix). | Arizona State University | 10/01/1999 | 2 | 6.3 | 150 | 100 | 21.1 | 25 | 10.8 | 19.9
0199BM001 | 1-D-1991 | 1 | 110562.04 | 0 | 2001_06_01 | 45.2752 | Bituminous Mix | -93.7351 | mnroad_id assumed - sent to ASU June 2001 (plant mix). | Arizona State University | 10/01/1999 | 2 | 6.3 | 150 | 100 | 21.1 | 10 | 8.9 | 22.9
0199BM001 | 1-D-1991 | 1 | 110562.04 | 0 | 2001_06_01 | 45.2752 | Bituminous Mix | -93.7351 | mnroad_id assumed - sent to ASU June 2001 (plant mix). | Arizona State University | 10/01/1999 | 2 | 6.3 | 150 | 100 | 21.1 | 5 | 7.5 | 25.6
0199BM001 | 1-D-1991 | 1 | 110562.04 | 0 | 2001_06_01 | 45.2752 | Bituminous Mix | -93.7351 | mnroad_id assumed - sent to ASU June 2001 (plant mix). | Arizona State University | 10/01/1999 | 2 | 6.3 | 150 | 100 | 21.1 | 1 | 5 | 32.2
0199BM001 | 1-D-1991 | 1 | 110562.04 | 0 | 2001_06_01 | 45.2752 | Bituminous Mix | -93.7351 | mnroad_id assumed - sent to ASU June 2001 (plant mix). | Arizona State University | 10/01/1999 | 2 | 6.3 | 150 | 100 | 21.1 | 0.5 | 3.9 | 35.6
0199BM001 | 1-D-1991 | 1 | 110562.04 | 0 | 2001_06_01 | 45.2752 | Bituminous Mix | -93.7351 | mnroad_id assumed - sent to ASU June 2001 (plant mix). | Arizona State University | 10/01/1999 | 2 | 6.3 | 150 | 100 | 21.1 | 0.1 | 2.2 | 41.4
0199BM001 | 1-D-1991 | 1 | 110562.04 | 0 | 2001_06_01 | 45.2752 | Bituminous Mix | -93.7351 | mnroad_id assumed - sent to ASU June 2001 (plant mix). | Arizona State University | 10/01/1999 | 2 | 6.3 | 150 | 100 | 37.8 | 25 | 2.1 | 34.7
0199BM001 | 1-D-1991 | 1 | 110562.04 | 0 | 2001_06_01 | 45.2752 | Bituminous Mix | -93.7351 | mnroad_id assumed - sent to ASU June 2001 (plant mix). | Arizona State University | 10/01/1999 | 2 | 6.3 | 150 | 100 | 37.8 | 10 | 1.4 | 37.4
0199BM001 | 1-D-1991 | 1 | 110562.04 | 0 | 2001_06_01 | 45.2752 | Bituminous Mix | -93.7351 | mnroad_id assumed - sent to ASU June 2001 (plant mix). | Arizona State University | 10/01/1999 | 2 | 6.3 | 150 | 100 | 37.8 | 5 | 1.1 | 36.6
0199BM001 | 1-D-1991 | 1 | 110562.04 | 0 | 2001_06_01 | 45.2752 | Bituminous Mix | -93.7351 | mnroad_id assumed - sent to ASU June 2001 (plant mix). | Arizona State University | 10/01/1999 | 2 | 6.3 | 150 | 100 | 37.8 | 1 | 0.6 | 36.2
0199BM001 | 1-D-1991 | 1 | 110562.04 | 0 | 2001_06_01 | 45.2752 | Bituminous Mix | -93.7351 | mnroad_id assumed - sent to ASU June 2001 (plant mix). | Arizona State University | 10/01/1999 | 2 | 6.3 | 150 | 100 | 37.8 | 0.5 | 0.4 | 34.7
0199BM001 | 1-D-1991 | 1 | 110562.04 | 0 | 2001_06_01 | 45.2752 | Bituminous Mix | -93.7351 | mnroad_id assumed - sent to ASU June 2001 (plant mix). | Arizona State University | 10/01/1999 | 2 | 6.3 | 150 | 100 | 37.8 | 0.1 | 0.3 | 34
0199BM001 | 1-D-1991 | 1 | 110562.04 | 0 | 2001_06_01 | 45.2752 | Bituminous Mix | -93.7351 | mnroad_id assumed - sent to ASU June 2001 (plant mix). | Arizona State University | 10/01/1999 | 2 | 6.3 | 150 | 100 | 54.4 | 25 | 0.5 | 41.2
0199BM001 | 1-D-1991 | 1 | 110562.04 | 0 | 2001_06_01 | 45.2752 | Bituminous Mix | -93.7351 | mnroad_id assumed - sent to ASU June 2001 (plant mix). | Arizona State University | 10/01/1999 | 2 | 6.3 | 150 | 100 | 54.4 | 10 | 0.4 | 40.9
0199BM001 | 1-D-1991 | 1 | 110562.04 | 0 | 2001_06_01 | 45.2752 | Bituminous Mix | -93.7351 | mnroad_id assumed - sent to ASU June 2001 (plant mix). | Arizona State University | 10/01/1999 | 2 | 6.3 | 150 | 100 | 54.4 | 5 | 0.3 | 39.4
0199BM001 | 1-D-1991 | 1 | 110562.04 | 0 | 2001_06_01 | 45.2752 | Bituminous Mix | -93.7351 | mnroad_id assumed - sent to ASU June 2001 (plant mix). | Arizona State University | 10/01/1999 | 2 | 6.3 | 150 | 100 | 54.4 | 1 | 0.2 | 33.5
0199BM001 | 1-D-1991 | 1 | 110562.04 | 0 | 2001_06_01 | 45.2752 | Bituminous Mix | -93.7351 | mnroad_id assumed - sent to ASU June 2001 (plant mix). | Arizona State University | 10/01/1999 | 2 | 6.3 | 150 | 100 | 54.4 | 0.5 | 0.2 | 34.3
0199BM001 | 1-D-1991 | 1 | 110562.04 | 0 | 2001_06_01 | 45.2752 | Bituminous Mix | -93.7351 | mnroad_id assumed - sent to ASU June 2001 (plant mix). | Arizona State University | 10/01/1999 | 1 | 6.3 | 150 | 100 | -10 | 10 | 26.9 | 6.1
0208BM006 | 2-D-2008 | 2 | 111119.54 | 0 | 2008_09_30 | 45.2744 | Bituminous Mix | -93.7332 | Novachip, PG 64-34; sent to Maplewood Lab for E* test. DURING PAVING | Maplewood Lab | 04/12/2010 | A | 5.7 | 149.1 | 101.4 | 54.7 | 25 | 0.7 | 20.1
0208BM006 | 2-D-2008 | 2 | 111119.54 | 0 | 2008_09_30 | 45.2744 | Bituminous Mix | -93.7332 | Novachip, PG 64-34; sent to Maplewood Lab for E* test. DURING PAVING | Maplewood Lab | 04/12/2010 | A | 5.7 | 149.1 | 101.4 | 55 | 10 | 0.4 | 23.7
0208BM006 | 2-D-2008 | 2 | 111119.54 | 0 | 2008_09_30 | 45.2744 | Bituminous Mix | -93.7332 | Novachip, PG 64-34; sent to Maplewood Lab for E* test. DURING PAVING | Maplewood Lab | 04/12/2010 | A | 5.7 | 149.1 | 101.4 | 54.2 | 5 | 0.3 | 20.6
0208BM006 | 2-D-2008 | 2 | 111119.54 | 0 | 2008_09_30 | 45.2744 | Bituminous Mix | -93.7332 | Novachip, PG 64-34; sent to Maplewood Lab for E* test. DURING PAVING | Maplewood Lab | 04/12/2010 | A | 5.7 | 149.1 | 101.4 | 54.8 | 1 | 0.2 | 18.1
0208BM006 | 2-D-2008 | 2 | 111119.54 | 0 | 2008_09_30 | 45.2744 | Bituminous Mix | -93.7332 | Novachip, PG 64-34; sent to Maplewood Lab for E* test. DURING PAVING | Maplewood Lab | 04/12/2010 | A | 5.7 | 149.1 | 101.4 | 54.2 | 0.5 | 0.2 | 17.2
0208BM006 | 2-D-2008 | 2 | 111119.54 | 0 | 2008_09_30 | 45.2744 | Bituminous Mix | -93.7332 | Novachip, PG 64-34; sent to Maplewood Lab for E* test. DURING PAVING | Maplewood Lab | 04/12/2010 | A | 5.7 | 149.1 | 101.4 | 54.4 | 0.1 | 0.2 | 13.2
0208BM006 | 2-D-2008 | 2 | 111119.54 | 0 | 2008_09_30 | 45.2744 | Bituminous Mix | -93.7332 | Novachip, PG 64-34; sent to Maplewood Lab for E* test. DURING PAVING | Maplewood Lab | 11/02/2010 | C | 7.2 | 150.1 | 101.5 | -8.2 | 25 | 19.9 | 8.6
0208BM006 | 2-D-2008 | 2 | 111119.54 | 0 | 2008_09_30 | 45.2744 | Bituminous Mix | -93.7332 | Novachip, PG 64-34; sent to Maplewood Lab for E* test. DURING PAVING | Maplewood Lab | 11/02/2010 | C | 7.2 | 150.1 | 101.5 | -9.7 | 10 | 18.2 | 11.6
0208BM006 | 2-D-2008 | 2 | 111119.54 | 0 | 2008_09_30 | 45.2744 | Bituminous Mix | -93.7332 | Novachip, PG 64-34; sent to Maplewood Lab for E* test. DURING PAVING | Maplewood Lab | 11/02/2010 | C | 7.2 | 150.1 | 101.5 | -9.4 | 5 | 16.8 | 13.8
0208BM006 | 2-D-2008 | 2 | 111119.54 | 0 | 2008_09_30 | 45.2744 | Bituminous Mix | -93.7332 | Novachip, PG 64-34; sent to Maplewood Lab for E* test. DURING PAVING | Maplewood Lab | 11/02/2010 | C | 7.2 | 150.1 | 101.5 | -9.2 | 1 | 13.5 | 16.5
0208BM006 | 2-D-2008 | 2 | 111119.54 | 0 | 2008_09_30 | 45.2744 | Bituminous Mix | -93.7332 | Novachip, PG 64-34; sent to Maplewood Lab for E* test. DURING PAVING | Maplewood Lab | 11/02/2010 | C | 7.2 | 150.1 | 101.5 | -9.7 | 0.5 | 12.3 | 17.7
0208BM006 | 2-D-2008 | 2 | 111119.54 | 0 | 2008_09_30 | 45.2744 | Bituminous Mix | -93.7332 | Novachip, PG 64-34; sent to Maplewood Lab for E* test. DURING PAVING | Maplewood Lab | 11/02/2010 | C | 7.2 | 150.1 | 101.5 | -9.1 | 0.1 | 9.9 | 17.7
0208BM006 | 2-D-2008 | 2 | 111119.54 | 0 | 2008_09_30 | 45.2744 | Bituminous Mix | -93.7332 | Novachip, PG 64-34; sent to Maplewood Lab for E* test. DURING PAVING | Maplewood Lab | 11/03/2010 | C | 7.2 | 150.1 | 101.5 | 6.1 | 25 | 11.5 | 16.1
0208BM006 | 2-D-2008 | 2 | 111119.54 | 0 | 2008_09_30 | 45.2744 | Bituminous Mix | -93.7332 | Novachip, PG 64-34; sent to Maplewood Lab for E* test. DURING PAVING | Maplewood Lab | 11/03/2010 | C | 7.2 | 150.1 | 101.5 | 6.2 | 10 | 9.6 | 19.8
0208BM006 | 2-D-2008 | 2 | 111119.54 | 0 | 2008_09_30 | 45.2744 | Bituminous Mix | -93.7332 | Novachip, PG 64-34; sent to Maplewood Lab for E* test. DURING PAVING | Maplewood Lab | 11/03/2010 | C | 7.2 | 150.1 | 101.5 | 6 | 5 | 8.2 | 21.9
0208BM006 | 2-D-2008 | 2 | 111119.54 | 0 | 2008_09_30 | 45.2744 | Bituminous Mix | -93.7332 | Novachip, PG 64-34; sent to Maplewood Lab for E* test. DURING PAVING | Maplewood Lab | 11/03/2010 | C | 7.2 | 150.1 | 101.5 | 6.2 | 1 | 5.3 | 26.5
0208BM006 | 2-D-2008 | 2 | 111119.54 | 0 | 2008_09_30 | 45.2744 | Bituminous Mix | -93.7332 | Novachip, PG 64-34; sent to Maplewood Lab for E* test. DURING PAVING | Maplewood Lab | 11/03/2010 | C | 7.2 | 150.1 | 101.5 | 6.3 | 0.5 | 4.2 | 29
0208BM006 | 2-D-2008 | 2 | 111119.54 | 0 | 2008_09_30 | 45.2744 | Bituminous Mix | -93.7332 | Novachip, PG 64-34; sent to Maplewood Lab for E* test. DURING PAVING | Maplewood Lab | 11/03/2010 | C | 7.2 | 150.1 | 101.5 | 6.3 | 0.1 | 2.3 | 33.3
0208BM006 | 2-D-2008 | 2 | 111119.54 | 0 | 2008_09_30 | 45.2744 | Bituminous Mix | -93.7332 | Novachip, PG 64-34; sent to Maplewood Lab for E* test. DURING PAVING | Maplewood Lab | 11/08/2010 | C | 7.2 | 150.1 | 101.5 | 21.9 | 25 | 4.5 | 32.4
0208BM006 | 2-D-2008 | 2 | 111119.54 | 0 | 2008_09_30 | 45.2744 | Bituminous Mix | -93.7332 | Novachip, PG 64-34; sent to Maplewood Lab for E* test. DURING PAVING | Maplewood Lab | 11/08/2010 | C | 7.2 | 150.1 | 101.5 | 22 | 10 | 3 | 30.6
0208BM006 | 2-D-2008 | 2 | 111119.54 | 0 | 2008_09_30 | 45.2744 | Bituminous Mix | -93.7332 | Novachip, PG 64-34; sent to Maplewood Lab for E* test. DURING PAVING | Maplewood Lab | 11/08/2010 | C | 7.2 | 150.1 | 101.5 | 22 | 5 | 2.3 | 31.8
0208BM006 | 2-D-2008 | 2 | 111119.54 | 0 | 2008_09_30 | 45.2744 | Bituminous Mix | -93.7332 | Novachip, PG 64-34; sent to Maplewood Lab for E* test. DURING PAVING | Maplewood Lab | 11/08/2010 | C | 7.2 | 150.1 | 101.5 | 21.6 | 1 | 1.1 | 32.6
0208BM006 | 2-D-2008 | 2 | 111119.54 | 0 | 2008_09_30 | 45.2744 | Bituminous Mix | -93.7332 | Novachip, PG 64-34; sent to Maplewood Lab for E* test. DURING PAVING | Maplewood Lab | 11/08/2010 | C | 7.2 | 150.1 | 101.5 | 21.2 | 0.5 | 0.9 | 31.8
0208BM006 | 2-D-2008 | 2 | 111119.54 | 0 | 2008_09_30 | 45.2744 | Bituminous Mix | -93.7332 | Novachip, PG 64-34; sent to Maplewood Lab for E* test. DURING PAVING | Maplewood Lab | 11/08/2010 | C | 7.2 | 150.1 | 101.5 | 20.6 | 0.1 | 0.5 | 27.1
0208BM006 | 2-D-2008 | 2 | 111119.54 | 0 | 2008_09_30 | 45.2744 | Bituminous Mix | -93.7332 | Novachip, PG 64-34; sent to Maplewood Lab for E* test. DURING PAVING | Maplewood Lab | 11/08/2010 | C | 7.2 | 150.1 | 101.5 | 37.4 | 25 | 1.2 | 33.8
0208BM006 | 2-D-2008 | 2 | 111119.54 | 0 | 2008_09_30 | 45.2744 | Bituminous Mix | -93.7332 | Novachip, PG 64-34; sent to Maplewood Lab for E* test. DURING PAVING | Maplewood Lab | 11/08/2010 | C | 7.2 | 150.1 | 101.5 | 37.7 | 10 | 0.8 | 32.3
0208BM006 | 2-D-2008 | 2 | 111119.54 | 0 | 2008_09_30 | 45.2744 | Bituminous Mix | -93.7332 | Novachip, PG 64-34; sent to Maplewood Lab for E* test. DURING PAVING | Maplewood Lab | 11/08/2010 | C | 7.2 | 150.1 | 101.5 | 38.1 | 5 | 0.6 | 30.9
0208BM006 | 2-D-2008 | 2 | 111119.54 | 0 | 2008_09_30 | 45.2744 | Bituminous Mix | -93.7332 | Novachip, PG 64-34; sent to Maplewood Lab for E* test. DURING PAVING | Maplewood Lab | 11/08/2010 | C | 7.2 | 150.1 | 101.5 | 38.2 | 1 | 0.4 | 26.4
0208BM006 | 2-D-2008 | 2 | 111119.54 | 0 | 2008_09_30 | 45.2744 | Bituminous Mix | -93.7332 | Novachip, PG 64-34; sent to Maplewood Lab for E* test. DURING PAVING | Maplewood Lab | 11/08/2010 | C | 7.2 | 150.1 | 101.5 | 38.1 | 0.5 | 0.3 | 24.6
0208BM006 | 2-D-2008 | 2 | 111119.54 | 0 | 2008_09_30 | 45.2744 | Bituminous Mix | -93.7332 | Novachip, PG 64-34; sent to Maplewood Lab for E* test. DURING PAVING | Maplewood Lab | 11/08/2010 | C | 7.2 | 150.1 | 101.5 | 37.2 | 0.1 | 0.2 | 18.8
0208BM006 | 2-D-2008 | 2 | 111119.54 | 0 | 2008_09_30 | 45.2744 | Bituminous Mix | -93.7332 | Novachip, PG 64-34; sent to Maplewood Lab for E* test. DURING PAVING | Maplewood Lab | 11/09/2010 | C | 7.2 | 150.1 | 101.5 | 54.3 | 25 | 0.5 | 23.8
0208BM006 | 2-D-2008 | 2 | 111119.54 | 0 | 2008_09_30 | 45.2744 | Bituminous Mix | -93.7332 | Novachip, PG 64-34; sent to Maplewood Lab for E* test. DURING PAVING | Maplewood Lab | 11/09/2010 | C | 7.2 | 150.1 | 101.5 | 54.7 | 10 | 0.3 | 21.7
0208BM006 | 2-D-2008 | 2 | 111119.54 | 0 | 2008_09_30 | 45.2744 | Bituminous Mix | -93.7332 | Novachip, PG 64-34; sent to Maplewood Lab for E* test. DURING PAVING | Maplewood Lab | 11/09/2010 | C | 7.2 | 150.1 | 101.5 | 55 | 5 | 0.3 | 19.7
0208BM006 | 2-D-2008 | 2 | 111119.54 | 0 | 2008_09_30 | 45.2744 | Bituminous Mix | -93.7332 | Novachip, PG 64-34; sent to Maplewood Lab for E* test. DURING PAVING | Maplewood Lab | 11/09/2010 | C | 7.2 | 150.1 | 101.5 | 54.9 | 1 | 0.2 | 16.1
0208BM006 | 2-D-2008 | 2 | 111119.54 | 0 | 2008_09_30 | 45.2744 | Bituminous Mix | -93.7332 | Novachip, PG 64-34; sent to Maplewood Lab for E* test. DURING PAVING | Maplewood Lab | 11/09/2010 | C | 7.2 | 150.1 | 101.5 | 54.2 | 0.5 | 0.2 | 15
0208BM006 | 2-D-2008 | 2 | 111119.54 | 0 | 2008_09_30 | 45.2744 | Bituminous Mix | -93.7332 | Novachip, PG 64-34; sent to Maplewood Lab for E* test. DURING PAVING | Maplewood Lab | 11/09/2010 | C | 7.2 | 150.1 | 101.5 | 54 | 0.1 | 0.2 | 11.9
0208BM006 | 2-D-2008 | 2 | 111119.54 | 0 | 2008_09_30 | 45.2744 | Bituminous Mix | -93.7332 | Novachip, PG 64-34; sent to Maplewood Lab for E* test. DURING PAVING | Maplewood Lab | 11/02/2010 | D | 7.4 | 151.9 | 101.4 | -9.3 | 25 | 13.6 | 41.4
0208BM006 | 2-D-2008 | 2 | 111119.54 | 0 | 2008_09_30 | 45.2744 | Bituminous Mix | -93.7332 | Novachip, PG 64-34; sent to Maplewood Lab for E* test. DURING PAVING | Maplewood Lab | 11/02/2010 | D | 7.4 | 151.9 | 101.4 | -9.2 | 10 | 23.7 | 9.4
0208BM006 | 2-D-2008 | 2 | 111119.54 | 0 | 2008_09_30 | 45.2744 | Bituminous Mix | -93.7332 | Novachip, PG 64-34; sent to Maplewood Lab for E* test. DURING PAVING | Maplewood Lab | 11/02/2010 | D | 7.4 | 151.9 | 101.4 | -9.2 | 5 | 22.1 | 9.8
0208BM006 | 2-D-2008 | 2 | 111119.54 | 0 | 2008_09_30 | 45.2744 | Bituminous Mix | -93.7332 | Novachip, PG 64-34; sent to Maplewood Lab for E* test. DURING PAVING | Maplewood Lab | 11/02/2010 | D | 7.4 | 151.9 | 101.4 | -9.3 | 1 | 18.5 | 11.9
0208BM006 | 2-D-2008 | 2 | 111119.54 | 0 | 2008_09_30 | 45.2744 | Bituminous Mix | -93.7332 | Novachip, PG 64-34; sent to Maplewood Lab for E* test. DURING PAVING | Maplewood Lab | 11/09/2010 | D | 7.4 | 151.9 | 101.4 | 54.7 | 0.5 | 0.2 | 12.8
0208BM006 | 2-D-2008 | 2 | 111119.54 | 0 | 2008_09_30 | 45.2744 | Bituminous Mix | -93.7332 | Novachip, PG 64-34; sent to Maplewood Lab for E* test. DURING PAVING | Maplewood Lab | 11/09/2010 | D | 7.4 | 151.9 | 101.4 | 54.1 | 0.1 | 0.2 | 9.8
0208BM006 | 2-D-2008 | 2 | 111119.54 | 0 | 2008_09_30 | 45.2744 | Bituminous Mix | -93.7332 | Novachip, PG 64-34; sent to Maplewood Lab for E* test. DURING PAVING | Maplewood Lab | 10/29/2010 | E | 7.4 | 151.2 | 101.4 | -9.6 | 25 | 22.5 | 3.7
0208BM006 | 2-D-2008 | 2 | 111119.54 | 0 | 2008_09_30 | 45.2744 | Bituminous Mix | -93.7332 | Novachip, PG 64-34; sent to Maplewood Lab for E* test. DURING PAVING | Maplewood Lab | 10/29/2010 | E | 7.4 | 151.2 | 101.4 | -9.3 | 10 | 21.1 | 11
0208BM006 | 2-D-2008 | 2 | 111119.54 | 0 | 2008_09_30 | 45.2744 | Bituminous Mix | -93.7332 | Novachip, PG 64-34; sent to Maplewood Lab for E* test. DURING PAVING | Maplewood Lab | 10/29/2010 | E | 7.4 | 151.2 | 101.4 | -9.3 | 5 | 19.7 | 12.8
0208BM006 | 2-D-2008 | 2 | 111119.54 | 0 | 2008_09_30 | 45.2744 | Bituminous Mix | -93.7332 | Novachip, PG 64-34; sent to Maplewood Lab for E* test. DURING PAVING | Maplewood Lab | 10/29/2010 | E | 7.4 | 151.2 | 101.4 | -9.6 | 1 | 16 | 15.1
0208BM006 | 2-D-2008 | 2 | 111119.54 | 0 | 2008_09_30 | 45.2744 | Bituminous Mix | -93.7332 | Novachip, PG 64-34; sent to Maplewood Lab for E* test. DURING PAVING | Maplewood Lab | 10/29/2010 | E | 7.4 | 151.2 | 101.4 | -9.2 | 0.5 | 14.6 | 16
0208BM006 | 2-D-2008 | 2 | 111119.54 | 0 | 2008_09_30 | 45.2744 | Bituminous Mix | -93.7332 | Novachip, PG 64-34; sent to Maplewood Lab for E* test. DURING PAVING | Maplewood Lab | 10/29/2010 | E | 7.4 | 151.2 | 101.4 | -9.1 | 0.1 | 11.2 | 18.5
0208BM006 | 2-D-2008 | 2 | 111119.54 | 0 | 2008_09_30 | 45.2744 | Bituminous Mix | -93.7332 | Novachip, PG 64-34; sent to Maplewood Lab for E* test. DURING PAVING | Maplewood Lab | 11/04/2010 | E | 7.4 | 151.2 | 101.4 | 4.3 | 25 | 10 | 14.8
0208BM006 | 2-D-2008 | 2 | 111119.54 | 0 | 2008_09_30 | 45.2744 | Bituminous Mix | -93.7332 | Novachip, PG 64-34; sent to Maplewood Lab for E* test. DURING PAVING | Maplewood Lab | 11/04/2010 | E | 7.4 | 151.2 | 101.4 | 5.1 | 10 | 8.5 | 19.2
0208BM006 | 2-D-2008 | 2 | 111119.54 | 0 | 2008_09_30 | 45.2744 | Bituminous Mix | -93.7332 | Novachip, PG 64-34; sent to Maplewood Lab for E* test. DURING PAVING | Maplewood Lab | 11/04/2010 | E | 7.4 | 151.2 | 101.4 | 5.1 | 5 | 7.2 | 21.5
0208BM006 | 2-D-2008 | 2 | 111119.54 | 0 | 2008_09_30 | 45.2744 | Bituminous Mix | -93.7332 | Novachip, PG 64-34; sent to Maplewood Lab for E* test. DURING PAVING | Maplewood Lab | 11/04/2010 | E | 7.4 | 151.2 | 101.4 | 4.6 | 1 | 4.6 | 25.7
0208BM006 | 2-D-2008 | 2 | 111119.54 | 0 | 2008_09_30 | 45.2744 | Bituminous Mix | -93.7332 | Novachip, PG 64-34; sent to Maplewood Lab for E* test. DURING PAVING | Maplewood Lab | 11/04/2010 | E | 7.4 | 151.2 | 101.4 | 4.8 | 0.5 | 3.6 | 28.3
0208BM006 | 2-D-2008 | 2 | 111119.54 | 0 | 2008_09_30 | 45.2744 | Bituminous Mix | -93.7332 | Novachip, PG 64-34; sent to Maplewood Lab for E* test. DURING PAVING | Maplewood Lab | 11/04/2010 | E | 7.4 | 151.2 | 101.4 | 4.8 | 0.1 | 2.1 | 31.5
0208BM006 | 2-D-2008 | 2 | 111119.54 | 0 | 2008_09_30 | 45.2744 | Bituminous Mix | -93.7332 | Novachip, PG 64-34; sent to Maplewood Lab for E* test. DURING PAVING | Maplewood Lab | 11/08/2010 | E | 7.4 | 151.2 | 101.4 | 20.9 | 25 | 3.6 | 28.5
0208BM006 | 2-D-2008 | 2 | 111119.54 | 0 | 2008_09_30 | 45.2744 | Bituminous Mix | -93.7332 | Novachip, PG 64-34; sent to Maplewood Lab for E* test. DURING PAVING | Maplewood Lab | 11/08/2010 | E | 7.4 | 151.2 | 101.4 | 20.8 | 10 | 2.6 | 30.1
0208BM006 | 2-D-2008 | 2 | 111119.54 | 0 | 2008_09_30 | 45.2744 | Bituminous Mix | -93.7332 | Novachip, PG 64-34; sent to Maplewood Lab for E* test. DURING PAVING | Maplewood Lab | 11/08/2010 | E | 7.4 | 151.2 | 101.4 | 20.9 | 5 | 2.1 | 31.3
0208BM006 | 2-D-2008 | 2 | 111119.54 | 0 | 2008_09_30 | 45.2744 | Bituminous Mix | -93.7332 | Novachip, PG 64-34; sent to Maplewood Lab for E* test. DURING PAVING | Maplewood Lab | 11/08/2010 | E | 7.4 | 151.2 | 101.4 | 20.9 | 1 | 1.1 | 33
0208BM006 | 2-D-2008 | 2 | 111119.54 | 0 | 2008_09_30 | 45.2744 | Bituminous Mix | -93.7332 | Novachip, PG 64-34; sent to Maplewood Lab for E* test. DURING PAVING | Maplewood Lab | 11/08/2010 | E | 7.4 | 151.2 | 101.4 | 20.9 | 0.5 | 0.8 | 32.8
0208BM006 | 2-D-2008 | 2 | 111119.54 | 0 | 2008_09_30 | 45.2744 | Bituminous Mix | -93.7332 | Novachip, PG 64-34; sent to Maplewood Lab for E* test. DURING PAVING | Maplewood Lab | 11/08/2010 | E | 7.4 | 151.2 | 101.4 | 20.9 | 0.1 | 0.5 | 29
0208BM006 | 2-D-2008 | 2 | 111119.54 | 0 | 2008_09_30 | 45.2744 | Bituminous Mix | -93.7332 | Novachip, PG 64-34; sent to Maplewood Lab for E* test. DURING PAVING | Maplewood Lab | 11/08/2010 | E | 7.4 | 151.2 | 101.4 | 38.1 | 25 | 1.2 | 32.6
0208BM006 | 2-D-2008 | 2 | 111119.54 | 0 | 2008_09_30 | 45.2744 | Bituminous Mix | -93.7332 | Novachip, PG 64-34; sent to Maplewood Lab for E* test. DURING PAVING | Maplewood Lab | 11/08/2010 | E | 7.4 | 151.2 | 101.4 | 38.1 | 10 | 0.8 | 31.6
0208BM006 | 2-D-2008 | 2 | 111119.54 | 0 | 2008_09_30 | 45.2744 | Bituminous Mix | -93.7332 | Novachip, PG 64-34; sent to Maplewood Lab for E* test. DURING PAVING | Maplewood Lab | 11/08/2010 | E | 7.4 | 151.2 | 101.4 | 39.4 | 5 | 0.6 | 29.5
0208BM006 | 2-D-2008 | 2 | 111119.54 | 0 | 2008_09_30 | 45.2744 | Bituminous Mix | -93.7332 | Novachip, PG 64-34; sent to Maplewood Lab for E* test. DURING PAVING | Maplewood Lab | 11/08/2010 | E | 7.4 | 151.2 | 101.4 | 38.7 | 1 | 0.4 | 25.3
0208BM006 | 2-D-2008 | 2 | 111119.54 | 0 | 2008_09_30 | 45.2744 | Bituminous Mix | -93.7332 | Novachip, PG 64-34; sent to Maplewood Lab for E* test. DURING PAVING | Maplewood Lab | 11/08/2010 | E | 7.4 | 151.2 | 101.4 | 37.4 | 0.5 | 0.3 | 22.1
0208BM006 | 2-D-2008 | 2 | 111119.54 | 0 | 2008_09_30 | 45.2744 | Bituminous Mix | -93.7332 | Novachip, PG 64-34; sent to Maplewood Lab for E* test. DURING PAVING | Maplewood Lab | 11/08/2010 | E | 7.4 | 151.2 | 101.4 | 37.1 | 0.1 | 0.2 | 17.7
0208BM006 | 2-D-2008 | 2 | 111119.54 | 0 | 2008_09_30 | 45.2744 | Bituminous Mix | -93.7332 | Novachip, PG 64-34; sent to Maplewood Lab for E* test. DURING PAVING | Maplewood Lab | 11/09/2010 | E | 7.4 | 151.2 | 101.4 | 54.2 | 25 | 0.4 | 23.8
0208BM006 | 2-D-2008 | 2 | 111119.54 | 0 | 2008_09_30 | 45.2744 | Bituminous Mix | -93.7332 | Novachip, PG 64-34; sent to Maplewood Lab for E* test. DURING PAVING | Maplewood Lab | 11/09/2010 | E | 7.4 | 151.2 | 101.4 | 54.6 | 10 | 0.3 | 21
0208BM006 | 2-D-2008 | 2 | 111119.54 | 0 | 2008_09_30 | 45.2744 | Bituminous Mix | -93.7332 | Novachip, PG 64-34; sent to Maplewood Lab for E* test. DURING PAVING | Maplewood Lab | 11/09/2010 | E | 7.4 | 151.2 | 101.4 | 54.9 | 5 | 0.2 | 19.5
0208BM006 | 2-D-2008 | 2 | 111119.54 | 0 | 2008_09_30 | 45.2744 | Bituminous Mix | -93.7332 | Novachip, PG 64-34; sent to Maplewood Lab for E* test. DURING PAVING | Maplewood Lab | 11/09/2010 | E | 7.4 | 151.2 | 101.4 | 54.8 | 1 | 0.2 | 16.4
0208BM006 | 2-D-2008 | 2 | 111119.54 | 0 | 2008_09_30 | 45.2744 | Bituminous Mix | -93.7332 | Novachip, PG 64-34; sent to Maplewood Lab for E* test. DURING PAVING | Maplewood Lab | 11/09/2010 | E | 7.4 | 151.2 | 101.4 | 55.4 | 0.5 | 0.2 | 15.4
0208BM006 | 2-D-2008 | 2 | 111119.54 | 0 | 2008_09_30 | 45.2744 | Bituminous Mix | -93.7332 | Novachip, PG 64-34; sent to Maplewood Lab for E* test. DURING PAVING | Maplewood Lab | 11/09/2010 | E | 7.4 | 151.2 | 101.4 | 51.4 | 0.1 | 0.1 | 12.7
0208BM006 | 2-D-2008 | 2 | 111119.54 | 0 | 2008_09_30 | 45.2744 | Bituminous Mix | -93.7332 | Novachip, PG 64-34; sent to Maplewood Lab for E* test. DURING PAVING | Maplewood Lab | 01/06/2011 | F |  | 150.9 | 101.4 | -9.3 | 25 | 13.6 | 22.2
0208BM006 | 2-D-2008 | 2 | 111119.54 | 0 | 2008_09_30 | 45.2744 | Bituminous Mix | -93.7332 | Novachip, PG 64-34; sent to Maplewood Lab for E* test. DURING PAVING | Maplewood Lab | 01/06/2011 | F |  | 150.9 | 101.4 | -8.7 | 10 | 22.3 | 10.8
0208BM006 | 2-D-2008 | 2 | 111119.54 | 0 | 2008_09_30 | 45.2744 | Bituminous Mix | -93.7332 | Novachip, PG 64-34; sent to Maplewood Lab for E* test. DURING PAVING | Maplewood Lab | 01/06/2011 | F |  | 150.9 | 101.4 | -9.1 | 5 | 18.8 | 11.1
0208BM006 | 2-D-2008 | 2 | 111119.54 | 0 | 2008_09_30 | 45.2744 | Bituminous Mix | -93.7332 | Novachip, PG 64-34; sent to Maplewood Lab for E* test. DURING PAVING | Maplewood Lab | 01/06/2011 | F |  | 150.9 | 101.4 | -9.7 | 1 | 16 | 13.7
0208BM006 | 2-D-2008 | 2 | 111119.54 | 0 | 2008_09_30 | 45.2744 | Bituminous Mix | -93.7332 | Novachip, PG 64-34; sent to Maplewood Lab for E* test. DURING PAVING | Maplewood Lab | 01/06/2011 | F |  | 150.9 | 101.4 | -10 | 0.5 | 14.8 | 14.6
0208BM006 | 2-D-2008 | 2 | 111119.54 | 0 | 2008_09_30 | 45.2744 | Bituminous Mix | -93.7332 | Novachip, PG 64-34; sent to Maplewood Lab for E* test. DURING PAVING | Maplewood Lab | 01/06/2011 | F |  | 150.9 | 101.4 | -10.1 | 0.1 | 12.1 | 16
0208BM006 | 2-D-2008 | 2 | 111119.54 | 0 | 2008_09_30 | 45.2744 | Bituminous Mix | -93.7332 | Novachip, PG 64-34; sent to Maplewood Lab for E* test. DURING PAVING | Maplewood Lab | 01/07/2011 | F |  | 150.9 | 101.4 | 4.2 | 25 | 12.5 | 12.3
0208BM006 | 2-D-2008 | 2 | 111119.54 | 0 | 2008_09_30 | 45.2744 | Bituminous Mix | -93.7332 | Novachip, PG 64-34; sent to Maplewood Lab for E* test. DURING PAVING | Maplewood Lab | 01/07/2011 | F |  | 150.9 | 101.4 | 4.6 | 10 | 10.3 | 17.8
0208BM006 | 2-D-2008 | 2 | 111119.54 | 0 | 2008_09_30 | 45.2744 | Bituminous Mix | -93.7332 | Novachip, PG 64-34; sent to Maplewood Lab for E* test. DURING PAVING | Maplewood Lab | 04/05/2010 | A | 5.7 | 149.1 | 101.4 | -10.6 | 25 | 25 | 0.6
0208BM006 | 2-D-2008 | 2 | 111119.54 | 0 | 2008_09_30 | 45.2744 | Bituminous Mix | -93.7332 | Novachip, PG 64-34; sent to Maplewood Lab for E* test. DURING PAVING | Maplewood Lab | 04/05/2010 | A | 5.7 | 149.1 | 101.4 | -9.9 | 10 | 22.6 | 11.7
0208BM006 | 2-D-2008 | 2 | 111119.54 | 0 | 2008_09_30 | 45.2744 | Bituminous Mix | -93.7332 | Novachip, PG 64-34; sent to Maplewood Lab for E* test. DURING PAVING | Maplewood Lab | 04/05/2010 | A | 5.7 | 149.1 | 101.4 | -9.7 | 5 | 21.4 | 13.2
0208BM006 | 2-D-2008 | 2 | 111119.54 | 0 | 2008_09_30 | 45.2744 | Bituminous Mix | -93.7332 | Novachip, PG 64-34; sent to Maplewood Lab for E* test. DURING PAVING | Maplewood Lab | 04/05/2010 | A | 5.7 | 149.1 | 101.4 | -9.6 | 1 | 17.5 | 15.7
0208BM006 | 2-D-2008 | 2 | 111119.54 | 0 | 2008_09_30 | 45.2744 | Bituminous Mix | -93.7332 | Novachip, PG 64-34; sent to Maplewood Lab for E* test. DURING PAVING | Maplewood Lab | 04/05/2010 | A | 5.7 | 149.1 | 101.4 | -10.2 | 0.5 | 16.1 | 17
0208BM006 | 2-D-2008 | 2 | 111119.54 | 0 | 2008_09_30 | 45.2744 | Bituminous Mix | -93.7332 | Novachip, PG 64-34; sent to Maplewood Lab for E* test. DURING PAVING | Maplewood Lab | 04/05/2010 | A | 5.7 | 149.1 | 101.4 | -9.9 | 0.1 | 12 | 18.4
0208BM006 | 2-D-2008 | 2 | 111119.54 | 0 | 2008_09_30 | 45.2744 | Bituminous Mix | -93.7332 | Novachip, PG 64-34; sent to Maplewood Lab for E* test. DURING PAVING | Maplewood Lab | 04/06/2010 | A | 5.7 | 149.1 | 101.4 | 4.2 | 25 | 13.9 | 16.7
0208BM006 | 2-D-2008 | 2 | 111119.54 | 0 | 2008_09_30 | 45.2744 | Bituminous Mix | -93.7332 | Novachip, PG 64-34; sent to Maplewood Lab for E* test. DURING PAVING | Maplewood Lab | 04/06/2010 | A | 5.7 | 149.1 | 101.4 | 4.4 | 10 | 11.2 | 17.6
0208BM006 | 2-D-2008 | 2 | 111119.54 | 0 | 2008_09_30 | 45.2744 | Bituminous Mix | -93.7332 | Novachip, PG 64-34; sent to Maplewood Lab for E* test. DURING PAVING | Maplewood Lab | 04/06/2010 | A | 5.7 | 149.1 | 101.4 | 4.5 | 5 | 9.9 | 19.7
0208BM006 | 2-D-2008 | 2 | 111119.54 | 0 | 2008_09_30 | 45.2744 | Bituminous Mix | -93.7332 | Novachip, PG 64-34; sent to Maplewood Lab for E* test. DURING PAVING | Maplewood Lab | 04/06/2010 | A | 5.7 | 149.1 | 101.4 | 4.7 | 1 | 6.9 | 23.6
0208BM006 | 2-D-2008 | 2 | 111119.54 | 0 | 2008_09_30 | 45.2744 | Bituminous Mix | -93.7332 | Novachip, PG 64-34; sent to Maplewood Lab for E* test. DURING PAVING | Maplewood Lab | 04/06/2010 | A | 5.7 | 149.1 | 101.4 | 4.6 | 0.5 | 5.9 | 25.3
0208BM006 | 2-D-2008 | 2 | 111119.54 | 0 | 2008_09_30 | 45.2744 | Bituminous Mix | -93.7332 | Novachip, PG 64-34; sent to Maplewood Lab for E* test. DURING PAVING | Maplewood Lab | 04/06/2010 | A | 5.7 | 149.1 | 101.4 | 4.6 | 0.1 | 3.9 | 26.7
0208BM006 | 2-D-2008 | 2 | 111119.54 | 0 | 2008_09_30 | 45.2744 | Bituminous Mix | -93.7332 | Novachip, PG 64-34; sent to Maplewood Lab for E* test. DURING PAVING | Maplewood Lab | 04/07/2010 | A | 5.7 | 149.1 | 101.4 | 20.8 | 25 | 4.3 | 27.9
0208BM006 | 2-D-2008 | 2 | 111119.54 | 0 | 2008_09_30 | 45.2744 | Bituminous Mix | -93.7332 | Novachip, PG 64-34; sent to Maplewood Lab for E* test. DURING PAVING | Maplewood Lab | 04/07/2010 | A | 5.7 | 149.1 | 101.4 | 20.8 | 10 | 3.1 | 29.1
0208BM006 | 2-D-2008 | 2 | 111119.54 | 0 | 2008_09_30 | 45.2744 | Bituminous Mix | -93.7332 | Novachip, PG 64-34; sent to Maplewood Lab for E* test. DURING PAVING | Maplewood Lab | 04/07/2010 | A | 5.7 | 149.1 | 101.4 | 20.8 | 5 | 2.5 | 30.9
0208BM006 | 2-D-2008 | 2 | 111119.54 | 0 | 2008_09_30 | 45.2744 | Bituminous Mix | -93.7332 | Novachip, PG 64-34; sent to Maplewood Lab for E* test. DURING PAVING | Maplewood Lab | 04/07/2010 | A | 5.7 | 149.1 | 101.4 | 20.9 | 1 | 1.3 | 33.2
0208BM006 | 2-D-2008 | 2 | 111119.54 | 0 | 2008_09_30 | 45.2744 | Bituminous Mix | -93.7332 | Novachip, PG 64-34; sent to Maplewood Lab for E* test. DURING PAVING | Maplewood Lab | 04/07/2010 | A | 5.7 | 149.1 | 101.4 | 21 | 0.5 | 1 | 33.3
0208BM006 | 2-D-2008 | 2 | 111119.54 | 0 | 2008_09_30 | 45.2744 | Bituminous Mix | -93.7332 | Novachip, PG 64-34; sent to Maplewood Lab for E* test. DURING PAVING | Maplewood Lab | 04/07/2010 | A | 5.7 | 149.1 | 101.4 | 21.2 | 0.1 | 0.6 | 29.6
0208BM006 | 2-D-2008 | 2 | 111119.54 | 0 | 2008_09_30 | 45.2744 | Bituminous Mix | -93.7332 | Novachip, PG 64-34; sent to Maplewood Lab for E* test. DURING PAVING | Maplewood Lab | 04/08/2010 | A | 5.7 | 149.1 | 101.4 | 37.4 | 25 | 1.3 | 28.7
0208BM006 | 2-D-2008 | 2 | 111119.54 | 0 | 2008_09_30 | 45.2744 | Bituminous Mix | -93.7332 | Novachip, PG 64-34; sent to Maplewood Lab for E* test. DURING PAVING | Maplewood Lab | 04/08/2010 | A | 5.7 | 149.1 | 101.4 | 37.5 | 10 | 0.9 | 30.1
0208BM006 | 2-D-2008 | 2 | 111119.54 | 0 | 2008_09_30 | 45.2744 | Bituminous Mix | -93.7332 | Novachip, PG 64-34; sent to Maplewood Lab for E* test. DURING PAVING | Maplewood Lab | 04/08/2010 | A | 5.7 | 149.1 | 101.4 | 37.6 | 5 | 0.6 | 30.2
0208BM006 | 2-D-2008 | 2 | 111119.54 | 0 | 2008_09_30 | 45.2744 | Bituminous Mix | -93.7332 | Novachip, PG 64-34; sent to Maplewood Lab for E* test. DURING PAVING | Maplewood Lab | 04/08/2010 | A | 5.7 | 149.1 | 101.4 | 37.7 | 1 | 0.4 | 27
0208BM006 | 2-D-2008 | 2 | 111119.54 | 0 | 2008_09_30 | 45.2744 | Bituminous Mix | -93.7332 | Novachip, PG 64-34; sent to Maplewood Lab for E* test. DURING PAVING | Maplewood Lab | 04/08/2010 | A | 5.7 | 149.1 | 101.4 | 37.8 | 0.5 | 0.3 | 25.7
0208BM006 | 2-D-2008 | 2 | 111119.54 | 0 | 2008_09_30 | 45.2744 | Bituminous Mix | -93.7332 | Novachip, PG 64-34; sent to Maplewood Lab for E* test. DURING PAVING | Maplewood Lab | 04/08/2010 | A | 5.7 | 149.1 | 101.4 | 37.9 | 0.1 | 0.2 | 21
0208BM006 | 2-D-2008 | 2 | 111119.54 | 0 | 2008_09_30 | 45.2744 | Bituminous Mix | -93.7332 | Novachip, PG 64-34; sent to Maplewood Lab for E* test. DURING PAVING | Maplewood Lab | 01/06/2011 | G |  | 151.1 | 101.4 | -9.2 | 5 | 21.2 | 10.5
0208BM006 | 2-D-2008 | 2 | 111119.54 | 0 | 2008_09_30 | 45.2744 | Bituminous Mix | -93.7332 | Novachip, PG 64-34; sent to Maplewood Lab for E* test. DURING PAVING | Maplewood Lab | 01/06/2011 | G |  | 151.1 | 101.4 | -9.8 | 1 | 18.4 | 11.8
0208BM006 | 2-D-2008 | 2 | 111119.54 | 0 | 2008_09_30 | 45.2744 | Bituminous Mix | -93.7332 | Novachip, PG 64-34; sent to Maplewood Lab for E* test. DURING PAVING | Maplewood Lab | 01/06/2011 | G |  | 151.1 | 101.4 | -9.8 | 0.5 | 17 | 12
0208BM006 | 2-D-2008 | 2 | 111119.54 | 0 | 2008_09_30 | 45.2744 | Bituminous Mix | -93.7332 | Novachip, PG 64-34; sent to Maplewood Lab for E* test. DURING PAVING | Maplewood Lab | 01/06/2011 | G |  | 151.1 | 101.4 | -10.1 | 0.1 | 13.8 | 12.3
0208BM006 | 2-D-2008 | 2 | 111119.54 | 0 | 2008_09_30 | 45.2744 | Bituminous Mix | -93.7332 | Novachip, PG 64-34; sent to Maplewood Lab for E* test. DURING PAVING | Maplewood Lab | 01/07/2011 | G |  | 151.1 | 101.4 | 3.8 | 25 | 12.4 | 17.6
0208BM006 | 2-D-2008 | 2 | 111119.54 | 0 | 2008_09_30 | 45.2744 | Bituminous Mix | -93.7332 | Novachip, PG 64-34; sent to Maplewood Lab for E* test. DURING PAVING | Maplewood Lab | 01/07/2011 | G |  | 151.1 | 101.4 | 4 | 10 | 11.2 | 17.7
0208BM006 | 2-D-2008 | 2 | 111119.54 | 0 | 2008_09_30 | 45.2744 | Bituminous Mix | -93.7332 | Novachip, PG 64-34; sent to Maplewood Lab for E* test. DURING PAVING | Maplewood Lab | 01/07/2011 | G |  | 151.1 | 101.4 | 4 | 5 | 9.9 | 18.3
0208BM006 | 2-D-2008 | 2 | 111119.54 | 0 | 2008_09_30 | 45.2744 | Bituminous Mix | -93.7332 | Novachip, PG 64-34; sent to Maplewood Lab for E* test. DURING PAVING | Maplewood Lab | 01/07/2011 | G |  | 151.1 | 101.4 | 4.4 | 1 | 7.2 | 22.6
0208BM006 | 2-D-2008 | 2 | 111119.54 | 0 | 2008_09_30 | 45.2744 | Bituminous Mix | -93.7332 | Novachip, PG 64-34; sent to Maplewood Lab for E* test. DURING PAVING | Maplewood Lab | 01/07/2011 | G |  | 151.1 | 101.4 | 4.4 | 0.5 | 6.3 | 23.5
0208BM006 | 2-D-2008 | 2 | 111119.54 | 0 | 2008_09_30 | 45.2744 | Bituminous Mix | -93.7332 | Novachip, PG 64-34; sent to Maplewood Lab for E* test. DURING PAVING | Maplewood Lab | 01/07/2011 | G |  | 151.1 | 101.4 | 4.7 | 0.1 | 4.4 | 25.7
0208BM006 | 2-D-2008 | 2 | 111119.54 | 0 | 2008_09_30 | 45.2744 | Bituminous Mix | -93.7332 | Novachip, PG 64-34; sent to Maplewood Lab for E* test. DURING PAVING | Maplewood Lab | 01/10/2011 | G |  | 151.1 | 101.4 | 20.4 | 25 | 4.6 | 26.4
0208BM006 | 2-D-2008 | 2 | 111119.54 | 0 | 2008_09_30 | 45.2744 | Bituminous Mix | -93.7332 | Novachip, PG 64-34; sent to Maplewood Lab for E* test. DURING PAVING | Maplewood Lab | 01/10/2011 | G |  | 151.1 | 101.4 | 20.3 | 10 | 3.6 | 28.7
0208BM006 | 2-D-2008 | 2 | 111119.54 | 0 | 2008_09_30 | 45.2744 | Bituminous Mix | -93.7332 | Novachip, PG 64-34; sent to Maplewood Lab for E* test. DURING PAVING | Maplewood Lab | 01/10/2011 | G |  | 151.1 | 101.4 | 20.5 | 5 | 2.9 | 29.2
0208BM006 | 2-D-2008 | 2 | 111119.54 | 0 | 2008_09_30 | 45.2744 | Bituminous Mix | -93.7332 | Novachip, PG 64-34; sent to Maplewood Lab for E* test. DURING PAVING | Maplewood Lab | 01/10/2011 | G |  | 151.1 | 101.4 | 20.5 | 1 | 1.5 | 32.7
0208BM006 | 2-D-2008 | 2 | 111119.54 | 0 | 2008_09_30 | 45.2744 | Bituminous Mix | -93.7332 | Novachip, PG 64-34; sent to Maplewood Lab for E* test. DURING PAVING | Maplewood Lab | 01/10/2011 | G |  | 151.1 | 101.4 | 20.4 | 0.5 | 1.2 | 33.3
0208BM006 | 2-D-2008 | 2 | 111119.54 | 0 | 2008_09_30 | 45.2744 | Bituminous Mix | -93.7332 | Novachip, PG 64-34; sent to Maplewood Lab for E* test. DURING PAVING | Maplewood Lab | 01/10/2011 | G |  | 151.1 | 101.4 | 20.6 | 0.1 | 0.7 | 31.9
0208BM006 | 2-D-2008 | 2 | 111119.54 | 0 | 2008_09_30 | 45.2744 | Bituminous Mix | -93.7332 | Novachip, PG 64-34; sent to Maplewood Lab for E* test. DURING PAVING | Maplewood Lab | 01/11/2011 | G |  | 151.1 | 101.4 | 36.6 | 25 | 1.5 | 29.9
0208BM006 | 2-D-2008 | 2 | 111119.54 | 0 | 2008_09_30 | 45.2744 | Bituminous Mix | -93.7332 | Novachip, PG 64-34; sent to Maplewood Lab for E* test. DURING PAVING | Maplewood Lab | 01/11/2011 | G |  | 151.1 | 101.4 | 37.5 | 10 | 1 | 30.1
0208BM006 | 2-D-2008 | 2 | 111119.54 | 0 | 2008_09_30 | 45.2744 | Bituminous Mix | -93.7332 | Novachip, PG 64-34; sent to Maplewood Lab for E* test. DURING PAVING | Maplewood Lab | 01/11/2011 | G |  | 151.1 | 101.4 | 37.7 | 5 | 0.8 | 29.1
0208BM006 | 2-D-2008 | 2 | 111119.54 | 0 | 2008_09_30 | 45.2744 | Bituminous Mix | -93.7332 | Novachip, PG 64-34; sent to Maplewood Lab for E* test. DURING PAVING | Maplewood Lab | 01/11/2011 | G |  | 151.1 | 101.4 | 37.8 | 1 | 0.5 | 26.1
0208BM006 | 2-D-2008 | 2 | 111119.54 | 0 | 2008_09_30 | 45.2744 | Bituminous Mix | -93.7332 | Novachip, PG 64-34; sent to Maplewood Lab for E* test. DURING PAVING | Maplewood Lab | 01/11/2011 | G |  | 151.1 | 101.4 | 38.2 | 0.5 | 0.4 | 24.2
0208BM006 | 2-D-2008 | 2 | 111119.54 | 0 | 2008_09_30 | 45.2744 | Bituminous Mix | -93.7332 | Novachip, PG 64-34; sent to Maplewood Lab for E* test. DURING PAVING | Maplewood Lab | 01/11/2011 | G |  | 151.1 | 101.4 | 38.1 | 0.1 | 0.3 | 19.1
0208BM006 | 2-D-2008 | 2 | 111119.54 | 0 | 2008_09_30 | 45.2744 | Bituminous Mix | -93.7332 | Novachip, PG 64-34; sent to Maplewood Lab for E* test. DURING PAVING | Maplewood Lab | 01/12/2011 | G |  | 151.1 | 101.4 | 53.8 | 25 | 0.5 | 25.8
0208BM006 | 2-D-2008 | 2 | 111119.54 | 0 | 2008_09_30 | 45.2744 | Bituminous Mix | -93.7332 | Novachip, PG 64-34; sent to Maplewood Lab for E* test. DURING PAVING | Maplewood Lab | 01/12/2011 | G |  | 151.1 | 101.4 | 54.3 | 10 | 0.3 | 23.2
0208BM006 | 2-D-2008 | 2 | 111119.54 | 0 | 2008_09_30 | 45.2744 | Bituminous Mix | -93.7332 | Novachip, PG 64-34; sent to Maplewood Lab for E* test. DURING PAVING | Maplewood Lab | 01/12/2011 | G |  | 151.1 | 101.4 | 54.6 | 5 | 0.3 | 21.7
0208BM006 | 2-D-2008 | 2 | 111119.54 | 0 | 2008_09_30 | 45.2744 | Bituminous Mix | -93.7332 | Novachip, PG 64-34; sent to Maplewood Lab for E* test. DURING PAVING | Maplewood Lab | 01/12/2011 | G |  | 151.1 | 101.4 | 54.8 | 1 | 0.2 | 18.8
0208BM006 | 2-D-2008 | 2 | 111119.54 | 0 | 2008_09_30 | 45.2744 | Bituminous Mix | -93.7332 | Novachip, PG 64-34; sent to Maplewood Lab for E* test. DURING PAVING | Maplewood Lab | 01/12/2011 | G |  | 151.1 | 101.4 | 54.4 | 0.5 | 0.2 | 17
0208BM006 | 2-D-2008 | 2 | 111119.54 | 0 | 2008_09_30 | 45.2744 | Bituminous Mix | -93.7332 | Novachip, PG 64-34; sent to Maplewood Lab for E* test. DURING PAVING | Maplewood Lab | 01/12/2011 | G |  | 151.1 | 101.4 | 54.4 | 0.1 | 0.2 | 12.8
0208BM006 | 2-D-2008 | 2 | 111119.54 | 0 | 2008_09_30 | 45.2744 | Bituminous Mix | -93.7332 | Novachip, PG 64-34; sent to Maplewood Lab for E* test. DURING PAVING | Maplewood Lab | 01/06/2011 | H |  | 156.5 | 101.3 | -10.6 | 25 | 16.8 | -9.2
0208BM006 | 2-D-2008 | 2 | 111119.54 | 0 | 2008_09_30 | 45.2744 | Bituminous Mix | -93.7332 | Novachip, PG 64-34; sent to Maplewood Lab for E* test. DURING PAVING | Maplewood Lab | 01/06/2011 | H |  | 156.5 | 101.3 | -10.4 | 10 | 21.2 | 11.1
0208BM006 | 2-D-2008 | 2 | 111119.54 | 0 | 2008_09_30 | 45.2744 | Bituminous Mix | -93.7332 | Novachip, PG 64-34; sent to Maplewood Lab for E* test. DURING PAVING | Maplewood Lab | 01/06/2011 | H |  | 156.5 | 101.3 | -10.4 | 5 | 19.7 | 10
0208BM006 | 2-D-2008 | 2 | 111119.54 | 0 | 2008_09_30 | 45.2744 | Bituminous Mix | -93.7332 | Novachip, PG 64-34; sent to Maplewood Lab for E* test. DURING PAVING | Maplewood Lab | 01/06/2011 | H |  | 156.5 | 101.3 | -10.9 | 1 | 17 | 11.6
0208BM006 | 2-D-2008 | 2 | 111119.54 | 0 | 2008_09_30 | 45.2744 | Bituminous Mix | -93.7332 | Novachip, PG 64-34; sent to Maplewood Lab for E* test. DURING PAVING | Maplewood Lab | 01/06/2011 | H |  | 156.5 | 101.3 | -11.1 | 0.5 | 15.9 | 12
0208BM006 | 2-D-2008 | 2 | 111119.54 | 0 | 2008_09_30 | 45.2744 | Bituminous Mix | -93.7332 | Novachip, PG 64-34; sent to Maplewood Lab for E* test. DURING PAVING | Maplewood Lab | 01/06/2011 | H |  | 156.5 | 101.3 | -11 | 0.1 | 13 | 12.2
0208BM006 | 2-D-2008 | 2 | 111119.54 | 0 | 2008_09_30 | 45.2744 | Bituminous Mix | -93.7332 | Novachip, PG 64-34; sent to Maplewood Lab for E* test. DURING PAVING | Maplewood Lab | 01/07/2011 | H |  | 156.5 | 101.3 | 3.9 | 25 | 9.6 | -0.7
0208BM006 | 2-D-2008 | 2 | 111119.54 | 0 | 2008_09_30 | 45.2744 | Bituminous Mix | -93.7332 | Novachip, PG 64-34; sent to Maplewood Lab for E* test. DURING PAVING | Maplewood Lab | 01/07/2011 | H |  | 156.5 | 101.3 | 4.5 | 10 | 11.1 | 17.8
0208BM006 | 2-D-2008 | 2 | 111119.54 | 0 | 2008_09_30 | 45.2744 | Bituminous Mix | -93.7332 | Novachip, PG 64-34; sent to Maplewood Lab for E* test. DURING PAVING | Maplewood Lab | 01/07/2011 | H |  | 156.5 | 101.3 | 4.3 | 5 | 9.7 | 18.6
0208BM006 | 2-D-2008 | 2 | 111119.54 | 0 | 2008_09_30 | 45.2744 | Bituminous Mix | -93.7332 | Novachip, PG 64-34; sent to Maplewood Lab for E* test. DURING PAVING | Maplewood Lab | 01/07/2011 | H |  | 156.5 | 101.3 | 4.8 | 1 | 7 | 22.7
0208BM006 | 2-D-2008 | 2 | 111119.54 | 0 | 2008_09_30 | 45.2744 | Bituminous Mix | -93.7332 | Novachip, PG 64-34; sent to Maplewood Lab for E* test. DURING PAVING | Maplewood Lab | 01/07/2011 | H |  | 156.5 | 101.3 | 4.4 | 0.5 | 6 | 24
0208BM006 | 2-D-2008 | 2 | 111119.54 | 0 | 2008_09_30 | 45.2744 | Bituminous Mix | -93.7332 | Novachip, PG 64-34; sent to Maplewood Lab for E* test. DURING PAVING | Maplewood Lab | 01/07/2011 | H |  | 156.5 | 101.3 | 4.1 | 0.1 | 4.1 | 26.9
0208BM006 | 2-D-2008 | 2 | 111119.54 | 0 | 2008_09_30 | 45.2744 | Bituminous Mix | -93.7332 | Novachip, PG 64-34; sent to Maplewood Lab for E* test. DURING PAVING | Maplewood Lab | 11/02/2010 | D | 7.4 | 151.9 | 101.4 | -9.2 | 0.5 | 16.9 | 13.2
0208BM006 | 2-D-2008 | 2 | 111119.54 | 0 | 2008_09_30 | 45.2744 | Bituminous Mix | -93.7332 | Novachip, PG 64-34; sent to Maplewood Lab for E* test. DURING PAVING | Maplewood Lab | 11/02/2010 | D | 7.4 | 151.9 | 101.4 | -9.4 | 0.1 | 13.2 | 15.3
0208BM006 | 2-D-2008 | 2 | 111119.54 | 0 | 2008_09_30 | 45.2744 | Bituminous Mix | -93.7332 | Novachip, PG 64-34; sent to Maplewood Lab for E* test. DURING PAVING | Maplewood Lab | 11/04/2010 | D | 7.4 | 151.9 | 101.4 | 4.5 | 25 | 10.7 | 16.7
0208BM006 | 2-D-2008 | 2 | 111119.54 | 0 | 2008_09_30 | 45.2744 | Bituminous Mix | -93.7332 | Novachip, PG 64-34; sent to Maplewood Lab for E* test. DURING PAVING | Maplewood Lab | 11/04/2010 | D | 7.4 | 151.9 | 101.4 | 5.1 | 10 | 9.1 | 19
0208BM006 | 2-D-2008 | 2 | 111119.54 | 0 | 2008_09_30 | 45.2744 | Bituminous Mix | -93.7332 | Novachip, PG 64-34; sent to Maplewood Lab for E* test. DURING PAVING | Maplewood Lab | 11/04/2010 | D | 7.4 | 151.9 | 101.4 | 4.5 | 5 | 7.8 | 21.4
0208BM006 | 2-D-2008 | 2 | 111119.54 | 0 | 2008_09_30 | 45.2744 | Bituminous Mix | -93.7332 | Novachip, PG 64-34; sent to Maplewood Lab for E* test. DURING PAVING | Maplewood Lab | 11/04/2010 | D | 7.4 | 151.9 | 101.4 | 3.9 | 1 | 5.2 | 25.5
0208BM006 | 2-D-2008 | 2 | 111119.54 | 0 | 2008_09_30 | 45.2744 | Bituminous Mix | -93.7332 | Novachip, PG 64-34; sent to Maplewood Lab for E* test. DURING PAVING | Maplewood Lab | 11/04/2010 | D | 7.4 | 151.9 | 101.4 | 4.3 | 0.5 | 4.3 | 27.1
0208BM006 | 2-D-2008 | 2 | 111119.54 | 0 | 2008_09_30 | 45.2744 | Bituminous Mix | -93.7332 | Novachip, PG 64-34; sent to Maplewood Lab for E* test. DURING PAVING | Maplewood Lab | 11/04/2010 | D | 7.4 | 151.9 | 101.4 | 4.3 | 0.1 | 2.6 | 29.8
0208BM006 | 2-D-2008 | 2 | 111119.54 | 0 | 2008_09_30 | 45.2744 | Bituminous Mix | -93.7332 | Novachip, PG 64-34; sent to Maplewood Lab for E* test. DURING PAVING | Maplewood Lab | 11/08/2010 | D | 7.4 | 151.9 | 101.4 | 20.8 | 25 | 3.9 | 27.7
0208BM006 | 2-D-2008 | 2 | 111119.54 | 0 | 2008_09_30 | 45.2744 | Bituminous Mix | -93.7332 | Novachip, PG 64-34; sent to Maplewood Lab for E* test. DURING PAVING | Maplewood Lab | 11/08/2010 | D | 7.4 | 151.9 | 101.4 | 20.8 | 10 | 2.8 | 30.1
0208BM006 | 2-D-2008 | 2 | 111119.54 | 0 | 2008_09_30 | 45.2744 | Bituminous Mix | -93.7332 | Novachip, PG 64-34; sent to Maplewood Lab for E* test. DURING PAVING | Maplewood Lab | 11/08/2010 | D | 7.4 | 151.9 | 101.4 | 20.8 | 5 | 2.1 | 31.6
0208BM006 | 2-D-2008 | 2 | 111119.54 | 0 | 2008_09_30 | 45.2744 | Bituminous Mix | -93.7332 | Novachip, PG 64-34; sent to Maplewood Lab for E* test. DURING PAVING | Maplewood Lab | 11/08/2010 | D | 7.4 | 151.9 | 101.4 | 20.8 | 1 | 1.1 | 34
0208BM006 | 2-D-2008 | 2 | 111119.54 | 0 | 2008_09_30 | 45.2744 | Bituminous Mix | -93.7332 | Novachip, PG 64-34; sent to Maplewood Lab for E* test. DURING PAVING | Maplewood Lab | 11/08/2010 | D | 7.4 | 151.9 | 101.4 | 20.8 | 0.5 | 0.8 | 33.4
0208BM006 | 2-D-2008 | 2 | 111119.54 | 0 | 2008_09_30 | 45.2744 | Bituminous Mix | -93.7332 | Novachip, PG 64-34; sent to Maplewood Lab for E* test. DURING PAVING | Maplewood Lab | 11/08/2010 | D | 7.4 | 151.9 | 101.4 | 20.8 | 0.1 | 0.5 | 29.5
0208BM006 | 2-D-2008 | 2 | 111119.54 | 0 | 2008_09_30 | 45.2744 | Bituminous Mix | -93.7332 | Novachip, PG 64-34; sent to Maplewood Lab for E* test. DURING PAVING | Maplewood Lab | 11/08/2010 | D | 7.4 | 151.9 | 101.4 | 38.1 | 25 | 1 | 31.9
0208BM006 | 2-D-2008 | 2 | 111119.54 | 0 | 2008_09_30 | 45.2744 | Bituminous Mix | -93.7332 | Novachip, PG 64-34; sent to Maplewood Lab for E* test. DURING PAVING | Maplewood Lab | 11/08/2010 | D | 7.4 | 151.9 | 101.4 | 38.6 | 10 | 0.7 | 30.1
0208BM006 | 2-D-2008 | 2 | 111119.54 | 0 | 2008_09_30 | 45.2744 | Bituminous Mix | -93.7332 | Novachip, PG 64-34; sent to Maplewood Lab for E* test. DURING PAVING | Maplewood Lab | 11/08/2010 | D | 7.4 | 151.9 | 101.4 | 38.6 | 5 | 0.5 | 28.9
0208BM006 | 2-D-2008 | 2 | 111119.54 | 0 | 2008_09_30 | 45.2744 | Bituminous Mix | -93.7332 | Novachip, PG 64-34; sent to Maplewood Lab for E* test. DURING PAVING | Maplewood Lab | 11/08/2010 | D | 7.4 | 151.9 | 101.4 | 38 | 1 | 0.3 | 24.7
0208BM006 | 2-D-2008 | 2 | 111119.54 | 0 | 2008_09_30 | 45.2744 | Bituminous Mix | -93.7332 | Novachip, PG 64-34; sent to Maplewood Lab for E* test. DURING PAVING | Maplewood Lab | 11/08/2010 | D | 7.4 | 151.9 | 101.4 | 37.9 | 0.5 | 0.3 | 22.3
0208BM006 | 2-D-2008 | 2 | 111119.54 | 0 | 2008_09_30 | 45.2744 | Bituminous Mix | -93.7332 | Novachip, PG 64-34; sent to Maplewood Lab for E* test. DURING PAVING | Maplewood Lab | 11/08/2010 | D | 7.4 | 151.9 | 101.4 | 38.1 | 0.1 | 0.2 | 17.8
0208BM006 | 2-D-2008 | 2 | 111119.54 | 0 | 2008_09_30 | 45.2744 | Bituminous Mix | -93.7332 | Novachip, PG 64-34; sent to Maplewood Lab for E* test. DURING PAVING | Maplewood Lab | 11/09/2010 | D | 7.4 | 151.9 | 101.4 | 54.7 | 25 | 0.4 | 22.3
0208BM006 | 2-D-2008 | 2 | 111119.54 | 0 | 2008_09_30 | 45.2744 | Bituminous Mix | -93.7332 | Novachip, PG 64-34; sent to Maplewood Lab for E* test. DURING PAVING | Maplewood Lab | 11/09/2010 | D | 7.4 | 151.9 | 101.4 | 54.8 | 10 | 0.3 | 19.8
0208BM006 | 2-D-2008 | 2 | 111119.54 | 0 | 2008_09_30 | 45.2744 | Bituminous Mix | -93.7332 | Novachip, PG 64-34; sent to Maplewood Lab for E* test. DURING PAVING | Maplewood Lab | 11/09/2010 | D | 7.4 | 151.9 | 101.4 | 54.8 | 5 | 0.3 | 18
0208BM006 | 2-D-2008 | 2 | 111119.54 | 0 | 2008_09_30 | 45.2744 | Bituminous Mix | -93.7332 | Novachip, PG 64-34; sent to Maplewood Lab for E* test. DURING PAVING | Maplewood Lab | 11/09/2010 | D | 7.4 | 151.9 | 101.4 | 54.7 | 1 | 0.2 | 14.7
0208GR021 | 2-P-2008 | 2 | 111000 | 6 | 2008_07_15 | 45.2745 | FDR (HMA + Cl 4) | -93.7336 | sent to Maplewood Lab for characterization testing. | Maplewood Lab | 06/17/2010 | A | 10.1 | 150.3 | 100.7 | 54.3 | 10 | 0.5 | 24
0208GR021 | 2-P-2008 | 2 | 111000 | 6 | 2008_07_15 | 45.2745 | FDR (HMA + Cl 4) | -93.7336 | sent to Maplewood Lab for characterization testing. | Maplewood Lab | 06/17/2010 | A | 10.1 | 150.3 | 100.7 | 54.4 | 5 | 0.4 | 23.8
0208GR021 | 2-P-2008 | 2 | 111000 | 6 | 2008_07_15 | 45.2745 | FDR (HMA + Cl 4) | -93.7336 | sent to Maplewood Lab for characterization testing. | Maplewood Lab | 06/17/2010 | A | 10.1 | 150.3 | 100.7 | 54.7 | 1 | 0.3 | 22.2
0208GR021 | 2-P-2008 | 2 | 111000 | 6 | 2008_07_15 | 45.2745 | FDR (HMA + Cl 4) | -93.7336 | sent to Maplewood Lab for characterization testing. | Maplewood Lab | 06/17/2010 | A | 10.1 | 150.3 | 100.7 | 54.7 | 0.5 | 0.2 | 21.7
0208GR021 | 2-P-2008 | 2 | 111000 | 6 | 2008_07_15 | 45.2745 | FDR (HMA + Cl 4) | -93.7336 | sent to Maplewood Lab for characterization testing. | Maplewood Lab | 06/17/2010 | A | 10.1 | 150.3 | 100.7 | 54.4 | 0.1 | 0.2 | 17.7
0208GR021 | 2-P-2008 | 2 | 111000 | 6 | 2008_07_15 | 45.2745 | FDR (HMA + Cl 4) | -93.7336 | sent to Maplewood Lab for characterization testing. | Maplewood Lab | 06/08/2010 | B | 10.4 | 149.9 | 100.7 | -9.3 | 25 | 7.4 | 9.6
0208GR021 | 2-P-2008 | 2 | 111000 | 6 | 2008_07_15 | 45.2745 | FDR (HMA + Cl 4) | -93.7336 | sent to Maplewood Lab for characterization testing. | Maplewood Lab | 06/08/2010 | B | 10.4 | 149.9 | 100.7 | -10.6 | 10 | 6.8 | 7
0208GR021 | 2-P-2008 | 2 | 111000 | 6 | 2008_07_15 | 45.2745 | FDR (HMA + Cl 4) | -93.7336 | sent to Maplewood Lab for characterization testing. | Maplewood Lab | 06/08/2010 | B | 10.4 | 149.9 | 100.7 | -10.2 | 5 | 6.6 | 7.4
0208GR021 | 2-P-2008 | 2 | 111000 | 6 | 2008_07_15 | 45.2745 | FDR (HMA + Cl 4) | -93.7336 | sent to Maplewood Lab for characterization testing. | Maplewood Lab | 06/08/2010 | B | 10.4 | 149.9 | 100.7 | -9.8 | 1 | 5.9 | 8.9
0208GR021 | 2-P-2008 | 2 | 111000 | 6 | 2008_07_15 | 45.2745 | FDR (HMA + Cl 4) | -93.7336 | sent to Maplewood Lab for characterization testing. | Maplewood Lab | 06/08/2010 | B | 10.4 | 149.9 | 100.7 | -9.9 | 0.5 | 5.6 | 10
0208GR021 | 2-P-2008 | 2 | 111000 | 6 | 2008_07_15 | 45.2745 | FDR (HMA + Cl 4) | -93.7336 | sent to Maplewood Lab for characterization testing. | Maplewood Lab | 06/08/2010 | B | 10.4 | 149.9 | 100.7 | -10.3 | 0.1 | 5 | 10.5
0208GR021 | 2-P-2008 | 2 | 111000 | 6 | 2008_07_15 | 45.2745 | FDR (HMA + Cl 4) | -93.7336 | sent to Maplewood Lab for characterization testing. | Maplewood Lab | 06/09/2010 | B | 10.4 | 149.9 | 100.7 | 5.1 | 25 | 4.8 | 12.1
0208GR021 | 2-P-2008 | 2 | 111000 | 6 | 2008_07_15 | 45.2745 | FDR (HMA + Cl 4) | -93.7336 | sent to Maplewood Lab for characterization testing. | Maplewood Lab | 06/09/2010 | B | 10.4 | 149.9 | 100.7 | 4.7 | 10 | 4.4 | 14.1
0208GR021 | 2-P-2008 | 2 | 111000 | 6 | 2008_07_15 | 45.2745 | FDR (HMA + Cl 4) | -93.7336 | sent to Maplewood Lab for characterization testing. | Maplewood Lab | 06/09/2010 | B | 10.4 | 149.9 | 100.7 | 3.9 | 5 | 4.1 | 14.2
0208GR021 | 2-P-2008 | 2 | 111000 | 6 | 2008_07_15 | 45.2745 | FDR (HMA + Cl 4) | -93.7336 | sent to Maplewood Lab for characterization testing. | Maplewood Lab | 06/09/2010 | B | 10.4 | 149.9 | 100.7 | 4.1 | 1 | 3.2 | 16.2
0208GR021 | 2-P-2008 | 2 | 111000 | 6 | 2008_07_15 | 45.2745 | FDR (HMA + Cl 4) | -93.7336 | sent to Maplewood Lab for characterization testing. | Maplewood Lab | 06/09/2010 | B | 10.4 | 149.9 | 100.7 | 3.9 | 0.5 | 3 | 17.8
0208GR021 | 2-P-2008 | 2 | 111000 | 6 | 2008_07_15 | 45.2745 | FDR (HMA + Cl 4) | -93.7336 | sent to Maplewood Lab for characterization testing. | Maplewood Lab | 06/09/2010 | B | 10.4 | 149.9 | 100.7 | 4.6 | 0.1 | 2.3 | 18
0208GR021 | 2-P-2008 | 2 | 111000 | 6 | 2008_07_15 | 45.2745 | FDR (HMA + Cl 4) | -93.7336 | sent to Maplewood Lab for characterization testing. | Maplewood Lab | 06/14/2010 | B | 10.4 | 149.9 | 100.7 | 20.6 | 25 | 2.5 | 19.9
0208GR021 | 2-P-2008 | 2 | 111000 | 6 | 2008_07_15 | 45.2745 | FDR (HMA + Cl 4) | -93.7336 | sent to Maplewood Lab for characterization testing. | Maplewood Lab | 06/14/2010 | B | 10.4 | 149.9 | 100.7 | 20.4 | 10 | 2.1 | 20.4
0208GR021 | 2-P-2008 | 2 | 111000 | 6 | 2008_07_15 | 45.2745 | FDR (HMA + Cl 4) | -93.7336 | sent to Maplewood Lab for characterization testing. | Maplewood Lab | 06/14/2010 | B | 10.4 | 149.9 | 100.7 | 20.4 | 5 | 1.8 | 21.4
0208GR021 | 2-P-2008 | 2 | 111000 | 6 | 2008_07_15 | 45.2745 | FDR (HMA + Cl 4) | -93.7336 | sent to Maplewood Lab for characterization testing. | Maplewood Lab | 06/14/2010 | B | 10.4 | 149.9 | 100.7 | 20.6 | 1 | 1.2 | 24.1
0208GR021 | 2-P-2008 | 2 | 111000 | 6 | 2008_07_15 | 45.2745 | FDR (HMA + Cl 4) | -93.7336 | sent to Maplewood Lab for characterization testing. | Maplewood Lab | 06/14/2010 | B | 10.4 | 149.9 | 100.7 | 20.7 | 0.5 | 1 | 25.2
0208BM006 | 2-D-2008 | 2 | 111119.54 | 0 | 2008_09_30 | 45.2744 | Bituminous Mix | -93.7332 | Novachip, PG 64-34; sent to Maplewood Lab for E* test. DURING PAVING | Maplewood Lab | 01/10/2011 | H |  | 156.5 | 101.3 | 22 | 25 | 4.1 | 25.3
0208BM006 | 2-D-2008 | 2 | 111119.54 | 0 | 2008_09_30 | 45.2744 | Bituminous Mix | -93.7332 | Novachip, PG 64-34; sent to Maplewood Lab for E* test. DURING PAVING | Maplewood Lab | 01/10/2011 | H |  | 156.5 | 101.3 | 21.9 | 10 | 3.2 | 29.1
0208BM006 | 2-D-2008 | 2 | 111119.54 | 0 | 2008_09_30 | 45.2744 | Bituminous Mix | -93.7332 | Novachip, PG 64-34; sent to Maplewood Lab for E* test. DURING PAVING | Maplewood Lab | 01/10/2011 | H |  | 156.5 | 101.3 | 21.4 | 5 | 2.6 | 30.2
0208BM006 | 2-D-2008 | 2 | 111119.54 | 0 | 2008_09_30 | 45.2744 | Bituminous Mix | -93.7332 | Novachip, PG 64-34; sent to Maplewood Lab for E* test. DURING PAVING | Maplewood Lab | 01/10/2011 | H |  | 156.5 | 101.3 | 21.1 | 1 | 1.4 | 31.6
0208BM006 | 2-D-2008 | 2 | 111119.54 | 0 | 2008_09_30 | 45.2744 | Bituminous Mix | -93.7332 | Novachip, PG 64-34; sent to Maplewood Lab for E* test. DURING PAVING | Maplewood Lab | 01/10/2011 | H |  | 156.5 | 101.3 | 20.2 | 0.5 | 1.1 | 31.5
0208BM006 | 2-D-2008 | 2 | 111119.54 | 0 | 2008_09_30 | 45.2744 | Bituminous Mix | -93.7332 | Novachip, PG 64-34; sent to Maplewood Lab for E* test. DURING PAVING | Maplewood Lab | 01/10/2011 | H |  | 156.5 | 101.3 | 21.1 | 0.1 | 0.7 | 29
0208BM006 | 2-D-2008 | 2 | 111119.54 | 0 | 2008_09_30 | 45.2744 | Bituminous Mix | -93.7332 | Novachip, PG 64-34; sent to Maplewood Lab for E* test. DURING PAVING | Maplewood Lab | 01/11/2011 | H |  | 156.5 | 101.3 | 37.5 | 25 | 1.5 | 29.6
0208BM006 | 2-D-2008 | 2 | 111119.54 | 0 | 2008_09_30 | 45.2744 | Bituminous Mix | -93.7332 | Novachip, PG 64-34; sent to Maplewood Lab for E* test. DURING PAVING | Maplewood Lab | 01/11/2011 | H |  | 156.5 | 101.3 | 37.6 | 10 | 1 | 29.9
0208BM006 | 2-D-2008 | 2 | 111119.54 | 0 | 2008_09_30 | 45.2744 | Bituminous Mix | -93.7332 | Novachip, PG 64-34; sent to Maplewood Lab for E* test. DURING PAVING | Maplewood Lab | 01/11/2011 | H |  | 156.5 | 101.3 | 37.8 | 5 | 0.8 | 30
0208BM006 | 2-D-2008 | 2 | 111119.54 | 0 | 2008_09_30 | 45.2744 | Bituminous Mix | -93.7332 | Novachip, PG 64-34; sent to Maplewood Lab for E* test. DURING PAVING | Maplewood Lab | 01/11/2011 | H |  | 156.5 | 101.3 | 37.9 | 1 | 0.5 | 26.5
0208BM006 | 2-D-2008 | 2 | 111119.54 | 0 | 2008_09_30 | 45.2744 | Bituminous Mix | -93.7332 | Novachip, PG 64-34; sent to Maplewood Lab for E* test. DURING PAVING | Maplewood Lab | 01/11/2011 | H |  | 156.5 | 101.3 | 38 | 0.5 | 0.4 | 24.6
0208BM006 | 2-D-2008 | 2 | 111119.54 | 0 | 2008_09_30 | 45.2744 | Bituminous Mix | -93.7332 | Novachip, PG 64-34; sent to Maplewood Lab for E* test. DURING PAVING | Maplewood Lab | 01/11/2011 | H |  | 156.5 | 101.3 | 38 | 0.1 | 0.3 | 20
0208BM006 | 2-D-2008 | 2 | 111119.54 | 0 | 2008_09_30 | 45.2744 | Bituminous Mix | -93.7332 | Novachip, PG 64-34; sent to Maplewood Lab for E* test. DURING PAVING | Maplewood Lab | 01/12/2011 | H |  | 156.5 | 101.3 | 54.1 | 25 | 0.6 | 25.7
0208BM006 | 2-D-2008 | 2 | 111119.54 | 0 | 2008_09_30 | 45.2744 | Bituminous Mix | -93.7332 | Novachip, PG 64-34; sent to Maplewood Lab for E* test. DURING PAVING | Maplewood Lab | 01/12/2011 | H |  | 156.5 | 101.3 | 54.3 | 10 | 0.4 | 24
0208BM006 | 2-D-2008 | 2 | 111119.54 | 0 | 2008_09_30 | 45.2744 | Bituminous Mix | -93.7332 | Novachip, PG 64-34; sent to Maplewood Lab for E* test. DURING PAVING | Maplewood Lab | 01/12/2011 | H |  | 156.5 | 101.3 | 54.6 | 5 | 0.3 | 22.5
0208BM006 | 2-D-2008 | 2 | 111119.54 | 0 | 2008_09_30 | 45.2744 | Bituminous Mix | -93.7332 | Novachip, PG 64-34; sent to Maplewood Lab for E* test. DURING PAVING | Maplewood Lab | 01/12/2011 | H |  | 156.5 | 101.3 | 54.7 | 1 | 0.2 | 18.7
0208BM006 | 2-D-2008 | 2 | 111119.54 | 0 | 2008_09_30 | 45.2744 | Bituminous Mix | -93.7332 | Novachip, PG 64-34; sent to Maplewood Lab for E* test. DURING PAVING | Maplewood Lab | 01/12/2011 | H |  | 156.5 | 101.3 | 54.7 | 0.5 | 0.2 | 17.1
0208BM006 | 2-D-2008 | 2 | 111119.54 | 0 | 2008_09_30 | 45.2744 | Bituminous Mix | -93.7332 | Novachip, PG 64-34; sent to Maplewood Lab for E* test. DURING PAVING | Maplewood Lab | 01/12/2011 | H |  | 156.5 | 101.3 | 54.7 | 0.1 | 0.2 | 13.6
0208BM006 | 2-D-2008 | 2 | 111119.54 | 0 | 2008_09_30 | 45.2744 | Bituminous Mix | -93.7332 | Novachip, PG 64-34; sent to Maplewood Lab for E* test. DURING PAVING | Maplewood Lab | 01/07/2011 | F |  | 150.9 | 101.4 | 4.3 | 5 | 9.2 | 18.7
0208BM006 | 2-D-2008 | 2 | 111119.54 | 0 | 2008_09_30 | 45.2744 | Bituminous Mix | -93.7332 | Novachip, PG 64-34; sent to Maplewood Lab for E* test. DURING PAVING | Maplewood Lab | 01/07/2011 | F |  | 150.9 | 101.4 | 3.7 | 1 | 6.6 | 21.8
0208BM006 | 2-D-2008 | 2 | 111119.54 | 0 | 2008_09_30 | 45.2744 | Bituminous Mix | -93.7332 | Novachip, PG 64-34; sent to Maplewood Lab for E* test. DURING PAVING | Maplewood Lab | 01/07/2011 | F |  | 150.9 | 101.4 | 4.3 | 0.5 | 5.6 | 23.6
0208BM006 | 2-D-2008 | 2 | 111119.54 | 0 | 2008_09_30 | 45.2744 | Bituminous Mix | -93.7332 | Novachip, PG 64-34; sent to Maplewood Lab for E* test. DURING PAVING | Maplewood Lab | 01/07/2011 | F |  | 150.9 | 101.4 | 4.3 | 0.1 | 3.9 | 24.3
0208BM006 | 2-D-2008 | 2 | 111119.54 | 0 | 2008_09_30 | 45.2744 | Bituminous Mix | -93.7332 | Novachip, PG 64-34; sent to Maplewood Lab for E* test. DURING PAVING | Maplewood Lab | 01/10/2011 | F |  | 150.9 | 101.4 | 20.7 | 25 | 4.3 | 28.4
0208BM006 | 2-D-2008 | 2 | 111119.54 | 0 | 2008_09_30 | 45.2744 | Bituminous Mix | -93.7332 | Novachip, PG 64-34; sent to Maplewood Lab for E* test. DURING PAVING | Maplewood Lab | 01/10/2011 | F |  | 150.9 | 101.4 | 20.6 | 10 | 3.4 | 28.7
0208BM006 | 2-D-2008 | 2 | 111119.54 | 0 | 2008_09_30 | 45.2744 | Bituminous Mix | -93.7332 | Novachip, PG 64-34; sent to Maplewood Lab for E* test. DURING PAVING | Maplewood Lab | 01/10/2011 | F |  | 150.9 | 101.4 | 20.8 | 5 | 2.8 | 30.3
0208BM006 | 2-D-2008 | 2 | 111119.54 | 0 | 2008_09_30 | 45.2744 | Bituminous Mix | -93.7332 | Novachip, PG 64-34; sent to Maplewood Lab for E* test. DURING PAVING | Maplewood Lab | 01/10/2011 | F |  | 150.9 | 101.4 | 20.8 | 1 | 1.5 | 33
0208BM006 | 2-D-2008 | 2 | 111119.54 | 0 | 2008_09_30 | 45.2744 | Bituminous Mix | -93.7332 | Novachip, PG 64-34; sent to Maplewood Lab for E* test. DURING PAVING | Maplewood Lab | 01/10/2011 | F |  | 150.9 | 101.4 | 20.8 | 0.5 | 1.2 | 33.5
0208BM006 | 2-D-2008 | 2 | 111119.54 | 0 | 2008_09_30 | 45.2744 | Bituminous Mix | -93.7332 | Novachip, PG 64-34; sent to Maplewood Lab for E* test. DURING PAVING | Maplewood Lab | 01/10/2011 | F |  | 150.9 | 101.4 | 21 | 0.1 | 0.7 | 30.6
0208BM006 | 2-D-2008 | 2 | 111119.54 | 0 | 2008_09_30 | 45.2744 | Bituminous Mix | -93.7332 | Novachip, PG 64-34; sent to Maplewood Lab for E* test. DURING PAVING | Maplewood Lab | 01/11/2011 | F |  | 150.9 | 101.4 | 38.1 | 25 | 1.3 | 29.6
0208BM006 | 2-D-2008 | 2 | 111119.54 | 0 | 2008_09_30 | 45.2744 | Bituminous Mix | -93.7332 | Novachip, PG 64-34; sent to Maplewood Lab for E* test. DURING PAVING | Maplewood Lab | 01/11/2011 | F |  | 150.9 | 101.4 | 38.3 | 10 | 0.9 | 30.2
0208BM006 | 2-D-2008 | 2 | 111119.54 | 0 | 2008_09_30 | 45.2744 | Bituminous Mix | -93.7332 | Novachip, PG 64-34; sent to Maplewood Lab for E* test. DURING PAVING | Maplewood Lab | 01/11/2011 | F |  | 150.9 | 101.4 | 38.6 | 5 | 0.7 | 30.1
0208BM006 | 2-D-2008 | 2 | 111119.54 | 0 | 2008_09_30 | 45.2744 | Bituminous Mix | -93.7332 | Novachip, PG 64-34; sent to Maplewood Lab for E* test. DURING PAVING | Maplewood Lab | 01/11/2011 | F |  | 150.9 | 101.4 | 38.5 | 1 | 0.4 | 26.7
0208BM006 | 2-D-2008 | 2 | 111119.54 | 0 | 2008_09_30 | 45.2744 | Bituminous Mix | -93.7332 | Novachip, PG 64-34; sent to Maplewood Lab for E* test. DURING PAVING | Maplewood Lab | 01/11/2011 | F |  | 150.9 | 101.4 | 38.8 | 0.5 | 0.3 | 25.1
0208BM006 | 2-D-2008 | 2 | 111119.54 | 0 | 2008_09_30 | 45.2744 | Bituminous Mix | -93.7332 | Novachip, PG 64-34; sent to Maplewood Lab for E* test. DURING PAVING | Maplewood Lab | 01/11/2011 | F |  | 150.9 | 101.4 | 38.3 | 0.1 | 0.2 | 20.6
0208BM006 | 2-D-2008 | 2 | 111119.54 | 0 | 2008_09_30 | 45.2744 | Bituminous Mix | -93.7332 | Novachip, PG 64-34; sent to Maplewood Lab for E* test. DURING PAVING | Maplewood Lab | 01/12/2011 | F |  | 150.9 | 101.4 | 54.6 | 25 | 0.5 | 24.9
0208BM006 | 2-D-2008 | 2 | 111119.54 | 0 | 2008_09_30 | 45.2744 | Bituminous Mix | -93.7332 | Novachip, PG 64-34; sent to Maplewood Lab for E* test. DURING PAVING | Maplewood Lab | 01/12/2011 | F |  | 150.9 | 101.4 | 54.7 | 10 | 0.4 | 23.1
0208BM006 | 2-D-2008 | 2 | 111119.54 | 0 | 2008_09_30 | 45.2744 | Bituminous Mix | -93.7332 | Novachip, PG 64-34; sent to Maplewood Lab for E* test. DURING PAVING | Maplewood Lab | 01/12/2011 | F |  | 150.9 | 101.4 | 54.9 | 5 | 0.3 | 21.3
0208BM006 | 2-D-2008 | 2 | 111119.54 | 0 | 2008_09_30 | 45.2744 | Bituminous Mix | -93.7332 | Novachip, PG 64-34; sent to Maplewood Lab for E* test. DURING PAVING | Maplewood Lab | 01/12/2011 | F |  | 150.9 | 101.4 | 55.5 | 1 | 0.2 | 18.3
0208BM006 | 2-D-2008 | 2 | 111119.54 | 0 | 2008_09_30 | 45.2744 | Bituminous Mix | -93.7332 | Novachip, PG 64-34; sent to Maplewood Lab for E* test. DURING PAVING | Maplewood Lab | 01/12/2011 | F |  | 150.9 | 101.4 | 54.4 | 0.5 | 0.2 | 16.9
0208BM006 | 2-D-2008 | 2 | 111119.54 | 0 | 2008_09_30 | 45.2744 | Bituminous Mix | -93.7332 | Novachip, PG 64-34; sent to Maplewood Lab for E* test. DURING PAVING | Maplewood Lab | 01/12/2011 | F |  | 150.9 | 101.4 | 54.7 | 0.1 | 0.2 | 14.4
0208BM006 | 2-D-2008 | 2 | 111119.54 | 0 | 2008_09_30 | 45.2744 | Bituminous Mix | -93.7332 | Novachip, PG 64-34; sent to Maplewood Lab for E* test. DURING PAVING | Maplewood Lab | 01/06/2011 | G |  | 151.1 | 101.4 | -9.8 | 25 | 28.1 | -2.1
0208BM006 | 2-D-2008 | 2 | 111119.54 | 0 | 2008_09_30 | 45.2744 | Bituminous Mix | -93.7332 | Novachip, PG 64-34; sent to Maplewood Lab for E* test. DURING PAVING | Maplewood Lab | 01/06/2011 | G |  | 151.1 | 101.4 | -9.8 | 10 | 23.2 | 12.6
0208GR021 | 2-P-2008 | 2 | 111000 | 6 | 2008_07_15 | 45.2745 | FDR (HMA + Cl 4) | -93.7336 | sent to Maplewood Lab for characterization testing. | Maplewood Lab | 03/10/2010 | F |  | 148.1 | 100.8 | 4.7 | 1 | 5.3 | 24.1
0208GR021 | 2-P-2008 | 2 | 111000 | 6 | 2008_07_15 | 45.2745 | FDR (HMA + Cl 4) | -93.7336 | sent to Maplewood Lab for characterization testing. | Maplewood Lab | 03/10/2010 | F |  | 148.1 | 100.8 | 4.2 | 0.5 | 4.5 | 25.5
0208GR021 | 2-P-2008 | 2 | 111000 | 6 | 2008_07_15 | 45.2745 | FDR (HMA + Cl 4) | -93.7336 | sent to Maplewood Lab for characterization testing. | Maplewood Lab | 03/10/2010 | F |  | 148.1 | 100.8 | 2.2 | 0.1 | 3.1 | 24.5
0208GR021 | 2-P-2008 | 2 | 111000 | 6 | 2008_07_15 | 45.2745 | FDR (HMA + Cl 4) | -93.7336 | sent to Maplewood Lab for characterization testing. | Maplewood Lab | 03/14/2010 | F |  | 148.1 | 100.8 | 21 | 25 | 3.9 | 21.6
0208GR021 | 2-P-2008 | 2 | 111000 | 6 | 2008_07_15 | 45.2745 | FDR (HMA + Cl 4) | -93.7336 | sent to Maplewood Lab for characterization testing. | Maplewood Lab | 03/14/2010 | F |  | 148.1 | 100.8 | 20.6 | 10 | 3 | 29.3
0208GR021 | 2-P-2008 | 2 | 111000 | 6 | 2008_07_15 | 45.2745 | FDR (HMA + Cl 4) | -93.7336 | sent to Maplewood Lab for characterization testing. | Maplewood Lab | 03/14/2010 | F |  | 148.1 | 100.8 | 20.8 | 5 | 2.4 | 31.4
0208GR021 | 2-P-2008 | 2 | 111000 | 6 | 2008_07_15 | 45.2745 | FDR (HMA + Cl 4) | -93.7336 | sent to Maplewood Lab for characterization testing. | Maplewood Lab | 03/14/2010 | F |  | 148.1 | 100.8 | 21.1 | 1 | 1.4 | 32.7
0208GR021 | 2-P-2008 | 2 | 111000 | 6 | 2008_07_15 | 45.2745 | FDR (HMA + Cl 4) | -93.7336 | sent to Maplewood Lab for characterization testing. | Maplewood Lab | 03/14/2010 | F |  | 148.1 | 100.8 | 21.2 | 0.5 | 1.1 | 32.8
0208GR021 | 2-P-2008 | 2 | 111000 | 6 | 2008_07_15 | 45.2745 | FDR (HMA + Cl 4) | -93.7336 | sent to Maplewood Lab for characterization testing. | Maplewood Lab | 03/14/2010 | F |  | 148.1 | 100.8 | 21 | 0.1 | 0.6 | 30.8
0208GR021 | 2-P-2008 | 2 | 111000 | 6 | 2008_07_15 | 45.2745 | FDR (HMA + Cl 4) | -93.7336 | sent to Maplewood Lab for characterization testing. | Maplewood Lab | 03/15/2010 | F |  | 148.1 | 100.8 | 38.1 | 25 | 1.1 | 31.1
0208GR021 | 2-P-2008 | 2 | 111000 | 6 | 2008_07_15 | 45.2745 | FDR (HMA + Cl 4) | -93.7336 | sent to Maplewood Lab for characterization testing. | Maplewood Lab | 03/15/2010 | F |  | 148.1 | 100.8 | 38.1 | 10 | 0.8 | 31.6
0208GR021 | 2-P-2008 | 2 | 111000 | 6 | 2008_07_15 | 45.2745 | FDR (HMA + Cl 4) | -93.7336 | sent to Maplewood Lab for characterization testing. | Maplewood Lab | 03/15/2010 | F |  | 148.1 | 100.8 | 38.2 | 5 | 0.6 | 30.8
0208GR021 | 2-P-2008 | 2 | 111000 | 6 | 2008_07_15 | 45.2745 | FDR (HMA + Cl 4) | -93.7336 | sent to Maplewood Lab for characterization testing. | Maplewood Lab | 03/15/2010 | F |  | 148.1 | 100.8 | 38.2 | 1 | 0.3 | 27.4
0208GR021 | 2-P-2008 | 2 | 111000 | 6 | 2008_07_15 | 45.2745 | FDR (HMA + Cl 4) | -93.7336 | sent to Maplewood Lab for characterization testing. | Maplewood Lab | 03/15/2010 | F |  | 148.1 | 100.8 | 38.3 | 0.5 | 0.3 | 25
0208GR021 | 2-P-2008 | 2 | 111000 | 6 | 2008_07_15 | 45.2745 | FDR (HMA + Cl 4) | -93.7336 | sent to Maplewood Lab for characterization testing. | Maplewood Lab | 03/15/2010 | F |  | 148.1 | 100.8 | 38.3 | 0.1 | 0.2 | 20.2
0208GR021 | 2-P-2008 | 2 | 111000 | 6 | 2008_07_15 | 45.2745 | FDR (HMA + Cl 4) | -93.7336 | sent to Maplewood Lab for characterization testing. | Maplewood Lab | 03/16/2010 | F |  | 148.1 | 100.8 | 54.7 | 25 | 0.5 | 25.4
0208GR021 | 2-P-2008 | 2 | 111000 | 6 | 2008_07_15 | 45.2745 | FDR (HMA + Cl 4) | -93.7336 | sent to Maplewood Lab for characterization testing. | Maplewood Lab | 03/16/2010 | F |  | 148.1 | 100.8 | 55 | 10 | 0.3 | 24.2
0208GR021 | 2-P-2008 | 2 | 111000 | 6 | 2008_07_15 | 45.2745 | FDR (HMA + Cl 4) | -93.7336 | sent to Maplewood Lab for characterization testing. | Maplewood Lab | 03/16/2010 | F |  | 148.1 | 100.8 | 55.1 | 5 | 0.3 | 22.5
0208GR021 | 2-P-2008 | 2 | 111000 | 6 | 2008_07_15 | 45.2745 | FDR (HMA + Cl 4) | -93.7336 | sent to Maplewood Lab for characterization testing. | Maplewood Lab | 03/16/2010 | F |  | 148.1 | 100.8 | 55.7 | 1 | 0.2 | 20.2
0208GR021 | 2-P-2008 | 2 | 111000 | 6 | 2008_07_15 | 45.2745 | FDR (HMA + Cl 4) | -93.7336 | sent to Maplewood Lab for characterization testing. | Maplewood Lab | 03/16/2010 | F |  | 148.1 | 100.8 | 53.8 | 0.5 | 0.1 | 19
0208GR021 | 2-P-2008 | 2 | 111000 | 6 | 2008_07_15 | 45.2745 | FDR (HMA + Cl 4) | -93.7336 | sent to Maplewood Lab for characterization testing. | Maplewood Lab | 03/16/2010 | F |  | 148.1 | 100.8 | 54 | 0.1 | 0.1 | 16
0208GR021 | 2-P-2008 | 2 | 111000 | 6 | 2008_07_15 | 45.2745 | FDR (HMA + Cl 4) | -93.7336 | sent to Maplewood Lab for characterization testing. | Maplewood Lab | 06/07/2010 | A | 10.1 | 150.3 | 100.7 | -8.7 | 25 | 7.3 | 3.2
0208GR021 | 2-P-2008 | 2 | 111000 | 6 | 2008_07_15 | 45.2745 | FDR (HMA + Cl 4) | -93.7336 | sent to Maplewood Lab for characterization testing. | Maplewood Lab | 03/16/2010 | D |  | 148.2 | 100.6 | 55.6 | 1 | 0.2 | 19.7
0208GR021 | 2-P-2008 | 2 | 111000 | 6 | 2008_07_15 | 45.2745 | FDR (HMA + Cl 4) | -93.7336 | sent to Maplewood Lab for characterization testing. | Maplewood Lab | 03/16/2010 | D |  | 148.2 | 100.6 | 53.7 | 0.5 | 0.2 | 17.7
0208GR021 | 2-P-2008 | 2 | 111000 | 6 | 2008_07_15 | 45.2745 | FDR (HMA + Cl 4) | -93.7336 | sent to Maplewood Lab for characterization testing. | Maplewood Lab | 03/16/2010 | D |  | 148.2 | 100.6 | 54 | 0.1 | 0.2 | 14.4
0208GR021 | 2-P-2008 | 2 | 111000 | 6 | 2008_07_15 | 45.2745 | FDR (HMA + Cl 4) | -93.7336 | sent to Maplewood Lab for characterization testing. | Maplewood Lab | 03/08/2010 | E |  | 147.2 | 100.8 | -9.2 | 25 | 13.1 | -3
0208GR021 | 2-P-2008 | 2 | 111000 | 6 | 2008_07_15 | 45.2745 | FDR (HMA + Cl 4) | -93.7336 | sent to Maplewood Lab for characterization testing. | Maplewood Lab | 03/08/2010 | E |  | 147.2 | 100.8 | -9.3 | 10 | 20.1 | 12.6
0208GR021 | 2-P-2008 | 2 | 111000 | 6 | 2008_07_15 | 45.2745 | FDR (HMA + Cl 4) | -93.7336 | sent to Maplewood Lab for characterization testing. | Maplewood Lab | 03/08/2010 | E |  | 147.2 | 100.8 | -9.7 | 5 | 18 | 11.8
0208GR021 | 2-P-2008 | 2 | 111000 | 6 | 2008_07_15 | 45.2745 | FDR (HMA + Cl 4) | -93.7336 | sent to Maplewood Lab for characterization testing. | Maplewood Lab | 03/08/2010 | E |  | 147.2 | 100.8 | -9.7 | 1 | 15.4 | 13.8
0208GR021 | 2-P-2008 | 2 | 111000 | 6 | 2008_07_15 | 45.2745 | FDR (HMA + Cl 4) | -93.7336 | sent to Maplewood Lab for characterization testing. | Maplewood Lab | 03/08/2010 | E |  | 147.2 | 100.8 | -9.9 | 0.5 | 14.3 | 14.9
0208GR021 | 2-P-2008 | 2 | 111000 | 6 | 2008_07_15 | 45.2745 | FDR (HMA + Cl 4) | -93.7336 | sent to Maplewood Lab for characterization testing. | Maplewood Lab | 03/08/2010 | E |  | 147.2 | 100.8 | -10.2 | 0.1 | 12 | 17.7
0208GR021 | 2-P-2008 | 2 | 111000 | 6 | 2008_07_15 | 45.2745 | FDR (HMA + Cl 4) | -93.7336 | sent to Maplewood Lab for characterization testing. | Maplewood Lab | 03/10/2010 | E |  | 147.2 | 100.8 | 4.1 | 25 | 8.3 | 21.1
0208GR021 | 2-P-2008 | 2 | 111000 | 6 | 2008_07_15 | 45.2745 | FDR (HMA + Cl 4) | -93.7336 | sent to Maplewood Lab for characterization testing. | Maplewood Lab | 03/10/2010 | E |  | 147.2 | 100.8 | 3.7 | 10 | 6.8 | 21.7
0208GR021 | 2-P-2008 | 2 | 111000 | 6 | 2008_07_15 | 45.2745 | FDR (HMA + Cl 4) | -93.7336 | sent to Maplewood Lab for characterization testing. | Maplewood Lab | 03/10/2010 | E |  | 147.2 | 100.8 | 3.2 | 5 | 6 | 22.2
0208GR021 | 2-P-2008 | 2 | 111000 | 6 | 2008_07_15 | 45.2745 | FDR (HMA + Cl 4) | -93.7336 | sent to Maplewood Lab for characterization testing. | Maplewood Lab | 03/10/2010 | E |  | 147.2 | 100.8 | 3.8 | 1 | 4.1 | 27.6
0208GR021 | 2-P-2008 | 2 | 111000 | 6 | 2008_07_15 | 45.2745 | FDR (HMA + Cl 4) | -93.7336 | sent to Maplewood Lab for characterization testing. | Maplewood Lab | 03/10/2010 | E |  | 147.2 | 100.8 | 4.3 | 0.5 | 3.5 | 29.1
0208GR021 | 2-P-2008 | 2 | 111000 | 6 | 2008_07_15 | 45.2745 | FDR (HMA + Cl 4) | -93.7336 | sent to Maplewood Lab for characterization testing. | Maplewood Lab | 03/10/2010 | E |  | 147.2 | 100.8 | 4.3 | 0.1 | 2.5 | 27.9
0208GR021 | 2-P-2008 | 2 | 111000 | 6 | 2008_07_15 | 45.2745 | FDR (HMA + Cl 4) | -93.7336 | sent to Maplewood Lab for characterization testing. | Maplewood Lab | 03/14/2010 | E |  | 147.2 | 100.8 | 20.3 | 25 | 4.2 | 16.2
0208GR021 | 2-P-2008 | 2 | 111000 | 6 | 2008_07_15 | 45.2745 | FDR (HMA + Cl 4) | -93.7336 | sent to Maplewood Lab for characterization testing. | Maplewood Lab | 03/14/2010 | E |  | 147.2 | 100.8 | 20.7 | 10 | 3.1 | 29
0208GR021 | 2-P-2008 | 2 | 111000 | 6 | 2008_07_15 | 45.2745 | FDR (HMA + Cl 4) | -93.7336 | sent to Maplewood Lab for characterization testing. | Maplewood Lab | 03/14/2010 | E |  | 147.2 | 100.8 | 20.8 | 5 | 2.5 | 30.5
0208GR021 | 2-P-2008 | 2 | 111000 | 6 | 2008_07_15 | 45.2745 | FDR (HMA + Cl 4) | -93.7336 | sent to Maplewood Lab for characterization testing. | Maplewood Lab | 03/14/2010 | E |  | 147.2 | 100.8 | 21 | 1 | 1.4 | 31.6
0208GR021 | 2-P-2008 | 2 | 111000 | 6 | 2008_07_15 | 45.2745 | FDR (HMA + Cl 4) | -93.7336 | sent to Maplewood Lab for characterization testing. | Maplewood Lab | 03/14/2010 | E |  | 147.2 | 100.8 | 21.2 | 0.5 | 1.1 | 32.2
0208GR021 | 2-P-2008 | 2 | 111000 | 6 | 2008_07_15 | 45.2745 | FDR (HMA + Cl 4) | -93.7336 | sent to Maplewood Lab for characterization testing. | Maplewood Lab | 03/14/2010 | E |  | 147.2 | 100.8 | 21.9 | 0.1 | 0.6 | 29.9
0208GR021 | 2-P-2008 | 2 | 111000 | 6 | 2008_07_15 | 45.2745 | FDR (HMA + Cl 4) | -93.7336 | sent to Maplewood Lab for characterization testing. | Maplewood Lab | 03/15/2010 | E |  | 147.2 | 100.8 | 37.3 | 25 | 1.2 | 31.1
0208GR021 | 2-P-2008 | 2 | 111000 | 6 | 2008_07_15 | 45.2745 | FDR (HMA + Cl 4) | -93.7336 | sent to Maplewood Lab for characterization testing. | Maplewood Lab | 03/15/2010 | E |  | 147.2 | 100.8 | 37.4 | 10 | 0.8 | 31.6
0208GR021 | 2-P-2008 | 2 | 111000 | 6 | 2008_07_15 | 45.2745 | FDR (HMA + Cl 4) | -93.7336 | sent to Maplewood Lab for characterization testing. | Maplewood Lab | 03/15/2010 | E |  | 147.2 | 100.8 | 37.6 | 5 | 0.6 | 30.5
0208GR021 | 2-P-2008 | 2 | 111000 | 6 | 2008_07_15 | 45.2745 | FDR (HMA + Cl 4) | -93.7336 | sent to Maplewood Lab for characterization testing. | Maplewood Lab | 03/15/2010 | E |  | 147.2 | 100.8 | 37.8 | 1 | 0.4 | 26.9
0208GR021 | 2-P-2008 | 2 | 111000 | 6 | 2008_07_15 | 45.2745 | FDR (HMA + Cl 4) | -93.7336 | sent to Maplewood Lab for characterization testing. | Maplewood Lab | 03/15/2010 | E |  | 147.2 | 100.8 | 37.9 | 0.5 | 0.3 | 24.8
0208GR021 | 2-P-2008 | 2 | 111000 | 6 | 2008_07_15 | 45.2745 | FDR (HMA + Cl 4) | -93.7336 | sent to Maplewood Lab for characterization testing. | Maplewood Lab | 03/15/2010 | E |  | 147.2 | 100.8 | 38.5 | 0.1 | 0.3 | 17.5
0208GR021 | 2-P-2008 | 2 | 111000 | 6 | 2008_07_15 | 45.2745 | FDR (HMA + Cl 4) | -93.7336 | sent to Maplewood Lab for characterization testing. | Maplewood Lab | 03/16/2010 | E |  | 147.2 | 100.8 | 51.7 | 25 | 0.6 | 26.7
0208GR021 | 2-P-2008 | 2 | 111000 | 6 | 2008_07_15 | 45.2745 | FDR (HMA + Cl 4) | -93.7336 | sent to Maplewood Lab for characterization testing. | Maplewood Lab | 03/16/2010 | E |  | 147.2 | 100.8 | 53.2 | 10 | 0.4 | 25.3
0208GR021 | 2-P-2008 | 2 | 111000 | 6 | 2008_07_15 | 45.2745 | FDR (HMA + Cl 4) | -93.7336 | sent to Maplewood Lab for characterization testing. | Maplewood Lab | 03/16/2010 | E |  | 147.2 | 100.8 | 53.4 | 5 | 0.3 | 23.3
0208GR021 | 2-P-2008 | 2 | 111000 | 6 | 2008_07_15 | 45.2745 | FDR (HMA + Cl 4) | -93.7336 | sent to Maplewood Lab for characterization testing. | Maplewood Lab | 03/16/2010 | E |  | 147.2 | 100.8 | 53.7 | 1 | 0.2 | 19.3
0208GR021 | 2-P-2008 | 2 | 111000 | 6 | 2008_07_15 | 45.2745 | FDR (HMA + Cl 4) | -93.7336 | sent to Maplewood Lab for characterization testing. | Maplewood Lab | 03/16/2010 | E |  | 147.2 | 100.8 | 53.9 | 0.5 | 0.2 | 19.4
0208GR021 | 2-P-2008 | 2 | 111000 | 6 | 2008_07_15 | 45.2745 | FDR (HMA + Cl 4) | -93.7336 | sent to Maplewood Lab for characterization testing. | Maplewood Lab | 03/16/2010 | E |  | 147.2 | 100.8 | 54.6 | 0.1 | 0.1 | 15.6
0208GR021 | 2-P-2008 | 2 | 111000 | 6 | 2008_07_15 | 45.2745 | FDR (HMA + Cl 4) | -93.7336 | sent to Maplewood Lab for characterization testing. | Maplewood Lab | 03/09/2010 | F |  | 148.1 | 100.8 | -8.9 | 25 | 22.2 | 4.2
0208GR021 | 2-P-2008 | 2 | 111000 | 6 | 2008_07_15 | 45.2745 | FDR (HMA + Cl 4) | -93.7336 | sent to Maplewood Lab for characterization testing. | Maplewood Lab | 03/09/2010 | F |  | 148.1 | 100.8 | -9.4 | 10 | 19 | 9.2
0208GR021 | 2-P-2008 | 2 | 111000 | 6 | 2008_07_15 | 45.2745 | FDR (HMA + Cl 4) | -93.7336 | sent to Maplewood Lab for characterization testing. | Maplewood Lab | 03/09/2010 | F |  | 148.1 | 100.8 | -9.4 | 5 | 16.9 | 10.3
0208GR021 | 2-P-2008 | 2 | 111000 | 6 | 2008_07_15 | 45.2745 | FDR (HMA + Cl 4) | -93.7336 | sent to Maplewood Lab for characterization testing. | Maplewood Lab | 03/09/2010 | F |  | 148.1 | 100.8 | -9.1 | 1 | 14.6 | 12.5
0208GR021 | 2-P-2008 | 2 | 111000 | 6 | 2008_07_15 | 45.2745 | FDR (HMA + Cl 4) | -93.7336 | sent to Maplewood Lab for characterization testing. | Maplewood Lab | 03/09/2010 | F |  | 148.1 | 100.8 | -9.2 | 0.5 | 13.4 | 13.2
0208GR021 | 2-P-2008 | 2 | 111000 | 6 | 2008_07_15 | 45.2745 | FDR (HMA + Cl 4) | -93.7336 | sent to Maplewood Lab for characterization testing. | Maplewood Lab | 03/09/2010 | F |  | 148.1 | 100.8 | -9.2 | 0.1 | 10.2 | 15.9
0208GR021 | 2-P-2008 | 2 | 111000 | 6 | 2008_07_15 | 45.2745 | FDR (HMA + Cl 4) | -93.7336 | sent to Maplewood Lab for characterization testing. | Maplewood Lab | 03/10/2010 | F |  | 148.1 | 100.8 | 3 | 25 | 9.7 | 15.8
0208GR021 | 2-P-2008 | 2 | 111000 | 6 | 2008_07_15 | 45.2745 | FDR (HMA + Cl 4) | -93.7336 | sent to Maplewood Lab for characterization testing. | Maplewood Lab | 06/16/2010 | A | 10.1 | 150.3 | 100.7 | 37.9 | 0.1 | 0.3 | 23
0208GR021 | 2-P-2008 | 2 | 111000 | 6 | 2008_07_15 | 45.2745 | FDR (HMA + Cl 4) | -93.7336 | sent to Maplewood Lab for characterization testing. | Maplewood Lab | 06/17/2010 | A | 10.1 | 150.3 | 100.7 | 53.8 | 25 | 0.6 | 25
0208GR021 | 2-P-2008 | 2 | 111000 | 6 | 2008_07_15 | 45.2745 | FDR (HMA + Cl 4) | -93.7336 | sent to Maplewood Lab for characterization testing. | Maplewood Lab | 06/07/2010 | A | 10.1 | 150.3 | 100.7 | -9.1 | 10 | 7.1 | 8.8
0208GR021 | 2-P-2008 | 2 | 111000 | 6 | 2008_07_15 | 45.2745 | FDR (HMA + Cl 4) | -93.7336 | sent to Maplewood Lab for characterization testing. | Maplewood Lab | 06/07/2010 | A | 10.1 | 150.3 | 100.7 | -8.9 | 5 | 6.8 | 9.4
0208GR021 | 2-P-2008 | 2 | 111000 | 6 | 2008_07_15 | 45.2745 | FDR (HMA + Cl 4) | -93.7336 | sent to Maplewood Lab for characterization testing. | Maplewood Lab | 06/07/2010 | A | 10.1 | 150.3 | 100.7 | -9.2 | 1 | 6 | 11.3
0208GR021 | 2-P-2008 | 2 | 111000 | 6 | 2008_07_15 | 45.2745 | FDR (HMA + Cl 4) | -93.7336 | sent to Maplewood Lab for characterization testing. | Maplewood Lab | 06/07/2010 | A | 10.1 | 150.3 | 100.7 | -9.3 | 0.5 | 5.7 | 10.5
0208GR021 | 2-P-2008 | 2 | 111000 | 6 | 2008_07_15 | 45.2745 | FDR (HMA + Cl 4) | -93.7336 | sent to Maplewood Lab for characterization testing. | Maplewood Lab | 06/07/2010 | A | 10.1 | 150.3 | 100.7 | -9.6 | 0.1 | 4.9 | 15.2
0208GR021 | 2-P-2008 | 2 | 111000 | 6 | 2008_07_15 | 45.2745 | FDR (HMA + Cl 4) | -93.7336 | sent to Maplewood Lab for characterization testing. | Maplewood Lab | 06/09/2010 | A | 10.1 | 150.3 | 100.7 | 4 | 25 | 5.5 | 11.9
0208GR021 | 2-P-2008 | 2 | 111000 | 6 | 2008_07_15 | 45.2745 | FDR (HMA + Cl 4) | -93.7336 | sent to Maplewood Lab for characterization testing. | Maplewood Lab | 06/09/2010 | A | 10.1 | 150.3 | 100.7 | 4.7 | 10 | 5.3 | 13.2
0208GR021 | 2-P-2008 | 2 | 111000 | 6 | 2008_07_15 | 45.2745 | FDR (HMA + Cl 4) | -93.7336 | sent to Maplewood Lab for characterization testing. | Maplewood Lab | 06/09/2010 | A | 10.1 | 150.3 | 100.7 | 4.9 | 5 | 4.8 | 14.7
0208GR021 | 2-P-2008 | 2 | 111000 | 6 | 2008_07_15 | 45.2745 | FDR (HMA + Cl 4) | -93.7336 | sent to Maplewood Lab for characterization testing. | Maplewood Lab | 06/09/2010 | A | 10.1 | 150.3 | 100.7 | 4.3 | 1 | 3.8 | 17
0208GR021 | 2-P-2008 | 2 | 111000 | 6 | 2008_07_15 | 45.2745 | FDR (HMA + Cl 4) | -93.7336 | sent to Maplewood Lab for characterization testing. | Maplewood Lab | 06/09/2010 | A | 10.1 | 150.3 | 100.7 | 4.8 | 0.5 | 3.4 | 17.8
0208GR021 | 2-P-2008 | 2 | 111000 | 6 | 2008_07_15 | 45.2745 | FDR (HMA + Cl 4) | -93.7336 | sent to Maplewood Lab for characterization testing. | Maplewood Lab | 06/09/2010 | A | 10.1 | 150.3 | 100.7 | 4.4 | 0.1 | 2.7 | 19.9
0208GR021 | 2-P-2008 | 2 | 111000 | 6 | 2008_07_15 | 45.2745 | FDR (HMA + Cl 4) | -93.7336 | sent to Maplewood Lab for characterization testing. | Maplewood Lab | 06/14/2010 | A | 10.1 | 150.3 | 100.7 | 20.4 | 25 | 2.7 | 18.3
0208GR021 | 2-P-2008 | 2 | 111000 | 6 | 2008_07_15 | 45.2745 | FDR (HMA + Cl 4) | -93.7336 | sent to Maplewood Lab for characterization testing. | Maplewood Lab | 06/14/2010 | A | 10.1 | 150.3 | 100.7 | 20.4 | 10 | 2.3 | 20.2
0208GR021 | 2-P-2008 | 2 | 111000 | 6 | 2008_07_15 | 45.2745 | FDR (HMA + Cl 4) | -93.7336 | sent to Maplewood Lab for characterization testing. | Maplewood Lab | 06/14/2010 | A | 10.1 | 150.3 | 100.7 | 20.4 | 5 | 2 | 21.7
0208GR021 | 2-P-2008 | 2 | 111000 | 6 | 2008_07_15 | 45.2745 | FDR (HMA + Cl 4) | -93.7336 | sent to Maplewood Lab for characterization testing. | Maplewood Lab | 06/14/2010 | A | 10.1 | 150.3 | 100.7 | 20.6 | 1 | 1.3 | 25
0208GR021 | 2-P-2008 | 2 | 111000 | 6 | 2008_07_15 | 45.2745 | FDR (HMA + Cl 4) | -93.7336 | sent to Maplewood Lab for characterization testing. | Maplewood Lab | 06/14/2010 | A | 10.1 | 150.3 | 100.7 | 20.9 | 0.5 | 1 | 25.7
0208GR021 | 2-P-2008 | 2 | 111000 | 6 | 2008_07_15 | 45.2745 | FDR (HMA + Cl 4) | -93.7336 | sent to Maplewood Lab for characterization testing. | Maplewood Lab | 06/14/2010 | A | 10.1 | 150.3 | 100.7 | 21 | 0.1 | 0.7 | 26.6
0208GR021 | 2-P-2008 | 2 | 111000 | 6 | 2008_07_15 | 45.2745 | FDR (HMA + Cl 4) | -93.7336 | sent to Maplewood Lab for characterization testing. | Maplewood Lab | 06/16/2010 | A | 10.1 | 150.3 | 100.7 | 37.3 | 25 | 1.3 | 24.1
0208GR021 | 2-P-2008 | 2 | 111000 | 6 | 2008_07_15 | 45.2745 | FDR (HMA + Cl 4) | -93.7336 | sent to Maplewood Lab for characterization testing. | Maplewood Lab | 06/16/2010 | A | 10.1 | 150.3 | 100.7 | 37.7 | 10 | 1 | 25.3
0208GR021 | 2-P-2008 | 2 | 111000 | 6 | 2008_07_15 | 45.2745 | FDR (HMA + Cl 4) | -93.7336 | sent to Maplewood Lab for characterization testing. | Maplewood Lab | 06/16/2010 | A | 10.1 | 150.3 | 100.7 | 37.9 | 5 | 0.8 | 25.8
0208GR021 | 2-P-2008 | 2 | 111000 | 6 | 2008_07_15 | 45.2745 | FDR (HMA + Cl 4) | -93.7336 | sent to Maplewood Lab for characterization testing. | Maplewood Lab | 06/16/2010 | A | 10.1 | 150.3 | 100.7 | 38.5 | 1 | 0.5 | 26.4
0208GR021 | 2-P-2008 | 2 | 111000 | 6 | 2008_07_15 | 45.2745 | FDR (HMA + Cl 4) | -93.7336 | sent to Maplewood Lab for characterization testing. | Maplewood Lab | 06/16/2010 | A | 10.1 | 150.3 | 100.7 | 37.9 | 0.5 | 0.5 | 25.8
0208GR021 | 2-P-2008 | 2 | 111000 | 6 | 2008_07_15 | 45.2745 | FDR (HMA + Cl 4) | -93.7336 | sent to Maplewood Lab for characterization testing. | Maplewood Lab | 06/14/2010 | B | 10.4 | 149.9 | 100.7 | 20.9 | 0.1 | 0.7 | 25.5
0208GR021 | 2-P-2008 | 2 | 111000 | 6 | 2008_07_15 | 45.2745 | FDR (HMA + Cl 4) | -93.7336 | sent to Maplewood Lab for characterization testing. | Maplewood Lab | 06/16/2010 | B | 10.4 | 149.9 | 100.7 | 37.6 | 25 | 1.3 | 23.1
0208GR021 | 2-P-2008 | 2 | 111000 | 6 | 2008_07_15 | 45.2745 | FDR (HMA + Cl 4) | -93.7336 | sent to Maplewood Lab for characterization testing. | Maplewood Lab | 06/16/2010 | B | 10.4 | 149.9 | 100.7 | 37.7 | 10 | 1 | 24.8
0208GR021 | 2-P-2008 | 2 | 111000 | 6 | 2008_07_15 | 45.2745 | FDR (HMA + Cl 4) | -93.7336 | sent to Maplewood Lab for characterization testing. | Maplewood Lab | 06/16/2010 | B | 10.4 | 149.9 | 100.7 | 37.9 | 5 | 0.8 | 24.4
0208GR021 | 2-P-2008 | 2 | 111000 | 6 | 2008_07_15 | 45.2745 | FDR (HMA + Cl 4) | -93.7336 | sent to Maplewood Lab for characterization testing. | Maplewood Lab | 06/16/2010 | B | 10.4 | 149.9 | 100.7 | 37.9 | 1 | 0.5 | 25.7
0208GR021 | 2-P-2008 | 2 | 111000 | 6 | 2008_07_15 | 45.2745 | FDR (HMA + Cl 4) | -93.7336 | sent to Maplewood Lab for characterization testing. | Maplewood Lab | 06/16/2010 | B | 10.4 | 149.9 | 100.7 | 37.9 | 0.5 | 0.4 | 25.6
0208GR021 | 2-P-2008 | 2 | 111000 | 6 | 2008_07_15 | 45.2745 | FDR (HMA + Cl 4) | -93.7336 | sent to Maplewood Lab for characterization testing. | Maplewood Lab | 06/16/2010 | B | 10.4 | 149.9 | 100.7 | 38.1 | 0.1 | 0.3 | 22.2
0208GR021 | 2-P-2008 | 2 | 111000 | 6 | 2008_07_15 | 45.2745 | FDR (HMA + Cl 4) | -93.7336 | sent to Maplewood Lab for characterization testing. | Maplewood Lab | 06/17/2010 | B | 10.4 | 149.9 | 100.7 | 54.3 | 25 | 0.6 | 22.5
0208GR021 | 2-P-2008 | 2 | 111000 | 6 | 2008_07_15 | 45.2745 | FDR (HMA + Cl 4) | -93.7336 | sent to Maplewood Lab for characterization testing. | Maplewood Lab | 06/17/2010 | B | 10.4 | 149.9 | 100.7 | 54.5 | 10 | 0.4 | 23.2
0208GR021 | 2-P-2008 | 2 | 111000 | 6 | 2008_07_15 | 45.2745 | FDR (HMA + Cl 4) | -93.7336 | sent to Maplewood Lab for characterization testing. | Maplewood Lab | 06/17/2010 | B | 10.4 | 149.9 | 100.7 | 53.7 | 5 | 0.4 | 22.5
0208GR021 | 2-P-2008 | 2 | 111000 | 6 | 2008_07_15 | 45.2745 | FDR (HMA + Cl 4) | -93.7336 | sent to Maplewood Lab for characterization testing. | Maplewood Lab | 06/17/2010 | B | 10.4 | 149.9 | 100.7 | 54.6 | 1 | 0.3 | 21.1
0208GR021 | 2-P-2008 | 2 | 111000 | 6 | 2008_07_15 | 45.2745 | FDR (HMA + Cl 4) | -93.7336 | sent to Maplewood Lab for characterization testing. | Maplewood Lab | 06/17/2010 | B | 10.4 | 149.9 | 100.7 | 54.5 | 0.5 | 0.2 | 20.3
0208GR021 | 2-P-2008 | 2 | 111000 | 6 | 2008_07_15 | 45.2745 | FDR (HMA + Cl 4) | -93.7336 | sent to Maplewood Lab for characterization testing. | Maplewood Lab | 06/17/2010 | B | 10.4 | 149.9 | 100.7 | 54.3 | 0.1 | 0.2 | 16.5
0208GR021 | 2-P-2008 | 2 | 111000 | 6 | 2008_07_15 | 45.2745 | FDR (HMA + Cl 4) | -93.7336 | sent to Maplewood Lab for characterization testing. | Maplewood Lab | 03/09/2010 | D |  | 148.2 | 100.6 | -9.7 | 25 | 11.3 | 6.8
0208GR021 | 2-P-2008 | 2 | 111000 | 6 | 2008_07_15 | 45.2745 | FDR (HMA + Cl 4) | -93.7336 | sent to Maplewood Lab for characterization testing. | Maplewood Lab | 03/09/2010 | D |  | 148.2 | 100.6 | -9.6 | 10 | 14.2 | 13.5
0208GR021 | 2-P-2008 | 2 | 111000 | 6 | 2008_07_15 | 45.2745 | FDR (HMA + Cl 4) | -93.7336 | sent to Maplewood Lab for characterization testing. | Maplewood Lab | 03/09/2010 | D |  | 148.2 | 100.6 | -10 | 5 | 13.6 | 14
0208GR021 | 2-P-2008 | 2 | 111000 | 6 | 2008_07_15 | 45.2745 | FDR (HMA + Cl 4) | -93.7336 | sent to Maplewood Lab for characterization testing. | Maplewood Lab | 03/09/2010 | D |  | 148.2 | 100.6 | -10.2 | 1 | 11.2 | 15.9
0208GR021 | 2-P-2008 | 2 | 111000 | 6 | 2008_07_15 | 45.2745 | FDR (HMA + Cl 4) | -93.7336 | sent to Maplewood Lab for characterization testing. | Maplewood Lab | 03/09/2010 | D |  | 148.2 | 100.6 | -9.8 | 0.5 | 10.5 | 16.7
0208GR021 | 2-P-2008 | 2 | 111000 | 6 | 2008_07_15 | 45.2745 | FDR (HMA + Cl 4) | -93.7336 | sent to Maplewood Lab for characterization testing. | Maplewood Lab | 03/09/2010 | D |  | 148.2 | 100.6 | -9.4 | 0.1 | 9 | 18.2
0208GR021 | 2-P-2008 | 2 | 111000 | 6 | 2008_07_15 | 45.2745 | FDR (HMA + Cl 4) | -93.7336 | sent to Maplewood Lab for characterization testing. | Maplewood Lab | 03/10/2010 | D |  | 148.2 | 100.6 | 4.7 | 25 | 8.6 | 23.3
0208GR021 | 2-P-2008 | 2 | 111000 | 6 | 2008_07_15 | 45.2745 | FDR (HMA + Cl 4) | -93.7336 | sent to Maplewood Lab for characterization testing. | Maplewood Lab | 03/10/2010 | D |  | 148.2 | 100.6 | 4.7 | 10 | 8 | 18.8
0208GR021 | 2-P-2008 | 2 | 111000 | 6 | 2008_07_15 | 45.2745 | FDR (HMA + Cl 4) | -93.7336 | sent to Maplewood Lab for characterization testing. | Maplewood Lab | 03/10/2010 | D |  | 148.2 | 100.6 | 4.5 | 5 | 7 | 20
0208GR021 | 2-P-2008 | 2 | 111000 | 6 | 2008_07_15 | 45.2745 | FDR (HMA + Cl 4) | -93.7336 | sent to Maplewood Lab for characterization testing. | Maplewood Lab | 03/10/2010 | D |  | 148.2 | 100.6 | 4 | 1 | 4.9 | 23.6
0208GR021 | 2-P-2008 | 2 | 111000 | 6 | 2008_07_15 | 45.2745 | FDR (HMA + Cl 4) | -93.7336 | sent to Maplewood Lab for characterization testing. | Maplewood Lab | 03/10/2010 | D |  | 148.2 | 100.6 | 4 | 0.5 | 4.3 | 24.6
0208GR021 | 2-P-2008 | 2 | 111000 | 6 | 2008_07_15 | 45.2745 | FDR (HMA + Cl 4) | -93.7336 | sent to Maplewood Lab for characterization testing. | Maplewood Lab | 03/10/2010 | D |  | 148.2 | 100.6 | 4.4 | 0.1 | 3 | 28.3
0208GR021 | 2-P-2008 | 2 | 111000 | 6 | 2008_07_15 | 45.2745 | FDR (HMA + Cl 4) | -93.7336 | sent to Maplewood Lab for characterization testing. | Maplewood Lab | 03/14/2010 | D |  | 148.2 | 100.6 | 22.2 | 25 | 3.1 | 13.1
0208GR021 | 2-P-2008 | 2 | 111000 | 6 | 2008_07_15 | 45.2745 | FDR (HMA + Cl 4) | -93.7336 | sent to Maplewood Lab for characterization testing. | Maplewood Lab | 03/14/2010 | D |  | 148.2 | 100.6 | 22 | 10 | 3.2 | 28.1
0208GR021 | 2-P-2008 | 2 | 111000 | 6 | 2008_07_15 | 45.2745 | FDR (HMA + Cl 4) | -93.7336 | sent to Maplewood Lab for characterization testing. | Maplewood Lab | 03/14/2010 | D |  | 148.2 | 100.6 | 21.8 | 5 | 2.5 | 28.4
0208GR021 | 2-P-2008 | 2 | 111000 | 6 | 2008_07_15 | 45.2745 | FDR (HMA + Cl 4) | -93.7336 | sent to Maplewood Lab for characterization testing. | Maplewood Lab | 03/14/2010 | D |  | 148.2 | 100.6 | 21.7 | 1 | 1.4 | 30.8
0208GR021 | 2-P-2008 | 2 | 111000 | 6 | 2008_07_15 | 45.2745 | FDR (HMA + Cl 4) | -93.7336 | sent to Maplewood Lab for characterization testing. | Maplewood Lab | 03/14/2010 | D |  | 148.2 | 100.6 | 21.6 | 0.5 | 1.1 | 31.1
0208GR021 | 2-P-2008 | 2 | 111000 | 6 | 2008_07_15 | 45.2745 | FDR (HMA + Cl 4) | -93.7336 | sent to Maplewood Lab for characterization testing. | Maplewood Lab | 03/14/2010 | D |  | 148.2 | 100.6 | 20.4 | 0.1 | 0.6 | 29.6
0208GR021 | 2-P-2008 | 2 | 111000 | 6 | 2008_07_15 | 45.2745 | FDR (HMA + Cl 4) | -93.7336 | sent to Maplewood Lab for characterization testing. | Maplewood Lab | 03/15/2010 | D |  | 148.2 | 100.6 | 37.9 | 25 | 1.3 | 30.9
0208GR021 | 2-P-2008 | 2 | 111000 | 6 | 2008_07_15 | 45.2745 | FDR (HMA + Cl 4) | -93.7336 | sent to Maplewood Lab for characterization testing. | Maplewood Lab | 03/15/2010 | D |  | 148.2 | 100.6 | 38 | 10 | 0.9 | 31.4
0208GR021 | 2-P-2008 | 2 | 111000 | 6 | 2008_07_15 | 45.2745 | FDR (HMA + Cl 4) | -93.7336 | sent to Maplewood Lab for characterization testing. | Maplewood Lab | 03/15/2010 | D |  | 148.2 | 100.6 | 38.3 | 5 | 0.7 | 29.6
0208GR021 | 2-P-2008 | 2 | 111000 | 6 | 2008_07_15 | 45.2745 | FDR (HMA + Cl 4) | -93.7336 | sent to Maplewood Lab for characterization testing. | Maplewood Lab | 03/15/2010 | D |  | 148.2 | 100.6 | 38.4 | 1 | 0.4 | 27.9
0208GR021 | 2-P-2008 | 2 | 111000 | 6 | 2008_07_15 | 45.2745 | FDR (HMA + Cl 4) | -93.7336 | sent to Maplewood Lab for characterization testing. | Maplewood Lab | 03/15/2010 | D |  | 148.2 | 100.6 | 38.3 | 0.5 | 0.3 | 25.7
0208GR021 | 2-P-2008 | 2 | 111000 | 6 | 2008_07_15 | 45.2745 | FDR (HMA + Cl 4) | -93.7336 | sent to Maplewood Lab for characterization testing. | Maplewood Lab | 03/15/2010 | D |  | 148.2 | 100.6 | 38.4 | 0.1 | 0.2 | 19.5
0208GR021 | 2-P-2008 | 2 | 111000 | 6 | 2008_07_15 | 45.2745 | FDR (HMA + Cl 4) | -93.7336 | sent to Maplewood Lab for characterization testing. | Maplewood Lab | 03/16/2010 | D |  | 148.2 | 100.6 | 53.9 | 25 | 0.6 | 28.3
0208GR021 | 2-P-2008 | 2 | 111000 | 6 | 2008_07_15 | 45.2745 | FDR (HMA + Cl 4) | -93.7336 | sent to Maplewood Lab for characterization testing. | Maplewood Lab | 03/16/2010 | D |  | 148.2 | 100.6 | 54.3 | 10 | 0.4 | 25.2
0208GR021 | 2-P-2008 | 2 | 111000 | 6 | 2008_07_15 | 45.2745 | FDR (HMA + Cl 4) | -93.7336 | sent to Maplewood Lab for characterization testing. | Maplewood Lab | 03/16/2010 | D |  | 148.2 | 100.6 | 54.7 | 5 | 0.3 | 23
0208GR021 | 2-P-2008 | 2 | 111000 | 6 | 2008_07_15 | 45.2745 | FDR (HMA + Cl 4) | -93.7336 | sent to Maplewood Lab for characterization testing. | Maplewood Lab | 03/10/2010 | F |  | 148.1 | 100.8 | 3.6 | 10 | 8.5 | 18.8
0208GR021 | 2-P-2008 | 2 | 111000 | 6 | 2008_07_15 | 45.2745 | FDR (HMA + Cl 4) | -93.7336 | sent to Maplewood Lab for characterization testing. | Maplewood Lab | 03/10/2010 | F |  | 148.1 | 100.8 | 4 | 5 | 7.5 | 20.3
0308BM012 | 3-D-2008 | 3 | 111692.04 | 0 | 2008_09_17 | 45.2735 | Bituminous Mix | -93.7314 | SPWEB440F, PG 64-34; sent to Maplewood Lab for TSR test. DURING PAVING | Maplewood Lab | 03/08/2010 | C | 6.6 | 149.4 | 101.3 | -9.9 | 0.1 | 12.1 | 20.2
0308BM012 | 3-D-2008 | 3 | 111692.04 | 0 | 2008_09_17 | 45.2735 | Bituminous Mix | -93.7314 | SPWEB440F, PG 64-34; sent to Maplewood Lab for TSR test. DURING PAVING | Maplewood Lab | 03/09/2010 | C | 6.6 | 149.4 | 101.3 | 4.6 | 25 | 10.6 | 16.8
0308BM012 | 3-D-2008 | 3 | 111692.04 | 0 | 2008_09_17 | 45.2735 | Bituminous Mix | -93.7314 | SPWEB440F, PG 64-34; sent to Maplewood Lab for TSR test. DURING PAVING | Maplewood Lab | 03/09/2010 | C | 6.6 | 149.4 | 101.3 | 4.7 | 10 | 8.8 | 19.2
0308BM012 | 3-D-2008 | 3 | 111692.04 | 0 | 2008_09_17 | 45.2735 | Bituminous Mix | -93.7314 | SPWEB440F, PG 64-34; sent to Maplewood Lab for TSR test. DURING PAVING | Maplewood Lab | 03/09/2010 | C | 6.6 | 149.4 | 101.3 | 4.4 | 5 | 7.5 | 21.1
0308BM012 | 3-D-2008 | 3 | 111692.04 | 0 | 2008_09_17 | 45.2735 | Bituminous Mix | -93.7314 | SPWEB440F, PG 64-34; sent to Maplewood Lab for TSR test. DURING PAVING | Maplewood Lab | 03/09/2010 | C | 6.6 | 149.4 | 101.3 | 4.7 | 1 | 5.1 | 25.2
0308BM012 | 3-D-2008 | 3 | 111692.04 | 0 | 2008_09_17 | 45.2735 | Bituminous Mix | -93.7314 | SPWEB440F, PG 64-34; sent to Maplewood Lab for TSR test. DURING PAVING | Maplewood Lab | 03/09/2010 | C | 6.6 | 149.4 | 101.3 | 4.6 | 0.5 | 4.2 | 26.6
0308BM012 | 3-D-2008 | 3 | 111692.04 | 0 | 2008_09_17 | 45.2735 | Bituminous Mix | -93.7314 | SPWEB440F, PG 64-34; sent to Maplewood Lab for TSR test. DURING PAVING | Maplewood Lab | 03/09/2010 | C | 6.6 | 149.4 | 101.3 | 4.6 | 0.1 | 2.7 | 29
0308BM012 | 3-D-2008 | 3 | 111692.04 | 0 | 2008_09_17 | 45.2735 | Bituminous Mix | -93.7314 | SPWEB440F, PG 64-34; sent to Maplewood Lab for TSR test. DURING PAVING | Maplewood Lab | 03/10/2010 | C | 6.6 | 149.4 | 101.3 | 20.9 | 25 | 3.8 | 27
0308BM012 | 3-D-2008 | 3 | 111692.04 | 0 | 2008_09_17 | 45.2735 | Bituminous Mix | -93.7314 | SPWEB440F, PG 64-34; sent to Maplewood Lab for TSR test. DURING PAVING | Maplewood Lab | 03/10/2010 | C | 6.6 | 149.4 | 101.3 | 20.9 | 10 | 2.8 | 29.2
0308BM012 | 3-D-2008 | 3 | 111692.04 | 0 | 2008_09_17 | 45.2735 | Bituminous Mix | -93.7314 | SPWEB440F, PG 64-34; sent to Maplewood Lab for TSR test. DURING PAVING | Maplewood Lab | 03/10/2010 | C | 6.6 | 149.4 | 101.3 | 20.9 | 5 | 2.1 | 31
0308BM012 | 3-D-2008 | 3 | 111692.04 | 0 | 2008_09_17 | 45.2735 | Bituminous Mix | -93.7314 | SPWEB440F, PG 64-34; sent to Maplewood Lab for TSR test. DURING PAVING | Maplewood Lab | 03/08/2010 | F | 6.6 | 149.6 | 101.3 | -10.1 | 10 | 19.9 | 10.2
0308BM012 | 3-D-2008 | 3 | 111692.04 | 0 | 2008_09_17 | 45.2735 | Bituminous Mix | -93.7314 | SPWEB440F, PG 64-34; sent to Maplewood Lab for TSR test. DURING PAVING | Maplewood Lab | 03/08/2010 | F | 6.6 | 149.6 | 101.3 | -10.2 | 5 | 18.7 | 11
0308BM012 | 3-D-2008 | 3 | 111692.04 | 0 | 2008_09_17 | 45.2735 | Bituminous Mix | -93.7314 | SPWEB440F, PG 64-34; sent to Maplewood Lab for TSR test. DURING PAVING | Maplewood Lab | 03/08/2010 | F | 6.6 | 149.6 | 101.3 | -9.7 | 1 | 15.4 | 13.5
0308BM012 | 3-D-2008 | 3 | 111692.04 | 0 | 2008_09_17 | 45.2735 | Bituminous Mix | -93.7314 | SPWEB440F, PG 64-34; sent to Maplewood Lab for TSR test. DURING PAVING | Maplewood Lab | 03/08/2010 | F | 6.6 | 149.6 | 101.3 | -10.1 | 0.5 | 14.2 | 14.7
0308BM012 | 3-D-2008 | 3 | 111692.04 | 0 | 2008_09_17 | 45.2735 | Bituminous Mix | -93.7314 | SPWEB440F, PG 64-34; sent to Maplewood Lab for TSR test. DURING PAVING | Maplewood Lab | 03/08/2010 | F | 6.6 | 149.6 | 101.3 | -9.6 | 0.1 | 11.2 | 18.9
0308BM012 | 3-D-2008 | 3 | 111692.04 | 0 | 2008_09_17 | 45.2735 | Bituminous Mix | -93.7314 | SPWEB440F, PG 64-34; sent to Maplewood Lab for TSR test. DURING PAVING | Maplewood Lab | 03/09/2010 | F | 6.6 | 149.6 | 101.3 | 3.8 | 25 | 9.9 | 18.5
0308BM012 | 3-D-2008 | 3 | 111692.04 | 0 | 2008_09_17 | 45.2735 | Bituminous Mix | -93.7314 | SPWEB440F, PG 64-34; sent to Maplewood Lab for TSR test. DURING PAVING | Maplewood Lab | 03/09/2010 | F | 6.6 | 149.6 | 101.3 | 4.2 | 10 | 8.6 | 20.5
0308BM012 | 3-D-2008 | 3 | 111692.04 | 0 | 2008_09_17 | 45.2735 | Bituminous Mix | -93.7314 | SPWEB440F, PG 64-34; sent to Maplewood Lab for TSR test. DURING PAVING | Maplewood Lab | 03/09/2010 | F | 6.6 | 149.6 | 101.3 | 4.3 | 5 | 7.4 | 22.2
0308BM012 | 3-D-2008 | 3 | 111692.04 | 0 | 2008_09_17 | 45.2735 | Bituminous Mix | -93.7314 | SPWEB440F, PG 64-34; sent to Maplewood Lab for TSR test. DURING PAVING | Maplewood Lab | 03/09/2010 | F | 6.6 | 149.6 | 101.3 | 4.4 | 1 | 4.9 | 26.5
0308BM012 | 3-D-2008 | 3 | 111692.04 | 0 | 2008_09_17 | 45.2735 | Bituminous Mix | -93.7314 | SPWEB440F, PG 64-34; sent to Maplewood Lab for TSR test. DURING PAVING | Maplewood Lab | 03/09/2010 | F | 6.6 | 149.6 | 101.3 | 4.4 | 0.5 | 4.1 | 28.1
0308BM012 | 3-D-2008 | 3 | 111692.04 | 0 | 2008_09_17 | 45.2735 | Bituminous Mix | -93.7314 | SPWEB440F, PG 64-34; sent to Maplewood Lab for TSR test. DURING PAVING | Maplewood Lab | 03/09/2010 | D | 6.4 | 148.4 | 101.3 | 4.4 | 10 | 10.7 | 18.3
0308BM012 | 3-D-2008 | 3 | 111692.04 | 0 | 2008_09_17 | 45.2735 | Bituminous Mix | -93.7314 | SPWEB440F, PG 64-34; sent to Maplewood Lab for TSR test. DURING PAVING | Maplewood Lab | 03/09/2010 | D | 6.4 | 148.4 | 101.3 | 4.9 | 5 | 9.2 | 20.2
0308BM012 | 3-D-2008 | 3 | 111692.04 | 0 | 2008_09_17 | 45.2735 | Bituminous Mix | -93.7314 | SPWEB440F, PG 64-34; sent to Maplewood Lab for TSR test. DURING PAVING | Maplewood Lab | 03/09/2010 | D | 6.4 | 148.4 | 101.3 | 4.1 | 1 | 6.3 | 24.1
0308BM012 | 3-D-2008 | 3 | 111692.04 | 0 | 2008_09_17 | 45.2735 | Bituminous Mix | -93.7314 | SPWEB440F, PG 64-34; sent to Maplewood Lab for TSR test. DURING PAVING | Maplewood Lab | 03/09/2010 | D | 6.4 | 148.4 | 101.3 | 4.2 | 0.5 | 5.2 | 25.7
0308BM012 | 3-D-2008 | 3 | 111692.04 | 0 | 2008_09_17 | 45.2735 | Bituminous Mix | -93.7314 | SPWEB440F, PG 64-34; sent to Maplewood Lab for TSR test. DURING PAVING | Maplewood Lab | 03/09/2010 | D | 6.4 | 148.4 | 101.3 | 4.3 | 0.1 | 3.4 | 28
0308BM012 | 3-D-2008 | 3 | 111692.04 | 0 | 2008_09_17 | 45.2735 | Bituminous Mix | -93.7314 | SPWEB440F, PG 64-34; sent to Maplewood Lab for TSR test. DURING PAVING | Maplewood Lab | 03/10/2010 | D | 6.4 | 148.4 | 101.3 | 21.1 | 25 | 3.9 | 25.8
0308BM012 | 3-D-2008 | 3 | 111692.04 | 0 | 2008_09_17 | 45.2735 | Bituminous Mix | -93.7314 | SPWEB440F, PG 64-34; sent to Maplewood Lab for TSR test. DURING PAVING | Maplewood Lab | 03/10/2010 | D | 6.4 | 148.4 | 101.3 | 21.1 | 10 | 2.9 | 28.8
0308BM012 | 3-D-2008 | 3 | 111692.04 | 0 | 2008_09_17 | 45.2735 | Bituminous Mix | -93.7314 | SPWEB440F, PG 64-34; sent to Maplewood Lab for TSR test. DURING PAVING | Maplewood Lab | 03/10/2010 | D | 6.4 | 148.4 | 101.3 | 21.2 | 5 | 2.3 | 28.8
0308BM012 | 3-D-2008 | 3 | 111692.04 | 0 | 2008_09_17 | 45.2735 | Bituminous Mix | -93.7314 | SPWEB440F, PG 64-34; sent to Maplewood Lab for TSR test. DURING PAVING | Maplewood Lab | 03/10/2010 | D | 6.4 | 148.4 | 101.3 | 21.2 | 1 | 1.2 | 32.8
0308BM012 | 3-D-2008 | 3 | 111692.04 | 0 | 2008_09_17 | 45.2735 | Bituminous Mix | -93.7314 | SPWEB440F, PG 64-34; sent to Maplewood Lab for TSR test. DURING PAVING | Maplewood Lab | 03/10/2010 | D | 6.4 | 148.4 | 101.3 | 21.2 | 0.5 | 1 | 32.8
0308BM012 | 3-D-2008 | 3 | 111692.04 | 0 | 2008_09_17 | 45.2735 | Bituminous Mix | -93.7314 | SPWEB440F, PG 64-34; sent to Maplewood Lab for TSR test. DURING PAVING | Maplewood Lab | 03/10/2010 | D | 6.4 | 148.4 | 101.3 | 21.2 | 0.1 | 0.6 | 29.5
0308BM012 | 3-D-2008 | 3 | 111692.04 | 0 | 2008_09_17 | 45.2735 | Bituminous Mix | -93.7314 | SPWEB440F, PG 64-34; sent to Maplewood Lab for TSR test. DURING PAVING | Maplewood Lab | 03/10/2010 | D | 6.4 | 148.4 | 101.3 | 37.9 | 25 | 1.4 | 26.4
0308BM012 | 3-D-2008 | 3 | 111692.04 | 0 | 2008_09_17 | 45.2735 | Bituminous Mix | -93.7314 | SPWEB440F, PG 64-34; sent to Maplewood Lab for TSR test. DURING PAVING | Maplewood Lab | 03/10/2010 | D | 6.4 | 148.4 | 101.3 | 37.7 | 10 | 0.8 | 27.7
0308BM012 | 3-D-2008 | 3 | 111692.04 | 0 | 2008_09_17 | 45.2735 | Bituminous Mix | -93.7314 | SPWEB440F, PG 64-34; sent to Maplewood Lab for TSR test. DURING PAVING | Maplewood Lab | 03/10/2010 | D | 6.4 | 148.4 | 101.3 | 37.6 | 5 | 0.6 | 28.4
0308BM012 | 3-D-2008 | 3 | 111692.04 | 0 | 2008_09_17 | 45.2735 | Bituminous Mix | -93.7314 | SPWEB440F, PG 64-34; sent to Maplewood Lab for TSR test. DURING PAVING | Maplewood Lab | 03/10/2010 | D | 6.4 | 148.4 | 101.3 | 37.4 | 1 | 0.3 | 26.4
0308BM012 | 3-D-2008 | 3 | 111692.04 | 0 | 2008_09_17 | 45.2735 | Bituminous Mix | -93.7314 | SPWEB440F, PG 64-34; sent to Maplewood Lab for TSR test. DURING PAVING | Maplewood Lab | 03/10/2010 | D | 6.4 | 148.4 | 101.3 | 37.2 | 0.5 | 0.3 | 25.3
0308BM012 | 3-D-2008 | 3 | 111692.04 | 0 | 2008_09_17 | 45.2735 | Bituminous Mix | -93.7314 | SPWEB440F, PG 64-34; sent to Maplewood Lab for TSR test. DURING PAVING | Maplewood Lab | 03/10/2010 | D | 6.4 | 148.4 | 101.3 | 37.7 | 0.1 | 0.2 | 19.6
0308BM012 | 3-D-2008 | 3 | 111692.04 | 0 | 2008_09_17 | 45.2735 | Bituminous Mix | -93.7314 | SPWEB440F, PG 64-34; sent to Maplewood Lab for TSR test. DURING PAVING | Maplewood Lab | 03/11/2010 | D | 6.4 | 148.4 | 101.3 | 53.7 | 25 | 0.7 | 21
0308BM012 | 3-D-2008 | 3 | 111692.04 | 0 | 2008_09_17 | 45.2735 | Bituminous Mix | -93.7314 | SPWEB440F, PG 64-34; sent to Maplewood Lab for TSR test. DURING PAVING | Maplewood Lab | 03/11/2010 | D | 6.4 | 148.4 | 101.3 | 54.1 | 10 | 0.4 | 20.3
0308BM012 | 3-D-2008 | 3 | 111692.04 | 0 | 2008_09_17 | 45.2735 | Bituminous Mix | -93.7314 | SPWEB440F, PG 64-34; sent to Maplewood Lab for TSR test. DURING PAVING | Maplewood Lab | 03/11/2010 | D | 6.4 | 148.4 | 101.3 | 54.3 | 5 | 0.3 | 18.5
0308BM012 | 3-D-2008 | 3 | 111692.04 | 0 | 2008_09_17 | 45.2735 | Bituminous Mix | -93.7314 | SPWEB440F, PG 64-34; sent to Maplewood Lab for TSR test. DURING PAVING | Maplewood Lab | 03/11/2010 | D | 6.4 | 148.4 | 101.3 | 54.6 | 1 | 0.2 | 16.7
0308BM012 | 3-D-2008 | 3 | 111692.04 | 0 | 2008_09_17 | 45.2735 | Bituminous Mix | -93.7314 | SPWEB440F, PG 64-34; sent to Maplewood Lab for TSR test. DURING PAVING | Maplewood Lab | 03/11/2010 | D | 6.4 | 148.4 | 101.3 | 54.6 | 0.5 | 0.2 | 15.5
0308BM012 | 3-D-2008 | 3 | 111692.04 | 0 | 2008_09_17 | 45.2735 | Bituminous Mix | -93.7314 | SPWEB440F, PG 64-34; sent to Maplewood Lab for TSR test. DURING PAVING | Maplewood Lab | 03/05/2010 | B | 6.5 | 149.1 | 101.3 | -9.7 | 1 | 15.4 | 15.1
0308BM012 | 3-D-2008 | 3 | 111692.04 | 0 | 2008_09_17 | 45.2735 | Bituminous Mix | -93.7314 | SPWEB440F, PG 64-34; sent to Maplewood Lab for TSR test. DURING PAVING | Maplewood Lab | 03/05/2010 | B | 6.5 | 149.1 | 101.3 | -10.2 | 0.5 | 13.9 | 16.4
0308BM012 | 3-D-2008 | 3 | 111692.04 | 0 | 2008_09_17 | 45.2735 | Bituminous Mix | -93.7314 | SPWEB440F, PG 64-34; sent to Maplewood Lab for TSR test. DURING PAVING | Maplewood Lab | 03/05/2010 | B | 6.5 | 149.1 | 101.3 | -10.1 | 0.1 | 10.5 | 18.1
0308BM012 | 3-D-2008 | 3 | 111692.04 | 0 | 2008_09_17 | 45.2735 | Bituminous Mix | -93.7314 | SPWEB440F, PG 64-34; sent to Maplewood Lab for TSR test. DURING PAVING | Maplewood Lab | 03/09/2010 | B | 6.5 | 149.1 | 101.3 | 4.1 | 25 | 9.8 | 11.1
0308BM012 | 3-D-2008 | 3 | 111692.04 | 0 | 2008_09_17 | 45.2735 | Bituminous Mix | -93.7314 | SPWEB440F, PG 64-34; sent to Maplewood Lab for TSR test. DURING PAVING | Maplewood Lab | 03/09/2010 | B | 6.5 | 149.1 | 101.3 | 4.3 | 10 | 8.1 | 19.4
0308BM012 | 3-D-2008 | 3 | 111692.04 | 0 | 2008_09_17 | 45.2735 | Bituminous Mix | -93.7314 | SPWEB440F, PG 64-34; sent to Maplewood Lab for TSR test. DURING PAVING | Maplewood Lab | 03/09/2010 | B | 6.5 | 149.1 | 101.3 | 4.7 | 5 | 6.9 | 21.6
0308BM012 | 3-D-2008 | 3 | 111692.04 | 0 | 2008_09_17 | 45.2735 | Bituminous Mix | -93.7314 | SPWEB440F, PG 64-34; sent to Maplewood Lab for TSR test. DURING PAVING | Maplewood Lab | 03/09/2010 | B | 6.5 | 149.1 | 101.3 | 4.4 | 1 | 4.6 | 25.7
0308BM012 | 3-D-2008 | 3 | 111692.04 | 0 | 2008_09_17 | 45.2735 | Bituminous Mix | -93.7314 | SPWEB440F, PG 64-34; sent to Maplewood Lab for TSR test. DURING PAVING | Maplewood Lab | 03/09/2010 | B | 6.5 | 149.1 | 101.3 | 4.3 | 0.5 | 3.8 | 27.4
0308BM012 | 3-D-2008 | 3 | 111692.04 | 0 | 2008_09_17 | 45.2735 | Bituminous Mix | -93.7314 | SPWEB440F, PG 64-34; sent to Maplewood Lab for TSR test. DURING PAVING | Maplewood Lab | 03/09/2010 | B | 6.5 | 149.1 | 101.3 | 4.5 | 0.1 | 2.4 | 29.9
0308BM012 | 3-D-2008 | 3 | 111692.04 | 0 | 2008_09_17 | 45.2735 | Bituminous Mix | -93.7314 | SPWEB440F, PG 64-34; sent to Maplewood Lab for TSR test. DURING PAVING | Maplewood Lab | 03/10/2010 | B | 6.5 | 149.1 | 101.3 | 20.9 | 25 | 3.7 | 26.4
0308BM012 | 3-D-2008 | 3 | 111692.04 | 0 | 2008_09_17 | 45.2735 | Bituminous Mix | -93.7314 | SPWEB440F, PG 64-34; sent to Maplewood Lab for TSR test. DURING PAVING | Maplewood Lab | 03/10/2010 | B | 6.5 | 149.1 | 101.3 | 20.8 | 10 | 2.8 | 29
0308BM012 | 3-D-2008 | 3 | 111692.04 | 0 | 2008_09_17 | 45.2735 | Bituminous Mix | -93.7314 | SPWEB440F, PG 64-34; sent to Maplewood Lab for TSR test. DURING PAVING | Maplewood Lab | 03/10/2010 | B | 6.5 | 149.1 | 101.3 | 20.9 | 5 | 2.1 | 31.2
0308BM012 | 3-D-2008 | 3 | 111692.04 | 0 | 2008_09_17 | 45.2735 | Bituminous Mix | -93.7314 | SPWEB440F, PG 64-34; sent to Maplewood Lab for TSR test. DURING PAVING | Maplewood Lab | 03/10/2010 | B | 6.5 | 149.1 | 101.3 | 20.8 | 1 | 1.1 | 34.1
0308BM012 | 3-D-2008 | 3 | 111692.04 | 0 | 2008_09_17 | 45.2735 | Bituminous Mix | -93.7314 | SPWEB440F, PG 64-34; sent to Maplewood Lab for TSR test. DURING PAVING | Maplewood Lab | 03/10/2010 | B | 6.5 | 149.1 | 101.3 | 20.8 | 0.5 | 0.9 | 33.4
0308BM012 | 3-D-2008 | 3 | 111692.04 | 0 | 2008_09_17 | 45.2735 | Bituminous Mix | -93.7314 | SPWEB440F, PG 64-34; sent to Maplewood Lab for TSR test. DURING PAVING | Maplewood Lab | 03/10/2010 | B | 6.5 | 149.1 | 101.3 | 20.8 | 0.1 | 0.5 | 29.4
0308BM012 | 3-D-2008 | 3 | 111692.04 | 0 | 2008_09_17 | 45.2735 | Bituminous Mix | -93.7314 | SPWEB440F, PG 64-34; sent to Maplewood Lab for TSR test. DURING PAVING | Maplewood Lab | 03/10/2010 | B | 6.5 | 149.1 | 101.3 | 37.8 | 25 | 1.3 | 26.3
0308BM012 | 3-D-2008 | 3 | 111692.04 | 0 | 2008_09_17 | 45.2735 | Bituminous Mix | -93.7314 | SPWEB440F, PG 64-34; sent to Maplewood Lab for TSR test. DURING PAVING | Maplewood Lab | 03/10/2010 | B | 6.5 | 149.1 | 101.3 | 39.4 | 10 | 0.8 | 27.6
0308BM012 | 3-D-2008 | 3 | 111692.04 | 0 | 2008_09_17 | 45.2735 | Bituminous Mix | -93.7314 | SPWEB440F, PG 64-34; sent to Maplewood Lab for TSR test. DURING PAVING | Maplewood Lab | 03/10/2010 | B | 6.5 | 149.1 | 101.3 | 38.3 | 5 | 0.6 | 28.5
0308BM012 | 3-D-2008 | 3 | 111692.04 | 0 | 2008_09_17 | 45.2735 | Bituminous Mix | -93.7314 | SPWEB440F, PG 64-34; sent to Maplewood Lab for TSR test. DURING PAVING | Maplewood Lab | 03/10/2010 | B | 6.5 | 149.1 | 101.3 | 37.8 | 1 | 0.3 | 25.9
0308BM012 | 3-D-2008 | 3 | 111692.04 | 0 | 2008_09_17 | 45.2735 | Bituminous Mix | -93.7314 | SPWEB440F, PG 64-34; sent to Maplewood Lab for TSR test. DURING PAVING | Maplewood Lab | 03/10/2010 | B | 6.5 | 149.1 | 101.3 | 37.9 | 0.5 | 0.3 | 24.6
0308BM012 | 3-D-2008 | 3 | 111692.04 | 0 | 2008_09_17 | 45.2735 | Bituminous Mix | -93.7314 | SPWEB440F, PG 64-34; sent to Maplewood Lab for TSR test. DURING PAVING | Maplewood Lab | 03/10/2010 | B | 6.5 | 149.1 | 101.3 | 37.6 | 0.1 | 0.2 | 19.8
0308BM012 | 3-D-2008 | 3 | 111692.04 | 0 | 2008_09_17 | 45.2735 | Bituminous Mix | -93.7314 | SPWEB440F, PG 64-34; sent to Maplewood Lab for TSR test. DURING PAVING | Maplewood Lab | 03/11/2010 | B | 6.5 | 149.1 | 101.3 | 54 | 25 | 0.6 | 20.1
0308BM012 | 3-D-2008 | 3 | 111692.04 | 0 | 2008_09_17 | 45.2735 | Bituminous Mix | -93.7314 | SPWEB440F, PG 64-34; sent to Maplewood Lab for TSR test. DURING PAVING | Maplewood Lab | 03/11/2010 | B | 6.5 | 149.1 | 101.3 | 54.5 | 10 | 0.3 | 21
0308BM012 | 3-D-2008 | 3 | 111692.04 | 0 | 2008_09_17 | 45.2735 | Bituminous Mix | -93.7314 | SPWEB440F, PG 64-34; sent to Maplewood Lab for TSR test. DURING PAVING | Maplewood Lab | 03/11/2010 | B | 6.5 | 149.1 | 101.3 | 54.8 | 5 | 0.2 | 18.6
0308BM012 | 3-D-2008 | 3 | 111692.04 | 0 | 2008_09_17 | 45.2735 | Bituminous Mix | -93.7314 | SPWEB440F, PG 64-34; sent to Maplewood Lab for TSR test. DURING PAVING | Maplewood Lab | 03/11/2010 | B | 6.5 | 149.1 | 101.3 | 54.8 | 1 | 0.2 | 16.9
0308BM012 | 3-D-2008 | 3 | 111692.04 | 0 | 2008_09_17 | 45.2735 | Bituminous Mix | -93.7314 | SPWEB440F, PG 64-34; sent to Maplewood Lab for TSR test. DURING PAVING | Maplewood Lab | 03/11/2010 | B | 6.5 | 149.1 | 101.3 | 54.7 | 0.5 | 0.2 | 15.7
0308BM012 | 3-D-2008 | 3 | 111692.04 | 0 | 2008_09_17 | 45.2735 | Bituminous Mix | -93.7314 | SPWEB440F, PG 64-34; sent to Maplewood Lab for TSR test. DURING PAVING | Maplewood Lab | 03/11/2010 | B | 6.5 | 149.1 | 101.3 | 54.2 | 0.1 | 0.1 | 12.7
0308BM012 | 3-D-2008 | 3 | 111692.04 | 0 | 2008_09_17 | 45.2735 | Bituminous Mix | -93.7314 | SPWEB440F, PG 64-34; sent to Maplewood Lab for TSR test. DURING PAVING | Maplewood Lab | 03/08/2010 | C | 6.6 | 149.4 | 101.3 | -9.2 | 25 | 22.5 | 8.8
0308BM012 | 3-D-2008 | 3 | 111692.04 | 0 | 2008_09_17 | 45.2735 | Bituminous Mix | -93.7314 | SPWEB440F, PG 64-34; sent to Maplewood Lab for TSR test. DURING PAVING | Maplewood Lab | 03/08/2010 | C | 6.6 | 149.4 | 101.3 | -10.1 | 10 | 21.6 | 10.1
0308BM012 | 3-D-2008 | 3 | 111692.04 | 0 | 2008_09_17 | 45.2735 | Bituminous Mix | -93.7314 | SPWEB440F, PG 64-34; sent to Maplewood Lab for TSR test. DURING PAVING | Maplewood Lab | 03/08/2010 | C | 6.6 | 149.4 | 101.3 | -9.7 | 5 | 20.2 | 11.8
0308BM012 | 3-D-2008 | 3 | 111692.04 | 0 | 2008_09_17 | 45.2735 | Bituminous Mix | -93.7314 | SPWEB440F, PG 64-34; sent to Maplewood Lab for TSR test. DURING PAVING | Maplewood Lab | 03/08/2010 | C | 6.6 | 149.4 | 101.3 | -9.6 | 1 | 16.6 | 14.7
0308BM012 | 3-D-2008 | 3 | 111692.04 | 0 | 2008_09_17 | 45.2735 | Bituminous Mix | -93.7314 | SPWEB440F, PG 64-34; sent to Maplewood Lab for TSR test. DURING PAVING | Maplewood Lab | 03/08/2010 | C | 6.6 | 149.4 | 101.3 | -9.8 | 0.5 | 15.2 | 15.9
0308BM012 | 3-D-2008 | 3 | 111692.04 | 0 | 2008_09_17 | 45.2735 | Bituminous Mix | -93.7314 | SPWEB440F, PG 64-34; sent to Maplewood Lab for TSR test. DURING PAVING | Maplewood Lab | 03/10/2010 | F | 6.6 | 149.6 | 101.3 | 37.7 | 0.1 | 0.2 | 19.3
0308BM012 | 3-D-2008 | 3 | 111692.04 | 0 | 2008_09_17 | 45.2735 | Bituminous Mix | -93.7314 | SPWEB440F, PG 64-34; sent to Maplewood Lab for TSR test. DURING PAVING | Maplewood Lab | 03/11/2010 | F | 6.6 | 149.6 | 101.3 | 54.1 | 25 | 0.6 | 18.6
0308BM012 | 3-D-2008 | 3 | 111692.04 | 0 | 2008_09_17 | 45.2735 | Bituminous Mix | -93.7314 | SPWEB440F, PG 64-34; sent to Maplewood Lab for TSR test. DURING PAVING | Maplewood Lab | 03/11/2010 | F | 6.6 | 149.6 | 101.3 | 54.4 | 10 | 0.4 | 19.2
0308BM012 | 3-D-2008 | 3 | 111692.04 | 0 | 2008_09_17 | 45.2735 | Bituminous Mix | -93.7314 | SPWEB440F, PG 64-34; sent to Maplewood Lab for TSR test. DURING PAVING | Maplewood Lab | 03/11/2010 | F | 6.6 | 149.6 | 101.3 | 54.7 | 5 | 0.3 | 17.2
0308BM012 | 3-D-2008 | 3 | 111692.04 | 0 | 2008_09_17 | 45.2735 | Bituminous Mix | -93.7314 | SPWEB440F, PG 64-34; sent to Maplewood Lab for TSR test. DURING PAVING | Maplewood Lab | 03/11/2010 | F | 6.6 | 149.6 | 101.3 | 54.7 | 1 | 0.2 | 16.1
0308BM012 | 3-D-2008 | 3 | 111692.04 | 0 | 2008_09_17 | 45.2735 | Bituminous Mix | -93.7314 | SPWEB440F, PG 64-34; sent to Maplewood Lab for TSR test. DURING PAVING | Maplewood Lab | 03/11/2010 | F | 6.6 | 149.6 | 101.3 | 54.6 | 0.5 | 0.2 | 15.3
0308BM012 | 3-D-2008 | 3 | 111692.04 | 0 | 2008_09_17 | 45.2735 | Bituminous Mix | -93.7314 | SPWEB440F, PG 64-34; sent to Maplewood Lab for TSR test. DURING PAVING | Maplewood Lab | 03/11/2010 | F | 6.6 | 149.6 | 101.3 | 54 | 0.1 | 0.2 | 13.3
0308BM012 | 3-D-2008 | 3 | 111692.04 | 0 | 2008_09_17 | 45.2735 | Bituminous Mix | -93.7314 | SPWEB440F, PG 64-34; sent to Maplewood Lab for TSR test. DURING PAVING | Maplewood Lab | 03/05/2010 | B | 6.5 | 149.1 | 101.3 | -9.9 | 25 | 19.1 | -7
0308BM012 | 3-D-2008 | 3 | 111692.04 | 0 | 2008_09_17 | 45.2735 | Bituminous Mix | -93.7314 | SPWEB440F, PG 64-34; sent to Maplewood Lab for TSR test. DURING PAVING | Maplewood Lab | 03/05/2010 | B | 6.5 | 149.1 | 101.3 | -11.3 | 10 | 20.9 | 12.4
0308BM012 | 3-D-2008 | 3 | 111692.04 | 0 | 2008_09_17 | 45.2735 | Bituminous Mix | -93.7314 | SPWEB440F, PG 64-34; sent to Maplewood Lab for TSR test. DURING PAVING | Maplewood Lab | 03/05/2010 | B | 6.5 | 149.1 | 101.3 | -9.5 | 5 | 18.8 | 13
0308BM012 | 3-D-2008 | 3 | 111692.04 | 0 | 2008_09_17 | 45.2735 | Bituminous Mix | -93.7314 | SPWEB440F, PG 64-34; sent to Maplewood Lab for TSR test. DURING PAVING | Maplewood Lab | 03/10/2010 | C | 6.6 | 149.4 | 101.3 | 20.9 | 1 | 1.2 | 33.2
0308BM012 | 3-D-2008 | 3 | 111692.04 | 0 | 2008_09_17 | 45.2735 | Bituminous Mix | -93.7314 | SPWEB440F, PG 64-34; sent to Maplewood Lab for TSR test. DURING PAVING | Maplewood Lab | 03/10/2010 | C | 6.6 | 149.4 | 101.3 | 20.8 | 0.5 | 0.9 | 33.3
0308BM012 | 3-D-2008 | 3 | 111692.04 | 0 | 2008_09_17 | 45.2735 | Bituminous Mix | -93.7314 | SPWEB440F, PG 64-34; sent to Maplewood Lab for TSR test. DURING PAVING | Maplewood Lab | 03/10/2010 | C | 6.6 | 149.4 | 101.3 | 20.9 | 0.1 | 0.5 | 29.9
0308BM012 | 3-D-2008 | 3 | 111692.04 | 0 | 2008_09_17 | 45.2735 | Bituminous Mix | -93.7314 | SPWEB440F, PG 64-34; sent to Maplewood Lab for TSR test. DURING PAVING | Maplewood Lab | 03/10/2010 | C | 6.6 | 149.4 | 101.3 | 36.1 | 25 | 1.3 | 25.7
0308BM012 | 3-D-2008 | 3 | 111692.04 | 0 | 2008_09_17 | 45.2735 | Bituminous Mix | -93.7314 | SPWEB440F, PG 64-34; sent to Maplewood Lab for TSR test. DURING PAVING | Maplewood Lab | 03/10/2010 | C | 6.6 | 149.4 | 101.3 | 35.9 | 10 | 0.8 | 27.7
0308BM012 | 3-D-2008 | 3 | 111692.04 | 0 | 2008_09_17 | 45.2735 | Bituminous Mix | -93.7314 | SPWEB440F, PG 64-34; sent to Maplewood Lab for TSR test. DURING PAVING | Maplewood Lab | 03/10/2010 | C | 6.6 | 149.4 | 101.3 | 37.1 | 5 | 0.6 | 27.6
0308BM012 | 3-D-2008 | 3 | 111692.04 | 0 | 2008_09_17 | 45.2735 | Bituminous Mix | -93.7314 | SPWEB440F, PG 64-34; sent to Maplewood Lab for TSR test. DURING PAVING | Maplewood Lab | 03/10/2010 | C | 6.6 | 149.4 | 101.3 | 38 | 1 | 0.3 | 24.7
0308BM012 | 3-D-2008 | 3 | 111692.04 | 0 | 2008_09_17 | 45.2735 | Bituminous Mix | -93.7314 | SPWEB440F, PG 64-34; sent to Maplewood Lab for TSR test. DURING PAVING | Maplewood Lab | 03/10/2010 | C | 6.6 | 149.4 | 101.3 | 37.9 | 0.5 | 0.3 | 23.2
0308BM012 | 3-D-2008 | 3 | 111692.04 | 0 | 2008_09_17 | 45.2735 | Bituminous Mix | -93.7314 | SPWEB440F, PG 64-34; sent to Maplewood Lab for TSR test. DURING PAVING | Maplewood Lab | 03/10/2010 | C | 6.6 | 149.4 | 101.3 | 37.4 | 0.1 | 0.2 | 19
0308BM012 | 3-D-2008 | 3 | 111692.04 | 0 | 2008_09_17 | 45.2735 | Bituminous Mix | -93.7314 | SPWEB440F, PG 64-34; sent to Maplewood Lab for TSR test. DURING PAVING | Maplewood Lab | 03/11/2010 | C | 6.6 | 149.4 | 101.3 | 54.1 | 25 | 0.6 | 21.6
0308BM012 | 3-D-2008 | 3 | 111692.04 | 0 | 2008_09_17 | 45.2735 | Bituminous Mix | -93.7314 | SPWEB440F, PG 64-34; sent to Maplewood Lab for TSR test. DURING PAVING | Maplewood Lab | 03/11/2010 | C | 6.6 | 149.4 | 101.3 | 54.4 | 10 | 0.4 | 20.5
0308BM012 | 3-D-2008 | 3 | 111692.04 | 0 | 2008_09_17 | 45.2735 | Bituminous Mix | -93.7314 | SPWEB440F, PG 64-34; sent to Maplewood Lab for TSR test. DURING PAVING | Maplewood Lab | 03/11/2010 | C | 6.6 | 149.4 | 101.3 | 54.6 | 5 | 0.3 | 17.3
0308BM012 | 3-D-2008 | 3 | 111692.04 | 0 | 2008_09_17 | 45.2735 | Bituminous Mix | -93.7314 | SPWEB440F, PG 64-34; sent to Maplewood Lab for TSR test. DURING PAVING | Maplewood Lab | 03/11/2010 | C | 6.6 | 149.4 | 101.3 | 54.7 | 1 | 0.2 | 15.9
0308BM012 | 3-D-2008 | 3 | 111692.04 | 0 | 2008_09_17 | 45.2735 | Bituminous Mix | -93.7314 | SPWEB440F, PG 64-34; sent to Maplewood Lab for TSR test. DURING PAVING | Maplewood Lab | 03/11/2010 | C | 6.6 | 149.4 | 101.3 | 54.5 | 0.5 | 0.2 | 15.4
0308BM012 | 3-D-2008 | 3 | 111692.04 | 0 | 2008_09_17 | 45.2735 | Bituminous Mix | -93.7314 | SPWEB440F, PG 64-34; sent to Maplewood Lab for TSR test. DURING PAVING | Maplewood Lab | 03/11/2010 | C | 6.6 | 149.4 | 101.3 | 54.1 | 0.1 | 0.2 | 13.2
0308BM012 | 3-D-2008 | 3 | 111692.04 | 0 | 2008_09_17 | 45.2735 | Bituminous Mix | -93.7314 | SPWEB440F, PG 64-34; sent to Maplewood Lab for TSR test. DURING PAVING | Maplewood Lab | 03/05/2010 | D | 6.4 | 148.4 | 101.3 | -9.2 | 25 | 24.3 | 8.9
0308BM012 | 3-D-2008 | 3 | 111692.04 | 0 | 2008_09_17 | 45.2735 | Bituminous Mix | -93.7314 | SPWEB440F, PG 64-34; sent to Maplewood Lab for TSR test. DURING PAVING | Maplewood Lab | 03/05/2010 | D | 6.4 | 148.4 | 101.3 | -10.7 | 10 | 22.9 | 10.5
0308BM012 | 3-D-2008 | 3 | 111692.04 | 0 | 2008_09_17 | 45.2735 | Bituminous Mix | -93.7314 | SPWEB440F, PG 64-34; sent to Maplewood Lab for TSR test. DURING PAVING | Maplewood Lab | 03/05/2010 | D | 6.4 | 148.4 | 101.3 | -12 | 5 | 21.3 | 11.4
0308BM012 | 3-D-2008 | 3 | 111692.04 | 0 | 2008_09_17 | 45.2735 | Bituminous Mix | -93.7314 | SPWEB440F, PG 64-34; sent to Maplewood Lab for TSR test. DURING PAVING | Maplewood Lab | 03/05/2010 | D | 6.4 | 148.4 | 101.3 | -9.9 | 1 | 17.5 | 14
0308BM012 | 3-D-2008 | 3 | 111692.04 | 0 | 2008_09_17 | 45.2735 | Bituminous Mix | -93.7314 | SPWEB440F, PG 64-34; sent to Maplewood Lab for TSR test. DURING PAVING | Maplewood Lab | 03/05/2010 | D | 6.4 | 148.4 | 101.3 | -10.9 | 0.5 | 16 | 15.2
0308BM012 | 3-D-2008 | 3 | 111692.04 | 0 | 2008_09_17 | 45.2735 | Bituminous Mix | -93.7314 | SPWEB440F, PG 64-34; sent to Maplewood Lab for TSR test. DURING PAVING | Maplewood Lab | 03/05/2010 | D | 6.4 | 148.4 | 101.3 | -9.8 | 0.1 | 12.7 | 18.9
0308BM012 | 3-D-2008 | 3 | 111692.04 | 0 | 2008_09_17 | 45.2735 | Bituminous Mix | -93.7314 | SPWEB440F, PG 64-34; sent to Maplewood Lab for TSR test. DURING PAVING | Maplewood Lab | 03/09/2010 | D | 6.4 | 148.4 | 101.3 | 4.1 | 25 | 13.4 | 16
0308BM012 | 3-D-2008 | 3 | 111692.04 | 0 | 2008_09_17 | 45.2735 | Bituminous Mix | -93.7314 | SPWEB440F, PG 64-34; sent to Maplewood Lab for TSR test. DURING PAVING | Maplewood Lab | 03/11/2010 | D | 6.4 | 148.4 | 101.3 | 54.1 | 0.1 | 0.1 | 14.1
0308BM012 | 3-D-2008 | 3 | 111692.04 | 0 | 2008_09_17 | 45.2735 | Bituminous Mix | -93.7314 | SPWEB440F, PG 64-34; sent to Maplewood Lab for TSR test. DURING PAVING | Maplewood Lab | 03/05/2010 | E | 6.6 | 150.4 | 101.3 | -11.1 | 25 | 26.7 | -19.6
0308BM012 | 3-D-2008 | 3 | 111692.04 | 0 | 2008_09_17 | 45.2735 | Bituminous Mix | -93.7314 | SPWEB440F, PG 64-34; sent to Maplewood Lab for TSR test. DURING PAVING | Maplewood Lab | 03/05/2010 | E | 6.6 | 150.4 | 101.3 | -8.9 | 10 | 21.2 | 10.1
0308BM012 | 3-D-2008 | 3 | 111692.04 | 0 | 2008_09_17 | 45.2735 | Bituminous Mix | -93.7314 | SPWEB440F, PG 64-34; sent to Maplewood Lab for TSR test. DURING PAVING | Maplewood Lab | 03/05/2010 | E | 6.6 | 150.4 | 101.3 | -9.9 | 5 | 19.9 | 10.8
0308BM012 | 3-D-2008 | 3 | 111692.04 | 0 | 2008_09_17 | 45.2735 | Bituminous Mix | -93.7314 | SPWEB440F, PG 64-34; sent to Maplewood Lab for TSR test. DURING PAVING | Maplewood Lab | 03/05/2010 | E | 6.6 | 150.4 | 101.3 | -11.7 | 1 | 16.6 | 13
0308BM012 | 3-D-2008 | 3 | 111692.04 | 0 | 2008_09_17 | 45.2735 | Bituminous Mix | -93.7314 | SPWEB440F, PG 64-34; sent to Maplewood Lab for TSR test. DURING PAVING | Maplewood Lab | 03/05/2010 | E | 6.6 | 150.4 | 101.3 | -9.7 | 0.5 | 15.2 | 14.1
0308BM012 | 3-D-2008 | 3 | 111692.04 | 0 | 2008_09_17 | 45.2735 | Bituminous Mix | -93.7314 | SPWEB440F, PG 64-34; sent to Maplewood Lab for TSR test. DURING PAVING | Maplewood Lab | 03/05/2010 | E | 6.6 | 150.4 | 101.3 | -9.9 | 0.1 | 12.1 | 14.8
0308BM012 | 3-D-2008 | 3 | 111692.04 | 0 | 2008_09_17 | 45.2735 | Bituminous Mix | -93.7314 | SPWEB440F, PG 64-34; sent to Maplewood Lab for TSR test. DURING PAVING | Maplewood Lab | 03/09/2010 | E | 6.6 | 150.4 | 101.3 | 4.9 | 25 | 9.1 | 17.3
0308BM012 | 3-D-2008 | 3 | 111692.04 | 0 | 2008_09_17 | 45.2735 | Bituminous Mix | -93.7314 | SPWEB440F, PG 64-34; sent to Maplewood Lab for TSR test. DURING PAVING | Maplewood Lab | 03/09/2010 | E | 6.6 | 150.4 | 101.3 | 4.5 | 10 | 7.7 | 19.6
0308BM012 | 3-D-2008 | 3 | 111692.04 | 0 | 2008_09_17 | 45.2735 | Bituminous Mix | -93.7314 | SPWEB440F, PG 64-34; sent to Maplewood Lab for TSR test. DURING PAVING | Maplewood Lab | 03/09/2010 | E | 6.6 | 150.4 | 101.3 | 4.6 | 5 | 6.7 | 21.6
0308BM012 | 3-D-2008 | 3 | 111692.04 | 0 | 2008_09_17 | 45.2735 | Bituminous Mix | -93.7314 | SPWEB440F, PG 64-34; sent to Maplewood Lab for TSR test. DURING PAVING | Maplewood Lab | 03/09/2010 | E | 6.6 | 150.4 | 101.3 | 4.8 | 1 | 4.5 | 26
0308BM012 | 3-D-2008 | 3 | 111692.04 | 0 | 2008_09_17 | 45.2735 | Bituminous Mix | -93.7314 | SPWEB440F, PG 64-34; sent to Maplewood Lab for TSR test. DURING PAVING | Maplewood Lab | 03/09/2010 | E | 6.6 | 150.4 | 101.3 | 4.5 | 0.5 | 3.8 | 27.4
0308BM012 | 3-D-2008 | 3 | 111692.04 | 0 | 2008_09_17 | 45.2735 | Bituminous Mix | -93.7314 | SPWEB440F, PG 64-34; sent to Maplewood Lab for TSR test. DURING PAVING | Maplewood Lab | 03/09/2010 | E | 6.6 | 150.4 | 101.3 | 4.5 | 0.1 | 2.6 | 29.7
0308BM012 | 3-D-2008 | 3 | 111692.04 | 0 | 2008_09_17 | 45.2735 | Bituminous Mix | -93.7314 | SPWEB440F, PG 64-34; sent to Maplewood Lab for TSR test. DURING PAVING | Maplewood Lab | 03/10/2010 | E | 6.6 | 150.4 | 101.3 | 21.4 | 25 | 3.8 | 25.3
0308BM012 | 3-D-2008 | 3 | 111692.04 | 0 | 2008_09_17 | 45.2735 | Bituminous Mix | -93.7314 | SPWEB440F, PG 64-34; sent to Maplewood Lab for TSR test. DURING PAVING | Maplewood Lab | 03/10/2010 | E | 6.6 | 150.4 | 101.3 | 21.4 | 10 | 2.8 | 27.7
0308BM012 | 3-D-2008 | 3 | 111692.04 | 0 | 2008_09_17 | 45.2735 | Bituminous Mix | -93.7314 | SPWEB440F, PG 64-34; sent to Maplewood Lab for TSR test. DURING PAVING | Maplewood Lab | 03/10/2010 | E | 6.6 | 150.4 | 101.3 | 21.4 | 5 | 2.2 | 29.3
0308BM012 | 3-D-2008 | 3 | 111692.04 | 0 | 2008_09_17 | 45.2735 | Bituminous Mix | -93.7314 | SPWEB440F, PG 64-34; sent to Maplewood Lab for TSR test. DURING PAVING | Maplewood Lab | 03/10/2010 | E | 6.6 | 150.4 | 101.3 | 21.4 | 1 | 1.3 | 31.4
0308BM012 | 3-D-2008 | 3 | 111692.04 | 0 | 2008_09_17 | 45.2735 | Bituminous Mix | -93.7314 | SPWEB440F, PG 64-34; sent to Maplewood Lab for TSR test. DURING PAVING | Maplewood Lab | 03/10/2010 | E | 6.6 | 150.4 | 101.3 | 21.4 | 0.5 | 1 | 31.7
0308BM012 | 3-D-2008 | 3 | 111692.04 | 0 | 2008_09_17 | 45.2735 | Bituminous Mix | -93.7314 | SPWEB440F, PG 64-34; sent to Maplewood Lab for TSR test. DURING PAVING | Maplewood Lab | 03/10/2010 | E | 6.6 | 150.4 | 101.3 | 21.5 | 0.1 | 0.6 | 29.2
0308BM012 | 3-D-2008 | 3 | 111692.04 | 0 | 2008_09_17 | 45.2735 | Bituminous Mix | -93.7314 | SPWEB440F, PG 64-34; sent to Maplewood Lab for TSR test. DURING PAVING | Maplewood Lab | 03/10/2010 | E | 6.6 | 150.4 | 101.3 | 36.8 | 25 | 1.4 | 26.4
0308BM012 | 3-D-2008 | 3 | 111692.04 | 0 | 2008_09_17 | 45.2735 | Bituminous Mix | -93.7314 | SPWEB440F, PG 64-34; sent to Maplewood Lab for TSR test. DURING PAVING | Maplewood Lab | 03/10/2010 | E | 6.6 | 150.4 | 101.3 | 36.8 | 10 | 0.9 | 27.1
0308BM012 | 3-D-2008 | 3 | 111692.04 | 0 | 2008_09_17 | 45.2735 | Bituminous Mix | -93.7314 | SPWEB440F, PG 64-34; sent to Maplewood Lab for TSR test. DURING PAVING | Maplewood Lab | 03/10/2010 | E | 6.6 | 150.4 | 101.3 | 37.2 | 5 | 0.6 | 27.7
0308BM012 | 3-D-2008 | 3 | 111692.04 | 0 | 2008_09_17 | 45.2735 | Bituminous Mix | -93.7314 | SPWEB440F, PG 64-34; sent to Maplewood Lab for TSR test. DURING PAVING | Maplewood Lab | 03/10/2010 | E | 6.6 | 150.4 | 101.3 | 37.6 | 1 | 0.4 | 25.1
0308BM012 | 3-D-2008 | 3 | 111692.04 | 0 | 2008_09_17 | 45.2735 | Bituminous Mix | -93.7314 | SPWEB440F, PG 64-34; sent to Maplewood Lab for TSR test. DURING PAVING | Maplewood Lab | 03/10/2010 | E | 6.6 | 150.4 | 101.3 | 37.8 | 0.5 | 0.3 | 24.2
0308BM012 | 3-D-2008 | 3 | 111692.04 | 0 | 2008_09_17 | 45.2735 | Bituminous Mix | -93.7314 | SPWEB440F, PG 64-34; sent to Maplewood Lab for TSR test. DURING PAVING | Maplewood Lab | 03/10/2010 | E | 6.6 | 150.4 | 101.3 | 37.3 | 0.1 | 0.2 | 19.8
0308BM012 | 3-D-2008 | 3 | 111692.04 | 0 | 2008_09_17 | 45.2735 | Bituminous Mix | -93.7314 | SPWEB440F, PG 64-34; sent to Maplewood Lab for TSR test. DURING PAVING | Maplewood Lab | 03/11/2010 | E | 6.6 | 150.4 | 101.3 | 54.1 | 25 | 0.6 | 20.9
0308BM012 | 3-D-2008 | 3 | 111692.04 | 0 | 2008_09_17 | 45.2735 | Bituminous Mix | -93.7314 | SPWEB440F, PG 64-34; sent to Maplewood Lab for TSR test. DURING PAVING | Maplewood Lab | 03/11/2010 | E | 6.6 | 150.4 | 101.3 | 54.2 | 10 | 0.4 | 21.2
0308BM012 | 3-D-2008 | 3 | 111692.04 | 0 | 2008_09_17 | 45.2735 | Bituminous Mix | -93.7314 | SPWEB440F, PG 64-34; sent to Maplewood Lab for TSR test. DURING PAVING | Maplewood Lab | 03/11/2010 | E | 6.6 | 150.4 | 101.3 | 54.3 | 5 | 0.3 | 18.7
0308BM012 | 3-D-2008 | 3 | 111692.04 | 0 | 2008_09_17 | 45.2735 | Bituminous Mix | -93.7314 | SPWEB440F, PG 64-34; sent to Maplewood Lab for TSR test. DURING PAVING | Maplewood Lab | 03/11/2010 | E | 6.6 | 150.4 | 101.3 | 54.4 | 1 | 0.2 | 16.8
0308BM012 | 3-D-2008 | 3 | 111692.04 | 0 | 2008_09_17 | 45.2735 | Bituminous Mix | -93.7314 | SPWEB440F, PG 64-34; sent to Maplewood Lab for TSR test. DURING PAVING | Maplewood Lab | 03/11/2010 | E | 6.6 | 150.4 | 101.3 | 54.3 | 0.5 | 0.2 | 16.2
0308BM012 | 3-D-2008 | 3 | 111692.04 | 0 | 2008_09_17 | 45.2735 | Bituminous Mix | -93.7314 | SPWEB440F, PG 64-34; sent to Maplewood Lab for TSR test. DURING PAVING | Maplewood Lab | 03/11/2010 | E | 6.6 | 150.4 | 101.3 | 53.8 | 0.1 | 0.2 | 14.3
0308BM012 | 3-D-2008 | 3 | 111692.04 | 0 | 2008_09_17 | 45.2735 | Bituminous Mix | -93.7314 | SPWEB440F, PG 64-34; sent to Maplewood Lab for TSR test. DURING PAVING | Maplewood Lab | 03/08/2010 | F | 6.6 | 149.6 | 101.3 | -10.2 | 25 | 20.7 | 9.7
0399BM001 | 3-D-1990 | 3 | 111692.04 | 0 | 2001_06_01 | 45.2735 | Bituminous Mix | -93.7314 | mnroad_id assumed - sent to ASU June 2001 (plant mix). | Arizona State University | 10/01/1999 | 2 | 6.4 | 150 | 100 | 54.4 | 0.5 | 0.2 | 31.8
0399BM001 | 3-D-1990 | 3 | 111692.04 | 0 | 2001_06_01 | 45.2735 | Bituminous Mix | -93.7314 | mnroad_id assumed - sent to ASU June 2001 (plant mix). | Arizona State University | 10/01/1999 | 2 | 6.4 | 150 | 100 | 54.4 | 0.1 | 0.2 | 41.7
0399BM001 | 3-D-1990 | 3 | 111692.04 | 0 | 2001_06_01 | 45.2735 | Bituminous Mix | -93.7314 | mnroad_id assumed - sent to ASU June 2001 (plant mix). | Arizona State University | 10/01/1999 | 1 | 6.2 | 150 | 100 | 4.4 | 0.5 | 11.1 | 17.8
0399BM001 | 3-D-1990 | 3 | 111692.04 | 0 | 2001_06_01 | 45.2735 | Bituminous Mix | -93.7314 | mnroad_id assumed - sent to ASU June 2001 (plant mix). | Arizona State University | 10/01/1999 | 1 | 6.2 | 150 | 100 | 4.4 | 0.1 | 8.6 | 22.8
0399BM001 | 3-D-1990 | 3 | 111692.04 | 0 | 2001_06_01 | 45.2735 | Bituminous Mix | -93.7314 | mnroad_id assumed - sent to ASU June 2001 (plant mix). | Arizona State University | 10/01/1999 | 1 | 6.2 | 150 | 100 | 21.1 | 25 | 8.1 | 18.3
0399BM001 | 3-D-1990 | 3 | 111692.04 | 0 | 2001_06_01 | 45.2735 | Bituminous Mix | -93.7314 | mnroad_id assumed - sent to ASU June 2001 (plant mix). | Arizona State University | 10/01/1999 | 1 | 6.2 | 150 | 100 | 21.1 | 10 | 6.7 | 23.4
0399BM001 | 3-D-1990 | 3 | 111692.04 | 0 | 2001_06_01 | 45.2735 | Bituminous Mix | -93.7314 | mnroad_id assumed - sent to ASU June 2001 (plant mix). | Arizona State University | 10/01/1999 | 1 | 6.2 | 150 | 100 | 21.1 | 5 | 5.8 | 25.7
0399BM001 | 3-D-1990 | 3 | 111692.04 | 0 | 2001_06_01 | 45.2735 | Bituminous Mix | -93.7314 | mnroad_id assumed - sent to ASU June 2001 (plant mix). | Arizona State University | 10/01/1999 | 1 | 6.2 | 150 | 100 | 21.1 | 1 | 3.9 | 33.3
0399BM001 | 3-D-1990 | 3 | 111692.04 | 0 | 2001_06_01 | 45.2735 | Bituminous Mix | -93.7314 | mnroad_id assumed - sent to ASU June 2001 (plant mix). | Arizona State University | 10/01/1999 | 1 | 6.2 | 150 | 100 | -10 | 25 | 18.5 | 6.3
0399BM001 | 3-D-1990 | 3 | 111692.04 | 0 | 2001_06_01 | 45.2735 | Bituminous Mix | -93.7314 | mnroad_id assumed - sent to ASU June 2001 (plant mix). | Arizona State University | 10/01/1999 | 1 | 6.2 | 150 | 100 | -10 | 10 | 17.9 | 8.2
0399BM001 | 3-D-1990 | 3 | 111692.04 | 0 | 2001_06_01 | 45.2735 | Bituminous Mix | -93.7314 | mnroad_id assumed - sent to ASU June 2001 (plant mix). | Arizona State University | 10/01/1999 | 1 | 6.2 | 150 | 100 | -10 | 5 | 17 | 8.5
0399BM001 | 3-D-1990 | 3 | 111692.04 | 0 | 2001_06_01 | 45.2735 | Bituminous Mix | -93.7314 | mnroad_id assumed - sent to ASU June 2001 (plant mix). | Arizona State University | 10/01/1999 | 1 | 6.2 | 150 | 100 | -10 | 1 | 15 | 10.4
0399BM001 | 3-D-1990 | 3 | 111692.04 | 0 | 2001_06_01 | 45.2735 | Bituminous Mix | -93.7314 | mnroad_id assumed - sent to ASU June 2001 (plant mix). | Arizona State University | 10/01/1999 | 1 | 6.2 | 150 | 100 | -10 | 0.5 | 14.1 | 11.5
0399BM001 | 3-D-1990 | 3 | 111692.04 | 0 | 2001_06_01 | 45.2735 | Bituminous Mix | -93.7314 | mnroad_id assumed - sent to ASU June 2001 (plant mix). | Arizona State University | 10/01/1999 | 1 | 6.2 | 150 | 100 | -10 | 0.1 | 12.4 | 11.7
0399BM001 | 3-D-1990 | 3 | 111692.04 | 0 | 2001_06_01 | 45.2735 | Bituminous Mix | -93.7314 | mnroad_id assumed - sent to ASU June 2001 (plant mix). | Arizona State University | 10/01/1999 | 1 | 6.2 | 150 | 100 | 4.4 | 25 | 17.8 | 9.3
0399BM001 | 3-D-1990 | 3 | 111692.04 | 0 | 2001_06_01 | 45.2735 | Bituminous Mix | -93.7314 | mnroad_id assumed - sent to ASU June 2001 (plant mix). | Arizona State University | 10/01/1999 | 1 | 6.2 | 150 | 100 | 4.4 | 10 | 16.3 | 11.4
0399BM001 | 3-D-1990 | 3 | 111692.04 | 0 | 2001_06_01 | 45.2735 | Bituminous Mix | -93.7314 | mnroad_id assumed - sent to ASU June 2001 (plant mix). | Arizona State University | 10/01/1999 | 1 | 6.2 | 150 | 100 | 4.4 | 5 | 15.1 | 12.4
0399BM001 | 3-D-1990 | 3 | 111692.04 | 0 | 2001_06_01 | 45.2735 | Bituminous Mix | -93.7314 | mnroad_id assumed - sent to ASU June 2001 (plant mix). | Arizona State University | 10/01/1999 | 1 | 6.2 | 150 | 100 | 4.4 | 1 | 12.3 | 16
0399BM001 | 3-D-1990 | 3 | 111692.04 | 0 | 2001_06_01 | 45.2735 | Bituminous Mix | -93.7314 | mnroad_id assumed - sent to ASU June 2001 (plant mix). | Arizona State University | 10/01/1999 | 1 | 6.2 | 150 | 100 | 21.1 | 0.5 | 3.2 | 36.4
0399BM001 | 3-D-1990 | 3 | 111692.04 | 0 | 2001_06_01 | 45.2735 | Bituminous Mix | -93.7314 | mnroad_id assumed - sent to ASU June 2001 (plant mix). | Arizona State University | 10/01/1999 | 1 | 6.2 | 150 | 100 | 21.1 | 0.1 | 2.1 | 42.5
0399BM001 | 3-D-1990 | 3 | 111692.04 | 0 | 2001_06_01 | 45.2735 | Bituminous Mix | -93.7314 | mnroad_id assumed - sent to ASU June 2001 (plant mix). | Arizona State University | 10/01/1999 | 1 | 6.2 | 150 | 100 | 37.8 | 25 | 2 | 36.3
0399BM001 | 3-D-1990 | 3 | 111692.04 | 0 | 2001_06_01 | 45.2735 | Bituminous Mix | -93.7314 | mnroad_id assumed - sent to ASU June 2001 (plant mix). | Arizona State University | 10/01/1999 | 1 | 6.2 | 150 | 100 | 37.8 | 10 | 1.4 | 37.6
0399BM001 | 3-D-1990 | 3 | 111692.04 | 0 | 2001_06_01 | 45.2735 | Bituminous Mix | -93.7314 | mnroad_id assumed - sent to ASU June 2001 (plant mix). | Arizona State University | 10/01/1999 | 1 | 6.2 | 150 | 100 | 37.8 | 5 | 1.1 | 35.1
0399BM001 | 3-D-1990 | 3 | 111692.04 | 0 | 2001_06_01 | 45.2735 | Bituminous Mix | -93.7314 | mnroad_id assumed - sent to ASU June 2001 (plant mix). | Arizona State University | 10/01/1999 | 1 | 6.2 | 150 | 100 | 37.8 | 1 | 0.7 | 37.4
0399BM001 | 3-D-1990 | 3 | 111692.04 | 0 | 2001_06_01 | 45.2735 | Bituminous Mix | -93.7314 | mnroad_id assumed - sent to ASU June 2001 (plant mix). | Arizona State University | 10/01/1999 | 1 | 6.2 | 150 | 100 | 37.8 | 0.5 | 0.5 | 37.6
0399BM001 | 3-D-1990 | 3 | 111692.04 | 0 | 2001_06_01 | 45.2735 | Bituminous Mix | -93.7314 | mnroad_id assumed - sent to ASU June 2001 (plant mix). | Arizona State University | 10/01/1999 | 1 | 6.2 | 150 | 100 | 37.8 | 0.1 | 0.3 | 38.4
0399BM001 | 3-D-1990 | 3 | 111692.04 | 0 | 2001_06_01 | 45.2735 | Bituminous Mix | -93.7314 | mnroad_id assumed - sent to ASU June 2001 (plant mix). | Arizona State University | 10/01/1999 | 1 | 6.2 | 150 | 100 | 54.4 | 25 | 0.5 | 37.4
0399BM001 | 3-D-1990 | 3 | 111692.04 | 0 | 2001_06_01 | 45.2735 | Bituminous Mix | -93.7314 | mnroad_id assumed - sent to ASU June 2001 (plant mix). | Arizona State University | 10/01/1999 | 1 | 6.2 | 150 | 100 | 54.4 | 10 | 0.4 | 36.1
0399BM001 | 3-D-1990 | 3 | 111692.04 | 0 | 2001_06_01 | 45.2735 | Bituminous Mix | -93.7314 | mnroad_id assumed - sent to ASU June 2001 (plant mix). | Arizona State University | 10/01/1999 | 1 | 6.2 | 150 | 100 | 54.4 | 5 | 0.3 | 32.8
0399BM001 | 3-D-1990 | 3 | 111692.04 | 0 | 2001_06_01 | 45.2735 | Bituminous Mix | -93.7314 | mnroad_id assumed - sent to ASU June 2001 (plant mix). | Arizona State University | 10/01/1999 | 1 | 6.2 | 150 | 100 | 54.4 | 1 | 0.2 | 26.4
0399BM001 | 3-D-1990 | 3 | 111692.04 | 0 | 2001_06_01 | 45.2735 | Bituminous Mix | -93.7314 | mnroad_id assumed - sent to ASU June 2001 (plant mix). | Arizona State University | 10/01/1999 | 1 | 6.2 | 150 | 100 | 54.4 | 0.5 | 0.2 | 29.5
0399BM001 | 3-D-1990 | 3 | 111692.04 | 0 | 2001_06_01 | 45.2735 | Bituminous Mix | -93.7314 | mnroad_id assumed - sent to ASU June 2001 (plant mix). | Arizona State University | 10/01/1999 | 1 | 6.2 | 150 | 100 | 54.4 | 0.1 | 0.2 | 55
0399BM001 | 3-D-1990 | 3 | 111692.04 | 0 | 2001_06_01 | 45.2735 | Bituminous Mix | -93.7314 | mnroad_id assumed - sent to ASU June 2001 (plant mix). | Arizona State University | 10/01/1999 | 2 | 6.4 | 150 | 100 | -10 | 25 | 13.1 | 5.9
0399BM001 | 3-D-1990 | 3 | 111692.04 | 0 | 2001_06_01 | 45.2735 | Bituminous Mix | -93.7314 | mnroad_id assumed - sent to ASU June 2001 (plant mix). | Arizona State University | 10/01/1999 | 2 | 6.4 | 150 | 100 | -10 | 10 | 13 | 8
0399BM001 | 3-D-1990 | 3 | 111692.04 | 0 | 2001_06_01 | 45.2735 | Bituminous Mix | -93.7314 | mnroad_id assumed - sent to ASU June 2001 (plant mix). | Arizona State University | 10/01/1999 | 2 | 6.4 | 150 | 100 | -10 | 5 | 12.4 | 8.7
0399BM001 | 3-D-1990 | 3 | 111692.04 | 0 | 2001_06_01 | 45.2735 | Bituminous Mix | -93.7314 | mnroad_id assumed - sent to ASU June 2001 (plant mix). | Arizona State University | 10/01/1999 | 2 | 6.4 | 150 | 100 | -10 | 1 | 11 | 9.6
0399BM001 | 3-D-1990 | 3 | 111692.04 | 0 | 2001_06_01 | 45.2735 | Bituminous Mix | -93.7314 | mnroad_id assumed - sent to ASU June 2001 (plant mix). | Arizona State University | 10/01/1999 | 2 | 6.4 | 150 | 100 | -10 | 0.5 | 10.5 | 10.3
0399BM001 | 3-D-1990 | 3 | 111692.04 | 0 | 2001_06_01 | 45.2735 | Bituminous Mix | -93.7314 | mnroad_id assumed - sent to ASU June 2001 (plant mix). | Arizona State University | 10/01/1999 | 2 | 6.4 | 150 | 100 | -10 | 0.1 | 9.2 | 11.2
0399BM001 | 3-D-1990 | 3 | 111692.04 | 0 | 2001_06_01 | 45.2735 | Bituminous Mix | -93.7314 | mnroad_id assumed - sent to ASU June 2001 (plant mix). | Arizona State University | 10/01/1999 | 2 | 6.4 | 150 | 100 | 4.4 | 25 | 12.4 | 10.3
0399BM001 | 3-D-1990 | 3 | 111692.04 | 0 | 2001_06_01 | 45.2735 | Bituminous Mix | -93.7314 | mnroad_id assumed - sent to ASU June 2001 (plant mix). | Arizona State University | 10/01/1999 | 2 | 6.4 | 150 | 100 | 4.4 | 10 | 11.1 | 12.4
0399BM001 | 3-D-1990 | 3 | 111692.04 | 0 | 2001_06_01 | 45.2735 | Bituminous Mix | -93.7314 | mnroad_id assumed - sent to ASU June 2001 (plant mix). | Arizona State University | 10/01/1999 | 2 | 6.4 | 150 | 100 | 4.4 | 5 | 10 | 14
0399BM001 | 3-D-1990 | 3 | 111692.04 | 0 | 2001_06_01 | 45.2735 | Bituminous Mix | -93.7314 | mnroad_id assumed - sent to ASU June 2001 (plant mix). | Arizona State University | 10/01/1999 | 2 | 6.4 | 150 | 100 | 4.4 | 1 | 8 | 16.3
0399BM001 | 3-D-1990 | 3 | 111692.04 | 0 | 2001_06_01 | 45.2735 | Bituminous Mix | -93.7314 | mnroad_id assumed - sent to ASU June 2001 (plant mix). | Arizona State University | 10/01/1999 | 2 | 6.4 | 150 | 100 | 4.4 | 0.5 | 7.2 | 18.5
0399BM001 | 3-D-1990 | 3 | 111692.04 | 0 | 2001_06_01 | 45.2735 | Bituminous Mix | -93.7314 | mnroad_id assumed - sent to ASU June 2001 (plant mix). | Arizona State University | 10/01/1999 | 2 | 6.4 | 150 | 100 | 4.4 | 0.1 | 5.3 | 21.8
0399BM001 | 3-D-1990 | 3 | 111692.04 | 0 | 2001_06_01 | 45.2735 | Bituminous Mix | -93.7314 | mnroad_id assumed - sent to ASU June 2001 (plant mix). | Arizona State University | 10/01/1999 | 2 | 6.4 | 150 | 100 | 21.1 | 25 | 5.8 | 17.3
0399BM001 | 3-D-1990 | 3 | 111692.04 | 0 | 2001_06_01 | 45.2735 | Bituminous Mix | -93.7314 | mnroad_id assumed - sent to ASU June 2001 (plant mix). | Arizona State University | 10/01/1999 | 2 | 6.4 | 150 | 100 | 21.1 | 10 | 5 | 22.1
0399BM001 | 3-D-1990 | 3 | 111692.04 | 0 | 2001_06_01 | 45.2735 | Bituminous Mix | -93.7314 | mnroad_id assumed - sent to ASU June 2001 (plant mix). | Arizona State University | 10/01/1999 | 2 | 6.4 | 150 | 100 | 21.1 | 5 | 4.3 | 23.9
0399BM001 | 3-D-1990 | 3 | 111692.04 | 0 | 2001_06_01 | 45.2735 | Bituminous Mix | -93.7314 | mnroad_id assumed - sent to ASU June 2001 (plant mix). | Arizona State University | 10/01/1999 | 2 | 6.4 | 150 | 100 | 21.1 | 1 | 2.9 | 29.9
0399BM001 | 3-D-1990 | 3 | 111692.04 | 0 | 2001_06_01 | 45.2735 | Bituminous Mix | -93.7314 | mnroad_id assumed - sent to ASU June 2001 (plant mix). | Arizona State University | 10/01/1999 | 2 | 6.4 | 150 | 100 | 21.1 | 0.5 | 2.4 | 32.2
0399BM001 | 3-D-1990 | 3 | 111692.04 | 0 | 2001_06_01 | 45.2735 | Bituminous Mix | -93.7314 | mnroad_id assumed - sent to ASU June 2001 (plant mix). | Arizona State University | 10/01/1999 | 2 | 6.4 | 150 | 100 | 21.1 | 0.1 | 1.5 | 37.5
0399BM001 | 3-D-1990 | 3 | 111692.04 | 0 | 2001_06_01 | 45.2735 | Bituminous Mix | -93.7314 | mnroad_id assumed - sent to ASU June 2001 (plant mix). | Arizona State University | 10/01/1999 | 2 | 6.4 | 150 | 100 | 37.8 | 25 | 1.7 | 33.9
0399BM001 | 3-D-1990 | 3 | 111692.04 | 0 | 2001_06_01 | 45.2735 | Bituminous Mix | -93.7314 | mnroad_id assumed - sent to ASU June 2001 (plant mix). | Arizona State University | 10/01/1999 | 2 | 6.4 | 150 | 100 | 37.8 | 10 | 1.2 | 36.5
0308BM012 | 3-D-2008 | 3 | 111692.04 | 0 | 2008_09_17 | 45.2735 | Bituminous Mix | -93.7314 | SPWEB440F, PG 64-34; sent to Maplewood Lab for TSR test. DURING PAVING | Maplewood Lab | 03/09/2010 | F | 6.6 | 149.6 | 101.3 | 4.4 | 0.1 | 2.7 | 30.3
0308BM012 | 3-D-2008 | 3 | 111692.04 | 0 | 2008_09_17 | 45.2735 | Bituminous Mix | -93.7314 | SPWEB440F, PG 64-34; sent to Maplewood Lab for TSR test. DURING PAVING | Maplewood Lab | 03/10/2010 | F | 6.6 | 149.6 | 101.3 | 21.7 | 25 | 3.8 | 26.9
0308BM012 | 3-D-2008 | 3 | 111692.04 | 0 | 2008_09_17 | 45.2735 | Bituminous Mix | -93.7314 | SPWEB440F, PG 64-34; sent to Maplewood Lab for TSR test. DURING PAVING | Maplewood Lab | 03/10/2010 | F | 6.6 | 149.6 | 101.3 | 22.1 | 10 | 2.6 | 29.8
0308BM012 | 3-D-2008 | 3 | 111692.04 | 0 | 2008_09_17 | 45.2735 | Bituminous Mix | -93.7314 | SPWEB440F, PG 64-34; sent to Maplewood Lab for TSR test. DURING PAVING | Maplewood Lab | 03/10/2010 | F | 6.6 | 149.6 | 101.3 | 22.5 | 5 | 2 | 31.4
0308BM012 | 3-D-2008 | 3 | 111692.04 | 0 | 2008_09_17 | 45.2735 | Bituminous Mix | -93.7314 | SPWEB440F, PG 64-34; sent to Maplewood Lab for TSR test. DURING PAVING | Maplewood Lab | 03/10/2010 | F | 6.6 | 149.6 | 101.3 | 22.2 | 1 | 1 | 33.5
0308BM012 | 3-D-2008 | 3 | 111692.04 | 0 | 2008_09_17 | 45.2735 | Bituminous Mix | -93.7314 | SPWEB440F, PG 64-34; sent to Maplewood Lab for TSR test. DURING PAVING | Maplewood Lab | 03/10/2010 | F | 6.6 | 149.6 | 101.3 | 21.6 | 0.5 | 0.8 | 32.7
0308BM012 | 3-D-2008 | 3 | 111692.04 | 0 | 2008_09_17 | 45.2735 | Bituminous Mix | -93.7314 | SPWEB440F, PG 64-34; sent to Maplewood Lab for TSR test. DURING PAVING | Maplewood Lab | 03/10/2010 | F | 6.6 | 149.6 | 101.3 | 21.2 | 0.1 | 0.5 | -91
0308BM012 | 3-D-2008 | 3 | 111692.04 | 0 | 2008_09_17 | 45.2735 | Bituminous Mix | -93.7314 | SPWEB440F, PG 64-34; sent to Maplewood Lab for TSR test. DURING PAVING | Maplewood Lab | 03/10/2010 | F | 6.6 | 149.6 | 101.3 | 37.2 | 25 | 1.3 | 25.9
0308BM012 | 3-D-2008 | 3 | 111692.04 | 0 | 2008_09_17 | 45.2735 | Bituminous Mix | -93.7314 | SPWEB440F, PG 64-34; sent to Maplewood Lab for TSR test. DURING PAVING | Maplewood Lab | 03/10/2010 | F | 6.6 | 149.6 | 101.3 | 37.2 | 10 | 0.8 | 27.5
0308BM012 | 3-D-2008 | 3 | 111692.04 | 0 | 2008_09_17 | 45.2735 | Bituminous Mix | -93.7314 | SPWEB440F, PG 64-34; sent to Maplewood Lab for TSR test. DURING PAVING | Maplewood Lab | 03/10/2010 | F | 6.6 | 149.6 | 101.3 | 37.4 | 5 | 0.5 | 28.2
0308BM012 | 3-D-2008 | 3 | 111692.04 | 0 | 2008_09_17 | 45.2735 | Bituminous Mix | -93.7314 | SPWEB440F, PG 64-34; sent to Maplewood Lab for TSR test. DURING PAVING | Maplewood Lab | 03/10/2010 | F | 6.6 | 149.6 | 101.3 | 37.7 | 1 | 0.3 | 25.2
0308BM012 | 3-D-2008 | 3 | 111692.04 | 0 | 2008_09_17 | 45.2735 | Bituminous Mix | -93.7314 | SPWEB440F, PG 64-34; sent to Maplewood Lab for TSR test. DURING PAVING | Maplewood Lab | 03/10/2010 | F | 6.6 | 149.6 | 101.3 | 37.9 | 0.5 | 0.3 | 23.9
0308GR031 | 3-P-2008 | 3 | 111600 | 6 | 2008_07_15 | 45.2736 | FDR (HMA + Cl 5) | -93.7317 | sent to Maplewood Lab for characterization testing. | Maplewood Lab | 09/17/2010 | I |  | 150.8 | 101.3 | 55.1 | 10 | 0.4 | 27.1
0308GR031 | 3-P-2008 | 3 | 111600 | 6 | 2008_07_15 | 45.2736 | FDR (HMA + Cl 5) | -93.7317 | sent to Maplewood Lab for characterization testing. | Maplewood Lab | 09/17/2010 | I |  | 150.8 | 101.3 | 55 | 5 | 0.3 | 26.4
0308GR031 | 3-P-2008 | 3 | 111600 | 6 | 2008_07_15 | 45.2736 | FDR (HMA + Cl 5) | -93.7317 | sent to Maplewood Lab for characterization testing. | Maplewood Lab | 09/17/2010 | I |  | 150.8 | 101.3 | 55.6 | 1 | 0.2 | 23.6
0308GR031 | 3-P-2008 | 3 | 111600 | 6 | 2008_07_15 | 45.2736 | FDR (HMA + Cl 5) | -93.7317 | sent to Maplewood Lab for characterization testing. | Maplewood Lab | 09/17/2010 | I |  | 150.8 | 101.3 | 53.6 | 0.5 | 0.2 | 22
0308GR031 | 3-P-2008 | 3 | 111600 | 6 | 2008_07_15 | 45.2736 | FDR (HMA + Cl 5) | -93.7317 | sent to Maplewood Lab for characterization testing. | Maplewood Lab | 09/17/2010 | I |  | 150.8 | 101.3 | 54.3 | 0.1 | 0.2 | 18.3
0308GR031 | 3-P-2008 | 3 | 111600 | 6 | 2008_07_15 | 45.2736 | FDR (HMA + Cl 5) | -93.7317 | sent to Maplewood Lab for characterization testing. | Maplewood Lab | 02/16/2010 | A |  | 150.6 | 101.3 | 37.8 | 0.1 | 0.2 | 17.7
0308GR031 | 3-P-2008 | 3 | 111600 | 6 | 2008_07_15 | 45.2736 | FDR (HMA + Cl 5) | -93.7317 | sent to Maplewood Lab for characterization testing. | Maplewood Lab | 06/15/2010 | G |  | 150.2 | 100.8 | 20.9 | 10 | 4.1 | 19.6
0308GR031 | 3-P-2008 | 3 | 111600 | 6 | 2008_07_15 | 45.2736 | FDR (HMA + Cl 5) | -93.7317 | sent to Maplewood Lab for characterization testing. | Maplewood Lab | 06/15/2010 | G |  | 150.2 | 100.8 | 21.1 | 5 | 3.6 | 21.6
0308GR031 | 3-P-2008 | 3 | 111600 | 6 | 2008_07_15 | 45.2736 | FDR (HMA + Cl 5) | -93.7317 | sent to Maplewood Lab for characterization testing. | Maplewood Lab | 06/15/2010 | G |  | 150.2 | 100.8 | 21.2 | 1 | 2.5 | 24.2
0308GR031 | 3-P-2008 | 3 | 111600 | 6 | 2008_07_15 | 45.2736 | FDR (HMA + Cl 5) | -93.7317 | sent to Maplewood Lab for characterization testing. | Maplewood Lab | 06/15/2010 | G |  | 150.2 | 100.8 | 21.2 | 0.5 | 2.1 | 25.8
0308GR031 | 3-P-2008 | 3 | 111600 | 6 | 2008_07_15 | 45.2736 | FDR (HMA + Cl 5) | -93.7317 | sent to Maplewood Lab for characterization testing. | Maplewood Lab | 06/15/2010 | G |  | 150.2 | 100.8 | 21.2 | 0.1 | 1.4 | 26.8
0308GR031 | 3-P-2008 | 3 | 111600 | 6 | 2008_07_15 | 45.2736 | FDR (HMA + Cl 5) | -93.7317 | sent to Maplewood Lab for characterization testing. | Maplewood Lab | 06/16/2010 | G |  | 150.2 | 100.8 | 37.9 | 25 | 2.3 | 22.4
0308GR031 | 3-P-2008 | 3 | 111600 | 6 | 2008_07_15 | 45.2736 | FDR (HMA + Cl 5) | -93.7317 | sent to Maplewood Lab for characterization testing. | Maplewood Lab | 06/16/2010 | G |  | 150.2 | 100.8 | 38.2 | 10 | 1.7 | 25.8
0308GR031 | 3-P-2008 | 3 | 111600 | 6 | 2008_07_15 | 45.2736 | FDR (HMA + Cl 5) | -93.7317 | sent to Maplewood Lab for characterization testing. | Maplewood Lab | 06/16/2010 | G |  | 150.2 | 100.8 | 37.6 | 5 | 1.4 | 27.3
0308GR031 | 3-P-2008 | 3 | 111600 | 6 | 2008_07_15 | 45.2736 | FDR (HMA + Cl 5) | -93.7317 | sent to Maplewood Lab for characterization testing. | Maplewood Lab | 06/16/2010 | G |  | 150.2 | 100.8 | 38.4 | 1 | 0.8 | 28.6
0308GR031 | 3-P-2008 | 3 | 111600 | 6 | 2008_07_15 | 45.2736 | FDR (HMA + Cl 5) | -93.7317 | sent to Maplewood Lab for characterization testing. | Maplewood Lab | 06/16/2010 | G |  | 150.2 | 100.8 | 38.1 | 0.5 | 0.7 | 28.6
0308GR031 | 3-P-2008 | 3 | 111600 | 6 | 2008_07_15 | 45.2736 | FDR (HMA + Cl 5) | -93.7317 | sent to Maplewood Lab for characterization testing. | Maplewood Lab | 06/16/2010 | G |  | 150.2 | 100.8 | 37.8 | 0.1 | 0.4 | 25.5
0308GR031 | 3-P-2008 | 3 | 111600 | 6 | 2008_07_15 | 45.2736 | FDR (HMA + Cl 5) | -93.7317 | sent to Maplewood Lab for characterization testing. | Maplewood Lab | 06/17/2010 | G |  | 150.2 | 100.8 | 54.3 | 25 | 1 | 25.8
0308GR031 | 3-P-2008 | 3 | 111600 | 6 | 2008_07_15 | 45.2736 | FDR (HMA + Cl 5) | -93.7317 | sent to Maplewood Lab for characterization testing. | Maplewood Lab | 06/17/2010 | G |  | 150.2 | 100.8 | 54.8 | 10 | 0.7 | 25.2
0308GR031 | 3-P-2008 | 3 | 111600 | 6 | 2008_07_15 | 45.2736 | FDR (HMA + Cl 5) | -93.7317 | sent to Maplewood Lab for characterization testing. | Maplewood Lab | 06/17/2010 | G |  | 150.2 | 100.8 | 54.4 | 5 | 0.6 | 24.7
0308GR031 | 3-P-2008 | 3 | 111600 | 6 | 2008_07_15 | 45.2736 | FDR (HMA + Cl 5) | -93.7317 | sent to Maplewood Lab for characterization testing. | Maplewood Lab | 06/17/2010 | G |  | 150.2 | 100.8 | 54.7 | 1 | 0.4 | 23
0308GR031 | 3-P-2008 | 3 | 111600 | 6 | 2008_07_15 | 45.2736 | FDR (HMA + Cl 5) | -93.7317 | sent to Maplewood Lab for characterization testing. | Maplewood Lab | 06/17/2010 | G |  | 150.2 | 100.8 | 54.5 | 0.5 | 0.3 | 22.2
0308GR031 | 3-P-2008 | 3 | 111600 | 6 | 2008_07_15 | 45.2736 | FDR (HMA + Cl 5) | -93.7317 | sent to Maplewood Lab for characterization testing. | Maplewood Lab | 06/17/2010 | G |  | 150.2 | 100.8 | 54.6 | 0.1 | 0.3 | 18
0308GR031 | 3-P-2008 | 3 | 111600 | 6 | 2008_07_15 | 45.2736 | FDR (HMA + Cl 5) | -93.7317 | sent to Maplewood Lab for characterization testing. | Maplewood Lab | 06/08/2010 | H |  | 150.1 | 100.7 | -9.5 | 25 | 11.1 | 16.3
0308GR031 | 3-P-2008 | 3 | 111600 | 6 | 2008_07_15 | 45.2736 | FDR (HMA + Cl 5) | -93.7317 | sent to Maplewood Lab for characterization testing. | Maplewood Lab | 06/08/2010 | H |  | 150.1 | 100.7 | -9.6 | 10 | 11.6 | 8.2
0308GR031 | 3-P-2008 | 3 | 111600 | 6 | 2008_07_15 | 45.2736 | FDR (HMA + Cl 5) | -93.7317 | sent to Maplewood Lab for characterization testing. | Maplewood Lab | 06/08/2010 | H |  | 150.1 | 100.7 | -10.8 | 5 | 11.8 | 7.8
0308GR031 | 3-P-2008 | 3 | 111600 | 6 | 2008_07_15 | 45.2736 | FDR (HMA + Cl 5) | -93.7317 | sent to Maplewood Lab for characterization testing. | Maplewood Lab | 06/08/2010 | H |  | 150.1 | 100.7 | -10.3 | 1 | 10.5 | 10.8
0308GR031 | 3-P-2008 | 3 | 111600 | 6 | 2008_07_15 | 45.2736 | FDR (HMA + Cl 5) | -93.7317 | sent to Maplewood Lab for characterization testing. | Maplewood Lab | 06/08/2010 | H |  | 150.1 | 100.7 | -9.6 | 0.5 | 10 | 11.2
0308GR031 | 3-P-2008 | 3 | 111600 | 6 | 2008_07_15 | 45.2736 | FDR (HMA + Cl 5) | -93.7317 | sent to Maplewood Lab for characterization testing. | Maplewood Lab | 06/08/2010 | H |  | 150.1 | 100.7 | -9.8 | 0.1 | 8.9 | 12.4
0308GR031 | 3-P-2008 | 3 | 111600 | 6 | 2008_07_15 | 45.2736 | FDR (HMA + Cl 5) | -93.7317 | sent to Maplewood Lab for characterization testing. | Maplewood Lab | 06/09/2010 | H |  | 150.1 | 100.7 | 4.8 | 25 | 10.7 | 9.4
0308GR031 | 3-P-2008 | 3 | 111600 | 6 | 2008_07_15 | 45.2736 | FDR (HMA + Cl 5) | -93.7317 | sent to Maplewood Lab for characterization testing. | Maplewood Lab | 06/09/2010 | H |  | 150.1 | 100.7 | 4.4 | 10 | 9.8 | 10.2
0308GR031 | 3-P-2008 | 3 | 111600 | 6 | 2008_07_15 | 45.2736 | FDR (HMA + Cl 5) | -93.7317 | sent to Maplewood Lab for characterization testing. | Maplewood Lab | 06/09/2010 | H |  | 150.1 | 100.7 | 4.3 | 5 | 9.3 | 11.2
0308GR031 | 3-P-2008 | 3 | 111600 | 6 | 2008_07_15 | 45.2736 | FDR (HMA + Cl 5) | -93.7317 | sent to Maplewood Lab for characterization testing. | Maplewood Lab | 06/09/2010 | H |  | 150.1 | 100.7 | 4.7 | 1 | 7.6 | 13.1
0308GR031 | 3-P-2008 | 3 | 111600 | 6 | 2008_07_15 | 45.2736 | FDR (HMA + Cl 5) | -93.7317 | sent to Maplewood Lab for characterization testing. | Maplewood Lab | 06/09/2010 | H |  | 150.1 | 100.7 | 4.2 | 0.5 | 7.1 | 14.5
0308GR031 | 3-P-2008 | 3 | 111600 | 6 | 2008_07_15 | 45.2736 | FDR (HMA + Cl 5) | -93.7317 | sent to Maplewood Lab for characterization testing. | Maplewood Lab | 06/09/2010 | H |  | 150.1 | 100.7 | 4.7 | 0.1 | 5.7 | 14.7
0308GR031 | 3-P-2008 | 3 | 111600 | 6 | 2008_07_15 | 45.2736 | FDR (HMA + Cl 5) | -93.7317 | sent to Maplewood Lab for characterization testing. | Maplewood Lab | 06/14/2010 | H |  | 150.1 | 100.7 | 21.3 | 25 | 4.7 | 19.6
0308GR031 | 3-P-2008 | 3 | 111600 | 6 | 2008_07_15 | 45.2736 | FDR (HMA + Cl 5) | -93.7317 | sent to Maplewood Lab for characterization testing. | Maplewood Lab | 06/14/2010 | H |  | 150.1 | 100.7 | 21.3 | 10 | 4 | 19.9
0308GR031 | 3-P-2008 | 3 | 111600 | 6 | 2008_07_15 | 45.2736 | FDR (HMA + Cl 5) | -93.7317 | sent to Maplewood Lab for characterization testing. | Maplewood Lab | 06/14/2010 | H |  | 150.1 | 100.7 | 21.3 | 5 | 3.4 | 21.4
0308GR031 | 3-P-2008 | 3 | 111600 | 6 | 2008_07_15 | 45.2736 | FDR (HMA + Cl 5) | -93.7317 | sent to Maplewood Lab for characterization testing. | Maplewood Lab | 06/14/2010 | H |  | 150.1 | 100.7 | 21.3 | 1 | 2.3 | 24
0308GR031 | 3-P-2008 | 3 | 111600 | 6 | 2008_07_15 | 45.2736 | FDR (HMA + Cl 5) | -93.7317 | sent to Maplewood Lab for characterization testing. | Maplewood Lab | 06/14/2010 | H |  | 150.1 | 100.7 | 21.3 | 0.5 | 2 | 24.8
0308GR031 | 3-P-2008 | 3 | 111600 | 6 | 2008_07_15 | 45.2736 | FDR (HMA + Cl 5) | -93.7317 | sent to Maplewood Lab for characterization testing. | Maplewood Lab | 06/14/2010 | H |  | 150.1 | 100.7 | 21.4 | 0.1 | 1.3 | 26.2
0308GR031 | 3-P-2008 | 3 | 111600 | 6 | 2008_07_15 | 45.2736 | FDR (HMA + Cl 5) | -93.7317 | sent to Maplewood Lab for characterization testing. | Maplewood Lab | 06/16/2010 | H |  | 150.1 | 100.7 | 37.4 | 25 | 2.6 | 24
0308GR031 | 3-P-2008 | 3 | 111600 | 6 | 2008_07_15 | 45.2736 | FDR (HMA + Cl 5) | -93.7317 | sent to Maplewood Lab for characterization testing. | Maplewood Lab | 06/16/2010 | H |  | 150.1 | 100.7 | 37.5 | 10 | 2 | 25.2
0308GR031 | 3-P-2008 | 3 | 111600 | 6 | 2008_07_15 | 45.2736 | FDR (HMA + Cl 5) | -93.7317 | sent to Maplewood Lab for characterization testing. | Maplewood Lab | 06/16/2010 | H |  | 150.1 | 100.7 | 37.6 | 5 | 1.6 | 26.8
0308GR031 | 3-P-2008 | 3 | 111600 | 6 | 2008_07_15 | 45.2736 | FDR (HMA + Cl 5) | -93.7317 | sent to Maplewood Lab for characterization testing. | Maplewood Lab | 06/16/2010 | H |  | 150.1 | 100.7 | 37.7 | 1 | 0.9 | 28.6
0308GR031 | 3-P-2008 | 3 | 111600 | 6 | 2008_07_15 | 45.2736 | FDR (HMA + Cl 5) | -93.7317 | sent to Maplewood Lab for characterization testing. | Maplewood Lab | 06/16/2010 | H |  | 150.1 | 100.7 | 37.7 | 0.5 | 0.7 | 28.4
0308GR031 | 3-P-2008 | 3 | 111600 | 6 | 2008_07_15 | 45.2736 | FDR (HMA + Cl 5) | -93.7317 | sent to Maplewood Lab for characterization testing. | Maplewood Lab | 06/16/2010 | H |  | 150.1 | 100.7 | 38.5 | 0.1 | 0.5 | 26.1
0308GR031 | 3-P-2008 | 3 | 111600 | 6 | 2008_07_15 | 45.2736 | FDR (HMA + Cl 5) | -93.7317 | sent to Maplewood Lab for characterization testing. | Maplewood Lab | 06/17/2010 | H |  | 150.1 | 100.7 | 54.1 | 25 | 1 | 28.1
0308GR031 | 3-P-2008 | 3 | 111600 | 6 | 2008_07_15 | 45.2736 | FDR (HMA + Cl 5) | -93.7317 | sent to Maplewood Lab for characterization testing. | Maplewood Lab | 06/17/2010 | H |  | 150.1 | 100.7 | 54.5 | 10 | 0.7 | 27.4
0308GR031 | 3-P-2008 | 3 | 111600 | 6 | 2008_07_15 | 45.2736 | FDR (HMA + Cl 5) | -93.7317 | sent to Maplewood Lab for characterization testing. | Maplewood Lab | 06/17/2010 | H |  | 150.1 | 100.7 | 54.6 | 5 | 0.6 | 27
0308GR031 | 3-P-2008 | 3 | 111600 | 6 | 2008_07_15 | 45.2736 | FDR (HMA + Cl 5) | -93.7317 | sent to Maplewood Lab for characterization testing. | Maplewood Lab | 06/17/2010 | H |  | 150.1 | 100.7 | 54.8 | 1 | 0.4 | 24.4
0308GR031 | 3-P-2008 | 3 | 111600 | 6 | 2008_07_15 | 45.2736 | FDR (HMA + Cl 5) | -93.7317 | sent to Maplewood Lab for characterization testing. | Maplewood Lab | 06/17/2010 | H |  | 150.1 | 100.7 | 54.7 | 0.5 | 0.3 | 23
0308GR031 | 3-P-2008 | 3 | 111600 | 6 | 2008_07_15 | 45.2736 | FDR (HMA + Cl 5) | -93.7317 | sent to Maplewood Lab for characterization testing. | Maplewood Lab | 06/17/2010 | H |  | 150.1 | 100.7 | 53.6 | 0.1 | 0.2 | 18.2
0308GR031 | 3-P-2008 | 3 | 111600 | 6 | 2008_07_15 | 45.2736 | FDR (HMA + Cl 5) | -93.7317 | sent to Maplewood Lab for characterization testing. | Maplewood Lab | 09/02/2010 | I |  | 150.8 | 101.3 | -9.9 | 25 | 10.7 | 8
0308GR031 | 3-P-2008 | 3 | 111600 | 6 | 2008_07_15 | 45.2736 | FDR (HMA + Cl 5) | -93.7317 | sent to Maplewood Lab for characterization testing. | Maplewood Lab | 09/02/2010 | I |  | 150.8 | 101.3 | -9.3 | 10 | 10 | 10.6
0308GR031 | 3-P-2008 | 3 | 111600 | 6 | 2008_07_15 | 45.2736 | FDR (HMA + Cl 5) | -93.7317 | sent to Maplewood Lab for characterization testing. | Maplewood Lab | 09/02/2010 | I |  | 150.8 | 101.3 | -9.3 | 5 | 9.4 | 12
0399BM001 | 3-D-1990 | 3 | 111692.04 | 0 | 2001_06_01 | 45.2735 | Bituminous Mix | -93.7314 | mnroad_id assumed - sent to ASU June 2001 (plant mix). | Arizona State University | 10/01/1999 | 2 | 6.4 | 150 | 100 | 37.8 | 5 | 1 | 34.7
0399BM001 | 3-D-1990 | 3 | 111692.04 | 0 | 2001_06_01 | 45.2735 | Bituminous Mix | -93.7314 | mnroad_id assumed - sent to ASU June 2001 (plant mix). | Arizona State University | 10/01/1999 | 2 | 6.4 | 150 | 100 | 37.8 | 1 | 0.6 | 35.3
0399BM001 | 3-D-1990 | 3 | 111692.04 | 0 | 2001_06_01 | 45.2735 | Bituminous Mix | -93.7314 | mnroad_id assumed - sent to ASU June 2001 (plant mix). | Arizona State University | 10/01/1999 | 2 | 6.4 | 150 | 100 | 37.8 | 0.5 | 0.5 | 35.4
0399BM001 | 3-D-1990 | 3 | 111692.04 | 0 | 2001_06_01 | 45.2735 | Bituminous Mix | -93.7314 | mnroad_id assumed - sent to ASU June 2001 (plant mix). | Arizona State University | 10/01/1999 | 2 | 6.4 | 150 | 100 | 37.8 | 0.1 | 0.3 | 35.4
0399BM001 | 3-D-1990 | 3 | 111692.04 | 0 | 2001_06_01 | 45.2735 | Bituminous Mix | -93.7314 | mnroad_id assumed - sent to ASU June 2001 (plant mix). | Arizona State University | 10/01/1999 | 2 | 6.4 | 150 | 100 | 54.4 | 25 | 0.6 | 38.8
0399BM001 | 3-D-1990 | 3 | 111692.04 | 0 | 2001_06_01 | 45.2735 | Bituminous Mix | -93.7314 | mnroad_id assumed - sent to ASU June 2001 (plant mix). | Arizona State University | 10/01/1999 | 2 | 6.4 | 150 | 100 | 54.4 | 10 | 0.4 | 38.2
0399BM001 | 3-D-1990 | 3 | 111692.04 | 0 | 2001_06_01 | 45.2735 | Bituminous Mix | -93.7314 | mnroad_id assumed - sent to ASU June 2001 (plant mix). | Arizona State University | 10/01/1999 | 2 | 6.4 | 150 | 100 | 54.4 | 5 | 0.3 | 34.5
0399BM001 | 3-D-1990 | 3 | 111692.04 | 0 | 2001_06_01 | 45.2735 | Bituminous Mix | -93.7314 | mnroad_id assumed - sent to ASU June 2001 (plant mix). | Arizona State University | 10/01/1999 | 2 | 6.4 | 150 | 100 | 54.4 | 1 | 0.2 | 31.4
0308GR031 | 3-P-2008 | 3 | 111600 | 6 | 2008_07_15 | 45.2736 | FDR (HMA + Cl 5) | -93.7317 | sent to Maplewood Lab for characterization testing. | Maplewood Lab | 09/02/2010 | I |  | 150.8 | 101.3 | -9.3 | 1 | 8 | 13.7
0308GR031 | 3-P-2008 | 3 | 111600 | 6 | 2008_07_15 | 45.2736 | FDR (HMA + Cl 5) | -93.7317 | sent to Maplewood Lab for characterization testing. | Maplewood Lab | 09/02/2010 | I |  | 150.8 | 101.3 | -9.2 | 0.5 | 7.4 | 13.9
0308GR031 | 3-P-2008 | 3 | 111600 | 6 | 2008_07_15 | 45.2736 | FDR (HMA + Cl 5) | -93.7317 | sent to Maplewood Lab for characterization testing. | Maplewood Lab | 09/02/2010 | I |  | 150.8 | 101.3 | -9.3 | 0.1 | 6.2 | 17.5
0308GR031 | 3-P-2008 | 3 | 111600 | 6 | 2008_07_15 | 45.2736 | FDR (HMA + Cl 5) | -93.7317 | sent to Maplewood Lab for characterization testing. | Maplewood Lab | 09/08/2010 | I |  | 150.8 | 101.3 | 4.4 | 25 | 6.7 | 10.8
0308GR031 | 3-P-2008 | 3 | 111600 | 6 | 2008_07_15 | 45.2736 | FDR (HMA + Cl 5) | -93.7317 | sent to Maplewood Lab for characterization testing. | Maplewood Lab | 09/08/2010 | I |  | 150.8 | 101.3 | 4.4 | 10 | 5.6 | 17.4
0308GR031 | 3-P-2008 | 3 | 111600 | 6 | 2008_07_15 | 45.2736 | FDR (HMA + Cl 5) | -93.7317 | sent to Maplewood Lab for characterization testing. | Maplewood Lab | 09/08/2010 | I |  | 150.8 | 101.3 | 4.1 | 5 | 5 | 18.9
0308GR031 | 3-P-2008 | 3 | 111600 | 6 | 2008_07_15 | 45.2736 | FDR (HMA + Cl 5) | -93.7317 | sent to Maplewood Lab for characterization testing. | Maplewood Lab | 09/08/2010 | I |  | 150.8 | 101.3 | 4.8 | 1 | 3.6 | 21.8
0308GR031 | 3-P-2008 | 3 | 111600 | 6 | 2008_07_15 | 45.2736 | FDR (HMA + Cl 5) | -93.7317 | sent to Maplewood Lab for characterization testing. | Maplewood Lab | 09/08/2010 | I |  | 150.8 | 101.3 | 4.6 | 0.5 | 3.1 | 23.2
0308GR031 | 3-P-2008 | 3 | 111600 | 6 | 2008_07_15 | 45.2736 | FDR (HMA + Cl 5) | -93.7317 | sent to Maplewood Lab for characterization testing. | Maplewood Lab | 09/08/2010 | I |  | 150.8 | 101.3 | 4.6 | 0.1 | 2 | 24.1
0308GR031 | 3-P-2008 | 3 | 111600 | 6 | 2008_07_15 | 45.2736 | FDR (HMA + Cl 5) | -93.7317 | sent to Maplewood Lab for characterization testing. | Maplewood Lab | 09/09/2010 | I |  | 150.8 | 101.3 | 21.2 | 25 | 3 | 23.3
0308GR031 | 3-P-2008 | 3 | 111600 | 6 | 2008_07_15 | 45.2736 | FDR (HMA + Cl 5) | -93.7317 | sent to Maplewood Lab for characterization testing. | Maplewood Lab | 09/09/2010 | I |  | 150.8 | 101.3 | 21.2 | 10 | 2.3 | 25.1
0308GR031 | 3-P-2008 | 3 | 111600 | 6 | 2008_07_15 | 45.2736 | FDR (HMA + Cl 5) | -93.7317 | sent to Maplewood Lab for characterization testing. | Maplewood Lab | 09/09/2010 | I |  | 150.8 | 101.3 | 21.3 | 5 | 1.9 | 26.6
0308GR031 | 3-P-2008 | 3 | 111600 | 6 | 2008_07_15 | 45.2736 | FDR (HMA + Cl 5) | -93.7317 | sent to Maplewood Lab for characterization testing. | Maplewood Lab | 09/09/2010 | I |  | 150.8 | 101.3 | 21.3 | 1 | 1.2 | 29.6
0308GR031 | 3-P-2008 | 3 | 111600 | 6 | 2008_07_15 | 45.2736 | FDR (HMA + Cl 5) | -93.7317 | sent to Maplewood Lab for characterization testing. | Maplewood Lab | 09/09/2010 | I |  | 150.8 | 101.3 | 21.3 | 0.5 | 0.9 | 30.4
0308GR031 | 3-P-2008 | 3 | 111600 | 6 | 2008_07_15 | 45.2736 | FDR (HMA + Cl 5) | -93.7317 | sent to Maplewood Lab for characterization testing. | Maplewood Lab | 02/08/2010 | A |  | 150.6 | 101.3 | -11.9 | 25 | 17.8 | 9.9
0308GR031 | 3-P-2008 | 3 | 111600 | 6 | 2008_07_15 | 45.2736 | FDR (HMA + Cl 5) | -93.7317 | sent to Maplewood Lab for characterization testing. | Maplewood Lab | 02/08/2010 | A |  | 150.6 | 101.3 | -9.8 | 10 | 15.6 | 11.2
0308GR031 | 3-P-2008 | 3 | 111600 | 6 | 2008_07_15 | 45.2736 | FDR (HMA + Cl 5) | -93.7317 | sent to Maplewood Lab for characterization testing. | Maplewood Lab | 02/08/2010 | A |  | 150.6 | 101.3 | -10 | 5 | 14.5 | 12.5
0308GR031 | 3-P-2008 | 3 | 111600 | 6 | 2008_07_15 | 45.2736 | FDR (HMA + Cl 5) | -93.7317 | sent to Maplewood Lab for characterization testing. | Maplewood Lab | 02/08/2010 | A |  | 150.6 | 101.3 | -9.2 | 1 | 11.6 | 15.5
0308GR031 | 3-P-2008 | 3 | 111600 | 6 | 2008_07_15 | 45.2736 | FDR (HMA + Cl 5) | -93.7317 | sent to Maplewood Lab for characterization testing. | Maplewood Lab | 02/08/2010 | A |  | 150.6 | 101.3 | -9.8 | 0.5 | 10.5 | 16.7
0308GR031 | 3-P-2008 | 3 | 111600 | 6 | 2008_07_15 | 45.2736 | FDR (HMA + Cl 5) | -93.7317 | sent to Maplewood Lab for characterization testing. | Maplewood Lab | 02/08/2010 | A |  | 150.6 | 101.3 | -9.9 | 0.1 | 8 | 19.8
0308GR031 | 3-P-2008 | 3 | 111600 | 6 | 2008_07_15 | 45.2736 | FDR (HMA + Cl 5) | -93.7317 | sent to Maplewood Lab for characterization testing. | Maplewood Lab | 02/09/2010 | A |  | 150.6 | 101.3 | 4.7 | 25 | 8.6 | 19.7
0308GR031 | 3-P-2008 | 3 | 111600 | 6 | 2008_07_15 | 45.2736 | FDR (HMA + Cl 5) | -93.7317 | sent to Maplewood Lab for characterization testing. | Maplewood Lab | 02/09/2010 | A |  | 150.6 | 101.3 | 4.6 | 10 | 7.9 | 21.5
0308GR031 | 3-P-2008 | 3 | 111600 | 6 | 2008_07_15 | 45.2736 | FDR (HMA + Cl 5) | -93.7317 | sent to Maplewood Lab for characterization testing. | Maplewood Lab | 02/09/2010 | A |  | 150.6 | 101.3 | 4.4 | 5 | 6.7 | 23.7
0308GR031 | 3-P-2008 | 3 | 111600 | 6 | 2008_07_15 | 45.2736 | FDR (HMA + Cl 5) | -93.7317 | sent to Maplewood Lab for characterization testing. | Maplewood Lab | 02/09/2010 | A |  | 150.6 | 101.3 | 4.5 | 1 | 4.2 | 28.8
0308GR031 | 3-P-2008 | 3 | 111600 | 6 | 2008_07_15 | 45.2736 | FDR (HMA + Cl 5) | -93.7317 | sent to Maplewood Lab for characterization testing. | Maplewood Lab | 02/09/2010 | A |  | 150.6 | 101.3 | 4.3 | 0.5 | 3.4 | 30.6
0308GR031 | 3-P-2008 | 3 | 111600 | 6 | 2008_07_15 | 45.2736 | FDR (HMA + Cl 5) | -93.7317 | sent to Maplewood Lab for characterization testing. | Maplewood Lab | 02/09/2010 | A |  | 150.6 | 101.3 | 4.2 | 0.1 | 2.1 | 33
0308GR031 | 3-P-2008 | 3 | 111600 | 6 | 2008_07_15 | 45.2736 | FDR (HMA + Cl 5) | -93.7317 | sent to Maplewood Lab for characterization testing. | Maplewood Lab | 02/10/2010 | A |  | 150.6 | 101.3 | 21.1 | 25 | 2.9 | 27.5
0308GR031 | 3-P-2008 | 3 | 111600 | 6 | 2008_07_15 | 45.2736 | FDR (HMA + Cl 5) | -93.7317 | sent to Maplewood Lab for characterization testing. | Maplewood Lab | 02/10/2010 | A |  | 150.6 | 101.3 | 21.2 | 10 | 2.1 | 30.6
0308GR031 | 3-P-2008 | 3 | 111600 | 6 | 2008_07_15 | 45.2736 | FDR (HMA + Cl 5) | -93.7317 | sent to Maplewood Lab for characterization testing. | Maplewood Lab | 02/10/2010 | A |  | 150.6 | 101.3 | 21.2 | 5 | 1.6 | 32.1
0308GR031 | 3-P-2008 | 3 | 111600 | 6 | 2008_07_15 | 45.2736 | FDR (HMA + Cl 5) | -93.7317 | sent to Maplewood Lab for characterization testing. | Maplewood Lab | 02/10/2010 | A |  | 150.6 | 101.3 | 21.2 | 1 | 0.8 | 33.7
0308GR031 | 3-P-2008 | 3 | 111600 | 6 | 2008_07_15 | 45.2736 | FDR (HMA + Cl 5) | -93.7317 | sent to Maplewood Lab for characterization testing. | Maplewood Lab | 02/10/2010 | A |  | 150.6 | 101.3 | 21.2 | 0.5 | 0.7 | 32.9
0308GR031 | 3-P-2008 | 3 | 111600 | 6 | 2008_07_15 | 45.2736 | FDR (HMA + Cl 5) | -93.7317 | sent to Maplewood Lab for characterization testing. | Maplewood Lab | 02/10/2010 | A |  | 150.6 | 101.3 | 21.2 | 0.1 | 0.4 | 28.5
0308GR031 | 3-P-2008 | 3 | 111600 | 6 | 2008_07_15 | 45.2736 | FDR (HMA + Cl 5) | -93.7317 | sent to Maplewood Lab for characterization testing. | Maplewood Lab | 02/16/2010 | A |  | 150.6 | 101.3 | 37.7 | 25 | 0.8 | 28.4
0308GR031 | 3-P-2008 | 3 | 111600 | 6 | 2008_07_15 | 45.2736 | FDR (HMA + Cl 5) | -93.7317 | sent to Maplewood Lab for characterization testing. | Maplewood Lab | 02/16/2010 | A |  | 150.6 | 101.3 | 37.8 | 10 | 0.5 | 28.8
0308GR031 | 3-P-2008 | 3 | 111600 | 6 | 2008_07_15 | 45.2736 | FDR (HMA + Cl 5) | -93.7317 | sent to Maplewood Lab for characterization testing. | Maplewood Lab | 02/16/2010 | A |  | 150.6 | 101.3 | 37.8 | 5 | 0.4 | 26.9
0308GR031 | 3-P-2008 | 3 | 111600 | 6 | 2008_07_15 | 45.2736 | FDR (HMA + Cl 5) | -93.7317 | sent to Maplewood Lab for characterization testing. | Maplewood Lab | 02/16/2010 | A |  | 150.6 | 101.3 | 37.9 | 1 | 0.2 | 23
0308GR031 | 3-P-2008 | 3 | 111600 | 6 | 2008_07_15 | 45.2736 | FDR (HMA + Cl 5) | -93.7317 | sent to Maplewood Lab for characterization testing. | Maplewood Lab | 02/16/2010 | A |  | 150.6 | 101.3 | 37.9 | 0.5 | 0.2 | 21.4
0308GR031 | 3-P-2008 | 3 | 111600 | 6 | 2008_07_15 | 45.2736 | FDR (HMA + Cl 5) | -93.7317 | sent to Maplewood Lab for characterization testing. | Maplewood Lab | 02/17/2010 | A |  | 150.6 | 101.3 | 54.1 | 25 | 0.7 | 19
0308GR031 | 3-P-2008 | 3 | 111600 | 6 | 2008_07_15 | 45.2736 | FDR (HMA + Cl 5) | -93.7317 | sent to Maplewood Lab for characterization testing. | Maplewood Lab | 02/17/2010 | A |  | 150.6 | 101.3 | 54.5 | 10 | 0.3 | 20.6
0308GR031 | 3-P-2008 | 3 | 111600 | 6 | 2008_07_15 | 45.2736 | FDR (HMA + Cl 5) | -93.7317 | sent to Maplewood Lab for characterization testing. | Maplewood Lab | 02/17/2010 | A |  | 150.6 | 101.3 | 54.7 | 5 | 0.2 | 17.6
0308GR031 | 3-P-2008 | 3 | 111600 | 6 | 2008_07_15 | 45.2736 | FDR (HMA + Cl 5) | -93.7317 | sent to Maplewood Lab for characterization testing. | Maplewood Lab | 02/17/2010 | A |  | 150.6 | 101.3 | 54.7 | 1 | 0.2 | 16.7
0308GR031 | 3-P-2008 | 3 | 111600 | 6 | 2008_07_15 | 45.2736 | FDR (HMA + Cl 5) | -93.7317 | sent to Maplewood Lab for characterization testing. | Maplewood Lab | 02/17/2010 | A |  | 150.6 | 101.3 | 54.6 | 0.5 | 0.1 | 16.3
0308GR031 | 3-P-2008 | 3 | 111600 | 6 | 2008_07_15 | 45.2736 | FDR (HMA + Cl 5) | -93.7317 | sent to Maplewood Lab for characterization testing. | Maplewood Lab | 02/17/2010 | A |  | 150.6 | 101.3 | 54.1 | 0.1 | 0.1 | 15
0308GR031 | 3-P-2008 | 3 | 111600 | 6 | 2008_07_15 | 45.2736 | FDR (HMA + Cl 5) | -93.7317 | sent to Maplewood Lab for characterization testing. | Maplewood Lab | 06/07/2010 | G |  | 150.2 | 100.8 | -8.8 | 25 | 13 | 10.4
0308GR031 | 3-P-2008 | 3 | 111600 | 6 | 2008_07_15 | 45.2736 | FDR (HMA + Cl 5) | -93.7317 | sent to Maplewood Lab for characterization testing. | Maplewood Lab | 06/07/2010 | G |  | 150.2 | 100.8 | -9.4 | 10 | 12.4 | 8.3
0308GR031 | 3-P-2008 | 3 | 111600 | 6 | 2008_07_15 | 45.2736 | FDR (HMA + Cl 5) | -93.7317 | sent to Maplewood Lab for characterization testing. | Maplewood Lab | 06/07/2010 | G |  | 150.2 | 100.8 | -8.8 | 5 | 12 | 8.7
0308GR031 | 3-P-2008 | 3 | 111600 | 6 | 2008_07_15 | 45.2736 | FDR (HMA + Cl 5) | -93.7317 | sent to Maplewood Lab for characterization testing. | Maplewood Lab | 06/07/2010 | G |  | 150.2 | 100.8 | -10.3 | 1 | 11 | 9.7
0308GR031 | 3-P-2008 | 3 | 111600 | 6 | 2008_07_15 | 45.2736 | FDR (HMA + Cl 5) | -93.7317 | sent to Maplewood Lab for characterization testing. | Maplewood Lab | 06/07/2010 | G |  | 150.2 | 100.8 | -10.3 | 0.5 | 10.5 | 10.5
0308GR031 | 3-P-2008 | 3 | 111600 | 6 | 2008_07_15 | 45.2736 | FDR (HMA + Cl 5) | -93.7317 | sent to Maplewood Lab for characterization testing. | Maplewood Lab | 06/07/2010 | G |  | 150.2 | 100.8 | -10 | 0.1 | 9.6 | 12.2
0308GR031 | 3-P-2008 | 3 | 111600 | 6 | 2008_07_15 | 45.2736 | FDR (HMA + Cl 5) | -93.7317 | sent to Maplewood Lab for characterization testing. | Maplewood Lab | 06/09/2010 | G |  | 150.2 | 100.8 | 5.4 | 25 | 10.9 | 8.9
0308GR031 | 3-P-2008 | 3 | 111600 | 6 | 2008_07_15 | 45.2736 | FDR (HMA + Cl 5) | -93.7317 | sent to Maplewood Lab for characterization testing. | Maplewood Lab | 06/09/2010 | G |  | 150.2 | 100.8 | 5.4 | 10 | 9.6 | 9.6
0308GR031 | 3-P-2008 | 3 | 111600 | 6 | 2008_07_15 | 45.2736 | FDR (HMA + Cl 5) | -93.7317 | sent to Maplewood Lab for characterization testing. | Maplewood Lab | 06/09/2010 | G |  | 150.2 | 100.8 | 5.1 | 5 | 9 | 10.7
0308GR031 | 3-P-2008 | 3 | 111600 | 6 | 2008_07_15 | 45.2736 | FDR (HMA + Cl 5) | -93.7317 | sent to Maplewood Lab for characterization testing. | Maplewood Lab | 06/09/2010 | G |  | 150.2 | 100.8 | 4.6 | 1 | 7.4 | 13
0308GR031 | 3-P-2008 | 3 | 111600 | 6 | 2008_07_15 | 45.2736 | FDR (HMA + Cl 5) | -93.7317 | sent to Maplewood Lab for characterization testing. | Maplewood Lab | 06/09/2010 | G |  | 150.2 | 100.8 | 4.1 | 0.5 | 6.8 | 14.1
0308GR031 | 3-P-2008 | 3 | 111600 | 6 | 2008_07_15 | 45.2736 | FDR (HMA + Cl 5) | -93.7317 | sent to Maplewood Lab for characterization testing. | Maplewood Lab | 06/09/2010 | G |  | 150.2 | 100.8 | 4.7 | 0.1 | 5.6 | 16.1
0308GR031 | 3-P-2008 | 3 | 111600 | 6 | 2008_07_15 | 45.2736 | FDR (HMA + Cl 5) | -93.7317 | sent to Maplewood Lab for characterization testing. | Maplewood Lab | 06/15/2010 | G |  | 150.2 | 100.8 | 20.9 | 25 | 4.7 | 16.9
0308GR031 | 3-P-2008 | 3 | 111600 | 6 | 2008_07_15 | 45.2736 | FDR (HMA + Cl 5) | -93.7317 | sent to Maplewood Lab for characterization testing. | Maplewood Lab | 09/09/2010 | I |  | 150.8 | 101.3 | 21.4 | 0.1 | 0.6 | 29.1
0308GR031 | 3-P-2008 | 3 | 111600 | 6 | 2008_07_15 | 45.2736 | FDR (HMA + Cl 5) | -93.7317 | sent to Maplewood Lab for characterization testing. | Maplewood Lab | 09/15/2010 | I |  | 150.8 | 101.3 | 37.6 | 25 | 1.2 | 27.7
0308GR031 | 3-P-2008 | 3 | 111600 | 6 | 2008_07_15 | 45.2736 | FDR (HMA + Cl 5) | -93.7317 | sent to Maplewood Lab for characterization testing. | Maplewood Lab | 09/15/2010 | I |  | 150.8 | 101.3 | 38.1 | 10 | 0.9 | 28.3
0308GR031 | 3-P-2008 | 3 | 111600 | 6 | 2008_07_15 | 45.2736 | FDR (HMA + Cl 5) | -93.7317 | sent to Maplewood Lab for characterization testing. | Maplewood Lab | 09/15/2010 | I |  | 150.8 | 101.3 | 38.2 | 5 | 0.7 | 28.4
0308GR031 | 3-P-2008 | 3 | 111600 | 6 | 2008_07_15 | 45.2736 | FDR (HMA + Cl 5) | -93.7317 | sent to Maplewood Lab for characterization testing. | Maplewood Lab | 09/15/2010 | I |  | 150.8 | 101.3 | 38.2 | 1 | 0.4 | 26.8
0308GR031 | 3-P-2008 | 3 | 111600 | 6 | 2008_07_15 | 45.2736 | FDR (HMA + Cl 5) | -93.7317 | sent to Maplewood Lab for characterization testing. | Maplewood Lab | 09/15/2010 | I |  | 150.8 | 101.3 | 38.2 | 0.5 | 0.3 | 25.5
0308GR031 | 3-P-2008 | 3 | 111600 | 6 | 2008_07_15 | 45.2736 | FDR (HMA + Cl 5) | -93.7317 | sent to Maplewood Lab for characterization testing. | Maplewood Lab | 09/15/2010 | I |  | 150.8 | 101.3 | 37.7 | 0.1 | 0.2 | 22.4
0308GR031 | 3-P-2008 | 3 | 111600 | 6 | 2008_07_15 | 45.2736 | FDR (HMA + Cl 5) | -93.7317 | sent to Maplewood Lab for characterization testing. | Maplewood Lab | 09/17/2010 | I |  | 150.8 | 101.3 | 54.7 | 25 | 0.6 | 28.5
0408GR021 | 4-P-2008 | 4 | 112400 | 6 | 2008_07_18 | 45.2723 | FDR (HMA) | -93.7292 | sent to Maplewood Lab for Mr test. | Maplewood Lab | 02/17/2010 | B |  | 151.9 | 101.2 | 54.3 | 1 | 0.2 | 22.3
0408GR021 | 4-P-2008 | 4 | 112400 | 6 | 2008_07_18 | 45.2723 | FDR (HMA) | -93.7292 | sent to Maplewood Lab for Mr test. | Maplewood Lab | 02/17/2010 | B |  | 151.9 | 101.2 | 54.6 | 0.5 | 0.2 | 21.2
0408GR021 | 4-P-2008 | 4 | 112400 | 6 | 2008_07_18 | 45.2723 | FDR (HMA) | -93.7292 | sent to Maplewood Lab for Mr test. | Maplewood Lab | 02/17/2010 | B |  | 151.9 | 101.2 | 54.1 | 0.1 | 0.2 | 14.9
0408GR021 | 4-P-2008 | 4 | 112400 | 6 | 2008_07_18 | 45.2723 | FDR (HMA) | -93.7292 | sent to Maplewood Lab for Mr test. | Maplewood Lab | 06/07/2010 | C | 11.5 | 149.9 | 100.9 | -9.8 | 25 | 12.5 | 5.4
0408GR021 | 4-P-2008 | 4 | 112400 | 6 | 2008_07_18 | 45.2723 | FDR (HMA) | -93.7292 | sent to Maplewood Lab for Mr test. | Maplewood Lab | 06/07/2010 | C | 11.5 | 149.9 | 100.9 | -11.3 | 10 | 12 | 7.4
0408GR021 | 4-P-2008 | 4 | 112400 | 6 | 2008_07_18 | 45.2723 | FDR (HMA) | -93.7292 | sent to Maplewood Lab for Mr test. | Maplewood Lab | 06/07/2010 | C | 11.5 | 149.9 | 100.9 | -10.3 | 5 | 11.5 | 7.9
0408GR021 | 4-P-2008 | 4 | 112400 | 6 | 2008_07_18 | 45.2723 | FDR (HMA) | -93.7292 | sent to Maplewood Lab for Mr test. | Maplewood Lab | 06/07/2010 | C | 11.5 | 149.9 | 100.9 | -10.6 | 1 | 10.4 | 9.6
0408GR021 | 4-P-2008 | 4 | 112400 | 6 | 2008_07_18 | 45.2723 | FDR (HMA) | -93.7292 | sent to Maplewood Lab for Mr test. | Maplewood Lab | 06/07/2010 | C | 11.5 | 149.9 | 100.9 | -9.9 | 0.5 | 10 | 9.8
0408GR021 | 4-P-2008 | 4 | 112400 | 6 | 2008_07_18 | 45.2723 | FDR (HMA) | -93.7292 | sent to Maplewood Lab for Mr test. | Maplewood Lab | 06/07/2010 | C | 11.5 | 149.9 | 100.9 | -10.3 | 0.1 | 9.1 | 11.4
0408GR021 | 4-P-2008 | 4 | 112400 | 6 | 2008_07_18 | 45.2723 | FDR (HMA) | -93.7292 | sent to Maplewood Lab for Mr test. | Maplewood Lab | 06/09/2010 | C | 11.5 | 149.9 | 100.9 | 4.4 | 25 | 8.6 | 9.5
0408GR021 | 4-P-2008 | 4 | 112400 | 6 | 2008_07_18 | 45.2723 | FDR (HMA) | -93.7292 | sent to Maplewood Lab for Mr test. | Maplewood Lab | 06/09/2010 | C | 11.5 | 149.9 | 100.9 | 4.1 | 10 | 8 | 10.9
0408GR021 | 4-P-2008 | 4 | 112400 | 6 | 2008_07_18 | 45.2723 | FDR (HMA) | -93.7292 | sent to Maplewood Lab for Mr test. | Maplewood Lab | 06/09/2010 | C | 11.5 | 149.9 | 100.9 | 3.9 | 5 | 7.4 | 11.9
0408GR021 | 4-P-2008 | 4 | 112400 | 6 | 2008_07_18 | 45.2723 | FDR (HMA) | -93.7292 | sent to Maplewood Lab for Mr test. | Maplewood Lab | 06/09/2010 | C | 11.5 | 149.9 | 100.9 | 4 | 1 | 5.8 | 14.1
0408GR021 | 4-P-2008 | 4 | 112400 | 6 | 2008_07_18 | 45.2723 | FDR (HMA) | -93.7292 | sent to Maplewood Lab for Mr test. | Maplewood Lab | 06/09/2010 | C | 11.5 | 149.9 | 100.9 | 4.7 | 0.5 | 5.3 | 15.3
0408GR021 | 4-P-2008 | 4 | 112400 | 6 | 2008_07_18 | 45.2723 | FDR (HMA) | -93.7292 | sent to Maplewood Lab for Mr test. | Maplewood Lab | 06/09/2010 | C | 11.5 | 149.9 | 100.9 | 4.3 | 0.1 | 4.5 | 18.6
0408GR021 | 4-P-2008 | 4 | 112400 | 6 | 2008_07_18 | 45.2723 | FDR (HMA) | -93.7292 | sent to Maplewood Lab for Mr test. | Maplewood Lab | 06/15/2010 | C | 11.5 | 149.9 | 100.9 | 20.9 | 25 | 4.5 | 16.3
0408GR021 | 4-P-2008 | 4 | 112400 | 6 | 2008_07_18 | 45.2723 | FDR (HMA) | -93.7292 | sent to Maplewood Lab for Mr test. | Maplewood Lab | 06/15/2010 | C | 11.5 | 149.9 | 100.9 | 21 | 10 | 4 | 18.7
0408GR021 | 4-P-2008 | 4 | 112400 | 6 | 2008_07_18 | 45.2723 | FDR (HMA) | -93.7292 | sent to Maplewood Lab for Mr test. | Maplewood Lab | 06/15/2010 | C | 11.5 | 149.9 | 100.9 | 21 | 5 | 3.5 | 19.6
0408GR021 | 4-P-2008 | 4 | 112400 | 6 | 2008_07_18 | 45.2723 | FDR (HMA) | -93.7292 | sent to Maplewood Lab for Mr test. | Maplewood Lab | 06/15/2010 | C | 11.5 | 149.9 | 100.9 | 21 | 1 | 2.4 | 23
0408GR021 | 4-P-2008 | 4 | 112400 | 6 | 2008_07_18 | 45.2723 | FDR (HMA) | -93.7292 | sent to Maplewood Lab for Mr test. | Maplewood Lab | 06/15/2010 | C | 11.5 | 149.9 | 100.9 | 21 | 0.5 | 2.1 | 24.2
0408GR021 | 4-P-2008 | 4 | 112400 | 6 | 2008_07_18 | 45.2723 | FDR (HMA) | -93.7292 | sent to Maplewood Lab for Mr test. | Maplewood Lab | 06/15/2010 | C | 11.5 | 149.9 | 100.9 | 21.2 | 0.1 | 1.4 | 25.5
0408GR021 | 4-P-2008 | 4 | 112400 | 6 | 2008_07_18 | 45.2723 | FDR (HMA) | -93.7292 | sent to Maplewood Lab for Mr test. | Maplewood Lab | 06/16/2010 | C | 11.5 | 149.9 | 100.9 | 37.8 | 25 | 2.4 | 22.1
0408GR021 | 4-P-2008 | 4 | 112400 | 6 | 2008_07_18 | 45.2723 | FDR (HMA) | -93.7292 | sent to Maplewood Lab for Mr test. | Maplewood Lab | 06/16/2010 | C | 11.5 | 149.9 | 100.9 | 37.4 | 10 | 1.9 | 24.3
0408GR021 | 4-P-2008 | 4 | 112400 | 6 | 2008_07_18 | 45.2723 | FDR (HMA) | -93.7292 | sent to Maplewood Lab for Mr test. | Maplewood Lab | 06/16/2010 | C | 11.5 | 149.9 | 100.9 | 37.6 | 5 | 1.6 | 25.9
0408GR021 | 4-P-2008 | 4 | 112400 | 6 | 2008_07_18 | 45.2723 | FDR (HMA) | -93.7292 | sent to Maplewood Lab for Mr test. | Maplewood Lab | 06/16/2010 | C | 11.5 | 149.9 | 100.9 | 37.8 | 1 | 0.9 | 27.8
0408GR021 | 4-P-2008 | 4 | 112400 | 6 | 2008_07_18 | 45.2723 | FDR (HMA) | -93.7292 | sent to Maplewood Lab for Mr test. | Maplewood Lab | 06/16/2010 | C | 11.5 | 149.9 | 100.9 | 38.1 | 0.5 | 0.8 | 27.8
0408GR021 | 4-P-2008 | 4 | 112400 | 6 | 2008_07_18 | 45.2723 | FDR (HMA) | -93.7292 | sent to Maplewood Lab for Mr test. | Maplewood Lab | 06/16/2010 | C | 11.5 | 149.9 | 100.9 | 38 | 0.1 | 0.5 | 25
0408GR021 | 4-P-2008 | 4 | 112400 | 6 | 2008_07_18 | 45.2723 | FDR (HMA) | -93.7292 | sent to Maplewood Lab for Mr test. | Maplewood Lab | 06/17/2010 | C | 11.5 | 149.9 | 100.9 | 54 | 25 | 1 | 26.6
0408GR021 | 4-P-2008 | 4 | 112400 | 6 | 2008_07_18 | 45.2723 | FDR (HMA) | -93.7292 | sent to Maplewood Lab for Mr test. | Maplewood Lab | 06/17/2010 | C | 11.5 | 149.9 | 100.9 | 54.2 | 10 | 0.7 | 27.3
0408GR021 | 4-P-2008 | 4 | 112400 | 6 | 2008_07_18 | 45.2723 | FDR (HMA) | -93.7292 | sent to Maplewood Lab for Mr test. | Maplewood Lab | 06/17/2010 | C | 11.5 | 149.9 | 100.9 | 54.3 | 5 | 0.6 | 26.5
0408GR021 | 4-P-2008 | 4 | 112400 | 6 | 2008_07_18 | 45.2723 | FDR (HMA) | -93.7292 | sent to Maplewood Lab for Mr test. | Maplewood Lab | 06/17/2010 | C | 11.5 | 149.9 | 100.9 | 54.7 | 1 | 0.4 | 24.8
0408GR021 | 4-P-2008 | 4 | 112400 | 6 | 2008_07_18 | 45.2723 | FDR (HMA) | -93.7292 | sent to Maplewood Lab for Mr test. | Maplewood Lab | 06/17/2010 | C | 11.5 | 149.9 | 100.9 | 54.4 | 0.5 | 0.3 | 24.4
0408GR021 | 4-P-2008 | 4 | 112400 | 6 | 2008_07_18 | 45.2723 | FDR (HMA) | -93.7292 | sent to Maplewood Lab for Mr test. | Maplewood Lab | 06/17/2010 | C | 11.5 | 149.9 | 100.9 | 54.3 | 0.1 | 0.2 | 19.1
0408GR021 | 4-P-2008 | 4 | 112400 | 6 | 2008_07_18 | 45.2723 | FDR (HMA) | -93.7292 | sent to Maplewood Lab for Mr test. | Maplewood Lab | 06/08/2010 | D | 12.3 | 150.2 | 100.8 | -11.2 | 25 | 10.2 | 6.3
0408GR021 | 4-P-2008 | 4 | 112400 | 6 | 2008_07_18 | 45.2723 | FDR (HMA) | -93.7292 | sent to Maplewood Lab for Mr test. | Maplewood Lab | 06/08/2010 | D | 12.3 | 150.2 | 100.8 | -11.3 | 10 | 9.9 | 6.5
0408GR021 | 4-P-2008 | 4 | 112400 | 6 | 2008_07_18 | 45.2723 | FDR (HMA) | -93.7292 | sent to Maplewood Lab for Mr test. | Maplewood Lab | 06/08/2010 | D | 12.3 | 150.2 | 100.8 | -10.7 | 5 | 9.6 | 8
0408GR021 | 4-P-2008 | 4 | 112400 | 6 | 2008_07_18 | 45.2723 | FDR (HMA) | -93.7292 | sent to Maplewood Lab for Mr test. | Maplewood Lab | 06/08/2010 | D | 12.3 | 150.2 | 100.8 | -9.9 | 1 | 8.7 | 8.9
0408GR021 | 4-P-2008 | 4 | 112400 | 6 | 2008_07_18 | 45.2723 | FDR (HMA) | -93.7292 | sent to Maplewood Lab for Mr test. | Maplewood Lab | 06/08/2010 | D | 12.3 | 150.2 | 100.8 | -10.2 | 0.5 | 8.4 | 8.9
0408GR021 | 4-P-2008 | 4 | 112400 | 6 | 2008_07_18 | 45.2723 | FDR (HMA) | -93.7292 | sent to Maplewood Lab for Mr test. | Maplewood Lab | 06/08/2010 | D | 12.3 | 150.2 | 100.8 | -9.9 | 0.1 | 7.5 | 10.8
0408GR021 | 4-P-2008 | 4 | 112400 | 6 | 2008_07_18 | 45.2723 | FDR (HMA) | -93.7292 | sent to Maplewood Lab for Mr test. | Maplewood Lab | 06/09/2010 | D | 12.3 | 150.2 | 100.8 | 4.4 | 25 | 7.7 | 8.6
0408GR021 | 4-P-2008 | 4 | 112400 | 6 | 2008_07_18 | 45.2723 | FDR (HMA) | -93.7292 | sent to Maplewood Lab for Mr test. | Maplewood Lab | 06/09/2010 | D | 12.3 | 150.2 | 100.8 | 4.3 | 10 | 7.2 | 10.1
0408GR021 | 4-P-2008 | 4 | 112400 | 6 | 2008_07_18 | 45.2723 | FDR (HMA) | -93.7292 | sent to Maplewood Lab for Mr test. | Maplewood Lab | 06/09/2010 | D | 12.3 | 150.2 | 100.8 | 4.1 | 5 | 6.7 | 10.8
0408GR021 | 4-P-2008 | 4 | 112400 | 6 | 2008_07_18 | 45.2723 | FDR (HMA) | -93.7292 | sent to Maplewood Lab for Mr test. | Maplewood Lab | 06/09/2010 | D | 12.3 | 150.2 | 100.8 | 3.6 | 1 | 5.6 | 12.4
0408GR021 | 4-P-2008 | 4 | 112400 | 6 | 2008_07_18 | 45.2723 | FDR (HMA) | -93.7292 | sent to Maplewood Lab for Mr test. | Maplewood Lab | 06/09/2010 | D | 12.3 | 150.2 | 100.8 | 4.6 | 0.5 | 5.3 | 13.3
0408GR021 | 4-P-2008 | 4 | 112400 | 6 | 2008_07_18 | 45.2723 | FDR (HMA) | -93.7292 | sent to Maplewood Lab for Mr test. | Maplewood Lab | 06/09/2010 | D | 12.3 | 150.2 | 100.8 | 4.4 | 0.1 | 4.5 | 12.2
0408GR021 | 4-P-2008 | 4 | 112400 | 6 | 2008_07_18 | 45.2723 | FDR (HMA) | -93.7292 | sent to Maplewood Lab for Mr test. | Maplewood Lab | 06/15/2010 | D | 12.3 | 150.2 | 100.8 | 20.8 | 25 | 4.1 | 17.2
0408GR021 | 4-P-2008 | 4 | 112400 | 6 | 2008_07_18 | 45.2723 | FDR (HMA) | -93.7292 | sent to Maplewood Lab for Mr test. | Maplewood Lab | 06/15/2010 | D | 12.3 | 150.2 | 100.8 | 21.1 | 10 | 3.7 | 18.9
0408GR021 | 4-P-2008 | 4 | 112400 | 6 | 2008_07_18 | 45.2723 | FDR (HMA) | -93.7292 | sent to Maplewood Lab for Mr test. | Maplewood Lab | 06/15/2010 | D | 12.3 | 150.2 | 100.8 | 21 | 5 | 3.2 | 20.1
0408GR021 | 4-P-2008 | 4 | 112400 | 6 | 2008_07_18 | 45.2723 | FDR (HMA) | -93.7292 | sent to Maplewood Lab for Mr test. | Maplewood Lab | 06/15/2010 | D | 12.3 | 150.2 | 100.8 | 21.1 | 1 | 2.3 | 23
0408GR021 | 4-P-2008 | 4 | 112400 | 6 | 2008_07_18 | 45.2723 | FDR (HMA) | -93.7292 | sent to Maplewood Lab for Mr test. | Maplewood Lab | 06/15/2010 | D | 12.3 | 150.2 | 100.8 | 21.1 | 0.5 | 2 | 24
0408GR021 | 4-P-2008 | 4 | 112400 | 6 | 2008_07_18 | 45.2723 | FDR (HMA) | -93.7292 | sent to Maplewood Lab for Mr test. | Maplewood Lab | 06/15/2010 | D | 12.3 | 150.2 | 100.8 | 21.2 | 0.1 | 1.3 | 25.3
0408GR021 | 4-P-2008 | 4 | 112400 | 6 | 2008_07_18 | 45.2723 | FDR (HMA) | -93.7292 | sent to Maplewood Lab for Mr test. | Maplewood Lab | 06/16/2010 | D | 12.3 | 150.2 | 100.8 | 37.4 | 25 | 2.1 | 22.8
0499BM001 | 4-D-1991 | 4 | 112284.77 | 0 | 2001_06_01 | 45.2725 | Bituminous Mix | -93.7296 | mnroad_id assumed - sent to ASU June 2001 (plant mix). | Arizona State University | 10/01/1999 | 2 | 6.4 | 150 | 100 | 54.4 | 1 | 0.2 | 29.3
0499BM001 | 4-D-1991 | 4 | 112284.77 | 0 | 2001_06_01 | 45.2725 | Bituminous Mix | -93.7296 | mnroad_id assumed - sent to ASU June 2001 (plant mix). | Arizona State University | 10/01/1999 | 2 | 6.4 | 150 | 100 | 54.4 | 0.5 | 0.2 | 27.3
0499BM001 | 4-D-1991 | 4 | 112284.77 | 0 | 2001_06_01 | 45.2725 | Bituminous Mix | -93.7296 | mnroad_id assumed - sent to ASU June 2001 (plant mix). | Arizona State University | 10/01/1999 | 2 | 6.4 | 150 | 100 | 54.4 | 0.1 | 0.1 | 28.3
0499BM001 | 4-D-1991 | 4 | 112284.77 | 0 | 2001_06_01 | 45.2725 | Bituminous Mix | -93.7296 | mnroad_id assumed - sent to ASU June 2001 (plant mix). | Arizona State University | 10/01/1999 | 1 | 6.3 | 150 | 100 | -10 | 25 | 41 | 7.4
0499BM001 | 4-D-1991 | 4 | 112284.77 | 0 | 2001_06_01 | 45.2725 | Bituminous Mix | -93.7296 | mnroad_id assumed - sent to ASU June 2001 (plant mix). | Arizona State University | 10/01/1999 | 1 | 6.3 | 150 | 100 | -10 | 10 | 38.9 | 9.1
0499BM001 | 4-D-1991 | 4 | 112284.77 | 0 | 2001_06_01 | 45.2725 | Bituminous Mix | -93.7296 | mnroad_id assumed - sent to ASU June 2001 (plant mix). | Arizona State University | 10/01/1999 | 1 | 6.3 | 150 | 100 | -10 | 5 | 37.1 | 10.4
0499BM001 | 4-D-1991 | 4 | 112284.77 | 0 | 2001_06_01 | 45.2725 | Bituminous Mix | -93.7296 | mnroad_id assumed - sent to ASU June 2001 (plant mix). | Arizona State University | 10/01/1999 | 1 | 6.3 | 150 | 100 | -10 | 1 | 32 | 11.5
0499BM001 | 4-D-1991 | 4 | 112284.77 | 0 | 2001_06_01 | 45.2725 | Bituminous Mix | -93.7296 | mnroad_id assumed - sent to ASU June 2001 (plant mix). | Arizona State University | 10/01/1999 | 1 | 6.3 | 150 | 100 | -10 | 0.5 | 29.8 | 12.3
0499BM001 | 4-D-1991 | 4 | 112284.77 | 0 | 2001_06_01 | 45.2725 | Bituminous Mix | -93.7296 | mnroad_id assumed - sent to ASU June 2001 (plant mix). | Arizona State University | 10/01/1999 | 1 | 6.3 | 150 | 100 | -10 | 0.1 | 25 | 13
0499BM001 | 4-D-1991 | 4 | 112284.77 | 0 | 2001_06_01 | 45.2725 | Bituminous Mix | -93.7296 | mnroad_id assumed - sent to ASU June 2001 (plant mix). | Arizona State University | 10/01/1999 | 1 | 6.3 | 150 | 100 | 4.4 | 25 | 25.6 | 10.4
0499BM001 | 4-D-1991 | 4 | 112284.77 | 0 | 2001_06_01 | 45.2725 | Bituminous Mix | -93.7296 | mnroad_id assumed - sent to ASU June 2001 (plant mix). | Arizona State University | 10/01/1999 | 1 | 6.3 | 150 | 100 | 4.4 | 1 | 17.2 | 15.8
0408GR021 | 4-P-2008 | 4 | 112400 | 6 | 2008_07_18 | 45.2723 | FDR (HMA) | -93.7292 | sent to Maplewood Lab for Mr test. | Maplewood Lab | 02/08/2010 | A |  | 150.2 | 101.1 | -10 | 0.5 | 10.7 | 17.5
0408GR021 | 4-P-2008 | 4 | 112400 | 6 | 2008_07_18 | 45.2723 | FDR (HMA) | -93.7292 | sent to Maplewood Lab for Mr test. | Maplewood Lab | 02/08/2010 | A |  | 150.2 | 101.1 | -9 | 0.1 | 9 | 18.9
0408GR021 | 4-P-2008 | 4 | 112400 | 6 | 2008_07_18 | 45.2723 | FDR (HMA) | -93.7292 | sent to Maplewood Lab for Mr test. | Maplewood Lab | 02/09/2010 | A |  | 150.2 | 101.1 | 5.1 | 25 | 7.7 | 14.2
0408GR021 | 4-P-2008 | 4 | 112400 | 6 | 2008_07_18 | 45.2723 | FDR (HMA) | -93.7292 | sent to Maplewood Lab for Mr test. | Maplewood Lab | 02/09/2010 | A |  | 150.2 | 101.1 | 4.2 | 10 | 7.4 | 17.4
0408GR021 | 4-P-2008 | 4 | 112400 | 6 | 2008_07_18 | 45.2723 | FDR (HMA) | -93.7292 | sent to Maplewood Lab for Mr test. | Maplewood Lab | 02/09/2010 | A |  | 150.2 | 101.1 | 4.1 | 5 | 6.7 | 20.7
0408GR021 | 4-P-2008 | 4 | 112400 | 6 | 2008_07_18 | 45.2723 | FDR (HMA) | -93.7292 | sent to Maplewood Lab for Mr test. | Maplewood Lab | 02/09/2010 | A |  | 150.2 | 101.1 | 4.7 | 1 | 4.8 | 23.5
0408GR021 | 4-P-2008 | 4 | 112400 | 6 | 2008_07_18 | 45.2723 | FDR (HMA) | -93.7292 | sent to Maplewood Lab for Mr test. | Maplewood Lab | 02/09/2010 | A |  | 150.2 | 101.1 | 4.1 | 0.5 | 4.2 | 24.1
0408GR021 | 4-P-2008 | 4 | 112400 | 6 | 2008_07_18 | 45.2723 | FDR (HMA) | -93.7292 | sent to Maplewood Lab for Mr test. | Maplewood Lab | 02/09/2010 | A |  | 150.2 | 101.1 | 4 | 0.1 | 3.1 | 26.1
0408GR021 | 4-P-2008 | 4 | 112400 | 6 | 2008_07_18 | 45.2723 | FDR (HMA) | -93.7292 | sent to Maplewood Lab for Mr test. | Maplewood Lab | 02/10/2010 | A |  | 150.2 | 101.1 | 20.7 | 25 | 4.6 | 21.2
0408GR021 | 4-P-2008 | 4 | 112400 | 6 | 2008_07_18 | 45.2723 | FDR (HMA) | -93.7292 | sent to Maplewood Lab for Mr test. | Maplewood Lab | 02/10/2010 | A |  | 150.2 | 101.1 | 20.9 | 10 | 4 | 23.6
0408GR021 | 4-P-2008 | 4 | 112400 | 6 | 2008_07_18 | 45.2723 | FDR (HMA) | -93.7292 | sent to Maplewood Lab for Mr test. | Maplewood Lab | 02/10/2010 | A |  | 150.2 | 101.1 | 21.2 | 5 | 3.4 | 25.5
0408GR021 | 4-P-2008 | 4 | 112400 | 6 | 2008_07_18 | 45.2723 | FDR (HMA) | -93.7292 | sent to Maplewood Lab for Mr test. | Maplewood Lab | 02/10/2010 | A |  | 150.2 | 101.1 | 21.2 | 1 | 2.1 | 27.9
0408GR021 | 4-P-2008 | 4 | 112400 | 6 | 2008_07_18 | 45.2723 | FDR (HMA) | -93.7292 | sent to Maplewood Lab for Mr test. | Maplewood Lab | 02/10/2010 | A |  | 150.2 | 101.1 | 21.2 | 0.5 | 1.8 | 27.9
0408GR021 | 4-P-2008 | 4 | 112400 | 6 | 2008_07_18 | 45.2723 | FDR (HMA) | -93.7292 | sent to Maplewood Lab for Mr test. | Maplewood Lab | 02/10/2010 | A |  | 150.2 | 101.1 | 21.1 | 0.1 | 1.1 | 26.2
0408GR021 | 4-P-2008 | 4 | 112400 | 6 | 2008_07_18 | 45.2723 | FDR (HMA) | -93.7292 | sent to Maplewood Lab for Mr test. | Maplewood Lab | 02/16/2010 | A |  | 150.2 | 101.1 | 37.3 | 25 | 1.7 | 24.9
0408GR021 | 4-P-2008 | 4 | 112400 | 6 | 2008_07_18 | 45.2723 | FDR (HMA) | -93.7292 | sent to Maplewood Lab for Mr test. | Maplewood Lab | 02/16/2010 | A |  | 150.2 | 101.1 | 37.4 | 10 | 1.3 | 25.8
0408GR021 | 4-P-2008 | 4 | 112400 | 6 | 2008_07_18 | 45.2723 | FDR (HMA) | -93.7292 | sent to Maplewood Lab for Mr test. | Maplewood Lab | 02/16/2010 | A |  | 150.2 | 101.1 | 37.7 | 5 | 1 | 25.3
0408GR021 | 4-P-2008 | 4 | 112400 | 6 | 2008_07_18 | 45.2723 | FDR (HMA) | -93.7292 | sent to Maplewood Lab for Mr test. | Maplewood Lab | 02/16/2010 | A |  | 150.2 | 101.1 | 37.9 | 1 | 0.6 | 24.2
0408GR021 | 4-P-2008 | 4 | 112400 | 6 | 2008_07_18 | 45.2723 | FDR (HMA) | -93.7292 | sent to Maplewood Lab for Mr test. | Maplewood Lab | 02/16/2010 | A |  | 150.2 | 101.1 | 37.9 | 0.5 | 0.5 | 23
0408GR021 | 4-P-2008 | 4 | 112400 | 6 | 2008_07_18 | 45.2723 | FDR (HMA) | -93.7292 | sent to Maplewood Lab for Mr test. | Maplewood Lab | 02/16/2010 | A |  | 150.2 | 101.1 | 37.7 | 0.1 | 0.4 | 18
0408GR021 | 4-P-2008 | 4 | 112400 | 6 | 2008_07_18 | 45.2723 | FDR (HMA) | -93.7292 | sent to Maplewood Lab for Mr test. | Maplewood Lab | 02/17/2010 | A |  | 150.2 | 101.1 | 53.9 | 25 | 0.8 | 24.6
0408GR021 | 4-P-2008 | 4 | 112400 | 6 | 2008_07_18 | 45.2723 | FDR (HMA) | -93.7292 | sent to Maplewood Lab for Mr test. | Maplewood Lab | 02/17/2010 | A |  | 150.2 | 101.1 | 54.3 | 10 | 0.5 | 26
0408GR021 | 4-P-2008 | 4 | 112400 | 6 | 2008_07_18 | 45.2723 | FDR (HMA) | -93.7292 | sent to Maplewood Lab for Mr test. | Maplewood Lab | 02/17/2010 | A |  | 150.2 | 101.1 | 54.6 | 5 | 0.4 | 24.9
0408GR021 | 4-P-2008 | 4 | 112400 | 6 | 2008_07_18 | 45.2723 | FDR (HMA) | -93.7292 | sent to Maplewood Lab for Mr test. | Maplewood Lab | 02/17/2010 | A |  | 150.2 | 101.1 | 54.7 | 1 | 0.2 | 21.9
0408GR021 | 4-P-2008 | 4 | 112400 | 6 | 2008_07_18 | 45.2723 | FDR (HMA) | -93.7292 | sent to Maplewood Lab for Mr test. | Maplewood Lab | 02/17/2010 | A |  | 150.2 | 101.1 | 54.7 | 0.5 | 0.2 | 20.6
0408GR021 | 4-P-2008 | 4 | 112400 | 6 | 2008_07_18 | 45.2723 | FDR (HMA) | -93.7292 | sent to Maplewood Lab for Mr test. | Maplewood Lab | 02/17/2010 | A |  | 150.2 | 101.1 | 54.2 | 0.1 | 0.2 | 17
0408GR021 | 4-P-2008 | 4 | 112400 | 6 | 2008_07_18 | 45.2723 | FDR (HMA) | -93.7292 | sent to Maplewood Lab for Mr test. | Maplewood Lab | 02/08/2010 | B |  | 151.9 | 101.2 | -9.5 | 25 | 10.6 | 5.4
0408GR021 | 4-P-2008 | 4 | 112400 | 6 | 2008_07_18 | 45.2723 | FDR (HMA) | -93.7292 | sent to Maplewood Lab for Mr test. | Maplewood Lab | 02/08/2010 | B |  | 151.9 | 101.2 | -9.5 | 10 | 8.9 | 10.9
0408GR021 | 4-P-2008 | 4 | 112400 | 6 | 2008_07_18 | 45.2723 | FDR (HMA) | -93.7292 | sent to Maplewood Lab for Mr test. | Maplewood Lab | 02/08/2010 | B |  | 151.9 | 101.2 | -10.3 | 5 | 8.6 | 12.2
0408GR021 | 4-P-2008 | 4 | 112400 | 6 | 2008_07_18 | 45.2723 | FDR (HMA) | -93.7292 | sent to Maplewood Lab for Mr test. | Maplewood Lab | 02/08/2010 | B |  | 151.9 | 101.2 | -9.6 | 1 | 7.2 | 14.9
0408GR021 | 4-P-2008 | 4 | 112400 | 6 | 2008_07_18 | 45.2723 | FDR (HMA) | -93.7292 | sent to Maplewood Lab for Mr test. | Maplewood Lab | 02/08/2010 | B |  | 151.9 | 101.2 | -9.4 | 0.5 | 6.6 | 15.8
0408GR021 | 4-P-2008 | 4 | 112400 | 6 | 2008_07_18 | 45.2723 | FDR (HMA) | -93.7292 | sent to Maplewood Lab for Mr test. | Maplewood Lab | 02/08/2010 | B |  | 151.9 | 101.2 | -9.9 | 0.1 | 5.4 | 17.7
0408GR021 | 4-P-2008 | 4 | 112400 | 6 | 2008_07_18 | 45.2723 | FDR (HMA) | -93.7292 | sent to Maplewood Lab for Mr test. | Maplewood Lab | 02/09/2010 | B |  | 151.9 | 101.2 | 4.1 | 25 | 6.3 | 13
0408GR021 | 4-P-2008 | 4 | 112400 | 6 | 2008_07_18 | 45.2723 | FDR (HMA) | -93.7292 | sent to Maplewood Lab for Mr test. | Maplewood Lab | 02/09/2010 | B |  | 151.9 | 101.2 | 4.1 | 10 | 5.6 | 18.4
0408GR021 | 4-P-2008 | 4 | 112400 | 6 | 2008_07_18 | 45.2723 | FDR (HMA) | -93.7292 | sent to Maplewood Lab for Mr test. | Maplewood Lab | 02/09/2010 | B |  | 151.9 | 101.2 | 4.2 | 5 | 4.9 | 19.2
0408GR021 | 4-P-2008 | 4 | 112400 | 6 | 2008_07_18 | 45.2723 | FDR (HMA) | -93.7292 | sent to Maplewood Lab for Mr test. | Maplewood Lab | 02/09/2010 | B |  | 151.9 | 101.2 | 4.3 | 1 | 3.5 | 21.8
0408GR021 | 4-P-2008 | 4 | 112400 | 6 | 2008_07_18 | 45.2723 | FDR (HMA) | -93.7292 | sent to Maplewood Lab for Mr test. | Maplewood Lab | 02/09/2010 | B |  | 151.9 | 101.2 | 4.6 | 0.5 | 3.1 | 22.5
0408GR021 | 4-P-2008 | 4 | 112400 | 6 | 2008_07_18 | 45.2723 | FDR (HMA) | -93.7292 | sent to Maplewood Lab for Mr test. | Maplewood Lab | 02/09/2010 | B |  | 151.9 | 101.2 | 4.1 | 0.1 | 2.2 | 24
0408GR021 | 4-P-2008 | 4 | 112400 | 6 | 2008_07_18 | 45.2723 | FDR (HMA) | -93.7292 | sent to Maplewood Lab for Mr test. | Maplewood Lab | 02/10/2010 | B |  | 151.9 | 101.2 | 21.1 | 25 | 2.6 | 21.8
0408GR021 | 4-P-2008 | 4 | 112400 | 6 | 2008_07_18 | 45.2723 | FDR (HMA) | -93.7292 | sent to Maplewood Lab for Mr test. | Maplewood Lab | 02/10/2010 | B |  | 151.9 | 101.2 | 21.1 | 10 | 2.1 | 23.3
0408GR021 | 4-P-2008 | 4 | 112400 | 6 | 2008_07_18 | 45.2723 | FDR (HMA) | -93.7292 | sent to Maplewood Lab for Mr test. | Maplewood Lab | 02/10/2010 | B |  | 151.9 | 101.2 | 21.1 | 5 | 1.8 | 24.4
0408GR021 | 4-P-2008 | 4 | 112400 | 6 | 2008_07_18 | 45.2723 | FDR (HMA) | -93.7292 | sent to Maplewood Lab for Mr test. | Maplewood Lab | 02/10/2010 | B |  | 151.9 | 101.2 | 21.1 | 1 | 1.1 | 27.2
0408GR021 | 4-P-2008 | 4 | 112400 | 6 | 2008_07_18 | 45.2723 | FDR (HMA) | -93.7292 | sent to Maplewood Lab for Mr test. | Maplewood Lab | 02/10/2010 | B |  | 151.9 | 101.2 | 21.1 | 0.5 | 0.9 | 28
0408GR021 | 4-P-2008 | 4 | 112400 | 6 | 2008_07_18 | 45.2723 | FDR (HMA) | -93.7292 | sent to Maplewood Lab for Mr test. | Maplewood Lab | 02/10/2010 | B |  | 151.9 | 101.2 | 21.1 | 0.1 | 0.6 | 26.6
0408GR021 | 4-P-2008 | 4 | 112400 | 6 | 2008_07_18 | 45.2723 | FDR (HMA) | -93.7292 | sent to Maplewood Lab for Mr test. | Maplewood Lab | 02/16/2010 | B |  | 151.9 | 101.2 | 37.4 | 25 | 1.5 | 24.5
0408GR021 | 4-P-2008 | 4 | 112400 | 6 | 2008_07_18 | 45.2723 | FDR (HMA) | -93.7292 | sent to Maplewood Lab for Mr test. | Maplewood Lab | 02/16/2010 | B |  | 151.9 | 101.2 | 37.6 | 10 | 1.1 | 25.6
0408GR021 | 4-P-2008 | 4 | 112400 | 6 | 2008_07_18 | 45.2723 | FDR (HMA) | -93.7292 | sent to Maplewood Lab for Mr test. | Maplewood Lab | 02/16/2010 | B |  | 151.9 | 101.2 | 37.8 | 5 | 0.9 | 25.7
0408GR021 | 4-P-2008 | 4 | 112400 | 6 | 2008_07_18 | 45.2723 | FDR (HMA) | -93.7292 | sent to Maplewood Lab for Mr test. | Maplewood Lab | 02/16/2010 | B |  | 151.9 | 101.2 | 37.9 | 1 | 0.5 | 25.9
0408GR021 | 4-P-2008 | 4 | 112400 | 6 | 2008_07_18 | 45.2723 | FDR (HMA) | -93.7292 | sent to Maplewood Lab for Mr test. | Maplewood Lab | 02/16/2010 | B |  | 151.9 | 101.2 | 37.9 | 0.5 | 0.4 | 27.1
0408GR021 | 4-P-2008 | 4 | 112400 | 6 | 2008_07_18 | 45.2723 | FDR (HMA) | -93.7292 | sent to Maplewood Lab for Mr test. | Maplewood Lab | 02/16/2010 | B |  | 151.9 | 101.2 | 37.8 | 0.1 | 0.3 | 23.9
0408GR021 | 4-P-2008 | 4 | 112400 | 6 | 2008_07_18 | 45.2723 | FDR (HMA) | -93.7292 | sent to Maplewood Lab for Mr test. | Maplewood Lab | 02/17/2010 | B |  | 151.9 | 101.2 | 54.1 | 25 | 0.8 | 21.9
0408GR021 | 4-P-2008 | 4 | 112400 | 6 | 2008_07_18 | 45.2723 | FDR (HMA) | -93.7292 | sent to Maplewood Lab for Mr test. | Maplewood Lab | 02/17/2010 | B |  | 151.9 | 101.2 | 54.5 | 10 | 0.5 | 26.9
0408GR021 | 4-P-2008 | 4 | 112400 | 6 | 2008_07_18 | 45.2723 | FDR (HMA) | -93.7292 | sent to Maplewood Lab for Mr test. | Maplewood Lab | 02/17/2010 | B |  | 151.9 | 101.2 | 54.7 | 5 | 0.3 | 25.1
0408GR021 | 4-P-2008 | 4 | 112400 | 6 | 2008_07_18 | 45.2723 | FDR (HMA) | -93.7292 | sent to Maplewood Lab for Mr test. | Maplewood Lab | 06/16/2010 | D | 12.3 | 150.2 | 100.8 | 37.5 | 10 | 1.7 | 24.9
0408GR021 | 4-P-2008 | 4 | 112400 | 6 | 2008_07_18 | 45.2723 | FDR (HMA) | -93.7292 | sent to Maplewood Lab for Mr test. | Maplewood Lab | 06/16/2010 | D | 12.3 | 150.2 | 100.8 | 37.6 | 5 | 1.4 | 26.4
0408GR021 | 4-P-2008 | 4 | 112400 | 6 | 2008_07_18 | 45.2723 | FDR (HMA) | -93.7292 | sent to Maplewood Lab for Mr test. | Maplewood Lab | 06/16/2010 | D | 12.3 | 150.2 | 100.8 | 37.7 | 1 | 0.8 | 28.3
0408GR021 | 4-P-2008 | 4 | 112400 | 6 | 2008_07_18 | 45.2723 | FDR (HMA) | -93.7292 | sent to Maplewood Lab for Mr test. | Maplewood Lab | 06/16/2010 | D | 12.3 | 150.2 | 100.8 | 37.7 | 0.5 | 0.7 | 28.1
0408GR021 | 4-P-2008 | 4 | 112400 | 6 | 2008_07_18 | 45.2723 | FDR (HMA) | -93.7292 | sent to Maplewood Lab for Mr test. | Maplewood Lab | 06/16/2010 | D | 12.3 | 150.2 | 100.8 | 38.1 | 0.1 | 0.4 | 25.1
0408GR021 | 4-P-2008 | 4 | 112400 | 6 | 2008_07_18 | 45.2723 | FDR (HMA) | -93.7292 | sent to Maplewood Lab for Mr test. | Maplewood Lab | 06/17/2010 | D | 12.3 | 150.2 | 100.8 | 54.9 | 25 | 1 | 25.1
0408GR021 | 4-P-2008 | 4 | 112400 | 6 | 2008_07_18 | 45.2723 | FDR (HMA) | -93.7292 | sent to Maplewood Lab for Mr test. | Maplewood Lab | 06/17/2010 | D | 12.3 | 150.2 | 100.8 | 54.5 | 10 | 0.7 | 25.6
0408GR021 | 4-P-2008 | 4 | 112400 | 6 | 2008_07_18 | 45.2723 | FDR (HMA) | -93.7292 | sent to Maplewood Lab for Mr test. | Maplewood Lab | 06/17/2010 | D | 12.3 | 150.2 | 100.8 | 54.3 | 5 | 0.6 | 25.4
0408GR021 | 4-P-2008 | 4 | 112400 | 6 | 2008_07_18 | 45.2723 | FDR (HMA) | -93.7292 | sent to Maplewood Lab for Mr test. | Maplewood Lab | 06/17/2010 | D | 12.3 | 150.2 | 100.8 | 54.7 | 1 | 0.4 | 24.1
0408GR021 | 4-P-2008 | 4 | 112400 | 6 | 2008_07_18 | 45.2723 | FDR (HMA) | -93.7292 | sent to Maplewood Lab for Mr test. | Maplewood Lab | 06/17/2010 | D | 12.3 | 150.2 | 100.8 | 53.3 | 0.5 | 0.3 | 22.8
0408GR021 | 4-P-2008 | 4 | 112400 | 6 | 2008_07_18 | 45.2723 | FDR (HMA) | -93.7292 | sent to Maplewood Lab for Mr test. | Maplewood Lab | 06/18/2010 | D | 12.3 | 150.2 | 100.8 | 54.2 | 0.1 | 0.2 | 18.8
0408GR021 | 4-P-2008 | 4 | 112400 | 6 | 2008_07_18 | 45.2723 | FDR (HMA) | -93.7292 | sent to Maplewood Lab for Mr test. | Maplewood Lab | 02/08/2010 | A |  | 150.2 | 101.1 | -9.8 | 25 | 14.9 | 14
0408GR021 | 4-P-2008 | 4 | 112400 | 6 | 2008_07_18 | 45.2723 | FDR (HMA) | -93.7292 | sent to Maplewood Lab for Mr test. | Maplewood Lab | 02/08/2010 | A |  | 150.2 | 101.1 | -9.4 | 10 | 14.6 | 13.1
0408GR021 | 4-P-2008 | 4 | 112400 | 6 | 2008_07_18 | 45.2723 | FDR (HMA) | -93.7292 | sent to Maplewood Lab for Mr test. | Maplewood Lab | 02/08/2010 | A |  | 150.2 | 101.1 | -9.1 | 5 | 13.7 | 14.7
0408GR021 | 4-P-2008 | 4 | 112400 | 6 | 2008_07_18 | 45.2723 | FDR (HMA) | -93.7292 | sent to Maplewood Lab for Mr test. | Maplewood Lab | 02/08/2010 | A |  | 150.2 | 101.1 | -10.5 | 1 | 11.4 | 16.5
0499BM001 | 4-D-1991 | 4 | 112284.77 | 0 | 2001_06_01 | 45.2725 | Bituminous Mix | -93.7296 | mnroad_id assumed - sent to ASU June 2001 (plant mix). | Arizona State University | 10/01/1999 | 1 | 6.3 | 150 | 100 | 4.4 | 5 | 21.2 | 13.7
0499BM001 | 4-D-1991 | 4 | 112284.77 | 0 | 2001_06_01 | 45.2725 | Bituminous Mix | -93.7296 | mnroad_id assumed - sent to ASU June 2001 (plant mix). | Arizona State University | 10/01/1999 | 1 | 6.3 | 150 | 100 | 4.4 | 10 | 23.4 | 13
0499BM001 | 4-D-1991 | 4 | 112284.77 | 0 | 2001_06_01 | 45.2725 | Bituminous Mix | -93.7296 | mnroad_id assumed - sent to ASU June 2001 (plant mix). | Arizona State University | 10/01/1999 | 1 | 6.3 | 150 | 100 | 4.4 | 0.5 | 15.4 | 17.6
0499BM001 | 4-D-1991 | 4 | 112284.77 | 0 | 2001_06_01 | 45.2725 | Bituminous Mix | -93.7296 | mnroad_id assumed - sent to ASU June 2001 (plant mix). | Arizona State University | 10/01/1999 | 1 | 6.3 | 150 | 100 | 4.4 | 0.1 | 11.3 | 20.8
0499BM001 | 4-D-1991 | 4 | 112284.77 | 0 | 2001_06_01 | 45.2725 | Bituminous Mix | -93.7296 | mnroad_id assumed - sent to ASU June 2001 (plant mix). | Arizona State University | 10/01/1999 | 1 | 6.3 | 150 | 100 | 21.1 | 25 | 12.5 | 18.6
0499BM001 | 4-D-1991 | 4 | 112284.77 | 0 | 2001_06_01 | 45.2725 | Bituminous Mix | -93.7296 | mnroad_id assumed - sent to ASU June 2001 (plant mix). | Arizona State University | 10/01/1999 | 1 | 6.3 | 150 | 100 | 21.1 | 10 | 10 | 21.9
0499BM001 | 4-D-1991 | 4 | 112284.77 | 0 | 2001_06_01 | 45.2725 | Bituminous Mix | -93.7296 | mnroad_id assumed - sent to ASU June 2001 (plant mix). | Arizona State University | 10/01/1999 | 1 | 6.3 | 150 | 100 | 21.1 | 5 | 8.3 | 23.8
0499BM001 | 4-D-1991 | 4 | 112284.77 | 0 | 2001_06_01 | 45.2725 | Bituminous Mix | -93.7296 | mnroad_id assumed - sent to ASU June 2001 (plant mix). | Arizona State University | 10/01/1999 | 1 | 6.3 | 150 | 100 | 21.1 | 1 | 5.6 | 31
0499BM001 | 4-D-1991 | 4 | 112284.77 | 0 | 2001_06_01 | 45.2725 | Bituminous Mix | -93.7296 | mnroad_id assumed - sent to ASU June 2001 (plant mix). | Arizona State University | 10/01/1999 | 1 | 6.3 | 150 | 100 | 21.1 | 0.5 | 4.5 | 33.6
0499BM001 | 4-D-1991 | 4 | 112284.77 | 0 | 2001_06_01 | 45.2725 | Bituminous Mix | -93.7296 | mnroad_id assumed - sent to ASU June 2001 (plant mix). | Arizona State University | 10/01/1999 | 1 | 6.3 | 150 | 100 | 21.1 | 0.1 | 2.7 | 39.8
0499BM001 | 4-D-1991 | 4 | 112284.77 | 0 | 2001_06_01 | 45.2725 | Bituminous Mix | -93.7296 | mnroad_id assumed - sent to ASU June 2001 (plant mix). | Arizona State University | 10/01/1999 | 1 | 6.3 | 150 | 100 | 37.8 | 25 | 2.7 | 40.7
0499BM001 | 4-D-1991 | 4 | 112284.77 | 0 | 2001_06_01 | 45.2725 | Bituminous Mix | -93.7296 | mnroad_id assumed - sent to ASU June 2001 (plant mix). | Arizona State University | 10/01/1999 | 1 | 6.3 | 150 | 100 | 37.8 | 10 | 1.8 | 40.7
0499BM001 | 4-D-1991 | 4 | 112284.77 | 0 | 2001_06_01 | 45.2725 | Bituminous Mix | -93.7296 | mnroad_id assumed - sent to ASU June 2001 (plant mix). | Arizona State University | 10/01/1999 | 1 | 6.3 | 150 | 100 | 37.8 | 5 | 1.3 | 38.7
0499BM001 | 4-D-1991 | 4 | 112284.77 | 0 | 2001_06_01 | 45.2725 | Bituminous Mix | -93.7296 | mnroad_id assumed - sent to ASU June 2001 (plant mix). | Arizona State University | 10/01/1999 | 1 | 6.3 | 150 | 100 | 37.8 | 1 | 0.8 | 38.9
0499BM001 | 4-D-1991 | 4 | 112284.77 | 0 | 2001_06_01 | 45.2725 | Bituminous Mix | -93.7296 | mnroad_id assumed - sent to ASU June 2001 (plant mix). | Arizona State University | 10/01/1999 | 1 | 6.3 | 150 | 100 | 37.8 | 0.5 | 0.6 | 37.1
0499BM001 | 4-D-1991 | 4 | 112284.77 | 0 | 2001_06_01 | 45.2725 | Bituminous Mix | -93.7296 | mnroad_id assumed - sent to ASU June 2001 (plant mix). | Arizona State University | 10/01/1999 | 1 | 6.3 | 150 | 100 | 37.8 | 0.1 | 0.4 | 35.6
0499BM001 | 4-D-1991 | 4 | 112284.77 | 0 | 2001_06_01 | 45.2725 | Bituminous Mix | -93.7296 | mnroad_id assumed - sent to ASU June 2001 (plant mix). | Arizona State University | 10/01/1999 | 1 | 6.3 | 150 | 100 | 54.4 | 25 | 0.8 | 42.6
0499BM001 | 4-D-1991 | 4 | 112284.77 | 0 | 2001_06_01 | 45.2725 | Bituminous Mix | -93.7296 | mnroad_id assumed - sent to ASU June 2001 (plant mix). | Arizona State University | 10/01/1999 | 1 | 6.3 | 150 | 100 | 54.4 | 10 | 0.5 | 41.8
0499BM001 | 4-D-1991 | 4 | 112284.77 | 0 | 2001_06_01 | 45.2725 | Bituminous Mix | -93.7296 | mnroad_id assumed - sent to ASU June 2001 (plant mix). | Arizona State University | 10/01/1999 | 1 | 6.3 | 150 | 100 | 54.4 | 5 | 0.4 | 39.2
0499BM001 | 4-D-1991 | 4 | 112284.77 | 0 | 2001_06_01 | 45.2725 | Bituminous Mix | -93.7296 | mnroad_id assumed - sent to ASU June 2001 (plant mix). | Arizona State University | 10/01/1999 | 1 | 6.3 | 150 | 100 | 54.4 | 1 | 0.3 | 34.2
0499BM001 | 4-D-1991 | 4 | 112284.77 | 0 | 2001_06_01 | 45.2725 | Bituminous Mix | -93.7296 | mnroad_id assumed - sent to ASU June 2001 (plant mix). | Arizona State University | 10/01/1999 | 1 | 6.3 | 150 | 100 | 54.4 | 0.5 | 0.2 | 35.6
0499BM001 | 4-D-1991 | 4 | 112284.77 | 0 | 2001_06_01 | 45.2725 | Bituminous Mix | -93.7296 | mnroad_id assumed - sent to ASU June 2001 (plant mix). | Arizona State University | 10/01/1999 | 1 | 6.3 | 150 | 100 | 54.4 | 0.1 | 0.2 | 35.5
0499BM001 | 4-D-1991 | 4 | 112284.77 | 0 | 2001_06_01 | 45.2725 | Bituminous Mix | -93.7296 | mnroad_id assumed - sent to ASU June 2001 (plant mix). | Arizona State University | 10/01/1999 | 2 | 6.4 | 150 | 100 | -10 | 25 | 25.8 | 5.1
0499BM001 | 4-D-1991 | 4 | 112284.77 | 0 | 2001_06_01 | 45.2725 | Bituminous Mix | -93.7296 | mnroad_id assumed - sent to ASU June 2001 (plant mix). | Arizona State University | 10/01/1999 | 2 | 6.4 | 150 | 100 | -10 | 10 | 25.2 | 7.9
0499BM001 | 4-D-1991 | 4 | 112284.77 | 0 | 2001_06_01 | 45.2725 | Bituminous Mix | -93.7296 | mnroad_id assumed - sent to ASU June 2001 (plant mix). | Arizona State University | 10/01/1999 | 2 | 6.4 | 150 | 100 | -10 | 5 | 23.8 | 8.1
0499BM001 | 4-D-1991 | 4 | 112284.77 | 0 | 2001_06_01 | 45.2725 | Bituminous Mix | -93.7296 | mnroad_id assumed - sent to ASU June 2001 (plant mix). | Arizona State University | 10/01/1999 | 2 | 6.4 | 150 | 100 | -10 | 1 | 21 | 9.1
0499BM001 | 4-D-1991 | 4 | 112284.77 | 0 | 2001_06_01 | 45.2725 | Bituminous Mix | -93.7296 | mnroad_id assumed - sent to ASU June 2001 (plant mix). | Arizona State University | 10/01/1999 | 2 | 6.4 | 150 | 100 | -10 | 0.5 | 19.7 | 9.6
0499BM001 | 4-D-1991 | 4 | 112284.77 | 0 | 2001_06_01 | 45.2725 | Bituminous Mix | -93.7296 | mnroad_id assumed - sent to ASU June 2001 (plant mix). | Arizona State University | 10/01/1999 | 2 | 6.4 | 150 | 100 | -10 | 0.1 | 16.9 | 11.6
0499BM001 | 4-D-1991 | 4 | 112284.77 | 0 | 2001_06_01 | 45.2725 | Bituminous Mix | -93.7296 | mnroad_id assumed - sent to ASU June 2001 (plant mix). | Arizona State University | 10/01/1999 | 2 | 6.4 | 150 | 100 | 4.4 | 25 | 12.2 | 8.9
0499BM001 | 4-D-1991 | 4 | 112284.77 | 0 | 2001_06_01 | 45.2725 | Bituminous Mix | -93.7296 | mnroad_id assumed - sent to ASU June 2001 (plant mix). | Arizona State University | 10/01/1999 | 2 | 6.4 | 150 | 100 | 4.4 | 10 | 11.4 | 11.2
0499BM001 | 4-D-1991 | 4 | 112284.77 | 0 | 2001_06_01 | 45.2725 | Bituminous Mix | -93.7296 | mnroad_id assumed - sent to ASU June 2001 (plant mix). | Arizona State University | 10/01/1999 | 2 | 6.4 | 150 | 100 | 4.4 | 5 | 10.6 | 12.1
0499BM001 | 4-D-1991 | 4 | 112284.77 | 0 | 2001_06_01 | 45.2725 | Bituminous Mix | -93.7296 | mnroad_id assumed - sent to ASU June 2001 (plant mix). | Arizona State University | 10/01/1999 | 2 | 6.4 | 150 | 100 | 4.4 | 1 | 8.8 | 14.6
0499BM001 | 4-D-1991 | 4 | 112284.77 | 0 | 2001_06_01 | 45.2725 | Bituminous Mix | -93.7296 | mnroad_id assumed - sent to ASU June 2001 (plant mix). | Arizona State University | 10/01/1999 | 2 | 6.4 | 150 | 100 | 4.4 | 0.5 | 8.1 | 16.8
0499BM001 | 4-D-1991 | 4 | 112284.77 | 0 | 2001_06_01 | 45.2725 | Bituminous Mix | -93.7296 | mnroad_id assumed - sent to ASU June 2001 (plant mix). | Arizona State University | 10/01/1999 | 2 | 6.4 | 150 | 100 | 4.4 | 0.1 | 6.3 | 20.8
0499BM001 | 4-D-1991 | 4 | 112284.77 | 0 | 2001_06_01 | 45.2725 | Bituminous Mix | -93.7296 | mnroad_id assumed - sent to ASU June 2001 (plant mix). | Arizona State University | 10/01/1999 | 2 | 6.4 | 150 | 100 | 21.1 | 25 | 8.1 | 19
0499BM001 | 4-D-1991 | 4 | 112284.77 | 0 | 2001_06_01 | 45.2725 | Bituminous Mix | -93.7296 | mnroad_id assumed - sent to ASU June 2001 (plant mix). | Arizona State University | 10/01/1999 | 2 | 6.4 | 150 | 100 | 21.1 | 10 | 7 | 22.3
0499BM001 | 4-D-1991 | 4 | 112284.77 | 0 | 2001_06_01 | 45.2725 | Bituminous Mix | -93.7296 | mnroad_id assumed - sent to ASU June 2001 (plant mix). | Arizona State University | 10/01/1999 | 2 | 6.4 | 150 | 100 | 21.1 | 5 | 6.1 | 24.2
0499BM001 | 4-D-1991 | 4 | 112284.77 | 0 | 2001_06_01 | 45.2725 | Bituminous Mix | -93.7296 | mnroad_id assumed - sent to ASU June 2001 (plant mix). | Arizona State University | 10/01/1999 | 2 | 6.4 | 150 | 100 | 21.1 | 1 | 4.1 | 31.2
0499BM001 | 4-D-1991 | 4 | 112284.77 | 0 | 2001_06_01 | 45.2725 | Bituminous Mix | -93.7296 | mnroad_id assumed - sent to ASU June 2001 (plant mix). | Arizona State University | 10/01/1999 | 2 | 6.4 | 150 | 100 | 21.1 | 0.5 | 3.4 | 34
0499BM001 | 4-D-1991 | 4 | 112284.77 | 0 | 2001_06_01 | 45.2725 | Bituminous Mix | -93.7296 | mnroad_id assumed - sent to ASU June 2001 (plant mix). | Arizona State University | 10/01/1999 | 2 | 6.4 | 150 | 100 | 21.1 | 0.1 | 2.2 | 39.2
0499BM001 | 4-D-1991 | 4 | 112284.77 | 0 | 2001_06_01 | 45.2725 | Bituminous Mix | -93.7296 | mnroad_id assumed - sent to ASU June 2001 (plant mix). | Arizona State University | 10/01/1999 | 2 | 6.4 | 150 | 100 | 37.8 | 25 | 1.5 | 33.9
0499BM001 | 4-D-1991 | 4 | 112284.77 | 0 | 2001_06_01 | 45.2725 | Bituminous Mix | -93.7296 | mnroad_id assumed - sent to ASU June 2001 (plant mix). | Arizona State University | 10/01/1999 | 2 | 6.4 | 150 | 100 | 37.8 | 10 | 1.1 | 37.6
0499BM001 | 4-D-1991 | 4 | 112284.77 | 0 | 2001_06_01 | 45.2725 | Bituminous Mix | -93.7296 | mnroad_id assumed - sent to ASU June 2001 (plant mix). | Arizona State University | 10/01/1999 | 2 | 6.4 | 150 | 100 | 37.8 | 5 | 0.8 | 33.5
0499BM001 | 4-D-1991 | 4 | 112284.77 | 0 | 2001_06_01 | 45.2725 | Bituminous Mix | -93.7296 | mnroad_id assumed - sent to ASU June 2001 (plant mix). | Arizona State University | 10/01/1999 | 2 | 6.4 | 150 | 100 | 37.8 | 1 | 0.5 | 33.4
0499BM001 | 4-D-1991 | 4 | 112284.77 | 0 | 2001_06_01 | 45.2725 | Bituminous Mix | -93.7296 | mnroad_id assumed - sent to ASU June 2001 (plant mix). | Arizona State University | 10/01/1999 | 2 | 6.4 | 150 | 100 | 37.8 | 0.5 | 0.4 | 32.9
0499BM001 | 4-D-1991 | 4 | 112284.77 | 0 | 2001_06_01 | 45.2725 | Bituminous Mix | -93.7296 | mnroad_id assumed - sent to ASU June 2001 (plant mix). | Arizona State University | 10/01/1999 | 2 | 6.4 | 150 | 100 | 37.8 | 0.1 | 0.3 | 33.3
0499BM001 | 4-D-1991 | 4 | 112284.77 | 0 | 2001_06_01 | 45.2725 | Bituminous Mix | -93.7296 | mnroad_id assumed - sent to ASU June 2001 (plant mix). | Arizona State University | 10/01/1999 | 2 | 6.4 | 150 | 100 | 54.4 | 25 | 0.6 | 38.7
0499BM001 | 4-D-1991 | 4 | 112284.77 | 0 | 2001_06_01 | 45.2725 | Bituminous Mix | -93.7296 | mnroad_id assumed - sent to ASU June 2001 (plant mix). | Arizona State University | 10/01/1999 | 2 | 6.4 | 150 | 100 | 54.4 | 10 | 0.4 | 38.5
0499BM001 | 4-D-1991 | 4 | 112284.77 | 0 | 2001_06_01 | 45.2725 | Bituminous Mix | -93.7296 | mnroad_id assumed - sent to ASU June 2001 (plant mix). | Arizona State University | 10/01/1999 | 2 | 6.4 | 150 | 100 | 54.4 | 5 | 0.3 | 38.2
1499BM001 | 14-D-1991 | 14 | 119167.5 | 0 | 2001_06_01 | 45.261 | Bituminous Mix | -93.7084 | mnroad_id assumed - sent to ASU June 2001 (plant mix). | Arizona State University | 10/01/1999 | 1 | 5.8 | 150 | 100 | -10 | 25 | 29.6 | 4.6
1499BM001 | 14-D-1991 | 14 | 119167.5 | 0 | 2001_06_01 | 45.261 | Bituminous Mix | -93.7084 | mnroad_id assumed - sent to ASU June 2001 (plant mix). | Arizona State University | 10/01/1999 | 2 | 5.9 | 150 | 100 | 54.4 | 0.1 | 0.2 | 38.7
1499BM001 | 14-D-1991 | 14 | 119167.5 | 0 | 2001_06_01 | 45.261 | Bituminous Mix | -93.7084 | mnroad_id assumed - sent to ASU June 2001 (plant mix). | Arizona State University | 10/01/1999 | 1 | 5.8 | 150 | 100 | -10 | 5 | 26.9 | 6.8
1499BM001 | 14-D-1991 | 14 | 119167.5 | 0 | 2001_06_01 | 45.261 | Bituminous Mix | -93.7084 | mnroad_id assumed - sent to ASU June 2001 (plant mix). | Arizona State University | 10/01/1999 | 1 | 5.8 | 150 | 100 | -10 | 1 | 23.9 | 8.9
1499BM001 | 14-D-1991 | 14 | 119167.5 | 0 | 2001_06_01 | 45.261 | Bituminous Mix | -93.7084 | mnroad_id assumed - sent to ASU June 2001 (plant mix). | Arizona State University | 10/01/1999 | 1 | 5.8 | 150 | 100 | -10 | 0.5 | 22.6 | 8.8
1499BM001 | 14-D-1991 | 14 | 119167.5 | 0 | 2001_06_01 | 45.261 | Bituminous Mix | -93.7084 | mnroad_id assumed - sent to ASU June 2001 (plant mix). | Arizona State University | 10/01/1999 | 1 | 5.8 | 150 | 100 | -10 | 0.1 | 19.3 | 10.5
1499BM001 | 14-D-1991 | 14 | 119167.5 | 0 | 2001_06_01 | 45.261 | Bituminous Mix | -93.7084 | mnroad_id assumed - sent to ASU June 2001 (plant mix). | Arizona State University | 10/01/1999 | 1 | 5.8 | 150 | 100 | 4.4 | 25 | 23.1 | 7.6
1499BM001 | 14-D-1991 | 14 | 119167.5 | 0 | 2001_06_01 | 45.261 | Bituminous Mix | -93.7084 | mnroad_id assumed - sent to ASU June 2001 (plant mix). | Arizona State University | 10/01/1999 | 1 | 5.8 | 150 | 100 | 4.4 | 10 | 21.5 | 10.4
1499BM001 | 14-D-1991 | 14 | 119167.5 | 0 | 2001_06_01 | 45.261 | Bituminous Mix | -93.7084 | mnroad_id assumed - sent to ASU June 2001 (plant mix). | Arizona State University | 10/01/1999 | 1 | 5.8 | 150 | 100 | 4.4 | 5 | 19.6 | 10.4
1499BM001 | 14-D-1991 | 14 | 119167.5 | 0 | 2001_06_01 | 45.261 | Bituminous Mix | -93.7084 | mnroad_id assumed - sent to ASU June 2001 (plant mix). | Arizona State University | 10/01/1999 | 1 | 5.8 | 150 | 100 | 4.4 | 1 | 16.2 | 12.8
1499BM001 | 14-D-1991 | 14 | 119167.5 | 0 | 2001_06_01 | 45.261 | Bituminous Mix | -93.7084 | mnroad_id assumed - sent to ASU June 2001 (plant mix). | Arizona State University | 10/01/1999 | 1 | 5.8 | 150 | 100 | 4.4 | 0.5 | 14.6 | 14.6
1499BM001 | 14-D-1991 | 14 | 119167.5 | 0 | 2001_06_01 | 45.261 | Bituminous Mix | -93.7084 | mnroad_id assumed - sent to ASU June 2001 (plant mix). | Arizona State University | 10/01/1999 | 1 | 5.8 | 150 | 100 | 4.4 | 0.1 | 11.3 | 18.3
1499BM001 | 14-D-1991 | 14 | 119167.5 | 0 | 2001_06_01 | 45.261 | Bituminous Mix | -93.7084 | mnroad_id assumed - sent to ASU June 2001 (plant mix). | Arizona State University | 10/01/1999 | 1 | 5.8 | 150 | 100 | 21.1 | 25 | 11.9 | 17.3
1499BM001 | 14-D-1991 | 14 | 119167.5 | 0 | 2001_06_01 | 45.261 | Bituminous Mix | -93.7084 | mnroad_id assumed - sent to ASU June 2001 (plant mix). | Arizona State University | 10/01/1999 | 1 | 5.8 | 150 | 100 | 21.1 | 10 | 10.1 | 20.7
1499BM001 | 14-D-1991 | 14 | 119167.5 | 0 | 2001_06_01 | 45.261 | Bituminous Mix | -93.7084 | mnroad_id assumed - sent to ASU June 2001 (plant mix). | Arizona State University | 10/01/1999 | 1 | 5.8 | 150 | 100 | 21.1 | 5 | 8.5 | 21.8
1499BM001 | 14-D-1991 | 14 | 119167.5 | 0 | 2001_06_01 | 45.261 | Bituminous Mix | -93.7084 | mnroad_id assumed - sent to ASU June 2001 (plant mix). | Arizona State University | 10/01/1999 | 1 | 5.8 | 150 | 100 | 21.1 | 1 | 5.7 | 27.6
1499BM001 | 14-D-1991 | 14 | 119167.5 | 0 | 2001_06_01 | 45.261 | Bituminous Mix | -93.7084 | mnroad_id assumed - sent to ASU June 2001 (plant mix). | Arizona State University | 10/01/1999 | 1 | 5.8 | 150 | 100 | 21.1 | 0.5 | 4.7 | 31
1499BM001 | 14-D-1991 | 14 | 119167.5 | 0 | 2001_06_01 | 45.261 | Bituminous Mix | -93.7084 | mnroad_id assumed - sent to ASU June 2001 (plant mix). | Arizona State University | 10/01/1999 | 1 | 5.8 | 150 | 100 | 21.1 | 0.1 | 2.9 | 36.3
1499BM001 | 14-D-1991 | 14 | 119167.5 | 0 | 2001_06_01 | 45.261 | Bituminous Mix | -93.7084 | mnroad_id assumed - sent to ASU June 2001 (plant mix). | Arizona State University | 10/01/1999 | 1 | 5.8 | 150 | 100 | 37.8 | 25 | 2.7 | 32.4
1499BM001 | 14-D-1991 | 14 | 119167.5 | 0 | 2001_06_01 | 45.261 | Bituminous Mix | -93.7084 | mnroad_id assumed - sent to ASU June 2001 (plant mix). | Arizona State University | 10/01/1999 | 1 | 5.8 | 150 | 100 | 37.8 | 10 | 1.9 | 34.3
1499BM001 | 14-D-1991 | 14 | 119167.5 | 0 | 2001_06_01 | 45.261 | Bituminous Mix | -93.7084 | mnroad_id assumed - sent to ASU June 2001 (plant mix). | Arizona State University | 10/01/1999 | 1 | 5.8 | 150 | 100 | 37.8 | 5 | 1.4 | 33.9
1499BM001 | 14-D-1991 | 14 | 119167.5 | 0 | 2001_06_01 | 45.261 | Bituminous Mix | -93.7084 | mnroad_id assumed - sent to ASU June 2001 (plant mix). | Arizona State University | 10/01/1999 | 1 | 5.8 | 150 | 100 | 37.8 | 1 | 0.8 | 34.7
1499BM001 | 14-D-1991 | 14 | 119167.5 | 0 | 2001_06_01 | 45.261 | Bituminous Mix | -93.7084 | mnroad_id assumed - sent to ASU June 2001 (plant mix). | Arizona State University | 10/01/1999 | 1 | 5.8 | 150 | 100 | 37.8 | 0.5 | 0.7 | 34.5
1499BM001 | 14-D-1991 | 14 | 119167.5 | 0 | 2001_06_01 | 45.261 | Bituminous Mix | -93.7084 | mnroad_id assumed - sent to ASU June 2001 (plant mix). | Arizona State University | 10/01/1999 | 1 | 5.8 | 150 | 100 | 37.8 | 0.1 | 0.4 | 35.4
1499BM001 | 14-D-1991 | 14 | 119167.5 | 0 | 2001_06_01 | 45.261 | Bituminous Mix | -93.7084 | mnroad_id assumed - sent to ASU June 2001 (plant mix). | Arizona State University | 10/01/1999 | 1 | 5.8 | 150 | 100 | 54.4 | 25 | 0.8 | 41.5
1499BM001 | 14-D-1991 | 14 | 119167.5 | 0 | 2001_06_01 | 45.261 | Bituminous Mix | -93.7084 | mnroad_id assumed - sent to ASU June 2001 (plant mix). | Arizona State University | 10/01/1999 | 1 | 5.8 | 150 | 100 | 54.4 | 10 | 0.5 | 38.8
1499BM001 | 14-D-1991 | 14 | 119167.5 | 0 | 2001_06_01 | 45.261 | Bituminous Mix | -93.7084 | mnroad_id assumed - sent to ASU June 2001 (plant mix). | Arizona State University | 10/01/1999 | 1 | 5.8 | 150 | 100 | 54.4 | 5 | 0.4 | 38.4
1499BM001 | 14-D-1991 | 14 | 119167.5 | 0 | 2001_06_01 | 45.261 | Bituminous Mix | -93.7084 | mnroad_id assumed - sent to ASU June 2001 (plant mix). | Arizona State University | 10/01/1999 | 1 | 5.8 | 150 | 100 | 54.4 | 1 | 0.3 | 34.5
1499BM001 | 14-D-1991 | 14 | 119167.5 | 0 | 2001_06_01 | 45.261 | Bituminous Mix | -93.7084 | mnroad_id assumed - sent to ASU June 2001 (plant mix). | Arizona State University | 10/01/1999 | 1 | 5.8 | 150 | 100 | 54.4 | 0.5 | 0.2 | 32.2
1499BM001 | 14-D-1991 | 14 | 119167.5 | 0 | 2001_06_01 | 45.261 | Bituminous Mix | -93.7084 | mnroad_id assumed - sent to ASU June 2001 (plant mix). | Arizona State University | 10/01/1999 | 1 | 5.8 | 150 | 100 | 54.4 | 0.1 | 0.2 | 36.4
1499BM001 | 14-D-1991 | 14 | 119167.5 | 0 | 2001_06_01 | 45.261 | Bituminous Mix | -93.7084 | mnroad_id assumed - sent to ASU June 2001 (plant mix). | Arizona State University | 10/01/1999 | 2 | 5.9 | 150 | 100 | -10 | 25 | 24 | 5.5
1499BM001 | 14-D-1991 | 14 | 119167.5 | 0 | 2001_06_01 | 45.261 | Bituminous Mix | -93.7084 | mnroad_id assumed - sent to ASU June 2001 (plant mix). | Arizona State University | 10/01/1999 | 2 | 5.9 | 150 | 100 | -10 | 10 | 23.2 | 7.1
1499BM001 | 14-D-1991 | 14 | 119167.5 | 0 | 2001_06_01 | 45.261 | Bituminous Mix | -93.7084 | mnroad_id assumed - sent to ASU June 2001 (plant mix). | Arizona State University | 10/01/1999 | 2 | 5.9 | 150 | 100 | -10 | 5 | 22.1 | 6.8
1499BM001 | 14-D-1991 | 14 | 119167.5 | 0 | 2001_06_01 | 45.261 | Bituminous Mix | -93.7084 | mnroad_id assumed - sent to ASU June 2001 (plant mix). | Arizona State University | 10/01/1999 | 2 | 5.9 | 150 | 100 | -10 | 1 | 19.6 | 8.5
1499BM001 | 14-D-1991 | 14 | 119167.5 | 0 | 2001_06_01 | 45.261 | Bituminous Mix | -93.7084 | mnroad_id assumed - sent to ASU June 2001 (plant mix). | Arizona State University | 10/01/1999 | 2 | 5.9 | 150 | 100 | -10 | 0.5 | 18.4 | 9.1
1499BM001 | 14-D-1991 | 14 | 119167.5 | 0 | 2001_06_01 | 45.261 | Bituminous Mix | -93.7084 | mnroad_id assumed - sent to ASU June 2001 (plant mix). | Arizona State University | 10/01/1999 | 2 | 5.9 | 150 | 100 | -10 | 0.1 | 15.9 | 10
1499BM001 | 14-D-1991 | 14 | 119167.5 | 0 | 2001_06_01 | 45.261 | Bituminous Mix | -93.7084 | mnroad_id assumed - sent to ASU June 2001 (plant mix). | Arizona State University | 10/01/1999 | 2 | 5.9 | 150 | 100 | 4.4 | 25 | 16.6 | 8.9
1499BM001 | 14-D-1991 | 14 | 119167.5 | 0 | 2001_06_01 | 45.261 | Bituminous Mix | -93.7084 | mnroad_id assumed - sent to ASU June 2001 (plant mix). | Arizona State University | 10/01/1999 | 2 | 5.9 | 150 | 100 | 4.4 | 10 | 15 | 11.7
1499BM001 | 14-D-1991 | 14 | 119167.5 | 0 | 2001_06_01 | 45.261 | Bituminous Mix | -93.7084 | mnroad_id assumed - sent to ASU June 2001 (plant mix). | Arizona State University | 10/01/1999 | 2 | 5.9 | 150 | 100 | 4.4 | 5 | 13.6 | 13.2
1499BM001 | 14-D-1991 | 14 | 119167.5 | 0 | 2001_06_01 | 45.261 | Bituminous Mix | -93.7084 | mnroad_id assumed - sent to ASU June 2001 (plant mix). | Arizona State University | 10/01/1999 | 2 | 5.9 | 150 | 100 | 4.4 | 1 | 11 | 15.3
1499BM001 | 14-D-1991 | 14 | 119167.5 | 0 | 2001_06_01 | 45.261 | Bituminous Mix | -93.7084 | mnroad_id assumed - sent to ASU June 2001 (plant mix). | Arizona State University | 10/01/1999 | 2 | 5.9 | 150 | 100 | 4.4 | 0.5 | 9.9 | 17.4
1499BM001 | 14-D-1991 | 14 | 119167.5 | 0 | 2001_06_01 | 45.261 | Bituminous Mix | -93.7084 | mnroad_id assumed - sent to ASU June 2001 (plant mix). | Arizona State University | 10/01/1999 | 2 | 5.9 | 150 | 100 | 4.4 | 0.1 | 7.5 | 20.5
1499BM001 | 14-D-1991 | 14 | 119167.5 | 0 | 2001_06_01 | 45.261 | Bituminous Mix | -93.7084 | mnroad_id assumed - sent to ASU June 2001 (plant mix). | Arizona State University | 10/01/1999 | 2 | 5.9 | 150 | 100 | 21.1 | 25 | 8.5 | 17.1
1499BM001 | 14-D-1991 | 14 | 119167.5 | 0 | 2001_06_01 | 45.261 | Bituminous Mix | -93.7084 | mnroad_id assumed - sent to ASU June 2001 (plant mix). | Arizona State University | 10/01/1999 | 2 | 5.9 | 150 | 100 | 21.1 | 10 | 6.9 | 21.4
1499BM001 | 14-D-1991 | 14 | 119167.5 | 0 | 2001_06_01 | 45.261 | Bituminous Mix | -93.7084 | mnroad_id assumed - sent to ASU June 2001 (plant mix). | Arizona State University | 10/01/1999 | 2 | 5.9 | 150 | 100 | 21.1 | 5 | 5.9 | 23.1
1499BM001 | 14-D-1991 | 14 | 119167.5 | 0 | 2001_06_01 | 45.261 | Bituminous Mix | -93.7084 | mnroad_id assumed - sent to ASU June 2001 (plant mix). | Arizona State University | 10/01/1999 | 2 | 5.9 | 150 | 100 | 21.1 | 1 | 4 | 28.1
1499BM001 | 14-D-1991 | 14 | 119167.5 | 0 | 2001_06_01 | 45.261 | Bituminous Mix | -93.7084 | mnroad_id assumed - sent to ASU June 2001 (plant mix). | Arizona State University | 10/01/1999 | 2 | 5.9 | 150 | 100 | 21.1 | 0.5 | 3.3 | 31.4
1499BM001 | 14-D-1991 | 14 | 119167.5 | 0 | 2001_06_01 | 45.261 | Bituminous Mix | -93.7084 | mnroad_id assumed - sent to ASU June 2001 (plant mix). | Arizona State University | 10/01/1999 | 2 | 5.9 | 150 | 100 | 21.1 | 0.1 | 2.1 | 35.7
1499BM001 | 14-D-1991 | 14 | 119167.5 | 0 | 2001_06_01 | 45.261 | Bituminous Mix | -93.7084 | mnroad_id assumed - sent to ASU June 2001 (plant mix). | Arizona State University | 10/01/1999 | 2 | 5.9 | 150 | 100 | 37.8 | 25 | 2 | 34.5
1499BM001 | 14-D-1991 | 14 | 119167.5 | 0 | 2001_06_01 | 45.261 | Bituminous Mix | -93.7084 | mnroad_id assumed - sent to ASU June 2001 (plant mix). | Arizona State University | 10/01/1999 | 2 | 5.9 | 150 | 100 | 37.8 | 10 | 1.3 | 36.5
1499BM001 | 14-D-1991 | 14 | 119167.5 | 0 | 2001_06_01 | 45.261 | Bituminous Mix | -93.7084 | mnroad_id assumed - sent to ASU June 2001 (plant mix). | Arizona State University | 10/01/1999 | 2 | 5.9 | 150 | 100 | 37.8 | 5 | 1 | 36.6
1499BM001 | 14-D-1991 | 14 | 119167.5 | 0 | 2001_06_01 | 45.261 | Bituminous Mix | -93.7084 | mnroad_id assumed - sent to ASU June 2001 (plant mix). | Arizona State University | 10/01/1999 | 2 | 5.9 | 150 | 100 | 37.8 | 1 | 0.6 | 35
1499BM001 | 14-D-1991 | 14 | 119167.5 | 0 | 2001_06_01 | 45.261 | Bituminous Mix | -93.7084 | mnroad_id assumed - sent to ASU June 2001 (plant mix). | Arizona State University | 10/01/1999 | 2 | 5.9 | 150 | 100 | 37.8 | 0.5 | 0.4 | 34.5
1499BM001 | 14-D-1991 | 14 | 119167.5 | 0 | 2001_06_01 | 45.261 | Bituminous Mix | -93.7084 | mnroad_id assumed - sent to ASU June 2001 (plant mix). | Arizona State University | 10/01/1999 | 2 | 5.9 | 150 | 100 | 37.8 | 0.1 | 0.3 | 33
1499BM001 | 14-D-1991 | 14 | 119167.5 | 0 | 2001_06_01 | 45.261 | Bituminous Mix | -93.7084 | mnroad_id assumed - sent to ASU June 2001 (plant mix). | Arizona State University | 10/01/1999 | 2 | 5.9 | 150 | 100 | 54.4 | 25 | 0.9 | 43.8
1499BM001 | 14-D-1991 | 14 | 119167.5 | 0 | 2001_06_01 | 45.261 | Bituminous Mix | -93.7084 | mnroad_id assumed - sent to ASU June 2001 (plant mix). | Arizona State University | 10/01/1999 | 2 | 5.9 | 150 | 100 | 54.4 | 10 | 0.6 | 41
1499BM001 | 14-D-1991 | 14 | 119167.5 | 0 | 2001_06_01 | 45.261 | Bituminous Mix | -93.7084 | mnroad_id assumed - sent to ASU June 2001 (plant mix). | Arizona State University | 10/01/1999 | 2 | 5.9 | 150 | 100 | 54.4 | 5 | 0.5 | 36.9
1499BM001 | 14-D-1991 | 14 | 119167.5 | 0 | 2001_06_01 | 45.261 | Bituminous Mix | -93.7084 | mnroad_id assumed - sent to ASU June 2001 (plant mix). | Arizona State University | 10/01/1999 | 2 | 5.9 | 150 | 100 | 54.4 | 1 | 0.3 | 34.6
1499BM001 | 14-D-1991 | 14 | 119167.5 | 0 | 2001_06_01 | 45.261 | Bituminous Mix | -93.7084 | mnroad_id assumed - sent to ASU June 2001 (plant mix). | Arizona State University | 10/01/1999 | 2 | 5.9 | 150 | 100 | 54.4 | 0.5 | 0.3 | 32.4
1499BM001 | 14-D-1991 | 14 | 119167.5 | 0 | 2001_06_01 | 45.261 | Bituminous Mix | -93.7084 | mnroad_id assumed - sent to ASU June 2001 (plant mix). | Arizona State University | 10/01/1999 | 1 | 5.8 | 150 | 100 | -10 | 10 | 28 | 6.5
1508BM024 | 15-D-2008 | 15 | 119731.25 | 0 | 2008_09_19 | 45.26 | Bituminous Mix | -93.7067 | shoulder mix - 5% tear off shingles, PG 58-28; sent to ISU for shingles PF study. DURING PAVING | Iowa State University | 10/19/2011 | 1 | 7 | 150 | 100 | 4 | 5 | 15.6
1508BM024 | 15-D-2008 | 15 | 119731.25 | 0 | 2008_09_19 | 45.26 | Bituminous Mix | -93.7067 | shoulder mix - 5% tear off shingles, PG 58-28; sent to ISU for shingles PF study. DURING PAVING | Iowa State University | 10/19/2011 | 1 | 7 | 150 | 100 | 4 | 2 | 14.6
1508BM024 | 15-D-2008 | 15 | 119731.25 | 0 | 2008_09_19 | 45.26 | Bituminous Mix | -93.7067 | shoulder mix - 5% tear off shingles, PG 58-28; sent to ISU for shingles PF study. DURING PAVING | Iowa State University | 10/19/2011 | 1 | 7 | 150 | 100 | 4 | 1 | 13.7
1508BM024 | 15-D-2008 | 15 | 119731.25 | 0 | 2008_09_19 | 45.26 | Bituminous Mix | -93.7067 | shoulder mix - 5% tear off shingles, PG 58-28; sent to ISU for shingles PF study. DURING PAVING | Iowa State University | 10/19/2011 | 3 | 7 | 150 | 100 | 21 | 2 | 5.8
1508BM024 | 15-D-2008 | 15 | 119731.25 | 0 | 2008_09_19 | 45.26 | Bituminous Mix | -93.7067 | shoulder mix - 5% tear off shingles, PG 58-28; sent to ISU for shingles PF study. DURING PAVING | Iowa State University | 10/19/2011 | 3 | 7 | 150 | 100 | 21 | 1 | 5.2
1508BM024 | 15-D-2008 | 15 | 119731.25 | 0 | 2008_09_19 | 45.26 | Bituminous Mix | -93.7067 | shoulder mix - 5% tear off shingles, PG 58-28; sent to ISU for shingles PF study. DURING PAVING | Iowa State University | 10/19/2011 | 3 | 7 | 150 | 100 | 21 | 0.5 | 4.6
1508BM024 | 15-D-2008 | 15 | 119731.25 | 0 | 2008_09_19 | 45.26 | Bituminous Mix | -93.7067 | shoulder mix - 5% tear off shingles, PG 58-28; sent to ISU for shingles PF study. DURING PAVING | Iowa State University | 10/19/2011 | 3 | 7 | 150 | 100 | 21 | 0.2 | 3.9
1508BM024 | 15-D-2008 | 15 | 119731.25 | 0 | 2008_09_19 | 45.26 | Bituminous Mix | -93.7067 | shoulder mix - 5% tear off shingles, PG 58-28; sent to ISU for shingles PF study. DURING PAVING | Iowa State University | 10/19/2011 | 3 | 7 | 150 | 100 | 21 | 0.1 | 3.4
1508BM024 | 15-D-2008 | 15 | 119731.25 | 0 | 2008_09_19 | 45.26 | Bituminous Mix | -93.7067 | shoulder mix - 5% tear off shingles, PG 58-28; sent to ISU for shingles PF study. DURING PAVING | Iowa State University | 10/19/2011 | 3 | 7 | 150 | 100 | 37 | 25 | 4.5
1508BM024 | 15-D-2008 | 15 | 119731.25 | 0 | 2008_09_19 | 45.26 | Bituminous Mix | -93.7067 | shoulder mix - 5% tear off shingles, PG 58-28; sent to ISU for shingles PF study. DURING PAVING | Iowa State University | 10/19/2011 | 3 | 7 | 150 | 100 | 37 | 20 | 4.2
1508BM024 | 15-D-2008 | 15 | 119731.25 | 0 | 2008_09_19 | 45.26 | Bituminous Mix | -93.7067 | shoulder mix - 5% tear off shingles, PG 58-28; sent to ISU for shingles PF study. DURING PAVING | Iowa State University | 10/19/2011 | 3 | 7 | 150 | 100 | 37 | 10 | 3.6
1508BM024 | 15-D-2008 | 15 | 119731.25 | 0 | 2008_09_19 | 45.26 | Bituminous Mix | -93.7067 | shoulder mix - 5% tear off shingles, PG 58-28; sent to ISU for shingles PF study. DURING PAVING | Iowa State University | 10/19/2011 | 3 | 7 | 150 | 100 | 37 | 5 | 3.1
1508BM024 | 15-D-2008 | 15 | 119731.25 | 0 | 2008_09_19 | 45.26 | Bituminous Mix | -93.7067 | shoulder mix - 5% tear off shingles, PG 58-28; sent to ISU for shingles PF study. DURING PAVING | Iowa State University | 10/19/2011 | 3 | 7 | 150 | 100 | 37 | 2 | 2.5
1508BM024 | 15-D-2008 | 15 | 119731.25 | 0 | 2008_09_19 | 45.26 | Bituminous Mix | -93.7067 | shoulder mix - 5% tear off shingles, PG 58-28; sent to ISU for shingles PF study. DURING PAVING | Iowa State University | 10/19/2011 | 3 | 7 | 150 | 100 | 37 | 1 | 2
1508BM024 | 15-D-2008 | 15 | 119731.25 | 0 | 2008_09_19 | 45.26 | Bituminous Mix | -93.7067 | shoulder mix - 5% tear off shingles, PG 58-28; sent to ISU for shingles PF study. DURING PAVING | Iowa State University | 10/19/2011 | 3 | 7 | 150 | 100 | 37 | 0.5 | 1.7
1508BM024 | 15-D-2008 | 15 | 119731.25 | 0 | 2008_09_19 | 45.26 | Bituminous Mix | -93.7067 | shoulder mix - 5% tear off shingles, PG 58-28; sent to ISU for shingles PF study. DURING PAVING | Iowa State University | 10/19/2011 | 3 | 7 | 150 | 100 | 37 | 0.2 | 1.4
1508BM024 | 15-D-2008 | 15 | 119731.25 | 0 | 2008_09_19 | 45.26 | Bituminous Mix | -93.7067 | shoulder mix - 5% tear off shingles, PG 58-28; sent to ISU for shingles PF study. DURING PAVING | Iowa State University | 10/19/2011 | 3 | 7 | 150 | 100 | 37 | 0.1 | 1.1
1508BM024 | 15-D-2008 | 15 | 119731.25 | 0 | 2008_09_19 | 45.26 | Bituminous Mix | -93.7067 | shoulder mix - 5% tear off shingles, PG 58-28; sent to ISU for shingles PF study. DURING PAVING | Iowa State University | 10/19/2011 | 4 | 7 | 150 | 100 | 4 | 25 | 17.1
1508BM024 | 15-D-2008 | 15 | 119731.25 | 0 | 2008_09_19 | 45.26 | Bituminous Mix | -93.7067 | shoulder mix - 5% tear off shingles, PG 58-28; sent to ISU for shingles PF study. DURING PAVING | Iowa State University | 10/19/2011 | 4 | 7 | 150 | 100 | 4 | 20 | 16.8
1508BM024 | 15-D-2008 | 15 | 119731.25 | 0 | 2008_09_19 | 45.26 | Bituminous Mix | -93.7067 | shoulder mix - 5% tear off shingles, PG 58-28; sent to ISU for shingles PF study. DURING PAVING | Iowa State University | 10/19/2011 | 4 | 7 | 150 | 100 | 4 | 10 | 16
1508BM024 | 15-D-2008 | 15 | 119731.25 | 0 | 2008_09_19 | 45.26 | Bituminous Mix | -93.7067 | shoulder mix - 5% tear off shingles, PG 58-28; sent to ISU for shingles PF study. DURING PAVING | Iowa State University | 10/19/2011 | 4 | 7 | 150 | 100 | 4 | 5 | 15.1
1508BM024 | 15-D-2008 | 15 | 119731.25 | 0 | 2008_09_19 | 45.26 | Bituminous Mix | -93.7067 | shoulder mix - 5% tear off shingles, PG 58-28; sent to ISU for shingles PF study. DURING PAVING | Iowa State University | 10/19/2011 | 4 | 7 | 150 | 100 | 4 | 2 | 14.1
1508BM024 | 15-D-2008 | 15 | 119731.25 | 0 | 2008_09_19 | 45.26 | Bituminous Mix | -93.7067 | shoulder mix - 5% tear off shingles, PG 58-28; sent to ISU for shingles PF study. DURING PAVING | Iowa State University | 10/19/2011 | 4 | 7 | 150 | 100 | 4 | 1 | 13.3
1508BM024 | 15-D-2008 | 15 | 119731.25 | 0 | 2008_09_19 | 45.26 | Bituminous Mix | -93.7067 | shoulder mix - 5% tear off shingles, PG 58-28; sent to ISU for shingles PF study. DURING PAVING | Iowa State University | 10/19/2011 | 4 | 7 | 150 | 100 | 4 | 0.5 | 12.5
1508BM024 | 15-D-2008 | 15 | 119731.25 | 0 | 2008_09_19 | 45.26 | Bituminous Mix | -93.7067 | shoulder mix - 5% tear off shingles, PG 58-28; sent to ISU for shingles PF study. DURING PAVING | Iowa State University | 10/19/2011 | 4 | 7 | 150 | 100 | 4 | 0.2 | 11.4
1508BM024 | 15-D-2008 | 15 | 119731.25 | 0 | 2008_09_19 | 45.26 | Bituminous Mix | -93.7067 | shoulder mix - 5% tear off shingles, PG 58-28; sent to ISU for shingles PF study. DURING PAVING | Iowa State University | 10/19/2011 | 4 | 7 | 150 | 100 | 4 | 0.1 | 10.6
1508BM024 | 15-D-2008 | 15 | 119731.25 | 0 | 2008_09_19 | 45.26 | Bituminous Mix | -93.7067 | shoulder mix - 5% tear off shingles, PG 58-28; sent to ISU for shingles PF study. DURING PAVING | Iowa State University | 10/19/2011 | 4 | 7 | 150 | 100 | 21 | 25 | 10
1508BM024 | 15-D-2008 | 15 | 119731.25 | 0 | 2008_09_19 | 45.26 | Bituminous Mix | -93.7067 | shoulder mix - 5% tear off shingles, PG 58-28; sent to ISU for shingles PF study. DURING PAVING | Iowa State University | 10/19/2011 | 4 | 7 | 150 | 100 | 21 | 20 | 9.7
1508BM024 | 15-D-2008 | 15 | 119731.25 | 0 | 2008_09_19 | 45.26 | Bituminous Mix | -93.7067 | shoulder mix - 5% tear off shingles, PG 58-28; sent to ISU for shingles PF study. DURING PAVING | Iowa State University | 10/19/2011 | 4 | 7 | 150 | 100 | 21 | 10 | 8.8
1508BM024 | 15-D-2008 | 15 | 119731.25 | 0 | 2008_09_19 | 45.26 | Bituminous Mix | -93.7067 | shoulder mix - 5% tear off shingles, PG 58-28; sent to ISU for shingles PF study. DURING PAVING | Iowa State University | 10/19/2011 | 4 | 7 | 150 | 100 | 21 | 5 | 7.9
1508BM024 | 15-D-2008 | 15 | 119731.25 | 0 | 2008_09_19 | 45.26 | Bituminous Mix | -93.7067 | shoulder mix - 5% tear off shingles, PG 58-28; sent to ISU for shingles PF study. DURING PAVING | Iowa State University | 10/19/2011 | 4 | 7 | 150 | 100 | 21 | 2 | 6.9
1508BM024 | 15-D-2008 | 15 | 119731.25 | 0 | 2008_09_19 | 45.26 | Bituminous Mix | -93.7067 | shoulder mix - 5% tear off shingles, PG 58-28; sent to ISU for shingles PF study. DURING PAVING | Iowa State University | 10/19/2011 | 4 | 7 | 150 | 100 | 21 | 1 | 6.2
1508BM024 | 15-D-2008 | 15 | 119731.25 | 0 | 2008_09_19 | 45.26 | Bituminous Mix | -93.7067 | shoulder mix - 5% tear off shingles, PG 58-28; sent to ISU for shingles PF study. DURING PAVING | Iowa State University | 10/19/2011 | 4 | 7 | 150 | 100 | 21 | 0.5 | 5.5
1508BM024 | 15-D-2008 | 15 | 119731.25 | 0 | 2008_09_19 | 45.26 | Bituminous Mix | -93.7067 | shoulder mix - 5% tear off shingles, PG 58-28; sent to ISU for shingles PF study. DURING PAVING | Iowa State University | 10/19/2011 | 4 | 7 | 150 | 100 | 21 | 0.2 | 4.7
1508BM024 | 15-D-2008 | 15 | 119731.25 | 0 | 2008_09_19 | 45.26 | Bituminous Mix | -93.7067 | shoulder mix - 5% tear off shingles, PG 58-28; sent to ISU for shingles PF study. DURING PAVING | Iowa State University | 10/19/2011 | 4 | 7 | 150 | 100 | 21 | 0.1 | 4.1
1508BM024 | 15-D-2008 | 15 | 119731.25 | 0 | 2008_09_19 | 45.26 | Bituminous Mix | -93.7067 | shoulder mix - 5% tear off shingles, PG 58-28; sent to ISU for shingles PF study. DURING PAVING | Iowa State University | 10/19/2011 | 4 | 7 | 150 | 100 | 37 | 25 | 5.2
1508BM024 | 15-D-2008 | 15 | 119731.25 | 0 | 2008_09_19 | 45.26 | Bituminous Mix | -93.7067 | shoulder mix - 5% tear off shingles, PG 58-28; sent to ISU for shingles PF study. DURING PAVING | Iowa State University | 10/19/2011 | 4 | 7 | 150 | 100 | 37 | 20 | 5
1508BM024 | 15-D-2008 | 15 | 119731.25 | 0 | 2008_09_19 | 45.26 | Bituminous Mix | -93.7067 | shoulder mix - 5% tear off shingles, PG 58-28; sent to ISU for shingles PF study. DURING PAVING | Iowa State University | 10/19/2011 | 4 | 7 | 150 | 100 | 37 | 10 | 4.3
1508BM024 | 15-D-2008 | 15 | 119731.25 | 0 | 2008_09_19 | 45.26 | Bituminous Mix | -93.7067 | shoulder mix - 5% tear off shingles, PG 58-28; sent to ISU for shingles PF study. DURING PAVING | Iowa State University | 10/19/2011 | 4 | 7 | 150 | 100 | 37 | 5 | 3.7
1508BM024 | 15-D-2008 | 15 | 119731.25 | 0 | 2008_09_19 | 45.26 | Bituminous Mix | -93.7067 | shoulder mix - 5% tear off shingles, PG 58-28; sent to ISU for shingles PF study. DURING PAVING | Iowa State University | 10/19/2011 | 4 | 7 | 150 | 100 | 37 | 2 | 3
1508BM024 | 15-D-2008 | 15 | 119731.25 | 0 | 2008_09_19 | 45.26 | Bituminous Mix | -93.7067 | shoulder mix - 5% tear off shingles, PG 58-28; sent to ISU for shingles PF study. DURING PAVING | Iowa State University | 10/19/2011 | 4 | 7 | 150 | 100 | 37 | 1 | 2.5
1508BM024 | 15-D-2008 | 15 | 119731.25 | 0 | 2008_09_19 | 45.26 | Bituminous Mix | -93.7067 | shoulder mix - 5% tear off shingles, PG 58-28; sent to ISU for shingles PF study. DURING PAVING | Iowa State University | 10/19/2011 | 4 | 7 | 150 | 100 | 37 | 0.5 | 2.1
1508BM024 | 15-D-2008 | 15 | 119731.25 | 0 | 2008_09_19 | 45.26 | Bituminous Mix | -93.7067 | shoulder mix - 5% tear off shingles, PG 58-28; sent to ISU for shingles PF study. DURING PAVING | Iowa State University | 10/19/2011 | 4 | 7 | 150 | 100 | 37 | 0.2 | 1.7
1508BM024 | 15-D-2008 | 15 | 119731.25 | 0 | 2008_09_19 | 45.26 | Bituminous Mix | -93.7067 | shoulder mix - 5% tear off shingles, PG 58-28; sent to ISU for shingles PF study. DURING PAVING | Iowa State University | 10/19/2011 | 4 | 7 | 150 | 100 | 37 | 0.1 | 1.5
1508BM024 | 15-D-2008 | 15 | 119731.25 | 0 | 2008_09_19 | 45.26 | Bituminous Mix | -93.7067 | shoulder mix - 5% tear off shingles, PG 58-28; sent to ISU for shingles PF study. DURING PAVING | Iowa State University | 10/19/2011 | 5 | 7 | 150 | 100 | 4 | 25 | 17.6
1508BM024 | 15-D-2008 | 15 | 119731.25 | 0 | 2008_09_19 | 45.26 | Bituminous Mix | -93.7067 | shoulder mix - 5% tear off shingles, PG 58-28; sent to ISU for shingles PF study. DURING PAVING | Iowa State University | 10/19/2011 | 5 | 7 | 150 | 100 | 4 | 20 | 17.3
1508BM024 | 15-D-2008 | 15 | 119731.25 | 0 | 2008_09_19 | 45.26 | Bituminous Mix | -93.7067 | shoulder mix - 5% tear off shingles, PG 58-28; sent to ISU for shingles PF study. DURING PAVING | Iowa State University | 10/19/2011 | 5 | 7 | 150 | 100 | 4 | 10 | 16.5
1508BM024 | 15-D-2008 | 15 | 119731.25 | 0 | 2008_09_19 | 45.26 | Bituminous Mix | -93.7067 | shoulder mix - 5% tear off shingles, PG 58-28; sent to ISU for shingles PF study. DURING PAVING | Iowa State University | 10/19/2011 | 5 | 7 | 150 | 100 | 4 | 5 | 15.7
1508BM024 | 15-D-2008 | 15 | 119731.25 | 0 | 2008_09_19 | 45.26 | Bituminous Mix | -93.7067 | shoulder mix - 5% tear off shingles, PG 58-28; sent to ISU for shingles PF study. DURING PAVING | Iowa State University | 10/19/2011 | 5 | 7 | 150 | 100 | 4 | 2 | 14.7
1508BM024 | 15-D-2008 | 15 | 119731.25 | 0 | 2008_09_19 | 45.26 | Bituminous Mix | -93.7067 | shoulder mix - 5% tear off shingles, PG 58-28; sent to ISU for shingles PF study. DURING PAVING | Iowa State University | 10/19/2011 | 5 | 7 | 150 | 100 | 4 | 1 | 13.9
1508BM024 | 15-D-2008 | 15 | 119731.25 | 0 | 2008_09_19 | 45.26 | Bituminous Mix | -93.7067 | shoulder mix - 5% tear off shingles, PG 58-28; sent to ISU for shingles PF study. DURING PAVING | Iowa State University | 10/19/2011 | 5 | 7 | 150 | 100 | 4 | 0.5 | 13.1
1508BM024 | 15-D-2008 | 15 | 119731.25 | 0 | 2008_09_19 | 45.26 | Bituminous Mix | -93.7067 | shoulder mix - 5% tear off shingles, PG 58-28; sent to ISU for shingles PF study. DURING PAVING | Iowa State University | 10/19/2011 | 5 | 7 | 150 | 100 | 4 | 0.2 | 12.1
1508BM024 | 15-D-2008 | 15 | 119731.25 | 0 | 2008_09_19 | 45.26 | Bituminous Mix | -93.7067 | shoulder mix - 5% tear off shingles, PG 58-28; sent to ISU for shingles PF study. DURING PAVING | Iowa State University | 10/19/2011 | 5 | 7 | 150 | 100 | 4 | 0.1 | 11.3
1508BM024 | 15-D-2008 | 15 | 119731.25 | 0 | 2008_09_19 | 45.26 | Bituminous Mix | -93.7067 | shoulder mix - 5% tear off shingles, PG 58-28; sent to ISU for shingles PF study. DURING PAVING | Iowa State University | 10/19/2011 | 5 | 7 | 150 | 100 | 21 | 25 | 10.6
1508BM024 | 15-D-2008 | 15 | 119731.25 | 0 | 2008_09_19 | 45.26 | Bituminous Mix | -93.7067 | shoulder mix - 5% tear off shingles, PG 58-28; sent to ISU for shingles PF study. DURING PAVING | Iowa State University | 10/19/2011 | 5 | 7 | 150 | 100 | 21 | 20 | 10.2
1508BM024 | 15-D-2008 | 15 | 119731.25 | 0 | 2008_09_19 | 45.26 | Bituminous Mix | -93.7067 | shoulder mix - 5% tear off shingles, PG 58-28; sent to ISU for shingles PF study. DURING PAVING | Iowa State University | 10/19/2011 | 5 | 7 | 150 | 100 | 21 | 10 | 9.3
1508BM024 | 15-D-2008 | 15 | 119731.25 | 0 | 2008_09_19 | 45.26 | Bituminous Mix | -93.7067 | shoulder mix - 5% tear off shingles, PG 58-28; sent to ISU for shingles PF study. DURING PAVING | Iowa State University | 10/19/2011 | 5 | 7 | 150 | 100 | 21 | 5 | 8.4
1508BM024 | 15-D-2008 | 15 | 119731.25 | 0 | 2008_09_19 | 45.26 | Bituminous Mix | -93.7067 | shoulder mix - 5% tear off shingles, PG 58-28; sent to ISU for shingles PF study. DURING PAVING | Iowa State University | 10/19/2011 | 5 | 7 | 150 | 100 | 21 | 2 | 7.4
1508BM024 | 15-D-2008 | 15 | 119731.25 | 0 | 2008_09_19 | 45.26 | Bituminous Mix | -93.7067 | shoulder mix - 5% tear off shingles, PG 58-28; sent to ISU for shingles PF study. DURING PAVING | Iowa State University | 10/19/2011 | 5 | 7 | 150 | 100 | 21 | 1 | 6.6
1508BM024 | 15-D-2008 | 15 | 119731.25 | 0 | 2008_09_19 | 45.26 | Bituminous Mix | -93.7067 | shoulder mix - 5% tear off shingles, PG 58-28; sent to ISU for shingles PF study. DURING PAVING | Iowa State University | 10/19/2011 | 5 | 7 | 150 | 100 | 21 | 0.5 | 5.9
1508BM024 | 15-D-2008 | 15 | 119731.25 | 0 | 2008_09_19 | 45.26 | Bituminous Mix | -93.7067 | shoulder mix - 5% tear off shingles, PG 58-28; sent to ISU for shingles PF study. DURING PAVING | Iowa State University | 10/19/2011 | 5 | 7 | 150 | 100 | 21 | 0.2 | 5.1
1508BM024 | 15-D-2008 | 15 | 119731.25 | 0 | 2008_09_19 | 45.26 | Bituminous Mix | -93.7067 | shoulder mix - 5% tear off shingles, PG 58-28; sent to ISU for shingles PF study. DURING PAVING | Iowa State University | 10/19/2011 | 5 | 7 | 150 | 100 | 21 | 0.1 | 4.5
1508BM024 | 15-D-2008 | 15 | 119731.25 | 0 | 2008_09_19 | 45.26 | Bituminous Mix | -93.7067 | shoulder mix - 5% tear off shingles, PG 58-28; sent to ISU for shingles PF study. DURING PAVING | Iowa State University | 10/19/2011 | 5 | 7 | 150 | 100 | 37 | 25 | 5.9
1508BM024 | 15-D-2008 | 15 | 119731.25 | 0 | 2008_09_19 | 45.26 | Bituminous Mix | -93.7067 | shoulder mix - 5% tear off shingles, PG 58-28; sent to ISU for shingles PF study. DURING PAVING | Iowa State University | 10/19/2011 | 5 | 7 | 150 | 100 | 37 | 20 | 5.6
1508BM024 | 15-D-2008 | 15 | 119731.25 | 0 | 2008_09_19 | 45.26 | Bituminous Mix | -93.7067 | shoulder mix - 5% tear off shingles, PG 58-28; sent to ISU for shingles PF study. DURING PAVING | Iowa State University | 10/19/2011 | 1 | 7 | 150 | 100 | 4 | 25 | 17.6
1508BM024 | 15-D-2008 | 15 | 119731.25 | 0 | 2008_09_19 | 45.26 | Bituminous Mix | -93.7067 | shoulder mix - 5% tear off shingles, PG 58-28; sent to ISU for shingles PF study. DURING PAVING | Iowa State University | 10/19/2011 | 1 | 7 | 150 | 100 | 4 | 20 | 17.3
1508BM024 | 15-D-2008 | 15 | 119731.25 | 0 | 2008_09_19 | 45.26 | Bituminous Mix | -93.7067 | shoulder mix - 5% tear off shingles, PG 58-28; sent to ISU for shingles PF study. DURING PAVING | Iowa State University | 10/19/2011 | 1 | 7 | 150 | 100 | 4 | 10 | 16.5
1599BM001 | 15-D-1991 | 15 | 119731.25 | 0 | 2001_06_01 | 45.26 | Bituminous Mix | -93.7067 | mnroad_id assumed - sent to ASU June 2001 (plant mix). | Arizona State University | 10/01/1999 | 1 | 7 | 150 | 100 | -10 | 1 | 23.9 | 7.5
1599BM001 | 15-D-1991 | 15 | 119731.25 | 0 | 2001_06_01 | 45.26 | Bituminous Mix | -93.7067 | mnroad_id assumed - sent to ASU June 2001 (plant mix). | Arizona State University | 10/01/1999 | 1 | 7 | 150 | 100 | -10 | 0.5 | 22.4 | 6.8
1599BM001 | 15-D-1991 | 15 | 119731.25 | 0 | 2001_06_01 | 45.26 | Bituminous Mix | -93.7067 | mnroad_id assumed - sent to ASU June 2001 (plant mix). | Arizona State University | 10/01/1999 | 1 | 7 | 150 | 100 | -10 | 0.1 | 19.7 | 7.9
1599BM001 | 15-D-1991 | 15 | 119731.25 | 0 | 2001_06_01 | 45.26 | Bituminous Mix | -93.7067 | mnroad_id assumed - sent to ASU June 2001 (plant mix). | Arizona State University | 10/01/1999 | 1 | 7 | 150 | 100 | 4.4 | 25 | 22.4 | 4.7
1599BM001 | 15-D-1991 | 15 | 119731.25 | 0 | 2001_06_01 | 45.26 | Bituminous Mix | -93.7067 | mnroad_id assumed - sent to ASU June 2001 (plant mix). | Arizona State University | 10/01/1999 | 1 | 7 | 150 | 100 | 4.4 | 10 | 21 | 8.1
1599BM001 | 15-D-1991 | 15 | 119731.25 | 0 | 2001_06_01 | 45.26 | Bituminous Mix | -93.7067 | mnroad_id assumed - sent to ASU June 2001 (plant mix). | Arizona State University | 10/01/1999 | 1 | 7 | 150 | 100 | 4.4 | 5 | 19.6 | 8.7
1599BM001 | 15-D-1991 | 15 | 119731.25 | 0 | 2001_06_01 | 45.26 | Bituminous Mix | -93.7067 | mnroad_id assumed - sent to ASU June 2001 (plant mix). | Arizona State University | 10/01/1999 | 1 | 7 | 150 | 100 | 4.4 | 1 | 16.5 | 10.6
1599BM001 | 15-D-1991 | 15 | 119731.25 | 0 | 2001_06_01 | 45.26 | Bituminous Mix | -93.7067 | mnroad_id assumed - sent to ASU June 2001 (plant mix). | Arizona State University | 10/01/1999 | 1 | 7 | 150 | 100 | 4.4 | 0.5 | 15.2 | 12
1599BM001 | 15-D-1991 | 15 | 119731.25 | 0 | 2001_06_01 | 45.26 | Bituminous Mix | -93.7067 | mnroad_id assumed - sent to ASU June 2001 (plant mix). | Arizona State University | 10/01/1999 | 1 | 7 | 150 | 100 | 4.4 | 0.1 | 11.9 | 13.8
1599BM001 | 15-D-1991 | 15 | 119731.25 | 0 | 2001_06_01 | 45.26 | Bituminous Mix | -93.7067 | mnroad_id assumed - sent to ASU June 2001 (plant mix). | Arizona State University | 10/01/1999 | 1 | 7 | 150 | 100 | 21.1 | 25 | 11.7 | 15.1
1599BM001 | 15-D-1991 | 15 | 119731.25 | 0 | 2001_06_01 | 45.26 | Bituminous Mix | -93.7067 | mnroad_id assumed - sent to ASU June 2001 (plant mix). | Arizona State University | 10/01/1999 | 1 | 7 | 150 | 100 | 21.1 | 10 | 10.1 | 18.2
1599BM001 | 15-D-1991 | 15 | 119731.25 | 0 | 2001_06_01 | 45.26 | Bituminous Mix | -93.7067 | mnroad_id assumed - sent to ASU June 2001 (plant mix). | Arizona State University | 10/01/1999 | 1 | 7 | 150 | 100 | 21.1 | 5 | 8.8 | 19.8
1599BM001 | 15-D-1991 | 15 | 119731.25 | 0 | 2001_06_01 | 45.26 | Bituminous Mix | -93.7067 | mnroad_id assumed - sent to ASU June 2001 (plant mix). | Arizona State University | 10/01/1999 | 1 | 7 | 150 | 100 | 21.1 | 1 | 6.5 | 24.5
1599BM001 | 15-D-1991 | 15 | 119731.25 | 0 | 2001_06_01 | 45.26 | Bituminous Mix | -93.7067 | mnroad_id assumed - sent to ASU June 2001 (plant mix). | Arizona State University | 10/01/1999 | 1 | 7 | 150 | 100 | 21.1 | 0.5 | 5.6 | 27.8
1599BM001 | 15-D-1991 | 15 | 119731.25 | 0 | 2001_06_01 | 45.26 | Bituminous Mix | -93.7067 | mnroad_id assumed - sent to ASU June 2001 (plant mix). | Arizona State University | 10/01/1999 | 1 | 7 | 150 | 100 | 21.1 | 0.1 | 3.8 | 33.9
1599BM001 | 15-D-1991 | 15 | 119731.25 | 0 | 2001_06_01 | 45.26 | Bituminous Mix | -93.7067 | mnroad_id assumed - sent to ASU June 2001 (plant mix). | Arizona State University | 10/01/1999 | 1 | 7 | 150 | 100 | 37.8 | 25 | 3.7 | 28.5
1599BM001 | 15-D-1991 | 15 | 119731.25 | 0 | 2001_06_01 | 45.26 | Bituminous Mix | -93.7067 | mnroad_id assumed - sent to ASU June 2001 (plant mix). | Arizona State University | 10/01/1999 | 1 | 7 | 150 | 100 | 37.8 | 10 | 2.7 | 32.3
1599BM001 | 15-D-1991 | 15 | 119731.25 | 0 | 2001_06_01 | 45.26 | Bituminous Mix | -93.7067 | mnroad_id assumed - sent to ASU June 2001 (plant mix). | Arizona State University | 10/01/1999 | 1 | 7 | 150 | 100 | 37.8 | 5 | 2.1 | 33.1
1599BM001 | 15-D-1991 | 15 | 119731.25 | 0 | 2001_06_01 | 45.26 | Bituminous Mix | -93.7067 | mnroad_id assumed - sent to ASU June 2001 (plant mix). | Arizona State University | 10/01/1999 | 1 | 7 | 150 | 100 | 37.8 | 1 | 1.3 | 37.9
1599BM001 | 15-D-1991 | 15 | 119731.25 | 0 | 2001_06_01 | 45.26 | Bituminous Mix | -93.7067 | mnroad_id assumed - sent to ASU June 2001 (plant mix). | Arizona State University | 10/01/1999 | 1 | 7 | 150 | 100 | 37.8 | 0.5 | 1 | 38.8
1599BM001 | 15-D-1991 | 15 | 119731.25 | 0 | 2001_06_01 | 45.26 | Bituminous Mix | -93.7067 | mnroad_id assumed - sent to ASU June 2001 (plant mix). | Arizona State University | 10/01/1999 | 1 | 7 | 150 | 100 | 37.8 | 0.1 | 0.6 | 40
1599BM001 | 15-D-1991 | 15 | 119731.25 | 0 | 2001_06_01 | 45.26 | Bituminous Mix | -93.7067 | mnroad_id assumed - sent to ASU June 2001 (plant mix). | Arizona State University | 10/01/1999 | 1 | 7 | 150 | 100 | 54.4 | 25 | 0.8 | 35.6
1599BM001 | 15-D-1991 | 15 | 119731.25 | 0 | 2001_06_01 | 45.26 | Bituminous Mix | -93.7067 | mnroad_id assumed - sent to ASU June 2001 (plant mix). | Arizona State University | 10/01/1999 | 1 | 7 | 150 | 100 | 54.4 | 10 | 0.6 | 36.4
1599BM001 | 15-D-1991 | 15 | 119731.25 | 0 | 2001_06_01 | 45.26 | Bituminous Mix | -93.7067 | mnroad_id assumed - sent to ASU June 2001 (plant mix). | Arizona State University | 10/01/1999 | 1 | 7 | 150 | 100 | 54.4 | 5 | 0.4 | 32.2
1599BM001 | 15-D-1991 | 15 | 119731.25 | 0 | 2001_06_01 | 45.26 | Bituminous Mix | -93.7067 | mnroad_id assumed - sent to ASU June 2001 (plant mix). | Arizona State University | 10/01/1999 | 1 | 7 | 150 | 100 | 54.4 | 1 | 0.3 | 29.6
1599BM001 | 15-D-1991 | 15 | 119731.25 | 0 | 2001_06_01 | 45.26 | Bituminous Mix | -93.7067 | mnroad_id assumed - sent to ASU June 2001 (plant mix). | Arizona State University | 10/01/1999 | 1 | 7 | 150 | 100 | 54.4 | 0.5 | 0.3 | 29.6
1599BM001 | 15-D-1991 | 15 | 119731.25 | 0 | 2001_06_01 | 45.26 | Bituminous Mix | -93.7067 | mnroad_id assumed - sent to ASU June 2001 (plant mix). | Arizona State University | 10/01/1999 | 1 | 7 | 150 | 100 | 54.4 | 0.1 | 0.2 | 34.1
1599BM001 | 15-D-1991 | 15 | 119731.25 | 0 | 2001_06_01 | 45.26 | Bituminous Mix | -93.7067 | mnroad_id assumed - sent to ASU June 2001 (plant mix). | Arizona State University | 10/01/1999 | 2 | 7 | 150 | 100 | -10 | 25 | 21.5 | 5.1
1599BM001 | 15-D-1991 | 15 | 119731.25 | 0 | 2001_06_01 | 45.26 | Bituminous Mix | -93.7067 | mnroad_id assumed - sent to ASU June 2001 (plant mix). | Arizona State University | 10/01/1999 | 2 | 7 | 150 | 100 | -10 | 10 | 21.3 | 7.4
1599BM001 | 15-D-1991 | 15 | 119731.25 | 0 | 2001_06_01 | 45.26 | Bituminous Mix | -93.7067 | mnroad_id assumed - sent to ASU June 2001 (plant mix). | Arizona State University | 10/01/1999 | 2 | 7 | 150 | 100 | -10 | 5 | 20.8 | 8.4
1599BM001 | 15-D-1991 | 15 | 119731.25 | 0 | 2001_06_01 | 45.26 | Bituminous Mix | -93.7067 | mnroad_id assumed - sent to ASU June 2001 (plant mix). | Arizona State University | 10/01/1999 | 2 | 7 | 150 | 100 | -10 | 1 | 19.4 | 9.3
1599BM001 | 15-D-1991 | 15 | 119731.25 | 0 | 2001_06_01 | 45.26 | Bituminous Mix | -93.7067 | mnroad_id assumed - sent to ASU June 2001 (plant mix). | Arizona State University | 10/01/1999 | 2 | 7 | 150 | 100 | -10 | 0.5 | 18.5 | 9.4
1599BM001 | 15-D-1991 | 15 | 119731.25 | 0 | 2001_06_01 | 45.26 | Bituminous Mix | -93.7067 | mnroad_id assumed - sent to ASU June 2001 (plant mix). | Arizona State University | 10/01/1999 | 2 | 7 | 150 | 100 | -10 | 0.1 | 16.2 | 9.7
1599BM001 | 15-D-1991 | 15 | 119731.25 | 0 | 2001_06_01 | 45.26 | Bituminous Mix | -93.7067 | mnroad_id assumed - sent to ASU June 2001 (plant mix). | Arizona State University | 10/01/1999 | 2 | 7 | 150 | 100 | 4.4 | 25 | 19.2 | 5.6
1599BM001 | 15-D-1991 | 15 | 119731.25 | 0 | 2001_06_01 | 45.26 | Bituminous Mix | -93.7067 | mnroad_id assumed - sent to ASU June 2001 (plant mix). | Arizona State University | 10/01/1999 | 2 | 7 | 150 | 100 | 4.4 | 10 | 18.5 | 8.4
1599BM001 | 15-D-1991 | 15 | 119731.25 | 0 | 2001_06_01 | 45.26 | Bituminous Mix | -93.7067 | mnroad_id assumed - sent to ASU June 2001 (plant mix). | Arizona State University | 10/01/1999 | 2 | 7 | 150 | 100 | 4.4 | 5 | 17.7 | 9.5
1599BM001 | 15-D-1991 | 15 | 119731.25 | 0 | 2001_06_01 | 45.26 | Bituminous Mix | -93.7067 | mnroad_id assumed - sent to ASU June 2001 (plant mix). | Arizona State University | 10/01/1999 | 2 | 7 | 150 | 100 | 4.4 | 1 | 15.2 | 10.4
1599BM001 | 15-D-1991 | 15 | 119731.25 | 0 | 2001_06_01 | 45.26 | Bituminous Mix | -93.7067 | mnroad_id assumed - sent to ASU June 2001 (plant mix). | Arizona State University | 10/01/1999 | 2 | 7 | 150 | 100 | 4.4 | 0.5 | 14.1 | 10.9
1599BM001 | 15-D-1991 | 15 | 119731.25 | 0 | 2001_06_01 | 45.26 | Bituminous Mix | -93.7067 | mnroad_id assumed - sent to ASU June 2001 (plant mix). | Arizona State University | 10/01/1999 | 2 | 7 | 150 | 100 | 4.4 | 0.1 | 11.4 | 12.7
1599BM001 | 15-D-1991 | 15 | 119731.25 | 0 | 2001_06_01 | 45.26 | Bituminous Mix | -93.7067 | mnroad_id assumed - sent to ASU June 2001 (plant mix). | Arizona State University | 10/01/1999 | 2 | 7 | 150 | 100 | 21.1 | 25 | 9.9 | 15.5
1599BM001 | 15-D-1991 | 15 | 119731.25 | 0 | 2001_06_01 | 45.26 | Bituminous Mix | -93.7067 | mnroad_id assumed - sent to ASU June 2001 (plant mix). | Arizona State University | 10/01/1999 | 2 | 7 | 150 | 100 | 21.1 | 10 | 8.5 | 18.7
1599BM001 | 15-D-1991 | 15 | 119731.25 | 0 | 2001_06_01 | 45.26 | Bituminous Mix | -93.7067 | mnroad_id assumed - sent to ASU June 2001 (plant mix). | Arizona State University | 10/01/1999 | 2 | 7 | 150 | 100 | 21.1 | 5 | 7.4 | 20.7
1599BM001 | 15-D-1991 | 15 | 119731.25 | 0 | 2001_06_01 | 45.26 | Bituminous Mix | -93.7067 | mnroad_id assumed - sent to ASU June 2001 (plant mix). | Arizona State University | 10/01/1999 | 2 | 7 | 150 | 100 | 21.1 | 1 | 5.4 | 24.9
1599BM001 | 15-D-1991 | 15 | 119731.25 | 0 | 2001_06_01 | 45.26 | Bituminous Mix | -93.7067 | mnroad_id assumed - sent to ASU June 2001 (plant mix). | Arizona State University | 10/01/1999 | 2 | 7 | 150 | 100 | 21.1 | 0.5 | 4.6 | 27.3
1599BM001 | 15-D-1991 | 15 | 119731.25 | 0 | 2001_06_01 | 45.26 | Bituminous Mix | -93.7067 | mnroad_id assumed - sent to ASU June 2001 (plant mix). | Arizona State University | 10/01/1999 | 2 | 7 | 150 | 100 | 21.1 | 0.1 | 3.1 | 31.9
1599BM001 | 15-D-1991 | 15 | 119731.25 | 0 | 2001_06_01 | 45.26 | Bituminous Mix | -93.7067 | mnroad_id assumed - sent to ASU June 2001 (plant mix). | Arizona State University | 10/01/1999 | 2 | 7 | 150 | 100 | 37.8 | 25 | 3 | 26.5
1599BM001 | 15-D-1991 | 15 | 119731.25 | 0 | 2001_06_01 | 45.26 | Bituminous Mix | -93.7067 | mnroad_id assumed - sent to ASU June 2001 (plant mix). | Arizona State University | 10/01/1999 | 2 | 7 | 150 | 100 | 37.8 | 10 | 2.3 | 29.7
1599BM001 | 15-D-1991 | 15 | 119731.25 | 0 | 2001_06_01 | 45.26 | Bituminous Mix | -93.7067 | mnroad_id assumed - sent to ASU June 2001 (plant mix). | Arizona State University | 10/01/1999 | 2 | 7 | 150 | 100 | 37.8 | 5 | 1.8 | 31.1
1599BM001 | 15-D-1991 | 15 | 119731.25 | 0 | 2001_06_01 | 45.26 | Bituminous Mix | -93.7067 | mnroad_id assumed - sent to ASU June 2001 (plant mix). | Arizona State University | 10/01/1999 | 2 | 7 | 150 | 100 | 37.8 | 1 | 1.1 | 35.4
1599BM001 | 15-D-1991 | 15 | 119731.25 | 0 | 2001_06_01 | 45.26 | Bituminous Mix | -93.7067 | mnroad_id assumed - sent to ASU June 2001 (plant mix). | Arizona State University | 10/01/1999 | 2 | 7 | 150 | 100 | 37.8 | 0.5 | 0.9 | 36.5
1599BM001 | 15-D-1991 | 15 | 119731.25 | 0 | 2001_06_01 | 45.26 | Bituminous Mix | -93.7067 | mnroad_id assumed - sent to ASU June 2001 (plant mix). | Arizona State University | 10/01/1999 | 2 | 7 | 150 | 100 | 37.8 | 0.1 | 0.6 | 37.5
1599BM001 | 15-D-1991 | 15 | 119731.25 | 0 | 2001_06_01 | 45.26 | Bituminous Mix | -93.7067 | mnroad_id assumed - sent to ASU June 2001 (plant mix). | Arizona State University | 10/01/1999 | 2 | 7 | 150 | 100 | 54.4 | 25 | 1 | 33.8
1599BM001 | 15-D-1991 | 15 | 119731.25 | 0 | 2001_06_01 | 45.26 | Bituminous Mix | -93.7067 | mnroad_id assumed - sent to ASU June 2001 (plant mix). | Arizona State University | 10/01/1999 | 2 | 7 | 150 | 100 | 54.4 | 10 | 0.7 | 35
1599BM001 | 15-D-1991 | 15 | 119731.25 | 0 | 2001_06_01 | 45.26 | Bituminous Mix | -93.7067 | mnroad_id assumed - sent to ASU June 2001 (plant mix). | Arizona State University | 10/01/1999 | 2 | 7 | 150 | 100 | 54.4 | 0.5 | 0.3 | 30.4
1508BM024 | 15-D-2008 | 15 | 119731.25 | 0 | 2008_09_19 | 45.26 | Bituminous Mix | -93.7067 | shoulder mix - 5% tear off shingles, PG 58-28; sent to ISU for shingles PF study. DURING PAVING | Iowa State University | 10/19/2011 | 5 | 7 | 150 | 100 | 37 | 10 | 4.8
1508BM024 | 15-D-2008 | 15 | 119731.25 | 0 | 2008_09_19 | 45.26 | Bituminous Mix | -93.7067 | shoulder mix - 5% tear off shingles, PG 58-28; sent to ISU for shingles PF study. DURING PAVING | Iowa State University | 10/19/2011 | 5 | 7 | 150 | 100 | 37 | 5 | 4.2
1508BM024 | 15-D-2008 | 15 | 119731.25 | 0 | 2008_09_19 | 45.26 | Bituminous Mix | -93.7067 | shoulder mix - 5% tear off shingles, PG 58-28; sent to ISU for shingles PF study. DURING PAVING | Iowa State University | 10/19/2011 | 5 | 7 | 150 | 100 | 37 | 2 | 3.5
1508BM024 | 15-D-2008 | 15 | 119731.25 | 0 | 2008_09_19 | 45.26 | Bituminous Mix | -93.7067 | shoulder mix - 5% tear off shingles, PG 58-28; sent to ISU for shingles PF study. DURING PAVING | Iowa State University | 10/19/2011 | 5 | 7 | 150 | 100 | 37 | 1 | 2.9
1508BM024 | 15-D-2008 | 15 | 119731.25 | 0 | 2008_09_19 | 45.26 | Bituminous Mix | -93.7067 | shoulder mix - 5% tear off shingles, PG 58-28; sent to ISU for shingles PF study. DURING PAVING | Iowa State University | 10/19/2011 | 5 | 7 | 150 | 100 | 37 | 0.5 | 2.5
1508BM024 | 15-D-2008 | 15 | 119731.25 | 0 | 2008_09_19 | 45.26 | Bituminous Mix | -93.7067 | shoulder mix - 5% tear off shingles, PG 58-28; sent to ISU for shingles PF study. DURING PAVING | Iowa State University | 10/19/2011 | 5 | 7 | 150 | 100 | 37 | 0.2 | 2
1508BM024 | 15-D-2008 | 15 | 119731.25 | 0 | 2008_09_19 | 45.26 | Bituminous Mix | -93.7067 | shoulder mix - 5% tear off shingles, PG 58-28; sent to ISU for shingles PF study. DURING PAVING | Iowa State University | 10/19/2011 | 5 | 7 | 150 | 100 | 37 | 0.1 | 1.7
1508BM024 | 15-D-2008 | 15 | 119731.25 | 0 | 2008_09_19 | 45.26 | Bituminous Mix | -93.7067 | shoulder mix - 5% tear off shingles, PG 58-28; sent to ISU for shingles PF study. DURING PAVING | Iowa State University | 10/19/2011 | 3 | 7 | 150 | 100 | 21 | 20 | 8.4
1508BM024 | 15-D-2008 | 15 | 119731.25 | 0 | 2008_09_19 | 45.26 | Bituminous Mix | -93.7067 | shoulder mix - 5% tear off shingles, PG 58-28; sent to ISU for shingles PF study. DURING PAVING | Iowa State University | 10/19/2011 | 3 | 7 | 150 | 100 | 21 | 10 | 7.5
1508BM024 | 15-D-2008 | 15 | 119731.25 | 0 | 2008_09_19 | 45.26 | Bituminous Mix | -93.7067 | shoulder mix - 5% tear off shingles, PG 58-28; sent to ISU for shingles PF study. DURING PAVING | Iowa State University | 10/19/2011 | 3 | 7 | 150 | 100 | 21 | 5 | 6.8
1508BM024 | 15-D-2008 | 15 | 119731.25 | 0 | 2008_09_19 | 45.26 | Bituminous Mix | -93.7067 | shoulder mix - 5% tear off shingles, PG 58-28; sent to ISU for shingles PF study. DURING PAVING | Iowa State University | 10/19/2011 | 1 | 7 | 150 | 100 | 4 | 0.5 | 12.9
1508BM024 | 15-D-2008 | 15 | 119731.25 | 0 | 2008_09_19 | 45.26 | Bituminous Mix | -93.7067 | shoulder mix - 5% tear off shingles, PG 58-28; sent to ISU for shingles PF study. DURING PAVING | Iowa State University | 10/19/2011 | 1 | 7 | 150 | 100 | 4 | 0.2 | 11.8
1508BM024 | 15-D-2008 | 15 | 119731.25 | 0 | 2008_09_19 | 45.26 | Bituminous Mix | -93.7067 | shoulder mix - 5% tear off shingles, PG 58-28; sent to ISU for shingles PF study. DURING PAVING | Iowa State University | 10/19/2011 | 1 | 7 | 150 | 100 | 4 | 0.1 | 11
1508BM024 | 15-D-2008 | 15 | 119731.25 | 0 | 2008_09_19 | 45.26 | Bituminous Mix | -93.7067 | shoulder mix - 5% tear off shingles, PG 58-28; sent to ISU for shingles PF study. DURING PAVING | Iowa State University | 10/19/2011 | 1 | 7 | 150 | 100 | 21 | 25 | 10.3
1508BM024 | 15-D-2008 | 15 | 119731.25 | 0 | 2008_09_19 | 45.26 | Bituminous Mix | -93.7067 | shoulder mix - 5% tear off shingles, PG 58-28; sent to ISU for shingles PF study. DURING PAVING | Iowa State University | 10/19/2011 | 1 | 7 | 150 | 100 | 21 | 20 | 9.9
1508BM024 | 15-D-2008 | 15 | 119731.25 | 0 | 2008_09_19 | 45.26 | Bituminous Mix | -93.7067 | shoulder mix - 5% tear off shingles, PG 58-28; sent to ISU for shingles PF study. DURING PAVING | Iowa State University | 10/19/2011 | 1 | 7 | 150 | 100 | 21 | 10 | 9
1508BM024 | 15-D-2008 | 15 | 119731.25 | 0 | 2008_09_19 | 45.26 | Bituminous Mix | -93.7067 | shoulder mix - 5% tear off shingles, PG 58-28; sent to ISU for shingles PF study. DURING PAVING | Iowa State University | 10/19/2011 | 1 | 7 | 150 | 100 | 21 | 5 | 8.1
1508BM024 | 15-D-2008 | 15 | 119731.25 | 0 | 2008_09_19 | 45.26 | Bituminous Mix | -93.7067 | shoulder mix - 5% tear off shingles, PG 58-28; sent to ISU for shingles PF study. DURING PAVING | Iowa State University | 10/19/2011 | 1 | 7 | 150 | 100 | 21 | 2 | 7
1508BM024 | 15-D-2008 | 15 | 119731.25 | 0 | 2008_09_19 | 45.26 | Bituminous Mix | -93.7067 | shoulder mix - 5% tear off shingles, PG 58-28; sent to ISU for shingles PF study. DURING PAVING | Iowa State University | 10/19/2011 | 1 | 7 | 150 | 100 | 21 | 1 | 6.3
1508BM024 | 15-D-2008 | 15 | 119731.25 | 0 | 2008_09_19 | 45.26 | Bituminous Mix | -93.7067 | shoulder mix - 5% tear off shingles, PG 58-28; sent to ISU for shingles PF study. DURING PAVING | Iowa State University | 10/19/2011 | 1 | 7 | 150 | 100 | 21 | 0.5 | 5.5
1508BM024 | 15-D-2008 | 15 | 119731.25 | 0 | 2008_09_19 | 45.26 | Bituminous Mix | -93.7067 | shoulder mix - 5% tear off shingles, PG 58-28; sent to ISU for shingles PF study. DURING PAVING | Iowa State University | 10/19/2011 | 1 | 7 | 150 | 100 | 21 | 0.2 | 4.7
1508BM024 | 15-D-2008 | 15 | 119731.25 | 0 | 2008_09_19 | 45.26 | Bituminous Mix | -93.7067 | shoulder mix - 5% tear off shingles, PG 58-28; sent to ISU for shingles PF study. DURING PAVING | Iowa State University | 10/19/2011 | 1 | 7 | 150 | 100 | 21 | 0.1 | 4.1
1508BM024 | 15-D-2008 | 15 | 119731.25 | 0 | 2008_09_19 | 45.26 | Bituminous Mix | -93.7067 | shoulder mix - 5% tear off shingles, PG 58-28; sent to ISU for shingles PF study. DURING PAVING | Iowa State University | 10/19/2011 | 1 | 7 | 150 | 100 | 37 | 25 | 4.8
1508BM024 | 15-D-2008 | 15 | 119731.25 | 0 | 2008_09_19 | 45.26 | Bituminous Mix | -93.7067 | shoulder mix - 5% tear off shingles, PG 58-28; sent to ISU for shingles PF study. DURING PAVING | Iowa State University | 10/19/2011 | 1 | 7 | 150 | 100 | 37 | 20 | 4.6
1508BM024 | 15-D-2008 | 15 | 119731.25 | 0 | 2008_09_19 | 45.26 | Bituminous Mix | -93.7067 | shoulder mix - 5% tear off shingles, PG 58-28; sent to ISU for shingles PF study. DURING PAVING | Iowa State University | 10/19/2011 | 1 | 7 | 150 | 100 | 37 | 10 | 3.9
1508BM024 | 15-D-2008 | 15 | 119731.25 | 0 | 2008_09_19 | 45.26 | Bituminous Mix | -93.7067 | shoulder mix - 5% tear off shingles, PG 58-28; sent to ISU for shingles PF study. DURING PAVING | Iowa State University | 10/19/2011 | 1 | 7 | 150 | 100 | 37 | 5 | 3.3
1508BM024 | 15-D-2008 | 15 | 119731.25 | 0 | 2008_09_19 | 45.26 | Bituminous Mix | -93.7067 | shoulder mix - 5% tear off shingles, PG 58-28; sent to ISU for shingles PF study. DURING PAVING | Iowa State University | 10/19/2011 | 1 | 7 | 150 | 100 | 37 | 2 | 2.7
1508BM024 | 15-D-2008 | 15 | 119731.25 | 0 | 2008_09_19 | 45.26 | Bituminous Mix | -93.7067 | shoulder mix - 5% tear off shingles, PG 58-28; sent to ISU for shingles PF study. DURING PAVING | Iowa State University | 10/19/2011 | 1 | 7 | 150 | 100 | 37 | 1 | 2.2
1508BM024 | 15-D-2008 | 15 | 119731.25 | 0 | 2008_09_19 | 45.26 | Bituminous Mix | -93.7067 | shoulder mix - 5% tear off shingles, PG 58-28; sent to ISU for shingles PF study. DURING PAVING | Iowa State University | 10/19/2011 | 1 | 7 | 150 | 100 | 37 | 0.5 | 1.8
1508BM024 | 15-D-2008 | 15 | 119731.25 | 0 | 2008_09_19 | 45.26 | Bituminous Mix | -93.7067 | shoulder mix - 5% tear off shingles, PG 58-28; sent to ISU for shingles PF study. DURING PAVING | Iowa State University | 10/19/2011 | 1 | 7 | 150 | 100 | 37 | 0.2 | 1.4
1508BM024 | 15-D-2008 | 15 | 119731.25 | 0 | 2008_09_19 | 45.26 | Bituminous Mix | -93.7067 | shoulder mix - 5% tear off shingles, PG 58-28; sent to ISU for shingles PF study. DURING PAVING | Iowa State University | 10/19/2011 | 1 | 7 | 150 | 100 | 37 | 0.1 | 1.2
1508BM024 | 15-D-2008 | 15 | 119731.25 | 0 | 2008_09_19 | 45.26 | Bituminous Mix | -93.7067 | shoulder mix - 5% tear off shingles, PG 58-28; sent to ISU for shingles PF study. DURING PAVING | Iowa State University | 10/19/2011 | 2 | 7 | 150 | 100 | 4 | 25 | 17.7
1508BM024 | 15-D-2008 | 15 | 119731.25 | 0 | 2008_09_19 | 45.26 | Bituminous Mix | -93.7067 | shoulder mix - 5% tear off shingles, PG 58-28; sent to ISU for shingles PF study. DURING PAVING | Iowa State University | 10/19/2011 | 2 | 7 | 150 | 100 | 4 | 20 | 17
1508BM024 | 15-D-2008 | 15 | 119731.25 | 0 | 2008_09_19 | 45.26 | Bituminous Mix | -93.7067 | shoulder mix - 5% tear off shingles, PG 58-28; sent to ISU for shingles PF study. DURING PAVING | Iowa State University | 10/19/2011 | 2 | 7 | 150 | 100 | 4 | 10 | 16.2
1508BM024 | 15-D-2008 | 15 | 119731.25 | 0 | 2008_09_19 | 45.26 | Bituminous Mix | -93.7067 | shoulder mix - 5% tear off shingles, PG 58-28; sent to ISU for shingles PF study. DURING PAVING | Iowa State University | 10/19/2011 | 2 | 7 | 150 | 100 | 4 | 5 | 15.4
1508BM024 | 15-D-2008 | 15 | 119731.25 | 0 | 2008_09_19 | 45.26 | Bituminous Mix | -93.7067 | shoulder mix - 5% tear off shingles, PG 58-28; sent to ISU for shingles PF study. DURING PAVING | Iowa State University | 10/19/2011 | 2 | 7 | 150 | 100 | 4 | 2 | 14.4
1508BM024 | 15-D-2008 | 15 | 119731.25 | 0 | 2008_09_19 | 45.26 | Bituminous Mix | -93.7067 | shoulder mix - 5% tear off shingles, PG 58-28; sent to ISU for shingles PF study. DURING PAVING | Iowa State University | 10/19/2011 | 2 | 7 | 150 | 100 | 4 | 1 | 13.6
1508BM024 | 15-D-2008 | 15 | 119731.25 | 0 | 2008_09_19 | 45.26 | Bituminous Mix | -93.7067 | shoulder mix - 5% tear off shingles, PG 58-28; sent to ISU for shingles PF study. DURING PAVING | Iowa State University | 10/19/2011 | 2 | 7 | 150 | 100 | 4 | 0.5 | 12.8
1508BM024 | 15-D-2008 | 15 | 119731.25 | 0 | 2008_09_19 | 45.26 | Bituminous Mix | -93.7067 | shoulder mix - 5% tear off shingles, PG 58-28; sent to ISU for shingles PF study. DURING PAVING | Iowa State University | 10/19/2011 | 2 | 7 | 150 | 100 | 4 | 0.2 | 11.8
1508BM024 | 15-D-2008 | 15 | 119731.25 | 0 | 2008_09_19 | 45.26 | Bituminous Mix | -93.7067 | shoulder mix - 5% tear off shingles, PG 58-28; sent to ISU for shingles PF study. DURING PAVING | Iowa State University | 10/19/2011 | 2 | 7 | 150 | 100 | 4 | 0.1 | 10.9
1508BM024 | 15-D-2008 | 15 | 119731.25 | 0 | 2008_09_19 | 45.26 | Bituminous Mix | -93.7067 | shoulder mix - 5% tear off shingles, PG 58-28; sent to ISU for shingles PF study. DURING PAVING | Iowa State University | 10/19/2011 | 2 | 7 | 150 | 100 | 21 | 25 | 10.2
1508BM024 | 15-D-2008 | 15 | 119731.25 | 0 | 2008_09_19 | 45.26 | Bituminous Mix | -93.7067 | shoulder mix - 5% tear off shingles, PG 58-28; sent to ISU for shingles PF study. DURING PAVING | Iowa State University | 10/19/2011 | 2 | 7 | 150 | 100 | 21 | 20 | 9.8
1508BM024 | 15-D-2008 | 15 | 119731.25 | 0 | 2008_09_19 | 45.26 | Bituminous Mix | -93.7067 | shoulder mix - 5% tear off shingles, PG 58-28; sent to ISU for shingles PF study. DURING PAVING | Iowa State University | 10/19/2011 | 2 | 7 | 150 | 100 | 21 | 10 | 8.9
1508BM024 | 15-D-2008 | 15 | 119731.25 | 0 | 2008_09_19 | 45.26 | Bituminous Mix | -93.7067 | shoulder mix - 5% tear off shingles, PG 58-28; sent to ISU for shingles PF study. DURING PAVING | Iowa State University | 10/19/2011 | 2 | 7 | 150 | 100 | 21 | 5 | 8
1508BM024 | 15-D-2008 | 15 | 119731.25 | 0 | 2008_09_19 | 45.26 | Bituminous Mix | -93.7067 | shoulder mix - 5% tear off shingles, PG 58-28; sent to ISU for shingles PF study. DURING PAVING | Iowa State University | 10/19/2011 | 2 | 7 | 150 | 100 | 21 | 2 | 6.9
1508BM024 | 15-D-2008 | 15 | 119731.25 | 0 | 2008_09_19 | 45.26 | Bituminous Mix | -93.7067 | shoulder mix - 5% tear off shingles, PG 58-28; sent to ISU for shingles PF study. DURING PAVING | Iowa State University | 10/19/2011 | 2 | 7 | 150 | 100 | 21 | 1 | 6.2
1508BM024 | 15-D-2008 | 15 | 119731.25 | 0 | 2008_09_19 | 45.26 | Bituminous Mix | -93.7067 | shoulder mix - 5% tear off shingles, PG 58-28; sent to ISU for shingles PF study. DURING PAVING | Iowa State University | 10/19/2011 | 2 | 7 | 150 | 100 | 21 | 0.5 | 5.5
1508BM024 | 15-D-2008 | 15 | 119731.25 | 0 | 2008_09_19 | 45.26 | Bituminous Mix | -93.7067 | shoulder mix - 5% tear off shingles, PG 58-28; sent to ISU for shingles PF study. DURING PAVING | Iowa State University | 10/19/2011 | 2 | 7 | 150 | 100 | 21 | 0.2 | 4.7
1508BM024 | 15-D-2008 | 15 | 119731.25 | 0 | 2008_09_19 | 45.26 | Bituminous Mix | -93.7067 | shoulder mix - 5% tear off shingles, PG 58-28; sent to ISU for shingles PF study. DURING PAVING | Iowa State University | 10/19/2011 | 2 | 7 | 150 | 100 | 21 | 0.1 | 4.1
1508BM024 | 15-D-2008 | 15 | 119731.25 | 0 | 2008_09_19 | 45.26 | Bituminous Mix | -93.7067 | shoulder mix - 5% tear off shingles, PG 58-28; sent to ISU for shingles PF study. DURING PAVING | Iowa State University | 10/19/2011 | 2 | 7 | 150 | 100 | 37 | 25 | 4.6
1508BM024 | 15-D-2008 | 15 | 119731.25 | 0 | 2008_09_19 | 45.26 | Bituminous Mix | -93.7067 | shoulder mix - 5% tear off shingles, PG 58-28; sent to ISU for shingles PF study. DURING PAVING | Iowa State University | 10/19/2011 | 2 | 7 | 150 | 100 | 37 | 20 | 4.4
1508BM024 | 15-D-2008 | 15 | 119731.25 | 0 | 2008_09_19 | 45.26 | Bituminous Mix | -93.7067 | shoulder mix - 5% tear off shingles, PG 58-28; sent to ISU for shingles PF study. DURING PAVING | Iowa State University | 10/19/2011 | 2 | 7 | 150 | 100 | 37 | 10 | 3.8
1508BM024 | 15-D-2008 | 15 | 119731.25 | 0 | 2008_09_19 | 45.26 | Bituminous Mix | -93.7067 | shoulder mix - 5% tear off shingles, PG 58-28; sent to ISU for shingles PF study. DURING PAVING | Iowa State University | 10/19/2011 | 2 | 7 | 150 | 100 | 37 | 5 | 3.2
1508BM024 | 15-D-2008 | 15 | 119731.25 | 0 | 2008_09_19 | 45.26 | Bituminous Mix | -93.7067 | shoulder mix - 5% tear off shingles, PG 58-28; sent to ISU for shingles PF study. DURING PAVING | Iowa State University | 10/19/2011 | 2 | 7 | 150 | 100 | 37 | 2 | 2.6
1508BM024 | 15-D-2008 | 15 | 119731.25 | 0 | 2008_09_19 | 45.26 | Bituminous Mix | -93.7067 | shoulder mix - 5% tear off shingles, PG 58-28; sent to ISU for shingles PF study. DURING PAVING | Iowa State University | 10/19/2011 | 2 | 7 | 150 | 100 | 37 | 1 | 2.2
1508BM024 | 15-D-2008 | 15 | 119731.25 | 0 | 2008_09_19 | 45.26 | Bituminous Mix | -93.7067 | shoulder mix - 5% tear off shingles, PG 58-28; sent to ISU for shingles PF study. DURING PAVING | Iowa State University | 10/19/2011 | 2 | 7 | 150 | 100 | 37 | 0.5 | 1.8
1508BM024 | 15-D-2008 | 15 | 119731.25 | 0 | 2008_09_19 | 45.26 | Bituminous Mix | -93.7067 | shoulder mix - 5% tear off shingles, PG 58-28; sent to ISU for shingles PF study. DURING PAVING | Iowa State University | 10/19/2011 | 2 | 7 | 150 | 100 | 37 | 0.2 | 1.5
1508BM024 | 15-D-2008 | 15 | 119731.25 | 0 | 2008_09_19 | 45.26 | Bituminous Mix | -93.7067 | shoulder mix - 5% tear off shingles, PG 58-28; sent to ISU for shingles PF study. DURING PAVING | Iowa State University | 10/19/2011 | 2 | 7 | 150 | 100 | 37 | 0.1 | 1.2
1508BM024 | 15-D-2008 | 15 | 119731.25 | 0 | 2008_09_19 | 45.26 | Bituminous Mix | -93.7067 | shoulder mix - 5% tear off shingles, PG 58-28; sent to ISU for shingles PF study. DURING PAVING | Iowa State University | 10/19/2011 | 3 | 7 | 150 | 100 | 4 | 25 | 15.4
1508BM024 | 15-D-2008 | 15 | 119731.25 | 0 | 2008_09_19 | 45.26 | Bituminous Mix | -93.7067 | shoulder mix - 5% tear off shingles, PG 58-28; sent to ISU for shingles PF study. DURING PAVING | Iowa State University | 10/19/2011 | 3 | 7 | 150 | 100 | 4 | 20 | 15.1
1508BM024 | 15-D-2008 | 15 | 119731.25 | 0 | 2008_09_19 | 45.26 | Bituminous Mix | -93.7067 | shoulder mix - 5% tear off shingles, PG 58-28; sent to ISU for shingles PF study. DURING PAVING | Iowa State University | 10/19/2011 | 3 | 7 | 150 | 100 | 4 | 10 | 14.3
1508BM024 | 15-D-2008 | 15 | 119731.25 | 0 | 2008_09_19 | 45.26 | Bituminous Mix | -93.7067 | shoulder mix - 5% tear off shingles, PG 58-28; sent to ISU for shingles PF study. DURING PAVING | Iowa State University | 10/19/2011 | 3 | 7 | 150 | 100 | 4 | 5 | 13.6
1508BM024 | 15-D-2008 | 15 | 119731.25 | 0 | 2008_09_19 | 45.26 | Bituminous Mix | -93.7067 | shoulder mix - 5% tear off shingles, PG 58-28; sent to ISU for shingles PF study. DURING PAVING | Iowa State University | 10/19/2011 | 3 | 7 | 150 | 100 | 4 | 2 | 12.6
1508BM024 | 15-D-2008 | 15 | 119731.25 | 0 | 2008_09_19 | 45.26 | Bituminous Mix | -93.7067 | shoulder mix - 5% tear off shingles, PG 58-28; sent to ISU for shingles PF study. DURING PAVING | Iowa State University | 10/19/2011 | 3 | 7 | 150 | 100 | 4 | 1 | 11.8
1508BM024 | 15-D-2008 | 15 | 119731.25 | 0 | 2008_09_19 | 45.26 | Bituminous Mix | -93.7067 | shoulder mix - 5% tear off shingles, PG 58-28; sent to ISU for shingles PF study. DURING PAVING | Iowa State University | 10/19/2011 | 3 | 7 | 150 | 100 | 4 | 0.5 | 11
1508BM024 | 15-D-2008 | 15 | 119731.25 | 0 | 2008_09_19 | 45.26 | Bituminous Mix | -93.7067 | shoulder mix - 5% tear off shingles, PG 58-28; sent to ISU for shingles PF study. DURING PAVING | Iowa State University | 10/19/2011 | 3 | 7 | 150 | 100 | 4 | 0.2 | 10
1508BM024 | 15-D-2008 | 15 | 119731.25 | 0 | 2008_09_19 | 45.26 | Bituminous Mix | -93.7067 | shoulder mix - 5% tear off shingles, PG 58-28; sent to ISU for shingles PF study. DURING PAVING | Iowa State University | 10/19/2011 | 3 | 7 | 150 | 100 | 4 | 0.1 | 9.3
1508BM024 | 15-D-2008 | 15 | 119731.25 | 0 | 2008_09_19 | 45.26 | Bituminous Mix | -93.7067 | shoulder mix - 5% tear off shingles, PG 58-28; sent to ISU for shingles PF study. DURING PAVING | Iowa State University | 10/19/2011 | 3 | 7 | 150 | 100 | 21 | 25 | 8.7
1599BM001 | 15-D-1991 | 15 | 119731.25 | 0 | 2001_06_01 | 45.26 | Bituminous Mix | -93.7067 | mnroad_id assumed - sent to ASU June 2001 (plant mix). | Arizona State University | 10/01/1999 | 2 | 7 | 150 | 100 | 54.4 | 1 | 0.3 | 30
1599BM001 | 15-D-1991 | 15 | 119731.25 | 0 | 2001_06_01 | 45.26 | Bituminous Mix | -93.7067 | mnroad_id assumed - sent to ASU June 2001 (plant mix). | Arizona State University | 10/01/1999 | 2 | 7 | 150 | 100 | 54.4 | 5 | 0.6 | 34.4
1599BM001 | 15-D-1991 | 15 | 119731.25 | 0 | 2001_06_01 | 45.26 | Bituminous Mix | -93.7067 | mnroad_id assumed - sent to ASU June 2001 (plant mix). | Arizona State University | 10/01/1999 | 2 | 7 | 150 | 100 | 54.4 | 0.1 | 0.2 | 33.9
1599BM001 | 15-D-1991 | 15 | 119731.25 | 0 | 2001_06_01 | 45.26 | Bituminous Mix | -93.7067 | mnroad_id assumed - sent to ASU June 2001 (plant mix). | Arizona State University | 10/01/1999 | 1 | 7 | 150 | 100 | -10 | 25 | 27.9 | 3.9
1599BM001 | 15-D-1991 | 15 | 119731.25 | 0 | 2001_06_01 | 45.26 | Bituminous Mix | -93.7067 | mnroad_id assumed - sent to ASU June 2001 (plant mix). | Arizona State University | 10/01/1999 | 1 | 7 | 150 | 100 | -10 | 10 | 27.4 | 5.7
1599BM001 | 15-D-1991 | 15 | 119731.25 | 0 | 2001_06_01 | 45.26 | Bituminous Mix | -93.7067 | mnroad_id assumed - sent to ASU June 2001 (plant mix). | Arizona State University | 10/01/1999 | 1 | 7 | 150 | 100 | -10 | 5 | 26.2 | 6
1699BM001 | 16-D-1990 | 16 | 120303.75 | 0 | 2001_06_01 | 45.2591 | Bituminous Mix | -93.7049 | mnroad_id assumed - sent to ASU June 2001 (lab blend). | Arizona State University | 10/01/1999 | 1 |  | 150 | 100 | 54.4 | 5 | 0.3 | 35.9
1699BM001 | 16-D-1990 | 16 | 120303.75 | 0 | 2001_06_01 | 45.2591 | Bituminous Mix | -93.7049 | mnroad_id assumed - sent to ASU June 2001 (lab blend). | Arizona State University | 10/01/1999 | 1 |  | 150 | 100 | 54.4 | 10 | 0.4 | 37.8
1699BM001 | 16-D-1990 | 16 | 120303.75 | 0 | 2001_06_01 | 45.2591 | Bituminous Mix | -93.7049 | mnroad_id assumed - sent to ASU June 2001 (lab blend). | Arizona State University | 10/01/1999 | 1 |  | 150 | 100 | 54.4 | 0.5 | 0.1 | 29.9
1699BM001 | 16-D-1990 | 16 | 120303.75 | 0 | 2001_06_01 | 45.2591 | Bituminous Mix | -93.7049 | mnroad_id assumed - sent to ASU June 2001 (lab blend). | Arizona State University | 10/01/1999 | 1 |  | 150 | 100 | 54.4 | 0.1 | 0.1 | 30.2
1699BM001 | 16-D-1990 | 16 | 120303.75 | 0 | 2001_06_01 | 45.2591 | Bituminous Mix | -93.7049 | mnroad_id assumed - sent to ASU June 2001 (lab blend). | Arizona State University | 10/01/1999 | 2 |  | 150 | 100 | -9 | 25 | 22.9 | 14.5
1699BM001 | 16-D-1990 | 16 | 120303.75 | 0 | 2001_06_01 | 45.2591 | Bituminous Mix | -93.7049 | mnroad_id assumed - sent to ASU June 2001 (lab blend). | Arizona State University | 10/01/1999 | 2 |  | 150 | 100 | -9 | 10 | 21.1 | 13.1
1699BM001 | 16-D-1990 | 16 | 120303.75 | 0 | 2001_06_01 | 45.2591 | Bituminous Mix | -93.7049 | mnroad_id assumed - sent to ASU June 2001 (lab blend). | Arizona State University | 10/01/1999 | 2 |  | 150 | 100 | -9 | 5 | 20.5 | 6.4
1699BM001 | 16-D-1990 | 16 | 120303.75 | 0 | 2001_06_01 | 45.2591 | Bituminous Mix | -93.7049 | mnroad_id assumed - sent to ASU June 2001 (lab blend). | Arizona State University | 10/01/1999 | 2 |  | 150 | 100 | -9 | 1 | 18.1 | 8
1699BM001 | 16-D-1990 | 16 | 120303.75 | 0 | 2001_06_01 | 45.2591 | Bituminous Mix | -93.7049 | mnroad_id assumed - sent to ASU June 2001 (lab blend). | Arizona State University | 10/01/1999 | 2 |  | 150 | 100 | -9 | 0.5 | 16.6 | 9.9
1699BM001 | 16-D-1990 | 16 | 120303.75 | 0 | 2001_06_01 | 45.2591 | Bituminous Mix | -93.7049 | mnroad_id assumed - sent to ASU June 2001 (lab blend). | Arizona State University | 10/01/1999 | 2 |  | 150 | 100 | -9 | 0.1 | 14.4 | 12
1699BM001 | 16-D-1990 | 16 | 120303.75 | 0 | 2001_06_01 | 45.2591 | Bituminous Mix | -93.7049 | mnroad_id assumed - sent to ASU June 2001 (lab blend). | Arizona State University | 10/01/1999 | 2 |  | 150 | 100 | 4.4 | 25 | 18.8 | 20.6
1699BM001 | 16-D-1990 | 16 | 120303.75 | 0 | 2001_06_01 | 45.2591 | Bituminous Mix | -93.7049 | mnroad_id assumed - sent to ASU June 2001 (lab blend). | Arizona State University | 10/01/1999 | 2 |  | 150 | 100 | 4.4 | 10 | 17.5 | 13.6
1699BM001 | 16-D-1990 | 16 | 120303.75 | 0 | 2001_06_01 | 45.2591 | Bituminous Mix | -93.7049 | mnroad_id assumed - sent to ASU June 2001 (lab blend). | Arizona State University | 10/01/1999 | 2 |  | 150 | 100 | 4.4 | 5 | 16 | 13.2
1699BM001 | 16-D-1990 | 16 | 120303.75 | 0 | 2001_06_01 | 45.2591 | Bituminous Mix | -93.7049 | mnroad_id assumed - sent to ASU June 2001 (lab blend). | Arizona State University | 10/01/1999 | 2 |  | 150 | 100 | 4.4 | 1 | 13.1 | 15.5
1699BM001 | 16-D-1990 | 16 | 120303.75 | 0 | 2001_06_01 | 45.2591 | Bituminous Mix | -93.7049 | mnroad_id assumed - sent to ASU June 2001 (lab blend). | Arizona State University | 10/01/1999 | 2 |  | 150 | 100 | 4.4 | 0.5 | 11.8 | 13.6
1699BM001 | 16-D-1990 | 16 | 120303.75 | 0 | 2001_06_01 | 45.2591 | Bituminous Mix | -93.7049 | mnroad_id assumed - sent to ASU June 2001 (lab blend). | Arizona State University | 10/01/1999 | 2 |  | 150 | 100 | 4.4 | 0.1 | 9.3 | 16.3
1699BM001 | 16-D-1990 | 16 | 120303.75 | 0 | 2001_06_01 | 45.2591 | Bituminous Mix | -93.7049 | mnroad_id assumed - sent to ASU June 2001 (lab blend). | Arizona State University | 10/01/1999 | 2 |  | 150 | 100 | 21.1 | 25 | 8.3 | 27
1699BM001 | 16-D-1990 | 16 | 120303.75 | 0 | 2001_06_01 | 45.2591 | Bituminous Mix | -93.7049 | mnroad_id assumed - sent to ASU June 2001 (lab blend). | Arizona State University | 10/01/1999 | 2 |  | 150 | 100 | 21.1 | 10 | 6.8 | 24.2
1699BM001 | 16-D-1990 | 16 | 120303.75 | 0 | 2001_06_01 | 45.2591 | Bituminous Mix | -93.7049 | mnroad_id assumed - sent to ASU June 2001 (lab blend). | Arizona State University | 10/01/1999 | 2 |  | 150 | 100 | 21.1 | 5 | 5.8 | 23.9
1699BM001 | 16-D-1990 | 16 | 120303.75 | 0 | 2001_06_01 | 45.2591 | Bituminous Mix | -93.7049 | mnroad_id assumed - sent to ASU June 2001 (lab blend). | Arizona State University | 10/01/1999 | 2 |  | 150 | 100 | 21.1 | 1 | 3.7 | 26
1699BM001 | 16-D-1990 | 16 | 120303.75 | 0 | 2001_06_01 | 45.2591 | Bituminous Mix | -93.7049 | mnroad_id assumed - sent to ASU June 2001 (lab blend). | Arizona State University | 10/01/1999 | 2 |  | 150 | 100 | 21.1 | 0.5 | 3 | 27.9
1699BM001 | 16-D-1990 | 16 | 120303.75 | 0 | 2001_06_01 | 45.2591 | Bituminous Mix | -93.7049 | mnroad_id assumed - sent to ASU June 2001 (lab blend). | Arizona State University | 10/01/1999 | 2 |  | 150 | 100 | 21.1 | 0.1 | 1.9 | 35.5
1699BM001 | 16-D-1990 | 16 | 120303.75 | 0 | 2001_06_01 | 45.2591 | Bituminous Mix | -93.7049 | mnroad_id assumed - sent to ASU June 2001 (lab blend). | Arizona State University | 10/01/1999 | 2 |  | 150 | 100 | 37.8 | 25 | 2.5 | 41.8
1699BM001 | 16-D-1990 | 16 | 120303.75 | 0 | 2001_06_01 | 45.2591 | Bituminous Mix | -93.7049 | mnroad_id assumed - sent to ASU June 2001 (lab blend). | Arizona State University | 10/01/1999 | 2 |  | 150 | 100 | 37.8 | 10 | 1.9 | 35.8
1699BM001 | 16-D-1990 | 16 | 120303.75 | 0 | 2001_06_01 | 45.2591 | Bituminous Mix | -93.7049 | mnroad_id assumed - sent to ASU June 2001 (lab blend). | Arizona State University | 10/01/1999 | 2 |  | 150 | 100 | 37.8 | 5 | 1.4 | 36.2
1699BM001 | 16-D-1990 | 16 | 120303.75 | 0 | 2001_06_01 | 45.2591 | Bituminous Mix | -93.7049 | mnroad_id assumed - sent to ASU June 2001 (lab blend). | Arizona State University | 10/01/1999 | 2 |  | 150 | 100 | 37.8 | 1 | 0.8 | 35.1
1699BM001 | 16-D-1990 | 16 | 120303.75 | 0 | 2001_06_01 | 45.2591 | Bituminous Mix | -93.7049 | mnroad_id assumed - sent to ASU June 2001 (lab blend). | Arizona State University | 10/01/1999 | 2 |  | 150 | 100 | 37.8 | 0.5 | 0.6 | 34
1699BM001 | 16-D-1990 | 16 | 120303.75 | 0 | 2001_06_01 | 45.2591 | Bituminous Mix | -93.7049 | mnroad_id assumed - sent to ASU June 2001 (lab blend). | Arizona State University | 10/01/1999 | 2 |  | 150 | 100 | 37.8 | 0.1 | 0.4 | 38.8
1699BM001 | 16-D-1990 | 16 | 120303.75 | 0 | 2001_06_01 | 45.2591 | Bituminous Mix | -93.7049 | mnroad_id assumed - sent to ASU June 2001 (lab blend). | Arizona State University | 10/01/1999 | 2 |  | 150 | 100 | 54.4 | 25 | 0.8 | 42.7
1699BM001 | 16-D-1990 | 16 | 120303.75 | 0 | 2001_06_01 | 45.2591 | Bituminous Mix | -93.7049 | mnroad_id assumed - sent to ASU June 2001 (lab blend). | Arizona State University | 10/01/1999 | 2 |  | 150 | 100 | 54.4 | 10 | 0.6 | 37.8
1699BM001 | 16-D-1990 | 16 | 120303.75 | 0 | 2001_06_01 | 45.2591 | Bituminous Mix | -93.7049 | mnroad_id assumed - sent to ASU June 2001 (lab blend). | Arizona State University | 10/01/1999 | 2 |  | 150 | 100 | 54.4 | 5 | 0.4 | 35.8
1699BM001 | 16-D-1990 | 16 | 120303.75 | 0 | 2001_06_01 | 45.2591 | Bituminous Mix | -93.7049 | mnroad_id assumed - sent to ASU June 2001 (lab blend). | Arizona State University | 10/01/1999 | 2 |  | 150 | 100 | 54.4 | 1 | 0.2 | 32.5
1699BM001 | 16-D-1990 | 16 | 120303.75 | 0 | 2001_06_01 | 45.2591 | Bituminous Mix | -93.7049 | mnroad_id assumed - sent to ASU June 2001 (lab blend). | Arizona State University | 10/01/1999 | 2 |  | 150 | 100 | 54.4 | 0.5 | 0.2 | 30.5
1699BM001 | 16-D-1990 | 16 | 120303.75 | 0 | 2001_06_01 | 45.2591 | Bituminous Mix | -93.7049 | mnroad_id assumed - sent to ASU June 2001 (lab blend). | Arizona State University | 10/01/1999 | 2 |  | 150 | 100 | 54.4 | 0.1 | 0.1 | 31.6
1699BM001 | 16-D-1990 | 16 | 120303.75 | 0 | 2001_06_01 | 45.2591 | Bituminous Mix | -93.7049 | mnroad_id assumed - sent to ASU June 2001 (lab blend). | Arizona State University | 10/01/1999 | 1 |  | 150 | 100 | -9 | 25 | 26 | 13.2
1699BM001 | 16-D-1990 | 16 | 120303.75 | 0 | 2001_06_01 | 45.2591 | Bituminous Mix | -93.7049 | mnroad_id assumed - sent to ASU June 2001 (lab blend). | Arizona State University | 10/01/1999 | 1 |  | 150 | 100 | -9 | 10 | 23.1 | 11.8
1699BM001 | 16-D-1990 | 16 | 120303.75 | 0 | 2001_06_01 | 45.2591 | Bituminous Mix | -93.7049 | mnroad_id assumed - sent to ASU June 2001 (lab blend). | Arizona State University | 10/01/1999 | 1 |  | 150 | 100 | -9 | 5 | 20.6 | 10
1699BM001 | 16-D-1990 | 16 | 120303.75 | 0 | 2001_06_01 | 45.2591 | Bituminous Mix | -93.7049 | mnroad_id assumed - sent to ASU June 2001 (lab blend). | Arizona State University | 10/01/1999 | 1 |  | 150 | 100 | -9 | 1 | 19.9 | 10.8
1699BM001 | 16-D-1990 | 16 | 120303.75 | 0 | 2001_06_01 | 45.2591 | Bituminous Mix | -93.7049 | mnroad_id assumed - sent to ASU June 2001 (lab blend). | Arizona State University | 10/01/1999 | 1 |  | 150 | 100 | -9 | 0.5 | 19.3 | 11.5
1699BM001 | 16-D-1990 | 16 | 120303.75 | 0 | 2001_06_01 | 45.2591 | Bituminous Mix | -93.7049 | mnroad_id assumed - sent to ASU June 2001 (lab blend). | Arizona State University | 10/01/1999 | 1 |  | 150 | 100 | -9 | 0.1 | 17.5 | 12.8
1699BM001 | 16-D-1990 | 16 | 120303.75 | 0 | 2001_06_01 | 45.2591 | Bituminous Mix | -93.7049 | mnroad_id assumed - sent to ASU June 2001 (lab blend). | Arizona State University | 10/01/1999 | 1 |  | 150 | 100 | 4.4 | 25 | 17.3 | 17.2
1699BM001 | 16-D-1990 | 16 | 120303.75 | 0 | 2001_06_01 | 45.2591 | Bituminous Mix | -93.7049 | mnroad_id assumed - sent to ASU June 2001 (lab blend). | Arizona State University | 10/01/1999 | 1 |  | 150 | 100 | 4.4 | 10 | 16 | 15.9
1699BM001 | 16-D-1990 | 16 | 120303.75 | 0 | 2001_06_01 | 45.2591 | Bituminous Mix | -93.7049 | mnroad_id assumed - sent to ASU June 2001 (lab blend). | Arizona State University | 10/01/1999 | 1 |  | 150 | 100 | 4.4 | 5 | 15.2 | 13.5
1699BM001 | 16-D-1990 | 16 | 120303.75 | 0 | 2001_06_01 | 45.2591 | Bituminous Mix | -93.7049 | mnroad_id assumed - sent to ASU June 2001 (lab blend). | Arizona State University | 10/01/1999 | 1 |  | 150 | 100 | 4.4 | 1 | 12.4 | 14.6
1699BM001 | 16-D-1990 | 16 | 120303.75 | 0 | 2001_06_01 | 45.2591 | Bituminous Mix | -93.7049 | mnroad_id assumed - sent to ASU June 2001 (lab blend). | Arizona State University | 10/01/1999 | 1 |  | 150 | 100 | 4.4 | 0.5 | 11.1 | 14.6
1699BM001 | 16-D-1990 | 16 | 120303.75 | 0 | 2001_06_01 | 45.2591 | Bituminous Mix | -93.7049 | mnroad_id assumed - sent to ASU June 2001 (lab blend). | Arizona State University | 10/01/1999 | 1 |  | 150 | 100 | 4.4 | 0.1 | 8.6 | 18.5
1699BM001 | 16-D-1990 | 16 | 120303.75 | 0 | 2001_06_01 | 45.2591 | Bituminous Mix | -93.7049 | mnroad_id assumed - sent to ASU June 2001 (lab blend). | Arizona State University | 10/01/1999 | 1 |  | 150 | 100 | 21.1 | 25 | 7.8 | 29
1699BM001 | 16-D-1990 | 16 | 120303.75 | 0 | 2001_06_01 | 45.2591 | Bituminous Mix | -93.7049 | mnroad_id assumed - sent to ASU June 2001 (lab blend). | Arizona State University | 10/01/1999 | 1 |  | 150 | 100 | 21.1 | 10 | 6.4 | 24.1
1699BM001 | 16-D-1990 | 16 | 120303.75 | 0 | 2001_06_01 | 45.2591 | Bituminous Mix | -93.7049 | mnroad_id assumed - sent to ASU June 2001 (lab blend). | Arizona State University | 10/01/1999 | 1 |  | 150 | 100 | 21.1 | 5 | 5.6 | 24.5
1699BM001 | 16-D-1990 | 16 | 120303.75 | 0 | 2001_06_01 | 45.2591 | Bituminous Mix | -93.7049 | mnroad_id assumed - sent to ASU June 2001 (lab blend). | Arizona State University | 10/01/1999 | 1 |  | 150 | 100 | 21.1 | 1 | 3.9 | 26.6
1699BM001 | 16-D-1990 | 16 | 120303.75 | 0 | 2001_06_01 | 45.2591 | Bituminous Mix | -93.7049 | mnroad_id assumed - sent to ASU June 2001 (lab blend). | Arizona State University | 10/01/1999 | 1 |  | 150 | 100 | 21.1 | 0.5 | 3.3 | 28.2
1699BM001 | 16-D-1990 | 16 | 120303.75 | 0 | 2001_06_01 | 45.2591 | Bituminous Mix | -93.7049 | mnroad_id assumed - sent to ASU June 2001 (lab blend). | Arizona State University | 10/01/1999 | 1 |  | 150 | 100 | 21.1 | 0.1 | 2.1 | 34.7
1699BM001 | 16-D-1990 | 16 | 120303.75 | 0 | 2001_06_01 | 45.2591 | Bituminous Mix | -93.7049 | mnroad_id assumed - sent to ASU June 2001 (lab blend). | Arizona State University | 10/01/1999 | 1 |  | 150 | 100 | 37.8 | 25 | 3.1 | 39.9
1699BM001 | 16-D-1990 | 16 | 120303.75 | 0 | 2001_06_01 | 45.2591 | Bituminous Mix | -93.7049 | mnroad_id assumed - sent to ASU June 2001 (lab blend). | Arizona State University | 10/01/1999 | 1 |  | 150 | 100 | 37.8 | 10 | 2.2 | 37.6
1699BM001 | 16-D-1990 | 16 | 120303.75 | 0 | 2001_06_01 | 45.2591 | Bituminous Mix | -93.7049 | mnroad_id assumed - sent to ASU June 2001 (lab blend). | Arizona State University | 10/01/1999 | 1 |  | 150 | 100 | 37.8 | 5 | 1.7 | 36.3
1699BM001 | 16-D-1990 | 16 | 120303.75 | 0 | 2001_06_01 | 45.2591 | Bituminous Mix | -93.7049 | mnroad_id assumed - sent to ASU June 2001 (lab blend). | Arizona State University | 10/01/1999 | 1 |  | 150 | 100 | 37.8 | 1 | 0.9 | 36.2
1699BM001 | 16-D-1990 | 16 | 120303.75 | 0 | 2001_06_01 | 45.2591 | Bituminous Mix | -93.7049 | mnroad_id assumed - sent to ASU June 2001 (lab blend). | Arizona State University | 10/01/1999 | 1 |  | 150 | 100 | 37.8 | 0.5 | 0.7 | 34.7
1699BM001 | 16-D-1990 | 16 | 120303.75 | 0 | 2001_06_01 | 45.2591 | Bituminous Mix | -93.7049 | mnroad_id assumed - sent to ASU June 2001 (lab blend). | Arizona State University | 10/01/1999 | 1 |  | 150 | 100 | 37.8 | 0.1 | 0.4 | 36.8
1699BM001 | 16-D-1990 | 16 | 120303.75 | 0 | 2001_06_01 | 45.2591 | Bituminous Mix | -93.7049 | mnroad_id assumed - sent to ASU June 2001 (lab blend). | Arizona State University | 10/01/1999 | 1 |  | 150 | 100 | 54.4 | 25 | 0.6 | 43.6
1699BM001 | 16-D-1990 | 16 | 120303.75 | 0 | 2001_06_01 | 45.2591 | Bituminous Mix | -93.7049 | mnroad_id assumed - sent to ASU June 2001 (lab blend). | Arizona State University | 10/01/1999 | 1 |  | 150 | 100 | 54.4 | 1 | 0.2 | 31.9
1799BM001 | 17-D-1990 | 17 | 120870 | 0 | 2001_06_01 | 45.2581 | Bituminous Mix | -93.7032 | mnroad_id assumed - sent to ASU June 2001 (lab blend). | Arizona State University | 10/01/1999 | 1 |  | 150 | 100 | -9 | 25 | 26.7 | 12.3
1799BM001 | 17-D-1990 | 17 | 120870 | 0 | 2001_06_01 | 45.2581 | Bituminous Mix | -93.7032 | mnroad_id assumed - sent to ASU June 2001 (lab blend). | Arizona State University | 10/01/1999 | 2 |  | 150 | 100 | 54.4 | 0.1 | 0.1 | 28.1
1799BM001 | 17-D-1990 | 17 | 120870 | 0 | 2001_06_01 | 45.2581 | Bituminous Mix | -93.7032 | mnroad_id assumed - sent to ASU June 2001 (lab blend). | Arizona State University | 10/01/1999 | 1 |  | 150 | 100 | -9 | 5 | 26 | 9.7
1799BM001 | 17-D-1990 | 17 | 120870 | 0 | 2001_06_01 | 45.2581 | Bituminous Mix | -93.7032 | mnroad_id assumed - sent to ASU June 2001 (lab blend). | Arizona State University | 10/01/1999 | 1 |  | 150 | 100 | -9 | 1 | 22.6 | 8.2
1799BM001 | 17-D-1990 | 17 | 120870 | 0 | 2001_06_01 | 45.2581 | Bituminous Mix | -93.7032 | mnroad_id assumed - sent to ASU June 2001 (lab blend). | Arizona State University | 10/01/1999 | 1 |  | 150 | 100 | -9 | 0.5 | 21.9 | 7.2
1799BM001 | 17-D-1990 | 17 | 120870 | 0 | 2001_06_01 | 45.2581 | Bituminous Mix | -93.7032 | mnroad_id assumed - sent to ASU June 2001 (lab blend). | Arizona State University | 10/01/1999 | 1 |  | 150 | 100 | -9 | 0.1 | 19.2 | 10.2
1799BM001 | 17-D-1990 | 17 | 120870 | 0 | 2001_06_01 | 45.2581 | Bituminous Mix | -93.7032 | mnroad_id assumed - sent to ASU June 2001 (lab blend). | Arizona State University | 10/01/1999 | 1 |  | 150 | 100 | 4.4 | 25 | 19.6 | 13.9
1799BM001 | 17-D-1990 | 17 | 120870 | 0 | 2001_06_01 | 45.2581 | Bituminous Mix | -93.7032 | mnroad_id assumed - sent to ASU June 2001 (lab blend). | Arizona State University | 10/01/1999 | 1 |  | 150 | 100 | 4.4 | 10 | 18.6 | 13.8
1799BM001 | 17-D-1990 | 17 | 120870 | 0 | 2001_06_01 | 45.2581 | Bituminous Mix | -93.7032 | mnroad_id assumed - sent to ASU June 2001 (lab blend). | Arizona State University | 10/01/1999 | 1 |  | 150 | 100 | 4.4 | 5 | 17.6 | 13.3
1799BM001 | 17-D-1990 | 17 | 120870 | 0 | 2001_06_01 | 45.2581 | Bituminous Mix | -93.7032 | mnroad_id assumed - sent to ASU June 2001 (lab blend). | Arizona State University | 10/01/1999 | 1 |  | 150 | 100 | 4.4 | 1 | 14.6 | 11.9
1799BM001 | 17-D-1990 | 17 | 120870 | 0 | 2001_06_01 | 45.2581 | Bituminous Mix | -93.7032 | mnroad_id assumed - sent to ASU June 2001 (lab blend). | Arizona State University | 10/01/1999 | 1 |  | 150 | 100 | 4.4 | 0.5 | 13.7 | 13.7
1799BM001 | 17-D-1990 | 17 | 120870 | 0 | 2001_06_01 | 45.2581 | Bituminous Mix | -93.7032 | mnroad_id assumed - sent to ASU June 2001 (lab blend). | Arizona State University | 10/01/1999 | 1 |  | 150 | 100 | 4.4 | 0.1 | 10.9 | 16.1
1799BM001 | 17-D-1990 | 17 | 120870 | 0 | 2001_06_01 | 45.2581 | Bituminous Mix | -93.7032 | mnroad_id assumed - sent to ASU June 2001 (lab blend). | Arizona State University | 10/01/1999 | 1 |  | 150 | 100 | 21.1 | 25 | 10.4 | 25.2
1799BM001 | 17-D-1990 | 17 | 120870 | 0 | 2001_06_01 | 45.2581 | Bituminous Mix | -93.7032 | mnroad_id assumed - sent to ASU June 2001 (lab blend). | Arizona State University | 10/01/1999 | 1 |  | 150 | 100 | 21.1 | 10 | 8.8 | 23.5
1799BM001 | 17-D-1990 | 17 | 120870 | 0 | 2001_06_01 | 45.2581 | Bituminous Mix | -93.7032 | mnroad_id assumed - sent to ASU June 2001 (lab blend). | Arizona State University | 10/01/1999 | 1 |  | 150 | 100 | 21.1 | 5 | 7.7 | 24.5
1799BM001 | 17-D-1990 | 17 | 120870 | 0 | 2001_06_01 | 45.2581 | Bituminous Mix | -93.7032 | mnroad_id assumed - sent to ASU June 2001 (lab blend). | Arizona State University | 10/01/1999 | 1 |  | 150 | 100 | 21.1 | 1 | 5.1 | 25.3
1799BM001 | 17-D-1990 | 17 | 120870 | 0 | 2001_06_01 | 45.2581 | Bituminous Mix | -93.7032 | mnroad_id assumed - sent to ASU June 2001 (lab blend). | Arizona State University | 10/01/1999 | 1 |  | 150 | 100 | 21.1 | 0.5 | 4.1 | 27.8
1799BM001 | 17-D-1990 | 17 | 120870 | 0 | 2001_06_01 | 45.2581 | Bituminous Mix | -93.7032 | mnroad_id assumed - sent to ASU June 2001 (lab blend). | Arizona State University | 10/01/1999 | 1 |  | 150 | 100 | 21.1 | 0.1 | 2.6 | 35
1799BM001 | 17-D-1990 | 17 | 120870 | 0 | 2001_06_01 | 45.2581 | Bituminous Mix | -93.7032 | mnroad_id assumed - sent to ASU June 2001 (lab blend). | Arizona State University | 10/01/1999 | 1 |  | 150 | 100 | 37.8 | 25 | 2.7 | 37.7
1799BM001 | 17-D-1990 | 17 | 120870 | 0 | 2001_06_01 | 45.2581 | Bituminous Mix | -93.7032 | mnroad_id assumed - sent to ASU June 2001 (lab blend). | Arizona State University | 10/01/1999 | 1 |  | 150 | 100 | 37.8 | 10 | 2 | 35.3
1799BM001 | 17-D-1990 | 17 | 120870 | 0 | 2001_06_01 | 45.2581 | Bituminous Mix | -93.7032 | mnroad_id assumed - sent to ASU June 2001 (lab blend). | Arizona State University | 10/01/1999 | 1 |  | 150 | 100 | 37.8 | 5 | 1.5 | 34.3
1799BM001 | 17-D-1990 | 17 | 120870 | 0 | 2001_06_01 | 45.2581 | Bituminous Mix | -93.7032 | mnroad_id assumed - sent to ASU June 2001 (lab blend). | Arizona State University | 10/01/1999 | 1 |  | 150 | 100 | 37.8 | 1 | 0.8 | 33.3
1799BM001 | 17-D-1990 | 17 | 120870 | 0 | 2001_06_01 | 45.2581 | Bituminous Mix | -93.7032 | mnroad_id assumed - sent to ASU June 2001 (lab blend). | Arizona State University | 10/01/1999 | 1 |  | 150 | 100 | 37.8 | 0.5 | 0.6 | 32.8
1799BM001 | 17-D-1990 | 17 | 120870 | 0 | 2001_06_01 | 45.2581 | Bituminous Mix | -93.7032 | mnroad_id assumed - sent to ASU June 2001 (lab blend). | Arizona State University | 10/01/1999 | 1 |  | 150 | 100 | 37.8 | 0.1 | 0.4 | 36.4
1799BM001 | 17-D-1990 | 17 | 120870 | 0 | 2001_06_01 | 45.2581 | Bituminous Mix | -93.7032 | mnroad_id assumed - sent to ASU June 2001 (lab blend). | Arizona State University | 10/01/1999 | 1 |  | 150 | 100 | 54.4 | 25 | 0.7 | 40.1
1799BM001 | 17-D-1990 | 17 | 120870 | 0 | 2001_06_01 | 45.2581 | Bituminous Mix | -93.7032 | mnroad_id assumed - sent to ASU June 2001 (lab blend). | Arizona State University | 10/01/1999 | 1 |  | 150 | 100 | 54.4 | 10 | 0.5 | 33.8
1799BM001 | 17-D-1990 | 17 | 120870 | 0 | 2001_06_01 | 45.2581 | Bituminous Mix | -93.7032 | mnroad_id assumed - sent to ASU June 2001 (lab blend). | Arizona State University | 10/01/1999 | 1 |  | 150 | 100 | 54.4 | 5 | 0.4 | 32
1799BM001 | 17-D-1990 | 17 | 120870 | 0 | 2001_06_01 | 45.2581 | Bituminous Mix | -93.7032 | mnroad_id assumed - sent to ASU June 2001 (lab blend). | Arizona State University | 10/01/1999 | 1 |  | 150 | 100 | 54.4 | 1 | 0.2 | 25.1
1799BM001 | 17-D-1990 | 17 | 120870 | 0 | 2001_06_01 | 45.2581 | Bituminous Mix | -93.7032 | mnroad_id assumed - sent to ASU June 2001 (lab blend). | Arizona State University | 10/01/1999 | 1 |  | 150 | 100 | 54.4 | 0.5 | 0.2 | 24.6
1799BM001 | 17-D-1990 | 17 | 120870 | 0 | 2001_06_01 | 45.2581 | Bituminous Mix | -93.7032 | mnroad_id assumed - sent to ASU June 2001 (lab blend). | Arizona State University | 10/01/1999 | 1 |  | 150 | 100 | 54.4 | 0.1 | 0.1 | 24.1
1799BM001 | 17-D-1990 | 17 | 120870 | 0 | 2001_06_01 | 45.2581 | Bituminous Mix | -93.7032 | mnroad_id assumed - sent to ASU June 2001 (lab blend). | Arizona State University | 10/01/1999 | 2 |  | 150 | 100 | -9 | 25 | 21.7 | 14
1799BM001 | 17-D-1990 | 17 | 120870 | 0 | 2001_06_01 | 45.2581 | Bituminous Mix | -93.7032 | mnroad_id assumed - sent to ASU June 2001 (lab blend). | Arizona State University | 10/01/1999 | 2 |  | 150 | 100 | -9 | 10 | 21.1 | 5.9
1799BM001 | 17-D-1990 | 17 | 120870 | 0 | 2001_06_01 | 45.2581 | Bituminous Mix | -93.7032 | mnroad_id assumed - sent to ASU June 2001 (lab blend). | Arizona State University | 10/01/1999 | 2 |  | 150 | 100 | -9 | 5 | 17.8 | 5.4
1799BM001 | 17-D-1990 | 17 | 120870 | 0 | 2001_06_01 | 45.2581 | Bituminous Mix | -93.7032 | mnroad_id assumed - sent to ASU June 2001 (lab blend). | Arizona State University | 10/01/1999 | 2 |  | 150 | 100 | -9 | 1 | 15.4 | 4.6
1799BM001 | 17-D-1990 | 17 | 120870 | 0 | 2001_06_01 | 45.2581 | Bituminous Mix | -93.7032 | mnroad_id assumed - sent to ASU June 2001 (lab blend). | Arizona State University | 10/01/1999 | 2 |  | 150 | 100 | -9 | 0.5 | 14.6 | 1.1
1799BM001 | 17-D-1990 | 17 | 120870 | 0 | 2001_06_01 | 45.2581 | Bituminous Mix | -93.7032 | mnroad_id assumed - sent to ASU June 2001 (lab blend). | Arizona State University | 10/01/1999 | 2 |  | 150 | 100 | -9 | 0.1 | 13.5 | 3
1799BM001 | 17-D-1990 | 17 | 120870 | 0 | 2001_06_01 | 45.2581 | Bituminous Mix | -93.7032 | mnroad_id assumed - sent to ASU June 2001 (lab blend). | Arizona State University | 10/01/1999 | 2 |  | 150 | 100 | 4.4 | 25 | 15.3 | 15.8
1799BM001 | 17-D-1990 | 17 | 120870 | 0 | 2001_06_01 | 45.2581 | Bituminous Mix | -93.7032 | mnroad_id assumed - sent to ASU June 2001 (lab blend). | Arizona State University | 10/01/1999 | 2 |  | 150 | 100 | 4.4 | 10 | 14 | 14.7
1799BM001 | 17-D-1990 | 17 | 120870 | 0 | 2001_06_01 | 45.2581 | Bituminous Mix | -93.7032 | mnroad_id assumed - sent to ASU June 2001 (lab blend). | Arizona State University | 10/01/1999 | 2 |  | 150 | 100 | 4.4 | 5 | 13.3 | 13.3
1799BM001 | 17-D-1990 | 17 | 120870 | 0 | 2001_06_01 | 45.2581 | Bituminous Mix | -93.7032 | mnroad_id assumed - sent to ASU June 2001 (lab blend). | Arizona State University | 10/01/1999 | 2 |  | 150 | 100 | 4.4 | 1 | 11.2 | 12.8
1799BM001 | 17-D-1990 | 17 | 120870 | 0 | 2001_06_01 | 45.2581 | Bituminous Mix | -93.7032 | mnroad_id assumed - sent to ASU June 2001 (lab blend). | Arizona State University | 10/01/1999 | 2 |  | 150 | 100 | 4.4 | 0.5 | 10.4 | 15.5
1799BM001 | 17-D-1990 | 17 | 120870 | 0 | 2001_06_01 | 45.2581 | Bituminous Mix | -93.7032 | mnroad_id assumed - sent to ASU June 2001 (lab blend). | Arizona State University | 10/01/1999 | 2 |  | 150 | 100 | 4.4 | 0.1 | 8.2 | 20
1799BM001 | 17-D-1990 | 17 | 120870 | 0 | 2001_06_01 | 45.2581 | Bituminous Mix | -93.7032 | mnroad_id assumed - sent to ASU June 2001 (lab blend). | Arizona State University | 10/01/1999 | 2 |  | 150 | 100 | 21.1 | 25 | 8.2 | 30.9
1799BM001 | 17-D-1990 | 17 | 120870 | 0 | 2001_06_01 | 45.2581 | Bituminous Mix | -93.7032 | mnroad_id assumed - sent to ASU June 2001 (lab blend). | Arizona State University | 10/01/1999 | 2 |  | 150 | 100 | 21.1 | 10 | 6.7 | 25.9
1799BM001 | 17-D-1990 | 17 | 120870 | 0 | 2001_06_01 | 45.2581 | Bituminous Mix | -93.7032 | mnroad_id assumed - sent to ASU June 2001 (lab blend). | Arizona State University | 10/01/1999 | 2 |  | 150 | 100 | 21.1 | 5 | 5.8 | 24.7
1799BM001 | 17-D-1990 | 17 | 120870 | 0 | 2001_06_01 | 45.2581 | Bituminous Mix | -93.7032 | mnroad_id assumed - sent to ASU June 2001 (lab blend). | Arizona State University | 10/01/1999 | 2 |  | 150 | 100 | 21.1 | 1 | 3.9 | 28.1
1799BM001 | 17-D-1990 | 17 | 120870 | 0 | 2001_06_01 | 45.2581 | Bituminous Mix | -93.7032 | mnroad_id assumed - sent to ASU June 2001 (lab blend). | Arizona State University | 10/01/1999 | 2 |  | 150 | 100 | 21.1 | 0.5 | 3.3 | 28.4
1799BM001 | 17-D-1990 | 17 | 120870 | 0 | 2001_06_01 | 45.2581 | Bituminous Mix | -93.7032 | mnroad_id assumed - sent to ASU June 2001 (lab blend). | Arizona State University | 10/01/1999 | 2 |  | 150 | 100 | 21.1 | 0.1 | 2.1 | 34.1
1799BM001 | 17-D-1990 | 17 | 120870 | 0 | 2001_06_01 | 45.2581 | Bituminous Mix | -93.7032 | mnroad_id assumed - sent to ASU June 2001 (lab blend). | Arizona State University | 10/01/1999 | 2 |  | 150 | 100 | 37.8 | 25 | 2.4 | 37.5
1799BM001 | 17-D-1990 | 17 | 120870 | 0 | 2001_06_01 | 45.2581 | Bituminous Mix | -93.7032 | mnroad_id assumed - sent to ASU June 2001 (lab blend). | Arizona State University | 10/01/1999 | 2 |  | 150 | 100 | 37.8 | 10 | 1.9 | 34.4
1799BM001 | 17-D-1990 | 17 | 120870 | 0 | 2001_06_01 | 45.2581 | Bituminous Mix | -93.7032 | mnroad_id assumed - sent to ASU June 2001 (lab blend). | Arizona State University | 10/01/1999 | 2 |  | 150 | 100 | 37.8 | 5 | 1.5 | 33.8
1799BM001 | 17-D-1990 | 17 | 120870 | 0 | 2001_06_01 | 45.2581 | Bituminous Mix | -93.7032 | mnroad_id assumed - sent to ASU June 2001 (lab blend). | Arizona State University | 10/01/1999 | 2 |  | 150 | 100 | 37.8 | 1 | 0.9 | 34.6
1799BM001 | 17-D-1990 | 17 | 120870 | 0 | 2001_06_01 | 45.2581 | Bituminous Mix | -93.7032 | mnroad_id assumed - sent to ASU June 2001 (lab blend). | Arizona State University | 10/01/1999 | 2 |  | 150 | 100 | 37.8 | 0.5 | 0.7 | 33
1799BM001 | 17-D-1990 | 17 | 120870 | 0 | 2001_06_01 | 45.2581 | Bituminous Mix | -93.7032 | mnroad_id assumed - sent to ASU June 2001 (lab blend). | Arizona State University | 10/01/1999 | 2 |  | 150 | 100 | 37.8 | 0.1 | 0.4 | 36.3
1799BM001 | 17-D-1990 | 17 | 120870 | 0 | 2001_06_01 | 45.2581 | Bituminous Mix | -93.7032 | mnroad_id assumed - sent to ASU June 2001 (lab blend). | Arizona State University | 10/01/1999 | 2 |  | 150 | 100 | 54.4 | 25 | 0.7 | 38.2
1799BM001 | 17-D-1990 | 17 | 120870 | 0 | 2001_06_01 | 45.2581 | Bituminous Mix | -93.7032 | mnroad_id assumed - sent to ASU June 2001 (lab blend). | Arizona State University | 10/01/1999 | 2 |  | 150 | 100 | 54.4 | 10 | 0.5 | 32.9
1799BM001 | 17-D-1990 | 17 | 120870 | 0 | 2001_06_01 | 45.2581 | Bituminous Mix | -93.7032 | mnroad_id assumed - sent to ASU June 2001 (lab blend). | Arizona State University | 10/01/1999 | 2 |  | 150 | 100 | 54.4 | 5 | 0.4 | 31.5
1799BM001 | 17-D-1990 | 17 | 120870 | 0 | 2001_06_01 | 45.2581 | Bituminous Mix | -93.7032 | mnroad_id assumed - sent to ASU June 2001 (lab blend). | Arizona State University | 10/01/1999 | 2 |  | 150 | 100 | 54.4 | 1 | 0.2 | 28.5
1799BM001 | 17-D-1990 | 17 | 120870 | 0 | 2001_06_01 | 45.2581 | Bituminous Mix | -93.7032 | mnroad_id assumed - sent to ASU June 2001 (lab blend). | Arizona State University | 10/01/1999 | 2 |  | 150 | 100 | 54.4 | 0.5 | 0.2 | 26.7
1799BM001 | 17-D-1990 | 17 | 120870 | 0 | 2001_06_01 | 45.2581 | Bituminous Mix | -93.7032 | mnroad_id assumed - sent to ASU June 2001 (lab blend). | Arizona State University | 10/01/1999 | 1 |  | 150 | 100 | -9 | 10 | 25.3 | 14.7
1899BM001 | 18-D-1990 | 18 | 121435 | 0 | 2001_06_01 | 45.2572 | Bituminous Mix | -93.7014 | mnroad_id assumed - sent to ASU June 2001 (lab blend). | Arizona State University | 10/01/1999 | 1 |  | 150 | 100 | -9 | 25 | 21.3 | 6.1
1899BM001 | 18-D-1990 | 18 | 121435 | 0 | 2001_06_01 | 45.2572 | Bituminous Mix | -93.7014 | mnroad_id assumed - sent to ASU June 2001 (lab blend). | Arizona State University | 10/01/1999 | 2 |  | 150 | 100 | 54.4 | 0.1 | 0.1 | 27.5
1899BM001 | 18-D-1990 | 18 | 121435 | 0 | 2001_06_01 | 45.2572 | Bituminous Mix | -93.7014 | mnroad_id assumed - sent to ASU June 2001 (lab blend). | Arizona State University | 10/01/1999 | 1 |  | 150 | 100 | -9 | 5 | 20.4 | 6.8
1899BM001 | 18-D-1990 | 18 | 121435 | 0 | 2001_06_01 | 45.2572 | Bituminous Mix | -93.7014 | mnroad_id assumed - sent to ASU June 2001 (lab blend). | Arizona State University | 10/01/1999 | 1 |  | 150 | 100 | -9 | 1 | 18.6 | 7.1
1899BM001 | 18-D-1990 | 18 | 121435 | 0 | 2001_06_01 | 45.2572 | Bituminous Mix | -93.7014 | mnroad_id assumed - sent to ASU June 2001 (lab blend). | Arizona State University | 10/01/1999 | 1 |  | 150 | 100 | -9 | 0.5 | 17.7 | 6.7
1899BM001 | 18-D-1990 | 18 | 121435 | 0 | 2001_06_01 | 45.2572 | Bituminous Mix | -93.7014 | mnroad_id assumed - sent to ASU June 2001 (lab blend). | Arizona State University | 10/01/1999 | 1 |  | 150 | 100 | -9 | 0.1 | 14.3 | 9.6
1899BM001 | 18-D-1990 | 18 | 121435 | 0 | 2001_06_01 | 45.2572 | Bituminous Mix | -93.7014 | mnroad_id assumed - sent to ASU June 2001 (lab blend). | Arizona State University | 10/01/1999 | 1 |  | 150 | 100 | 4.4 | 25 | 18.2 | 18
1899BM001 | 18-D-1990 | 18 | 121435 | 0 | 2001_06_01 | 45.2572 | Bituminous Mix | -93.7014 | mnroad_id assumed - sent to ASU June 2001 (lab blend). | Arizona State University | 10/01/1999 | 1 |  | 150 | 100 | 4.4 | 10 | 16.7 | 13.2
1899BM001 | 18-D-1990 | 18 | 121435 | 0 | 2001_06_01 | 45.2572 | Bituminous Mix | -93.7014 | mnroad_id assumed - sent to ASU June 2001 (lab blend). | Arizona State University | 10/01/1999 | 1 |  | 150 | 100 | 4.4 | 5 | 15.7 | 10.1
1899BM001 | 18-D-1990 | 18 | 121435 | 0 | 2001_06_01 | 45.2572 | Bituminous Mix | -93.7014 | mnroad_id assumed - sent to ASU June 2001 (lab blend). | Arizona State University | 10/01/1999 | 1 |  | 150 | 100 | 4.4 | 1 | 13 | 12.4
1899BM001 | 18-D-1990 | 18 | 121435 | 0 | 2001_06_01 | 45.2572 | Bituminous Mix | -93.7014 | mnroad_id assumed - sent to ASU June 2001 (lab blend). | Arizona State University | 10/01/1999 | 1 |  | 150 | 100 | 4.4 | 0.5 | 11.6 | 15.2
1899BM001 | 18-D-1990 | 18 | 121435 | 0 | 2001_06_01 | 45.2572 | Bituminous Mix | -93.7014 | mnroad_id assumed - sent to ASU June 2001 (lab blend). | Arizona State University | 10/01/1999 | 1 |  | 150 | 100 | 4.4 | 0.1 | 9.3 | 17.6
1899BM001 | 18-D-1990 | 18 | 121435 | 0 | 2001_06_01 | 45.2572 | Bituminous Mix | -93.7014 | mnroad_id assumed - sent to ASU June 2001 (lab blend). | Arizona State University | 10/01/1999 | 1 |  | 150 | 100 | 21.1 | 25 | 7.3 | 26.6
1899BM001 | 18-D-1990 | 18 | 121435 | 0 | 2001_06_01 | 45.2572 | Bituminous Mix | -93.7014 | mnroad_id assumed - sent to ASU June 2001 (lab blend). | Arizona State University | 10/01/1999 | 1 |  | 150 | 100 | 21.1 | 10 | 6.1 | 24.8
1899BM001 | 18-D-1990 | 18 | 121435 | 0 | 2001_06_01 | 45.2572 | Bituminous Mix | -93.7014 | mnroad_id assumed - sent to ASU June 2001 (lab blend). | Arizona State University | 10/01/1999 | 1 |  | 150 | 100 | 21.1 | 5 | 5.2 | 26.3
1899BM001 | 18-D-1990 | 18 | 121435 | 0 | 2001_06_01 | 45.2572 | Bituminous Mix | -93.7014 | mnroad_id assumed - sent to ASU June 2001 (lab blend). | Arizona State University | 10/01/1999 | 1 |  | 150 | 100 | 21.1 | 1 | 3.5 | 28.3
1899BM001 | 18-D-1990 | 18 | 121435 | 0 | 2001_06_01 | 45.2572 | Bituminous Mix | -93.7014 | mnroad_id assumed - sent to ASU June 2001 (lab blend). | Arizona State University | 10/01/1999 | 1 |  | 150 | 100 | 21.1 | 0.5 | 2.9 | 25.2
1899BM001 | 18-D-1990 | 18 | 121435 | 0 | 2001_06_01 | 45.2572 | Bituminous Mix | -93.7014 | mnroad_id assumed - sent to ASU June 2001 (lab blend). | Arizona State University | 10/01/1999 | 1 |  | 150 | 100 | 21.1 | 0.1 | 1.8 | 36.1
1899BM001 | 18-D-1990 | 18 | 121435 | 0 | 2001_06_01 | 45.2572 | Bituminous Mix | -93.7014 | mnroad_id assumed - sent to ASU June 2001 (lab blend). | Arizona State University | 10/01/1999 | 1 |  | 150 | 100 | 37.8 | 25 | 2.1 | 36.4
1899BM001 | 18-D-1990 | 18 | 121435 | 0 | 2001_06_01 | 45.2572 | Bituminous Mix | -93.7014 | mnroad_id assumed - sent to ASU June 2001 (lab blend). | Arizona State University | 10/01/1999 | 1 |  | 150 | 100 | 37.8 | 10 | 1.6 | 34.8
1899BM001 | 18-D-1990 | 18 | 121435 | 0 | 2001_06_01 | 45.2572 | Bituminous Mix | -93.7014 | mnroad_id assumed - sent to ASU June 2001 (lab blend). | Arizona State University | 10/01/1999 | 1 |  | 150 | 100 | 37.8 | 5 | 1.3 | 34.5
1899BM001 | 18-D-1990 | 18 | 121435 | 0 | 2001_06_01 | 45.2572 | Bituminous Mix | -93.7014 | mnroad_id assumed - sent to ASU June 2001 (lab blend). | Arizona State University | 10/01/1999 | 1 |  | 150 | 100 | 37.8 | 1 | 0.7 | 34.6
1899BM001 | 18-D-1990 | 18 | 121435 | 0 | 2001_06_01 | 45.2572 | Bituminous Mix | -93.7014 | mnroad_id assumed - sent to ASU June 2001 (lab blend). | Arizona State University | 10/01/1999 | 1 |  | 150 | 100 | 37.8 | 0.5 | 0.6 | 32.9
1899BM001 | 18-D-1990 | 18 | 121435 | 0 | 2001_06_01 | 45.2572 | Bituminous Mix | -93.7014 | mnroad_id assumed - sent to ASU June 2001 (lab blend). | Arizona State University | 10/01/1999 | 1 |  | 150 | 100 | 37.8 | 0.1 | 0.3 | 34.6
1899BM001 | 18-D-1990 | 18 | 121435 | 0 | 2001_06_01 | 45.2572 | Bituminous Mix | -93.7014 | mnroad_id assumed - sent to ASU June 2001 (lab blend). | Arizona State University | 10/01/1999 | 1 |  | 150 | 100 | 54.4 | 25 | 0.6 | 40.1
1899BM001 | 18-D-1990 | 18 | 121435 | 0 | 2001_06_01 | 45.2572 | Bituminous Mix | -93.7014 | mnroad_id assumed - sent to ASU June 2001 (lab blend). | Arizona State University | 10/01/1999 | 1 |  | 150 | 100 | 54.4 | 10 | 0.4 | 35
1899BM001 | 18-D-1990 | 18 | 121435 | 0 | 2001_06_01 | 45.2572 | Bituminous Mix | -93.7014 | mnroad_id assumed - sent to ASU June 2001 (lab blend). | Arizona State University | 10/01/1999 | 1 |  | 150 | 100 | 54.4 | 5 | 0.3 | 32.3
1899BM001 | 18-D-1990 | 18 | 121435 | 0 | 2001_06_01 | 45.2572 | Bituminous Mix | -93.7014 | mnroad_id assumed - sent to ASU June 2001 (lab blend). | Arizona State University | 10/01/1999 | 1 |  | 150 | 100 | 54.4 | 1 | 0.2 | 27.9
1899BM001 | 18-D-1990 | 18 | 121435 | 0 | 2001_06_01 | 45.2572 | Bituminous Mix | -93.7014 | mnroad_id assumed - sent to ASU June 2001 (lab blend). | Arizona State University | 10/01/1999 | 1 |  | 150 | 100 | 54.4 | 0.5 | 0.1 | 26
1899BM001 | 18-D-1990 | 18 | 121435 | 0 | 2001_06_01 | 45.2572 | Bituminous Mix | -93.7014 | mnroad_id assumed - sent to ASU June 2001 (lab blend). | Arizona State University | 10/01/1999 | 1 |  | 150 | 100 | 54.4 | 0.1 | 0.1 | 26.8
1899BM001 | 18-D-1990 | 18 | 121435 | 0 | 2001_06_01 | 45.2572 | Bituminous Mix | -93.7014 | mnroad_id assumed - sent to ASU June 2001 (lab blend). | Arizona State University | 10/01/1999 | 2 |  | 150 | 100 | -9 | 25 | 22.8 | 11.1
1899BM001 | 18-D-1990 | 18 | 121435 | 0 | 2001_06_01 | 45.2572 | Bituminous Mix | -93.7014 | mnroad_id assumed - sent to ASU June 2001 (lab blend). | Arizona State University | 10/01/1999 | 2 |  | 150 | 100 | -9 | 10 | 20.6 | 4.2
1899BM001 | 18-D-1990 | 18 | 121435 | 0 | 2001_06_01 | 45.2572 | Bituminous Mix | -93.7014 | mnroad_id assumed - sent to ASU June 2001 (lab blend). | Arizona State University | 10/01/1999 | 2 |  | 150 | 100 | -9 | 5 | 20.2 | 7.9
1899BM001 | 18-D-1990 | 18 | 121435 | 0 | 2001_06_01 | 45.2572 | Bituminous Mix | -93.7014 | mnroad_id assumed - sent to ASU June 2001 (lab blend). | Arizona State University | 10/01/1999 | 2 |  | 150 | 100 | -9 | 1 | 18.4 | 8.6
1899BM001 | 18-D-1990 | 18 | 121435 | 0 | 2001_06_01 | 45.2572 | Bituminous Mix | -93.7014 | mnroad_id assumed - sent to ASU June 2001 (lab blend). | Arizona State University | 10/01/1999 | 2 |  | 150 | 100 | -9 | 0.5 | 17.5 | 8.8
1899BM001 | 18-D-1990 | 18 | 121435 | 0 | 2001_06_01 | 45.2572 | Bituminous Mix | -93.7014 | mnroad_id assumed - sent to ASU June 2001 (lab blend). | Arizona State University | 10/01/1999 | 2 |  | 150 | 100 | -9 | 0.1 | 15.5 | 11.9
1899BM001 | 18-D-1990 | 18 | 121435 | 0 | 2001_06_01 | 45.2572 | Bituminous Mix | -93.7014 | mnroad_id assumed - sent to ASU June 2001 (lab blend). | Arizona State University | 10/01/1999 | 2 |  | 150 | 100 | 4.4 | 25 | 16.6 | 19.3
1899BM001 | 18-D-1990 | 18 | 121435 | 0 | 2001_06_01 | 45.2572 | Bituminous Mix | -93.7014 | mnroad_id assumed - sent to ASU June 2001 (lab blend). | Arizona State University | 10/01/1999 | 2 |  | 150 | 100 | 4.4 | 10 | 14.9 | 10
1899BM001 | 18-D-1990 | 18 | 121435 | 0 | 2001_06_01 | 45.2572 | Bituminous Mix | -93.7014 | mnroad_id assumed - sent to ASU June 2001 (lab blend). | Arizona State University | 10/01/1999 | 2 |  | 150 | 100 | 4.4 | 5 | 14.2 | 9.6
1899BM001 | 18-D-1990 | 18 | 121435 | 0 | 2001_06_01 | 45.2572 | Bituminous Mix | -93.7014 | mnroad_id assumed - sent to ASU June 2001 (lab blend). | Arizona State University | 10/01/1999 | 2 |  | 150 | 100 | 4.4 | 1 | 11.9 | 10.4
1899BM001 | 18-D-1990 | 18 | 121435 | 0 | 2001_06_01 | 45.2572 | Bituminous Mix | -93.7014 | mnroad_id assumed - sent to ASU June 2001 (lab blend). | Arizona State University | 10/01/1999 | 2 |  | 150 | 100 | 4.4 | 0.5 | 11.2 | 12.9
1899BM001 | 18-D-1990 | 18 | 121435 | 0 | 2001_06_01 | 45.2572 | Bituminous Mix | -93.7014 | mnroad_id assumed - sent to ASU June 2001 (lab blend). | Arizona State University | 10/01/1999 | 2 |  | 150 | 100 | 4.4 | 0.1 | 9.1 | 15.1
1899BM001 | 18-D-1990 | 18 | 121435 | 0 | 2001_06_01 | 45.2572 | Bituminous Mix | -93.7014 | mnroad_id assumed - sent to ASU June 2001 (lab blend). | Arizona State University | 10/01/1999 | 2 |  | 150 | 100 | 21.1 | 25 | 8.4 | 29.4
1899BM001 | 18-D-1990 | 18 | 121435 | 0 | 2001_06_01 | 45.2572 | Bituminous Mix | -93.7014 | mnroad_id assumed - sent to ASU June 2001 (lab blend). | Arizona State University | 10/01/1999 | 2 |  | 150 | 100 | 21.1 | 10 | 6.9 | 26.9
1899BM001 | 18-D-1990 | 18 | 121435 | 0 | 2001_06_01 | 45.2572 | Bituminous Mix | -93.7014 | mnroad_id assumed - sent to ASU June 2001 (lab blend). | Arizona State University | 10/01/1999 | 2 |  | 150 | 100 | 21.1 | 5 | 5.9 | 27.5
1899BM001 | 18-D-1990 | 18 | 121435 | 0 | 2001_06_01 | 45.2572 | Bituminous Mix | -93.7014 | mnroad_id assumed - sent to ASU June 2001 (lab blend). | Arizona State University | 10/01/1999 | 2 |  | 150 | 100 | 21.1 | 1 | 3.9 | 28.7
1899BM001 | 18-D-1990 | 18 | 121435 | 0 | 2001_06_01 | 45.2572 | Bituminous Mix | -93.7014 | mnroad_id assumed - sent to ASU June 2001 (lab blend). | Arizona State University | 10/01/1999 | 2 |  | 150 | 100 | 21.1 | 0.5 | 3.3 | 30.3
1899BM001 | 18-D-1990 | 18 | 121435 | 0 | 2001_06_01 | 45.2572 | Bituminous Mix | -93.7014 | mnroad_id assumed - sent to ASU June 2001 (lab blend). | Arizona State University | 10/01/1999 | 2 |  | 150 | 100 | 21.1 | 0.1 | 2.1 | 36.6
1899BM001 | 18-D-1990 | 18 | 121435 | 0 | 2001_06_01 | 45.2572 | Bituminous Mix | -93.7014 | mnroad_id assumed - sent to ASU June 2001 (lab blend). | Arizona State University | 10/01/1999 | 2 |  | 150 | 100 | 37.8 | 25 | 2.8 | 39.5
1899BM001 | 18-D-1990 | 18 | 121435 | 0 | 2001_06_01 | 45.2572 | Bituminous Mix | -93.7014 | mnroad_id assumed - sent to ASU June 2001 (lab blend). | Arizona State University | 10/01/1999 | 2 |  | 150 | 100 | 37.8 | 10 | 2.1 | 36.7
1899BM001 | 18-D-1990 | 18 | 121435 | 0 | 2001_06_01 | 45.2572 | Bituminous Mix | -93.7014 | mnroad_id assumed - sent to ASU June 2001 (lab blend). | Arizona State University | 10/01/1999 | 2 |  | 150 | 100 | 37.8 | 5 | 1.6 | 35.7
1899BM001 | 18-D-1990 | 18 | 121435 | 0 | 2001_06_01 | 45.2572 | Bituminous Mix | -93.7014 | mnroad_id assumed - sent to ASU June 2001 (lab blend). | Arizona State University | 10/01/1999 | 2 |  | 150 | 100 | 37.8 | 1 | 0.9 | 35
1899BM001 | 18-D-1990 | 18 | 121435 | 0 | 2001_06_01 | 45.2572 | Bituminous Mix | -93.7014 | mnroad_id assumed - sent to ASU June 2001 (lab blend). | Arizona State University | 10/01/1999 | 2 |  | 150 | 100 | 37.8 | 0.5 | 0.7 | 34.1
1899BM001 | 18-D-1990 | 18 | 121435 | 0 | 2001_06_01 | 45.2572 | Bituminous Mix | -93.7014 | mnroad_id assumed - sent to ASU June 2001 (lab blend). | Arizona State University | 10/01/1999 | 2 |  | 150 | 100 | 37.8 | 0.1 | 0.4 | 35.7
1899BM001 | 18-D-1990 | 18 | 121435 | 0 | 2001_06_01 | 45.2572 | Bituminous Mix | -93.7014 | mnroad_id assumed - sent to ASU June 2001 (lab blend). | Arizona State University | 10/01/1999 | 2 |  | 150 | 100 | 54.4 | 25 | 0.7 | 41
1899BM001 | 18-D-1990 | 18 | 121435 | 0 | 2001_06_01 | 45.2572 | Bituminous Mix | -93.7014 | mnroad_id assumed - sent to ASU June 2001 (lab blend). | Arizona State University | 10/01/1999 | 2 |  | 150 | 100 | 54.4 | 10 | 0.5 | 34.5
1899BM001 | 18-D-1990 | 18 | 121435 | 0 | 2001_06_01 | 45.2572 | Bituminous Mix | -93.7014 | mnroad_id assumed - sent to ASU June 2001 (lab blend). | Arizona State University | 10/01/1999 | 2 |  | 150 | 100 | 54.4 | 5 | 0.4 | 32.4
1899BM001 | 18-D-1990 | 18 | 121435 | 0 | 2001_06_01 | 45.2572 | Bituminous Mix | -93.7014 | mnroad_id assumed - sent to ASU June 2001 (lab blend). | Arizona State University | 10/01/1999 | 2 |  | 150 | 100 | 54.4 | 1 | 0.2 | 28.8
1899BM001 | 18-D-1990 | 18 | 121435 | 0 | 2001_06_01 | 45.2572 | Bituminous Mix | -93.7014 | mnroad_id assumed - sent to ASU June 2001 (lab blend). | Arizona State University | 10/01/1999 | 2 |  | 150 | 100 | 54.4 | 0.5 | 0.2 | 26.8
1899BM001 | 18-D-1990 | 18 | 121435 | 0 | 2001_06_01 | 45.2572 | Bituminous Mix | -93.7014 | mnroad_id assumed - sent to ASU June 2001 (lab blend). | Arizona State University | 10/01/1999 | 1 |  | 150 | 100 | -9 | 10 | 21.2 | 5.6
1999BM001 | 19-D-1990 | 19 | 122000 | 0 | 2001_06_01 | 45.2562 | Bituminous Mix | -93.6997 | mnroad_id assumed - sent to ASU June 2001 (plant mix). | Arizona State University | 10/01/1999 | 1 | 6.4 | 150 | 100 | 21.1 | 25 | 7.8 | 14.8
1999BM001 | 19-D-1990 | 19 | 122000 | 0 | 2001_06_01 | 45.2562 | Bituminous Mix | -93.6997 | mnroad_id assumed - sent to ASU June 2001 (plant mix). | Arizona State University | 10/01/1999 | 1 | 6.4 | 150 | 100 | 4.4 | 0.1 | 10.6 | 10.7
1999BM001 | 19-D-1990 | 19 | 122000 | 0 | 2001_06_01 | 45.2562 | Bituminous Mix | -93.6997 | mnroad_id assumed - sent to ASU June 2001 (plant mix). | Arizona State University | 10/01/1999 | 1 | 6.4 | 150 | 100 | 21.1 | 5 | 6.3 | 21
1999BM001 | 19-D-1990 | 19 | 122000 | 0 | 2001_06_01 | 45.2562 | Bituminous Mix | -93.6997 | mnroad_id assumed - sent to ASU June 2001 (plant mix). | Arizona State University | 10/01/1999 | 1 | 6.4 | 150 | 100 | 21.1 | 1 | 4.6 | 26.2
1999BM001 | 19-D-1990 | 19 | 122000 | 0 | 2001_06_01 | 45.2562 | Bituminous Mix | -93.6997 | mnroad_id assumed - sent to ASU June 2001 (plant mix). | Arizona State University | 10/01/1999 | 1 | 6.4 | 150 | 100 | 21.1 | 0.5 | 4 | 28.9
1999BM001 | 19-D-1990 | 19 | 122000 | 0 | 2001_06_01 | 45.2562 | Bituminous Mix | -93.6997 | mnroad_id assumed - sent to ASU June 2001 (plant mix). | Arizona State University | 10/01/1999 | 1 | 6.4 | 150 | 100 | 21.1 | 0.1 | 2.7 | 35.9
1999BM001 | 19-D-1990 | 19 | 122000 | 0 | 2001_06_01 | 45.2562 | Bituminous Mix | -93.6997 | mnroad_id assumed - sent to ASU June 2001 (plant mix). | Arizona State University | 10/01/1999 | 1 | 6.4 | 150 | 100 | 37.8 | 25 | 2.3 | 32.2
1999BM001 | 19-D-1990 | 19 | 122000 | 0 | 2001_06_01 | 45.2562 | Bituminous Mix | -93.6997 | mnroad_id assumed - sent to ASU June 2001 (plant mix). | Arizona State University | 10/01/1999 | 1 | 6.4 | 150 | 100 | 37.8 | 10 | 1.7 | 35.3
1999BM001 | 19-D-1990 | 19 | 122000 | 0 | 2001_06_01 | 45.2562 | Bituminous Mix | -93.6997 | mnroad_id assumed - sent to ASU June 2001 (plant mix). | Arizona State University | 10/01/1999 | 1 | 6.4 | 150 | 100 | 37.8 | 5 | 1.4 | 35.8
1999BM001 | 19-D-1990 | 19 | 122000 | 0 | 2001_06_01 | 45.2562 | Bituminous Mix | -93.6997 | mnroad_id assumed - sent to ASU June 2001 (plant mix). | Arizona State University | 10/01/1999 | 1 | 6.4 | 150 | 100 | 37.8 | 1 | 0.8 | 38.6
1999BM001 | 19-D-1990 | 19 | 122000 | 0 | 2001_06_01 | 45.2562 | Bituminous Mix | -93.6997 | mnroad_id assumed - sent to ASU June 2001 (plant mix). | Arizona State University | 10/01/1999 | 1 | 6.4 | 150 | 100 | 37.8 | 0.5 | 0.7 | 38.8
1999BM001 | 19-D-1990 | 19 | 122000 | 0 | 2001_06_01 | 45.2562 | Bituminous Mix | -93.6997 | mnroad_id assumed - sent to ASU June 2001 (plant mix). | Arizona State University | 10/01/1999 | 1 | 6.4 | 150 | 100 | 37.8 | 0.1 | 0.4 | 39.7
1999BM001 | 19-D-1990 | 19 | 122000 | 0 | 2001_06_01 | 45.2562 | Bituminous Mix | -93.6997 | mnroad_id assumed - sent to ASU June 2001 (plant mix). | Arizona State University | 10/01/1999 | 1 | 6.4 | 150 | 100 | 54.4 | 25 | 0.6 | 38.8
1999BM001 | 19-D-1990 | 19 | 122000 | 0 | 2001_06_01 | 45.2562 | Bituminous Mix | -93.6997 | mnroad_id assumed - sent to ASU June 2001 (plant mix). | Arizona State University | 10/01/1999 | 1 | 6.4 | 150 | 100 | 54.4 | 10 | 0.4 | 38.3
1999BM001 | 19-D-1990 | 19 | 122000 | 0 | 2001_06_01 | 45.2562 | Bituminous Mix | -93.6997 | mnroad_id assumed - sent to ASU June 2001 (plant mix). | Arizona State University | 10/01/1999 | 1 | 6.4 | 150 | 100 | 54.4 | 5 | 0.3 | 37.1
1999BM001 | 19-D-1990 | 19 | 122000 | 0 | 2001_06_01 | 45.2562 | Bituminous Mix | -93.6997 | mnroad_id assumed - sent to ASU June 2001 (plant mix). | Arizona State University | 10/01/1999 | 1 | 6.4 | 150 | 100 | 54.4 | 1 | 0.2 | 33.6
1999BM001 | 19-D-1990 | 19 | 122000 | 0 | 2001_06_01 | 45.2562 | Bituminous Mix | -93.6997 | mnroad_id assumed - sent to ASU June 2001 (plant mix). | Arizona State University | 10/01/1999 | 1 | 6.4 | 150 | 100 | 54.4 | 0.5 | 0.2 | 33.4
1999BM001 | 19-D-1990 | 19 | 122000 | 0 | 2001_06_01 | 45.2562 | Bituminous Mix | -93.6997 | mnroad_id assumed - sent to ASU June 2001 (plant mix). | Arizona State University | 10/01/1999 | 1 | 6.4 | 150 | 100 | 54.4 | 0.1 | 0.2 | 39.1
1999BM001 | 19-D-1990 | 19 | 122000 | 0 | 2001_06_01 | 45.2562 | Bituminous Mix | -93.6997 | mnroad_id assumed - sent to ASU June 2001 (plant mix). | Arizona State University | 10/01/1999 | 2 | 6.5 | 150 | 100 | -10 | 25 | 34.5 | 7.1
1999BM001 | 19-D-1990 | 19 | 122000 | 0 | 2001_06_01 | 45.2562 | Bituminous Mix | -93.6997 | mnroad_id assumed - sent to ASU June 2001 (plant mix). | Arizona State University | 10/01/1999 | 2 | 6.5 | 150 | 100 | -10 | 10 | 33.5 | 6.5
1999BM001 | 19-D-1990 | 19 | 122000 | 0 | 2001_06_01 | 45.2562 | Bituminous Mix | -93.6997 | mnroad_id assumed - sent to ASU June 2001 (plant mix). | Arizona State University | 10/01/1999 | 2 | 6.5 | 150 | 100 | -10 | 5 | 32.7 | 7.3
1999BM001 | 19-D-1990 | 19 | 122000 | 0 | 2001_06_01 | 45.2562 | Bituminous Mix | -93.6997 | mnroad_id assumed - sent to ASU June 2001 (plant mix). | Arizona State University | 10/01/1999 | 2 | 6.5 | 150 | 100 | -10 | 1 | 29.7 | 7.5
1999BM001 | 19-D-1990 | 19 | 122000 | 0 | 2001_06_01 | 45.2562 | Bituminous Mix | -93.6997 | mnroad_id assumed - sent to ASU June 2001 (plant mix). | Arizona State University | 10/01/1999 | 2 | 6.5 | 150 | 100 | -10 | 0.5 | 28.4 | 7.2
1999BM001 | 19-D-1990 | 19 | 122000 | 0 | 2001_06_01 | 45.2562 | Bituminous Mix | -93.6997 | mnroad_id assumed - sent to ASU June 2001 (plant mix). | Arizona State University | 10/01/1999 | 2 | 6.5 | 150 | 100 | -10 | 0.1 | 24.8 | 7.3
1999BM001 | 19-D-1990 | 19 | 122000 | 0 | 2001_06_01 | 45.2562 | Bituminous Mix | -93.6997 | mnroad_id assumed - sent to ASU June 2001 (plant mix). | Arizona State University | 10/01/1999 | 2 | 6.5 | 150 | 100 | 4.4 | 25 | 23.7 | 7.4
1999BM001 | 19-D-1990 | 19 | 122000 | 0 | 2001_06_01 | 45.2562 | Bituminous Mix | -93.6997 | mnroad_id assumed - sent to ASU June 2001 (plant mix). | Arizona State University | 10/01/1999 | 2 | 6.5 | 150 | 100 | 4.4 | 10 | 22.4 | 9.4
1999BM001 | 19-D-1990 | 19 | 122000 | 0 | 2001_06_01 | 45.2562 | Bituminous Mix | -93.6997 | mnroad_id assumed - sent to ASU June 2001 (plant mix). | Arizona State University | 10/01/1999 | 2 | 6.5 | 150 | 100 | 4.4 | 5 | 20.8 | 10.1
1999BM001 | 19-D-1990 | 19 | 122000 | 0 | 2001_06_01 | 45.2562 | Bituminous Mix | -93.6997 | mnroad_id assumed - sent to ASU June 2001 (plant mix). | Arizona State University | 10/01/1999 | 2 | 6.5 | 150 | 100 | 4.4 | 1 | 17.5 | 11
1999BM001 | 19-D-1990 | 19 | 122000 | 0 | 2001_06_01 | 45.2562 | Bituminous Mix | -93.6997 | mnroad_id assumed - sent to ASU June 2001 (plant mix). | Arizona State University | 10/01/1999 | 2 | 6.5 | 150 | 100 | 4.4 | 0.5 | 16.1 | 12.2
1999BM001 | 19-D-1990 | 19 | 122000 | 0 | 2001_06_01 | 45.2562 | Bituminous Mix | -93.6997 | mnroad_id assumed - sent to ASU June 2001 (plant mix). | Arizona State University | 10/01/1999 | 2 | 6.5 | 150 | 100 | 4.4 | 0.1 | 12.8 | 13
1999BM001 | 19-D-1990 | 19 | 122000 | 0 | 2001_06_01 | 45.2562 | Bituminous Mix | -93.6997 | mnroad_id assumed - sent to ASU June 2001 (plant mix). | Arizona State University | 10/01/1999 | 2 | 6.5 | 150 | 100 | 21.1 | 25 | 12.4 | 15.1
1999BM001 | 19-D-1990 | 19 | 122000 | 0 | 2001_06_01 | 45.2562 | Bituminous Mix | -93.6997 | mnroad_id assumed - sent to ASU June 2001 (plant mix). | Arizona State University | 10/01/1999 | 2 | 6.5 | 150 | 100 | 21.1 | 10 | 10.4 | 18.3
1999BM001 | 19-D-1990 | 19 | 122000 | 0 | 2001_06_01 | 45.2562 | Bituminous Mix | -93.6997 | mnroad_id assumed - sent to ASU June 2001 (plant mix). | Arizona State University | 10/01/1999 | 2 | 6.5 | 150 | 100 | 21.1 | 5 | 8.8 | 19.8
1999BM001 | 19-D-1990 | 19 | 122000 | 0 | 2001_06_01 | 45.2562 | Bituminous Mix | -93.6997 | mnroad_id assumed - sent to ASU June 2001 (plant mix). | Arizona State University | 10/01/1999 | 2 | 6.5 | 150 | 100 | 21.1 | 1 | 6.4 | 23.9
1999BM001 | 19-D-1990 | 19 | 122000 | 0 | 2001_06_01 | 45.2562 | Bituminous Mix | -93.6997 | mnroad_id assumed - sent to ASU June 2001 (plant mix). | Arizona State University | 10/01/1999 | 2 | 6.5 | 150 | 100 | 21.1 | 0.5 | 5.4 | 26.6
1999BM001 | 19-D-1990 | 19 | 122000 | 0 | 2001_06_01 | 45.2562 | Bituminous Mix | -93.6997 | mnroad_id assumed - sent to ASU June 2001 (plant mix). | Arizona State University | 10/01/1999 | 2 | 6.5 | 150 | 100 | 21.1 | 0.1 | 3.5 | 33.5
1999BM001 | 19-D-1990 | 19 | 122000 | 0 | 2001_06_01 | 45.2562 | Bituminous Mix | -93.6997 | mnroad_id assumed - sent to ASU June 2001 (plant mix). | Arizona State University | 10/01/1999 | 2 | 6.5 | 150 | 100 | 37.8 | 25 | 2.2 | 30.2
1999BM001 | 19-D-1990 | 19 | 122000 | 0 | 2001_06_01 | 45.2562 | Bituminous Mix | -93.6997 | mnroad_id assumed - sent to ASU June 2001 (plant mix). | Arizona State University | 10/01/1999 | 2 | 6.5 | 150 | 100 | 37.8 | 10 | 1.7 | 33.7
1999BM001 | 19-D-1990 | 19 | 122000 | 0 | 2001_06_01 | 45.2562 | Bituminous Mix | -93.6997 | mnroad_id assumed - sent to ASU June 2001 (plant mix). | Arizona State University | 10/01/1999 | 2 | 6.5 | 150 | 100 | 37.8 | 5 | 1.4 | 33
1999BM001 | 19-D-1990 | 19 | 122000 | 0 | 2001_06_01 | 45.2562 | Bituminous Mix | -93.6997 | mnroad_id assumed - sent to ASU June 2001 (plant mix). | Arizona State University | 10/01/1999 | 2 | 6.5 | 150 | 100 | 37.8 | 1 | 0.8 | 36.5
1999BM001 | 19-D-1990 | 19 | 122000 | 0 | 2001_06_01 | 45.2562 | Bituminous Mix | -93.6997 | mnroad_id assumed - sent to ASU June 2001 (plant mix). | Arizona State University | 10/01/1999 | 2 | 6.5 | 150 | 100 | 37.8 | 0.5 | 0.6 | 37.9
1999BM001 | 19-D-1990 | 19 | 122000 | 0 | 2001_06_01 | 45.2562 | Bituminous Mix | -93.6997 | mnroad_id assumed - sent to ASU June 2001 (plant mix). | Arizona State University | 10/01/1999 | 2 | 6.5 | 150 | 100 | 37.8 | 0.1 | 0.4 | 38.6
1999BM001 | 19-D-1990 | 19 | 122000 | 0 | 2001_06_01 | 45.2562 | Bituminous Mix | -93.6997 | mnroad_id assumed - sent to ASU June 2001 (plant mix). | Arizona State University | 10/01/1999 | 2 | 6.5 | 150 | 100 | 54.4 | 25 | 0.5 | 36.9
1999BM001 | 19-D-1990 | 19 | 122000 | 0 | 2001_06_01 | 45.2562 | Bituminous Mix | -93.6997 | mnroad_id assumed - sent to ASU June 2001 (plant mix). | Arizona State University | 10/01/1999 | 2 | 6.5 | 150 | 100 | 54.4 | 10 | 0.4 | 35.6
1999BM001 | 19-D-1990 | 19 | 122000 | 0 | 2001_06_01 | 45.2562 | Bituminous Mix | -93.6997 | mnroad_id assumed - sent to ASU June 2001 (plant mix). | Arizona State University | 10/01/1999 | 2 | 6.5 | 150 | 100 | 54.4 | 5 | 0.3 | 38.7
1999BM001 | 19-D-1990 | 19 | 122000 | 0 | 2001_06_01 | 45.2562 | Bituminous Mix | -93.6997 | mnroad_id assumed - sent to ASU June 2001 (plant mix). | Arizona State University | 10/01/1999 | 2 | 6.5 | 150 | 100 | 54.4 | 1 | 0.2 | 31
1999BM001 | 19-D-1990 | 19 | 122000 | 0 | 2001_06_01 | 45.2562 | Bituminous Mix | -93.6997 | mnroad_id assumed - sent to ASU June 2001 (plant mix). | Arizona State University | 10/01/1999 | 2 | 6.5 | 150 | 100 | 54.4 | 0.5 | 0.2 | 32.1
1999BM001 | 19-D-1990 | 19 | 122000 | 0 | 2001_06_01 | 45.2562 | Bituminous Mix | -93.6997 | mnroad_id assumed - sent to ASU June 2001 (plant mix). | Arizona State University | 10/01/1999 | 2 | 6.5 | 150 | 100 | 54.4 | 0.1 | 0.1 | 36.1
1999BM001 | 19-D-1990 | 19 | 122000 | 0 | 2001_06_01 | 45.2562 | Bituminous Mix | -93.6997 | mnroad_id assumed - sent to ASU June 2001 (plant mix). | Arizona State University | 10/01/1999 | 1 | 6.4 | 150 | 100 | -10 | 25 | 37.4 | 3.4
1999BM001 | 19-D-1990 | 19 | 122000 | 0 | 2001_06_01 | 45.2562 | Bituminous Mix | -93.6997 | mnroad_id assumed - sent to ASU June 2001 (plant mix). | Arizona State University | 10/01/1999 | 1 | 6.4 | 150 | 100 | -10 | 10 | 29.5 | 5.8
1999BM001 | 19-D-1990 | 19 | 122000 | 0 | 2001_06_01 | 45.2562 | Bituminous Mix | -93.6997 | mnroad_id assumed - sent to ASU June 2001 (plant mix). | Arizona State University | 10/01/1999 | 1 | 6.4 | 150 | 100 | -10 | 5 | 24.3 | 7.3
1999BM001 | 19-D-1990 | 19 | 122000 | 0 | 2001_06_01 | 45.2562 | Bituminous Mix | -93.6997 | mnroad_id assumed - sent to ASU June 2001 (plant mix). | Arizona State University | 10/01/1999 | 1 | 6.4 | 150 | 100 | -10 | 1 | 20 | 8.7
1999BM001 | 19-D-1990 | 19 | 122000 | 0 | 2001_06_01 | 45.2562 | Bituminous Mix | -93.6997 | mnroad_id assumed - sent to ASU June 2001 (plant mix). | Arizona State University | 10/01/1999 | 1 | 6.4 | 150 | 100 | -10 | 0.5 | 16.8 | 9.7
1999BM001 | 19-D-1990 | 19 | 122000 | 0 | 2001_06_01 | 45.2562 | Bituminous Mix | -93.6997 | mnroad_id assumed - sent to ASU June 2001 (plant mix). | Arizona State University | 10/01/1999 | 1 | 6.4 | 150 | 100 | -10 | 0.1 | 11.6 | 11
1999BM001 | 19-D-1990 | 19 | 122000 | 0 | 2001_06_01 | 45.2562 | Bituminous Mix | -93.6997 | mnroad_id assumed - sent to ASU June 2001 (plant mix). | Arizona State University | 10/01/1999 | 1 | 6.4 | 150 | 100 | 4.4 | 25 | 16.3 | 3.7
1999BM001 | 19-D-1990 | 19 | 122000 | 0 | 2001_06_01 | 45.2562 | Bituminous Mix | -93.6997 | mnroad_id assumed - sent to ASU June 2001 (plant mix). | Arizona State University | 10/01/1999 | 1 | 6.4 | 150 | 100 | 4.4 | 10 | 16.3 | 6.7
1999BM001 | 19-D-1990 | 19 | 122000 | 0 | 2001_06_01 | 45.2562 | Bituminous Mix | -93.6997 | mnroad_id assumed - sent to ASU June 2001 (plant mix). | Arizona State University | 10/01/1999 | 1 | 6.4 | 150 | 100 | 4.4 | 5 | 15.8 | 7.4
1999BM001 | 19-D-1990 | 19 | 122000 | 0 | 2001_06_01 | 45.2562 | Bituminous Mix | -93.6997 | mnroad_id assumed - sent to ASU June 2001 (plant mix). | Arizona State University | 10/01/1999 | 1 | 6.4 | 150 | 100 | 4.4 | 1 | 13.7 | 7.6
1999BM001 | 19-D-1990 | 19 | 122000 | 0 | 2001_06_01 | 45.2562 | Bituminous Mix | -93.6997 | mnroad_id assumed - sent to ASU June 2001 (plant mix). | Arizona State University | 10/01/1999 | 1 | 6.4 | 150 | 100 | 4.4 | 0.5 | 12.9 | 8.4
1999BM001 | 19-D-1990 | 19 | 122000 | 0 | 2001_06_01 | 45.2562 | Bituminous Mix | -93.6997 | mnroad_id assumed - sent to ASU June 2001 (plant mix). | Arizona State University | 10/01/1999 | 1 | 6.4 | 150 | 100 | 21.1 | 10 | 7.2 | 18.6
1908BM081 | 19-D-2008 | 19 | 122000 | 0 | 2008_09_16 | 45.2562 | Bituminous Mix | -93.6997 | SPNWB430C Sp - FHWA (E*), Revix warm mix non-wear, PG 58-34. DURING PAVING | FHWA Mobile Lab | 09/16/2008 | 21 | 7 | 152.4 | 101.6 | 54.4 | 10 | 0.1
1908BM081 | 19-D-2008 | 19 | 122000 | 0 | 2008_09_16 | 45.2562 | Bituminous Mix | -93.6997 | SPNWB430C Sp - FHWA (E*), Revix warm mix non-wear, PG 58-34. DURING PAVING | FHWA Mobile Lab | 09/16/2008 | 21 | 7 | 152.4 | 101.6 | 54.4 | 5 | 0.1
1908BM081 | 19-D-2008 | 19 | 122000 | 0 | 2008_09_16 | 45.2562 | Bituminous Mix | -93.6997 | SPNWB430C Sp - FHWA (E*), Revix warm mix non-wear, PG 58-34. DURING PAVING | FHWA Mobile Lab | 09/16/2008 | 21 | 7 | 152.4 | 101.6 | 54.4 | 1 | 0.1
1908BM081 | 19-D-2008 | 19 | 122000 | 0 | 2008_09_16 | 45.2562 | Bituminous Mix | -93.6997 | SPNWB430C Sp - FHWA (E*), Revix warm mix non-wear, PG 58-34. DURING PAVING | FHWA Mobile Lab | 09/16/2008 | 21 | 7 | 152.4 | 101.6 | 54.4 | 0.5 | 0
1908BM081 | 19-D-2008 | 19 | 122000 | 0 | 2008_09_16 | 45.2562 | Bituminous Mix | -93.6997 | SPNWB430C Sp - FHWA (E*), Revix warm mix non-wear, PG 58-34. DURING PAVING | FHWA Mobile Lab | 09/16/2008 | 21 | 7 | 152.4 | 101.6 | 54.4 | 0.1 | 0
1908BM081 | 19-D-2008 | 19 | 122000 | 0 | 2008_09_16 | 45.2562 | Bituminous Mix | -93.6997 | SPNWB430C Sp - FHWA (E*), Revix warm mix non-wear, PG 58-34. DURING PAVING | FHWA Mobile Lab | 09/16/2008 | 24 | 7 | 152.4 | 101.6 | 54.4 | 25 | 0.2
1908BM081 | 19-D-2008 | 19 | 122000 | 0 | 2008_09_16 | 45.2562 | Bituminous Mix | -93.6997 | SPNWB430C Sp - FHWA (E*), Revix warm mix non-wear, PG 58-34. DURING PAVING | FHWA Mobile Lab | 09/16/2008 | 24 | 7 | 152.4 | 101.6 | 54.4 | 10 | 0.1
1908BM081 | 19-D-2008 | 19 | 122000 | 0 | 2008_09_16 | 45.2562 | Bituminous Mix | -93.6997 | SPNWB430C Sp - FHWA (E*), Revix warm mix non-wear, PG 58-34. DURING PAVING | FHWA Mobile Lab | 09/16/2008 | 24 | 7 | 152.4 | 101.6 | 54.4 | 5 | 0.1
1908BM081 | 19-D-2008 | 19 | 122000 | 0 | 2008_09_16 | 45.2562 | Bituminous Mix | -93.6997 | SPNWB430C Sp - FHWA (E*), Revix warm mix non-wear, PG 58-34. DURING PAVING | FHWA Mobile Lab | 09/16/2008 | 24 | 7 | 152.4 | 101.6 | 54.4 | 1 | 0.1
1908BM081 | 19-D-2008 | 19 | 122000 | 0 | 2008_09_16 | 45.2562 | Bituminous Mix | -93.6997 | SPNWB430C Sp - FHWA (E*), Revix warm mix non-wear, PG 58-34. DURING PAVING | FHWA Mobile Lab | 09/16/2008 | 24 | 7 | 152.4 | 101.6 | 54.4 | 0.5 | 0.1
1908BM081 | 19-D-2008 | 19 | 122000 | 0 | 2008_09_16 | 45.2562 | Bituminous Mix | -93.6997 | SPNWB430C Sp - FHWA (E*), Revix warm mix non-wear, PG 58-34. DURING PAVING | FHWA Mobile Lab | 09/16/2008 | 24 | 7 | 152.4 | 101.6 | 54.4 | 0.1 | 0
1908BM081 | 19-D-2008 | 19 | 122000 | 0 | 2008_09_16 | 45.2562 | Bituminous Mix | -93.6997 | SPNWB430C Sp - FHWA (E*), Revix warm mix non-wear, PG 58-34. DURING PAVING | FHWA Mobile Lab | 09/16/2008 | 26 | 7 | 152.4 | 101.6 | 54.4 | 25 | 0.2
1908BM081 | 19-D-2008 | 19 | 122000 | 0 | 2008_09_16 | 45.2562 | Bituminous Mix | -93.6997 | SPNWB430C Sp - FHWA (E*), Revix warm mix non-wear, PG 58-34. DURING PAVING | FHWA Mobile Lab | 09/16/2008 | 26 | 7 | 152.4 | 101.6 | 54.4 | 10 | 0.1
1908BM081 | 19-D-2008 | 19 | 122000 | 0 | 2008_09_16 | 45.2562 | Bituminous Mix | -93.6997 | SPNWB430C Sp - FHWA (E*), Revix warm mix non-wear, PG 58-34. DURING PAVING | FHWA Mobile Lab | 09/16/2008 | 26 | 7 | 152.4 | 101.6 | 54.4 | 5 | 0.1
1908BM081 | 19-D-2008 | 19 | 122000 | 0 | 2008_09_16 | 45.2562 | Bituminous Mix | -93.6997 | SPNWB430C Sp - FHWA (E*), Revix warm mix non-wear, PG 58-34. DURING PAVING | FHWA Mobile Lab | 09/16/2008 | 26 | 7 | 152.4 | 101.6 | 54.4 | 1 | 0.1
1908BM081 | 19-D-2008 | 19 | 122000 | 0 | 2008_09_16 | 45.2562 | Bituminous Mix | -93.6997 | SPNWB430C Sp - FHWA (E*), Revix warm mix non-wear, PG 58-34. DURING PAVING | FHWA Mobile Lab | 09/16/2008 | 26 | 7 | 152.4 | 101.6 | 54.4 | 0.5 | 0
1908BM081 | 19-D-2008 | 19 | 122000 | 0 | 2008_09_16 | 45.2562 | Bituminous Mix | -93.6997 | SPNWB430C Sp - FHWA (E*), Revix warm mix non-wear, PG 58-34. DURING PAVING | FHWA Mobile Lab | 09/16/2008 | 26 | 7 | 152.4 | 101.6 | 54.4 | 0.1 | 0
1908BM081 | 19-D-2008 | 19 | 122000 | 0 | 2008_09_16 | 45.2562 | Bituminous Mix | -93.6997 | SPNWB430C Sp - FHWA (E*), Revix warm mix non-wear, PG 58-34. DURING PAVING | FHWA Mobile Lab | 09/16/2008 | 1 | 7 | 152.4 | 101.6 | 4.4 | 25 | 8.4 | 20.1
1908BM081 | 19-D-2008 | 19 | 122000 | 0 | 2008_09_16 | 45.2562 | Bituminous Mix | -93.6997 | SPNWB430C Sp - FHWA (E*), Revix warm mix non-wear, PG 58-34. DURING PAVING | FHWA Mobile Lab | 09/16/2008 | 1 | 7 | 152.4 | 101.6 | 4.4 | 10 | 6.9 | 22.6
1908BM081 | 19-D-2008 | 19 | 122000 | 0 | 2008_09_16 | 45.2562 | Bituminous Mix | -93.6997 | SPNWB430C Sp - FHWA (E*), Revix warm mix non-wear, PG 58-34. DURING PAVING | FHWA Mobile Lab | 09/16/2008 | 1 | 7 | 152.4 | 101.6 | 4.4 | 5 | 5.8 | 24.4
1908BM081 | 19-D-2008 | 19 | 122000 | 0 | 2008_09_16 | 45.2562 | Bituminous Mix | -93.6997 | SPNWB430C Sp - FHWA (E*), Revix warm mix non-wear, PG 58-34. DURING PAVING | FHWA Mobile Lab | 09/16/2008 | 1 | 7 | 152.4 | 101.6 | 4.4 | 1 | 3.7 | 28.6
1908BM081 | 19-D-2008 | 19 | 122000 | 0 | 2008_09_16 | 45.2562 | Bituminous Mix | -93.6997 | SPNWB430C Sp - FHWA (E*), Revix warm mix non-wear, PG 58-34. DURING PAVING | FHWA Mobile Lab | 09/16/2008 | 1 | 7 | 152.4 | 101.6 | 4.4 | 0.5 | 3 | 29.5
1908BM081 | 19-D-2008 | 19 | 122000 | 0 | 2008_09_16 | 45.2562 | Bituminous Mix | -93.6997 | SPNWB430C Sp - FHWA (E*), Revix warm mix non-wear, PG 58-34. DURING PAVING | FHWA Mobile Lab | 09/16/2008 | 1 | 7 | 152.4 | 101.6 | 4.4 | 0.1 | 1.8 | 31.6
1908BM081 | 19-D-2008 | 19 | 122000 | 0 | 2008_09_16 | 45.2562 | Bituminous Mix | -93.6997 | SPNWB430C Sp - FHWA (E*), Revix warm mix non-wear, PG 58-34. DURING PAVING | FHWA Mobile Lab | 09/16/2008 | 1 | 7 | 152.4 | 101.6 | 21.1 | 25 | 2.7 | 32.5
1908BM081 | 19-D-2008 | 19 | 122000 | 0 | 2008_09_16 | 45.2562 | Bituminous Mix | -93.6997 | SPNWB430C Sp - FHWA (E*), Revix warm mix non-wear, PG 58-34. DURING PAVING | FHWA Mobile Lab | 09/16/2008 | 1 | 7 | 152.4 | 101.6 | 21.1 | 10 | 1.9 | 34.3
1908BM081 | 19-D-2008 | 19 | 122000 | 0 | 2008_09_16 | 45.2562 | Bituminous Mix | -93.6997 | SPNWB430C Sp - FHWA (E*), Revix warm mix non-wear, PG 58-34. DURING PAVING | FHWA Mobile Lab | 09/16/2008 | 1 | 7 | 152.4 | 101.6 | 21.1 | 5 | 1.4 | 34.4
1908BM081 | 19-D-2008 | 19 | 122000 | 0 | 2008_09_16 | 45.2562 | Bituminous Mix | -93.6997 | SPNWB430C Sp - FHWA (E*), Revix warm mix non-wear, PG 58-34. DURING PAVING | FHWA Mobile Lab | 09/16/2008 | 1 | 7 | 152.4 | 101.6 | 21.1 | 1 | 0.7 | 34.1
1908BM081 | 19-D-2008 | 19 | 122000 | 0 | 2008_09_16 | 45.2562 | Bituminous Mix | -93.6997 | SPNWB430C Sp - FHWA (E*), Revix warm mix non-wear, PG 58-34. DURING PAVING | FHWA Mobile Lab | 09/16/2008 | 1 | 7 | 152.4 | 101.6 | 21.1 | 0.5 | 0.5 | 32.6
1908BM081 | 19-D-2008 | 19 | 122000 | 0 | 2008_09_16 | 45.2562 | Bituminous Mix | -93.6997 | SPNWB430C Sp - FHWA (E*), Revix warm mix non-wear, PG 58-34. DURING PAVING | FHWA Mobile Lab | 09/16/2008 | 1 | 7 | 152.4 | 101.6 | 21.1 | 0.1 | 0.3 | 30.4
1908BM081 | 19-D-2008 | 19 | 122000 | 0 | 2008_09_16 | 45.2562 | Bituminous Mix | -93.6997 | SPNWB430C Sp - FHWA (E*), Revix warm mix non-wear, PG 58-34. DURING PAVING | FHWA Mobile Lab | 09/16/2008 | 1 | 7 | 152.4 | 101.6 | 37.8 | 25 | 0.6 | 32
1908BM081 | 19-D-2008 | 19 | 122000 | 0 | 2008_09_16 | 45.2562 | Bituminous Mix | -93.6997 | SPNWB430C Sp - FHWA (E*), Revix warm mix non-wear, PG 58-34. DURING PAVING | FHWA Mobile Lab | 09/16/2008 | 1 | 7 | 152.4 | 101.6 | 37.8 | 10 | 0.3 | 35.4
1908BM081 | 19-D-2008 | 19 | 122000 | 0 | 2008_09_16 | 45.2562 | Bituminous Mix | -93.6997 | SPNWB430C Sp - FHWA (E*), Revix warm mix non-wear, PG 58-34. DURING PAVING | FHWA Mobile Lab | 09/16/2008 | 1 | 7 | 152.4 | 101.6 | 37.8 | 5 | 0.2 | 34.7
1908BM081 | 19-D-2008 | 19 | 122000 | 0 | 2008_09_16 | 45.2562 | Bituminous Mix | -93.6997 | SPNWB430C Sp - FHWA (E*), Revix warm mix non-wear, PG 58-34. DURING PAVING | FHWA Mobile Lab | 09/16/2008 | 1 | 7 | 152.4 | 101.6 | 37.8 | 1 | 0.1 | 30.3
1908BM081 | 19-D-2008 | 19 | 122000 | 0 | 2008_09_16 | 45.2562 | Bituminous Mix | -93.6997 | SPNWB430C Sp - FHWA (E*), Revix warm mix non-wear, PG 58-34. DURING PAVING | FHWA Mobile Lab | 09/16/2008 | 1 | 7 | 152.4 | 101.6 | 37.8 | 0.5 | 0.1 | 28.3
1908BM081 | 19-D-2008 | 19 | 122000 | 0 | 2008_09_16 | 45.2562 | Bituminous Mix | -93.6997 | SPNWB430C Sp - FHWA (E*), Revix warm mix non-wear, PG 58-34. DURING PAVING | FHWA Mobile Lab | 09/16/2008 | 1 | 7 | 152.4 | 101.6 | 37.8 | 0.1 | 0.1 | 23.5
1908BM081 | 19-D-2008 | 19 | 122000 | 0 | 2008_09_16 | 45.2562 | Bituminous Mix | -93.6997 | SPNWB430C Sp - FHWA (E*), Revix warm mix non-wear, PG 58-34. DURING PAVING | FHWA Mobile Lab | 09/16/2008 | 4 | 7 | 152.4 | 101.6 | 4.4 | 25 | 8.2 | 20.4
1908BM081 | 19-D-2008 | 19 | 122000 | 0 | 2008_09_16 | 45.2562 | Bituminous Mix | -93.6997 | SPNWB430C Sp - FHWA (E*), Revix warm mix non-wear, PG 58-34. DURING PAVING | FHWA Mobile Lab | 09/16/2008 | 4 | 7 | 152.4 | 101.6 | 4.4 | 10 | 6.7 | 22.9
1908BM081 | 19-D-2008 | 19 | 122000 | 0 | 2008_09_16 | 45.2562 | Bituminous Mix | -93.6997 | SPNWB430C Sp - FHWA (E*), Revix warm mix non-wear, PG 58-34. DURING PAVING | FHWA Mobile Lab | 09/16/2008 | 4 | 7 | 152.4 | 101.6 | 4.4 | 5 | 5.6 | 24.6
1908BM081 | 19-D-2008 | 19 | 122000 | 0 | 2008_09_16 | 45.2562 | Bituminous Mix | -93.6997 | SPNWB430C Sp - FHWA (E*), Revix warm mix non-wear, PG 58-34. DURING PAVING | FHWA Mobile Lab | 09/16/2008 | 4 | 7 | 152.4 | 101.6 | 4.4 | 1 | 3.5 | 28.7
1908BM081 | 19-D-2008 | 19 | 122000 | 0 | 2008_09_16 | 45.2562 | Bituminous Mix | -93.6997 | SPNWB430C Sp - FHWA (E*), Revix warm mix non-wear, PG 58-34. DURING PAVING | FHWA Mobile Lab | 09/16/2008 | 4 | 7 | 152.4 | 101.6 | 4.4 | 0.5 | 2.9 | 29.7
1908BM081 | 19-D-2008 | 19 | 122000 | 0 | 2008_09_16 | 45.2562 | Bituminous Mix | -93.6997 | SPNWB430C Sp - FHWA (E*), Revix warm mix non-wear, PG 58-34. DURING PAVING | FHWA Mobile Lab | 09/16/2008 | 4 | 7 | 152.4 | 101.6 | 4.4 | 0.1 | 1.7 | 31.8
1908BM081 | 19-D-2008 | 19 | 122000 | 0 | 2008_09_16 | 45.2562 | Bituminous Mix | -93.6997 | SPNWB430C Sp - FHWA (E*), Revix warm mix non-wear, PG 58-34. DURING PAVING | FHWA Mobile Lab | 09/16/2008 | 4 | 7 | 152.4 | 101.6 | 21.1 | 25 | 2.6 | 32.2
1908BM081 | 19-D-2008 | 19 | 122000 | 0 | 2008_09_16 | 45.2562 | Bituminous Mix | -93.6997 | SPNWB430C Sp - FHWA (E*), Revix warm mix non-wear, PG 58-34. DURING PAVING | FHWA Mobile Lab | 09/16/2008 | 4 | 7 | 152.4 | 101.6 | 21.1 | 10 | 1.8 | 34.2
1908BM081 | 19-D-2008 | 19 | 122000 | 0 | 2008_09_16 | 45.2562 | Bituminous Mix | -93.6997 | SPNWB430C Sp - FHWA (E*), Revix warm mix non-wear, PG 58-34. DURING PAVING | FHWA Mobile Lab | 09/16/2008 | 4 | 7 | 152.4 | 101.6 | 21.1 | 5 | 1.3 | 34.4
1908BM081 | 19-D-2008 | 19 | 122000 | 0 | 2008_09_16 | 45.2562 | Bituminous Mix | -93.6997 | SPNWB430C Sp - FHWA (E*), Revix warm mix non-wear, PG 58-34. DURING PAVING | FHWA Mobile Lab | 09/16/2008 | 4 | 7 | 152.4 | 101.6 | 21.1 | 1 | 0.7 | 34.2
1908BM081 | 19-D-2008 | 19 | 122000 | 0 | 2008_09_16 | 45.2562 | Bituminous Mix | -93.6997 | SPNWB430C Sp - FHWA (E*), Revix warm mix non-wear, PG 58-34. DURING PAVING | FHWA Mobile Lab | 09/16/2008 | 4 | 7 | 152.4 | 101.6 | 21.1 | 0.5 | 0.5 | 33.1
1908BM081 | 19-D-2008 | 19 | 122000 | 0 | 2008_09_16 | 45.2562 | Bituminous Mix | -93.6997 | SPNWB430C Sp - FHWA (E*), Revix warm mix non-wear, PG 58-34. DURING PAVING | FHWA Mobile Lab | 09/16/2008 | 4 | 7 | 152.4 | 101.6 | 21.1 | 0.1 | 0.3 | 30.9
1908BM081 | 19-D-2008 | 19 | 122000 | 0 | 2008_09_16 | 45.2562 | Bituminous Mix | -93.6997 | SPNWB430C Sp - FHWA (E*), Revix warm mix non-wear, PG 58-34. DURING PAVING | FHWA Mobile Lab | 09/16/2008 | 4 | 7 | 152.4 | 101.6 | 37.8 | 25 | 0.6 | 31.9
1908BM081 | 19-D-2008 | 19 | 122000 | 0 | 2008_09_16 | 45.2562 | Bituminous Mix | -93.6997 | SPNWB430C Sp - FHWA (E*), Revix warm mix non-wear, PG 58-34. DURING PAVING | FHWA Mobile Lab | 09/16/2008 | 4 | 7 | 152.4 | 101.6 | 37.8 | 10 | 0.3 | 35.1
1908BM081 | 19-D-2008 | 19 | 122000 | 0 | 2008_09_16 | 45.2562 | Bituminous Mix | -93.6997 | SPNWB430C Sp - FHWA (E*), Revix warm mix non-wear, PG 58-34. DURING PAVING | FHWA Mobile Lab | 09/16/2008 | 4 | 7 | 152.4 | 101.6 | 37.8 | 5 | 0.2 | 34.4
1908BM081 | 19-D-2008 | 19 | 122000 | 0 | 2008_09_16 | 45.2562 | Bituminous Mix | -93.6997 | SPNWB430C Sp - FHWA (E*), Revix warm mix non-wear, PG 58-34. DURING PAVING | FHWA Mobile Lab | 09/16/2008 | 4 | 7 | 152.4 | 101.6 | 37.8 | 1 | 0.1 | 29.5
1908BM081 | 19-D-2008 | 19 | 122000 | 0 | 2008_09_16 | 45.2562 | Bituminous Mix | -93.6997 | SPNWB430C Sp - FHWA (E*), Revix warm mix non-wear, PG 58-34. DURING PAVING | FHWA Mobile Lab | 09/16/2008 | 4 | 7 | 152.4 | 101.6 | 37.8 | 0.5 | 0.1 | 27.3
1908BM081 | 19-D-2008 | 19 | 122000 | 0 | 2008_09_16 | 45.2562 | Bituminous Mix | -93.6997 | SPNWB430C Sp - FHWA (E*), Revix warm mix non-wear, PG 58-34. DURING PAVING | FHWA Mobile Lab | 09/16/2008 | 4 | 7 | 152.4 | 101.6 | 37.8 | 0.1 | 0.1 | 23.1
1908BM081 | 19-D-2008 | 19 | 122000 | 0 | 2008_09_16 | 45.2562 | Bituminous Mix | -93.6997 | SPNWB430C Sp - FHWA (E*), Revix warm mix non-wear, PG 58-34. DURING PAVING | FHWA Mobile Lab | 09/16/2008 | 13 | 7 | 152.4 | 101.6 | 4.4 | 25 | 7.9 | 20.5
1908BM081 | 19-D-2008 | 19 | 122000 | 0 | 2008_09_16 | 45.2562 | Bituminous Mix | -93.6997 | SPNWB430C Sp - FHWA (E*), Revix warm mix non-wear, PG 58-34. DURING PAVING | FHWA Mobile Lab | 09/16/2008 | 13 | 7 | 152.4 | 101.6 | 4.4 | 10 | 6.5 | 23
1908BM081 | 19-D-2008 | 19 | 122000 | 0 | 2008_09_16 | 45.2562 | Bituminous Mix | -93.6997 | SPNWB430C Sp - FHWA (E*), Revix warm mix non-wear, PG 58-34. DURING PAVING | FHWA Mobile Lab | 09/16/2008 | 13 | 7 | 152.4 | 101.6 | 4.4 | 5 | 5.4 | 24.9
1908BM081 | 19-D-2008 | 19 | 122000 | 0 | 2008_09_16 | 45.2562 | Bituminous Mix | -93.6997 | SPNWB430C Sp - FHWA (E*), Revix warm mix non-wear, PG 58-34. DURING PAVING | FHWA Mobile Lab | 09/16/2008 | 13 | 7 | 152.4 | 101.6 | 4.4 | 1 | 3.4 | 29.3
1908BM081 | 19-D-2008 | 19 | 122000 | 0 | 2008_09_16 | 45.2562 | Bituminous Mix | -93.6997 | SPNWB430C Sp - FHWA (E*), Revix warm mix non-wear, PG 58-34. DURING PAVING | FHWA Mobile Lab | 09/16/2008 | 13 | 7 | 152.4 | 101.6 | 4.4 | 0.5 | 2.8 | 30.4
1908BM081 | 19-D-2008 | 19 | 122000 | 0 | 2008_09_16 | 45.2562 | Bituminous Mix | -93.6997 | SPNWB430C Sp - FHWA (E*), Revix warm mix non-wear, PG 58-34. DURING PAVING | FHWA Mobile Lab | 09/16/2008 | 13 | 7 | 152.4 | 101.6 | 4.4 | 0.1 | 1.6 | 32.9
1908BM081 | 19-D-2008 | 19 | 122000 | 0 | 2008_09_16 | 45.2562 | Bituminous Mix | -93.6997 | SPNWB430C Sp - FHWA (E*), Revix warm mix non-wear, PG 58-34. DURING PAVING | FHWA Mobile Lab | 09/16/2008 | 13 | 7 | 152.4 | 101.6 | 21.1 | 25 | 2.6 | 32
1908BM081 | 19-D-2008 | 19 | 122000 | 0 | 2008_09_16 | 45.2562 | Bituminous Mix | -93.6997 | SPNWB430C Sp - FHWA (E*), Revix warm mix non-wear, PG 58-34. DURING PAVING | FHWA Mobile Lab | 09/16/2008 | 13 | 7 | 152.4 | 101.6 | 21.1 | 10 | 1.8 | 34.1
1908BM081 | 19-D-2008 | 19 | 122000 | 0 | 2008_09_16 | 45.2562 | Bituminous Mix | -93.6997 | SPNWB430C Sp - FHWA (E*), Revix warm mix non-wear, PG 58-34. DURING PAVING | FHWA Mobile Lab | 09/16/2008 | 13 | 7 | 152.4 | 101.6 | 21.1 | 5 | 1.3 | 34.4
1908BM081 | 19-D-2008 | 19 | 122000 | 0 | 2008_09_16 | 45.2562 | Bituminous Mix | -93.6997 | SPNWB430C Sp - FHWA (E*), Revix warm mix non-wear, PG 58-34. DURING PAVING | FHWA Mobile Lab | 09/16/2008 | 13 | 7 | 152.4 | 101.6 | 21.1 | 1 | 0.6 | 34.6
1908BM081 | 19-D-2008 | 19 | 122000 | 0 | 2008_09_16 | 45.2562 | Bituminous Mix | -93.6997 | SPNWB430C Sp - FHWA (E*), Revix warm mix non-wear, PG 58-34. DURING PAVING | FHWA Mobile Lab | 09/16/2008 | 13 | 7 | 152.4 | 101.6 | 21.1 | 0.5 | 0.5 | 33.6
1908BM081 | 19-D-2008 | 19 | 122000 | 0 | 2008_09_16 | 45.2562 | Bituminous Mix | -93.6997 | SPNWB430C Sp - FHWA (E*), Revix warm mix non-wear, PG 58-34. DURING PAVING | FHWA Mobile Lab | 09/16/2008 | 13 | 7 | 152.4 | 101.6 | 21.1 | 0.1 | 0.2 | 31.6
1908BM081 | 19-D-2008 | 19 | 122000 | 0 | 2008_09_16 | 45.2562 | Bituminous Mix | -93.6997 | SPNWB430C Sp - FHWA (E*), Revix warm mix non-wear, PG 58-34. DURING PAVING | FHWA Mobile Lab | 09/16/2008 | 13 | 7 | 152.4 | 101.6 | 37.8 | 25 | 0.6 | 32.6
1908BM081 | 19-D-2008 | 19 | 122000 | 0 | 2008_09_16 | 45.2562 | Bituminous Mix | -93.6997 | SPNWB430C Sp - FHWA (E*), Revix warm mix non-wear, PG 58-34. DURING PAVING | FHWA Mobile Lab | 09/16/2008 | 13 | 7 | 152.4 | 101.6 | 37.8 | 10 | 0.3 | 36.6
1908BM081 | 19-D-2008 | 19 | 122000 | 0 | 2008_09_16 | 45.2562 | Bituminous Mix | -93.6997 | SPNWB430C Sp - FHWA (E*), Revix warm mix non-wear, PG 58-34. DURING PAVING | FHWA Mobile Lab | 09/16/2008 | 13 | 7 | 152.4 | 101.6 | 37.8 | 5 | 0.2 | 36.2
1908BM081 | 19-D-2008 | 19 | 122000 | 0 | 2008_09_16 | 45.2562 | Bituminous Mix | -93.6997 | SPNWB430C Sp - FHWA (E*), Revix warm mix non-wear, PG 58-34. DURING PAVING | FHWA Mobile Lab | 09/16/2008 | 13 | 7 | 152.4 | 101.6 | 37.8 | 1 | 0.1 | 31.6
1908BM081 | 19-D-2008 | 19 | 122000 | 0 | 2008_09_16 | 45.2562 | Bituminous Mix | -93.6997 | SPNWB430C Sp - FHWA (E*), Revix warm mix non-wear, PG 58-34. DURING PAVING | FHWA Mobile Lab | 09/16/2008 | 13 | 7 | 152.4 | 101.6 | 37.8 | 0.5 | 0.1 | 29.1
1908BM081 | 19-D-2008 | 19 | 122000 | 0 | 2008_09_16 | 45.2562 | Bituminous Mix | -93.6997 | SPNWB430C Sp - FHWA (E*), Revix warm mix non-wear, PG 58-34. DURING PAVING | FHWA Mobile Lab | 09/16/2008 | 13 | 7 | 152.4 | 101.6 | 37.8 | 0.1 | 0.1 | 24.2
1908BM081 | 19-D-2008 | 19 | 122000 | 0 | 2008_09_16 | 45.2562 | Bituminous Mix | -93.6997 | SPNWB430C Sp - FHWA (E*), Revix warm mix non-wear, PG 58-34. DURING PAVING | FHWA Mobile Lab | 09/16/2008 | 15 | 7 | 152.4 | 101.6 | 4.4 | 25 | 8.6 | 19
1908BM081 | 19-D-2008 | 19 | 122000 | 0 | 2008_09_16 | 45.2562 | Bituminous Mix | -93.6997 | SPNWB430C Sp - FHWA (E*), Revix warm mix non-wear, PG 58-34. DURING PAVING | FHWA Mobile Lab | 09/16/2008 | 15 | 7 | 152.4 | 101.6 | 4.4 | 10 | 7.1 | 21.1
1908BM081 | 19-D-2008 | 19 | 122000 | 0 | 2008_09_16 | 45.2562 | Bituminous Mix | -93.6997 | SPNWB430C Sp - FHWA (E*), Revix warm mix non-wear, PG 58-34. DURING PAVING | FHWA Mobile Lab | 09/16/2008 | 15 | 7 | 152.4 | 101.6 | 4.4 | 5 | 6 | 22.7
1908BM081 | 19-D-2008 | 19 | 122000 | 0 | 2008_09_16 | 45.2562 | Bituminous Mix | -93.6997 | SPNWB430C Sp - FHWA (E*), Revix warm mix non-wear, PG 58-34. DURING PAVING | FHWA Mobile Lab | 09/16/2008 | 15 | 7 | 152.4 | 101.6 | 4.4 | 1 | 4 | 26.6
1908BM081 | 19-D-2008 | 19 | 122000 | 0 | 2008_09_16 | 45.2562 | Bituminous Mix | -93.6997 | SPNWB430C Sp - FHWA (E*), Revix warm mix non-wear, PG 58-34. DURING PAVING | FHWA Mobile Lab | 09/16/2008 | 15 | 7 | 152.4 | 101.6 | 4.4 | 0.5 | 3.3 | 27.6
1908BM081 | 19-D-2008 | 19 | 122000 | 0 | 2008_09_16 | 45.2562 | Bituminous Mix | -93.6997 | SPNWB430C Sp - FHWA (E*), Revix warm mix non-wear, PG 58-34. DURING PAVING | FHWA Mobile Lab | 09/16/2008 | 15 | 7 | 152.4 | 101.6 | 4.4 | 0.1 | 2 | 30
1908BM081 | 19-D-2008 | 19 | 122000 | 0 | 2008_09_16 | 45.2562 | Bituminous Mix | -93.6997 | SPNWB430C Sp - FHWA (E*), Revix warm mix non-wear, PG 58-34. DURING PAVING | FHWA Mobile Lab | 09/16/2008 | 15 | 7 | 152.4 | 101.6 | 21.1 | 25 | 2.8 | 31.3
1908BM081 | 19-D-2008 | 19 | 122000 | 0 | 2008_09_16 | 45.2562 | Bituminous Mix | -93.6997 | SPNWB430C Sp - FHWA (E*), Revix warm mix non-wear, PG 58-34. DURING PAVING | FHWA Mobile Lab | 09/16/2008 | 15 | 7 | 152.4 | 101.6 | 21.1 | 10 | 2 | 33
1908BM081 | 19-D-2008 | 19 | 122000 | 0 | 2008_09_16 | 45.2562 | Bituminous Mix | -93.6997 | SPNWB430C Sp - FHWA (E*), Revix warm mix non-wear, PG 58-34. DURING PAVING | FHWA Mobile Lab | 09/16/2008 | 15 | 7 | 152.4 | 101.6 | 21.1 | 5 | 1.5 | 33.1
1908BM081 | 19-D-2008 | 19 | 122000 | 0 | 2008_09_16 | 45.2562 | Bituminous Mix | -93.6997 | SPNWB430C Sp - FHWA (E*), Revix warm mix non-wear, PG 58-34. DURING PAVING | FHWA Mobile Lab | 09/16/2008 | 15 | 7 | 152.4 | 101.6 | 21.1 | 1 | 0.8 | 33
1908BM081 | 19-D-2008 | 19 | 122000 | 0 | 2008_09_16 | 45.2562 | Bituminous Mix | -93.6997 | SPNWB430C Sp - FHWA (E*), Revix warm mix non-wear, PG 58-34. DURING PAVING | FHWA Mobile Lab | 09/16/2008 | 15 | 7 | 152.4 | 101.6 | 21.1 | 0.5 | 0.6 | 31.9
1908BM081 | 19-D-2008 | 19 | 122000 | 0 | 2008_09_16 | 45.2562 | Bituminous Mix | -93.6997 | SPNWB430C Sp - FHWA (E*), Revix warm mix non-wear, PG 58-34. DURING PAVING | FHWA Mobile Lab | 09/16/2008 | 15 | 7 | 152.4 | 101.6 | 21.1 | 0.1 | 0.3 | 29.5
1908BM081 | 19-D-2008 | 19 | 122000 | 0 | 2008_09_16 | 45.2562 | Bituminous Mix | -93.6997 | SPNWB430C Sp - FHWA (E*), Revix warm mix non-wear, PG 58-34. DURING PAVING | FHWA Mobile Lab | 09/16/2008 | 1 | 7 | 152.4 | 101.6 | 45 | 25 | 0.4 | 28.2
1908BM081 | 19-D-2008 | 19 | 122000 | 0 | 2008_09_16 | 45.2562 | Bituminous Mix | -93.6997 | SPNWB430C Sp - FHWA (E*), Revix warm mix non-wear, PG 58-34. DURING PAVING | FHWA Mobile Lab | 09/16/2008 | 1 | 7 | 152.4 | 101.6 | 45 | 10 | 0.2 | 32.5
1908BM081 | 19-D-2008 | 19 | 122000 | 0 | 2008_09_16 | 45.2562 | Bituminous Mix | -93.6997 | SPNWB430C Sp - FHWA (E*), Revix warm mix non-wear, PG 58-34. DURING PAVING | FHWA Mobile Lab | 09/16/2008 | 1 | 7 | 152.4 | 101.6 | 45 | 5 | 0.1 | 30.4
1908BM081 | 19-D-2008 | 19 | 122000 | 0 | 2008_09_16 | 45.2562 | Bituminous Mix | -93.6997 | SPNWB430C Sp - FHWA (E*), Revix warm mix non-wear, PG 58-34. DURING PAVING | FHWA Mobile Lab | 09/16/2008 | 1 | 7 | 152.4 | 101.6 | 45 | 1 | 0.1 | 25.7
1908BM081 | 19-D-2008 | 19 | 122000 | 0 | 2008_09_16 | 45.2562 | Bituminous Mix | -93.6997 | SPNWB430C Sp - FHWA (E*), Revix warm mix non-wear, PG 58-34. DURING PAVING | FHWA Mobile Lab | 09/16/2008 | 1 | 7 | 152.4 | 101.6 | 45 | 0.5 | 0.1 | 23.1
1908BM081 | 19-D-2008 | 19 | 122000 | 0 | 2008_09_16 | 45.2562 | Bituminous Mix | -93.6997 | SPNWB430C Sp - FHWA (E*), Revix warm mix non-wear, PG 58-34. DURING PAVING | FHWA Mobile Lab | 09/16/2008 | 1 | 7 | 152.4 | 101.6 | 45 | 0.1 | 0.1 | 20.6
1908BM081 | 19-D-2008 | 19 | 122000 | 0 | 2008_09_16 | 45.2562 | Bituminous Mix | -93.6997 | SPNWB430C Sp - FHWA (E*), Revix warm mix non-wear, PG 58-34. DURING PAVING | FHWA Mobile Lab | 09/16/2008 | 20 | 7 | 152.4 | 101.6 | 54.4 | 25 | 0.2
1908BM081 | 19-D-2008 | 19 | 122000 | 0 | 2008_09_16 | 45.2562 | Bituminous Mix | -93.6997 | SPNWB430C Sp - FHWA (E*), Revix warm mix non-wear, PG 58-34. DURING PAVING | FHWA Mobile Lab | 09/16/2008 | 20 | 7 | 152.4 | 101.6 | 54.4 | 10 | 0.1
1908BM081 | 19-D-2008 | 19 | 122000 | 0 | 2008_09_16 | 45.2562 | Bituminous Mix | -93.6997 | SPNWB430C Sp - FHWA (E*), Revix warm mix non-wear, PG 58-34. DURING PAVING | FHWA Mobile Lab | 09/16/2008 | 20 | 7 | 152.4 | 101.6 | 54.4 | 5 | 0.1
1908BM081 | 19-D-2008 | 19 | 122000 | 0 | 2008_09_16 | 45.2562 | Bituminous Mix | -93.6997 | SPNWB430C Sp - FHWA (E*), Revix warm mix non-wear, PG 58-34. DURING PAVING | FHWA Mobile Lab | 09/16/2008 | 20 | 7 | 152.4 | 101.6 | 54.4 | 1 | 0
1908BM081 | 19-D-2008 | 19 | 122000 | 0 | 2008_09_16 | 45.2562 | Bituminous Mix | -93.6997 | SPNWB430C Sp - FHWA (E*), Revix warm mix non-wear, PG 58-34. DURING PAVING | FHWA Mobile Lab | 09/16/2008 | 20 | 7 | 152.4 | 101.6 | 54.4 | 0.5 | 0
1908BM081 | 19-D-2008 | 19 | 122000 | 0 | 2008_09_16 | 45.2562 | Bituminous Mix | -93.6997 | SPNWB430C Sp - FHWA (E*), Revix warm mix non-wear, PG 58-34. DURING PAVING | FHWA Mobile Lab | 09/16/2008 | 20 | 7 | 152.4 | 101.6 | 54.4 | 0.1 | 0
1908BM081 | 19-D-2008 | 19 | 122000 | 0 | 2008_09_16 | 45.2562 | Bituminous Mix | -93.6997 | SPNWB430C Sp - FHWA (E*), Revix warm mix non-wear, PG 58-34. DURING PAVING | FHWA Mobile Lab | 09/16/2008 | 21 | 7 | 152.4 | 101.6 | 54.4 | 25 | 0.2
1908BM075 | 19-D-2008 | 19 | 122000 | 0 | 2008_09_18 | 45.2562 | Bituminous Mix | -93.6997 | SPWEB440C Sp - FHWA (E*), Revix warm mix wear, PG 58-34. DURING PAVING | FHWA Mobile Lab | 09/18/2008 | 9 | 7 | 152.4 | 101.6 | 21.1 | 0.5 | 0.5 | 32.9
1908BM075 | 19-D-2008 | 19 | 122000 | 0 | 2008_09_18 | 45.2562 | Bituminous Mix | -93.6997 | SPWEB440C Sp - FHWA (E*), Revix warm mix wear, PG 58-34. DURING PAVING | FHWA Mobile Lab | 09/18/2008 | 9 | 7 | 152.4 | 101.6 | 21.1 | 0.1 | 0.3 | 31.1
1908BM075 | 19-D-2008 | 19 | 122000 | 0 | 2008_09_18 | 45.2562 | Bituminous Mix | -93.6997 | SPWEB440C Sp - FHWA (E*), Revix warm mix wear, PG 58-34. DURING PAVING | FHWA Mobile Lab | 09/18/2008 | 9 | 7 | 152.4 | 101.6 | 37.8 | 25 | 0.7 | 33.1
1908BM075 | 19-D-2008 | 19 | 122000 | 0 | 2008_09_18 | 45.2562 | Bituminous Mix | -93.6997 | SPWEB440C Sp - FHWA (E*), Revix warm mix wear, PG 58-34. DURING PAVING | FHWA Mobile Lab | 09/18/2008 | 9 | 7 | 152.4 | 101.6 | 37.8 | 10 | 0.4 | 36.2
1908BM075 | 19-D-2008 | 19 | 122000 | 0 | 2008_09_18 | 45.2562 | Bituminous Mix | -93.6997 | SPWEB440C Sp - FHWA (E*), Revix warm mix wear, PG 58-34. DURING PAVING | FHWA Mobile Lab | 09/18/2008 | 9 | 7 | 152.4 | 101.6 | 37.8 | 5 | 0.3 | 35.6
1908BM075 | 19-D-2008 | 19 | 122000 | 0 | 2008_09_18 | 45.2562 | Bituminous Mix | -93.6997 | SPWEB440C Sp - FHWA (E*), Revix warm mix wear, PG 58-34. DURING PAVING | FHWA Mobile Lab | 09/18/2008 | 9 | 7 | 152.4 | 101.6 | 37.8 | 1 | 0.1 | 31.6
1908BM075 | 19-D-2008 | 19 | 122000 | 0 | 2008_09_18 | 45.2562 | Bituminous Mix | -93.6997 | SPWEB440C Sp - FHWA (E*), Revix warm mix wear, PG 58-34. DURING PAVING | FHWA Mobile Lab | 09/18/2008 | 9 | 7 | 152.4 | 101.6 | 37.8 | 0.5 | 0.1 | 29.4
1908BM075 | 19-D-2008 | 19 | 122000 | 0 | 2008_09_18 | 45.2562 | Bituminous Mix | -93.6997 | SPWEB440C Sp - FHWA (E*), Revix warm mix wear, PG 58-34. DURING PAVING | FHWA Mobile Lab | 09/18/2008 | 9 | 7 | 152.4 | 101.6 | 37.8 | 0.1 | 0.1 | 24.7
1908BM075 | 19-D-2008 | 19 | 122000 | 0 | 2008_09_18 | 45.2562 | Bituminous Mix | -93.6997 | SPWEB440C Sp - FHWA (E*), Revix warm mix wear, PG 58-34. DURING PAVING | FHWA Mobile Lab | 09/18/2008 | 11 | 7 | 152.4 | 101.6 | 54.4 | 25 | 0.2
1908BM075 | 19-D-2008 | 19 | 122000 | 0 | 2008_09_18 | 45.2562 | Bituminous Mix | -93.6997 | SPWEB440C Sp - FHWA (E*), Revix warm mix wear, PG 58-34. DURING PAVING | FHWA Mobile Lab | 09/18/2008 | 11 | 7 | 152.4 | 101.6 | 54.4 | 10 | 0.1
1908BM075 | 19-D-2008 | 19 | 122000 | 0 | 2008_09_18 | 45.2562 | Bituminous Mix | -93.6997 | SPWEB440C Sp - FHWA (E*), Revix warm mix wear, PG 58-34. DURING PAVING | FHWA Mobile Lab | 09/18/2008 | 11 | 7 | 152.4 | 101.6 | 54.4 | 5 | 0.1
1908BM075 | 19-D-2008 | 19 | 122000 | 0 | 2008_09_18 | 45.2562 | Bituminous Mix | -93.6997 | SPWEB440C Sp - FHWA (E*), Revix warm mix wear, PG 58-34. DURING PAVING | FHWA Mobile Lab | 09/18/2008 | 11 | 7 | 152.4 | 101.6 | 54.4 | 1 | 0
1908BM075 | 19-D-2008 | 19 | 122000 | 0 | 2008_09_18 | 45.2562 | Bituminous Mix | -93.6997 | SPWEB440C Sp - FHWA (E*), Revix warm mix wear, PG 58-34. DURING PAVING | FHWA Mobile Lab | 09/18/2008 | 11 | 7 | 152.4 | 101.6 | 54.4 | 0.5 | 0
1908BM075 | 19-D-2008 | 19 | 122000 | 0 | 2008_09_18 | 45.2562 | Bituminous Mix | -93.6997 | SPWEB440C Sp - FHWA (E*), Revix warm mix wear, PG 58-34. DURING PAVING | FHWA Mobile Lab | 09/18/2008 | 11 | 7 | 152.4 | 101.6 | 54.4 | 0.1 | 0
1908BM075 | 19-D-2008 | 19 | 122000 | 0 | 2008_09_18 | 45.2562 | Bituminous Mix | -93.6997 | SPWEB440C Sp - FHWA (E*), Revix warm mix wear, PG 58-34. DURING PAVING | FHWA Mobile Lab | 09/18/2008 | 12 | 7 | 152.4 | 101.6 | 54.4 | 25 | 0.2
1908BM075 | 19-D-2008 | 19 | 122000 | 0 | 2008_09_18 | 45.2562 | Bituminous Mix | -93.6997 | SPWEB440C Sp - FHWA (E*), Revix warm mix wear, PG 58-34. DURING PAVING | FHWA Mobile Lab | 09/18/2008 | 12 | 7 | 152.4 | 101.6 | 54.4 | 10 | 0.1
1908BM075 | 19-D-2008 | 19 | 122000 | 0 | 2008_09_18 | 45.2562 | Bituminous Mix | -93.6997 | SPWEB440C Sp - FHWA (E*), Revix warm mix wear, PG 58-34. DURING PAVING | FHWA Mobile Lab | 09/18/2008 | 12 | 7 | 152.4 | 101.6 | 54.4 | 5 | 0.1
1908BM075 | 19-D-2008 | 19 | 122000 | 0 | 2008_09_18 | 45.2562 | Bituminous Mix | -93.6997 | SPWEB440C Sp - FHWA (E*), Revix warm mix wear, PG 58-34. DURING PAVING | FHWA Mobile Lab | 09/18/2008 | 12 | 7 | 152.4 | 101.6 | 54.4 | 1 | 0.1
1908BM075 | 19-D-2008 | 19 | 122000 | 0 | 2008_09_18 | 45.2562 | Bituminous Mix | -93.6997 | SPWEB440C Sp - FHWA (E*), Revix warm mix wear, PG 58-34. DURING PAVING | FHWA Mobile Lab | 09/18/2008 | 12 | 7 | 152.4 | 101.6 | 54.4 | 0.5 | 0.1
1908BM075 | 19-D-2008 | 19 | 122000 | 0 | 2008_09_18 | 45.2562 | Bituminous Mix | -93.6997 | SPWEB440C Sp - FHWA (E*), Revix warm mix wear, PG 58-34. DURING PAVING | FHWA Mobile Lab | 09/18/2008 | 12 | 7 | 152.4 | 101.6 | 54.4 | 0.1 | 0
1908BM075 | 19-D-2008 | 19 | 122000 | 0 | 2008_09_18 | 45.2562 | Bituminous Mix | -93.6997 | SPWEB440C Sp - FHWA (E*), Revix warm mix wear, PG 58-34. DURING PAVING | FHWA Mobile Lab | 09/18/2008 | 5 | 7 | 152.4 | 101.6 | 4.4 | 25 | 8.4 | 18.3
1908BM075 | 19-D-2008 | 19 | 122000 | 0 | 2008_09_18 | 45.2562 | Bituminous Mix | -93.6997 | SPWEB440C Sp - FHWA (E*), Revix warm mix wear, PG 58-34. DURING PAVING | FHWA Mobile Lab | 09/18/2008 | 5 | 7 | 152.4 | 101.6 | 4.4 | 10 | 7 | 20.5
1908BM075 | 19-D-2008 | 19 | 122000 | 0 | 2008_09_18 | 45.2562 | Bituminous Mix | -93.6997 | SPWEB440C Sp - FHWA (E*), Revix warm mix wear, PG 58-34. DURING PAVING | FHWA Mobile Lab | 09/18/2008 | 5 | 7 | 152.4 | 101.6 | 4.4 | 5 | 6 | 22.2
1908BM075 | 19-D-2008 | 19 | 122000 | 0 | 2008_09_18 | 45.2562 | Bituminous Mix | -93.6997 | SPWEB440C Sp - FHWA (E*), Revix warm mix wear, PG 58-34. DURING PAVING | FHWA Mobile Lab | 09/18/2008 | 5 | 7 | 152.4 | 101.6 | 4.4 | 1 | 4 | 26.3
1908BM075 | 19-D-2008 | 19 | 122000 | 0 | 2008_09_18 | 45.2562 | Bituminous Mix | -93.6997 | SPWEB440C Sp - FHWA (E*), Revix warm mix wear, PG 58-34. DURING PAVING | FHWA Mobile Lab | 09/18/2008 | 5 | 7 | 152.4 | 101.6 | 4.4 | 0.5 | 3.3 | 27.5
1908BM075 | 19-D-2008 | 19 | 122000 | 0 | 2008_09_18 | 45.2562 | Bituminous Mix | -93.6997 | SPWEB440C Sp - FHWA (E*), Revix warm mix wear, PG 58-34. DURING PAVING | FHWA Mobile Lab | 09/18/2008 | 5 | 7 | 152.4 | 101.6 | 4.4 | 0.1 | 2 | 30.3
1908BM075 | 19-D-2008 | 19 | 122000 | 0 | 2008_09_18 | 45.2562 | Bituminous Mix | -93.6997 | SPWEB440C Sp - FHWA (E*), Revix warm mix wear, PG 58-34. DURING PAVING | FHWA Mobile Lab | 09/18/2008 | 5 | 7 | 152.4 | 101.6 | 21.1 | 25 | 2.5 | 31.8
1908BM075 | 19-D-2008 | 19 | 122000 | 0 | 2008_09_18 | 45.2562 | Bituminous Mix | -93.6997 | SPWEB440C Sp - FHWA (E*), Revix warm mix wear, PG 58-34. DURING PAVING | FHWA Mobile Lab | 09/18/2008 | 5 | 7 | 152.4 | 101.6 | 21.1 | 10 | 1.8 | 33.7
1908BM075 | 19-D-2008 | 19 | 122000 | 0 | 2008_09_18 | 45.2562 | Bituminous Mix | -93.6997 | SPWEB440C Sp - FHWA (E*), Revix warm mix wear, PG 58-34. DURING PAVING | FHWA Mobile Lab | 09/18/2008 | 5 | 7 | 152.4 | 101.6 | 21.1 | 5 | 1.4 | 34
1908BM075 | 19-D-2008 | 19 | 122000 | 0 | 2008_09_18 | 45.2562 | Bituminous Mix | -93.6997 | SPWEB440C Sp - FHWA (E*), Revix warm mix wear, PG 58-34. DURING PAVING | FHWA Mobile Lab | 09/18/2008 | 5 | 7 | 152.4 | 101.6 | 21.1 | 1 | 0.7 | 33.9
1908BM075 | 19-D-2008 | 19 | 122000 | 0 | 2008_09_18 | 45.2562 | Bituminous Mix | -93.6997 | SPWEB440C Sp - FHWA (E*), Revix warm mix wear, PG 58-34. DURING PAVING | FHWA Mobile Lab | 09/18/2008 | 5 | 7 | 152.4 | 101.6 | 21.1 | 0.5 | 0.5 | 33.2
1908BM075 | 19-D-2008 | 19 | 122000 | 0 | 2008_09_18 | 45.2562 | Bituminous Mix | -93.6997 | SPWEB440C Sp - FHWA (E*), Revix warm mix wear, PG 58-34. DURING PAVING | FHWA Mobile Lab | 09/18/2008 | 5 | 7 | 152.4 | 101.6 | 21.1 | 0.1 | 0.3 | 31.8
1908BM075 | 19-D-2008 | 19 | 122000 | 0 | 2008_09_18 | 45.2562 | Bituminous Mix | -93.6997 | SPWEB440C Sp - FHWA (E*), Revix warm mix wear, PG 58-34. DURING PAVING | FHWA Mobile Lab | 09/18/2008 | 5 | 7 | 152.4 | 101.6 | 37.8 | 25 | 0.7 | 33.1
1908BM075 | 19-D-2008 | 19 | 122000 | 0 | 2008_09_18 | 45.2562 | Bituminous Mix | -93.6997 | SPWEB440C Sp - FHWA (E*), Revix warm mix wear, PG 58-34. DURING PAVING | FHWA Mobile Lab | 09/18/2008 | 5 | 7 | 152.4 | 101.6 | 37.8 | 10 | 0.4 | 36.1
1908BM075 | 19-D-2008 | 19 | 122000 | 0 | 2008_09_18 | 45.2562 | Bituminous Mix | -93.6997 | SPWEB440C Sp - FHWA (E*), Revix warm mix wear, PG 58-34. DURING PAVING | FHWA Mobile Lab | 09/18/2008 | 5 | 7 | 152.4 | 101.6 | 37.8 | 5 | 0.3 | 35.5
1908BM075 | 19-D-2008 | 19 | 122000 | 0 | 2008_09_18 | 45.2562 | Bituminous Mix | -93.6997 | SPWEB440C Sp - FHWA (E*), Revix warm mix wear, PG 58-34. DURING PAVING | FHWA Mobile Lab | 09/18/2008 | 5 | 7 | 152.4 | 101.6 | 37.8 | 1 | 0.1 | 31.3
1908BM075 | 19-D-2008 | 19 | 122000 | 0 | 2008_09_18 | 45.2562 | Bituminous Mix | -93.6997 | SPWEB440C Sp - FHWA (E*), Revix warm mix wear, PG 58-34. DURING PAVING | FHWA Mobile Lab | 09/18/2008 | 5 | 7 | 152.4 | 101.6 | 37.8 | 0.5 | 0.1 | 29.4
1908BM075 | 19-D-2008 | 19 | 122000 | 0 | 2008_09_18 | 45.2562 | Bituminous Mix | -93.6997 | SPWEB440C Sp - FHWA (E*), Revix warm mix wear, PG 58-34. DURING PAVING | FHWA Mobile Lab | 09/18/2008 | 5 | 7 | 152.4 | 101.6 | 37.8 | 0.1 | 0.1 | 24.6
1908BM075 | 19-D-2008 | 19 | 122000 | 0 | 2008_09_18 | 45.2562 | Bituminous Mix | -93.6997 | SPWEB440C Sp - FHWA (E*), Revix warm mix wear, PG 58-34. DURING PAVING | FHWA Mobile Lab | 09/18/2008 | 6 | 7 | 152.4 | 101.6 | 4.4 | 25 | 8.8 | 18.4
1908BM075 | 19-D-2008 | 19 | 122000 | 0 | 2008_09_18 | 45.2562 | Bituminous Mix | -93.6997 | SPWEB440C Sp - FHWA (E*), Revix warm mix wear, PG 58-34. DURING PAVING | FHWA Mobile Lab | 09/18/2008 | 6 | 7 | 152.4 | 101.6 | 4.4 | 10 | 7.4 | 20.5
1908BM075 | 19-D-2008 | 19 | 122000 | 0 | 2008_09_18 | 45.2562 | Bituminous Mix | -93.6997 | SPWEB440C Sp - FHWA (E*), Revix warm mix wear, PG 58-34. DURING PAVING | FHWA Mobile Lab | 09/18/2008 | 6 | 7 | 152.4 | 101.6 | 4.4 | 5 | 6.4 | 22.3
1908BM075 | 19-D-2008 | 19 | 122000 | 0 | 2008_09_18 | 45.2562 | Bituminous Mix | -93.6997 | SPWEB440C Sp - FHWA (E*), Revix warm mix wear, PG 58-34. DURING PAVING | FHWA Mobile Lab | 09/18/2008 | 6 | 7 | 152.4 | 101.6 | 4.4 | 1 | 4.3 | 26.5
1908BM075 | 19-D-2008 | 19 | 122000 | 0 | 2008_09_18 | 45.2562 | Bituminous Mix | -93.6997 | SPWEB440C Sp - FHWA (E*), Revix warm mix wear, PG 58-34. DURING PAVING | FHWA Mobile Lab | 09/18/2008 | 6 | 7 | 152.4 | 101.6 | 4.4 | 0.5 | 3.6 | 27.7
1908BM075 | 19-D-2008 | 19 | 122000 | 0 | 2008_09_18 | 45.2562 | Bituminous Mix | -93.6997 | SPWEB440C Sp - FHWA (E*), Revix warm mix wear, PG 58-34. DURING PAVING | FHWA Mobile Lab | 09/18/2008 | 6 | 7 | 152.4 | 101.6 | 4.4 | 0.1 | 2.1 | 30.5
1908BM075 | 19-D-2008 | 19 | 122000 | 0 | 2008_09_18 | 45.2562 | Bituminous Mix | -93.6997 | SPWEB440C Sp - FHWA (E*), Revix warm mix wear, PG 58-34. DURING PAVING | FHWA Mobile Lab | 09/18/2008 | 6 | 7 | 152.4 | 101.6 | 21.1 | 25 | 2.9 | 31.3
1908BM075 | 19-D-2008 | 19 | 122000 | 0 | 2008_09_18 | 45.2562 | Bituminous Mix | -93.6997 | SPWEB440C Sp - FHWA (E*), Revix warm mix wear, PG 58-34. DURING PAVING | FHWA Mobile Lab | 09/18/2008 | 6 | 7 | 152.4 | 101.6 | 21.1 | 10 | 2.1 | 32.9
1908BM075 | 19-D-2008 | 19 | 122000 | 0 | 2008_09_18 | 45.2562 | Bituminous Mix | -93.6997 | SPWEB440C Sp - FHWA (E*), Revix warm mix wear, PG 58-34. DURING PAVING | FHWA Mobile Lab | 09/18/2008 | 6 | 7 | 152.4 | 101.6 | 21.1 | 5 | 1.6 | 33.2
1908BM075 | 19-D-2008 | 19 | 122000 | 0 | 2008_09_18 | 45.2562 | Bituminous Mix | -93.6997 | SPWEB440C Sp - FHWA (E*), Revix warm mix wear, PG 58-34. DURING PAVING | FHWA Mobile Lab | 09/18/2008 | 6 | 7 | 152.4 | 101.6 | 21.1 | 1 | 0.9 | 32.9
1908BM075 | 19-D-2008 | 19 | 122000 | 0 | 2008_09_18 | 45.2562 | Bituminous Mix | -93.6997 | SPWEB440C Sp - FHWA (E*), Revix warm mix wear, PG 58-34. DURING PAVING | FHWA Mobile Lab | 09/18/2008 | 6 | 7 | 152.4 | 101.6 | 21.1 | 0.5 | 0.6 | 32.1
1908BM075 | 19-D-2008 | 19 | 122000 | 0 | 2008_09_18 | 45.2562 | Bituminous Mix | -93.6997 | SPWEB440C Sp - FHWA (E*), Revix warm mix wear, PG 58-34. DURING PAVING | FHWA Mobile Lab | 09/18/2008 | 6 | 7 | 152.4 | 101.6 | 21.1 | 0.1 | 0.3 | 30.2
1908BM075 | 19-D-2008 | 19 | 122000 | 0 | 2008_09_18 | 45.2562 | Bituminous Mix | -93.6997 | SPWEB440C Sp - FHWA (E*), Revix warm mix wear, PG 58-34. DURING PAVING | FHWA Mobile Lab | 09/18/2008 | 6 | 7 | 152.4 | 101.6 | 37.8 | 25 | 0.7 | 32.1
1908BM075 | 19-D-2008 | 19 | 122000 | 0 | 2008_09_18 | 45.2562 | Bituminous Mix | -93.6997 | SPWEB440C Sp - FHWA (E*), Revix warm mix wear, PG 58-34. DURING PAVING | FHWA Mobile Lab | 09/18/2008 | 6 | 7 | 152.4 | 101.6 | 37.8 | 10 | 0.4 | 34.5
1908BM075 | 19-D-2008 | 19 | 122000 | 0 | 2008_09_18 | 45.2562 | Bituminous Mix | -93.6997 | SPWEB440C Sp - FHWA (E*), Revix warm mix wear, PG 58-34. DURING PAVING | FHWA Mobile Lab | 09/18/2008 | 6 | 7 | 152.4 | 101.6 | 37.8 | 5 | 0.3 | 33.5
1908BM075 | 19-D-2008 | 19 | 122000 | 0 | 2008_09_18 | 45.2562 | Bituminous Mix | -93.6997 | SPWEB440C Sp - FHWA (E*), Revix warm mix wear, PG 58-34. DURING PAVING | FHWA Mobile Lab | 09/18/2008 | 6 | 7 | 152.4 | 101.6 | 37.8 | 1 | 0.2 | 29.2
1908BM075 | 19-D-2008 | 19 | 122000 | 0 | 2008_09_18 | 45.2562 | Bituminous Mix | -93.6997 | SPWEB440C Sp - FHWA (E*), Revix warm mix wear, PG 58-34. DURING PAVING | FHWA Mobile Lab | 09/18/2008 | 6 | 7 | 152.4 | 101.6 | 37.8 | 0.5 | 0.1 | 26.9
1908BM075 | 19-D-2008 | 19 | 122000 | 0 | 2008_09_18 | 45.2562 | Bituminous Mix | -93.6997 | SPWEB440C Sp - FHWA (E*), Revix warm mix wear, PG 58-34. DURING PAVING | FHWA Mobile Lab | 09/18/2008 | 6 | 7 | 152.4 | 101.6 | 37.8 | 0.1 | 0.1 | 22.3
1908BM075 | 19-D-2008 | 19 | 122000 | 0 | 2008_09_18 | 45.2562 | Bituminous Mix | -93.6997 | SPWEB440C Sp - FHWA (E*), Revix warm mix wear, PG 58-34. DURING PAVING | FHWA Mobile Lab | 09/18/2008 | 8 | 7 | 152.4 | 101.6 | 4.4 | 25 | 8.7 | 17.8
1908BM075 | 19-D-2008 | 19 | 122000 | 0 | 2008_09_18 | 45.2562 | Bituminous Mix | -93.6997 | SPWEB440C Sp - FHWA (E*), Revix warm mix wear, PG 58-34. DURING PAVING | FHWA Mobile Lab | 09/18/2008 | 8 | 7 | 152.4 | 101.6 | 4.4 | 10 | 7.3 | 20
1908BM075 | 19-D-2008 | 19 | 122000 | 0 | 2008_09_18 | 45.2562 | Bituminous Mix | -93.6997 | SPWEB440C Sp - FHWA (E*), Revix warm mix wear, PG 58-34. DURING PAVING | FHWA Mobile Lab | 09/18/2008 | 8 | 7 | 152.4 | 101.6 | 4.4 | 5 | 6.3 | 21.7
1908BM075 | 19-D-2008 | 19 | 122000 | 0 | 2008_09_18 | 45.2562 | Bituminous Mix | -93.6997 | SPWEB440C Sp - FHWA (E*), Revix warm mix wear, PG 58-34. DURING PAVING | FHWA Mobile Lab | 09/18/2008 | 8 | 7 | 152.4 | 101.6 | 4.4 | 1 | 4.3 | 26
1908BM075 | 19-D-2008 | 19 | 122000 | 0 | 2008_09_18 | 45.2562 | Bituminous Mix | -93.6997 | SPWEB440C Sp - FHWA (E*), Revix warm mix wear, PG 58-34. DURING PAVING | FHWA Mobile Lab | 09/18/2008 | 8 | 7 | 152.4 | 101.6 | 4.4 | 0.5 | 3.5 | 27.3
1908BM075 | 19-D-2008 | 19 | 122000 | 0 | 2008_09_18 | 45.2562 | Bituminous Mix | -93.6997 | SPWEB440C Sp - FHWA (E*), Revix warm mix wear, PG 58-34. DURING PAVING | FHWA Mobile Lab | 09/18/2008 | 8 | 7 | 152.4 | 101.6 | 4.4 | 0.1 | 2.1 | 30.5
1908BM075 | 19-D-2008 | 19 | 122000 | 0 | 2008_09_18 | 45.2562 | Bituminous Mix | -93.6997 | SPWEB440C Sp - FHWA (E*), Revix warm mix wear, PG 58-34. DURING PAVING | FHWA Mobile Lab | 09/18/2008 | 8 | 7 | 152.4 | 101.6 | 21.1 | 25 | 2.6 | 32.2
1908BM075 | 19-D-2008 | 19 | 122000 | 0 | 2008_09_18 | 45.2562 | Bituminous Mix | -93.6997 | SPWEB440C Sp - FHWA (E*), Revix warm mix wear, PG 58-34. DURING PAVING | FHWA Mobile Lab | 09/18/2008 | 8 | 7 | 152.4 | 101.6 | 21.1 | 10 | 1.8 | 33.9
1908BM075 | 19-D-2008 | 19 | 122000 | 0 | 2008_09_18 | 45.2562 | Bituminous Mix | -93.6997 | SPWEB440C Sp - FHWA (E*), Revix warm mix wear, PG 58-34. DURING PAVING | FHWA Mobile Lab | 09/18/2008 | 8 | 7 | 152.4 | 101.6 | 21.1 | 5 | 1.4 | 34.3
1908BM075 | 19-D-2008 | 19 | 122000 | 0 | 2008_09_18 | 45.2562 | Bituminous Mix | -93.6997 | SPWEB440C Sp - FHWA (E*), Revix warm mix wear, PG 58-34. DURING PAVING | FHWA Mobile Lab | 09/18/2008 | 8 | 7 | 152.4 | 101.6 | 21.1 | 1 | 0.7 | 34.1
1908BM075 | 19-D-2008 | 19 | 122000 | 0 | 2008_09_18 | 45.2562 | Bituminous Mix | -93.6997 | SPWEB440C Sp - FHWA (E*), Revix warm mix wear, PG 58-34. DURING PAVING | FHWA Mobile Lab | 09/18/2008 | 8 | 7 | 152.4 | 101.6 | 21.1 | 0.5 | 0.5 | 33.3
1908BM075 | 19-D-2008 | 19 | 122000 | 0 | 2008_09_18 | 45.2562 | Bituminous Mix | -93.6997 | SPWEB440C Sp - FHWA (E*), Revix warm mix wear, PG 58-34. DURING PAVING | FHWA Mobile Lab | 09/18/2008 | 8 | 7 | 152.4 | 101.6 | 21.1 | 0.1 | 0.3 | 31.2
1908BM075 | 19-D-2008 | 19 | 122000 | 0 | 2008_09_18 | 45.2562 | Bituminous Mix | -93.6997 | SPWEB440C Sp - FHWA (E*), Revix warm mix wear, PG 58-34. DURING PAVING | FHWA Mobile Lab | 09/18/2008 | 8 | 7 | 152.4 | 101.6 | 37.8 | 25 | 0.6 | 33.8
1908BM075 | 19-D-2008 | 19 | 122000 | 0 | 2008_09_18 | 45.2562 | Bituminous Mix | -93.6997 | SPWEB440C Sp - FHWA (E*), Revix warm mix wear, PG 58-34. DURING PAVING | FHWA Mobile Lab | 09/18/2008 | 8 | 7 | 152.4 | 101.6 | 37.8 | 10 | 0.3 | 37.4
1908BM075 | 19-D-2008 | 19 | 122000 | 0 | 2008_09_18 | 45.2562 | Bituminous Mix | -93.6997 | SPWEB440C Sp - FHWA (E*), Revix warm mix wear, PG 58-34. DURING PAVING | FHWA Mobile Lab | 09/18/2008 | 8 | 7 | 152.4 | 101.6 | 37.8 | 5 | 0.2 | 36.8
1908BM075 | 19-D-2008 | 19 | 122000 | 0 | 2008_09_18 | 45.2562 | Bituminous Mix | -93.6997 | SPWEB440C Sp - FHWA (E*), Revix warm mix wear, PG 58-34. DURING PAVING | FHWA Mobile Lab | 09/18/2008 | 8 | 7 | 152.4 | 101.6 | 37.8 | 1 | 0.1 | 31.9
1908BM075 | 19-D-2008 | 19 | 122000 | 0 | 2008_09_18 | 45.2562 | Bituminous Mix | -93.6997 | SPWEB440C Sp - FHWA (E*), Revix warm mix wear, PG 58-34. DURING PAVING | FHWA Mobile Lab | 09/18/2008 | 8 | 7 | 152.4 | 101.6 | 37.8 | 0.5 | 0.1 | 29.8
1908BM075 | 19-D-2008 | 19 | 122000 | 0 | 2008_09_18 | 45.2562 | Bituminous Mix | -93.6997 | SPWEB440C Sp - FHWA (E*), Revix warm mix wear, PG 58-34. DURING PAVING | FHWA Mobile Lab | 09/18/2008 | 8 | 7 | 152.4 | 101.6 | 37.8 | 0.1 | 0.1 | 24.9
1908BM075 | 19-D-2008 | 19 | 122000 | 0 | 2008_09_18 | 45.2562 | Bituminous Mix | -93.6997 | SPWEB440C Sp - FHWA (E*), Revix warm mix wear, PG 58-34. DURING PAVING | FHWA Mobile Lab | 09/18/2008 | 9 | 7 | 152.4 | 101.6 | 4.4 | 25 | 8.1 | 18.1
1908BM075 | 19-D-2008 | 19 | 122000 | 0 | 2008_09_18 | 45.2562 | Bituminous Mix | -93.6997 | SPWEB440C Sp - FHWA (E*), Revix warm mix wear, PG 58-34. DURING PAVING | FHWA Mobile Lab | 09/18/2008 | 9 | 7 | 152.4 | 101.6 | 4.4 | 10 | 6.8 | 20.2
1908BM075 | 19-D-2008 | 19 | 122000 | 0 | 2008_09_18 | 45.2562 | Bituminous Mix | -93.6997 | SPWEB440C Sp - FHWA (E*), Revix warm mix wear, PG 58-34. DURING PAVING | FHWA Mobile Lab | 09/18/2008 | 9 | 7 | 152.4 | 101.6 | 4.4 | 5 | 5.8 | 21.9
1908BM075 | 19-D-2008 | 19 | 122000 | 0 | 2008_09_18 | 45.2562 | Bituminous Mix | -93.6997 | SPWEB440C Sp - FHWA (E*), Revix warm mix wear, PG 58-34. DURING PAVING | FHWA Mobile Lab | 09/18/2008 | 9 | 7 | 152.4 | 101.6 | 4.4 | 1 | 3.9 | 26.2
1908BM075 | 19-D-2008 | 19 | 122000 | 0 | 2008_09_18 | 45.2562 | Bituminous Mix | -93.6997 | SPWEB440C Sp - FHWA (E*), Revix warm mix wear, PG 58-34. DURING PAVING | FHWA Mobile Lab | 09/18/2008 | 9 | 7 | 152.4 | 101.6 | 4.4 | 0.5 | 3.2 | 27.5
1908BM075 | 19-D-2008 | 19 | 122000 | 0 | 2008_09_18 | 45.2562 | Bituminous Mix | -93.6997 | SPWEB440C Sp - FHWA (E*), Revix warm mix wear, PG 58-34. DURING PAVING | FHWA Mobile Lab | 09/18/2008 | 9 | 7 | 152.4 | 101.6 | 4.4 | 0.1 | 2 | 30.5
1908BM075 | 19-D-2008 | 19 | 122000 | 0 | 2008_09_18 | 45.2562 | Bituminous Mix | -93.6997 | SPWEB440C Sp - FHWA (E*), Revix warm mix wear, PG 58-34. DURING PAVING | FHWA Mobile Lab | 09/18/2008 | 9 | 7 | 152.4 | 101.6 | 21.1 | 25 | 2.5 | 31.6
1908BM075 | 19-D-2008 | 19 | 122000 | 0 | 2008_09_18 | 45.2562 | Bituminous Mix | -93.6997 | SPWEB440C Sp - FHWA (E*), Revix warm mix wear, PG 58-34. DURING PAVING | FHWA Mobile Lab | 09/18/2008 | 9 | 7 | 152.4 | 101.6 | 21.1 | 10 | 1.7 | 33.3
1908BM075 | 19-D-2008 | 19 | 122000 | 0 | 2008_09_18 | 45.2562 | Bituminous Mix | -93.6997 | SPWEB440C Sp - FHWA (E*), Revix warm mix wear, PG 58-34. DURING PAVING | FHWA Mobile Lab | 09/18/2008 | 9 | 7 | 152.4 | 101.6 | 21.1 | 5 | 1.3 | 33.7
1908BM075 | 19-D-2008 | 19 | 122000 | 0 | 2008_09_18 | 45.2562 | Bituminous Mix | -93.6997 | SPWEB440C Sp - FHWA (E*), Revix warm mix wear, PG 58-34. DURING PAVING | FHWA Mobile Lab | 09/18/2008 | 9 | 7 | 152.4 | 101.6 | 21.1 | 1 | 0.7 | 33.6
2099BM001 | 20-D-1999 | 20 | 122565 | 0 | 2001_06_01 | 45.2553 | Bituminous Mix | -93.6979 | mnroad_id assumed - sent to ASU June 2001 (lab blend). | Arizona State University | 10/01/1999 | 2 |  | 150 | 100 | 4.4 | 5 | 8.6 | 17.8
2099BM001 | 20-D-1999 | 20 | 122565 | 0 | 2001_06_01 | 45.2553 | Bituminous Mix | -93.6979 | mnroad_id assumed - sent to ASU June 2001 (lab blend). | Arizona State University | 10/01/1999 | 2 |  | 150 | 100 | 4.4 | 1 | 6.5 | 17.8
2099BM001 | 20-D-1999 | 20 | 122565 | 0 | 2001_06_01 | 45.2553 | Bituminous Mix | -93.6979 | mnroad_id assumed - sent to ASU June 2001 (lab blend). | Arizona State University | 10/01/1999 | 2 |  | 150 | 100 | 4.4 | 0.5 | 6.1 | 19.5
2099BM001 | 20-D-1999 | 20 | 122565 | 0 | 2001_06_01 | 45.2553 | Bituminous Mix | -93.6979 | mnroad_id assumed - sent to ASU June 2001 (lab blend). | Arizona State University | 10/01/1999 | 2 |  | 150 | 100 | 4.4 | 0.1 | 4.1 | 24
2099BM001 | 20-D-1999 | 20 | 122565 | 0 | 2001_06_01 | 45.2553 | Bituminous Mix | -93.6979 | mnroad_id assumed - sent to ASU June 2001 (lab blend). | Arizona State University | 10/01/1999 | 2 |  | 150 | 100 | 21.1 | 25 | 4.6 | 31.6
2099BM001 | 20-D-1999 | 20 | 122565 | 0 | 2001_06_01 | 45.2553 | Bituminous Mix | -93.6979 | mnroad_id assumed - sent to ASU June 2001 (lab blend). | Arizona State University | 10/01/1999 | 2 |  | 150 | 100 | 21.1 | 10 | 3.8 | 28.2
2099BM001 | 20-D-1999 | 20 | 122565 | 0 | 2001_06_01 | 45.2553 | Bituminous Mix | -93.6979 | mnroad_id assumed - sent to ASU June 2001 (lab blend). | Arizona State University | 10/01/1999 | 2 |  | 150 | 100 | 21.1 | 5 | 3.2 | 29.2
2099BM001 | 20-D-1999 | 20 | 122565 | 0 | 2001_06_01 | 45.2553 | Bituminous Mix | -93.6979 | mnroad_id assumed - sent to ASU June 2001 (lab blend). | Arizona State University | 10/01/1999 | 2 |  | 150 | 100 | 21.1 | 1 | 2.1 | 31.6
2099BM001 | 20-D-1999 | 20 | 122565 | 0 | 2001_06_01 | 45.2553 | Bituminous Mix | -93.6979 | mnroad_id assumed - sent to ASU June 2001 (lab blend). | Arizona State University | 10/01/1999 | 2 |  | 150 | 100 | 21.1 | 0.5 | 1.7 | 32.1
2099BM001 | 20-D-1999 | 20 | 122565 | 0 | 2001_06_01 | 45.2553 | Bituminous Mix | -93.6979 | mnroad_id assumed - sent to ASU June 2001 (lab blend). | Arizona State University | 10/01/1999 | 2 |  | 150 | 100 | 21.1 | 0.1 | 1 | 37.6
2099BM001 | 20-D-1999 | 20 | 122565 | 0 | 2001_06_01 | 45.2553 | Bituminous Mix | -93.6979 | mnroad_id assumed - sent to ASU June 2001 (lab blend). | Arizona State University | 10/01/1999 | 2 |  | 150 | 100 | 37.8 | 25 | 0.9 | 41.4
2099BM001 | 20-D-1999 | 20 | 122565 | 0 | 2001_06_01 | 45.2553 | Bituminous Mix | -93.6979 | mnroad_id assumed - sent to ASU June 2001 (lab blend). | Arizona State University | 10/01/1999 | 2 |  | 150 | 100 | 37.8 | 10 | 0.7 | 37.4
2099BM001 | 20-D-1999 | 20 | 122565 | 0 | 2001_06_01 | 45.2553 | Bituminous Mix | -93.6979 | mnroad_id assumed - sent to ASU June 2001 (lab blend). | Arizona State University | 10/01/1999 | 2 |  | 150 | 100 | 37.8 | 5 | 0.5 | 34.3
2099BM001 | 20-D-1999 | 20 | 122565 | 0 | 2001_06_01 | 45.2553 | Bituminous Mix | -93.6979 | mnroad_id assumed - sent to ASU June 2001 (lab blend). | Arizona State University | 10/01/1999 | 2 |  | 150 | 100 | 37.8 | 1 | 0.3 | 31.1
2099BM001 | 20-D-1999 | 20 | 122565 | 0 | 2001_06_01 | 45.2553 | Bituminous Mix | -93.6979 | mnroad_id assumed - sent to ASU June 2001 (lab blend). | Arizona State University | 10/01/1999 | 2 |  | 150 | 100 | 37.8 | 0.5 | 0.2 | 29.2
2099BM001 | 20-D-1999 | 20 | 122565 | 0 | 2001_06_01 | 45.2553 | Bituminous Mix | -93.6979 | mnroad_id assumed - sent to ASU June 2001 (lab blend). | Arizona State University | 10/01/1999 | 2 |  | 150 | 100 | 37.8 | 0.1 | 0.1 | 30.5
2099BM001 | 20-D-1999 | 20 | 122565 | 0 | 2001_06_01 | 45.2553 | Bituminous Mix | -93.6979 | mnroad_id assumed - sent to ASU June 2001 (lab blend). | Arizona State University | 10/01/1999 | 2 |  | 150 | 100 | 54.4 | 25 | 0.3 | 40
2099BM001 | 20-D-1999 | 20 | 122565 | 0 | 2001_06_01 | 45.2553 | Bituminous Mix | -93.6979 | mnroad_id assumed - sent to ASU June 2001 (lab blend). | Arizona State University | 10/01/1999 | 2 |  | 150 | 100 | 54.4 | 10 | 0.2 | 31.7
2099BM001 | 20-D-1999 | 20 | 122565 | 0 | 2001_06_01 | 45.2553 | Bituminous Mix | -93.6979 | mnroad_id assumed - sent to ASU June 2001 (lab blend). | Arizona State University | 10/01/1999 | 2 |  | 150 | 100 | 54.4 | 5 | 0.1 | 28.8
2099BM001 | 20-D-1999 | 20 | 122565 | 0 | 2001_06_01 | 45.2553 | Bituminous Mix | -93.6979 | mnroad_id assumed - sent to ASU June 2001 (lab blend). | Arizona State University | 10/01/1999 | 2 |  | 150 | 100 | 54.4 | 1 | 0.1 | 25.5
2099BM001 | 20-D-1999 | 20 | 122565 | 0 | 2001_06_01 | 45.2553 | Bituminous Mix | -93.6979 | mnroad_id assumed - sent to ASU June 2001 (lab blend). | Arizona State University | 10/01/1999 | 2 |  | 150 | 100 | 54.4 | 0.5 | 0.1 | 24.3
2099BM001 | 20-D-1999 | 20 | 122565 | 0 | 2001_06_01 | 45.2553 | Bituminous Mix | -93.6979 | mnroad_id assumed - sent to ASU June 2001 (lab blend). | Arizona State University | 10/01/1999 | 2 |  | 150 | 100 | 54.4 | 0.1 | 0 | 26.3
2099BM001 | 20-D-1999 | 20 | 122565 | 0 | 2001_06_01 | 45.2553 | Bituminous Mix | -93.6979 | mnroad_id assumed - sent to ASU June 2001 (lab blend). | Arizona State University | 10/01/1999 | 1 |  | 150 | 100 | -9 | 25 | 22.4 | 16.1
2099BM001 | 20-D-1999 | 20 | 122565 | 0 | 2001_06_01 | 45.2553 | Bituminous Mix | -93.6979 | mnroad_id assumed - sent to ASU June 2001 (lab blend). | Arizona State University | 10/01/1999 | 1 |  | 150 | 100 | -9 | 10 | 20.2 | 15.4
2099BM001 | 20-D-1999 | 20 | 122565 | 0 | 2001_06_01 | 45.2553 | Bituminous Mix | -93.6979 | mnroad_id assumed - sent to ASU June 2001 (lab blend). | Arizona State University | 10/01/1999 | 1 |  | 150 | 100 | -9 | 5 | 18.8 | 6.6
2099BM001 | 20-D-1999 | 20 | 122565 | 0 | 2001_06_01 | 45.2553 | Bituminous Mix | -93.6979 | mnroad_id assumed - sent to ASU June 2001 (lab blend). | Arizona State University | 10/01/1999 | 1 |  | 150 | 100 | -9 | 1 | 17.1 | 8.8
2099BM001 | 20-D-1999 | 20 | 122565 | 0 | 2001_06_01 | 45.2553 | Bituminous Mix | -93.6979 | mnroad_id assumed - sent to ASU June 2001 (lab blend). | Arizona State University | 10/01/1999 | 1 |  | 150 | 100 | -9 | 0.5 | 16.2 | 11.6
2099BM001 | 20-D-1999 | 20 | 122565 | 0 | 2001_06_01 | 45.2553 | Bituminous Mix | -93.6979 | mnroad_id assumed - sent to ASU June 2001 (lab blend). | Arizona State University | 10/01/1999 | 1 |  | 150 | 100 | -9 | 0.1 | 14.1 | 12
2099BM001 | 20-D-1999 | 20 | 122565 | 0 | 2001_06_01 | 45.2553 | Bituminous Mix | -93.6979 | mnroad_id assumed - sent to ASU June 2001 (lab blend). | Arizona State University | 10/01/1999 | 1 |  | 150 | 100 | 4.4 | 25 | 15.5 | 20
2099BM001 | 20-D-1999 | 20 | 122565 | 0 | 2001_06_01 | 45.2553 | Bituminous Mix | -93.6979 | mnroad_id assumed - sent to ASU June 2001 (lab blend). | Arizona State University | 10/01/1999 | 1 |  | 150 | 100 | 4.4 | 10 | 14 | 16.6
2099BM001 | 20-D-1999 | 20 | 122565 | 0 | 2001_06_01 | 45.2553 | Bituminous Mix | -93.6979 | mnroad_id assumed - sent to ASU June 2001 (lab blend). | Arizona State University | 10/01/1999 | 1 |  | 150 | 100 | 4.4 | 5 | 12.7 | 15.5
2099BM001 | 20-D-1999 | 20 | 122565 | 0 | 2001_06_01 | 45.2553 | Bituminous Mix | -93.6979 | mnroad_id assumed - sent to ASU June 2001 (lab blend). | Arizona State University | 10/01/1999 | 1 |  | 150 | 100 | 4.4 | 0.1 | 6.3 | 21.7
2008BM111 | 20-D-2008 | 20 | 122565 | 0 | 2008_09_05 | 45.2553 | Bituminous Mix | -93.6979 | SPNWB430B - FHWA (E*), 30% RAP non-wear, PG 58-28. DURING PAVING | FHWA Mobile Lab | 09/05/2008 | 10 | 7 | 152.4 | 101.6 | 21.1 | 0.5 | 0.7 | 35.6
2008BM111 | 20-D-2008 | 20 | 122565 | 0 | 2008_09_05 | 45.2553 | Bituminous Mix | -93.6979 | SPNWB430B - FHWA (E*), 30% RAP non-wear, PG 58-28. DURING PAVING | FHWA Mobile Lab | 09/05/2008 | 10 | 7 | 152.4 | 101.6 | 21.1 | 0.1 | 0.3 | 35
2008BM111 | 20-D-2008 | 20 | 122565 | 0 | 2008_09_05 | 45.2553 | Bituminous Mix | -93.6979 | SPNWB430B - FHWA (E*), 30% RAP non-wear, PG 58-28. DURING PAVING | FHWA Mobile Lab | 09/05/2008 | 10 | 7 | 152.4 | 101.6 | 37.8 | 25 | 0.8 | 34
2008BM111 | 20-D-2008 | 20 | 122565 | 0 | 2008_09_05 | 45.2553 | Bituminous Mix | -93.6979 | SPNWB430B - FHWA (E*), 30% RAP non-wear, PG 58-28. DURING PAVING | FHWA Mobile Lab | 09/05/2008 | 10 | 7 | 152.4 | 101.6 | 37.8 | 10 | 0.5 | 35.2
2008BM111 | 20-D-2008 | 20 | 122565 | 0 | 2008_09_05 | 45.2553 | Bituminous Mix | -93.6979 | SPNWB430B - FHWA (E*), 30% RAP non-wear, PG 58-28. DURING PAVING | FHWA Mobile Lab | 09/05/2008 | 10 | 7 | 152.4 | 101.6 | 37.8 | 5 | 0.3 | 33.3
2008BM111 | 20-D-2008 | 20 | 122565 | 0 | 2008_09_05 | 45.2553 | Bituminous Mix | -93.6979 | SPNWB430B - FHWA (E*), 30% RAP non-wear, PG 58-28. DURING PAVING | FHWA Mobile Lab | 09/05/2008 | 10 | 7 | 152.4 | 101.6 | 37.8 | 1 | 0.2 | 27.3
2008BM111 | 20-D-2008 | 20 | 122565 | 0 | 2008_09_05 | 45.2553 | Bituminous Mix | -93.6979 | SPNWB430B - FHWA (E*), 30% RAP non-wear, PG 58-28. DURING PAVING | FHWA Mobile Lab | 09/05/2008 | 10 | 7 | 152.4 | 101.6 | 37.8 | 0.5 | 0.2 | 24.4
2008BM111 | 20-D-2008 | 20 | 122565 | 0 | 2008_09_05 | 45.2553 | Bituminous Mix | -93.6979 | SPNWB430B - FHWA (E*), 30% RAP non-wear, PG 58-28. DURING PAVING | FHWA Mobile Lab | 09/05/2008 | 10 | 7 | 152.4 | 101.6 | 37.8 | 0.1 | 0.1 | 18.9
2008BM111 | 20-D-2008 | 20 | 122565 | 0 | 2008_09_05 | 45.2553 | Bituminous Mix | -93.6979 | SPNWB430B - FHWA (E*), 30% RAP non-wear, PG 58-28. DURING PAVING | FHWA Mobile Lab | 09/05/2008 | 11 | 7 | 152.4 | 101.6 | 54.4 | 25 | 0.1
2008BM111 | 20-D-2008 | 20 | 122565 | 0 | 2008_09_05 | 45.2553 | Bituminous Mix | -93.6979 | SPNWB430B - FHWA (E*), 30% RAP non-wear, PG 58-28. DURING PAVING | FHWA Mobile Lab | 09/05/2008 | 11 | 7 | 152.4 | 101.6 | 54.4 | 10 | 0.1
2008BM111 | 20-D-2008 | 20 | 122565 | 0 | 2008_09_05 | 45.2553 | Bituminous Mix | -93.6979 | SPNWB430B - FHWA (E*), 30% RAP non-wear, PG 58-28. DURING PAVING | FHWA Mobile Lab | 09/05/2008 | 11 | 7 | 152.4 | 101.6 | 54.4 | 5 | 0.1
2008BM111 | 20-D-2008 | 20 | 122565 | 0 | 2008_09_05 | 45.2553 | Bituminous Mix | -93.6979 | SPNWB430B - FHWA (E*), 30% RAP non-wear, PG 58-28. DURING PAVING | FHWA Mobile Lab | 09/05/2008 | 11 | 7 | 152.4 | 101.6 | 54.4 | 1 | 0.1
2008BM111 | 20-D-2008 | 20 | 122565 | 0 | 2008_09_05 | 45.2553 | Bituminous Mix | -93.6979 | SPNWB430B - FHWA (E*), 30% RAP non-wear, PG 58-28. DURING PAVING | FHWA Mobile Lab | 09/05/2008 | 11 | 7 | 152.4 | 101.6 | 54.4 | 0.5 | 0.1
2008BM111 | 20-D-2008 | 20 | 122565 | 0 | 2008_09_05 | 45.2553 | Bituminous Mix | -93.6979 | SPNWB430B - FHWA (E*), 30% RAP non-wear, PG 58-28. DURING PAVING | FHWA Mobile Lab | 09/05/2008 | 11 | 7 | 152.4 | 101.6 | 54.4 | 0.1 | 0
2008BM111 | 20-D-2008 | 20 | 122565 | 0 | 2008_09_05 | 45.2553 | Bituminous Mix | -93.6979 | SPNWB430B - FHWA (E*), 30% RAP non-wear, PG 58-28. DURING PAVING | FHWA Mobile Lab | 09/05/2008 | 12 | 7 | 152.4 | 101.6 | 54.4 | 25 | 0.2
2008BM111 | 20-D-2008 | 20 | 122565 | 0 | 2008_09_05 | 45.2553 | Bituminous Mix | -93.6979 | SPNWB430B - FHWA (E*), 30% RAP non-wear, PG 58-28. DURING PAVING | FHWA Mobile Lab | 09/05/2008 | 12 | 7 | 152.4 | 101.6 | 54.4 | 10 | 0.1
2008BM111 | 20-D-2008 | 20 | 122565 | 0 | 2008_09_05 | 45.2553 | Bituminous Mix | -93.6979 | SPNWB430B - FHWA (E*), 30% RAP non-wear, PG 58-28. DURING PAVING | FHWA Mobile Lab | 09/05/2008 | 12 | 7 | 152.4 | 101.6 | 54.4 | 5 | 0
2008BM111 | 20-D-2008 | 20 | 122565 | 0 | 2008_09_05 | 45.2553 | Bituminous Mix | -93.6979 | SPNWB430B - FHWA (E*), 30% RAP non-wear, PG 58-28. DURING PAVING | FHWA Mobile Lab | 09/05/2008 | 12 | 7 | 152.4 | 101.6 | 54.4 | 1 | 0.1
2008BM111 | 20-D-2008 | 20 | 122565 | 0 | 2008_09_05 | 45.2553 | Bituminous Mix | -93.6979 | SPNWB430B - FHWA (E*), 30% RAP non-wear, PG 58-28. DURING PAVING | FHWA Mobile Lab | 09/05/2008 | 12 | 7 | 152.4 | 101.6 | 54.4 | 0.5 | 0.1
2008BM111 | 20-D-2008 | 20 | 122565 | 0 | 2008_09_05 | 45.2553 | Bituminous Mix | -93.6979 | SPNWB430B - FHWA (E*), 30% RAP non-wear, PG 58-28. DURING PAVING | FHWA Mobile Lab | 09/05/2008 | 12 | 7 | 152.4 | 101.6 | 54.4 | 0.1 | 0
2008BM111 | 20-D-2008 | 20 | 122565 | 0 | 2008_09_05 | 45.2553 | Bituminous Mix | -93.6979 | SPNWB430B - FHWA (E*), 30% RAP non-wear, PG 58-28. DURING PAVING | FHWA Mobile Lab | 09/05/2008 | 16 | 7 | 152.4 | 101.6 | 54.4 | 25 | 0.2
2008BM111 | 20-D-2008 | 20 | 122565 | 0 | 2008_09_05 | 45.2553 | Bituminous Mix | -93.6979 | SPNWB430B - FHWA (E*), 30% RAP non-wear, PG 58-28. DURING PAVING | FHWA Mobile Lab | 09/05/2008 | 16 | 7 | 152.4 | 101.6 | 54.4 | 10 | 0.1
2008BM111 | 20-D-2008 | 20 | 122565 | 0 | 2008_09_05 | 45.2553 | Bituminous Mix | -93.6979 | SPNWB430B - FHWA (E*), 30% RAP non-wear, PG 58-28. DURING PAVING | FHWA Mobile Lab | 09/05/2008 | 16 | 7 | 152.4 | 101.6 | 54.4 | 5 | 0.1
2008BM111 | 20-D-2008 | 20 | 122565 | 0 | 2008_09_05 | 45.2553 | Bituminous Mix | -93.6979 | SPNWB430B - FHWA (E*), 30% RAP non-wear, PG 58-28. DURING PAVING | FHWA Mobile Lab | 09/05/2008 | 16 | 7 | 152.4 | 101.6 | 54.4 | 1 | 0.1
2008BM111 | 20-D-2008 | 20 | 122565 | 0 | 2008_09_05 | 45.2553 | Bituminous Mix | -93.6979 | SPNWB430B - FHWA (E*), 30% RAP non-wear, PG 58-28. DURING PAVING | FHWA Mobile Lab | 09/05/2008 | 16 | 7 | 152.4 | 101.6 | 54.4 | 0.5 | 0.1
2008BM111 | 20-D-2008 | 20 | 122565 | 0 | 2008_09_05 | 45.2553 | Bituminous Mix | -93.6979 | SPNWB430B - FHWA (E*), 30% RAP non-wear, PG 58-28. DURING PAVING | FHWA Mobile Lab | 09/05/2008 | 16 | 7 | 152.4 | 101.6 | 54.4 | 0.1 | 0
2008BM111 | 20-D-2008 | 20 | 122565 | 0 | 2008_09_05 | 45.2553 | Bituminous Mix | -93.6979 | SPNWB430B - FHWA (E*), 30% RAP non-wear, PG 58-28. DURING PAVING | FHWA Mobile Lab | 09/05/2008 | 6 | 7 | 152.4 | 101.6 | 4.4 | 25 | 11.7 | 14.9
2008BM111 | 20-D-2008 | 20 | 122565 | 0 | 2008_09_05 | 45.2553 | Bituminous Mix | -93.6979 | SPNWB430B - FHWA (E*), 30% RAP non-wear, PG 58-28. DURING PAVING | FHWA Mobile Lab | 09/05/2008 | 6 | 7 | 152.4 | 101.6 | 4.4 | 10 | 10 | 16.9
2008BM111 | 20-D-2008 | 20 | 122565 | 0 | 2008_09_05 | 45.2553 | Bituminous Mix | -93.6979 | SPNWB430B - FHWA (E*), 30% RAP non-wear, PG 58-28. DURING PAVING | FHWA Mobile Lab | 09/05/2008 | 6 | 7 | 152.4 | 101.6 | 4.4 | 5 | 8.8 | 18.6
2008BM021 | 20-D-2008 | 20 | 122565 | 0 | 2008_09_10 | 45.2553 | Bituminous Mix | -93.6979 | SPWEB440B, 30% RAP wear, PG 58-28; sent to ISU for shingles PF study. DURING PAVING | Iowa State University | 10/19/2011 | 3 | 7 | 150 | 100 | 4 | 2 | 13
2008BM021 | 20-D-2008 | 20 | 122565 | 0 | 2008_09_10 | 45.2553 | Bituminous Mix | -93.6979 | SPWEB440B, 30% RAP wear, PG 58-28; sent to ISU for shingles PF study. DURING PAVING | Iowa State University | 10/19/2011 | 3 | 7 | 150 | 100 | 4 | 1 | 12
2008BM021 | 20-D-2008 | 20 | 122565 | 0 | 2008_09_10 | 45.2553 | Bituminous Mix | -93.6979 | SPWEB440B, 30% RAP wear, PG 58-28; sent to ISU for shingles PF study. DURING PAVING | Iowa State University | 10/19/2011 | 3 | 7 | 150 | 100 | 4 | 0.5 | 11.2
2008BM111 | 20-D-2008 | 20 | 122565 | 0 | 2008_09_05 | 45.2553 | Bituminous Mix | -93.6979 | SPNWB430B - FHWA (E*), 30% RAP non-wear, PG 58-28. DURING PAVING | FHWA Mobile Lab | 09/05/2008 | 6 | 7 | 152.4 | 101.6 | 37.8 | 10 | 0.5 | 37.8
2008BM111 | 20-D-2008 | 20 | 122565 | 0 | 2008_09_05 | 45.2553 | Bituminous Mix | -93.6979 | SPNWB430B - FHWA (E*), 30% RAP non-wear, PG 58-28. DURING PAVING | FHWA Mobile Lab | 09/05/2008 | 6 | 7 | 152.4 | 101.6 | 37.8 | 5 | 0.4 | 37.6
2008BM111 | 20-D-2008 | 20 | 122565 | 0 | 2008_09_05 | 45.2553 | Bituminous Mix | -93.6979 | SPNWB430B - FHWA (E*), 30% RAP non-wear, PG 58-28. DURING PAVING | FHWA Mobile Lab | 09/05/2008 | 6 | 7 | 152.4 | 101.6 | 37.8 | 1 | 0.2 | 33.7
2008BM111 | 20-D-2008 | 20 | 122565 | 0 | 2008_09_05 | 45.2553 | Bituminous Mix | -93.6979 | SPNWB430B - FHWA (E*), 30% RAP non-wear, PG 58-28. DURING PAVING | FHWA Mobile Lab | 09/05/2008 | 6 | 7 | 152.4 | 101.6 | 37.8 | 0.5 | 0.1 | 32
2008BM111 | 20-D-2008 | 20 | 122565 | 0 | 2008_09_05 | 45.2553 | Bituminous Mix | -93.6979 | SPNWB430B - FHWA (E*), 30% RAP non-wear, PG 58-28. DURING PAVING | FHWA Mobile Lab | 09/05/2008 | 6 | 7 | 152.4 | 101.6 | 37.8 | 0.1 | 0.1 | 26.7
2008BM111 | 20-D-2008 | 20 | 122565 | 0 | 2008_09_05 | 45.2553 | Bituminous Mix | -93.6979 | SPNWB430B - FHWA (E*), 30% RAP non-wear, PG 58-28. DURING PAVING | FHWA Mobile Lab | 09/05/2008 | 8 | 7 | 152.4 | 101.6 | 4.4 | 25 | 11 | 15.4
2008BM111 | 20-D-2008 | 20 | 122565 | 0 | 2008_09_05 | 45.2553 | Bituminous Mix | -93.6979 | SPNWB430B - FHWA (E*), 30% RAP non-wear, PG 58-28. DURING PAVING | FHWA Mobile Lab | 09/05/2008 | 8 | 7 | 152.4 | 101.6 | 4.4 | 10 | 9.4 | 17.6
2008BM111 | 20-D-2008 | 20 | 122565 | 0 | 2008_09_05 | 45.2553 | Bituminous Mix | -93.6979 | SPNWB430B - FHWA (E*), 30% RAP non-wear, PG 58-28. DURING PAVING | FHWA Mobile Lab | 09/05/2008 | 8 | 7 | 152.4 | 101.6 | 4.4 | 5 | 8.2 | 19.4
2008BM111 | 20-D-2008 | 20 | 122565 | 0 | 2008_09_05 | 45.2553 | Bituminous Mix | -93.6979 | SPNWB430B - FHWA (E*), 30% RAP non-wear, PG 58-28. DURING PAVING | FHWA Mobile Lab | 09/05/2008 | 8 | 7 | 152.4 | 101.6 | 4.4 | 1 | 5.7 | 24.3
2008BM111 | 20-D-2008 | 20 | 122565 | 0 | 2008_09_05 | 45.2553 | Bituminous Mix | -93.6979 | SPNWB430B - FHWA (E*), 30% RAP non-wear, PG 58-28. DURING PAVING | FHWA Mobile Lab | 09/05/2008 | 8 | 7 | 152.4 | 101.6 | 4.4 | 0.5 | 4.8 | 26.1
2008BM111 | 20-D-2008 | 20 | 122565 | 0 | 2008_09_05 | 45.2553 | Bituminous Mix | -93.6979 | SPNWB430B - FHWA (E*), 30% RAP non-wear, PG 58-28. DURING PAVING | FHWA Mobile Lab | 09/05/2008 | 8 | 7 | 152.4 | 101.6 | 4.4 | 0.1 | 3 | 30.8
2008BM111 | 20-D-2008 | 20 | 122565 | 0 | 2008_09_05 | 45.2553 | Bituminous Mix | -93.6979 | SPNWB430B - FHWA (E*), 30% RAP non-wear, PG 58-28. DURING PAVING | FHWA Mobile Lab | 09/05/2008 | 8 | 7 | 152.4 | 101.6 | 21.1 | 25 | 4 | 30.3
2008BM111 | 20-D-2008 | 20 | 122565 | 0 | 2008_09_05 | 45.2553 | Bituminous Mix | -93.6979 | SPNWB430B - FHWA (E*), 30% RAP non-wear, PG 58-28. DURING PAVING | FHWA Mobile Lab | 09/05/2008 | 8 | 7 | 152.4 | 101.6 | 21.1 | 10 | 3 | 32.6
2008BM111 | 20-D-2008 | 20 | 122565 | 0 | 2008_09_05 | 45.2553 | Bituminous Mix | -93.6979 | SPNWB430B - FHWA (E*), 30% RAP non-wear, PG 58-28. DURING PAVING | FHWA Mobile Lab | 09/05/2008 | 8 | 7 | 152.4 | 101.6 | 21.1 | 5 | 2.3 | 33.8
2008BM111 | 20-D-2008 | 20 | 122565 | 0 | 2008_09_05 | 45.2553 | Bituminous Mix | -93.6979 | SPNWB430B - FHWA (E*), 30% RAP non-wear, PG 58-28. DURING PAVING | FHWA Mobile Lab | 09/05/2008 | 8 | 7 | 152.4 | 101.6 | 21.1 | 1 | 1.2 | 35.6
2008BM111 | 20-D-2008 | 20 | 122565 | 0 | 2008_09_05 | 45.2553 | Bituminous Mix | -93.6979 | SPNWB430B - FHWA (E*), 30% RAP non-wear, PG 58-28. DURING PAVING | FHWA Mobile Lab | 09/05/2008 | 8 | 7 | 152.4 | 101.6 | 21.1 | 0.5 | 0.9 | 35.3
2008BM111 | 20-D-2008 | 20 | 122565 | 0 | 2008_09_05 | 45.2553 | Bituminous Mix | -93.6979 | SPNWB430B - FHWA (E*), 30% RAP non-wear, PG 58-28. DURING PAVING | FHWA Mobile Lab | 09/05/2008 | 8 | 7 | 152.4 | 101.6 | 21.1 | 0.1 | 0.4 | 34.1
2008BM111 | 20-D-2008 | 20 | 122565 | 0 | 2008_09_05 | 45.2553 | Bituminous Mix | -93.6979 | SPNWB430B - FHWA (E*), 30% RAP non-wear, PG 58-28. DURING PAVING | FHWA Mobile Lab | 09/05/2008 | 8 | 7 | 152.4 | 101.6 | 37.8 | 25 | 1 | 35.5
2008BM111 | 20-D-2008 | 20 | 122565 | 0 | 2008_09_05 | 45.2553 | Bituminous Mix | -93.6979 | SPNWB430B - FHWA (E*), 30% RAP non-wear, PG 58-28. DURING PAVING | FHWA Mobile Lab | 09/05/2008 | 8 | 7 | 152.4 | 101.6 | 37.8 | 10 | 0.5 | 38.5
2008BM111 | 20-D-2008 | 20 | 122565 | 0 | 2008_09_05 | 45.2553 | Bituminous Mix | -93.6979 | SPNWB430B - FHWA (E*), 30% RAP non-wear, PG 58-28. DURING PAVING | FHWA Mobile Lab | 09/05/2008 | 8 | 7 | 152.4 | 101.6 | 37.8 | 5 | 0.4 | 38.1
2008BM111 | 20-D-2008 | 20 | 122565 | 0 | 2008_09_05 | 45.2553 | Bituminous Mix | -93.6979 | SPNWB430B - FHWA (E*), 30% RAP non-wear, PG 58-28. DURING PAVING | FHWA Mobile Lab | 09/05/2008 | 8 | 7 | 152.4 | 101.6 | 37.8 | 1 | 0.2 | 34
2008BM111 | 20-D-2008 | 20 | 122565 | 0 | 2008_09_05 | 45.2553 | Bituminous Mix | -93.6979 | SPNWB430B - FHWA (E*), 30% RAP non-wear, PG 58-28. DURING PAVING | FHWA Mobile Lab | 09/05/2008 | 8 | 7 | 152.4 | 101.6 | 37.8 | 0.5 | 0.1 | 31.8
2008BM111 | 20-D-2008 | 20 | 122565 | 0 | 2008_09_05 | 45.2553 | Bituminous Mix | -93.6979 | SPNWB430B - FHWA (E*), 30% RAP non-wear, PG 58-28. DURING PAVING | FHWA Mobile Lab | 09/05/2008 | 8 | 7 | 152.4 | 101.6 | 37.8 | 0.1 | 0.1 | 26.1
2008BM111 | 20-D-2008 | 20 | 122565 | 0 | 2008_09_05 | 45.2553 | Bituminous Mix | -93.6979 | SPNWB430B - FHWA (E*), 30% RAP non-wear, PG 58-28. DURING PAVING | FHWA Mobile Lab | 09/05/2008 | 9 | 7 | 152.4 | 101.6 | 4.4 | 25 | 10.5 | 17.2
2008BM111 | 20-D-2008 | 20 | 122565 | 0 | 2008_09_05 | 45.2553 | Bituminous Mix | -93.6979 | SPNWB430B - FHWA (E*), 30% RAP non-wear, PG 58-28. DURING PAVING | FHWA Mobile Lab | 09/05/2008 | 9 | 7 | 152.4 | 101.6 | 4.4 | 10 | 8.8 | 19.7
2008BM111 | 20-D-2008 | 20 | 122565 | 0 | 2008_09_05 | 45.2553 | Bituminous Mix | -93.6979 | SPNWB430B - FHWA (E*), 30% RAP non-wear, PG 58-28. DURING PAVING | FHWA Mobile Lab | 09/05/2008 | 9 | 7 | 152.4 | 101.6 | 4.4 | 5 | 7.5 | 21.6
2008BM111 | 20-D-2008 | 20 | 122565 | 0 | 2008_09_05 | 45.2553 | Bituminous Mix | -93.6979 | SPNWB430B - FHWA (E*), 30% RAP non-wear, PG 58-28. DURING PAVING | FHWA Mobile Lab | 09/05/2008 | 9 | 7 | 152.4 | 101.6 | 4.4 | 1 | 5 | 26.8
2008BM111 | 20-D-2008 | 20 | 122565 | 0 | 2008_09_05 | 45.2553 | Bituminous Mix | -93.6979 | SPNWB430B - FHWA (E*), 30% RAP non-wear, PG 58-28. DURING PAVING | FHWA Mobile Lab | 09/05/2008 | 9 | 7 | 152.4 | 101.6 | 4.4 | 0.5 | 4.1 | 28.5
2008BM111 | 20-D-2008 | 20 | 122565 | 0 | 2008_09_05 | 45.2553 | Bituminous Mix | -93.6979 | SPNWB430B - FHWA (E*), 30% RAP non-wear, PG 58-28. DURING PAVING | FHWA Mobile Lab | 09/05/2008 | 9 | 7 | 152.4 | 101.6 | 4.4 | 0.1 | 2.4 | 32.7
2008BM111 | 20-D-2008 | 20 | 122565 | 0 | 2008_09_05 | 45.2553 | Bituminous Mix | -93.6979 | SPNWB430B - FHWA (E*), 30% RAP non-wear, PG 58-28. DURING PAVING | FHWA Mobile Lab | 09/05/2008 | 9 | 7 | 152.4 | 101.6 | 21.1 | 25 | 3.5 | 32.6
2008BM111 | 20-D-2008 | 20 | 122565 | 0 | 2008_09_05 | 45.2553 | Bituminous Mix | -93.6979 | SPNWB430B - FHWA (E*), 30% RAP non-wear, PG 58-28. DURING PAVING | FHWA Mobile Lab | 09/05/2008 | 9 | 7 | 152.4 | 101.6 | 21.1 | 10 | 2.5 | 34.8
2008BM111 | 20-D-2008 | 20 | 122565 | 0 | 2008_09_05 | 45.2553 | Bituminous Mix | -93.6979 | SPNWB430B - FHWA (E*), 30% RAP non-wear, PG 58-28. DURING PAVING | FHWA Mobile Lab | 09/05/2008 | 9 | 7 | 152.4 | 101.6 | 21.1 | 5 | 1.9 | 35.9
2008BM111 | 20-D-2008 | 20 | 122565 | 0 | 2008_09_05 | 45.2553 | Bituminous Mix | -93.6979 | SPNWB430B - FHWA (E*), 30% RAP non-wear, PG 58-28. DURING PAVING | FHWA Mobile Lab | 09/05/2008 | 9 | 7 | 152.4 | 101.6 | 21.1 | 1 | 0.9 | 37.1
2008BM111 | 20-D-2008 | 20 | 122565 | 0 | 2008_09_05 | 45.2553 | Bituminous Mix | -93.6979 | SPNWB430B - FHWA (E*), 30% RAP non-wear, PG 58-28. DURING PAVING | FHWA Mobile Lab | 09/05/2008 | 9 | 7 | 152.4 | 101.6 | 21.1 | 0.5 | 0.7 | 36.4
2008BM111 | 20-D-2008 | 20 | 122565 | 0 | 2008_09_05 | 45.2553 | Bituminous Mix | -93.6979 | SPNWB430B - FHWA (E*), 30% RAP non-wear, PG 58-28. DURING PAVING | FHWA Mobile Lab | 09/05/2008 | 9 | 7 | 152.4 | 101.6 | 21.1 | 0.1 | 0.3 | 34.5
2008BM111 | 20-D-2008 | 20 | 122565 | 0 | 2008_09_05 | 45.2553 | Bituminous Mix | -93.6979 | SPNWB430B - FHWA (E*), 30% RAP non-wear, PG 58-28. DURING PAVING | FHWA Mobile Lab | 09/05/2008 | 9 | 7 | 152.4 | 101.6 | 37.8 | 25 | 0.7 | 35.7
2008BM111 | 20-D-2008 | 20 | 122565 | 0 | 2008_09_05 | 45.2553 | Bituminous Mix | -93.6979 | SPNWB430B - FHWA (E*), 30% RAP non-wear, PG 58-28. DURING PAVING | FHWA Mobile Lab | 09/05/2008 | 9 | 7 | 152.4 | 101.6 | 37.8 | 10 | 0.4 | 38.7
2008BM111 | 20-D-2008 | 20 | 122565 | 0 | 2008_09_05 | 45.2553 | Bituminous Mix | -93.6979 | SPNWB430B - FHWA (E*), 30% RAP non-wear, PG 58-28. DURING PAVING | FHWA Mobile Lab | 09/05/2008 | 9 | 7 | 152.4 | 101.6 | 37.8 | 5 | 0.3 | 37.8
2008BM111 | 20-D-2008 | 20 | 122565 | 0 | 2008_09_05 | 45.2553 | Bituminous Mix | -93.6979 | SPNWB430B - FHWA (E*), 30% RAP non-wear, PG 58-28. DURING PAVING | FHWA Mobile Lab | 09/05/2008 | 9 | 7 | 152.4 | 101.6 | 37.8 | 1 | 0.1 | 32.1
2008BM111 | 20-D-2008 | 20 | 122565 | 0 | 2008_09_05 | 45.2553 | Bituminous Mix | -93.6979 | SPNWB430B - FHWA (E*), 30% RAP non-wear, PG 58-28. DURING PAVING | FHWA Mobile Lab | 09/05/2008 | 9 | 7 | 152.4 | 101.6 | 37.8 | 0.5 | 0.1 | 29.1
2008BM111 | 20-D-2008 | 20 | 122565 | 0 | 2008_09_05 | 45.2553 | Bituminous Mix | -93.6979 | SPNWB430B - FHWA (E*), 30% RAP non-wear, PG 58-28. DURING PAVING | FHWA Mobile Lab | 09/05/2008 | 9 | 7 | 152.4 | 101.6 | 37.8 | 0.1 | 0.1 | 24.4
2008BM111 | 20-D-2008 | 20 | 122565 | 0 | 2008_09_05 | 45.2553 | Bituminous Mix | -93.6979 | SPNWB430B - FHWA (E*), 30% RAP non-wear, PG 58-28. DURING PAVING | FHWA Mobile Lab | 09/05/2008 | 10 | 7 | 152.4 | 101.6 | 4.4 | 25 | 11.1 | 15.7
2008BM111 | 20-D-2008 | 20 | 122565 | 0 | 2008_09_05 | 45.2553 | Bituminous Mix | -93.6979 | SPNWB430B - FHWA (E*), 30% RAP non-wear, PG 58-28. DURING PAVING | FHWA Mobile Lab | 09/05/2008 | 10 | 7 | 152.4 | 101.6 | 4.4 | 10 | 9.4 | 17.9
2008BM111 | 20-D-2008 | 20 | 122565 | 0 | 2008_09_05 | 45.2553 | Bituminous Mix | -93.6979 | SPNWB430B - FHWA (E*), 30% RAP non-wear, PG 58-28. DURING PAVING | FHWA Mobile Lab | 09/05/2008 | 10 | 7 | 152.4 | 101.6 | 4.4 | 5 | 8.2 | 19.7
2008BM111 | 20-D-2008 | 20 | 122565 | 0 | 2008_09_05 | 45.2553 | Bituminous Mix | -93.6979 | SPNWB430B - FHWA (E*), 30% RAP non-wear, PG 58-28. DURING PAVING | FHWA Mobile Lab | 09/05/2008 | 10 | 7 | 152.4 | 101.6 | 4.4 | 1 | 5.6 | 24.5
2008BM111 | 20-D-2008 | 20 | 122565 | 0 | 2008_09_05 | 45.2553 | Bituminous Mix | -93.6979 | SPNWB430B - FHWA (E*), 30% RAP non-wear, PG 58-28. DURING PAVING | FHWA Mobile Lab | 09/05/2008 | 10 | 7 | 152.4 | 101.6 | 4.4 | 0.5 | 4.7 | 26.2
2008BM111 | 20-D-2008 | 20 | 122565 | 0 | 2008_09_05 | 45.2553 | Bituminous Mix | -93.6979 | SPNWB430B - FHWA (E*), 30% RAP non-wear, PG 58-28. DURING PAVING | FHWA Mobile Lab | 09/05/2008 | 10 | 7 | 152.4 | 101.6 | 4.4 | 0.1 | 2.9 | 30.6
2008BM111 | 20-D-2008 | 20 | 122565 | 0 | 2008_09_05 | 45.2553 | Bituminous Mix | -93.6979 | SPNWB430B - FHWA (E*), 30% RAP non-wear, PG 58-28. DURING PAVING | FHWA Mobile Lab | 09/05/2008 | 10 | 7 | 152.4 | 101.6 | 21.1 | 25 | 3.7 | 30.5
2008BM111 | 20-D-2008 | 20 | 122565 | 0 | 2008_09_05 | 45.2553 | Bituminous Mix | -93.6979 | SPNWB430B - FHWA (E*), 30% RAP non-wear, PG 58-28. DURING PAVING | FHWA Mobile Lab | 09/05/2008 | 6 | 7 | 152.4 | 101.6 | 4.4 | 1 | 6.2 | 23.2
2008BM111 | 20-D-2008 | 20 | 122565 | 0 | 2008_09_05 | 45.2553 | Bituminous Mix | -93.6979 | SPNWB430B - FHWA (E*), 30% RAP non-wear, PG 58-28. DURING PAVING | FHWA Mobile Lab | 09/05/2008 | 6 | 7 | 152.4 | 101.6 | 4.4 | 0.5 | 5.2 | 24.9
2008BM111 | 20-D-2008 | 20 | 122565 | 0 | 2008_09_05 | 45.2553 | Bituminous Mix | -93.6979 | SPNWB430B - FHWA (E*), 30% RAP non-wear, PG 58-28. DURING PAVING | FHWA Mobile Lab | 09/05/2008 | 6 | 7 | 152.4 | 101.6 | 4.4 | 0.1 | 3.3 | 29.3
2008BM111 | 20-D-2008 | 20 | 122565 | 0 | 2008_09_05 | 45.2553 | Bituminous Mix | -93.6979 | SPNWB430B - FHWA (E*), 30% RAP non-wear, PG 58-28. DURING PAVING | FHWA Mobile Lab | 09/05/2008 | 6 | 7 | 152.4 | 101.6 | 21.1 | 25 | 4.1 | 29.7
2008BM111 | 20-D-2008 | 20 | 122565 | 0 | 2008_09_05 | 45.2553 | Bituminous Mix | -93.6979 | SPNWB430B - FHWA (E*), 30% RAP non-wear, PG 58-28. DURING PAVING | FHWA Mobile Lab | 09/05/2008 | 6 | 7 | 152.4 | 101.6 | 21.1 | 10 | 3 | 32
2008BM111 | 20-D-2008 | 20 | 122565 | 0 | 2008_09_05 | 45.2553 | Bituminous Mix | -93.6979 | SPNWB430B - FHWA (E*), 30% RAP non-wear, PG 58-28. DURING PAVING | FHWA Mobile Lab | 09/05/2008 | 6 | 7 | 152.4 | 101.6 | 21.1 | 5 | 2.3 | 33.1
2008BM111 | 20-D-2008 | 20 | 122565 | 0 | 2008_09_05 | 45.2553 | Bituminous Mix | -93.6979 | SPNWB430B - FHWA (E*), 30% RAP non-wear, PG 58-28. DURING PAVING | FHWA Mobile Lab | 09/05/2008 | 6 | 7 | 152.4 | 101.6 | 21.1 | 1 | 1.2 | 35.1
2008BM111 | 20-D-2008 | 20 | 122565 | 0 | 2008_09_05 | 45.2553 | Bituminous Mix | -93.6979 | SPNWB430B - FHWA (E*), 30% RAP non-wear, PG 58-28. DURING PAVING | FHWA Mobile Lab | 09/05/2008 | 6 | 7 | 152.4 | 101.6 | 21.1 | 0.5 | 0.9 | 34.8
2008BM111 | 20-D-2008 | 20 | 122565 | 0 | 2008_09_05 | 45.2553 | Bituminous Mix | -93.6979 | SPNWB430B - FHWA (E*), 30% RAP non-wear, PG 58-28. DURING PAVING | FHWA Mobile Lab | 09/05/2008 | 6 | 7 | 152.4 | 101.6 | 21.1 | 0.1 | 0.4 | 33.7
2008BM111 | 20-D-2008 | 20 | 122565 | 0 | 2008_09_05 | 45.2553 | Bituminous Mix | -93.6979 | SPNWB430B - FHWA (E*), 30% RAP non-wear, PG 58-28. DURING PAVING | FHWA Mobile Lab | 09/05/2008 | 6 | 7 | 152.4 | 101.6 | 37.8 | 25 | 1 | 35
2099BM001 | 20-D-1999 | 20 | 122565 | 0 | 2001_06_01 | 45.2553 | Bituminous Mix | -93.6979 | mnroad_id assumed - sent to ASU June 2001 (lab blend). | Arizona State University | 10/01/1999 | 2 |  | 150 | 100 | -9 | 0.1 | 11.6 | 13.4
2099BM001 | 20-D-1999 | 20 | 122565 | 0 | 2001_06_01 | 45.2553 | Bituminous Mix | -93.6979 | mnroad_id assumed - sent to ASU June 2001 (lab blend). | Arizona State University | 10/01/1999 | 2 |  | 150 | 100 | 4.4 | 25 | 10.6 | 24.3
2099BM001 | 20-D-1999 | 20 | 122565 | 0 | 2001_06_01 | 45.2553 | Bituminous Mix | -93.6979 | mnroad_id assumed - sent to ASU June 2001 (lab blend). | Arizona State University | 10/01/1999 | 2 |  | 150 | 100 | 4.4 | 10 | 9.5 | 17.7
2008BM021 | 20-D-2008 | 20 | 122565 | 0 | 2008_09_10 | 45.2553 | Bituminous Mix | -93.6979 | SPWEB440B, 30% RAP wear, PG 58-28; sent to ISU for shingles PF study. DURING PAVING | Iowa State University | 10/19/2011 | 5 | 7 | 150 | 100 | 21 | 1 | 6.5
2008BM021 | 20-D-2008 | 20 | 122565 | 0 | 2008_09_10 | 45.2553 | Bituminous Mix | -93.6979 | SPWEB440B, 30% RAP wear, PG 58-28; sent to ISU for shingles PF study. DURING PAVING | Iowa State University | 10/19/2011 | 5 | 7 | 150 | 100 | 21 | 0.5 | 5.8
2008BM021 | 20-D-2008 | 20 | 122565 | 0 | 2008_09_10 | 45.2553 | Bituminous Mix | -93.6979 | SPWEB440B, 30% RAP wear, PG 58-28; sent to ISU for shingles PF study. DURING PAVING | Iowa State University | 10/19/2011 | 5 | 7 | 150 | 100 | 21 | 0.2 | 4.9
2008BM111 | 20-D-2008 | 20 | 122565 | 0 | 2008_09_05 | 45.2553 | Bituminous Mix | -93.6979 | SPNWB430B - FHWA (E*), 30% RAP non-wear, PG 58-28. DURING PAVING | FHWA Mobile Lab | 09/05/2008 | 10 | 7 | 152.4 | 101.6 | 21.1 | 10 | 2.6 | 32.8
2008BM111 | 20-D-2008 | 20 | 122565 | 0 | 2008_09_05 | 45.2553 | Bituminous Mix | -93.6979 | SPNWB430B - FHWA (E*), 30% RAP non-wear, PG 58-28. DURING PAVING | FHWA Mobile Lab | 09/05/2008 | 10 | 7 | 152.4 | 101.6 | 21.1 | 5 | 2 | 33.9
2008BM111 | 20-D-2008 | 20 | 122565 | 0 | 2008_09_05 | 45.2553 | Bituminous Mix | -93.6979 | SPNWB430B - FHWA (E*), 30% RAP non-wear, PG 58-28. DURING PAVING | FHWA Mobile Lab | 09/05/2008 | 10 | 7 | 152.4 | 101.6 | 21.1 | 1 | 1 | 35.6
2008BM021 | 20-D-2008 | 20 | 122565 | 0 | 2008_09_10 | 45.2553 | Bituminous Mix | -93.6979 | SPWEB440B, 30% RAP wear, PG 58-28; sent to ISU for shingles PF study. DURING PAVING | Iowa State University | 10/19/2011 | 1 | 7 | 150 | 100 | 4 | 25 | 15.8
2008BM021 | 20-D-2008 | 20 | 122565 | 0 | 2008_09_10 | 45.2553 | Bituminous Mix | -93.6979 | SPWEB440B, 30% RAP wear, PG 58-28; sent to ISU for shingles PF study. DURING PAVING | Iowa State University | 10/19/2011 | 1 | 7 | 150 | 100 | 4 | 20 | 15.5
2008BM021 | 20-D-2008 | 20 | 122565 | 0 | 2008_09_10 | 45.2553 | Bituminous Mix | -93.6979 | SPWEB440B, 30% RAP wear, PG 58-28; sent to ISU for shingles PF study. DURING PAVING | Iowa State University | 10/19/2011 | 1 | 7 | 150 | 100 | 4 | 10 | 14.6
2008BM021 | 20-D-2008 | 20 | 122565 | 0 | 2008_09_10 | 45.2553 | Bituminous Mix | -93.6979 | SPWEB440B, 30% RAP wear, PG 58-28; sent to ISU for shingles PF study. DURING PAVING | Iowa State University | 10/19/2011 | 1 | 7 | 150 | 100 | 4 | 5 | 13.8
2008BM021 | 20-D-2008 | 20 | 122565 | 0 | 2008_09_10 | 45.2553 | Bituminous Mix | -93.6979 | SPWEB440B, 30% RAP wear, PG 58-28; sent to ISU for shingles PF study. DURING PAVING | Iowa State University | 10/19/2011 | 1 | 7 | 150 | 100 | 4 | 2 | 12.7
2008BM021 | 20-D-2008 | 20 | 122565 | 0 | 2008_09_10 | 45.2553 | Bituminous Mix | -93.6979 | SPWEB440B, 30% RAP wear, PG 58-28; sent to ISU for shingles PF study. DURING PAVING | Iowa State University | 10/19/2011 | 1 | 7 | 150 | 100 | 4 | 1 | 11.8
2008BM021 | 20-D-2008 | 20 | 122565 | 0 | 2008_09_10 | 45.2553 | Bituminous Mix | -93.6979 | SPWEB440B, 30% RAP wear, PG 58-28; sent to ISU for shingles PF study. DURING PAVING | Iowa State University | 10/19/2011 | 1 | 7 | 150 | 100 | 4 | 0.5 | 11
2008BM021 | 20-D-2008 | 20 | 122565 | 0 | 2008_09_10 | 45.2553 | Bituminous Mix | -93.6979 | SPWEB440B, 30% RAP wear, PG 58-28; sent to ISU for shingles PF study. DURING PAVING | Iowa State University | 10/19/2011 | 1 | 7 | 150 | 100 | 4 | 0.2 | 9.9
2008BM021 | 20-D-2008 | 20 | 122565 | 0 | 2008_09_10 | 45.2553 | Bituminous Mix | -93.6979 | SPWEB440B, 30% RAP wear, PG 58-28; sent to ISU for shingles PF study. DURING PAVING | Iowa State University | 10/19/2011 | 1 | 7 | 150 | 100 | 4 | 0.1 | 9.1
2008BM021 | 20-D-2008 | 20 | 122565 | 0 | 2008_09_10 | 45.2553 | Bituminous Mix | -93.6979 | SPWEB440B, 30% RAP wear, PG 58-28; sent to ISU for shingles PF study. DURING PAVING | Iowa State University | 10/19/2011 | 1 | 7 | 150 | 100 | 21 | 25 | 9.6
2008BM021 | 20-D-2008 | 20 | 122565 | 0 | 2008_09_10 | 45.2553 | Bituminous Mix | -93.6979 | SPWEB440B, 30% RAP wear, PG 58-28; sent to ISU for shingles PF study. DURING PAVING | Iowa State University | 10/19/2011 | 1 | 7 | 150 | 100 | 21 | 20 | 9.3
2008BM021 | 20-D-2008 | 20 | 122565 | 0 | 2008_09_10 | 45.2553 | Bituminous Mix | -93.6979 | SPWEB440B, 30% RAP wear, PG 58-28; sent to ISU for shingles PF study. DURING PAVING | Iowa State University | 10/19/2011 | 1 | 7 | 150 | 100 | 21 | 10 | 8.4
2008BM021 | 20-D-2008 | 20 | 122565 | 0 | 2008_09_10 | 45.2553 | Bituminous Mix | -93.6979 | SPWEB440B, 30% RAP wear, PG 58-28; sent to ISU for shingles PF study. DURING PAVING | Iowa State University | 10/19/2011 | 1 | 7 | 150 | 100 | 21 | 5 | 7.6
2008BM021 | 20-D-2008 | 20 | 122565 | 0 | 2008_09_10 | 45.2553 | Bituminous Mix | -93.6979 | SPWEB440B, 30% RAP wear, PG 58-28; sent to ISU for shingles PF study. DURING PAVING | Iowa State University | 10/19/2011 | 1 | 7 | 150 | 100 | 21 | 2 | 6.5
2008BM021 | 20-D-2008 | 20 | 122565 | 0 | 2008_09_10 | 45.2553 | Bituminous Mix | -93.6979 | SPWEB440B, 30% RAP wear, PG 58-28; sent to ISU for shingles PF study. DURING PAVING | Iowa State University | 10/19/2011 | 1 | 7 | 150 | 100 | 21 | 1 | 5.8
2008BM021 | 20-D-2008 | 20 | 122565 | 0 | 2008_09_10 | 45.2553 | Bituminous Mix | -93.6979 | SPWEB440B, 30% RAP wear, PG 58-28; sent to ISU for shingles PF study. DURING PAVING | Iowa State University | 10/19/2011 | 1 | 7 | 150 | 100 | 21 | 0.5 | 5.1
2008BM021 | 20-D-2008 | 20 | 122565 | 0 | 2008_09_10 | 45.2553 | Bituminous Mix | -93.6979 | SPWEB440B, 30% RAP wear, PG 58-28; sent to ISU for shingles PF study. DURING PAVING | Iowa State University | 10/19/2011 | 1 | 7 | 150 | 100 | 21 | 0.2 | 4.3
2008BM021 | 20-D-2008 | 20 | 122565 | 0 | 2008_09_10 | 45.2553 | Bituminous Mix | -93.6979 | SPWEB440B, 30% RAP wear, PG 58-28; sent to ISU for shingles PF study. DURING PAVING | Iowa State University | 10/19/2011 | 1 | 7 | 150 | 100 | 21 | 0.1 | 3.7
2008BM021 | 20-D-2008 | 20 | 122565 | 0 | 2008_09_10 | 45.2553 | Bituminous Mix | -93.6979 | SPWEB440B, 30% RAP wear, PG 58-28; sent to ISU for shingles PF study. DURING PAVING | Iowa State University | 10/19/2011 | 1 | 7 | 150 | 100 | 37 | 25 | 3.8
2008BM021 | 20-D-2008 | 20 | 122565 | 0 | 2008_09_10 | 45.2553 | Bituminous Mix | -93.6979 | SPWEB440B, 30% RAP wear, PG 58-28; sent to ISU for shingles PF study. DURING PAVING | Iowa State University | 10/19/2011 | 1 | 7 | 150 | 100 | 37 | 20 | 3.7
2008BM021 | 20-D-2008 | 20 | 122565 | 0 | 2008_09_10 | 45.2553 | Bituminous Mix | -93.6979 | SPWEB440B, 30% RAP wear, PG 58-28; sent to ISU for shingles PF study. DURING PAVING | Iowa State University | 10/19/2011 | 1 | 7 | 150 | 100 | 37 | 10 | 3
2008BM021 | 20-D-2008 | 20 | 122565 | 0 | 2008_09_10 | 45.2553 | Bituminous Mix | -93.6979 | SPWEB440B, 30% RAP wear, PG 58-28; sent to ISU for shingles PF study. DURING PAVING | Iowa State University | 10/19/2011 | 1 | 7 | 150 | 100 | 37 | 5 | 2.5
2008BM021 | 20-D-2008 | 20 | 122565 | 0 | 2008_09_10 | 45.2553 | Bituminous Mix | -93.6979 | SPWEB440B, 30% RAP wear, PG 58-28; sent to ISU for shingles PF study. DURING PAVING | Iowa State University | 10/19/2011 | 1 | 7 | 150 | 100 | 37 | 2 | 1.9
2008BM021 | 20-D-2008 | 20 | 122565 | 0 | 2008_09_10 | 45.2553 | Bituminous Mix | -93.6979 | SPWEB440B, 30% RAP wear, PG 58-28; sent to ISU for shingles PF study. DURING PAVING | Iowa State University | 10/19/2011 | 1 | 7 | 150 | 100 | 37 | 1 | 1.5
2008BM021 | 20-D-2008 | 20 | 122565 | 0 | 2008_09_10 | 45.2553 | Bituminous Mix | -93.6979 | SPWEB440B, 30% RAP wear, PG 58-28; sent to ISU for shingles PF study. DURING PAVING | Iowa State University | 10/19/2011 | 1 | 7 | 150 | 100 | 37 | 0.5 | 1.2
2008BM021 | 20-D-2008 | 20 | 122565 | 0 | 2008_09_10 | 45.2553 | Bituminous Mix | -93.6979 | SPWEB440B, 30% RAP wear, PG 58-28; sent to ISU for shingles PF study. DURING PAVING | Iowa State University | 10/19/2011 | 1 | 7 | 150 | 100 | 37 | 0.2 | 1
2008BM021 | 20-D-2008 | 20 | 122565 | 0 | 2008_09_10 | 45.2553 | Bituminous Mix | -93.6979 | SPWEB440B, 30% RAP wear, PG 58-28; sent to ISU for shingles PF study. DURING PAVING | Iowa State University | 10/19/2011 | 1 | 7 | 150 | 100 | 37 | 0.1 | 0.8
2008BM021 | 20-D-2008 | 20 | 122565 | 0 | 2008_09_10 | 45.2553 | Bituminous Mix | -93.6979 | SPWEB440B, 30% RAP wear, PG 58-28; sent to ISU for shingles PF study. DURING PAVING | Iowa State University | 10/19/2011 | 2 | 7 | 150 | 100 | 4 | 25 | 16.7
2008BM021 | 20-D-2008 | 20 | 122565 | 0 | 2008_09_10 | 45.2553 | Bituminous Mix | -93.6979 | SPWEB440B, 30% RAP wear, PG 58-28; sent to ISU for shingles PF study. DURING PAVING | Iowa State University | 10/19/2011 | 2 | 7 | 150 | 100 | 4 | 20 | 16.3
2008BM021 | 20-D-2008 | 20 | 122565 | 0 | 2008_09_10 | 45.2553 | Bituminous Mix | -93.6979 | SPWEB440B, 30% RAP wear, PG 58-28; sent to ISU for shingles PF study. DURING PAVING | Iowa State University | 10/19/2011 | 2 | 7 | 150 | 100 | 4 | 10 | 15.4
2008BM021 | 20-D-2008 | 20 | 122565 | 0 | 2008_09_10 | 45.2553 | Bituminous Mix | -93.6979 | SPWEB440B, 30% RAP wear, PG 58-28; sent to ISU for shingles PF study. DURING PAVING | Iowa State University | 10/19/2011 | 2 | 7 | 150 | 100 | 4 | 5 | 14.5
2008BM021 | 20-D-2008 | 20 | 122565 | 0 | 2008_09_10 | 45.2553 | Bituminous Mix | -93.6979 | SPWEB440B, 30% RAP wear, PG 58-28; sent to ISU for shingles PF study. DURING PAVING | Iowa State University | 10/19/2011 | 2 | 7 | 150 | 100 | 4 | 2 | 13.4
2008BM021 | 20-D-2008 | 20 | 122565 | 0 | 2008_09_10 | 45.2553 | Bituminous Mix | -93.6979 | SPWEB440B, 30% RAP wear, PG 58-28; sent to ISU for shingles PF study. DURING PAVING | Iowa State University | 10/19/2011 | 2 | 7 | 150 | 100 | 4 | 1 | 12.5
2008BM021 | 20-D-2008 | 20 | 122565 | 0 | 2008_09_10 | 45.2553 | Bituminous Mix | -93.6979 | SPWEB440B, 30% RAP wear, PG 58-28; sent to ISU for shingles PF study. DURING PAVING | Iowa State University | 10/19/2011 | 2 | 7 | 150 | 100 | 4 | 0.5 | 11.6
2008BM021 | 20-D-2008 | 20 | 122565 | 0 | 2008_09_10 | 45.2553 | Bituminous Mix | -93.6979 | SPWEB440B, 30% RAP wear, PG 58-28; sent to ISU for shingles PF study. DURING PAVING | Iowa State University | 10/19/2011 | 2 | 7 | 150 | 100 | 4 | 0.2 | 10.5
2008BM021 | 20-D-2008 | 20 | 122565 | 0 | 2008_09_10 | 45.2553 | Bituminous Mix | -93.6979 | SPWEB440B, 30% RAP wear, PG 58-28; sent to ISU for shingles PF study. DURING PAVING | Iowa State University | 10/19/2011 | 2 | 7 | 150 | 100 | 4 | 0.1 | 9.7
2008BM021 | 20-D-2008 | 20 | 122565 | 0 | 2008_09_10 | 45.2553 | Bituminous Mix | -93.6979 | SPWEB440B, 30% RAP wear, PG 58-28; sent to ISU for shingles PF study. DURING PAVING | Iowa State University | 10/19/2011 | 2 | 7 | 150 | 100 | 21 | 25 | 9.8
2008BM021 | 20-D-2008 | 20 | 122565 | 0 | 2008_09_10 | 45.2553 | Bituminous Mix | -93.6979 | SPWEB440B, 30% RAP wear, PG 58-28; sent to ISU for shingles PF study. DURING PAVING | Iowa State University | 10/19/2011 | 2 | 7 | 150 | 100 | 21 | 20 | 9.5
2008BM021 | 20-D-2008 | 20 | 122565 | 0 | 2008_09_10 | 45.2553 | Bituminous Mix | -93.6979 | SPWEB440B, 30% RAP wear, PG 58-28; sent to ISU for shingles PF study. DURING PAVING | Iowa State University | 10/19/2011 | 2 | 7 | 150 | 100 | 21 | 10 | 8.6
2008BM021 | 20-D-2008 | 20 | 122565 | 0 | 2008_09_10 | 45.2553 | Bituminous Mix | -93.6979 | SPWEB440B, 30% RAP wear, PG 58-28; sent to ISU for shingles PF study. DURING PAVING | Iowa State University | 10/19/2011 | 2 | 7 | 150 | 100 | 21 | 5 | 7.8
2008BM021 | 20-D-2008 | 20 | 122565 | 0 | 2008_09_10 | 45.2553 | Bituminous Mix | -93.6979 | SPWEB440B, 30% RAP wear, PG 58-28; sent to ISU for shingles PF study. DURING PAVING | Iowa State University | 10/19/2011 | 2 | 7 | 150 | 100 | 21 | 2 | 6.7
2008BM021 | 20-D-2008 | 20 | 122565 | 0 | 2008_09_10 | 45.2553 | Bituminous Mix | -93.6979 | SPWEB440B, 30% RAP wear, PG 58-28; sent to ISU for shingles PF study. DURING PAVING | Iowa State University | 10/19/2011 | 2 | 7 | 150 | 100 | 21 | 1 | 6
2008BM021 | 20-D-2008 | 20 | 122565 | 0 | 2008_09_10 | 45.2553 | Bituminous Mix | -93.6979 | SPWEB440B, 30% RAP wear, PG 58-28; sent to ISU for shingles PF study. DURING PAVING | Iowa State University | 10/19/2011 | 2 | 7 | 150 | 100 | 21 | 0.5 | 5.3
2008BM021 | 20-D-2008 | 20 | 122565 | 0 | 2008_09_10 | 45.2553 | Bituminous Mix | -93.6979 | SPWEB440B, 30% RAP wear, PG 58-28; sent to ISU for shingles PF study. DURING PAVING | Iowa State University | 10/19/2011 | 2 | 7 | 150 | 100 | 21 | 0.2 | 4.4
2008BM021 | 20-D-2008 | 20 | 122565 | 0 | 2008_09_10 | 45.2553 | Bituminous Mix | -93.6979 | SPWEB440B, 30% RAP wear, PG 58-28; sent to ISU for shingles PF study. DURING PAVING | Iowa State University | 10/19/2011 | 2 | 7 | 150 | 100 | 21 | 0.1 | 3.9
2008BM021 | 20-D-2008 | 20 | 122565 | 0 | 2008_09_10 | 45.2553 | Bituminous Mix | -93.6979 | SPWEB440B, 30% RAP wear, PG 58-28; sent to ISU for shingles PF study. DURING PAVING | Iowa State University | 10/19/2011 | 2 | 7 | 150 | 100 | 37 | 25 | 4.4
2008BM021 | 20-D-2008 | 20 | 122565 | 0 | 2008_09_10 | 45.2553 | Bituminous Mix | -93.6979 | SPWEB440B, 30% RAP wear, PG 58-28; sent to ISU for shingles PF study. DURING PAVING | Iowa State University | 10/19/2011 | 2 | 7 | 150 | 100 | 37 | 20 | 4.3
2008BM021 | 20-D-2008 | 20 | 122565 | 0 | 2008_09_10 | 45.2553 | Bituminous Mix | -93.6979 | SPWEB440B, 30% RAP wear, PG 58-28; sent to ISU for shingles PF study. DURING PAVING | Iowa State University | 10/19/2011 | 2 | 7 | 150 | 100 | 37 | 10 | 3.7
2008BM021 | 20-D-2008 | 20 | 122565 | 0 | 2008_09_10 | 45.2553 | Bituminous Mix | -93.6979 | SPWEB440B, 30% RAP wear, PG 58-28; sent to ISU for shingles PF study. DURING PAVING | Iowa State University | 10/19/2011 | 2 | 7 | 150 | 100 | 37 | 5 | 3.1
2008BM021 | 20-D-2008 | 20 | 122565 | 0 | 2008_09_10 | 45.2553 | Bituminous Mix | -93.6979 | SPWEB440B, 30% RAP wear, PG 58-28; sent to ISU for shingles PF study. DURING PAVING | Iowa State University | 10/19/2011 | 2 | 7 | 150 | 100 | 37 | 2 | 2.5
2008BM021 | 20-D-2008 | 20 | 122565 | 0 | 2008_09_10 | 45.2553 | Bituminous Mix | -93.6979 | SPWEB440B, 30% RAP wear, PG 58-28; sent to ISU for shingles PF study. DURING PAVING | Iowa State University | 10/19/2011 | 2 | 7 | 150 | 100 | 37 | 1 | 2
2008BM021 | 20-D-2008 | 20 | 122565 | 0 | 2008_09_10 | 45.2553 | Bituminous Mix | -93.6979 | SPWEB440B, 30% RAP wear, PG 58-28; sent to ISU for shingles PF study. DURING PAVING | Iowa State University | 10/19/2011 | 2 | 7 | 150 | 100 | 37 | 0.5 | 1.7
2008BM021 | 20-D-2008 | 20 | 122565 | 0 | 2008_09_10 | 45.2553 | Bituminous Mix | -93.6979 | SPWEB440B, 30% RAP wear, PG 58-28; sent to ISU for shingles PF study. DURING PAVING | Iowa State University | 10/19/2011 | 2 | 7 | 150 | 100 | 37 | 0.2 | 1.3
2008BM021 | 20-D-2008 | 20 | 122565 | 0 | 2008_09_10 | 45.2553 | Bituminous Mix | -93.6979 | SPWEB440B, 30% RAP wear, PG 58-28; sent to ISU for shingles PF study. DURING PAVING | Iowa State University | 10/19/2011 | 2 | 7 | 150 | 100 | 37 | 0.1 | 1.1
2008BM021 | 20-D-2008 | 20 | 122565 | 0 | 2008_09_10 | 45.2553 | Bituminous Mix | -93.6979 | SPWEB440B, 30% RAP wear, PG 58-28; sent to ISU for shingles PF study. DURING PAVING | Iowa State University | 10/19/2011 | 3 | 7 | 150 | 100 | 4 | 25 | 16.3
2008BM021 | 20-D-2008 | 20 | 122565 | 0 | 2008_09_10 | 45.2553 | Bituminous Mix | -93.6979 | SPWEB440B, 30% RAP wear, PG 58-28; sent to ISU for shingles PF study. DURING PAVING | Iowa State University | 10/19/2011 | 3 | 7 | 150 | 100 | 4 | 20 | 16
2008BM021 | 20-D-2008 | 20 | 122565 | 0 | 2008_09_10 | 45.2553 | Bituminous Mix | -93.6979 | SPWEB440B, 30% RAP wear, PG 58-28; sent to ISU for shingles PF study. DURING PAVING | Iowa State University | 10/19/2011 | 3 | 7 | 150 | 100 | 4 | 10 | 15.1
2008BM021 | 20-D-2008 | 20 | 122565 | 0 | 2008_09_10 | 45.2553 | Bituminous Mix | -93.6979 | SPWEB440B, 30% RAP wear, PG 58-28; sent to ISU for shingles PF study. DURING PAVING | Iowa State University | 10/19/2011 | 3 | 7 | 150 | 100 | 4 | 5 | 14.2
2008BM105 | 20-D-2008 | 20 | 122565 | 0 | 2008_09_10 | 45.2553 | Bituminous Mix | -93.6979 | SPWEB440B - FHWA (E*), 30% RAP wear, PG 58-28. DURING PAVING | FHWA Mobile Lab | 09/10/2008 | 4 | 7 | 152.4 | 101.6 | 37.8 | 1 | 0.3 | 33.1
2008BM105 | 20-D-2008 | 20 | 122565 | 0 | 2008_09_10 | 45.2553 | Bituminous Mix | -93.6979 | SPWEB440B - FHWA (E*), 30% RAP wear, PG 58-28. DURING PAVING | FHWA Mobile Lab | 09/10/2008 | 4 | 7 | 152.4 | 101.6 | 37.8 | 0.5 | 0.2 | 31.7
2008BM105 | 20-D-2008 | 20 | 122565 | 0 | 2008_09_10 | 45.2553 | Bituminous Mix | -93.6979 | SPWEB440B - FHWA (E*), 30% RAP wear, PG 58-28. DURING PAVING | FHWA Mobile Lab | 09/10/2008 | 4 | 7 | 152.4 | 101.6 | 37.8 | 0.1 | 0.1 | 27.8
2008BM021 | 20-D-2008 | 20 | 122565 | 0 | 2008_09_10 | 45.2553 | Bituminous Mix | -93.6979 | SPWEB440B, 30% RAP wear, PG 58-28; sent to ISU for shingles PF study. DURING PAVING | Iowa State University | 10/19/2011 | 3 | 7 | 150 | 100 | 4 | 0.2 | 10
2008BM021 | 20-D-2008 | 20 | 122565 | 0 | 2008_09_10 | 45.2553 | Bituminous Mix | -93.6979 | SPWEB440B, 30% RAP wear, PG 58-28; sent to ISU for shingles PF study. DURING PAVING | Iowa State University | 10/19/2011 | 3 | 7 | 150 | 100 | 4 | 0.1 | 9.3
2008BM021 | 20-D-2008 | 20 | 122565 | 0 | 2008_09_10 | 45.2553 | Bituminous Mix | -93.6979 | SPWEB440B, 30% RAP wear, PG 58-28; sent to ISU for shingles PF study. DURING PAVING | Iowa State University | 10/19/2011 | 3 | 7 | 150 | 100 | 21 | 25 | 10
2008BM021 | 20-D-2008 | 20 | 122565 | 0 | 2008_09_10 | 45.2553 | Bituminous Mix | -93.6979 | SPWEB440B, 30% RAP wear, PG 58-28; sent to ISU for shingles PF study. DURING PAVING | Iowa State University | 10/19/2011 | 3 | 7 | 150 | 100 | 21 | 20 | 9.8
2008BM021 | 20-D-2008 | 20 | 122565 | 0 | 2008_09_10 | 45.2553 | Bituminous Mix | -93.6979 | SPWEB440B, 30% RAP wear, PG 58-28; sent to ISU for shingles PF study. DURING PAVING | Iowa State University | 10/19/2011 | 3 | 7 | 150 | 100 | 21 | 10 | 8.8
2008BM021 | 20-D-2008 | 20 | 122565 | 0 | 2008_09_10 | 45.2553 | Bituminous Mix | -93.6979 | SPWEB440B, 30% RAP wear, PG 58-28; sent to ISU for shingles PF study. DURING PAVING | Iowa State University | 10/19/2011 | 3 | 7 | 150 | 100 | 21 | 5 | 7.9
2008BM021 | 20-D-2008 | 20 | 122565 | 0 | 2008_09_10 | 45.2553 | Bituminous Mix | -93.6979 | SPWEB440B, 30% RAP wear, PG 58-28; sent to ISU for shingles PF study. DURING PAVING | Iowa State University | 10/19/2011 | 3 | 7 | 150 | 100 | 21 | 2 | 6.8
2008BM021 | 20-D-2008 | 20 | 122565 | 0 | 2008_09_10 | 45.2553 | Bituminous Mix | -93.6979 | SPWEB440B, 30% RAP wear, PG 58-28; sent to ISU for shingles PF study. DURING PAVING | Iowa State University | 10/19/2011 | 3 | 7 | 150 | 100 | 21 | 1 | 6.1
2008BM021 | 20-D-2008 | 20 | 122565 | 0 | 2008_09_10 | 45.2553 | Bituminous Mix | -93.6979 | SPWEB440B, 30% RAP wear, PG 58-28; sent to ISU for shingles PF study. DURING PAVING | Iowa State University | 10/19/2011 | 3 | 7 | 150 | 100 | 21 | 0.5 | 5.4
2008BM021 | 20-D-2008 | 20 | 122565 | 0 | 2008_09_10 | 45.2553 | Bituminous Mix | -93.6979 | SPWEB440B, 30% RAP wear, PG 58-28; sent to ISU for shingles PF study. DURING PAVING | Iowa State University | 10/19/2011 | 3 | 7 | 150 | 100 | 21 | 0.2 | 4.6
2008BM021 | 20-D-2008 | 20 | 122565 | 0 | 2008_09_10 | 45.2553 | Bituminous Mix | -93.6979 | SPWEB440B, 30% RAP wear, PG 58-28; sent to ISU for shingles PF study. DURING PAVING | Iowa State University | 10/19/2011 | 3 | 7 | 150 | 100 | 21 | 0.1 | 4
2008BM021 | 20-D-2008 | 20 | 122565 | 0 | 2008_09_10 | 45.2553 | Bituminous Mix | -93.6979 | SPWEB440B, 30% RAP wear, PG 58-28; sent to ISU for shingles PF study. DURING PAVING | Iowa State University | 10/19/2011 | 3 | 7 | 150 | 100 | 37 | 25 | 4.7
2008BM021 | 20-D-2008 | 20 | 122565 | 0 | 2008_09_10 | 45.2553 | Bituminous Mix | -93.6979 | SPWEB440B, 30% RAP wear, PG 58-28; sent to ISU for shingles PF study. DURING PAVING | Iowa State University | 10/19/2011 | 3 | 7 | 150 | 100 | 37 | 20 | 4.6
2008BM021 | 20-D-2008 | 20 | 122565 | 0 | 2008_09_10 | 45.2553 | Bituminous Mix | -93.6979 | SPWEB440B, 30% RAP wear, PG 58-28; sent to ISU for shingles PF study. DURING PAVING | Iowa State University | 10/19/2011 | 3 | 7 | 150 | 100 | 37 | 10 | 3.9
2008BM021 | 20-D-2008 | 20 | 122565 | 0 | 2008_09_10 | 45.2553 | Bituminous Mix | -93.6979 | SPWEB440B, 30% RAP wear, PG 58-28; sent to ISU for shingles PF study. DURING PAVING | Iowa State University | 10/19/2011 | 3 | 7 | 150 | 100 | 37 | 5 | 3.3
2008BM021 | 20-D-2008 | 20 | 122565 | 0 | 2008_09_10 | 45.2553 | Bituminous Mix | -93.6979 | SPWEB440B, 30% RAP wear, PG 58-28; sent to ISU for shingles PF study. DURING PAVING | Iowa State University | 10/19/2011 | 3 | 7 | 150 | 100 | 37 | 2 | 2.6
2008BM021 | 20-D-2008 | 20 | 122565 | 0 | 2008_09_10 | 45.2553 | Bituminous Mix | -93.6979 | SPWEB440B, 30% RAP wear, PG 58-28; sent to ISU for shingles PF study. DURING PAVING | Iowa State University | 10/19/2011 | 3 | 7 | 150 | 100 | 37 | 1 | 2.2
2008BM021 | 20-D-2008 | 20 | 122565 | 0 | 2008_09_10 | 45.2553 | Bituminous Mix | -93.6979 | SPWEB440B, 30% RAP wear, PG 58-28; sent to ISU for shingles PF study. DURING PAVING | Iowa State University | 10/19/2011 | 3 | 7 | 150 | 100 | 37 | 0.5 | 1.8
2008BM021 | 20-D-2008 | 20 | 122565 | 0 | 2008_09_10 | 45.2553 | Bituminous Mix | -93.6979 | SPWEB440B, 30% RAP wear, PG 58-28; sent to ISU for shingles PF study. DURING PAVING | Iowa State University | 10/19/2011 | 3 | 7 | 150 | 100 | 37 | 0.2 | 1.4
2008BM021 | 20-D-2008 | 20 | 122565 | 0 | 2008_09_10 | 45.2553 | Bituminous Mix | -93.6979 | SPWEB440B, 30% RAP wear, PG 58-28; sent to ISU for shingles PF study. DURING PAVING | Iowa State University | 10/19/2011 | 3 | 7 | 150 | 100 | 37 | 0.1 | 1.1
2008BM021 | 20-D-2008 | 20 | 122565 | 0 | 2008_09_10 | 45.2553 | Bituminous Mix | -93.6979 | SPWEB440B, 30% RAP wear, PG 58-28; sent to ISU for shingles PF study. DURING PAVING | Iowa State University | 10/19/2011 | 4 | 7 | 150 | 100 | 4 | 25 | 15.2
2008BM021 | 20-D-2008 | 20 | 122565 | 0 | 2008_09_10 | 45.2553 | Bituminous Mix | -93.6979 | SPWEB440B, 30% RAP wear, PG 58-28; sent to ISU for shingles PF study. DURING PAVING | Iowa State University | 10/19/2011 | 4 | 7 | 150 | 100 | 4 | 20 | 14.9
2008BM021 | 20-D-2008 | 20 | 122565 | 0 | 2008_09_10 | 45.2553 | Bituminous Mix | -93.6979 | SPWEB440B, 30% RAP wear, PG 58-28; sent to ISU for shingles PF study. DURING PAVING | Iowa State University | 10/19/2011 | 4 | 7 | 150 | 100 | 4 | 10 | 14
2008BM021 | 20-D-2008 | 20 | 122565 | 0 | 2008_09_10 | 45.2553 | Bituminous Mix | -93.6979 | SPWEB440B, 30% RAP wear, PG 58-28; sent to ISU for shingles PF study. DURING PAVING | Iowa State University | 10/19/2011 | 4 | 7 | 150 | 100 | 4 | 5 | 13
2008BM021 | 20-D-2008 | 20 | 122565 | 0 | 2008_09_10 | 45.2553 | Bituminous Mix | -93.6979 | SPWEB440B, 30% RAP wear, PG 58-28; sent to ISU for shingles PF study. DURING PAVING | Iowa State University | 10/19/2011 | 4 | 7 | 150 | 100 | 4 | 2 | 11.8
2008BM021 | 20-D-2008 | 20 | 122565 | 0 | 2008_09_10 | 45.2553 | Bituminous Mix | -93.6979 | SPWEB440B, 30% RAP wear, PG 58-28; sent to ISU for shingles PF study. DURING PAVING | Iowa State University | 10/19/2011 | 4 | 7 | 150 | 100 | 4 | 1 | 11
2008BM021 | 20-D-2008 | 20 | 122565 | 0 | 2008_09_10 | 45.2553 | Bituminous Mix | -93.6979 | SPWEB440B, 30% RAP wear, PG 58-28; sent to ISU for shingles PF study. DURING PAVING | Iowa State University | 10/19/2011 | 4 | 7 | 150 | 100 | 4 | 0.5 | 10.1
2008BM021 | 20-D-2008 | 20 | 122565 | 0 | 2008_09_10 | 45.2553 | Bituminous Mix | -93.6979 | SPWEB440B, 30% RAP wear, PG 58-28; sent to ISU for shingles PF study. DURING PAVING | Iowa State University | 10/19/2011 | 4 | 7 | 150 | 100 | 4 | 0.2 | 9
2008BM021 | 20-D-2008 | 20 | 122565 | 0 | 2008_09_10 | 45.2553 | Bituminous Mix | -93.6979 | SPWEB440B, 30% RAP wear, PG 58-28; sent to ISU for shingles PF study. DURING PAVING | Iowa State University | 10/19/2011 | 4 | 7 | 150 | 100 | 4 | 0.1 | 8.3
2008BM021 | 20-D-2008 | 20 | 122565 | 0 | 2008_09_10 | 45.2553 | Bituminous Mix | -93.6979 | SPWEB440B, 30% RAP wear, PG 58-28; sent to ISU for shingles PF study. DURING PAVING | Iowa State University | 10/19/2011 | 4 | 7 | 150 | 100 | 21 | 25 | 9.6
2008BM021 | 20-D-2008 | 20 | 122565 | 0 | 2008_09_10 | 45.2553 | Bituminous Mix | -93.6979 | SPWEB440B, 30% RAP wear, PG 58-28; sent to ISU for shingles PF study. DURING PAVING | Iowa State University | 10/19/2011 | 4 | 7 | 150 | 100 | 21 | 20 | 9.2
2008BM021 | 20-D-2008 | 20 | 122565 | 0 | 2008_09_10 | 45.2553 | Bituminous Mix | -93.6979 | SPWEB440B, 30% RAP wear, PG 58-28; sent to ISU for shingles PF study. DURING PAVING | Iowa State University | 10/19/2011 | 4 | 7 | 150 | 100 | 21 | 10 | 8.3
2008BM021 | 20-D-2008 | 20 | 122565 | 0 | 2008_09_10 | 45.2553 | Bituminous Mix | -93.6979 | SPWEB440B, 30% RAP wear, PG 58-28; sent to ISU for shingles PF study. DURING PAVING | Iowa State University | 10/19/2011 | 4 | 7 | 150 | 100 | 21 | 5 | 7.5
2008BM021 | 20-D-2008 | 20 | 122565 | 0 | 2008_09_10 | 45.2553 | Bituminous Mix | -93.6979 | SPWEB440B, 30% RAP wear, PG 58-28; sent to ISU for shingles PF study. DURING PAVING | Iowa State University | 10/19/2011 | 4 | 7 | 150 | 100 | 21 | 2 | 6.4
2008BM021 | 20-D-2008 | 20 | 122565 | 0 | 2008_09_10 | 45.2553 | Bituminous Mix | -93.6979 | SPWEB440B, 30% RAP wear, PG 58-28; sent to ISU for shingles PF study. DURING PAVING | Iowa State University | 10/19/2011 | 4 | 7 | 150 | 100 | 21 | 1 | 5.7
2008BM021 | 20-D-2008 | 20 | 122565 | 0 | 2008_09_10 | 45.2553 | Bituminous Mix | -93.6979 | SPWEB440B, 30% RAP wear, PG 58-28; sent to ISU for shingles PF study. DURING PAVING | Iowa State University | 10/19/2011 | 4 | 7 | 150 | 100 | 21 | 0.5 | 5
2008BM021 | 20-D-2008 | 20 | 122565 | 0 | 2008_09_10 | 45.2553 | Bituminous Mix | -93.6979 | SPWEB440B, 30% RAP wear, PG 58-28; sent to ISU for shingles PF study. DURING PAVING | Iowa State University | 10/19/2011 | 4 | 7 | 150 | 100 | 21 | 0.2 | 4.2
2008BM021 | 20-D-2008 | 20 | 122565 | 0 | 2008_09_10 | 45.2553 | Bituminous Mix | -93.6979 | SPWEB440B, 30% RAP wear, PG 58-28; sent to ISU for shingles PF study. DURING PAVING | Iowa State University | 10/19/2011 | 4 | 7 | 150 | 100 | 21 | 0.1 | 3.7
2008BM021 | 20-D-2008 | 20 | 122565 | 0 | 2008_09_10 | 45.2553 | Bituminous Mix | -93.6979 | SPWEB440B, 30% RAP wear, PG 58-28; sent to ISU for shingles PF study. DURING PAVING | Iowa State University | 10/19/2011 | 4 | 7 | 150 | 100 | 37 | 25 | 4.3
2008BM021 | 20-D-2008 | 20 | 122565 | 0 | 2008_09_10 | 45.2553 | Bituminous Mix | -93.6979 | SPWEB440B, 30% RAP wear, PG 58-28; sent to ISU for shingles PF study. DURING PAVING | Iowa State University | 10/19/2011 | 4 | 7 | 150 | 100 | 37 | 20 | 4.2
2008BM021 | 20-D-2008 | 20 | 122565 | 0 | 2008_09_10 | 45.2553 | Bituminous Mix | -93.6979 | SPWEB440B, 30% RAP wear, PG 58-28; sent to ISU for shingles PF study. DURING PAVING | Iowa State University | 10/19/2011 | 4 | 7 | 150 | 100 | 37 | 10 | 3.5
2008BM021 | 20-D-2008 | 20 | 122565 | 0 | 2008_09_10 | 45.2553 | Bituminous Mix | -93.6979 | SPWEB440B, 30% RAP wear, PG 58-28; sent to ISU for shingles PF study. DURING PAVING | Iowa State University | 10/19/2011 | 4 | 7 | 150 | 100 | 37 | 5 | 3
2008BM021 | 20-D-2008 | 20 | 122565 | 0 | 2008_09_10 | 45.2553 | Bituminous Mix | -93.6979 | SPWEB440B, 30% RAP wear, PG 58-28; sent to ISU for shingles PF study. DURING PAVING | Iowa State University | 10/19/2011 | 4 | 7 | 150 | 100 | 37 | 2 | 2.4
2008BM021 | 20-D-2008 | 20 | 122565 | 0 | 2008_09_10 | 45.2553 | Bituminous Mix | -93.6979 | SPWEB440B, 30% RAP wear, PG 58-28; sent to ISU for shingles PF study. DURING PAVING | Iowa State University | 10/19/2011 | 4 | 7 | 150 | 100 | 37 | 1 | 1.9
2008BM021 | 20-D-2008 | 20 | 122565 | 0 | 2008_09_10 | 45.2553 | Bituminous Mix | -93.6979 | SPWEB440B, 30% RAP wear, PG 58-28; sent to ISU for shingles PF study. DURING PAVING | Iowa State University | 10/19/2011 | 4 | 7 | 150 | 100 | 37 | 0.5 | 1.6
2008BM021 | 20-D-2008 | 20 | 122565 | 0 | 2008_09_10 | 45.2553 | Bituminous Mix | -93.6979 | SPWEB440B, 30% RAP wear, PG 58-28; sent to ISU for shingles PF study. DURING PAVING | Iowa State University | 10/19/2011 | 4 | 7 | 150 | 100 | 37 | 0.2 | 1.2
2008BM021 | 20-D-2008 | 20 | 122565 | 0 | 2008_09_10 | 45.2553 | Bituminous Mix | -93.6979 | SPWEB440B, 30% RAP wear, PG 58-28; sent to ISU for shingles PF study. DURING PAVING | Iowa State University | 10/19/2011 | 4 | 7 | 150 | 100 | 37 | 0.1 | 1
2008BM021 | 20-D-2008 | 20 | 122565 | 0 | 2008_09_10 | 45.2553 | Bituminous Mix | -93.6979 | SPWEB440B, 30% RAP wear, PG 58-28; sent to ISU for shingles PF study. DURING PAVING | Iowa State University | 10/19/2011 | 5 | 7 | 150 | 100 | 4 | 25 | 15.4
2008BM021 | 20-D-2008 | 20 | 122565 | 0 | 2008_09_10 | 45.2553 | Bituminous Mix | -93.6979 | SPWEB440B, 30% RAP wear, PG 58-28; sent to ISU for shingles PF study. DURING PAVING | Iowa State University | 10/19/2011 | 5 | 7 | 150 | 100 | 4 | 20 | 15.1
2008BM021 | 20-D-2008 | 20 | 122565 | 0 | 2008_09_10 | 45.2553 | Bituminous Mix | -93.6979 | SPWEB440B, 30% RAP wear, PG 58-28; sent to ISU for shingles PF study. DURING PAVING | Iowa State University | 10/19/2011 | 5 | 7 | 150 | 100 | 4 | 10 | 14.2
2008BM021 | 20-D-2008 | 20 | 122565 | 0 | 2008_09_10 | 45.2553 | Bituminous Mix | -93.6979 | SPWEB440B, 30% RAP wear, PG 58-28; sent to ISU for shingles PF study. DURING PAVING | Iowa State University | 10/19/2011 | 5 | 7 | 150 | 100 | 4 | 5 | 13.3
2008BM021 | 20-D-2008 | 20 | 122565 | 0 | 2008_09_10 | 45.2553 | Bituminous Mix | -93.6979 | SPWEB440B, 30% RAP wear, PG 58-28; sent to ISU for shingles PF study. DURING PAVING | Iowa State University | 10/19/2011 | 5 | 7 | 150 | 100 | 4 | 2 | 12.2
2008BM021 | 20-D-2008 | 20 | 122565 | 0 | 2008_09_10 | 45.2553 | Bituminous Mix | -93.6979 | SPWEB440B, 30% RAP wear, PG 58-28; sent to ISU for shingles PF study. DURING PAVING | Iowa State University | 10/19/2011 | 5 | 7 | 150 | 100 | 4 | 1 | 11.3
2008BM021 | 20-D-2008 | 20 | 122565 | 0 | 2008_09_10 | 45.2553 | Bituminous Mix | -93.6979 | SPWEB440B, 30% RAP wear, PG 58-28; sent to ISU for shingles PF study. DURING PAVING | Iowa State University | 10/19/2011 | 5 | 7 | 150 | 100 | 4 | 0.5 | 10.7
2008BM021 | 20-D-2008 | 20 | 122565 | 0 | 2008_09_10 | 45.2553 | Bituminous Mix | -93.6979 | SPWEB440B, 30% RAP wear, PG 58-28; sent to ISU for shingles PF study. DURING PAVING | Iowa State University | 10/19/2011 | 5 | 7 | 150 | 100 | 4 | 0.2 | 9.6
2008BM021 | 20-D-2008 | 20 | 122565 | 0 | 2008_09_10 | 45.2553 | Bituminous Mix | -93.6979 | SPWEB440B, 30% RAP wear, PG 58-28; sent to ISU for shingles PF study. DURING PAVING | Iowa State University | 10/19/2011 | 5 | 7 | 150 | 100 | 4 | 0.1 | 8.9
2008BM021 | 20-D-2008 | 20 | 122565 | 0 | 2008_09_10 | 45.2553 | Bituminous Mix | -93.6979 | SPWEB440B, 30% RAP wear, PG 58-28; sent to ISU for shingles PF study. DURING PAVING | Iowa State University | 10/19/2011 | 5 | 7 | 150 | 100 | 21 | 25 | 10.8
2008BM021 | 20-D-2008 | 20 | 122565 | 0 | 2008_09_10 | 45.2553 | Bituminous Mix | -93.6979 | SPWEB440B, 30% RAP wear, PG 58-28; sent to ISU for shingles PF study. DURING PAVING | Iowa State University | 10/19/2011 | 5 | 7 | 150 | 100 | 21 | 20 | 10.4
2008BM021 | 20-D-2008 | 20 | 122565 | 0 | 2008_09_10 | 45.2553 | Bituminous Mix | -93.6979 | SPWEB440B, 30% RAP wear, PG 58-28; sent to ISU for shingles PF study. DURING PAVING | Iowa State University | 10/19/2011 | 5 | 7 | 150 | 100 | 21 | 10 | 9.4
2008BM021 | 20-D-2008 | 20 | 122565 | 0 | 2008_09_10 | 45.2553 | Bituminous Mix | -93.6979 | SPWEB440B, 30% RAP wear, PG 58-28; sent to ISU for shingles PF study. DURING PAVING | Iowa State University | 10/19/2011 | 5 | 7 | 150 | 100 | 21 | 5 | 8.5
2008BM021 | 20-D-2008 | 20 | 122565 | 0 | 2008_09_10 | 45.2553 | Bituminous Mix | -93.6979 | SPWEB440B, 30% RAP wear, PG 58-28; sent to ISU for shingles PF study. DURING PAVING | Iowa State University | 10/19/2011 | 5 | 7 | 150 | 100 | 21 | 2 | 7.4
2099BM001 | 20-D-1999 | 20 | 122565 | 0 | 2001_06_01 | 45.2553 | Bituminous Mix | -93.6979 | mnroad_id assumed - sent to ASU June 2001 (lab blend). | Arizona State University | 10/01/1999 | 1 |  | 150 | 100 | 54.4 | 0.1 | 0.1 | 28.1
2099BM001 | 20-D-1999 | 20 | 122565 | 0 | 2001_06_01 | 45.2553 | Bituminous Mix | -93.6979 | mnroad_id assumed - sent to ASU June 2001 (lab blend). | Arizona State University | 10/01/1999 | 2 |  | 150 | 100 | -9 | 25 | 18.5 | 16.1
2099BM001 | 20-D-1999 | 20 | 122565 | 0 | 2001_06_01 | 45.2553 | Bituminous Mix | -93.6979 | mnroad_id assumed - sent to ASU June 2001 (lab blend). | Arizona State University | 10/01/1999 | 2 |  | 150 | 100 | -9 | 10 | 17.2 | 10
2008BM021 | 20-D-2008 | 20 | 122565 | 0 | 2008_09_10 | 45.2553 | Bituminous Mix | -93.6979 | SPWEB440B, 30% RAP wear, PG 58-28; sent to ISU for shingles PF study. DURING PAVING | Iowa State University | 10/19/2011 | 5 | 7 | 150 | 100 | 21 | 0.1 | 4.3
2008BM021 | 20-D-2008 | 20 | 122565 | 0 | 2008_09_10 | 45.2553 | Bituminous Mix | -93.6979 | SPWEB440B, 30% RAP wear, PG 58-28; sent to ISU for shingles PF study. DURING PAVING | Iowa State University | 10/19/2011 | 5 | 7 | 150 | 100 | 37 | 25 | 5.4
2008BM021 | 20-D-2008 | 20 | 122565 | 0 | 2008_09_10 | 45.2553 | Bituminous Mix | -93.6979 | SPWEB440B, 30% RAP wear, PG 58-28; sent to ISU for shingles PF study. DURING PAVING | Iowa State University | 10/19/2011 | 5 | 7 | 150 | 100 | 37 | 20 | 5.1
2008BM021 | 20-D-2008 | 20 | 122565 | 0 | 2008_09_10 | 45.2553 | Bituminous Mix | -93.6979 | SPWEB440B, 30% RAP wear, PG 58-28; sent to ISU for shingles PF study. DURING PAVING | Iowa State University | 10/19/2011 | 5 | 7 | 150 | 100 | 37 | 10 | 4.4
2008BM021 | 20-D-2008 | 20 | 122565 | 0 | 2008_09_10 | 45.2553 | Bituminous Mix | -93.6979 | SPWEB440B, 30% RAP wear, PG 58-28; sent to ISU for shingles PF study. DURING PAVING | Iowa State University | 10/19/2011 | 5 | 7 | 150 | 100 | 37 | 5 | 3.7
2008BM021 | 20-D-2008 | 20 | 122565 | 0 | 2008_09_10 | 45.2553 | Bituminous Mix | -93.6979 | SPWEB440B, 30% RAP wear, PG 58-28; sent to ISU for shingles PF study. DURING PAVING | Iowa State University | 10/19/2011 | 5 | 7 | 150 | 100 | 37 | 2 | 3
2008BM021 | 20-D-2008 | 20 | 122565 | 0 | 2008_09_10 | 45.2553 | Bituminous Mix | -93.6979 | SPWEB440B, 30% RAP wear, PG 58-28; sent to ISU for shingles PF study. DURING PAVING | Iowa State University | 10/19/2011 | 5 | 7 | 150 | 100 | 37 | 1 | 2.5
2008BM021 | 20-D-2008 | 20 | 122565 | 0 | 2008_09_10 | 45.2553 | Bituminous Mix | -93.6979 | SPWEB440B, 30% RAP wear, PG 58-28; sent to ISU for shingles PF study. DURING PAVING | Iowa State University | 10/19/2011 | 5 | 7 | 150 | 100 | 37 | 0.5 | 2.1
2008BM021 | 20-D-2008 | 20 | 122565 | 0 | 2008_09_10 | 45.2553 | Bituminous Mix | -93.6979 | SPWEB440B, 30% RAP wear, PG 58-28; sent to ISU for shingles PF study. DURING PAVING | Iowa State University | 10/19/2011 | 5 | 7 | 150 | 100 | 37 | 0.2 | 1.6
2008BM021 | 20-D-2008 | 20 | 122565 | 0 | 2008_09_10 | 45.2553 | Bituminous Mix | -93.6979 | SPWEB440B, 30% RAP wear, PG 58-28; sent to ISU for shingles PF study. DURING PAVING | Iowa State University | 10/19/2011 | 5 | 7 | 150 | 100 | 37 | 0.1 | 1.3
2008BM105 | 20-D-2008 | 20 | 122565 | 0 | 2008_09_10 | 45.2553 | Bituminous Mix | -93.6979 | SPWEB440B - FHWA (E*), 30% RAP wear, PG 58-28. DURING PAVING | FHWA Mobile Lab | 09/10/2008 | 1 | 7 | 152.4 | 101.6 | 4.4 | 25 | 10.9 | 15.1
2008BM105 | 20-D-2008 | 20 | 122565 | 0 | 2008_09_10 | 45.2553 | Bituminous Mix | -93.6979 | SPWEB440B - FHWA (E*), 30% RAP wear, PG 58-28. DURING PAVING | FHWA Mobile Lab | 09/10/2008 | 1 | 7 | 152.4 | 101.6 | 4.4 | 10 | 9.4 | 17.3
2008BM105 | 20-D-2008 | 20 | 122565 | 0 | 2008_09_10 | 45.2553 | Bituminous Mix | -93.6979 | SPWEB440B - FHWA (E*), 30% RAP wear, PG 58-28. DURING PAVING | FHWA Mobile Lab | 09/10/2008 | 1 | 7 | 152.4 | 101.6 | 4.4 | 5 | 8.2 | 19.1
2008BM105 | 20-D-2008 | 20 | 122565 | 0 | 2008_09_10 | 45.2553 | Bituminous Mix | -93.6979 | SPWEB440B - FHWA (E*), 30% RAP wear, PG 58-28. DURING PAVING | FHWA Mobile Lab | 09/10/2008 | 1 | 7 | 152.4 | 101.6 | 4.4 | 1 | 5.7 | 24
2008BM105 | 20-D-2008 | 20 | 122565 | 0 | 2008_09_10 | 45.2553 | Bituminous Mix | -93.6979 | SPWEB440B - FHWA (E*), 30% RAP wear, PG 58-28. DURING PAVING | FHWA Mobile Lab | 09/10/2008 | 1 | 7 | 152.4 | 101.6 | 4.4 | 0.5 | 4.8 | 25.8
2008BM105 | 20-D-2008 | 20 | 122565 | 0 | 2008_09_10 | 45.2553 | Bituminous Mix | -93.6979 | SPWEB440B - FHWA (E*), 30% RAP wear, PG 58-28. DURING PAVING | FHWA Mobile Lab | 09/10/2008 | 1 | 7 | 152.4 | 101.6 | 4.4 | 0.1 | 3 | 30.5
2008BM105 | 20-D-2008 | 20 | 122565 | 0 | 2008_09_10 | 45.2553 | Bituminous Mix | -93.6979 | SPWEB440B - FHWA (E*), 30% RAP wear, PG 58-28. DURING PAVING | FHWA Mobile Lab | 09/10/2008 | 1 | 7 | 152.4 | 101.6 | 21.1 | 25 | 4.3 | 29.1
2008BM105 | 20-D-2008 | 20 | 122565 | 0 | 2008_09_10 | 45.2553 | Bituminous Mix | -93.6979 | SPWEB440B - FHWA (E*), 30% RAP wear, PG 58-28. DURING PAVING | FHWA Mobile Lab | 09/10/2008 | 1 | 7 | 152.4 | 101.6 | 21.1 | 10 | 3.2 | 31.8
2008BM105 | 20-D-2008 | 20 | 122565 | 0 | 2008_09_10 | 45.2553 | Bituminous Mix | -93.6979 | SPWEB440B - FHWA (E*), 30% RAP wear, PG 58-28. DURING PAVING | FHWA Mobile Lab | 09/10/2008 | 1 | 7 | 152.4 | 101.6 | 21.1 | 5 | 2.5 | 33.4
2008BM105 | 20-D-2008 | 20 | 122565 | 0 | 2008_09_10 | 45.2553 | Bituminous Mix | -93.6979 | SPWEB440B - FHWA (E*), 30% RAP wear, PG 58-28. DURING PAVING | FHWA Mobile Lab | 09/10/2008 | 1 | 7 | 152.4 | 101.6 | 21.1 | 1 | 1.3 | 36.2
2008BM105 | 20-D-2008 | 20 | 122565 | 0 | 2008_09_10 | 45.2553 | Bituminous Mix | -93.6979 | SPWEB440B - FHWA (E*), 30% RAP wear, PG 58-28. DURING PAVING | FHWA Mobile Lab | 09/10/2008 | 1 | 7 | 152.4 | 101.6 | 21.1 | 0.5 | 1 | 36.1
2008BM105 | 20-D-2008 | 20 | 122565 | 0 | 2008_09_10 | 45.2553 | Bituminous Mix | -93.6979 | SPWEB440B - FHWA (E*), 30% RAP wear, PG 58-28. DURING PAVING | FHWA Mobile Lab | 09/10/2008 | 1 | 7 | 152.4 | 101.6 | 21.1 | 0.1 | 0.5 | 35.1
2008BM105 | 20-D-2008 | 20 | 122565 | 0 | 2008_09_10 | 45.2553 | Bituminous Mix | -93.6979 | SPWEB440B - FHWA (E*), 30% RAP wear, PG 58-28. DURING PAVING | FHWA Mobile Lab | 09/10/2008 | 1 | 7 | 152.4 | 101.6 | 37.8 | 25 | 0.8 | 35.8
2008BM105 | 20-D-2008 | 20 | 122565 | 0 | 2008_09_10 | 45.2553 | Bituminous Mix | -93.6979 | SPWEB440B - FHWA (E*), 30% RAP wear, PG 58-28. DURING PAVING | FHWA Mobile Lab | 09/10/2008 | 1 | 7 | 152.4 | 101.6 | 37.8 | 10 | 0.5 | 38.6
2008BM105 | 20-D-2008 | 20 | 122565 | 0 | 2008_09_10 | 45.2553 | Bituminous Mix | -93.6979 | SPWEB440B - FHWA (E*), 30% RAP wear, PG 58-28. DURING PAVING | FHWA Mobile Lab | 09/10/2008 | 1 | 7 | 152.4 | 101.6 | 37.8 | 5 | 0.3 | 38
2008BM105 | 20-D-2008 | 20 | 122565 | 0 | 2008_09_10 | 45.2553 | Bituminous Mix | -93.6979 | SPWEB440B - FHWA (E*), 30% RAP wear, PG 58-28. DURING PAVING | FHWA Mobile Lab | 09/10/2008 | 1 | 7 | 152.4 | 101.6 | 37.8 | 1 | 0.2 | 33.8
2008BM105 | 20-D-2008 | 20 | 122565 | 0 | 2008_09_10 | 45.2553 | Bituminous Mix | -93.6979 | SPWEB440B - FHWA (E*), 30% RAP wear, PG 58-28. DURING PAVING | FHWA Mobile Lab | 09/10/2008 | 1 | 7 | 152.4 | 101.6 | 37.8 | 0.5 | 0.1 | 31.8
2008BM105 | 20-D-2008 | 20 | 122565 | 0 | 2008_09_10 | 45.2553 | Bituminous Mix | -93.6979 | SPWEB440B - FHWA (E*), 30% RAP wear, PG 58-28. DURING PAVING | FHWA Mobile Lab | 09/10/2008 | 1 | 7 | 152.4 | 101.6 | 37.8 | 0.1 | 0.1 | 26.3
2008BM105 | 20-D-2008 | 20 | 122565 | 0 | 2008_09_10 | 45.2553 | Bituminous Mix | -93.6979 | SPWEB440B - FHWA (E*), 30% RAP wear, PG 58-28. DURING PAVING | FHWA Mobile Lab | 09/10/2008 | 2 | 7 | 152.4 | 101.6 | 4.4 | 25 | 11.6 | 14.2
2008BM105 | 20-D-2008 | 20 | 122565 | 0 | 2008_09_10 | 45.2553 | Bituminous Mix | -93.6979 | SPWEB440B - FHWA (E*), 30% RAP wear, PG 58-28. DURING PAVING | FHWA Mobile Lab | 09/10/2008 | 2 | 7 | 152.4 | 101.6 | 4.4 | 10 | 10 | 16.2
2008BM105 | 20-D-2008 | 20 | 122565 | 0 | 2008_09_10 | 45.2553 | Bituminous Mix | -93.6979 | SPWEB440B - FHWA (E*), 30% RAP wear, PG 58-28. DURING PAVING | FHWA Mobile Lab | 09/10/2008 | 2 | 7 | 152.4 | 101.6 | 4.4 | 5 | 8.9 | 17.9
2008BM105 | 20-D-2008 | 20 | 122565 | 0 | 2008_09_10 | 45.2553 | Bituminous Mix | -93.6979 | SPWEB440B - FHWA (E*), 30% RAP wear, PG 58-28. DURING PAVING | FHWA Mobile Lab | 09/10/2008 | 2 | 7 | 152.4 | 101.6 | 4.4 | 1 | 6.3 | 22.6
2008BM105 | 20-D-2008 | 20 | 122565 | 0 | 2008_09_10 | 45.2553 | Bituminous Mix | -93.6979 | SPWEB440B - FHWA (E*), 30% RAP wear, PG 58-28. DURING PAVING | FHWA Mobile Lab | 09/10/2008 | 2 | 7 | 152.4 | 101.6 | 4.4 | 0.5 | 5.4 | 24.4
2008BM105 | 20-D-2008 | 20 | 122565 | 0 | 2008_09_10 | 45.2553 | Bituminous Mix | -93.6979 | SPWEB440B - FHWA (E*), 30% RAP wear, PG 58-28. DURING PAVING | FHWA Mobile Lab | 09/10/2008 | 2 | 7 | 152.4 | 101.6 | 4.4 | 0.1 | 3.4 | 29.4
2008BM105 | 20-D-2008 | 20 | 122565 | 0 | 2008_09_10 | 45.2553 | Bituminous Mix | -93.6979 | SPWEB440B - FHWA (E*), 30% RAP wear, PG 58-28. DURING PAVING | FHWA Mobile Lab | 09/10/2008 | 2 | 7 | 152.4 | 101.6 | 21.1 | 25 | 4.2 | 29.6
2008BM105 | 20-D-2008 | 20 | 122565 | 0 | 2008_09_10 | 45.2553 | Bituminous Mix | -93.6979 | SPWEB440B - FHWA (E*), 30% RAP wear, PG 58-28. DURING PAVING | FHWA Mobile Lab | 09/10/2008 | 2 | 7 | 152.4 | 101.6 | 21.1 | 10 | 3.1 | 32.2
2008BM105 | 20-D-2008 | 20 | 122565 | 0 | 2008_09_10 | 45.2553 | Bituminous Mix | -93.6979 | SPWEB440B - FHWA (E*), 30% RAP wear, PG 58-28. DURING PAVING | FHWA Mobile Lab | 09/10/2008 | 2 | 7 | 152.4 | 101.6 | 21.1 | 5 | 2.5 | 33.6
2008BM105 | 20-D-2008 | 20 | 122565 | 0 | 2008_09_10 | 45.2553 | Bituminous Mix | -93.6979 | SPWEB440B - FHWA (E*), 30% RAP wear, PG 58-28. DURING PAVING | FHWA Mobile Lab | 09/10/2008 | 2 | 7 | 152.4 | 101.6 | 21.1 | 1 | 1.3 | 36
2008BM105 | 20-D-2008 | 20 | 122565 | 0 | 2008_09_10 | 45.2553 | Bituminous Mix | -93.6979 | SPWEB440B - FHWA (E*), 30% RAP wear, PG 58-28. DURING PAVING | FHWA Mobile Lab | 09/10/2008 | 2 | 7 | 152.4 | 101.6 | 21.1 | 0.5 | 0.9 | 35.9
2008BM105 | 20-D-2008 | 20 | 122565 | 0 | 2008_09_10 | 45.2553 | Bituminous Mix | -93.6979 | SPWEB440B - FHWA (E*), 30% RAP wear, PG 58-28. DURING PAVING | FHWA Mobile Lab | 09/10/2008 | 2 | 7 | 152.4 | 101.6 | 21.1 | 0.1 | 0.4 | 35
2008BM105 | 20-D-2008 | 20 | 122565 | 0 | 2008_09_10 | 45.2553 | Bituminous Mix | -93.6979 | SPWEB440B - FHWA (E*), 30% RAP wear, PG 58-28. DURING PAVING | FHWA Mobile Lab | 09/10/2008 | 2 | 7 | 152.4 | 101.6 | 37.8 | 25 | 1 | 35.5
2008BM105 | 20-D-2008 | 20 | 122565 | 0 | 2008_09_10 | 45.2553 | Bituminous Mix | -93.6979 | SPWEB440B - FHWA (E*), 30% RAP wear, PG 58-28. DURING PAVING | FHWA Mobile Lab | 09/10/2008 | 2 | 7 | 152.4 | 101.6 | 37.8 | 10 | 0.6 | 38.4
2008BM105 | 20-D-2008 | 20 | 122565 | 0 | 2008_09_10 | 45.2553 | Bituminous Mix | -93.6979 | SPWEB440B - FHWA (E*), 30% RAP wear, PG 58-28. DURING PAVING | FHWA Mobile Lab | 09/10/2008 | 2 | 7 | 152.4 | 101.6 | 37.8 | 5 | 0.4 | 38
2008BM105 | 20-D-2008 | 20 | 122565 | 0 | 2008_09_10 | 45.2553 | Bituminous Mix | -93.6979 | SPWEB440B - FHWA (E*), 30% RAP wear, PG 58-28. DURING PAVING | FHWA Mobile Lab | 09/10/2008 | 2 | 7 | 152.4 | 101.6 | 37.8 | 1 | 0.2 | 34
2008BM105 | 20-D-2008 | 20 | 122565 | 0 | 2008_09_10 | 45.2553 | Bituminous Mix | -93.6979 | SPWEB440B - FHWA (E*), 30% RAP wear, PG 58-28. DURING PAVING | FHWA Mobile Lab | 09/10/2008 | 2 | 7 | 152.4 | 101.6 | 37.8 | 0.5 | 0.1 | 32.1
2008BM105 | 20-D-2008 | 20 | 122565 | 0 | 2008_09_10 | 45.2553 | Bituminous Mix | -93.6979 | SPWEB440B - FHWA (E*), 30% RAP wear, PG 58-28. DURING PAVING | FHWA Mobile Lab | 09/10/2008 | 2 | 7 | 152.4 | 101.6 | 37.8 | 0.1 | 0.1 | 27.2
2008BM105 | 20-D-2008 | 20 | 122565 | 0 | 2008_09_10 | 45.2553 | Bituminous Mix | -93.6979 | SPWEB440B - FHWA (E*), 30% RAP wear, PG 58-28. DURING PAVING | FHWA Mobile Lab | 09/10/2008 | 4 | 7 | 152.4 | 101.6 | 4.4 | 25 | 13.2 | 12.3
2008BM105 | 20-D-2008 | 20 | 122565 | 0 | 2008_09_10 | 45.2553 | Bituminous Mix | -93.6979 | SPWEB440B - FHWA (E*), 30% RAP wear, PG 58-28. DURING PAVING | FHWA Mobile Lab | 09/10/2008 | 4 | 7 | 152.4 | 101.6 | 4.4 | 10 | 11.8 | 13.8
2008BM105 | 20-D-2008 | 20 | 122565 | 0 | 2008_09_10 | 45.2553 | Bituminous Mix | -93.6979 | SPWEB440B - FHWA (E*), 30% RAP wear, PG 58-28. DURING PAVING | FHWA Mobile Lab | 09/10/2008 | 4 | 7 | 152.4 | 101.6 | 4.4 | 5 | 10.6 | 15.2
2008BM105 | 20-D-2008 | 20 | 122565 | 0 | 2008_09_10 | 45.2553 | Bituminous Mix | -93.6979 | SPWEB440B - FHWA (E*), 30% RAP wear, PG 58-28. DURING PAVING | FHWA Mobile Lab | 09/10/2008 | 4 | 7 | 152.4 | 101.6 | 4.4 | 1 | 8 | 19
2008BM105 | 20-D-2008 | 20 | 122565 | 0 | 2008_09_10 | 45.2553 | Bituminous Mix | -93.6979 | SPWEB440B - FHWA (E*), 30% RAP wear, PG 58-28. DURING PAVING | FHWA Mobile Lab | 09/10/2008 | 4 | 7 | 152.4 | 101.6 | 4.4 | 0.5 | 6.9 | 20.7
2008BM105 | 20-D-2008 | 20 | 122565 | 0 | 2008_09_10 | 45.2553 | Bituminous Mix | -93.6979 | SPWEB440B - FHWA (E*), 30% RAP wear, PG 58-28. DURING PAVING | FHWA Mobile Lab | 09/10/2008 | 4 | 7 | 152.4 | 101.6 | 4.4 | 0.1 | 4.7 | 25
2008BM105 | 20-D-2008 | 20 | 122565 | 0 | 2008_09_10 | 45.2553 | Bituminous Mix | -93.6979 | SPWEB440B - FHWA (E*), 30% RAP wear, PG 58-28. DURING PAVING | FHWA Mobile Lab | 09/10/2008 | 4 | 7 | 152.4 | 101.6 | 21.1 | 25 | 5.7 | 25.3
2008BM105 | 20-D-2008 | 20 | 122565 | 0 | 2008_09_10 | 45.2553 | Bituminous Mix | -93.6979 | SPWEB440B - FHWA (E*), 30% RAP wear, PG 58-28. DURING PAVING | FHWA Mobile Lab | 09/10/2008 | 4 | 7 | 152.4 | 101.6 | 21.1 | 10 | 4.5 | 27.6
2008BM105 | 20-D-2008 | 20 | 122565 | 0 | 2008_09_10 | 45.2553 | Bituminous Mix | -93.6979 | SPWEB440B - FHWA (E*), 30% RAP wear, PG 58-28. DURING PAVING | FHWA Mobile Lab | 09/10/2008 | 4 | 7 | 152.4 | 101.6 | 21.1 | 5 | 3.7 | 29.1
2008BM105 | 20-D-2008 | 20 | 122565 | 0 | 2008_09_10 | 45.2553 | Bituminous Mix | -93.6979 | SPWEB440B - FHWA (E*), 30% RAP wear, PG 58-28. DURING PAVING | FHWA Mobile Lab | 09/10/2008 | 4 | 7 | 152.4 | 101.6 | 21.1 | 1 | 2.2 | 32.7
2008BM105 | 20-D-2008 | 20 | 122565 | 0 | 2008_09_10 | 45.2553 | Bituminous Mix | -93.6979 | SPWEB440B - FHWA (E*), 30% RAP wear, PG 58-28. DURING PAVING | FHWA Mobile Lab | 09/10/2008 | 4 | 7 | 152.4 | 101.6 | 21.1 | 0.5 | 1.7 | 33
2008BM105 | 20-D-2008 | 20 | 122565 | 0 | 2008_09_10 | 45.2553 | Bituminous Mix | -93.6979 | SPWEB440B - FHWA (E*), 30% RAP wear, PG 58-28. DURING PAVING | FHWA Mobile Lab | 09/10/2008 | 4 | 7 | 152.4 | 101.6 | 21.1 | 0.1 | 0.9 | 33.7
2008BM105 | 20-D-2008 | 20 | 122565 | 0 | 2008_09_10 | 45.2553 | Bituminous Mix | -93.6979 | SPWEB440B - FHWA (E*), 30% RAP wear, PG 58-28. DURING PAVING | FHWA Mobile Lab | 09/10/2008 | 4 | 7 | 152.4 | 101.6 | 37.8 | 25 | 1.4 | 34.6
2008BM105 | 20-D-2008 | 20 | 122565 | 0 | 2008_09_10 | 45.2553 | Bituminous Mix | -93.6979 | SPWEB440B - FHWA (E*), 30% RAP wear, PG 58-28. DURING PAVING | FHWA Mobile Lab | 09/10/2008 | 4 | 7 | 152.4 | 101.6 | 37.8 | 10 | 0.9 | 36.1
2008BM105 | 20-D-2008 | 20 | 122565 | 0 | 2008_09_10 | 45.2553 | Bituminous Mix | -93.6979 | SPWEB440B - FHWA (E*), 30% RAP wear, PG 58-28. DURING PAVING | FHWA Mobile Lab | 09/10/2008 | 4 | 7 | 152.4 | 101.6 | 37.8 | 5 | 0.7 | 35.6
2099BM001 | 20-D-1999 | 20 | 122565 | 0 | 2001_06_01 | 45.2553 | Bituminous Mix | -93.6979 | mnroad_id assumed - sent to ASU June 2001 (lab blend). | Arizona State University | 10/01/1999 | 2 |  | 150 | 100 | -9 | 5 | 17.1 | 8.6
2099BM001 | 20-D-1999 | 20 | 122565 | 0 | 2001_06_01 | 45.2553 | Bituminous Mix | -93.6979 | mnroad_id assumed - sent to ASU June 2001 (lab blend). | Arizona State University | 10/01/1999 | 2 |  | 150 | 100 | -9 | 1 | 14.6 | 11.6
2099BM001 | 20-D-1999 | 20 | 122565 | 0 | 2001_06_01 | 45.2553 | Bituminous Mix | -93.6979 | mnroad_id assumed - sent to ASU June 2001 (lab blend). | Arizona State University | 10/01/1999 | 2 |  | 150 | 100 | -9 | 0.5 | 13.5 | 10.4
2008BM105 | 20-D-2008 | 20 | 122565 | 0 | 2008_09_10 | 45.2553 | Bituminous Mix | -93.6979 | SPWEB440B - FHWA (E*), 30% RAP wear, PG 58-28. DURING PAVING | FHWA Mobile Lab | 09/10/2008 | 5 | 7 | 152.4 | 101.6 | 4.4 | 25 | 11.2 | 13.3
2008BM105 | 20-D-2008 | 20 | 122565 | 0 | 2008_09_10 | 45.2553 | Bituminous Mix | -93.6979 | SPWEB440B - FHWA (E*), 30% RAP wear, PG 58-28. DURING PAVING | FHWA Mobile Lab | 09/10/2008 | 5 | 7 | 152.4 | 101.6 | 4.4 | 10 | 9.8 | 15
2008BM105 | 20-D-2008 | 20 | 122565 | 0 | 2008_09_10 | 45.2553 | Bituminous Mix | -93.6979 | SPWEB440B - FHWA (E*), 30% RAP wear, PG 58-28. DURING PAVING | FHWA Mobile Lab | 09/10/2008 | 5 | 7 | 152.4 | 101.6 | 4.4 | 5 | 8.8 | 16.5
2008BM105 | 20-D-2008 | 20 | 122565 | 0 | 2008_09_10 | 45.2553 | Bituminous Mix | -93.6979 | SPWEB440B - FHWA (E*), 30% RAP wear, PG 58-28. DURING PAVING | FHWA Mobile Lab | 09/10/2008 | 5 | 7 | 152.4 | 101.6 | 4.4 | 1 | 6.5 | 20.3
2008BM105 | 20-D-2008 | 20 | 122565 | 0 | 2008_09_10 | 45.2553 | Bituminous Mix | -93.6979 | SPWEB440B - FHWA (E*), 30% RAP wear, PG 58-28. DURING PAVING | FHWA Mobile Lab | 09/10/2008 | 5 | 7 | 152.4 | 101.6 | 4.4 | 0.5 | 5.6 | 22
2008BM105 | 20-D-2008 | 20 | 122565 | 0 | 2008_09_10 | 45.2553 | Bituminous Mix | -93.6979 | SPWEB440B - FHWA (E*), 30% RAP wear, PG 58-28. DURING PAVING | FHWA Mobile Lab | 09/10/2008 | 5 | 7 | 152.4 | 101.6 | 4.4 | 0.1 | 3.9 | 26
2008BM105 | 20-D-2008 | 20 | 122565 | 0 | 2008_09_10 | 45.2553 | Bituminous Mix | -93.6979 | SPWEB440B - FHWA (E*), 30% RAP wear, PG 58-28. DURING PAVING | FHWA Mobile Lab | 09/10/2008 | 5 | 7 | 152.4 | 101.6 | 21.1 | 25 | 4.9 | 26
2008BM105 | 20-D-2008 | 20 | 122565 | 0 | 2008_09_10 | 45.2553 | Bituminous Mix | -93.6979 | SPWEB440B - FHWA (E*), 30% RAP wear, PG 58-28. DURING PAVING | FHWA Mobile Lab | 09/10/2008 | 5 | 7 | 152.4 | 101.6 | 21.1 | 10 | 3.9 | 28.6
2008BM105 | 20-D-2008 | 20 | 122565 | 0 | 2008_09_10 | 45.2553 | Bituminous Mix | -93.6979 | SPWEB440B - FHWA (E*), 30% RAP wear, PG 58-28. DURING PAVING | FHWA Mobile Lab | 09/10/2008 | 5 | 7 | 152.4 | 101.6 | 21.1 | 5 | 3.2 | 30.1
2008BM105 | 20-D-2008 | 20 | 122565 | 0 | 2008_09_10 | 45.2553 | Bituminous Mix | -93.6979 | SPWEB440B - FHWA (E*), 30% RAP wear, PG 58-28. DURING PAVING | FHWA Mobile Lab | 09/10/2008 | 5 | 7 | 152.4 | 101.6 | 21.1 | 1 | 1.8 | 33.6
2008BM105 | 20-D-2008 | 20 | 122565 | 0 | 2008_09_10 | 45.2553 | Bituminous Mix | -93.6979 | SPWEB440B - FHWA (E*), 30% RAP wear, PG 58-28. DURING PAVING | FHWA Mobile Lab | 09/10/2008 | 5 | 7 | 152.4 | 101.6 | 21.1 | 0.5 | 1.4 | 34
2008BM105 | 20-D-2008 | 20 | 122565 | 0 | 2008_09_10 | 45.2553 | Bituminous Mix | -93.6979 | SPWEB440B - FHWA (E*), 30% RAP wear, PG 58-28. DURING PAVING | FHWA Mobile Lab | 09/10/2008 | 5 | 7 | 152.4 | 101.6 | 21.1 | 0.1 | 0.7 | 34.8
2008BM105 | 20-D-2008 | 20 | 122565 | 0 | 2008_09_10 | 45.2553 | Bituminous Mix | -93.6979 | SPWEB440B - FHWA (E*), 30% RAP wear, PG 58-28. DURING PAVING | FHWA Mobile Lab | 09/10/2008 | 5 | 7 | 152.4 | 101.6 | 37.8 | 25 | 1.4 | 35.5
2008BM105 | 20-D-2008 | 20 | 122565 | 0 | 2008_09_10 | 45.2553 | Bituminous Mix | -93.6979 | SPWEB440B - FHWA (E*), 30% RAP wear, PG 58-28. DURING PAVING | FHWA Mobile Lab | 09/10/2008 | 5 | 7 | 152.4 | 101.6 | 37.8 | 10 | 0.9 | 37.2
2008BM105 | 20-D-2008 | 20 | 122565 | 0 | 2008_09_10 | 45.2553 | Bituminous Mix | -93.6979 | SPWEB440B - FHWA (E*), 30% RAP wear, PG 58-28. DURING PAVING | FHWA Mobile Lab | 09/10/2008 | 5 | 7 | 152.4 | 101.6 | 37.8 | 5 | 0.6 | 37.3
2008BM105 | 20-D-2008 | 20 | 122565 | 0 | 2008_09_10 | 45.2553 | Bituminous Mix | -93.6979 | SPWEB440B - FHWA (E*), 30% RAP wear, PG 58-28. DURING PAVING | FHWA Mobile Lab | 09/10/2008 | 5 | 7 | 152.4 | 101.6 | 37.8 | 1 | 0.3 | 35.6
2008BM105 | 20-D-2008 | 20 | 122565 | 0 | 2008_09_10 | 45.2553 | Bituminous Mix | -93.6979 | SPWEB440B - FHWA (E*), 30% RAP wear, PG 58-28. DURING PAVING | FHWA Mobile Lab | 09/10/2008 | 5 | 7 | 152.4 | 101.6 | 37.8 | 0.5 | 0.2 | 34.4
2008BM105 | 20-D-2008 | 20 | 122565 | 0 | 2008_09_10 | 45.2553 | Bituminous Mix | -93.6979 | SPWEB440B - FHWA (E*), 30% RAP wear, PG 58-28. DURING PAVING | FHWA Mobile Lab | 09/10/2008 | 5 | 7 | 152.4 | 101.6 | 37.8 | 0.1 | 0.1 | 30.3
2008BM105 | 20-D-2008 | 20 | 122565 | 0 | 2008_09_10 | 45.2553 | Bituminous Mix | -93.6979 | SPWEB440B - FHWA (E*), 30% RAP wear, PG 58-28. DURING PAVING | FHWA Mobile Lab | 09/10/2008 | 6 | 7 | 152.4 | 101.6 | 54.4 | 25 | 0.2
2008BM105 | 20-D-2008 | 20 | 122565 | 0 | 2008_09_10 | 45.2553 | Bituminous Mix | -93.6979 | SPWEB440B - FHWA (E*), 30% RAP wear, PG 58-28. DURING PAVING | FHWA Mobile Lab | 09/10/2008 | 6 | 7 | 152.4 | 101.6 | 54.4 | 10 | 0.2
2008BM105 | 20-D-2008 | 20 | 122565 | 0 | 2008_09_10 | 45.2553 | Bituminous Mix | -93.6979 | SPWEB440B - FHWA (E*), 30% RAP wear, PG 58-28. DURING PAVING | FHWA Mobile Lab | 09/10/2008 | 6 | 7 | 152.4 | 101.6 | 54.4 | 5 | 0.1
2008BM105 | 20-D-2008 | 20 | 122565 | 0 | 2008_09_10 | 45.2553 | Bituminous Mix | -93.6979 | SPWEB440B - FHWA (E*), 30% RAP wear, PG 58-28. DURING PAVING | FHWA Mobile Lab | 09/10/2008 | 6 | 7 | 152.4 | 101.6 | 54.4 | 1 | 0.1
2008BM105 | 20-D-2008 | 20 | 122565 | 0 | 2008_09_10 | 45.2553 | Bituminous Mix | -93.6979 | SPWEB440B - FHWA (E*), 30% RAP wear, PG 58-28. DURING PAVING | FHWA Mobile Lab | 09/10/2008 | 6 | 7 | 152.4 | 101.6 | 54.4 | 0.5 | 0.1
2008BM105 | 20-D-2008 | 20 | 122565 | 0 | 2008_09_10 | 45.2553 | Bituminous Mix | -93.6979 | SPWEB440B - FHWA (E*), 30% RAP wear, PG 58-28. DURING PAVING | FHWA Mobile Lab | 09/10/2008 | 6 | 7 | 152.4 | 101.6 | 54.4 | 0.1 | 0.1
2008BM105 | 20-D-2008 | 20 | 122565 | 0 | 2008_09_10 | 45.2553 | Bituminous Mix | -93.6979 | SPWEB440B - FHWA (E*), 30% RAP wear, PG 58-28. DURING PAVING | FHWA Mobile Lab | 09/10/2008 | 7 | 7 | 152.4 | 101.6 | 54.4 | 25 | 0.3
2008BM105 | 20-D-2008 | 20 | 122565 | 0 | 2008_09_10 | 45.2553 | Bituminous Mix | -93.6979 | SPWEB440B - FHWA (E*), 30% RAP wear, PG 58-28. DURING PAVING | FHWA Mobile Lab | 09/10/2008 | 7 | 7 | 152.4 | 101.6 | 54.4 | 10 | 0.2
2008BM105 | 20-D-2008 | 20 | 122565 | 0 | 2008_09_10 | 45.2553 | Bituminous Mix | -93.6979 | SPWEB440B - FHWA (E*), 30% RAP wear, PG 58-28. DURING PAVING | FHWA Mobile Lab | 09/10/2008 | 7 | 7 | 152.4 | 101.6 | 54.4 | 5 | 0.2
2008BM105 | 20-D-2008 | 20 | 122565 | 0 | 2008_09_10 | 45.2553 | Bituminous Mix | -93.6979 | SPWEB440B - FHWA (E*), 30% RAP wear, PG 58-28. DURING PAVING | FHWA Mobile Lab | 09/10/2008 | 7 | 7 | 152.4 | 101.6 | 54.4 | 1 | 0.1
2008BM105 | 20-D-2008 | 20 | 122565 | 0 | 2008_09_10 | 45.2553 | Bituminous Mix | -93.6979 | SPWEB440B - FHWA (E*), 30% RAP wear, PG 58-28. DURING PAVING | FHWA Mobile Lab | 09/10/2008 | 7 | 7 | 152.4 | 101.6 | 54.4 | 0.5 | 0.1
2008BM105 | 20-D-2008 | 20 | 122565 | 0 | 2008_09_10 | 45.2553 | Bituminous Mix | -93.6979 | SPWEB440B - FHWA (E*), 30% RAP wear, PG 58-28. DURING PAVING | FHWA Mobile Lab | 09/10/2008 | 7 | 7 | 152.4 | 101.6 | 54.4 | 0.1 | 0.1
2008BM105 | 20-D-2008 | 20 | 122565 | 0 | 2008_09_10 | 45.2553 | Bituminous Mix | -93.6979 | SPWEB440B - FHWA (E*), 30% RAP wear, PG 58-28. DURING PAVING | FHWA Mobile Lab | 09/10/2008 | 8 | 7 | 152.4 | 101.6 | 54.4 | 25 | 0.3
2008BM105 | 20-D-2008 | 20 | 122565 | 0 | 2008_09_10 | 45.2553 | Bituminous Mix | -93.6979 | SPWEB440B - FHWA (E*), 30% RAP wear, PG 58-28. DURING PAVING | FHWA Mobile Lab | 09/10/2008 | 8 | 7 | 152.4 | 101.6 | 54.4 | 10 | 0.2
2008BM105 | 20-D-2008 | 20 | 122565 | 0 | 2008_09_10 | 45.2553 | Bituminous Mix | -93.6979 | SPWEB440B - FHWA (E*), 30% RAP wear, PG 58-28. DURING PAVING | FHWA Mobile Lab | 09/10/2008 | 8 | 7 | 152.4 | 101.6 | 54.4 | 5 | 0.2
2008BM105 | 20-D-2008 | 20 | 122565 | 0 | 2008_09_10 | 45.2553 | Bituminous Mix | -93.6979 | SPWEB440B - FHWA (E*), 30% RAP wear, PG 58-28. DURING PAVING | FHWA Mobile Lab | 09/10/2008 | 8 | 7 | 152.4 | 101.6 | 54.4 | 1 | 0.1
2008BM105 | 20-D-2008 | 20 | 122565 | 0 | 2008_09_10 | 45.2553 | Bituminous Mix | -93.6979 | SPWEB440B - FHWA (E*), 30% RAP wear, PG 58-28. DURING PAVING | FHWA Mobile Lab | 09/10/2008 | 8 | 7 | 152.4 | 101.6 | 54.4 | 0.5 | 0.1
2008BM105 | 20-D-2008 | 20 | 122565 | 0 | 2008_09_10 | 45.2553 | Bituminous Mix | -93.6979 | SPWEB440B - FHWA (E*), 30% RAP wear, PG 58-28. DURING PAVING | FHWA Mobile Lab | 09/10/2008 | 8 | 7 | 152.4 | 101.6 | 54.4 | 0.1 | 0.1
2008BM105 | 20-D-2008 | 20 | 122565 | 0 | 2008_09_10 | 45.2553 | Bituminous Mix | -93.6979 | SPWEB440B - FHWA (E*), 30% RAP wear, PG 58-28. DURING PAVING | FHWA Mobile Lab | 09/10/2008 | 9 | 7 | 152.4 | 101.6 | 54.4 | 25 | 0.3
2008BM105 | 20-D-2008 | 20 | 122565 | 0 | 2008_09_10 | 45.2553 | Bituminous Mix | -93.6979 | SPWEB440B - FHWA (E*), 30% RAP wear, PG 58-28. DURING PAVING | FHWA Mobile Lab | 09/10/2008 | 9 | 7 | 152.4 | 101.6 | 54.4 | 10 | 0.2
2008BM105 | 20-D-2008 | 20 | 122565 | 0 | 2008_09_10 | 45.2553 | Bituminous Mix | -93.6979 | SPWEB440B - FHWA (E*), 30% RAP wear, PG 58-28. DURING PAVING | FHWA Mobile Lab | 09/10/2008 | 9 | 7 | 152.4 | 101.6 | 54.4 | 5 | 0.1
2008BM105 | 20-D-2008 | 20 | 122565 | 0 | 2008_09_10 | 45.2553 | Bituminous Mix | -93.6979 | SPWEB440B - FHWA (E*), 30% RAP wear, PG 58-28. DURING PAVING | FHWA Mobile Lab | 09/10/2008 | 9 | 7 | 152.4 | 101.6 | 54.4 | 1 | 0.1
2008BM105 | 20-D-2008 | 20 | 122565 | 0 | 2008_09_10 | 45.2553 | Bituminous Mix | -93.6979 | SPWEB440B - FHWA (E*), 30% RAP wear, PG 58-28. DURING PAVING | FHWA Mobile Lab | 09/10/2008 | 9 | 7 | 152.4 | 101.6 | 54.4 | 0.5 | 0.1
2008BM105 | 20-D-2008 | 20 | 122565 | 0 | 2008_09_10 | 45.2553 | Bituminous Mix | -93.6979 | SPWEB440B - FHWA (E*), 30% RAP wear, PG 58-28. DURING PAVING | FHWA Mobile Lab | 09/10/2008 | 9 | 7 | 152.4 | 101.6 | 54.4 | 0.1 | 0.1
2099BM001 | 20-D-1999 | 20 | 122565 | 0 | 2001_06_01 | 45.2553 | Bituminous Mix | -93.6979 | mnroad_id assumed - sent to ASU June 2001 (lab blend). | Arizona State University | 10/01/1999 | 1 |  | 150 | 100 | 4.4 | 0.5 | 8.6 | 19.1
2099BM001 | 20-D-1999 | 20 | 122565 | 0 | 2001_06_01 | 45.2553 | Bituminous Mix | -93.6979 | mnroad_id assumed - sent to ASU June 2001 (lab blend). | Arizona State University | 10/01/1999 | 1 |  | 150 | 100 | 4.4 | 1 | 9.7 | 14.9
2099BM001 | 20-D-1999 | 20 | 122565 | 0 | 2001_06_01 | 45.2553 | Bituminous Mix | -93.6979 | mnroad_id assumed - sent to ASU June 2001 (lab blend). | Arizona State University | 10/01/1999 | 1 |  | 150 | 100 | 21.1 | 25 | 5.4 | 31.4
2099BM001 | 20-D-1999 | 20 | 122565 | 0 | 2001_06_01 | 45.2553 | Bituminous Mix | -93.6979 | mnroad_id assumed - sent to ASU June 2001 (lab blend). | Arizona State University | 10/01/1999 | 1 |  | 150 | 100 | 21.1 | 10 | 4.6 | 27.7
2099BM001 | 20-D-1999 | 20 | 122565 | 0 | 2001_06_01 | 45.2553 | Bituminous Mix | -93.6979 | mnroad_id assumed - sent to ASU June 2001 (lab blend). | Arizona State University | 10/01/1999 | 1 |  | 150 | 100 | 21.1 | 5 | 3.9 | 28.4
2099BM001 | 20-D-1999 | 20 | 122565 | 0 | 2001_06_01 | 45.2553 | Bituminous Mix | -93.6979 | mnroad_id assumed - sent to ASU June 2001 (lab blend). | Arizona State University | 10/01/1999 | 1 |  | 150 | 100 | 21.1 | 1 | 2.6 | 31.3
2099BM001 | 20-D-1999 | 20 | 122565 | 0 | 2001_06_01 | 45.2553 | Bituminous Mix | -93.6979 | mnroad_id assumed - sent to ASU June 2001 (lab blend). | Arizona State University | 10/01/1999 | 1 |  | 150 | 100 | 21.1 | 0.5 | 2.1 | 31.7
2099BM001 | 20-D-1999 | 20 | 122565 | 0 | 2001_06_01 | 45.2553 | Bituminous Mix | -93.6979 | mnroad_id assumed - sent to ASU June 2001 (lab blend). | Arizona State University | 10/01/1999 | 1 |  | 150 | 100 | 21.1 | 0.1 | 1.3 | 40.6
2099BM001 | 20-D-1999 | 20 | 122565 | 0 | 2001_06_01 | 45.2553 | Bituminous Mix | -93.6979 | mnroad_id assumed - sent to ASU June 2001 (lab blend). | Arizona State University | 10/01/1999 | 1 |  | 150 | 100 | 37.8 | 25 | 1.1 | 44.5
2099BM001 | 20-D-1999 | 20 | 122565 | 0 | 2001_06_01 | 45.2553 | Bituminous Mix | -93.6979 | mnroad_id assumed - sent to ASU June 2001 (lab blend). | Arizona State University | 10/01/1999 | 1 |  | 150 | 100 | 37.8 | 10 | 0.8 | 37.8
2099BM001 | 20-D-1999 | 20 | 122565 | 0 | 2001_06_01 | 45.2553 | Bituminous Mix | -93.6979 | mnroad_id assumed - sent to ASU June 2001 (lab blend). | Arizona State University | 10/01/1999 | 1 |  | 150 | 100 | 37.8 | 5 | 0.6 | 35.4
2099BM001 | 20-D-1999 | 20 | 122565 | 0 | 2001_06_01 | 45.2553 | Bituminous Mix | -93.6979 | mnroad_id assumed - sent to ASU June 2001 (lab blend). | Arizona State University | 10/01/1999 | 1 |  | 150 | 100 | 37.8 | 1 | 0.4 | 32.7
2099BM001 | 20-D-1999 | 20 | 122565 | 0 | 2001_06_01 | 45.2553 | Bituminous Mix | -93.6979 | mnroad_id assumed - sent to ASU June 2001 (lab blend). | Arizona State University | 10/01/1999 | 1 |  | 150 | 100 | 37.8 | 0.5 | 0.3 | 30.4
2099BM001 | 20-D-1999 | 20 | 122565 | 0 | 2001_06_01 | 45.2553 | Bituminous Mix | -93.6979 | mnroad_id assumed - sent to ASU June 2001 (lab blend). | Arizona State University | 10/01/1999 | 1 |  | 150 | 100 | 37.8 | 0.1 | 0.2 | 32.8
2099BM001 | 20-D-1999 | 20 | 122565 | 0 | 2001_06_01 | 45.2553 | Bituminous Mix | -93.6979 | mnroad_id assumed - sent to ASU June 2001 (lab blend). | Arizona State University | 10/01/1999 | 1 |  | 150 | 100 | 54.4 | 25 | 0.3 | 37.3
2099BM001 | 20-D-1999 | 20 | 122565 | 0 | 2001_06_01 | 45.2553 | Bituminous Mix | -93.6979 | mnroad_id assumed - sent to ASU June 2001 (lab blend). | Arizona State University | 10/01/1999 | 1 |  | 150 | 100 | 54.4 | 10 | 0.2 | 29.7
2099BM001 | 20-D-1999 | 20 | 122565 | 0 | 2001_06_01 | 45.2553 | Bituminous Mix | -93.6979 | mnroad_id assumed - sent to ASU June 2001 (lab blend). | Arizona State University | 10/01/1999 | 1 |  | 150 | 100 | 54.4 | 5 | 0.2 | 27.4
2099BM001 | 20-D-1999 | 20 | 122565 | 0 | 2001_06_01 | 45.2553 | Bituminous Mix | -93.6979 | mnroad_id assumed - sent to ASU June 2001 (lab blend). | Arizona State University | 10/01/1999 | 1 |  | 150 | 100 | 54.4 | 1 | 0.1 | 24.7
2099BM001 | 20-D-1999 | 20 | 122565 | 0 | 2001_06_01 | 45.2553 | Bituminous Mix | -93.6979 | mnroad_id assumed - sent to ASU June 2001 (lab blend). | Arizona State University | 10/01/1999 | 1 |  | 150 | 100 | 54.4 | 0.5 | 0.1 | 24.2
2108BM038 | 21-D-2008 | 21 | 123142.5 | 0 | 2008_09_05 | 45.2543 | Bituminous Mix | -93.6962 | SPNWB430B Sp, 30% fractionated RAP non-wear, PG 58-28 - sent to Maplewood Lab for TSR, E* testing. DURING PAVING | Maplewood Lab | 03/29/2010 | A | 6.6 | 150.8 | 101.3 | 20.8 | 25 | 6.8 | 23.4
2108BM038 | 21-D-2008 | 21 | 123142.5 | 0 | 2008_09_05 | 45.2543 | Bituminous Mix | -93.6962 | SPNWB430B Sp, 30% fractionated RAP non-wear, PG 58-28 - sent to Maplewood Lab for TSR, E* testing. DURING PAVING | Maplewood Lab | 03/29/2010 | A | 6.6 | 150.8 | 101.3 | 20.7 | 10 | 5.7 | 24.5
2199BM001 | 21-D-1990 | 21 | 123142.5 | 0 | 2001_06_01 | 45.2543 | Bituminous Mix | -93.6962 | mnroad_id assumed - sent to ASU June 2001 (plant mix). | Arizona State University | 10/01/1999 | 1 | 5.1 | 150 | 100 | -10 | 25 | 25.5 | 5.7
2199BM001 | 21-D-1990 | 21 | 123142.5 | 0 | 2001_06_01 | 45.2543 | Bituminous Mix | -93.6962 | mnroad_id assumed - sent to ASU June 2001 (plant mix). | Arizona State University | 10/01/1999 | 1 | 5.1 | 150 | 100 | 21.1 | 10 | 5.9 | 20.2
2199BM001 | 21-D-1990 | 21 | 123142.5 | 0 | 2001_06_01 | 45.2543 | Bituminous Mix | -93.6962 | mnroad_id assumed - sent to ASU June 2001 (plant mix). | Arizona State University | 10/01/1999 | 1 | 5.1 | 150 | 100 | 21.1 | 5 | 5 | 22
2199BM001 | 21-D-1990 | 21 | 123142.5 | 0 | 2001_06_01 | 45.2543 | Bituminous Mix | -93.6962 | mnroad_id assumed - sent to ASU June 2001 (plant mix). | Arizona State University | 10/01/1999 | 1 | 5.1 | 150 | 100 | 21.1 | 1 | 3.5 | 28.2
2199BM001 | 21-D-1990 | 21 | 123142.5 | 0 | 2001_06_01 | 45.2543 | Bituminous Mix | -93.6962 | mnroad_id assumed - sent to ASU June 2001 (plant mix). | Arizona State University | 10/01/1999 | 1 | 5.1 | 150 | 100 | 21.1 | 0.5 | 2.9 | 31.3
2199BM001 | 21-D-1990 | 21 | 123142.5 | 0 | 2001_06_01 | 45.2543 | Bituminous Mix | -93.6962 | mnroad_id assumed - sent to ASU June 2001 (plant mix). | Arizona State University | 10/01/1999 | 1 | 5.1 | 150 | 100 | 21.1 | 0.1 | 1.9 | 36.7
2199BM001 | 21-D-1990 | 21 | 123142.5 | 0 | 2001_06_01 | 45.2543 | Bituminous Mix | -93.6962 | mnroad_id assumed - sent to ASU June 2001 (plant mix). | Arizona State University | 10/01/1999 | 1 | 5.1 | 150 | 100 | 37.8 | 25 | 1.7 | 33.5
2199BM001 | 21-D-1990 | 21 | 123142.5 | 0 | 2001_06_01 | 45.2543 | Bituminous Mix | -93.6962 | mnroad_id assumed - sent to ASU June 2001 (plant mix). | Arizona State University | 10/01/1999 | 1 | 5.1 | 150 | 100 | 37.8 | 10 | 1.2 | 35.7
2199BM001 | 21-D-1990 | 21 | 123142.5 | 0 | 2001_06_01 | 45.2543 | Bituminous Mix | -93.6962 | mnroad_id assumed - sent to ASU June 2001 (plant mix). | Arizona State University | 10/01/1999 | 1 | 5.1 | 150 | 100 | 37.8 | 5 | 0.9 | 34
2199BM001 | 21-D-1990 | 21 | 123142.5 | 0 | 2001_06_01 | 45.2543 | Bituminous Mix | -93.6962 | mnroad_id assumed - sent to ASU June 2001 (plant mix). | Arizona State University | 10/01/1999 | 1 | 5.1 | 150 | 100 | 37.8 | 1 | 0.5 | 34
2199BM001 | 21-D-1990 | 21 | 123142.5 | 0 | 2001_06_01 | 45.2543 | Bituminous Mix | -93.6962 | mnroad_id assumed - sent to ASU June 2001 (plant mix). | Arizona State University | 10/01/1999 | 1 | 5.1 | 150 | 100 | 37.8 | 0.5 | 0.4 | 33.4
2199BM001 | 21-D-1990 | 21 | 123142.5 | 0 | 2001_06_01 | 45.2543 | Bituminous Mix | -93.6962 | mnroad_id assumed - sent to ASU June 2001 (plant mix). | Arizona State University | 10/01/1999 | 1 | 5.1 | 150 | 100 | 37.8 | 0.1 | 0.3 | 32.2
2199BM001 | 21-D-1990 | 21 | 123142.5 | 0 | 2001_06_01 | 45.2543 | Bituminous Mix | -93.6962 | mnroad_id assumed - sent to ASU June 2001 (plant mix). | Arizona State University | 10/01/1999 | 1 | 5.1 | 150 | 100 | 54.4 | 25 | 0.5 | 35.1
2199BM001 | 21-D-1990 | 21 | 123142.5 | 0 | 2001_06_01 | 45.2543 | Bituminous Mix | -93.6962 | mnroad_id assumed - sent to ASU June 2001 (plant mix). | Arizona State University | 10/01/1999 | 1 | 5.1 | 150 | 100 | 54.4 | 10 | 0.3 | 32.6
2199BM001 | 21-D-1990 | 21 | 123142.5 | 0 | 2001_06_01 | 45.2543 | Bituminous Mix | -93.6962 | mnroad_id assumed - sent to ASU June 2001 (plant mix). | Arizona State University | 10/01/1999 | 1 | 5.1 | 150 | 100 | 54.4 | 5 | 0.3 | 31.1
2199BM001 | 21-D-1990 | 21 | 123142.5 | 0 | 2001_06_01 | 45.2543 | Bituminous Mix | -93.6962 | mnroad_id assumed - sent to ASU June 2001 (plant mix). | Arizona State University | 10/01/1999 | 1 | 5.1 | 150 | 100 | 54.4 | 1 | 0.2 | 27.1
2199BM001 | 21-D-1990 | 21 | 123142.5 | 0 | 2001_06_01 | 45.2543 | Bituminous Mix | -93.6962 | mnroad_id assumed - sent to ASU June 2001 (plant mix). | Arizona State University | 10/01/1999 | 1 | 5.1 | 150 | 100 | 54.4 | 0.5 | 0.2 | 26.6
2199BM001 | 21-D-1990 | 21 | 123142.5 | 0 | 2001_06_01 | 45.2543 | Bituminous Mix | -93.6962 | mnroad_id assumed - sent to ASU June 2001 (plant mix). | Arizona State University | 10/01/1999 | 1 | 5.1 | 150 | 100 | 54.4 | 0.1 | 0.1 | 28.2
2199BM001 | 21-D-1990 | 21 | 123142.5 | 0 | 2001_06_01 | 45.2543 | Bituminous Mix | -93.6962 | mnroad_id assumed - sent to ASU June 2001 (plant mix). | Arizona State University | 10/01/1999 | 2 | 5.2 | 150 | 100 | -10 | 25 | 33 | 6
2199BM001 | 21-D-1990 | 21 | 123142.5 | 0 | 2001_06_01 | 45.2543 | Bituminous Mix | -93.6962 | mnroad_id assumed - sent to ASU June 2001 (plant mix). | Arizona State University | 10/01/1999 | 2 | 5.2 | 150 | 100 | -10 | 10 | 32.8 | 8.5
2199BM001 | 21-D-1990 | 21 | 123142.5 | 0 | 2001_06_01 | 45.2543 | Bituminous Mix | -93.6962 | mnroad_id assumed - sent to ASU June 2001 (plant mix). | Arizona State University | 10/01/1999 | 2 | 5.2 | 150 | 100 | -10 | 5 | 31.7 | 9.2
2199BM001 | 21-D-1990 | 21 | 123142.5 | 0 | 2001_06_01 | 45.2543 | Bituminous Mix | -93.6962 | mnroad_id assumed - sent to ASU June 2001 (plant mix). | Arizona State University | 10/01/1999 | 2 | 5.2 | 150 | 100 | -10 | 1 | 28.5 | 10.4
2199BM001 | 21-D-1990 | 21 | 123142.5 | 0 | 2001_06_01 | 45.2543 | Bituminous Mix | -93.6962 | mnroad_id assumed - sent to ASU June 2001 (plant mix). | Arizona State University | 10/01/1999 | 2 | 5.2 | 150 | 100 | -10 | 0.5 | 27.3 | 11.1
2199BM001 | 21-D-1990 | 21 | 123142.5 | 0 | 2001_06_01 | 45.2543 | Bituminous Mix | -93.6962 | mnroad_id assumed - sent to ASU June 2001 (plant mix). | Arizona State University | 10/01/1999 | 2 | 5.2 | 150 | 100 | -10 | 0.1 | 23.7 | 10.7
2199BM001 | 21-D-1990 | 21 | 123142.5 | 0 | 2001_06_01 | 45.2543 | Bituminous Mix | -93.6962 | mnroad_id assumed - sent to ASU June 2001 (plant mix). | Arizona State University | 10/01/1999 | 2 | 5.2 | 150 | 100 | 4.4 | 25 | 20.2 | 7.7
2199BM001 | 21-D-1990 | 21 | 123142.5 | 0 | 2001_06_01 | 45.2543 | Bituminous Mix | -93.6962 | mnroad_id assumed - sent to ASU June 2001 (plant mix). | Arizona State University | 10/01/1999 | 2 | 5.2 | 150 | 100 | 4.4 | 10 | 19.6 | 10.2
2199BM001 | 21-D-1990 | 21 | 123142.5 | 0 | 2001_06_01 | 45.2543 | Bituminous Mix | -93.6962 | mnroad_id assumed - sent to ASU June 2001 (plant mix). | Arizona State University | 10/01/1999 | 2 | 5.2 | 150 | 100 | 4.4 | 5 | 18.1 | 11.8
2199BM001 | 21-D-1990 | 21 | 123142.5 | 0 | 2001_06_01 | 45.2543 | Bituminous Mix | -93.6962 | mnroad_id assumed - sent to ASU June 2001 (plant mix). | Arizona State University | 10/01/1999 | 2 | 5.2 | 150 | 100 | 4.4 | 1 | 14.9 | 13.8
2199BM001 | 21-D-1990 | 21 | 123142.5 | 0 | 2001_06_01 | 45.2543 | Bituminous Mix | -93.6962 | mnroad_id assumed - sent to ASU June 2001 (plant mix). | Arizona State University | 10/01/1999 | 2 | 5.2 | 150 | 100 | 4.4 | 0.5 | 13.5 | 15.2
2199BM001 | 21-D-1990 | 21 | 123142.5 | 0 | 2001_06_01 | 45.2543 | Bituminous Mix | -93.6962 | mnroad_id assumed - sent to ASU June 2001 (plant mix). | Arizona State University | 10/01/1999 | 2 | 5.2 | 150 | 100 | 4.4 | 0.1 | 10.5 | 18.8
2199BM001 | 21-D-1990 | 21 | 123142.5 | 0 | 2001_06_01 | 45.2543 | Bituminous Mix | -93.6962 | mnroad_id assumed - sent to ASU June 2001 (plant mix). | Arizona State University | 10/01/1999 | 2 | 5.2 | 150 | 100 | 21.1 | 25 | 7.3 | 20.1
2199BM001 | 21-D-1990 | 21 | 123142.5 | 0 | 2001_06_01 | 45.2543 | Bituminous Mix | -93.6962 | mnroad_id assumed - sent to ASU June 2001 (plant mix). | Arizona State University | 10/01/1999 | 2 | 5.2 | 150 | 100 | 21.1 | 10 | 6.1 | 23.5
2199BM001 | 21-D-1990 | 21 | 123142.5 | 0 | 2001_06_01 | 45.2543 | Bituminous Mix | -93.6962 | mnroad_id assumed - sent to ASU June 2001 (plant mix). | Arizona State University | 10/01/1999 | 2 | 5.2 | 150 | 100 | 21.1 | 5 | 5.2 | 25.5
2199BM001 | 21-D-1990 | 21 | 123142.5 | 0 | 2001_06_01 | 45.2543 | Bituminous Mix | -93.6962 | mnroad_id assumed - sent to ASU June 2001 (plant mix). | Arizona State University | 10/01/1999 | 2 | 5.2 | 150 | 100 | 21.1 | 1 | 3.5 | 32.7
2199BM001 | 21-D-1990 | 21 | 123142.5 | 0 | 2001_06_01 | 45.2543 | Bituminous Mix | -93.6962 | mnroad_id assumed - sent to ASU June 2001 (plant mix). | Arizona State University | 10/01/1999 | 2 | 5.2 | 150 | 100 | 21.1 | 0.5 | 2.9 | 35.8
2199BM001 | 21-D-1990 | 21 | 123142.5 | 0 | 2001_06_01 | 45.2543 | Bituminous Mix | -93.6962 | mnroad_id assumed - sent to ASU June 2001 (plant mix). | Arizona State University | 10/01/1999 | 2 | 5.2 | 150 | 100 | 21.1 | 0.1 | 1.9 | 40.8
2199BM001 | 21-D-1990 | 21 | 123142.5 | 0 | 2001_06_01 | 45.2543 | Bituminous Mix | -93.6962 | mnroad_id assumed - sent to ASU June 2001 (plant mix). | Arizona State University | 10/01/1999 | 2 | 5.2 | 150 | 100 | 37.8 | 25 | 2.2 | 30.6
2199BM001 | 21-D-1990 | 21 | 123142.5 | 0 | 2001_06_01 | 45.2543 | Bituminous Mix | -93.6962 | mnroad_id assumed - sent to ASU June 2001 (plant mix). | Arizona State University | 10/01/1999 | 2 | 5.2 | 150 | 100 | 37.8 | 10 | 1.6 | 33.8
2199BM001 | 21-D-1990 | 21 | 123142.5 | 0 | 2001_06_01 | 45.2543 | Bituminous Mix | -93.6962 | mnroad_id assumed - sent to ASU June 2001 (plant mix). | Arizona State University | 10/01/1999 | 2 | 5.2 | 150 | 100 | 37.8 | 5 | 1.2 | 33.4
2199BM001 | 21-D-1990 | 21 | 123142.5 | 0 | 2001_06_01 | 45.2543 | Bituminous Mix | -93.6962 | mnroad_id assumed - sent to ASU June 2001 (plant mix). | Arizona State University | 10/01/1999 | 2 | 5.2 | 150 | 100 | 37.8 | 1 | 0.7 | 34.5
2199BM001 | 21-D-1990 | 21 | 123142.5 | 0 | 2001_06_01 | 45.2543 | Bituminous Mix | -93.6962 | mnroad_id assumed - sent to ASU June 2001 (plant mix). | Arizona State University | 10/01/1999 | 2 | 5.2 | 150 | 100 | 37.8 | 0.5 | 0.6 | 34.6
2199BM001 | 21-D-1990 | 21 | 123142.5 | 0 | 2001_06_01 | 45.2543 | Bituminous Mix | -93.6962 | mnroad_id assumed - sent to ASU June 2001 (plant mix). | Arizona State University | 10/01/1999 | 2 | 5.2 | 150 | 100 | 37.8 | 0.1 | 0.4 | 34.2
2199BM001 | 21-D-1990 | 21 | 123142.5 | 0 | 2001_06_01 | 45.2543 | Bituminous Mix | -93.6962 | mnroad_id assumed - sent to ASU June 2001 (plant mix). | Arizona State University | 10/01/1999 | 2 | 5.2 | 150 | 100 | 54.4 | 25 | 0.6 | 34.4
2199BM001 | 21-D-1990 | 21 | 123142.5 | 0 | 2001_06_01 | 45.2543 | Bituminous Mix | -93.6962 | mnroad_id assumed - sent to ASU June 2001 (plant mix). | Arizona State University | 10/01/1999 | 2 | 5.2 | 150 | 100 | 54.4 | 10 | 0.4 | 32.4
2199BM001 | 21-D-1990 | 21 | 123142.5 | 0 | 2001_06_01 | 45.2543 | Bituminous Mix | -93.6962 | mnroad_id assumed - sent to ASU June 2001 (plant mix). | Arizona State University | 10/01/1999 | 2 | 5.2 | 150 | 100 | 54.4 | 5 | 0.3 | 31.1
2199BM001 | 21-D-1990 | 21 | 123142.5 | 0 | 2001_06_01 | 45.2543 | Bituminous Mix | -93.6962 | mnroad_id assumed - sent to ASU June 2001 (plant mix). | Arizona State University | 10/01/1999 | 2 | 5.2 | 150 | 100 | 54.4 | 1 | 0.2 | 31.6
2199BM001 | 21-D-1990 | 21 | 123142.5 | 0 | 2001_06_01 | 45.2543 | Bituminous Mix | -93.6962 | mnroad_id assumed - sent to ASU June 2001 (plant mix). | Arizona State University | 10/01/1999 | 2 | 5.2 | 150 | 100 | 54.4 | 0.5 | 0.2 | 29.9
2199BM001 | 21-D-1990 | 21 | 123142.5 | 0 | 2001_06_01 | 45.2543 | Bituminous Mix | -93.6962 | mnroad_id assumed - sent to ASU June 2001 (plant mix). | Arizona State University | 10/01/1999 | 2 | 5.2 | 150 | 100 | 54.4 | 0.1 | 0.2 | 34.9
2199BM001 | 21-D-1990 | 21 | 123142.5 | 0 | 2001_06_01 | 45.2543 | Bituminous Mix | -93.6962 | mnroad_id assumed - sent to ASU June 2001 (plant mix). | Arizona State University | 10/01/1999 | 1 | 5.1 | 150 | 100 | -10 | 5 | 18.3 | 7.5
2199BM001 | 21-D-1990 | 21 | 123142.5 | 0 | 2001_06_01 | 45.2543 | Bituminous Mix | -93.6962 | mnroad_id assumed - sent to ASU June 2001 (plant mix). | Arizona State University | 10/01/1999 | 1 | 5.1 | 150 | 100 | -10 | 1 | 15.4 | 7.9
2199BM001 | 21-D-1990 | 21 | 123142.5 | 0 | 2001_06_01 | 45.2543 | Bituminous Mix | -93.6962 | mnroad_id assumed - sent to ASU June 2001 (plant mix). | Arizona State University | 10/01/1999 | 1 | 5.1 | 150 | 100 | -10 | 0.5 | 13.6 | 8.2
2199BM001 | 21-D-1990 | 21 | 123142.5 | 0 | 2001_06_01 | 45.2543 | Bituminous Mix | -93.6962 | mnroad_id assumed - sent to ASU June 2001 (plant mix). | Arizona State University | 10/01/1999 | 1 | 5.1 | 150 | 100 | -10 | 0.1 | 10.5 | 9.8
2199BM001 | 21-D-1990 | 21 | 123142.5 | 0 | 2001_06_01 | 45.2543 | Bituminous Mix | -93.6962 | mnroad_id assumed - sent to ASU June 2001 (plant mix). | Arizona State University | 10/01/1999 | 1 | 5.1 | 150 | 100 | 4.4 | 25 | 14.1 | 8.3
2199BM001 | 21-D-1990 | 21 | 123142.5 | 0 | 2001_06_01 | 45.2543 | Bituminous Mix | -93.6962 | mnroad_id assumed - sent to ASU June 2001 (plant mix). | Arizona State University | 10/01/1999 | 1 | 5.1 | 150 | 100 | 4.4 | 10 | 12.9 | 10.5
2108BM111 | 21-D-2008 | 21 | 123142.5 | 0 | 2008_09_05 | 45.2543 | Bituminous Mix | -93.6962 | SPNWB430B Sp - FHWA (E*), 30% fractionated RAP non-wear, PG 58-28. DURING PAVING | FHWA Mobile Lab | 09/05/2008 | 8 | 7 | 152.4 | 101.6 | 21.1 | 1 | 1.2 | 36.8
2108BM111 | 21-D-2008 | 21 | 123142.5 | 0 | 2008_09_05 | 45.2543 | Bituminous Mix | -93.6962 | SPNWB430B Sp - FHWA (E*), 30% fractionated RAP non-wear, PG 58-28. DURING PAVING | FHWA Mobile Lab | 09/05/2008 | 8 | 7 | 152.4 | 101.6 | 21.1 | 0.5 | 0.9 | 36.8
2108BM111 | 21-D-2008 | 21 | 123142.5 | 0 | 2008_09_05 | 45.2543 | Bituminous Mix | -93.6962 | SPNWB430B Sp - FHWA (E*), 30% fractionated RAP non-wear, PG 58-28. DURING PAVING | FHWA Mobile Lab | 09/05/2008 | 9 | 7 | 152.4 | 101.6 | 21.1 | 0.1 | 0.3 | 36.8
2108BM111 | 21-D-2008 | 21 | 123142.5 | 0 | 2008_09_05 | 45.2543 | Bituminous Mix | -93.6962 | SPNWB430B Sp - FHWA (E*), 30% fractionated RAP non-wear, PG 58-28. DURING PAVING | FHWA Mobile Lab | 09/05/2008 | 9 | 7 | 152.4 | 101.6 | 37.8 | 25 | 0.8 | 36.9
2108BM111 | 21-D-2008 | 21 | 123142.5 | 0 | 2008_09_05 | 45.2543 | Bituminous Mix | -93.6962 | SPNWB430B Sp - FHWA (E*), 30% fractionated RAP non-wear, PG 58-28. DURING PAVING | FHWA Mobile Lab | 09/05/2008 | 9 | 7 | 152.4 | 101.6 | 37.8 | 10 | 0.4 | 40.5
2108BM111 | 21-D-2008 | 21 | 123142.5 | 0 | 2008_09_05 | 45.2543 | Bituminous Mix | -93.6962 | SPNWB430B Sp - FHWA (E*), 30% fractionated RAP non-wear, PG 58-28. DURING PAVING | FHWA Mobile Lab | 09/05/2008 | 9 | 7 | 152.4 | 101.6 | 37.8 | 5 | 0.3 | 40.1
2108BM111 | 21-D-2008 | 21 | 123142.5 | 0 | 2008_09_05 | 45.2543 | Bituminous Mix | -93.6962 | SPNWB430B Sp - FHWA (E*), 30% fractionated RAP non-wear, PG 58-28. DURING PAVING | FHWA Mobile Lab | 09/05/2008 | 9 | 7 | 152.4 | 101.6 | 37.8 | 1 | 0.1 | 35.2
2108BM111 | 21-D-2008 | 21 | 123142.5 | 0 | 2008_09_05 | 45.2543 | Bituminous Mix | -93.6962 | SPNWB430B Sp - FHWA (E*), 30% fractionated RAP non-wear, PG 58-28. DURING PAVING | FHWA Mobile Lab | 09/05/2008 | 9 | 7 | 152.4 | 101.6 | 37.8 | 0.5 | 0.1 | 32.5
2108BM111 | 21-D-2008 | 21 | 123142.5 | 0 | 2008_09_05 | 45.2543 | Bituminous Mix | -93.6962 | SPNWB430B Sp - FHWA (E*), 30% fractionated RAP non-wear, PG 58-28. DURING PAVING | FHWA Mobile Lab | 09/05/2008 | 9 | 7 | 152.4 | 101.6 | 37.8 | 0.1 | 0.1 | 26.3
2108BM111 | 21-D-2008 | 21 | 123142.5 | 0 | 2008_09_05 | 45.2543 | Bituminous Mix | -93.6962 | SPNWB430B Sp - FHWA (E*), 30% fractionated RAP non-wear, PG 58-28. DURING PAVING | FHWA Mobile Lab | 09/05/2008 | 10 | 7 | 152.4 | 101.6 | 4.4 | 25 | 12.1 | 13.8
2108BM111 | 21-D-2008 | 21 | 123142.5 | 0 | 2008_09_05 | 45.2543 | Bituminous Mix | -93.6962 | SPNWB430B Sp - FHWA (E*), 30% fractionated RAP non-wear, PG 58-28. DURING PAVING | FHWA Mobile Lab | 09/05/2008 | 10 | 7 | 152.4 | 101.6 | 4.4 | 10 | 10.4 | 15.7
2108BM111 | 21-D-2008 | 21 | 123142.5 | 0 | 2008_09_05 | 45.2543 | Bituminous Mix | -93.6962 | SPNWB430B Sp - FHWA (E*), 30% fractionated RAP non-wear, PG 58-28. DURING PAVING | FHWA Mobile Lab | 09/05/2008 | 10 | 7 | 152.4 | 101.6 | 4.4 | 5 | 9.2 | 17.3
2108BM111 | 21-D-2008 | 21 | 123142.5 | 0 | 2008_09_05 | 45.2543 | Bituminous Mix | -93.6962 | SPNWB430B Sp - FHWA (E*), 30% fractionated RAP non-wear, PG 58-28. DURING PAVING | FHWA Mobile Lab | 09/05/2008 | 10 | 7 | 152.4 | 101.6 | 4.4 | 1 | 6.6 | 21.6
2108BM111 | 21-D-2008 | 21 | 123142.5 | 0 | 2008_09_05 | 45.2543 | Bituminous Mix | -93.6962 | SPNWB430B Sp - FHWA (E*), 30% fractionated RAP non-wear, PG 58-28. DURING PAVING | FHWA Mobile Lab | 09/05/2008 | 10 | 7 | 152.4 | 101.6 | 4.4 | 0.5 | 5.6 | 23.3
2108BM111 | 21-D-2008 | 21 | 123142.5 | 0 | 2008_09_05 | 45.2543 | Bituminous Mix | -93.6962 | SPNWB430B Sp - FHWA (E*), 30% fractionated RAP non-wear, PG 58-28. DURING PAVING | FHWA Mobile Lab | 09/05/2008 | 10 | 7 | 152.4 | 101.6 | 4.4 | 0.1 | 3.6 | 28
2108BM111 | 21-D-2008 | 21 | 123142.5 | 0 | 2008_09_05 | 45.2543 | Bituminous Mix | -93.6962 | SPNWB430B Sp - FHWA (E*), 30% fractionated RAP non-wear, PG 58-28. DURING PAVING | FHWA Mobile Lab | 09/05/2008 | 10 | 7 | 152.4 | 101.6 | 21.1 | 25 | 4.2 | 29.5
2108BM111 | 21-D-2008 | 21 | 123142.5 | 0 | 2008_09_05 | 45.2543 | Bituminous Mix | -93.6962 | SPNWB430B Sp - FHWA (E*), 30% fractionated RAP non-wear, PG 58-28. DURING PAVING | FHWA Mobile Lab | 09/05/2008 | 10 | 7 | 152.4 | 101.6 | 21.1 | 10 | 3.1 | 32.4
2108BM111 | 21-D-2008 | 21 | 123142.5 | 0 | 2008_09_05 | 45.2543 | Bituminous Mix | -93.6962 | SPNWB430B Sp - FHWA (E*), 30% fractionated RAP non-wear, PG 58-28. DURING PAVING | FHWA Mobile Lab | 09/05/2008 | 10 | 7 | 152.4 | 101.6 | 21.1 | 5 | 2.4 | 33.8
2108BM111 | 21-D-2008 | 21 | 123142.5 | 0 | 2008_09_05 | 45.2543 | Bituminous Mix | -93.6962 | SPNWB430B Sp - FHWA (E*), 30% fractionated RAP non-wear, PG 58-28. DURING PAVING | FHWA Mobile Lab | 09/05/2008 | 10 | 7 | 152.4 | 101.6 | 21.1 | 1 | 1.3 | 36.5
2108BM038 | 21-D-2008 | 21 | 123142.5 | 0 | 2008_09_05 | 45.2543 | Bituminous Mix | -93.6962 | SPNWB430B Sp, 30% fractionated RAP non-wear, PG 58-28 - sent to Maplewood Lab for TSR, E* testing. DURING PAVING | Maplewood Lab | 03/29/2010 | A | 6.6 | 150.8 | 101.3 | 20.7 | 5 | 4.7 | 26.6
2108BM038 | 21-D-2008 | 21 | 123142.5 | 0 | 2008_09_05 | 45.2543 | Bituminous Mix | -93.6962 | SPNWB430B Sp, 30% fractionated RAP non-wear, PG 58-28 - sent to Maplewood Lab for TSR, E* testing. DURING PAVING | Maplewood Lab | 03/29/2010 | A | 6.6 | 150.8 | 101.3 | 20.7 | 1 | 2.8 | 31.6
2108BM038 | 21-D-2008 | 21 | 123142.5 | 0 | 2008_09_05 | 45.2543 | Bituminous Mix | -93.6962 | SPNWB430B Sp, 30% fractionated RAP non-wear, PG 58-28 - sent to Maplewood Lab for TSR, E* testing. DURING PAVING | Maplewood Lab | 03/29/2010 | A | 6.6 | 150.8 | 101.3 | 20.8 | 0.5 | 2.2 | 33.4
2108BM038 | 21-D-2008 | 21 | 123142.5 | 0 | 2008_09_05 | 45.2543 | Bituminous Mix | -93.6962 | SPNWB430B Sp, 30% fractionated RAP non-wear, PG 58-28 - sent to Maplewood Lab for TSR, E* testing. DURING PAVING | Maplewood Lab | 03/29/2010 | A | 6.6 | 150.8 | 101.3 | 20.7 | 0.1 | 1.2 | 34.6
2108BM038 | 21-D-2008 | 21 | 123142.5 | 0 | 2008_09_05 | 45.2543 | Bituminous Mix | -93.6962 | SPNWB430B Sp, 30% fractionated RAP non-wear, PG 58-28 - sent to Maplewood Lab for TSR, E* testing. DURING PAVING | Maplewood Lab | 03/30/2010 | A | 6.6 | 150.8 | 101.3 | 37.5 | 25 | 2.7 | 26.2
2108BM038 | 21-D-2008 | 21 | 123142.5 | 0 | 2008_09_05 | 45.2543 | Bituminous Mix | -93.6962 | SPNWB430B Sp, 30% fractionated RAP non-wear, PG 58-28 - sent to Maplewood Lab for TSR, E* testing. DURING PAVING | Maplewood Lab | 03/30/2010 | A | 6.6 | 150.8 | 101.3 | 37.7 | 10 | 1.6 | 30.1
2108BM038 | 21-D-2008 | 21 | 123142.5 | 0 | 2008_09_05 | 45.2543 | Bituminous Mix | -93.6962 | SPNWB430B Sp, 30% fractionated RAP non-wear, PG 58-28 - sent to Maplewood Lab for TSR, E* testing. DURING PAVING | Maplewood Lab | 03/30/2010 | A | 6.6 | 150.8 | 101.3 | 37.8 | 5 | 1.1 | 31.5
2108BM038 | 21-D-2008 | 21 | 123142.5 | 0 | 2008_09_05 | 45.2543 | Bituminous Mix | -93.6962 | SPNWB430B Sp, 30% fractionated RAP non-wear, PG 58-28 - sent to Maplewood Lab for TSR, E* testing. DURING PAVING | Maplewood Lab | 03/30/2010 | A | 6.6 | 150.8 | 101.3 | 38 | 1 | 0.5 | 30.8
2108BM038 | 21-D-2008 | 21 | 123142.5 | 0 | 2008_09_05 | 45.2543 | Bituminous Mix | -93.6962 | SPNWB430B Sp, 30% fractionated RAP non-wear, PG 58-28 - sent to Maplewood Lab for TSR, E* testing. DURING PAVING | Maplewood Lab | 03/30/2010 | A | 6.6 | 150.8 | 101.3 | 38.2 | 0.5 | 0.4 | 28.8
2108BM038 | 21-D-2008 | 21 | 123142.5 | 0 | 2008_09_05 | 45.2543 | Bituminous Mix | -93.6962 | SPNWB430B Sp, 30% fractionated RAP non-wear, PG 58-28 - sent to Maplewood Lab for TSR, E* testing. DURING PAVING | Maplewood Lab | 03/30/2010 | A | 6.6 | 150.8 | 101.3 | 37.9 | 0.1 | 0.3 | 21.5
2108BM038 | 21-D-2008 | 21 | 123142.5 | 0 | 2008_09_05 | 45.2543 | Bituminous Mix | -93.6962 | SPNWB430B Sp, 30% fractionated RAP non-wear, PG 58-28 - sent to Maplewood Lab for TSR, E* testing. DURING PAVING | Maplewood Lab | 03/31/2010 | A | 6.6 | 150.8 | 101.3 | 54.3 | 25 | 0.7 | 28
2108BM038 | 21-D-2008 | 21 | 123142.5 | 0 | 2008_09_05 | 45.2543 | Bituminous Mix | -93.6962 | SPNWB430B Sp, 30% fractionated RAP non-wear, PG 58-28 - sent to Maplewood Lab for TSR, E* testing. DURING PAVING | Maplewood Lab | 03/31/2010 | A | 6.6 | 150.8 | 101.3 | 53.9 | 10 | 0.4 | 29.3
2108BM038 | 21-D-2008 | 21 | 123142.5 | 0 | 2008_09_05 | 45.2543 | Bituminous Mix | -93.6962 | SPNWB430B Sp, 30% fractionated RAP non-wear, PG 58-28 - sent to Maplewood Lab for TSR, E* testing. DURING PAVING | Maplewood Lab | 03/31/2010 | A | 6.6 | 150.8 | 101.3 | 54.4 | 5 | 0.3 | 26.1
2108BM038 | 21-D-2008 | 21 | 123142.5 | 0 | 2008_09_05 | 45.2543 | Bituminous Mix | -93.6962 | SPNWB430B Sp, 30% fractionated RAP non-wear, PG 58-28 - sent to Maplewood Lab for TSR, E* testing. DURING PAVING | Maplewood Lab | 03/31/2010 | A | 6.6 | 150.8 | 101.3 | 54.7 | 1 | 0.2 | 19.9
2108BM038 | 21-D-2008 | 21 | 123142.5 | 0 | 2008_09_05 | 45.2543 | Bituminous Mix | -93.6962 | SPNWB430B Sp, 30% fractionated RAP non-wear, PG 58-28 - sent to Maplewood Lab for TSR, E* testing. DURING PAVING | Maplewood Lab | 03/31/2010 | A | 6.6 | 150.8 | 101.3 | 54.8 | 0.5 | 0.2 | 18.6
2108BM038 | 21-D-2008 | 21 | 123142.5 | 0 | 2008_09_05 | 45.2543 | Bituminous Mix | -93.6962 | SPNWB430B Sp, 30% fractionated RAP non-wear, PG 58-28 - sent to Maplewood Lab for TSR, E* testing. DURING PAVING | Maplewood Lab | 03/31/2010 | A | 6.6 | 150.8 | 101.3 | 54.4 | 0.1 | 0.2 | 13.4
2108BM038 | 21-D-2008 | 21 | 123142.5 | 0 | 2008_09_05 | 45.2543 | Bituminous Mix | -93.6962 | SPNWB430B Sp, 30% fractionated RAP non-wear, PG 58-28 - sent to Maplewood Lab for TSR, E* testing. DURING PAVING | Maplewood Lab | 04/22/2010 | B | 7.4 | 148.9 | 101.4 | -10.7 | 25 | 18.9 | 6.6
2108BM038 | 21-D-2008 | 21 | 123142.5 | 0 | 2008_09_05 | 45.2543 | Bituminous Mix | -93.6962 | SPNWB430B Sp, 30% fractionated RAP non-wear, PG 58-28 - sent to Maplewood Lab for TSR, E* testing. DURING PAVING | Maplewood Lab | 04/22/2010 | B | 7.4 | 148.9 | 101.4 | -9.9 | 10 | 15.9 | 9.7
2108BM038 | 21-D-2008 | 21 | 123142.5 | 0 | 2008_09_05 | 45.2543 | Bituminous Mix | -93.6962 | SPNWB430B Sp, 30% fractionated RAP non-wear, PG 58-28 - sent to Maplewood Lab for TSR, E* testing. DURING PAVING | Maplewood Lab | 04/22/2010 | B | 7.4 | 148.9 | 101.4 | -9.6 | 5 | 15.3 | 10
2108BM038 | 21-D-2008 | 21 | 123142.5 | 0 | 2008_09_05 | 45.2543 | Bituminous Mix | -93.6962 | SPNWB430B Sp, 30% fractionated RAP non-wear, PG 58-28 - sent to Maplewood Lab for TSR, E* testing. DURING PAVING | Maplewood Lab | 04/22/2010 | B | 7.4 | 148.9 | 101.4 | -10.1 | 1 | 13.1 | 12.5
2108BM038 | 21-D-2008 | 21 | 123142.5 | 0 | 2008_09_05 | 45.2543 | Bituminous Mix | -93.6962 | SPNWB430B Sp, 30% fractionated RAP non-wear, PG 58-28 - sent to Maplewood Lab for TSR, E* testing. DURING PAVING | Maplewood Lab | 04/22/2010 | B | 7.4 | 148.9 | 101.4 | -9.8 | 0.5 | 12.2 | 13.5
2108BM038 | 21-D-2008 | 21 | 123142.5 | 0 | 2008_09_05 | 45.2543 | Bituminous Mix | -93.6962 | SPNWB430B Sp, 30% fractionated RAP non-wear, PG 58-28 - sent to Maplewood Lab for TSR, E* testing. DURING PAVING | Maplewood Lab | 04/22/2010 | B | 7.4 | 148.9 | 101.4 | -10.1 | 0.1 | 10.5 | 15.1
2108BM038 | 21-D-2008 | 21 | 123142.5 | 0 | 2008_09_05 | 45.2543 | Bituminous Mix | -93.6962 | SPNWB430B Sp, 30% fractionated RAP non-wear, PG 58-28 - sent to Maplewood Lab for TSR, E* testing. DURING PAVING | Maplewood Lab | 04/26/2010 | B | 7.4 | 148.9 | 101.4 | 4.7 | 25 | 12.2 | 12.5
2108BM038 | 21-D-2008 | 21 | 123142.5 | 0 | 2008_09_05 | 45.2543 | Bituminous Mix | -93.6962 | SPNWB430B Sp, 30% fractionated RAP non-wear, PG 58-28 - sent to Maplewood Lab for TSR, E* testing. DURING PAVING | Maplewood Lab | 04/26/2010 | B | 7.4 | 148.9 | 101.4 | 4.2 | 10 | 11.3 | 14.3
2108BM038 | 21-D-2008 | 21 | 123142.5 | 0 | 2008_09_05 | 45.2543 | Bituminous Mix | -93.6962 | SPNWB430B Sp, 30% fractionated RAP non-wear, PG 58-28 - sent to Maplewood Lab for TSR, E* testing. DURING PAVING | Maplewood Lab | 04/26/2010 | B | 7.4 | 148.9 | 101.4 | 4.4 | 5 | 10.2 | 16.1
2108BM038 | 21-D-2008 | 21 | 123142.5 | 0 | 2008_09_05 | 45.2543 | Bituminous Mix | -93.6962 | SPNWB430B Sp, 30% fractionated RAP non-wear, PG 58-28 - sent to Maplewood Lab for TSR, E* testing. DURING PAVING | Maplewood Lab | 04/26/2010 | B | 7.4 | 148.9 | 101.4 | 4.7 | 1 | 7.7 | 19.9
2108BM038 | 21-D-2008 | 21 | 123142.5 | 0 | 2008_09_05 | 45.2543 | Bituminous Mix | -93.6962 | SPNWB430B Sp, 30% fractionated RAP non-wear, PG 58-28 - sent to Maplewood Lab for TSR, E* testing. DURING PAVING | Maplewood Lab | 04/26/2010 | B | 7.4 | 148.9 | 101.4 | 4.5 | 0.5 | 6.7 | 21.4
2108BM038 | 21-D-2008 | 21 | 123142.5 | 0 | 2008_09_05 | 45.2543 | Bituminous Mix | -93.6962 | SPNWB430B Sp, 30% fractionated RAP non-wear, PG 58-28 - sent to Maplewood Lab for TSR, E* testing. DURING PAVING | Maplewood Lab | 04/26/2010 | B | 7.4 | 148.9 | 101.4 | 4.3 | 0.1 | 4.8 | 26.5
2108BM038 | 21-D-2008 | 21 | 123142.5 | 0 | 2008_09_05 | 45.2543 | Bituminous Mix | -93.6962 | SPNWB430B Sp, 30% fractionated RAP non-wear, PG 58-28 - sent to Maplewood Lab for TSR, E* testing. DURING PAVING | Maplewood Lab | 04/27/2010 | B | 7.4 | 148.9 | 101.4 | 20.9 | 25 | 7 | 15.1
2108BM038 | 21-D-2008 | 21 | 123142.5 | 0 | 2008_09_05 | 45.2543 | Bituminous Mix | -93.6962 | SPNWB430B Sp, 30% fractionated RAP non-wear, PG 58-28 - sent to Maplewood Lab for TSR, E* testing. DURING PAVING | Maplewood Lab | 04/27/2010 | B | 7.4 | 148.9 | 101.4 | 21.1 | 10 | 5.3 | 27.3
2108BM038 | 21-D-2008 | 21 | 123142.5 | 0 | 2008_09_05 | 45.2543 | Bituminous Mix | -93.6962 | SPNWB430B Sp, 30% fractionated RAP non-wear, PG 58-28 - sent to Maplewood Lab for TSR, E* testing. DURING PAVING | Maplewood Lab | 04/27/2010 | B | 7.4 | 148.9 | 101.4 | 21.2 | 5 | 4.3 | 29.8
2199BM001 | 21-D-1990 | 21 | 123142.5 | 0 | 2001_06_01 | 45.2543 | Bituminous Mix | -93.6962 | mnroad_id assumed - sent to ASU June 2001 (plant mix). | Arizona State University | 10/01/1999 | 1 | 5.1 | 150 | 100 | 4.4 | 5 | 11.8 | 11.7
2199BM001 | 21-D-1990 | 21 | 123142.5 | 0 | 2001_06_01 | 45.2543 | Bituminous Mix | -93.6962 | mnroad_id assumed - sent to ASU June 2001 (plant mix). | Arizona State University | 10/01/1999 | 1 | 5.1 | 150 | 100 | 4.4 | 1 | 9.5 | 14.4
2199BM001 | 21-D-1990 | 21 | 123142.5 | 0 | 2001_06_01 | 45.2543 | Bituminous Mix | -93.6962 | mnroad_id assumed - sent to ASU June 2001 (plant mix). | Arizona State University | 10/01/1999 | 1 | 5.1 | 150 | 100 | 4.4 | 0.5 | 8.5 | 15.6
2199BM001 | 21-D-1990 | 21 | 123142.5 | 0 | 2001_06_01 | 45.2543 | Bituminous Mix | -93.6962 | mnroad_id assumed - sent to ASU June 2001 (plant mix). | Arizona State University | 10/01/1999 | 1 | 5.1 | 150 | 100 | 4.4 | 0.1 | 6.6 | 18.8
2199BM001 | 21-D-1990 | 21 | 123142.5 | 0 | 2001_06_01 | 45.2543 | Bituminous Mix | -93.6962 | mnroad_id assumed - sent to ASU June 2001 (plant mix). | Arizona State University | 10/01/1999 | 1 | 5.1 | 150 | 100 | 21.1 | 25 | 7 | 16.5
2199BM001 | 21-D-1990 | 21 | 123142.5 | 0 | 2001_06_01 | 45.2543 | Bituminous Mix | -93.6962 | mnroad_id assumed - sent to ASU June 2001 (plant mix). | Arizona State University | 10/01/1999 | 1 | 5.1 | 150 | 100 | -10 | 10 | 20.8 | 6.5
2108BM038 | 21-D-2008 | 21 | 123142.5 | 0 | 2008_09_05 | 45.2543 | Bituminous Mix | -93.6962 | SPNWB430B Sp, 30% fractionated RAP non-wear, PG 58-28 - sent to Maplewood Lab for TSR, E* testing. DURING PAVING | Maplewood Lab | 03/24/2010 | A | 6.6 | 150.8 | 101.3 | -9.9 | 0.5 | 18 | 10.2
2108BM038 | 21-D-2008 | 21 | 123142.5 | 0 | 2008_09_05 | 45.2543 | Bituminous Mix | -93.6962 | SPNWB430B Sp, 30% fractionated RAP non-wear, PG 58-28 - sent to Maplewood Lab for TSR, E* testing. DURING PAVING | Maplewood Lab | 03/24/2010 | A | 6.6 | 150.8 | 101.3 | -9.9 | 0.1 | 14.6 | 12.1
2108BM038 | 21-D-2008 | 21 | 123142.5 | 0 | 2008_09_05 | 45.2543 | Bituminous Mix | -93.6962 | SPNWB430B Sp, 30% fractionated RAP non-wear, PG 58-28 - sent to Maplewood Lab for TSR, E* testing. DURING PAVING | Maplewood Lab | 03/25/2010 | A | 6.6 | 150.8 | 101.3 | 4.7 | 25 | 11.7 | 15.5
2108BM038 | 21-D-2008 | 21 | 123142.5 | 0 | 2008_09_05 | 45.2543 | Bituminous Mix | -93.6962 | SPNWB430B Sp, 30% fractionated RAP non-wear, PG 58-28 - sent to Maplewood Lab for TSR, E* testing. DURING PAVING | Maplewood Lab | 03/25/2010 | A | 6.6 | 150.8 | 101.3 | 5.6 | 10 | 10.7 | 13.8
2108BM038 | 21-D-2008 | 21 | 123142.5 | 0 | 2008_09_05 | 45.2543 | Bituminous Mix | -93.6962 | SPNWB430B Sp, 30% fractionated RAP non-wear, PG 58-28 - sent to Maplewood Lab for TSR, E* testing. DURING PAVING | Maplewood Lab | 03/25/2010 | A | 6.6 | 150.8 | 101.3 | 4.9 | 5 | 10.1 | 16.6
2108BM038 | 21-D-2008 | 21 | 123142.5 | 0 | 2008_09_05 | 45.2543 | Bituminous Mix | -93.6962 | SPNWB430B Sp, 30% fractionated RAP non-wear, PG 58-28 - sent to Maplewood Lab for TSR, E* testing. DURING PAVING | Maplewood Lab | 03/25/2010 | A | 6.6 | 150.8 | 101.3 | 2.8 | 1 | 7.6 | 20.4
2108BM038 | 21-D-2008 | 21 | 123142.5 | 0 | 2008_09_05 | 45.2543 | Bituminous Mix | -93.6962 | SPNWB430B Sp, 30% fractionated RAP non-wear, PG 58-28 - sent to Maplewood Lab for TSR, E* testing. DURING PAVING | Maplewood Lab | 03/25/2010 | A | 6.6 | 150.8 | 101.3 | 4.8 | 0.5 | 6.6 | 21.9
2108BM038 | 21-D-2008 | 21 | 123142.5 | 0 | 2008_09_05 | 45.2543 | Bituminous Mix | -93.6962 | SPNWB430B Sp, 30% fractionated RAP non-wear, PG 58-28 - sent to Maplewood Lab for TSR, E* testing. DURING PAVING | Maplewood Lab | 03/25/2010 | A | 6.6 | 150.8 | 101.3 | 4.3 | 0.1 | 4.7 | 25.2
2108BM105 | 21-D-2008 | 21 | 123142.5 | 0 | 2008_09_10 | 45.2543 | Bituminous Mix | -93.6962 | SPWEB440B Sp - FHWA (E*), 30% fractionated RAP wear, PG 58-28. DURING PAVING | FHWA Mobile Lab | 09/10/2008 | 3 | 7 | 152.4 | 101.6 | 37.8 | 5 | 0.4 | 39.4
2108BM105 | 21-D-2008 | 21 | 123142.5 | 0 | 2008_09_10 | 45.2543 | Bituminous Mix | -93.6962 | SPWEB440B Sp - FHWA (E*), 30% fractionated RAP wear, PG 58-28. DURING PAVING | FHWA Mobile Lab | 09/10/2008 | 3 | 7 | 152.4 | 101.6 | 37.8 | 1 | 0.2 | 36.6
2108BM105 | 21-D-2008 | 21 | 123142.5 | 0 | 2008_09_10 | 45.2543 | Bituminous Mix | -93.6962 | SPWEB440B Sp - FHWA (E*), 30% fractionated RAP wear, PG 58-28. DURING PAVING | FHWA Mobile Lab | 09/10/2008 | 3 | 7 | 152.4 | 101.6 | 37.8 | 0.5 | 0.1 | 34.8
2108BM105 | 21-D-2008 | 21 | 123142.5 | 0 | 2008_09_10 | 45.2543 | Bituminous Mix | -93.6962 | SPWEB440B Sp - FHWA (E*), 30% fractionated RAP wear, PG 58-28. DURING PAVING | FHWA Mobile Lab | 09/10/2008 | 3 | 7 | 152.4 | 101.6 | 37.8 | 0.1 | 0.1 | 29
2108BM105 | 21-D-2008 | 21 | 123142.5 | 0 | 2008_09_10 | 45.2543 | Bituminous Mix | -93.6962 | SPWEB440B Sp - FHWA (E*), 30% fractionated RAP wear, PG 58-28. DURING PAVING | FHWA Mobile Lab | 09/10/2008 | 4 | 7 | 152.4 | 101.6 | 4.4 | 25 | 9.9 | 15.3
2108BM105 | 21-D-2008 | 21 | 123142.5 | 0 | 2008_09_10 | 45.2543 | Bituminous Mix | -93.6962 | SPWEB440B Sp - FHWA (E*), 30% fractionated RAP wear, PG 58-28. DURING PAVING | FHWA Mobile Lab | 09/10/2008 | 4 | 7 | 152.4 | 101.6 | 4.4 | 10 | 8.6 | 17.4
2108BM105 | 21-D-2008 | 21 | 123142.5 | 0 | 2008_09_10 | 45.2543 | Bituminous Mix | -93.6962 | SPWEB440B Sp - FHWA (E*), 30% fractionated RAP wear, PG 58-28. DURING PAVING | FHWA Mobile Lab | 09/10/2008 | 4 | 7 | 152.4 | 101.6 | 4.4 | 5 | 7.6 | 19.2
2108BM105 | 21-D-2008 | 21 | 123142.5 | 0 | 2008_09_10 | 45.2543 | Bituminous Mix | -93.6962 | SPWEB440B Sp - FHWA (E*), 30% fractionated RAP wear, PG 58-28. DURING PAVING | FHWA Mobile Lab | 09/10/2008 | 4 | 7 | 152.4 | 101.6 | 4.4 | 1 | 5.3 | 24
2108BM105 | 21-D-2008 | 21 | 123142.5 | 0 | 2008_09_10 | 45.2543 | Bituminous Mix | -93.6962 | SPWEB440B Sp - FHWA (E*), 30% fractionated RAP wear, PG 58-28. DURING PAVING | FHWA Mobile Lab | 09/10/2008 | 4 | 7 | 152.4 | 101.6 | 4.4 | 0.5 | 4.5 | 25.9
2108BM105 | 21-D-2008 | 21 | 123142.5 | 0 | 2008_09_10 | 45.2543 | Bituminous Mix | -93.6962 | SPWEB440B Sp - FHWA (E*), 30% fractionated RAP wear, PG 58-28. DURING PAVING | FHWA Mobile Lab | 09/10/2008 | 4 | 7 | 152.4 | 101.6 | 4.4 | 0.1 | 2.8 | 30.8
2108BM105 | 21-D-2008 | 21 | 123142.5 | 0 | 2008_09_10 | 45.2543 | Bituminous Mix | -93.6962 | SPWEB440B Sp - FHWA (E*), 30% fractionated RAP wear, PG 58-28. DURING PAVING | FHWA Mobile Lab | 09/10/2008 | 4 | 7 | 152.4 | 101.6 | 21.1 | 25 | 4 | 29.3
2108BM105 | 21-D-2008 | 21 | 123142.5 | 0 | 2008_09_10 | 45.2543 | Bituminous Mix | -93.6962 | SPWEB440B Sp - FHWA (E*), 30% fractionated RAP wear, PG 58-28. DURING PAVING | FHWA Mobile Lab | 09/10/2008 | 4 | 7 | 152.4 | 101.6 | 21.1 | 10 | 3 | 32
2108BM105 | 21-D-2008 | 21 | 123142.5 | 0 | 2008_09_10 | 45.2543 | Bituminous Mix | -93.6962 | SPWEB440B Sp - FHWA (E*), 30% fractionated RAP wear, PG 58-28. DURING PAVING | FHWA Mobile Lab | 09/10/2008 | 4 | 7 | 152.4 | 101.6 | 21.1 | 5 | 2.4 | 33.4
2108BM105 | 21-D-2008 | 21 | 123142.5 | 0 | 2008_09_10 | 45.2543 | Bituminous Mix | -93.6962 | SPWEB440B Sp - FHWA (E*), 30% fractionated RAP wear, PG 58-28. DURING PAVING | FHWA Mobile Lab | 09/10/2008 | 4 | 7 | 152.4 | 101.6 | 21.1 | 1 | 1.2 | 35.9
2108BM105 | 21-D-2008 | 21 | 123142.5 | 0 | 2008_09_10 | 45.2543 | Bituminous Mix | -93.6962 | SPWEB440B Sp - FHWA (E*), 30% fractionated RAP wear, PG 58-28. DURING PAVING | FHWA Mobile Lab | 09/10/2008 | 5 | 7 | 152.4 | 101.6 | 21.1 | 10 | 3.4 | 31
2108BM105 | 21-D-2008 | 21 | 123142.5 | 0 | 2008_09_10 | 45.2543 | Bituminous Mix | -93.6962 | SPWEB440B Sp - FHWA (E*), 30% fractionated RAP wear, PG 58-28. DURING PAVING | FHWA Mobile Lab | 09/10/2008 | 5 | 7 | 152.4 | 101.6 | 21.1 | 5 | 2.7 | 32.7
2108BM105 | 21-D-2008 | 21 | 123142.5 | 0 | 2008_09_10 | 45.2543 | Bituminous Mix | -93.6962 | SPWEB440B Sp - FHWA (E*), 30% fractionated RAP wear, PG 58-28. DURING PAVING | FHWA Mobile Lab | 09/10/2008 | 5 | 7 | 152.4 | 101.6 | 21.1 | 1 | 1.4 | 35.8
2108BM105 | 21-D-2008 | 21 | 123142.5 | 0 | 2008_09_10 | 45.2543 | Bituminous Mix | -93.6962 | SPWEB440B Sp - FHWA (E*), 30% fractionated RAP wear, PG 58-28. DURING PAVING | FHWA Mobile Lab | 09/10/2008 | 5 | 7 | 152.4 | 101.6 | 21.1 | 0.5 | 1.1 | 35.9
2108BM105 | 21-D-2008 | 21 | 123142.5 | 0 | 2008_09_10 | 45.2543 | Bituminous Mix | -93.6962 | SPWEB440B Sp - FHWA (E*), 30% fractionated RAP wear, PG 58-28. DURING PAVING | FHWA Mobile Lab | 09/10/2008 | 5 | 7 | 152.4 | 101.6 | 21.1 | 0.1 | 0.5 | 35.4
2108BM038 | 21-D-2008 | 21 | 123142.5 | 0 | 2008_09_05 | 45.2543 | Bituminous Mix | -93.6962 | SPNWB430B Sp, 30% fractionated RAP non-wear, PG 58-28 - sent to Maplewood Lab for TSR, E* testing. DURING PAVING | Maplewood Lab | 04/27/2010 | B | 7.4 | 148.9 | 101.4 | 21.3 | 1 | 2.5 | 34.4
2108BM038 | 21-D-2008 | 21 | 123142.5 | 0 | 2008_09_05 | 45.2543 | Bituminous Mix | -93.6962 | SPNWB430B Sp, 30% fractionated RAP non-wear, PG 58-28 - sent to Maplewood Lab for TSR, E* testing. DURING PAVING | Maplewood Lab | 04/27/2010 | B | 7.4 | 148.9 | 101.4 | 20.8 | 0.5 | 1.9 | 35.7
2108BM038 | 21-D-2008 | 21 | 123142.5 | 0 | 2008_09_05 | 45.2543 | Bituminous Mix | -93.6962 | SPNWB430B Sp, 30% fractionated RAP non-wear, PG 58-28 - sent to Maplewood Lab for TSR, E* testing. DURING PAVING | Maplewood Lab | 04/27/2010 | B | 7.4 | 148.9 | 101.4 | 21.3 | 0.1 | 1 | 34.6
2108BM038 | 21-D-2008 | 21 | 123142.5 | 0 | 2008_09_05 | 45.2543 | Bituminous Mix | -93.6962 | SPNWB430B Sp, 30% fractionated RAP non-wear, PG 58-28 - sent to Maplewood Lab for TSR, E* testing. DURING PAVING | Maplewood Lab | 04/29/2010 | B | 7.4 | 148.9 | 101.4 | 37.8 | 25 | 2 | 32
2108BM038 | 21-D-2008 | 21 | 123142.5 | 0 | 2008_09_05 | 45.2543 | Bituminous Mix | -93.6962 | SPNWB430B Sp, 30% fractionated RAP non-wear, PG 58-28 - sent to Maplewood Lab for TSR, E* testing. DURING PAVING | Maplewood Lab | 04/29/2010 | B | 7.4 | 148.9 | 101.4 | 38.1 | 10 | 1.3 | 15.1
2108BM038 | 21-D-2008 | 21 | 123142.5 | 0 | 2008_09_05 | 45.2543 | Bituminous Mix | -93.6962 | SPNWB430B Sp, 30% fractionated RAP non-wear, PG 58-28 - sent to Maplewood Lab for TSR, E* testing. DURING PAVING | Maplewood Lab | 04/29/2010 | B | 7.4 | 148.9 | 101.4 | 38.1 | 5 | 1 | 34.4
2108BM038 | 21-D-2008 | 21 | 123142.5 | 0 | 2008_09_05 | 45.2543 | Bituminous Mix | -93.6962 | SPNWB430B Sp, 30% fractionated RAP non-wear, PG 58-28 - sent to Maplewood Lab for TSR, E* testing. DURING PAVING | Maplewood Lab | 04/29/2010 | B | 7.4 | 148.9 | 101.4 | 37.9 | 1 | 0.5 | 31.3
2108BM038 | 21-D-2008 | 21 | 123142.5 | 0 | 2008_09_05 | 45.2543 | Bituminous Mix | -93.6962 | SPNWB430B Sp, 30% fractionated RAP non-wear, PG 58-28 - sent to Maplewood Lab for TSR, E* testing. DURING PAVING | Maplewood Lab | 04/29/2010 | B | 7.4 | 148.9 | 101.4 | 37.9 | 0.5 | 0.4 | 29.2
2108BM038 | 21-D-2008 | 21 | 123142.5 | 0 | 2008_09_05 | 45.2543 | Bituminous Mix | -93.6962 | SPNWB430B Sp, 30% fractionated RAP non-wear, PG 58-28 - sent to Maplewood Lab for TSR, E* testing. DURING PAVING | Maplewood Lab | 04/29/2010 | B | 7.4 | 148.9 | 101.4 | 37.8 | 0.1 | 0.3 | 22.8
2108BM038 | 21-D-2008 | 21 | 123142.5 | 0 | 2008_09_05 | 45.2543 | Bituminous Mix | -93.6962 | SPNWB430B Sp, 30% fractionated RAP non-wear, PG 58-28 - sent to Maplewood Lab for TSR, E* testing. DURING PAVING | Maplewood Lab | 04/30/2010 | B | 7.4 | 148.9 | 101.4 | 54.1 | 25 | 0.7 | 27.2
2108BM038 | 21-D-2008 | 21 | 123142.5 | 0 | 2008_09_05 | 45.2543 | Bituminous Mix | -93.6962 | SPNWB430B Sp, 30% fractionated RAP non-wear, PG 58-28 - sent to Maplewood Lab for TSR, E* testing. DURING PAVING | Maplewood Lab | 04/30/2010 | B | 7.4 | 148.9 | 101.4 | 54.5 | 10 | 0.4 | 25.5
2108BM038 | 21-D-2008 | 21 | 123142.5 | 0 | 2008_09_05 | 45.2543 | Bituminous Mix | -93.6962 | SPNWB430B Sp, 30% fractionated RAP non-wear, PG 58-28 - sent to Maplewood Lab for TSR, E* testing. DURING PAVING | Maplewood Lab | 04/30/2010 | B | 7.4 | 148.9 | 101.4 | 54.7 | 5 | 0.4 | 15.1
2108BM038 | 21-D-2008 | 21 | 123142.5 | 0 | 2008_09_05 | 45.2543 | Bituminous Mix | -93.6962 | SPNWB430B Sp, 30% fractionated RAP non-wear, PG 58-28 - sent to Maplewood Lab for TSR, E* testing. DURING PAVING | Maplewood Lab | 04/30/2010 | B | 7.4 | 148.9 | 101.4 | 54.8 | 1 | 0.3 | 16.3
2108BM038 | 21-D-2008 | 21 | 123142.5 | 0 | 2008_09_05 | 45.2543 | Bituminous Mix | -93.6962 | SPNWB430B Sp, 30% fractionated RAP non-wear, PG 58-28 - sent to Maplewood Lab for TSR, E* testing. DURING PAVING | Maplewood Lab | 04/30/2010 | B | 7.4 | 148.9 | 101.4 | 54.6 | 0.5 | 0.4 | 10.8
2108BM038 | 21-D-2008 | 21 | 123142.5 | 0 | 2008_09_05 | 45.2543 | Bituminous Mix | -93.6962 | SPNWB430B Sp, 30% fractionated RAP non-wear, PG 58-28 - sent to Maplewood Lab for TSR, E* testing. DURING PAVING | Maplewood Lab | 04/30/2010 | B | 7.4 | 148.9 | 101.4 | 54.1 | 0.1 | 0.2 | 12.3
2108BM038 | 21-D-2008 | 21 | 123142.5 | 0 | 2008_09_05 | 45.2543 | Bituminous Mix | -93.6962 | SPNWB430B Sp, 30% fractionated RAP non-wear, PG 58-28 - sent to Maplewood Lab for TSR, E* testing. DURING PAVING | Maplewood Lab | 03/24/2010 | A | 6.6 | 150.8 | 101.3 | -8.6 | 25 | 23.4 | 7
2108BM038 | 21-D-2008 | 21 | 123142.5 | 0 | 2008_09_05 | 45.2543 | Bituminous Mix | -93.6962 | SPNWB430B Sp, 30% fractionated RAP non-wear, PG 58-28 - sent to Maplewood Lab for TSR, E* testing. DURING PAVING | Maplewood Lab | 03/24/2010 | A | 6.6 | 150.8 | 101.3 | -10.1 | 10 | 22.9 | 6.4
2108BM038 | 21-D-2008 | 21 | 123142.5 | 0 | 2008_09_05 | 45.2543 | Bituminous Mix | -93.6962 | SPNWB430B Sp, 30% fractionated RAP non-wear, PG 58-28 - sent to Maplewood Lab for TSR, E* testing. DURING PAVING | Maplewood Lab | 03/24/2010 | A | 6.6 | 150.8 | 101.3 | -9.6 | 5 | 21.5 | 7.2
2108BM038 | 21-D-2008 | 21 | 123142.5 | 0 | 2008_09_05 | 45.2543 | Bituminous Mix | -93.6962 | SPNWB430B Sp, 30% fractionated RAP non-wear, PG 58-28 - sent to Maplewood Lab for TSR, E* testing. DURING PAVING | Maplewood Lab | 03/24/2010 | A | 6.6 | 150.8 | 101.3 | -10.2 | 1 | 19.1 | 8.8
2108BM111 | 21-D-2008 | 21 | 123142.5 | 0 | 2008_09_05 | 45.2543 | Bituminous Mix | -93.6962 | SPNWB430B Sp - FHWA (E*), 30% fractionated RAP non-wear, PG 58-28. DURING PAVING | FHWA Mobile Lab | 09/05/2008 | 2 | 7 | 152.4 | 101.6 | 4.4 | 10 | 10.8 | 15.5
2108BM111 | 21-D-2008 | 21 | 123142.5 | 0 | 2008_09_05 | 45.2543 | Bituminous Mix | -93.6962 | SPNWB430B Sp - FHWA (E*), 30% fractionated RAP non-wear, PG 58-28. DURING PAVING | FHWA Mobile Lab | 09/05/2008 | 2 | 7 | 152.4 | 101.6 | 4.4 | 5 | 9.5 | 17.1
2108BM111 | 21-D-2008 | 21 | 123142.5 | 0 | 2008_09_05 | 45.2543 | Bituminous Mix | -93.6962 | SPNWB430B Sp - FHWA (E*), 30% fractionated RAP non-wear, PG 58-28. DURING PAVING | FHWA Mobile Lab | 09/05/2008 | 2 | 7 | 152.4 | 101.6 | 4.4 | 1 | 6.8 | 21.4
2108BM111 | 21-D-2008 | 21 | 123142.5 | 0 | 2008_09_05 | 45.2543 | Bituminous Mix | -93.6962 | SPNWB430B Sp - FHWA (E*), 30% fractionated RAP non-wear, PG 58-28. DURING PAVING | FHWA Mobile Lab | 09/05/2008 | 2 | 7 | 152.4 | 101.6 | 4.4 | 0.5 | 5.8 | 23.2
2108BM111 | 21-D-2008 | 21 | 123142.5 | 0 | 2008_09_05 | 45.2543 | Bituminous Mix | -93.6962 | SPNWB430B Sp - FHWA (E*), 30% fractionated RAP non-wear, PG 58-28. DURING PAVING | FHWA Mobile Lab | 09/05/2008 | 2 | 7 | 152.4 | 101.6 | 4.4 | 0.1 | 3.7 | 28
2108BM111 | 21-D-2008 | 21 | 123142.5 | 0 | 2008_09_05 | 45.2543 | Bituminous Mix | -93.6962 | SPNWB430B Sp - FHWA (E*), 30% fractionated RAP non-wear, PG 58-28. DURING PAVING | FHWA Mobile Lab | 09/05/2008 | 2 | 7 | 152.4 | 101.6 | 21.1 | 25 | 4.3 | 29.6
2108BM111 | 21-D-2008 | 21 | 123142.5 | 0 | 2008_09_05 | 45.2543 | Bituminous Mix | -93.6962 | SPNWB430B Sp - FHWA (E*), 30% fractionated RAP non-wear, PG 58-28. DURING PAVING | FHWA Mobile Lab | 09/05/2008 | 2 | 7 | 152.4 | 101.6 | 21.1 | 10 | 3.2 | 32.3
2108BM111 | 21-D-2008 | 21 | 123142.5 | 0 | 2008_09_05 | 45.2543 | Bituminous Mix | -93.6962 | SPNWB430B Sp - FHWA (E*), 30% fractionated RAP non-wear, PG 58-28. DURING PAVING | FHWA Mobile Lab | 09/05/2008 | 2 | 7 | 152.4 | 101.6 | 21.1 | 5 | 2.5 | 33.8
2108BM111 | 21-D-2008 | 21 | 123142.5 | 0 | 2008_09_05 | 45.2543 | Bituminous Mix | -93.6962 | SPNWB430B Sp - FHWA (E*), 30% fractionated RAP non-wear, PG 58-28. DURING PAVING | FHWA Mobile Lab | 09/05/2008 | 2 | 7 | 152.4 | 101.6 | 21.1 | 1 | 1.3 | 36.4
2108BM111 | 21-D-2008 | 21 | 123142.5 | 0 | 2008_09_05 | 45.2543 | Bituminous Mix | -93.6962 | SPNWB430B Sp - FHWA (E*), 30% fractionated RAP non-wear, PG 58-28. DURING PAVING | FHWA Mobile Lab | 09/05/2008 | 2 | 7 | 152.4 | 101.6 | 21.1 | 0.5 | 1 | 36.3
2108BM111 | 21-D-2008 | 21 | 123142.5 | 0 | 2008_09_05 | 45.2543 | Bituminous Mix | -93.6962 | SPNWB430B Sp - FHWA (E*), 30% fractionated RAP non-wear, PG 58-28. DURING PAVING | FHWA Mobile Lab | 09/05/2008 | 2 | 7 | 152.4 | 101.6 | 21.1 | 0.1 | 0.5 | 35.6
2108BM111 | 21-D-2008 | 21 | 123142.5 | 0 | 2008_09_05 | 45.2543 | Bituminous Mix | -93.6962 | SPNWB430B Sp - FHWA (E*), 30% fractionated RAP non-wear, PG 58-28. DURING PAVING | FHWA Mobile Lab | 09/05/2008 | 2 | 7 | 152.4 | 101.6 | 37.8 | 25 | 0.9 | 38
2108BM111 | 21-D-2008 | 21 | 123142.5 | 0 | 2008_09_05 | 45.2543 | Bituminous Mix | -93.6962 | SPNWB430B Sp - FHWA (E*), 30% fractionated RAP non-wear, PG 58-28. DURING PAVING | FHWA Mobile Lab | 09/05/2008 | 2 | 7 | 152.4 | 101.6 | 37.8 | 10 | 0.5 | 41
2108BM111 | 21-D-2008 | 21 | 123142.5 | 0 | 2008_09_05 | 45.2543 | Bituminous Mix | -93.6962 | SPNWB430B Sp - FHWA (E*), 30% fractionated RAP non-wear, PG 58-28. DURING PAVING | FHWA Mobile Lab | 09/05/2008 | 2 | 7 | 152.4 | 101.6 | 37.8 | 5 | 0.3 | 40.6
2108BM111 | 21-D-2008 | 21 | 123142.5 | 0 | 2008_09_05 | 45.2543 | Bituminous Mix | -93.6962 | SPNWB430B Sp - FHWA (E*), 30% fractionated RAP non-wear, PG 58-28. DURING PAVING | FHWA Mobile Lab | 09/05/2008 | 2 | 7 | 152.4 | 101.6 | 37.8 | 1 | 0.2 | 37
2108BM111 | 21-D-2008 | 21 | 123142.5 | 0 | 2008_09_05 | 45.2543 | Bituminous Mix | -93.6962 | SPNWB430B Sp - FHWA (E*), 30% fractionated RAP non-wear, PG 58-28. DURING PAVING | FHWA Mobile Lab | 09/05/2008 | 2 | 7 | 152.4 | 101.6 | 37.8 | 0.5 | 0.1 | 34.7
2108BM111 | 21-D-2008 | 21 | 123142.5 | 0 | 2008_09_05 | 45.2543 | Bituminous Mix | -93.6962 | SPNWB430B Sp - FHWA (E*), 30% fractionated RAP non-wear, PG 58-28. DURING PAVING | FHWA Mobile Lab | 09/05/2008 | 2 | 7 | 152.4 | 101.6 | 37.8 | 0.1 | 0.1 | 31.1
2108BM111 | 21-D-2008 | 21 | 123142.5 | 0 | 2008_09_05 | 45.2543 | Bituminous Mix | -93.6962 | SPNWB430B Sp - FHWA (E*), 30% fractionated RAP non-wear, PG 58-28. DURING PAVING | FHWA Mobile Lab | 09/05/2008 | 8 | 7 | 152.4 | 101.6 | 4.4 | 25 | 11.1 | 14.3
2108BM111 | 21-D-2008 | 21 | 123142.5 | 0 | 2008_09_05 | 45.2543 | Bituminous Mix | -93.6962 | SPNWB430B Sp - FHWA (E*), 30% fractionated RAP non-wear, PG 58-28. DURING PAVING | FHWA Mobile Lab | 09/05/2008 | 8 | 7 | 152.4 | 101.6 | 4.4 | 10 | 9.5 | 16.3
2108BM111 | 21-D-2008 | 21 | 123142.5 | 0 | 2008_09_05 | 45.2543 | Bituminous Mix | -93.6962 | SPNWB430B Sp - FHWA (E*), 30% fractionated RAP non-wear, PG 58-28. DURING PAVING | FHWA Mobile Lab | 09/05/2008 | 8 | 7 | 152.4 | 101.6 | 4.4 | 5 | 8.4 | 17.8
2108BM111 | 21-D-2008 | 21 | 123142.5 | 0 | 2008_09_05 | 45.2543 | Bituminous Mix | -93.6962 | SPNWB430B Sp - FHWA (E*), 30% fractionated RAP non-wear, PG 58-28. DURING PAVING | FHWA Mobile Lab | 09/05/2008 | 8 | 7 | 152.4 | 101.6 | 4.4 | 1 | 5.9 | 22.1
2108BM111 | 21-D-2008 | 21 | 123142.5 | 0 | 2008_09_05 | 45.2543 | Bituminous Mix | -93.6962 | SPNWB430B Sp - FHWA (E*), 30% fractionated RAP non-wear, PG 58-28. DURING PAVING | FHWA Mobile Lab | 09/05/2008 | 8 | 7 | 152.4 | 101.6 | 4.4 | 0.5 | 5 | 23.8
2108BM111 | 21-D-2008 | 21 | 123142.5 | 0 | 2008_09_05 | 45.2543 | Bituminous Mix | -93.6962 | SPNWB430B Sp - FHWA (E*), 30% fractionated RAP non-wear, PG 58-28. DURING PAVING | FHWA Mobile Lab | 09/05/2008 | 8 | 7 | 152.4 | 101.6 | 4.4 | 0.1 | 3.2 | 28.4
2108BM111 | 21-D-2008 | 21 | 123142.5 | 0 | 2008_09_05 | 45.2543 | Bituminous Mix | -93.6962 | SPNWB430B Sp - FHWA (E*), 30% fractionated RAP non-wear, PG 58-28. DURING PAVING | FHWA Mobile Lab | 09/05/2008 | 8 | 7 | 152.4 | 101.6 | 21.1 | 25 | 3.8 | 30
2108BM111 | 21-D-2008 | 21 | 123142.5 | 0 | 2008_09_05 | 45.2543 | Bituminous Mix | -93.6962 | SPNWB430B Sp - FHWA (E*), 30% fractionated RAP non-wear, PG 58-28. DURING PAVING | FHWA Mobile Lab | 09/05/2008 | 8 | 7 | 152.4 | 101.6 | 21.1 | 10 | 2.8 | 32.7
2108BM111 | 21-D-2008 | 21 | 123142.5 | 0 | 2008_09_05 | 45.2543 | Bituminous Mix | -93.6962 | SPNWB430B Sp - FHWA (E*), 30% fractionated RAP non-wear, PG 58-28. DURING PAVING | FHWA Mobile Lab | 09/05/2008 | 8 | 7 | 152.4 | 101.6 | 21.1 | 5 | 2.2 | 34.1
2108BM105 | 21-D-2008 | 21 | 123142.5 | 0 | 2008_09_10 | 45.2543 | Bituminous Mix | -93.6962 | SPWEB440B Sp - FHWA (E*), 30% fractionated RAP wear, PG 58-28. DURING PAVING | FHWA Mobile Lab | 09/10/2008 | 3 | 7 | 152.4 | 101.6 | 45 | 1 | 0.2 | 30.6
2108BM105 | 21-D-2008 | 21 | 123142.5 | 0 | 2008_09_10 | 45.2543 | Bituminous Mix | -93.6962 | SPWEB440B Sp - FHWA (E*), 30% fractionated RAP wear, PG 58-28. DURING PAVING | FHWA Mobile Lab | 09/10/2008 | 3 | 7 | 152.4 | 101.6 | 45 | 0.5 | 0.2 | 27.7
2108BM105 | 21-D-2008 | 21 | 123142.5 | 0 | 2008_09_10 | 45.2543 | Bituminous Mix | -93.6962 | SPWEB440B Sp - FHWA (E*), 30% fractionated RAP wear, PG 58-28. DURING PAVING | FHWA Mobile Lab | 09/10/2008 | 3 | 7 | 152.4 | 101.6 | 45 | 0.1 | 0.1 | 23.4
2108BM105 | 21-D-2008 | 21 | 123142.5 | 0 | 2008_09_10 | 45.2543 | Bituminous Mix | -93.6962 | SPWEB440B Sp - FHWA (E*), 30% fractionated RAP wear, PG 58-28. DURING PAVING | FHWA Mobile Lab | 09/10/2008 | 4 | 7 | 152.4 | 101.6 | 45 | 25 | 1 | 33.9
2108BM105 | 21-D-2008 | 21 | 123142.5 | 0 | 2008_09_10 | 45.2543 | Bituminous Mix | -93.6962 | SPWEB440B Sp - FHWA (E*), 30% fractionated RAP wear, PG 58-28. DURING PAVING | FHWA Mobile Lab | 09/10/2008 | 4 | 7 | 152.4 | 101.6 | 45 | 10 | 0.6 | 36.1
2108BM105 | 21-D-2008 | 21 | 123142.5 | 0 | 2008_09_10 | 45.2543 | Bituminous Mix | -93.6962 | SPWEB440B Sp - FHWA (E*), 30% fractionated RAP wear, PG 58-28. DURING PAVING | FHWA Mobile Lab | 09/10/2008 | 4 | 7 | 152.4 | 101.6 | 45 | 5 | 0.4 | 35.7
2108BM105 | 21-D-2008 | 21 | 123142.5 | 0 | 2008_09_10 | 45.2543 | Bituminous Mix | -93.6962 | SPWEB440B Sp - FHWA (E*), 30% fractionated RAP wear, PG 58-28. DURING PAVING | FHWA Mobile Lab | 09/10/2008 | 4 | 7 | 152.4 | 101.6 | 45 | 1 | 0.2 | 31.5
2108BM105 | 21-D-2008 | 21 | 123142.5 | 0 | 2008_09_10 | 45.2543 | Bituminous Mix | -93.6962 | SPWEB440B Sp - FHWA (E*), 30% fractionated RAP wear, PG 58-28. DURING PAVING | FHWA Mobile Lab | 09/10/2008 | 4 | 7 | 152.4 | 101.6 | 45 | 0.5 | 0.2 | 29.4
2108BM105 | 21-D-2008 | 21 | 123142.5 | 0 | 2008_09_10 | 45.2543 | Bituminous Mix | -93.6962 | SPWEB440B Sp - FHWA (E*), 30% fractionated RAP wear, PG 58-28. DURING PAVING | FHWA Mobile Lab | 09/10/2008 | 4 | 7 | 152.4 | 101.6 | 45 | 0.1 | 0.1 | 25.9
2108BM105 | 21-D-2008 | 21 | 123142.5 | 0 | 2008_09_10 | 45.2543 | Bituminous Mix | -93.6962 | SPWEB440B Sp - FHWA (E*), 30% fractionated RAP wear, PG 58-28. DURING PAVING | FHWA Mobile Lab | 09/10/2008 | 5 | 7 | 152.4 | 101.6 | 45 | 25 | 1.2 | 34.6
2108BM105 | 21-D-2008 | 21 | 123142.5 | 0 | 2008_09_10 | 45.2543 | Bituminous Mix | -93.6962 | SPWEB440B Sp - FHWA (E*), 30% fractionated RAP wear, PG 58-28. DURING PAVING | FHWA Mobile Lab | 09/10/2008 | 5 | 7 | 152.4 | 101.6 | 45 | 10 | 0.7 | 36.3
2108BM105 | 21-D-2008 | 21 | 123142.5 | 0 | 2008_09_10 | 45.2543 | Bituminous Mix | -93.6962 | SPWEB440B Sp - FHWA (E*), 30% fractionated RAP wear, PG 58-28. DURING PAVING | FHWA Mobile Lab | 09/10/2008 | 5 | 7 | 152.4 | 101.6 | 45 | 5 | 0.5 | 35.5
2108BM105 | 21-D-2008 | 21 | 123142.5 | 0 | 2008_09_10 | 45.2543 | Bituminous Mix | -93.6962 | SPWEB440B Sp - FHWA (E*), 30% fractionated RAP wear, PG 58-28. DURING PAVING | FHWA Mobile Lab | 09/10/2008 | 5 | 7 | 152.4 | 101.6 | 45 | 1 | 0.3 | 32.1
2108BM105 | 21-D-2008 | 21 | 123142.5 | 0 | 2008_09_10 | 45.2543 | Bituminous Mix | -93.6962 | SPWEB440B Sp - FHWA (E*), 30% fractionated RAP wear, PG 58-28. DURING PAVING | FHWA Mobile Lab | 09/10/2008 | 5 | 7 | 152.4 | 101.6 | 45 | 0.5 | 0.2 | 30.3
2108BM105 | 21-D-2008 | 21 | 123142.5 | 0 | 2008_09_10 | 45.2543 | Bituminous Mix | -93.6962 | SPWEB440B Sp - FHWA (E*), 30% fractionated RAP wear, PG 58-28. DURING PAVING | FHWA Mobile Lab | 09/10/2008 | 5 | 7 | 152.4 | 101.6 | 45 | 0.1 | 0.1 | 26.6
2108BM105 | 21-D-2008 | 21 | 123142.5 | 0 | 2008_09_10 | 45.2543 | Bituminous Mix | -93.6962 | SPWEB440B Sp - FHWA (E*), 30% fractionated RAP wear, PG 58-28. DURING PAVING | FHWA Mobile Lab | 09/10/2008 | 6 | 7 | 152.4 | 101.6 | 45 | 25 | 0.9 | 36.3
2108BM105 | 21-D-2008 | 21 | 123142.5 | 0 | 2008_09_10 | 45.2543 | Bituminous Mix | -93.6962 | SPWEB440B Sp - FHWA (E*), 30% fractionated RAP wear, PG 58-28. DURING PAVING | FHWA Mobile Lab | 09/10/2008 | 6 | 7 | 152.4 | 101.6 | 45 | 10 | 0.5 | 39.2
2108BM105 | 21-D-2008 | 21 | 123142.5 | 0 | 2008_09_10 | 45.2543 | Bituminous Mix | -93.6962 | SPWEB440B Sp - FHWA (E*), 30% fractionated RAP wear, PG 58-28. DURING PAVING | FHWA Mobile Lab | 09/10/2008 | 6 | 7 | 152.4 | 101.6 | 45 | 5 | 0.4 | 37.7
2108BM105 | 21-D-2008 | 21 | 123142.5 | 0 | 2008_09_10 | 45.2543 | Bituminous Mix | -93.6962 | SPWEB440B Sp - FHWA (E*), 30% fractionated RAP wear, PG 58-28. DURING PAVING | FHWA Mobile Lab | 09/10/2008 | 6 | 7 | 152.4 | 101.6 | 45 | 1 | 0.2 | 32.7
2108BM111 | 21-D-2008 | 21 | 123142.5 | 0 | 2008_09_05 | 45.2543 | Bituminous Mix | -93.6962 | SPNWB430B Sp - FHWA (E*), 30% fractionated RAP non-wear, PG 58-28. DURING PAVING | FHWA Mobile Lab | 09/05/2008 | 10 | 7 | 152.4 | 101.6 | 21.1 | 0.5 | 0.9 | 36.6
2108BM111 | 21-D-2008 | 21 | 123142.5 | 0 | 2008_09_05 | 45.2543 | Bituminous Mix | -93.6962 | SPNWB430B Sp - FHWA (E*), 30% fractionated RAP non-wear, PG 58-28. DURING PAVING | FHWA Mobile Lab | 09/05/2008 | 10 | 7 | 152.4 | 101.6 | 21.1 | 0.1 | 0.5 | 36.4
2108BM111 | 21-D-2008 | 21 | 123142.5 | 0 | 2008_09_05 | 45.2543 | Bituminous Mix | -93.6962 | SPNWB430B Sp - FHWA (E*), 30% fractionated RAP non-wear, PG 58-28. DURING PAVING | FHWA Mobile Lab | 09/05/2008 | 10 | 7 | 152.4 | 101.6 | 37.8 | 25 | 0.9 | 37.3
2108BM111 | 21-D-2008 | 21 | 123142.5 | 0 | 2008_09_05 | 45.2543 | Bituminous Mix | -93.6962 | SPNWB430B Sp - FHWA (E*), 30% fractionated RAP non-wear, PG 58-28. DURING PAVING | FHWA Mobile Lab | 09/05/2008 | 10 | 7 | 152.4 | 101.6 | 37.8 | 10 | 0.5 | 39.6
2108BM111 | 21-D-2008 | 21 | 123142.5 | 0 | 2008_09_05 | 45.2543 | Bituminous Mix | -93.6962 | SPNWB430B Sp - FHWA (E*), 30% fractionated RAP non-wear, PG 58-28. DURING PAVING | FHWA Mobile Lab | 09/05/2008 | 10 | 7 | 152.4 | 101.6 | 37.8 | 5 | 0.4 | 38.7
2108BM111 | 21-D-2008 | 21 | 123142.5 | 0 | 2008_09_05 | 45.2543 | Bituminous Mix | -93.6962 | SPNWB430B Sp - FHWA (E*), 30% fractionated RAP non-wear, PG 58-28. DURING PAVING | FHWA Mobile Lab | 09/05/2008 | 10 | 7 | 152.4 | 101.6 | 37.8 | 1 | 0.2 | 34.9
2108BM111 | 21-D-2008 | 21 | 123142.5 | 0 | 2008_09_05 | 45.2543 | Bituminous Mix | -93.6962 | SPNWB430B Sp - FHWA (E*), 30% fractionated RAP non-wear, PG 58-28. DURING PAVING | FHWA Mobile Lab | 09/05/2008 | 10 | 7 | 152.4 | 101.6 | 37.8 | 0.5 | 0.1 | 33
2108BM111 | 21-D-2008 | 21 | 123142.5 | 0 | 2008_09_05 | 45.2543 | Bituminous Mix | -93.6962 | SPNWB430B Sp - FHWA (E*), 30% fractionated RAP non-wear, PG 58-28. DURING PAVING | FHWA Mobile Lab | 09/05/2008 | 10 | 7 | 152.4 | 101.6 | 37.8 | 0.1 | 0.1 | 28
2108BM111 | 21-D-2008 | 21 | 123142.5 | 0 | 2008_09_05 | 45.2543 | Bituminous Mix | -93.6962 | SPNWB430B Sp - FHWA (E*), 30% fractionated RAP non-wear, PG 58-28. DURING PAVING | FHWA Mobile Lab | 09/05/2008 | 11 | 7 | 152.4 | 101.6 | 54.4 | 25 | 0.2
2108BM111 | 21-D-2008 | 21 | 123142.5 | 0 | 2008_09_05 | 45.2543 | Bituminous Mix | -93.6962 | SPNWB430B Sp - FHWA (E*), 30% fractionated RAP non-wear, PG 58-28. DURING PAVING | FHWA Mobile Lab | 09/05/2008 | 11 | 7 | 152.4 | 101.6 | 54.4 | 10 | 0.1
2108BM111 | 21-D-2008 | 21 | 123142.5 | 0 | 2008_09_05 | 45.2543 | Bituminous Mix | -93.6962 | SPNWB430B Sp - FHWA (E*), 30% fractionated RAP non-wear, PG 58-28. DURING PAVING | FHWA Mobile Lab | 09/05/2008 | 11 | 7 | 152.4 | 101.6 | 54.4 | 5 | 0.1
2108BM111 | 21-D-2008 | 21 | 123142.5 | 0 | 2008_09_05 | 45.2543 | Bituminous Mix | -93.6962 | SPNWB430B Sp - FHWA (E*), 30% fractionated RAP non-wear, PG 58-28. DURING PAVING | FHWA Mobile Lab | 09/05/2008 | 11 | 7 | 152.4 | 101.6 | 54.4 | 1 | 0.1
2108BM111 | 21-D-2008 | 21 | 123142.5 | 0 | 2008_09_05 | 45.2543 | Bituminous Mix | -93.6962 | SPNWB430B Sp - FHWA (E*), 30% fractionated RAP non-wear, PG 58-28. DURING PAVING | FHWA Mobile Lab | 09/05/2008 | 11 | 7 | 152.4 | 101.6 | 54.4 | 0.5 | 0.1
2108BM111 | 21-D-2008 | 21 | 123142.5 | 0 | 2008_09_05 | 45.2543 | Bituminous Mix | -93.6962 | SPNWB430B Sp - FHWA (E*), 30% fractionated RAP non-wear, PG 58-28. DURING PAVING | FHWA Mobile Lab | 09/05/2008 | 11 | 7 | 152.4 | 101.6 | 54.4 | 0.1 | 0
2108BM111 | 21-D-2008 | 21 | 123142.5 | 0 | 2008_09_05 | 45.2543 | Bituminous Mix | -93.6962 | SPNWB430B Sp - FHWA (E*), 30% fractionated RAP non-wear, PG 58-28. DURING PAVING | FHWA Mobile Lab | 09/05/2008 | 13 | 7 | 152.4 | 101.6 | 54.4 | 25 | 0.2
2108BM111 | 21-D-2008 | 21 | 123142.5 | 0 | 2008_09_05 | 45.2543 | Bituminous Mix | -93.6962 | SPNWB430B Sp - FHWA (E*), 30% fractionated RAP non-wear, PG 58-28. DURING PAVING | FHWA Mobile Lab | 09/05/2008 | 13 | 7 | 152.4 | 101.6 | 54.4 | 10 | 0.1
2108BM111 | 21-D-2008 | 21 | 123142.5 | 0 | 2008_09_05 | 45.2543 | Bituminous Mix | -93.6962 | SPNWB430B Sp - FHWA (E*), 30% fractionated RAP non-wear, PG 58-28. DURING PAVING | FHWA Mobile Lab | 09/05/2008 | 13 | 7 | 152.4 | 101.6 | 54.4 | 5 | 0.1
2108BM111 | 21-D-2008 | 21 | 123142.5 | 0 | 2008_09_05 | 45.2543 | Bituminous Mix | -93.6962 | SPNWB430B Sp - FHWA (E*), 30% fractionated RAP non-wear, PG 58-28. DURING PAVING | FHWA Mobile Lab | 09/05/2008 | 13 | 7 | 152.4 | 101.6 | 54.4 | 1 | 0.1
2108BM111 | 21-D-2008 | 21 | 123142.5 | 0 | 2008_09_05 | 45.2543 | Bituminous Mix | -93.6962 | SPNWB430B Sp - FHWA (E*), 30% fractionated RAP non-wear, PG 58-28. DURING PAVING | FHWA Mobile Lab | 09/05/2008 | 13 | 7 | 152.4 | 101.6 | 54.4 | 0.5 | 0.1
2108BM111 | 21-D-2008 | 21 | 123142.5 | 0 | 2008_09_05 | 45.2543 | Bituminous Mix | -93.6962 | SPNWB430B Sp - FHWA (E*), 30% fractionated RAP non-wear, PG 58-28. DURING PAVING | FHWA Mobile Lab | 09/05/2008 | 13 | 7 | 152.4 | 101.6 | 54.4 | 0.1 | 0.1
2108BM111 | 21-D-2008 | 21 | 123142.5 | 0 | 2008_09_05 | 45.2543 | Bituminous Mix | -93.6962 | SPNWB430B Sp - FHWA (E*), 30% fractionated RAP non-wear, PG 58-28. DURING PAVING | FHWA Mobile Lab | 09/05/2008 | 16 | 7 | 152.4 | 101.6 | 54.4 | 25 | 0.2
2108BM111 | 21-D-2008 | 21 | 123142.5 | 0 | 2008_09_05 | 45.2543 | Bituminous Mix | -93.6962 | SPNWB430B Sp - FHWA (E*), 30% fractionated RAP non-wear, PG 58-28. DURING PAVING | FHWA Mobile Lab | 09/05/2008 | 16 | 7 | 152.4 | 101.6 | 54.4 | 10 | 0.1
2108BM111 | 21-D-2008 | 21 | 123142.5 | 0 | 2008_09_05 | 45.2543 | Bituminous Mix | -93.6962 | SPNWB430B Sp - FHWA (E*), 30% fractionated RAP non-wear, PG 58-28. DURING PAVING | FHWA Mobile Lab | 09/05/2008 | 16 | 7 | 152.4 | 101.6 | 54.4 | 5 | 0.1
2108BM111 | 21-D-2008 | 21 | 123142.5 | 0 | 2008_09_05 | 45.2543 | Bituminous Mix | -93.6962 | SPNWB430B Sp - FHWA (E*), 30% fractionated RAP non-wear, PG 58-28. DURING PAVING | FHWA Mobile Lab | 09/05/2008 | 16 | 7 | 152.4 | 101.6 | 54.4 | 1 | 0.1
2108BM111 | 21-D-2008 | 21 | 123142.5 | 0 | 2008_09_05 | 45.2543 | Bituminous Mix | -93.6962 | SPNWB430B Sp - FHWA (E*), 30% fractionated RAP non-wear, PG 58-28. DURING PAVING | FHWA Mobile Lab | 09/05/2008 | 16 | 7 | 152.4 | 101.6 | 54.4 | 0.5 | 0.1
2108BM111 | 21-D-2008 | 21 | 123142.5 | 0 | 2008_09_05 | 45.2543 | Bituminous Mix | -93.6962 | SPNWB430B Sp - FHWA (E*), 30% fractionated RAP non-wear, PG 58-28. DURING PAVING | FHWA Mobile Lab | 09/05/2008 | 16 | 7 | 152.4 | 101.6 | 54.4 | 0.1 | 0
2108BM111 | 21-D-2008 | 21 | 123142.5 | 0 | 2008_09_05 | 45.2543 | Bituminous Mix | -93.6962 | SPNWB430B Sp - FHWA (E*), 30% fractionated RAP non-wear, PG 58-28. DURING PAVING | FHWA Mobile Lab | 09/05/2008 | 2 | 7 | 152.4 | 101.6 | 4.4 | 25 | 12.4 | 13.6
2108BM111 | 21-D-2008 | 21 | 123142.5 | 0 | 2008_09_05 | 45.2543 | Bituminous Mix | -93.6962 | SPNWB430B Sp - FHWA (E*), 30% fractionated RAP non-wear, PG 58-28. DURING PAVING | FHWA Mobile Lab | 09/05/2008 | 8 | 7 | 152.4 | 101.6 | 21.1 | 0.1 | 0.4 | 36.2
2108BM111 | 21-D-2008 | 21 | 123142.5 | 0 | 2008_09_05 | 45.2543 | Bituminous Mix | -93.6962 | SPNWB430B Sp - FHWA (E*), 30% fractionated RAP non-wear, PG 58-28. DURING PAVING | FHWA Mobile Lab | 09/05/2008 | 8 | 7 | 152.4 | 101.6 | 37.8 | 25 | 0.9 | 35.9
2108BM111 | 21-D-2008 | 21 | 123142.5 | 0 | 2008_09_05 | 45.2543 | Bituminous Mix | -93.6962 | SPNWB430B Sp - FHWA (E*), 30% fractionated RAP non-wear, PG 58-28. DURING PAVING | FHWA Mobile Lab | 09/05/2008 | 8 | 7 | 152.4 | 101.6 | 37.8 | 10 | 0.5 | 38.6
2108BM111 | 21-D-2008 | 21 | 123142.5 | 0 | 2008_09_05 | 45.2543 | Bituminous Mix | -93.6962 | SPNWB430B Sp - FHWA (E*), 30% fractionated RAP non-wear, PG 58-28. DURING PAVING | FHWA Mobile Lab | 09/05/2008 | 8 | 7 | 152.4 | 101.6 | 37.8 | 5 | 0.4 | 38.1
2108BM111 | 21-D-2008 | 21 | 123142.5 | 0 | 2008_09_05 | 45.2543 | Bituminous Mix | -93.6962 | SPNWB430B Sp - FHWA (E*), 30% fractionated RAP non-wear, PG 58-28. DURING PAVING | FHWA Mobile Lab | 09/05/2008 | 8 | 7 | 152.4 | 101.6 | 37.8 | 1 | 0.2 | 34.1
2108BM111 | 21-D-2008 | 21 | 123142.5 | 0 | 2008_09_05 | 45.2543 | Bituminous Mix | -93.6962 | SPNWB430B Sp - FHWA (E*), 30% fractionated RAP non-wear, PG 58-28. DURING PAVING | FHWA Mobile Lab | 09/05/2008 | 8 | 7 | 152.4 | 101.6 | 37.8 | 0.5 | 0.1 | 31.8
2108BM111 | 21-D-2008 | 21 | 123142.5 | 0 | 2008_09_05 | 45.2543 | Bituminous Mix | -93.6962 | SPNWB430B Sp - FHWA (E*), 30% fractionated RAP non-wear, PG 58-28. DURING PAVING | FHWA Mobile Lab | 09/05/2008 | 8 | 7 | 152.4 | 101.6 | 37.8 | 0.1 | 0.1 | 27.3
2108BM111 | 21-D-2008 | 21 | 123142.5 | 0 | 2008_09_05 | 45.2543 | Bituminous Mix | -93.6962 | SPNWB430B Sp - FHWA (E*), 30% fractionated RAP non-wear, PG 58-28. DURING PAVING | FHWA Mobile Lab | 09/05/2008 | 9 | 7 | 152.4 | 101.6 | 4.4 | 25 | 10.7 | 14.4
2108BM111 | 21-D-2008 | 21 | 123142.5 | 0 | 2008_09_05 | 45.2543 | Bituminous Mix | -93.6962 | SPNWB430B Sp - FHWA (E*), 30% fractionated RAP non-wear, PG 58-28. DURING PAVING | FHWA Mobile Lab | 09/05/2008 | 9 | 7 | 152.4 | 101.6 | 4.4 | 10 | 9.3 | 16.3
2108BM111 | 21-D-2008 | 21 | 123142.5 | 0 | 2008_09_05 | 45.2543 | Bituminous Mix | -93.6962 | SPNWB430B Sp - FHWA (E*), 30% fractionated RAP non-wear, PG 58-28. DURING PAVING | FHWA Mobile Lab | 09/05/2008 | 9 | 7 | 152.4 | 101.6 | 4.4 | 5 | 8.2 | 17.9
2108BM111 | 21-D-2008 | 21 | 123142.5 | 0 | 2008_09_05 | 45.2543 | Bituminous Mix | -93.6962 | SPNWB430B Sp - FHWA (E*), 30% fractionated RAP non-wear, PG 58-28. DURING PAVING | FHWA Mobile Lab | 09/05/2008 | 9 | 7 | 152.4 | 101.6 | 4.4 | 1 | 5.9 | 22.3
2108BM111 | 21-D-2008 | 21 | 123142.5 | 0 | 2008_09_05 | 45.2543 | Bituminous Mix | -93.6962 | SPNWB430B Sp - FHWA (E*), 30% fractionated RAP non-wear, PG 58-28. DURING PAVING | FHWA Mobile Lab | 09/05/2008 | 9 | 7 | 152.4 | 101.6 | 4.4 | 0.5 | 5 | 24.1
2108BM111 | 21-D-2008 | 21 | 123142.5 | 0 | 2008_09_05 | 45.2543 | Bituminous Mix | -93.6962 | SPNWB430B Sp - FHWA (E*), 30% fractionated RAP non-wear, PG 58-28. DURING PAVING | FHWA Mobile Lab | 09/05/2008 | 9 | 7 | 152.4 | 101.6 | 4.4 | 0.1 | 3.1 | 28.8
2108BM111 | 21-D-2008 | 21 | 123142.5 | 0 | 2008_09_05 | 45.2543 | Bituminous Mix | -93.6962 | SPNWB430B Sp - FHWA (E*), 30% fractionated RAP non-wear, PG 58-28. DURING PAVING | FHWA Mobile Lab | 09/05/2008 | 9 | 7 | 152.4 | 101.6 | 21.1 | 25 | 3.4 | 31.6
2108BM111 | 21-D-2008 | 21 | 123142.5 | 0 | 2008_09_05 | 45.2543 | Bituminous Mix | -93.6962 | SPNWB430B Sp - FHWA (E*), 30% fractionated RAP non-wear, PG 58-28. DURING PAVING | FHWA Mobile Lab | 09/05/2008 | 9 | 7 | 152.4 | 101.6 | 21.1 | 10 | 2.5 | 34.4
2108BM111 | 21-D-2008 | 21 | 123142.5 | 0 | 2008_09_05 | 45.2543 | Bituminous Mix | -93.6962 | SPNWB430B Sp - FHWA (E*), 30% fractionated RAP non-wear, PG 58-28. DURING PAVING | FHWA Mobile Lab | 09/05/2008 | 9 | 7 | 152.4 | 101.6 | 21.1 | 5 | 1.9 | 35.7
2108BM111 | 21-D-2008 | 21 | 123142.5 | 0 | 2008_09_05 | 45.2543 | Bituminous Mix | -93.6962 | SPNWB430B Sp - FHWA (E*), 30% fractionated RAP non-wear, PG 58-28. DURING PAVING | FHWA Mobile Lab | 09/05/2008 | 9 | 7 | 152.4 | 101.6 | 21.1 | 1 | 0.9 | 37.8
2108BM111 | 21-D-2008 | 21 | 123142.5 | 0 | 2008_09_05 | 45.2543 | Bituminous Mix | -93.6962 | SPNWB430B Sp - FHWA (E*), 30% fractionated RAP non-wear, PG 58-28. DURING PAVING | FHWA Mobile Lab | 09/05/2008 | 9 | 7 | 152.4 | 101.6 | 21.1 | 0.5 | 0.7 | 37.6
2102BC005 | 21-P-1990 | 21 | 123401 | 6 | 2002_08_07 | 45.2539 | Bituminous Core | -93.6954 | Dynamic modulus, bulk specific gravity, air voids testing at University of Minnesota.. | University of Minnesota | 08/16/2002 | 5 | 4.5 | 150.33 | 100.33 | 4 | 0 | 1.7 | 30.9
2102BC005 | 21-P-1990 | 21 | 123401 | 6 | 2002_08_07 | 45.2539 | Bituminous Core | -93.6954 | Dynamic modulus, bulk specific gravity, air voids testing at University of Minnesota.. | University of Minnesota | 08/16/2002 | 5 | 4.5 | 150.33 | 100.33 | 20 | 25 | 4.5
2102BC005 | 21-P-1990 | 21 | 123401 | 6 | 2002_08_07 | 45.2539 | Bituminous Core | -93.6954 | Dynamic modulus, bulk specific gravity, air voids testing at University of Minnesota.. | University of Minnesota | 08/16/2002 | 5 | 4.5 | 150.33 | 100.33 | 20 | 10 | 3.7
2102BC005 | 21-P-1990 | 21 | 123401 | 6 | 2002_08_07 | 45.2539 | Bituminous Core | -93.6954 | Dynamic modulus, bulk specific gravity, air voids testing at University of Minnesota.. | University of Minnesota | 08/16/2002 | 5 | 4.5 | 150.33 | 100.33 | 20 | 1 | 1.8 | 34.7
2102BC005 | 21-P-1990 | 21 | 123401 | 6 | 2002_08_07 | 45.2539 | Bituminous Core | -93.6954 | Dynamic modulus, bulk specific gravity, air voids testing at University of Minnesota.. | University of Minnesota | 08/16/2002 | 5 | 4.5 | 150.33 | 100.33 | 20 | 0.1 | 0.6 | 38.5
2102BC005 | 21-P-1990 | 21 | 123401 | 6 | 2002_08_07 | 45.2539 | Bituminous Core | -93.6954 | Dynamic modulus, bulk specific gravity, air voids testing at University of Minnesota.. | University of Minnesota | 08/16/2002 | 5 | 4.5 | 150.33 | 100.33 | 20 | 0 | 0.3 | 50
2102BC005 | 21-P-1990 | 21 | 123401 | 6 | 2002_08_07 | 45.2539 | Bituminous Core | -93.6954 | Dynamic modulus, bulk specific gravity, air voids testing at University of Minnesota.. | University of Minnesota | 08/16/2002 | 5 | 4.5 | 150.33 | 100.33 | 40 | 25 | 0.3
2102BC005 | 21-P-1990 | 21 | 123401 | 6 | 2002_08_07 | 45.2539 | Bituminous Core | -93.6954 | Dynamic modulus, bulk specific gravity, air voids testing at University of Minnesota.. | University of Minnesota | 08/16/2002 | 5 | 4.5 | 150.33 | 100.33 | 40 | 10
2102BC005 | 21-P-1990 | 21 | 123401 | 6 | 2002_08_07 | 45.2539 | Bituminous Core | -93.6954 | Dynamic modulus, bulk specific gravity, air voids testing at University of Minnesota.. | University of Minnesota | 08/16/2002 | 5 | 4.5 | 150.33 | 100.33 | 40 | 1 | 0.3 | 41.8
2102BC005 | 21-P-1990 | 21 | 123401 | 6 | 2002_08_07 | 45.2539 | Bituminous Core | -93.6954 | Dynamic modulus, bulk specific gravity, air voids testing at University of Minnesota.. | University of Minnesota | 08/16/2002 | 5 | 4.5 | 150.33 | 100.33 | 40 | 0.1 | 0.1 | 47.7
2102BC005 | 21-P-1990 | 21 | 123401 | 6 | 2002_08_07 | 45.2539 | Bituminous Core | -93.6954 | Dynamic modulus, bulk specific gravity, air voids testing at University of Minnesota.. | University of Minnesota | 08/16/2002 | 5 | 4.5 | 150.33 | 100.33 | 40 | 0 | 0.1 | 43.5
2102BC005 | 21-P-1990 | 21 | 123401 | 6 | 2002_08_07 | 45.2539 | Bituminous Core | -93.6954 | Dynamic modulus, bulk specific gravity, air voids testing at University of Minnesota.. | University of Minnesota | 08/16/2002 | 5 | 4.5 | 150.33 | 100.33 | 54 | 25 | 0.8
2102BC005 | 21-P-1990 | 21 | 123401 | 6 | 2002_08_07 | 45.2539 | Bituminous Core | -93.6954 | Dynamic modulus, bulk specific gravity, air voids testing at University of Minnesota.. | University of Minnesota | 08/16/2002 | 5 | 4.5 | 150.33 | 100.33 | 54 | 10 | 0.3 | 36.5
2102BC005 | 21-P-1990 | 21 | 123401 | 6 | 2002_08_07 | 45.2539 | Bituminous Core | -93.6954 | Dynamic modulus, bulk specific gravity, air voids testing at University of Minnesota.. | University of Minnesota | 08/16/2002 | 5 | 4.5 | 150.33 | 100.33 | 54 | 1 | 0.1 | 26.4
2102BC005 | 21-P-1990 | 21 | 123401 | 6 | 2002_08_07 | 45.2539 | Bituminous Core | -93.6954 | Dynamic modulus, bulk specific gravity, air voids testing at University of Minnesota.. | University of Minnesota | 08/16/2002 | 5 | 4.5 | 150.33 | 100.33 | -20 | 10 | 14.2 | 6.4
2102BC006 | 21-P-1990 | 21 | 123403 | 6 | 2002_08_07 | 45.2539 | Bituminous Core | -93.6954 | Dynamic modulus, bulk specific gravity, air voids testing at University of Minnesota.. | University of Minnesota | 08/19/2002 | 6 | 3.9 | 160.35 | 100.62 | 40 | 0.1 | 0.1 | 44.6
2102BC006 | 21-P-1990 | 21 | 123403 | 6 | 2002_08_07 | 45.2539 | Bituminous Core | -93.6954 | Dynamic modulus, bulk specific gravity, air voids testing at University of Minnesota.. | University of Minnesota | 08/19/2002 | 6 | 3.9 | 160.35 | 100.62 | 40 | 0 | 0.1 | 45.1
2102BC006 | 21-P-1990 | 21 | 123403 | 6 | 2002_08_07 | 45.2539 | Bituminous Core | -93.6954 | Dynamic modulus, bulk specific gravity, air voids testing at University of Minnesota.. | University of Minnesota | 08/19/2002 | 6 | 3.9 | 160.35 | 100.62 | 54 | 25 | 0.2
2102BC006 | 21-P-1990 | 21 | 123403 | 6 | 2002_08_07 | 45.2539 | Bituminous Core | -93.6954 | Dynamic modulus, bulk specific gravity, air voids testing at University of Minnesota.. | University of Minnesota | 08/19/2002 | 6 | 3.9 | 160.35 | 100.62 | 54 | 10
2108BM105 | 21-D-2008 | 21 | 123142.5 | 0 | 2008_09_10 | 45.2543 | Bituminous Mix | -93.6962 | SPWEB440B Sp - FHWA (E*), 30% fractionated RAP wear, PG 58-28. DURING PAVING | FHWA Mobile Lab | 09/10/2008 | 5 | 7 | 152.4 | 101.6 | 37.8 | 25 | 1 | 36.9
2108BM105 | 21-D-2008 | 21 | 123142.5 | 0 | 2008_09_10 | 45.2543 | Bituminous Mix | -93.6962 | SPWEB440B Sp - FHWA (E*), 30% fractionated RAP wear, PG 58-28. DURING PAVING | FHWA Mobile Lab | 09/10/2008 | 5 | 7 | 152.4 | 101.6 | 37.8 | 10 | 0.6 | 38.3
2108BM105 | 21-D-2008 | 21 | 123142.5 | 0 | 2008_09_10 | 45.2543 | Bituminous Mix | -93.6962 | SPWEB440B Sp - FHWA (E*), 30% fractionated RAP wear, PG 58-28. DURING PAVING | FHWA Mobile Lab | 09/10/2008 | 5 | 7 | 152.4 | 101.6 | 37.8 | 5 | 0.4 | 37.7
2108BM105 | 21-D-2008 | 21 | 123142.5 | 0 | 2008_09_10 | 45.2543 | Bituminous Mix | -93.6962 | SPWEB440B Sp - FHWA (E*), 30% fractionated RAP wear, PG 58-28. DURING PAVING | FHWA Mobile Lab | 09/10/2008 | 5 | 7 | 152.4 | 101.6 | 37.8 | 1 | 0.2 | 34.4
2108BM105 | 21-D-2008 | 21 | 123142.5 | 0 | 2008_09_10 | 45.2543 | Bituminous Mix | -93.6962 | SPWEB440B Sp - FHWA (E*), 30% fractionated RAP wear, PG 58-28. DURING PAVING | FHWA Mobile Lab | 09/10/2008 | 5 | 7 | 152.4 | 101.6 | 37.8 | 0.5 | 0.2 | 32.7
2108BM105 | 21-D-2008 | 21 | 123142.5 | 0 | 2008_09_10 | 45.2543 | Bituminous Mix | -93.6962 | SPWEB440B Sp - FHWA (E*), 30% fractionated RAP wear, PG 58-28. DURING PAVING | FHWA Mobile Lab | 09/10/2008 | 5 | 7 | 152.4 | 101.6 | 37.8 | 0.1 | 0.1 | 28.5
2108BM105 | 21-D-2008 | 21 | 123142.5 | 0 | 2008_09_10 | 45.2543 | Bituminous Mix | -93.6962 | SPWEB440B Sp - FHWA (E*), 30% fractionated RAP wear, PG 58-28. DURING PAVING | FHWA Mobile Lab | 09/10/2008 | 6 | 7 | 152.4 | 101.6 | 4.4 | 25 | 11.9 | 14.1
2108BM105 | 21-D-2008 | 21 | 123142.5 | 0 | 2008_09_10 | 45.2543 | Bituminous Mix | -93.6962 | SPWEB440B Sp - FHWA (E*), 30% fractionated RAP wear, PG 58-28. DURING PAVING | FHWA Mobile Lab | 09/10/2008 | 6 | 7 | 152.4 | 101.6 | 4.4 | 10 | 10.2 | 16
2108BM105 | 21-D-2008 | 21 | 123142.5 | 0 | 2008_09_10 | 45.2543 | Bituminous Mix | -93.6962 | SPWEB440B Sp - FHWA (E*), 30% fractionated RAP wear, PG 58-28. DURING PAVING | FHWA Mobile Lab | 09/10/2008 | 6 | 7 | 152.4 | 101.6 | 4.4 | 5 | 9 | 17.6
2108BM105 | 21-D-2008 | 21 | 123142.5 | 0 | 2008_09_10 | 45.2543 | Bituminous Mix | -93.6962 | SPWEB440B Sp - FHWA (E*), 30% fractionated RAP wear, PG 58-28. DURING PAVING | FHWA Mobile Lab | 09/10/2008 | 6 | 7 | 152.4 | 101.6 | 4.4 | 1 | 6.5 | 22.1
2108BM105 | 21-D-2008 | 21 | 123142.5 | 0 | 2008_09_10 | 45.2543 | Bituminous Mix | -93.6962 | SPWEB440B Sp - FHWA (E*), 30% fractionated RAP wear, PG 58-28. DURING PAVING | FHWA Mobile Lab | 09/10/2008 | 6 | 7 | 152.4 | 101.6 | 4.4 | 0.5 | 5.5 | 23.9
2108BM105 | 21-D-2008 | 21 | 123142.5 | 0 | 2008_09_10 | 45.2543 | Bituminous Mix | -93.6962 | SPWEB440B Sp - FHWA (E*), 30% fractionated RAP wear, PG 58-28. DURING PAVING | FHWA Mobile Lab | 09/10/2008 | 6 | 7 | 152.4 | 101.6 | 4.4 | 0.1 | 3.5 | 28.6
2108BM105 | 21-D-2008 | 21 | 123142.5 | 0 | 2008_09_10 | 45.2543 | Bituminous Mix | -93.6962 | SPWEB440B Sp - FHWA (E*), 30% fractionated RAP wear, PG 58-28. DURING PAVING | FHWA Mobile Lab | 09/10/2008 | 6 | 7 | 152.4 | 101.6 | 21.1 | 25 | 4.7 | 27.7
2108BM105 | 21-D-2008 | 21 | 123142.5 | 0 | 2008_09_10 | 45.2543 | Bituminous Mix | -93.6962 | SPWEB440B Sp - FHWA (E*), 30% fractionated RAP wear, PG 58-28. DURING PAVING | FHWA Mobile Lab | 09/10/2008 | 13 | 7 | 152.4 | 101.6 | 54.4 | 0.1 | 0
2108BM105 | 21-D-2008 | 21 | 123142.5 | 0 | 2008_09_10 | 45.2543 | Bituminous Mix | -93.6962 | SPWEB440B Sp - FHWA (E*), 30% fractionated RAP wear, PG 58-28. DURING PAVING | FHWA Mobile Lab | 09/10/2008 | 15 | 7 | 152.4 | 101.6 | 54.4 | 25 | 0.2
2108BM105 | 21-D-2008 | 21 | 123142.5 | 0 | 2008_09_10 | 45.2543 | Bituminous Mix | -93.6962 | SPWEB440B Sp - FHWA (E*), 30% fractionated RAP wear, PG 58-28. DURING PAVING | FHWA Mobile Lab | 09/10/2008 | 15 | 7 | 152.4 | 101.6 | 54.4 | 10 | 0.1
2108BM105 | 21-D-2008 | 21 | 123142.5 | 0 | 2008_09_10 | 45.2543 | Bituminous Mix | -93.6962 | SPWEB440B Sp - FHWA (E*), 30% fractionated RAP wear, PG 58-28. DURING PAVING | FHWA Mobile Lab | 09/10/2008 | 15 | 7 | 152.4 | 101.6 | 54.4 | 5 | 0.1
2108BM105 | 21-D-2008 | 21 | 123142.5 | 0 | 2008_09_10 | 45.2543 | Bituminous Mix | -93.6962 | SPWEB440B Sp - FHWA (E*), 30% fractionated RAP wear, PG 58-28. DURING PAVING | FHWA Mobile Lab | 09/10/2008 | 15 | 7 | 152.4 | 101.6 | 54.4 | 1 | 0.1
2108BM105 | 21-D-2008 | 21 | 123142.5 | 0 | 2008_09_10 | 45.2543 | Bituminous Mix | -93.6962 | SPWEB440B Sp - FHWA (E*), 30% fractionated RAP wear, PG 58-28. DURING PAVING | FHWA Mobile Lab | 09/10/2008 | 15 | 7 | 152.4 | 101.6 | 54.4 | 0.5 | 0.1
2108BM105 | 21-D-2008 | 21 | 123142.5 | 0 | 2008_09_10 | 45.2543 | Bituminous Mix | -93.6962 | SPWEB440B Sp - FHWA (E*), 30% fractionated RAP wear, PG 58-28. DURING PAVING | FHWA Mobile Lab | 09/10/2008 | 15 | 7 | 152.4 | 101.6 | 54.4 | 0.1 | 0
2108BM105 | 21-D-2008 | 21 | 123142.5 | 0 | 2008_09_10 | 45.2543 | Bituminous Mix | -93.6962 | SPWEB440B Sp - FHWA (E*), 30% fractionated RAP wear, PG 58-28. DURING PAVING | FHWA Mobile Lab | 09/10/2008 | 4 | 7 | 152.4 | 101.6 | 21.1 | 0.5 | 0.9 | 35.8
2108BM105 | 21-D-2008 | 21 | 123142.5 | 0 | 2008_09_10 | 45.2543 | Bituminous Mix | -93.6962 | SPWEB440B Sp - FHWA (E*), 30% fractionated RAP wear, PG 58-28. DURING PAVING | FHWA Mobile Lab | 09/10/2008 | 3 | 7 | 152.4 | 101.6 | 4.4 | 25 | 10.6 | 14.9
2108BM105 | 21-D-2008 | 21 | 123142.5 | 0 | 2008_09_10 | 45.2543 | Bituminous Mix | -93.6962 | SPWEB440B Sp - FHWA (E*), 30% fractionated RAP wear, PG 58-28. DURING PAVING | FHWA Mobile Lab | 09/10/2008 | 3 | 7 | 152.4 | 101.6 | 4.4 | 10 | 9.1 | 17
2108BM105 | 21-D-2008 | 21 | 123142.5 | 0 | 2008_09_10 | 45.2543 | Bituminous Mix | -93.6962 | SPWEB440B Sp - FHWA (E*), 30% fractionated RAP wear, PG 58-28. DURING PAVING | FHWA Mobile Lab | 09/10/2008 | 3 | 7 | 152.4 | 101.6 | 4.4 | 5 | 8 | 18.7
2108BM105 | 21-D-2008 | 21 | 123142.5 | 0 | 2008_09_10 | 45.2543 | Bituminous Mix | -93.6962 | SPWEB440B Sp - FHWA (E*), 30% fractionated RAP wear, PG 58-28. DURING PAVING | FHWA Mobile Lab | 09/10/2008 | 3 | 7 | 152.4 | 101.6 | 4.4 | 1 | 5.6 | 23.4
2108BM105 | 21-D-2008 | 21 | 123142.5 | 0 | 2008_09_10 | 45.2543 | Bituminous Mix | -93.6962 | SPWEB440B Sp - FHWA (E*), 30% fractionated RAP wear, PG 58-28. DURING PAVING | FHWA Mobile Lab | 09/10/2008 | 3 | 7 | 152.4 | 101.6 | 4.4 | 0.5 | 4.8 | 25.2
2108BM105 | 21-D-2008 | 21 | 123142.5 | 0 | 2008_09_10 | 45.2543 | Bituminous Mix | -93.6962 | SPWEB440B Sp - FHWA (E*), 30% fractionated RAP wear, PG 58-28. DURING PAVING | FHWA Mobile Lab | 09/10/2008 | 3 | 7 | 152.4 | 101.6 | 4.4 | 0.1 | 3 | 29.8
2108BM105 | 21-D-2008 | 21 | 123142.5 | 0 | 2008_09_10 | 45.2543 | Bituminous Mix | -93.6962 | SPWEB440B Sp - FHWA (E*), 30% fractionated RAP wear, PG 58-28. DURING PAVING | FHWA Mobile Lab | 09/10/2008 | 3 | 7 | 152.4 | 101.6 | 21.1 | 25 | 3.7 | 30.2
2108BM105 | 21-D-2008 | 21 | 123142.5 | 0 | 2008_09_10 | 45.2543 | Bituminous Mix | -93.6962 | SPWEB440B Sp - FHWA (E*), 30% fractionated RAP wear, PG 58-28. DURING PAVING | FHWA Mobile Lab | 09/10/2008 | 3 | 7 | 152.4 | 101.6 | 21.1 | 10 | 2.7 | 32.7
2108BM105 | 21-D-2008 | 21 | 123142.5 | 0 | 2008_09_10 | 45.2543 | Bituminous Mix | -93.6962 | SPWEB440B Sp - FHWA (E*), 30% fractionated RAP wear, PG 58-28. DURING PAVING | FHWA Mobile Lab | 09/10/2008 | 3 | 7 | 152.4 | 101.6 | 21.1 | 5 | 2.1 | 33.9
2108BM105 | 21-D-2008 | 21 | 123142.5 | 0 | 2008_09_10 | 45.2543 | Bituminous Mix | -93.6962 | SPWEB440B Sp - FHWA (E*), 30% fractionated RAP wear, PG 58-28. DURING PAVING | FHWA Mobile Lab | 09/10/2008 | 3 | 7 | 152.4 | 101.6 | 21.1 | 1 | 1.1 | 35.9
2108BM105 | 21-D-2008 | 21 | 123142.5 | 0 | 2008_09_10 | 45.2543 | Bituminous Mix | -93.6962 | SPWEB440B Sp - FHWA (E*), 30% fractionated RAP wear, PG 58-28. DURING PAVING | FHWA Mobile Lab | 09/10/2008 | 6 | 7 | 152.4 | 101.6 | 21.1 | 10 | 3.6 | 30.4
2108BM105 | 21-D-2008 | 21 | 123142.5 | 0 | 2008_09_10 | 45.2543 | Bituminous Mix | -93.6962 | SPWEB440B Sp - FHWA (E*), 30% fractionated RAP wear, PG 58-28. DURING PAVING | FHWA Mobile Lab | 09/10/2008 | 6 | 7 | 152.4 | 101.6 | 21.1 | 5 | 2.9 | 31.8
2108BM105 | 21-D-2008 | 21 | 123142.5 | 0 | 2008_09_10 | 45.2543 | Bituminous Mix | -93.6962 | SPWEB440B Sp - FHWA (E*), 30% fractionated RAP wear, PG 58-28. DURING PAVING | FHWA Mobile Lab | 09/10/2008 | 6 | 7 | 152.4 | 101.6 | 21.1 | 1 | 1.6 | 34.9
2108BM105 | 21-D-2008 | 21 | 123142.5 | 0 | 2008_09_10 | 45.2543 | Bituminous Mix | -93.6962 | SPWEB440B Sp - FHWA (E*), 30% fractionated RAP wear, PG 58-28. DURING PAVING | FHWA Mobile Lab | 09/10/2008 | 6 | 7 | 152.4 | 101.6 | 21.1 | 0.5 | 1.2 | 35
2108BM105 | 21-D-2008 | 21 | 123142.5 | 0 | 2008_09_10 | 45.2543 | Bituminous Mix | -93.6962 | SPWEB440B Sp - FHWA (E*), 30% fractionated RAP wear, PG 58-28. DURING PAVING | FHWA Mobile Lab | 09/10/2008 | 6 | 7 | 152.4 | 101.6 | 21.1 | 0.1 | 0.6 | 34.7
2108BM105 | 21-D-2008 | 21 | 123142.5 | 0 | 2008_09_10 | 45.2543 | Bituminous Mix | -93.6962 | SPWEB440B Sp - FHWA (E*), 30% fractionated RAP wear, PG 58-28. DURING PAVING | FHWA Mobile Lab | 09/10/2008 | 6 | 7 | 152.4 | 101.6 | 37.8 | 25 | 1.1 | 36.6
2108BM105 | 21-D-2008 | 21 | 123142.5 | 0 | 2008_09_10 | 45.2543 | Bituminous Mix | -93.6962 | SPWEB440B Sp - FHWA (E*), 30% fractionated RAP wear, PG 58-28. DURING PAVING | FHWA Mobile Lab | 09/10/2008 | 6 | 7 | 152.4 | 101.6 | 37.8 | 10 | 0.7 | 38
2108BM105 | 21-D-2008 | 21 | 123142.5 | 0 | 2008_09_10 | 45.2543 | Bituminous Mix | -93.6962 | SPWEB440B Sp - FHWA (E*), 30% fractionated RAP wear, PG 58-28. DURING PAVING | FHWA Mobile Lab | 09/10/2008 | 6 | 7 | 152.4 | 101.6 | 37.8 | 5 | 0.5 | 37.3
2108BM105 | 21-D-2008 | 21 | 123142.5 | 0 | 2008_09_10 | 45.2543 | Bituminous Mix | -93.6962 | SPWEB440B Sp - FHWA (E*), 30% fractionated RAP wear, PG 58-28. DURING PAVING | FHWA Mobile Lab | 09/10/2008 | 6 | 7 | 152.4 | 101.6 | 37.8 | 1 | 0.2 | 34.3
2108BM105 | 21-D-2008 | 21 | 123142.5 | 0 | 2008_09_10 | 45.2543 | Bituminous Mix | -93.6962 | SPWEB440B Sp - FHWA (E*), 30% fractionated RAP wear, PG 58-28. DURING PAVING | FHWA Mobile Lab | 09/10/2008 | 6 | 7 | 152.4 | 101.6 | 37.8 | 0.5 | 0.2 | 32.7
2108BM105 | 21-D-2008 | 21 | 123142.5 | 0 | 2008_09_10 | 45.2543 | Bituminous Mix | -93.6962 | SPWEB440B Sp - FHWA (E*), 30% fractionated RAP wear, PG 58-28. DURING PAVING | FHWA Mobile Lab | 09/10/2008 | 6 | 7 | 152.4 | 101.6 | 37.8 | 0.1 | 0.1 | 29
2108BM105 | 21-D-2008 | 21 | 123142.5 | 0 | 2008_09_10 | 45.2543 | Bituminous Mix | -93.6962 | SPWEB440B Sp - FHWA (E*), 30% fractionated RAP wear, PG 58-28. DURING PAVING | FHWA Mobile Lab | 09/10/2008 | 3 | 7 | 152.4 | 101.6 | 45 | 25 | 1 | 34.1
2108BM105 | 21-D-2008 | 21 | 123142.5 | 0 | 2008_09_10 | 45.2543 | Bituminous Mix | -93.6962 | SPWEB440B Sp - FHWA (E*), 30% fractionated RAP wear, PG 58-28. DURING PAVING | FHWA Mobile Lab | 09/10/2008 | 3 | 7 | 152.4 | 101.6 | 45 | 10 | 0.6 | 35.7
2108BM105 | 21-D-2008 | 21 | 123142.5 | 0 | 2008_09_10 | 45.2543 | Bituminous Mix | -93.6962 | SPWEB440B Sp - FHWA (E*), 30% fractionated RAP wear, PG 58-28. DURING PAVING | FHWA Mobile Lab | 09/10/2008 | 3 | 7 | 152.4 | 101.6 | 45 | 5 | 0.4 | 34.5
2102BC007 | 21-P-1990 | 21 | 123405 | 6 | 2002_08_07 | 45.2539 | Bituminous Core | -93.6953 | Dynamic modulus, bulk specific gravity, air voids testing at University of Minnesota.. | University of Minnesota | 08/20/2002 | 7 | 4.7 | 163.18 | 100.17 | 4 | 25 | 17.7 | 11.4
2102BC007 | 21-P-1990 | 21 | 123405 | 6 | 2002_08_07 | 45.2539 | Bituminous Core | -93.6953 | Dynamic modulus, bulk specific gravity, air voids testing at University of Minnesota.. | University of Minnesota | 08/20/2002 | 7 | 4.7 | 163.18 | 100.17 | -10 | 0 | 12.9 | 16.9
2102BC007 | 21-P-1990 | 21 | 123405 | 6 | 2002_08_07 | 45.2539 | Bituminous Core | -93.6953 | Dynamic modulus, bulk specific gravity, air voids testing at University of Minnesota.. | University of Minnesota | 08/20/2002 | 7 | 4.7 | 163.18 | 100.17 | -10 | 0.1 | 19.6 | 11.4
2102BC007 | 21-P-1990 | 21 | 123405 | 6 | 2002_08_07 | 45.2539 | Bituminous Core | -93.6953 | Dynamic modulus, bulk specific gravity, air voids testing at University of Minnesota.. | University of Minnesota | 08/20/2002 | 7 | 4.7 | 163.18 | 100.17 | -10 | 1 | 23.4 | 8.4
2102BC007 | 21-P-1990 | 21 | 123405 | 6 | 2002_08_07 | 45.2539 | Bituminous Core | -93.6953 | Dynamic modulus, bulk specific gravity, air voids testing at University of Minnesota.. | University of Minnesota | 08/20/2002 | 7 | 4.7 | 163.18 | 100.17 | -10 | 10 | 26.3 | 5.5
2102BC007 | 21-P-1990 | 21 | 123405 | 6 | 2002_08_07 | 45.2539 | Bituminous Core | -93.6953 | Dynamic modulus, bulk specific gravity, air voids testing at University of Minnesota.. | University of Minnesota | 08/20/2002 | 7 | 4.7 | 163.18 | 100.17 | -10 | 25 | 26 | 6.7
2102BC007 | 21-P-1990 | 21 | 123405 | 6 | 2002_08_07 | 45.2539 | Bituminous Core | -93.6953 | Dynamic modulus, bulk specific gravity, air voids testing at University of Minnesota.. | University of Minnesota | 08/20/2002 | 7 | 4.7 | 163.18 | 100.17 | -20 | 0 | 20.4 | 11
2102BC007 | 21-P-1990 | 21 | 123405 | 6 | 2002_08_07 | 45.2539 | Bituminous Core | -93.6953 | Dynamic modulus, bulk specific gravity, air voids testing at University of Minnesota.. | University of Minnesota | 08/20/2002 | 7 | 4.7 | 163.18 | 100.17 | -20 | 0.1 | 27.8 | 7.2
2102BC007 | 21-P-1990 | 21 | 123405 | 6 | 2002_08_07 | 45.2539 | Bituminous Core | -93.6953 | Dynamic modulus, bulk specific gravity, air voids testing at University of Minnesota.. | University of Minnesota | 08/20/2002 | 7 | 4.7 | 163.18 | 100.17 | -20 | 1 | 34.9 | 5.8
2102BC008 | 21-P-1990 | 21 | 123407 | 6 | 2002_08_07 | 45.2539 | Bituminous Core | -93.6953 | Dynamic modulus, bulk specific gravity, air voids testing at University of Minnesota.. | University of Minnesota | 08/21/2002 | 8 | 4.3 | 159.86 | 100.6 | -20 | 25 | 10.4 | 6.2
2102BC008 | 21-P-1990 | 21 | 123407 | 6 | 2002_08_07 | 45.2539 | Bituminous Core | -93.6953 | Dynamic modulus, bulk specific gravity, air voids testing at University of Minnesota.. | University of Minnesota | 08/21/2002 | 8 | 4.3 | 159.86 | 100.6 | 54 | 0.1 | 0.1 | 24.8
2102BC008 | 21-P-1990 | 21 | 123407 | 6 | 2002_08_07 | 45.2539 | Bituminous Core | -93.6953 | Dynamic modulus, bulk specific gravity, air voids testing at University of Minnesota.. | University of Minnesota | 08/21/2002 | 8 | 4.3 | 159.86 | 100.6 | 54 | 10
2102BC008 | 21-P-1990 | 21 | 123407 | 6 | 2002_08_07 | 45.2539 | Bituminous Core | -93.6953 | Dynamic modulus, bulk specific gravity, air voids testing at University of Minnesota.. | University of Minnesota | 08/21/2002 | 8 | 4.3 | 159.86 | 100.6 | 54 | 25 | 0.1
2102BC008 | 21-P-1990 | 21 | 123407 | 6 | 2002_08_07 | 45.2539 | Bituminous Core | -93.6953 | Dynamic modulus, bulk specific gravity, air voids testing at University of Minnesota.. | University of Minnesota | 08/21/2002 | 8 | 4.3 | 159.86 | 100.6 | 40 | 0 | 0.1 | 41.7
2102BC008 | 21-P-1990 | 21 | 123407 | 6 | 2002_08_07 | 45.2539 | Bituminous Core | -93.6953 | Dynamic modulus, bulk specific gravity, air voids testing at University of Minnesota.. | University of Minnesota | 08/21/2002 | 8 | 4.3 | 159.86 | 100.6 | 40 | 0.1 | 0.1 | 39.3
2102BC008 | 21-P-1990 | 21 | 123407 | 6 | 2002_08_07 | 45.2539 | Bituminous Core | -93.6953 | Dynamic modulus, bulk specific gravity, air voids testing at University of Minnesota.. | University of Minnesota | 08/21/2002 | 8 | 4.3 | 159.86 | 100.6 | 40 | 1 | 0.3 | 34.9
2102BC008 | 21-P-1990 | 21 | 123407 | 6 | 2002_08_07 | 45.2539 | Bituminous Core | -93.6953 | Dynamic modulus, bulk specific gravity, air voids testing at University of Minnesota.. | University of Minnesota | 08/21/2002 | 8 | 4.3 | 159.86 | 100.6 | 40 | 10
2102BC008 | 21-P-1990 | 21 | 123407 | 6 | 2002_08_07 | 45.2539 | Bituminous Core | -93.6953 | Dynamic modulus, bulk specific gravity, air voids testing at University of Minnesota.. | University of Minnesota | 08/21/2002 | 8 | 4.3 | 159.86 | 100.6 | 40 | 25 | 0.9 | 28.5
2102BC008 | 21-P-1990 | 21 | 123407 | 6 | 2002_08_07 | 45.2539 | Bituminous Core | -93.6953 | Dynamic modulus, bulk specific gravity, air voids testing at University of Minnesota.. | University of Minnesota | 08/21/2002 | 8 | 4.3 | 159.86 | 100.6 | 20 | 0 | 0.2 | 48.3
2108BM105 | 21-D-2008 | 21 | 123142.5 | 0 | 2008_09_10 | 45.2543 | Bituminous Mix | -93.6962 | SPWEB440B Sp - FHWA (E*), 30% fractionated RAP wear, PG 58-28. DURING PAVING | FHWA Mobile Lab | 09/10/2008 | 6 | 7 | 152.4 | 101.6 | 45 | 0.5 | 0.2 | 30.3
2108BM105 | 21-D-2008 | 21 | 123142.5 | 0 | 2008_09_10 | 45.2543 | Bituminous Mix | -93.6962 | SPWEB440B Sp - FHWA (E*), 30% fractionated RAP wear, PG 58-28. DURING PAVING | FHWA Mobile Lab | 09/10/2008 | 6 | 7 | 152.4 | 101.6 | 45 | 0.1 | 0.1 | 26.5
2108BM105 | 21-D-2008 | 21 | 123142.5 | 0 | 2008_09_10 | 45.2543 | Bituminous Mix | -93.6962 | SPWEB440B Sp - FHWA (E*), 30% fractionated RAP wear, PG 58-28. DURING PAVING | FHWA Mobile Lab | 09/10/2008 | 11 | 7 | 152.4 | 101.6 | 54.4 | 25 | 0.2
2108BM105 | 21-D-2008 | 21 | 123142.5 | 0 | 2008_09_10 | 45.2543 | Bituminous Mix | -93.6962 | SPWEB440B Sp - FHWA (E*), 30% fractionated RAP wear, PG 58-28. DURING PAVING | FHWA Mobile Lab | 09/10/2008 | 11 | 7 | 152.4 | 101.6 | 54.4 | 10 | 0.2
2108BM105 | 21-D-2008 | 21 | 123142.5 | 0 | 2008_09_10 | 45.2543 | Bituminous Mix | -93.6962 | SPWEB440B Sp - FHWA (E*), 30% fractionated RAP wear, PG 58-28. DURING PAVING | FHWA Mobile Lab | 09/10/2008 | 11 | 7 | 152.4 | 101.6 | 54.4 | 5 | 0.1
2108BM105 | 21-D-2008 | 21 | 123142.5 | 0 | 2008_09_10 | 45.2543 | Bituminous Mix | -93.6962 | SPWEB440B Sp - FHWA (E*), 30% fractionated RAP wear, PG 58-28. DURING PAVING | FHWA Mobile Lab | 09/10/2008 | 11 | 7 | 152.4 | 101.6 | 54.4 | 1 | 0.1
2108BM105 | 21-D-2008 | 21 | 123142.5 | 0 | 2008_09_10 | 45.2543 | Bituminous Mix | -93.6962 | SPWEB440B Sp - FHWA (E*), 30% fractionated RAP wear, PG 58-28. DURING PAVING | FHWA Mobile Lab | 09/10/2008 | 11 | 7 | 152.4 | 101.6 | 54.4 | 0.5 | 0.1
2108BM105 | 21-D-2008 | 21 | 123142.5 | 0 | 2008_09_10 | 45.2543 | Bituminous Mix | -93.6962 | SPWEB440B Sp - FHWA (E*), 30% fractionated RAP wear, PG 58-28. DURING PAVING | FHWA Mobile Lab | 09/10/2008 | 11 | 7 | 152.4 | 101.6 | 54.4 | 0.1 | 0.1
2108BM105 | 21-D-2008 | 21 | 123142.5 | 0 | 2008_09_10 | 45.2543 | Bituminous Mix | -93.6962 | SPWEB440B Sp - FHWA (E*), 30% fractionated RAP wear, PG 58-28. DURING PAVING | FHWA Mobile Lab | 09/10/2008 | 13 | 7 | 152.4 | 101.6 | 54.4 | 25 | 0.2
2108BM105 | 21-D-2008 | 21 | 123142.5 | 0 | 2008_09_10 | 45.2543 | Bituminous Mix | -93.6962 | SPWEB440B Sp - FHWA (E*), 30% fractionated RAP wear, PG 58-28. DURING PAVING | FHWA Mobile Lab | 09/10/2008 | 13 | 7 | 152.4 | 101.6 | 54.4 | 10 | 0.1
2108BM105 | 21-D-2008 | 21 | 123142.5 | 0 | 2008_09_10 | 45.2543 | Bituminous Mix | -93.6962 | SPWEB440B Sp - FHWA (E*), 30% fractionated RAP wear, PG 58-28. DURING PAVING | FHWA Mobile Lab | 09/10/2008 | 13 | 7 | 152.4 | 101.6 | 54.4 | 5 | 0.1
2108BM105 | 21-D-2008 | 21 | 123142.5 | 0 | 2008_09_10 | 45.2543 | Bituminous Mix | -93.6962 | SPWEB440B Sp - FHWA (E*), 30% fractionated RAP wear, PG 58-28. DURING PAVING | FHWA Mobile Lab | 09/10/2008 | 13 | 7 | 152.4 | 101.6 | 54.4 | 1 | 0.1
2108BM105 | 21-D-2008 | 21 | 123142.5 | 0 | 2008_09_10 | 45.2543 | Bituminous Mix | -93.6962 | SPWEB440B Sp - FHWA (E*), 30% fractionated RAP wear, PG 58-28. DURING PAVING | FHWA Mobile Lab | 09/10/2008 | 13 | 7 | 152.4 | 101.6 | 54.4 | 0.5 | 0.1
2108BM105 | 21-D-2008 | 21 | 123142.5 | 0 | 2008_09_10 | 45.2543 | Bituminous Mix | -93.6962 | SPWEB440B Sp - FHWA (E*), 30% fractionated RAP wear, PG 58-28. DURING PAVING | FHWA Mobile Lab | 09/10/2008 | 4 | 7 | 152.4 | 101.6 | 21.1 | 0.1 | 0.4 | 35.2
2108BM105 | 21-D-2008 | 21 | 123142.5 | 0 | 2008_09_10 | 45.2543 | Bituminous Mix | -93.6962 | SPWEB440B Sp - FHWA (E*), 30% fractionated RAP wear, PG 58-28. DURING PAVING | FHWA Mobile Lab | 09/10/2008 | 4 | 7 | 152.4 | 101.6 | 37.8 | 25 | 1 | 36.5
2108BM105 | 21-D-2008 | 21 | 123142.5 | 0 | 2008_09_10 | 45.2543 | Bituminous Mix | -93.6962 | SPWEB440B Sp - FHWA (E*), 30% fractionated RAP wear, PG 58-28. DURING PAVING | FHWA Mobile Lab | 09/10/2008 | 4 | 7 | 152.4 | 101.6 | 37.8 | 10 | 0.6 | 38.3
2108BM105 | 21-D-2008 | 21 | 123142.5 | 0 | 2008_09_10 | 45.2543 | Bituminous Mix | -93.6962 | SPWEB440B Sp - FHWA (E*), 30% fractionated RAP wear, PG 58-28. DURING PAVING | FHWA Mobile Lab | 09/10/2008 | 4 | 7 | 152.4 | 101.6 | 37.8 | 5 | 0.4 | 37.6
2108BM105 | 21-D-2008 | 21 | 123142.5 | 0 | 2008_09_10 | 45.2543 | Bituminous Mix | -93.6962 | SPWEB440B Sp - FHWA (E*), 30% fractionated RAP wear, PG 58-28. DURING PAVING | FHWA Mobile Lab | 09/10/2008 | 4 | 7 | 152.4 | 101.6 | 37.8 | 1 | 0.2 | 34.2
2108BM105 | 21-D-2008 | 21 | 123142.5 | 0 | 2008_09_10 | 45.2543 | Bituminous Mix | -93.6962 | SPWEB440B Sp - FHWA (E*), 30% fractionated RAP wear, PG 58-28. DURING PAVING | FHWA Mobile Lab | 09/10/2008 | 4 | 7 | 152.4 | 101.6 | 37.8 | 0.5 | 0.1 | 32.5
2108BM105 | 21-D-2008 | 21 | 123142.5 | 0 | 2008_09_10 | 45.2543 | Bituminous Mix | -93.6962 | SPWEB440B Sp - FHWA (E*), 30% fractionated RAP wear, PG 58-28. DURING PAVING | FHWA Mobile Lab | 09/10/2008 | 4 | 7 | 152.4 | 101.6 | 37.8 | 0.1 | 0.1 | 28.9
2108BM105 | 21-D-2008 | 21 | 123142.5 | 0 | 2008_09_10 | 45.2543 | Bituminous Mix | -93.6962 | SPWEB440B Sp - FHWA (E*), 30% fractionated RAP wear, PG 58-28. DURING PAVING | FHWA Mobile Lab | 09/10/2008 | 5 | 7 | 152.4 | 101.6 | 4.4 | 25 | 10.7 | 14.2
2108BM105 | 21-D-2008 | 21 | 123142.5 | 0 | 2008_09_10 | 45.2543 | Bituminous Mix | -93.6962 | SPWEB440B Sp - FHWA (E*), 30% fractionated RAP wear, PG 58-28. DURING PAVING | FHWA Mobile Lab | 09/10/2008 | 5 | 7 | 152.4 | 101.6 | 4.4 | 10 | 9.2 | 16.3
2108BM105 | 21-D-2008 | 21 | 123142.5 | 0 | 2008_09_10 | 45.2543 | Bituminous Mix | -93.6962 | SPWEB440B Sp - FHWA (E*), 30% fractionated RAP wear, PG 58-28. DURING PAVING | FHWA Mobile Lab | 09/10/2008 | 5 | 7 | 152.4 | 101.6 | 4.4 | 5 | 8.1 | 18
2108BM105 | 21-D-2008 | 21 | 123142.5 | 0 | 2008_09_10 | 45.2543 | Bituminous Mix | -93.6962 | SPWEB440B Sp - FHWA (E*), 30% fractionated RAP wear, PG 58-28. DURING PAVING | FHWA Mobile Lab | 09/10/2008 | 5 | 7 | 152.4 | 101.6 | 4.4 | 1 | 5.8 | 22.7
2108BM105 | 21-D-2008 | 21 | 123142.5 | 0 | 2008_09_10 | 45.2543 | Bituminous Mix | -93.6962 | SPWEB440B Sp - FHWA (E*), 30% fractionated RAP wear, PG 58-28. DURING PAVING | FHWA Mobile Lab | 09/10/2008 | 5 | 7 | 152.4 | 101.6 | 4.4 | 0.5 | 4.9 | 24.7
2108BM105 | 21-D-2008 | 21 | 123142.5 | 0 | 2008_09_10 | 45.2543 | Bituminous Mix | -93.6962 | SPWEB440B Sp - FHWA (E*), 30% fractionated RAP wear, PG 58-28. DURING PAVING | FHWA Mobile Lab | 09/10/2008 | 5 | 7 | 152.4 | 101.6 | 4.4 | 0.1 | 3.1 | 29.6
2108BM105 | 21-D-2008 | 21 | 123142.5 | 0 | 2008_09_10 | 45.2543 | Bituminous Mix | -93.6962 | SPWEB440B Sp - FHWA (E*), 30% fractionated RAP wear, PG 58-28. DURING PAVING | FHWA Mobile Lab | 09/10/2008 | 5 | 7 | 152.4 | 101.6 | 21.1 | 25 | 4.4 | 28.2
2108BM105 | 21-D-2008 | 21 | 123142.5 | 0 | 2008_09_10 | 45.2543 | Bituminous Mix | -93.6962 | SPWEB440B Sp - FHWA (E*), 30% fractionated RAP wear, PG 58-28. DURING PAVING | FHWA Mobile Lab | 09/10/2008 | 3 | 7 | 152.4 | 101.6 | 21.1 | 0.5 | 0.8 | 35.7
2108BM105 | 21-D-2008 | 21 | 123142.5 | 0 | 2008_09_10 | 45.2543 | Bituminous Mix | -93.6962 | SPWEB440B Sp - FHWA (E*), 30% fractionated RAP wear, PG 58-28. DURING PAVING | FHWA Mobile Lab | 09/10/2008 | 3 | 7 | 152.4 | 101.6 | 21.1 | 0.1 | 0.4 | 34.4
2108BM105 | 21-D-2008 | 21 | 123142.5 | 0 | 2008_09_10 | 45.2543 | Bituminous Mix | -93.6962 | SPWEB440B Sp - FHWA (E*), 30% fractionated RAP wear, PG 58-28. DURING PAVING | FHWA Mobile Lab | 09/10/2008 | 3 | 7 | 152.4 | 101.6 | 37.8 | 25 | 0.9 | 37.5
2108BM105 | 21-D-2008 | 21 | 123142.5 | 0 | 2008_09_10 | 45.2543 | Bituminous Mix | -93.6962 | SPWEB440B Sp - FHWA (E*), 30% fractionated RAP wear, PG 58-28. DURING PAVING | FHWA Mobile Lab | 09/10/2008 | 3 | 7 | 152.4 | 101.6 | 37.8 | 10 | 0.5 | 39.7
2102BC005 | 21-P-1990 | 21 | 123401 | 6 | 2002_08_07 | 45.2539 | Bituminous Core | -93.6954 | Dynamic modulus, bulk specific gravity, air voids testing at University of Minnesota.. | University of Minnesota | 08/16/2002 | 5 | 4.5 | 150.33 | 100.33 | -20 | 25 | 15.5 | 6.2
2102BC005 | 21-P-1990 | 21 | 123401 | 6 | 2002_08_07 | 45.2539 | Bituminous Core | -93.6954 | Dynamic modulus, bulk specific gravity, air voids testing at University of Minnesota.. | University of Minnesota | 08/16/2002 | 5 | 4.5 | 150.33 | 100.33 | 54 | 0.1 | 0.1 | 33.4
2102BC005 | 21-P-1990 | 21 | 123401 | 6 | 2002_08_07 | 45.2539 | Bituminous Core | -93.6954 | Dynamic modulus, bulk specific gravity, air voids testing at University of Minnesota.. | University of Minnesota | 08/16/2002 | 5 | 4.5 | 150.33 | 100.33 | -20 | 1 | 13 | 7.3
2102BC005 | 21-P-1990 | 21 | 123401 | 6 | 2002_08_07 | 45.2539 | Bituminous Core | -93.6954 | Dynamic modulus, bulk specific gravity, air voids testing at University of Minnesota.. | University of Minnesota | 08/16/2002 | 5 | 4.5 | 150.33 | 100.33 | -20 | 0.1 | 10.7 | 11.1
2102BC005 | 21-P-1990 | 21 | 123401 | 6 | 2002_08_07 | 45.2539 | Bituminous Core | -93.6954 | Dynamic modulus, bulk specific gravity, air voids testing at University of Minnesota.. | University of Minnesota | 08/16/2002 | 5 | 4.5 | 150.33 | 100.33 | -20 | 0 | 8.2 | 16.2
2102BC005 | 21-P-1990 | 21 | 123401 | 6 | 2002_08_07 | 45.2539 | Bituminous Core | -93.6954 | Dynamic modulus, bulk specific gravity, air voids testing at University of Minnesota.. | University of Minnesota | 08/16/2002 | 5 | 4.5 | 150.33 | 100.33 | -10 | 25 | 13.5 | 8.4
2102BC005 | 21-P-1990 | 21 | 123401 | 6 | 2002_08_07 | 45.2539 | Bituminous Core | -93.6954 | Dynamic modulus, bulk specific gravity, air voids testing at University of Minnesota.. | University of Minnesota | 08/16/2002 | 5 | 4.5 | 150.33 | 100.33 | -10 | 10 | 12.3 | 7.1
2102BC005 | 21-P-1990 | 21 | 123401 | 6 | 2002_08_07 | 45.2539 | Bituminous Core | -93.6954 | Dynamic modulus, bulk specific gravity, air voids testing at University of Minnesota.. | University of Minnesota | 08/16/2002 | 5 | 4.5 | 150.33 | 100.33 | -10 | 1 | 10.3 | 8.7
2102BC005 | 21-P-1990 | 21 | 123401 | 6 | 2002_08_07 | 45.2539 | Bituminous Core | -93.6954 | Dynamic modulus, bulk specific gravity, air voids testing at University of Minnesota.. | University of Minnesota | 08/16/2002 | 5 | 4.5 | 150.33 | 100.33 | -10 | 0.1 | 8.3 | 7
2102BC005 | 21-P-1990 | 21 | 123401 | 6 | 2002_08_07 | 45.2539 | Bituminous Core | -93.6954 | Dynamic modulus, bulk specific gravity, air voids testing at University of Minnesota.. | University of Minnesota | 08/16/2002 | 5 | 4.5 | 150.33 | 100.33 | -10 | 0 | 5.6 | 17.2
2102BC005 | 21-P-1990 | 21 | 123401 | 6 | 2002_08_07 | 45.2539 | Bituminous Core | -93.6954 | Dynamic modulus, bulk specific gravity, air voids testing at University of Minnesota.. | University of Minnesota | 08/16/2002 | 5 | 4.5 | 150.33 | 100.33 | 4 | 25 | 9.2 | 11.3
2102BC005 | 21-P-1990 | 21 | 123401 | 6 | 2002_08_07 | 45.2539 | Bituminous Core | -93.6954 | Dynamic modulus, bulk specific gravity, air voids testing at University of Minnesota.. | University of Minnesota | 08/16/2002 | 5 | 4.5 | 150.33 | 100.33 | 4 | 10 | 8.1 | 12.4
2102BC005 | 21-P-1990 | 21 | 123401 | 6 | 2002_08_07 | 45.2539 | Bituminous Core | -93.6954 | Dynamic modulus, bulk specific gravity, air voids testing at University of Minnesota.. | University of Minnesota | 08/16/2002 | 5 | 4.5 | 150.33 | 100.33 | 4 | 1 | 5.9 | 18.1
2102BC005 | 21-P-1990 | 21 | 123401 | 6 | 2002_08_07 | 45.2539 | Bituminous Core | -93.6954 | Dynamic modulus, bulk specific gravity, air voids testing at University of Minnesota.. | University of Minnesota | 08/16/2002 | 5 | 4.5 | 150.33 | 100.33 | 4 | 0.1 | 3.4 | 22.9
2102BC008 | 21-P-1990 | 21 | 123407 | 6 | 2002_08_07 | 45.2539 | Bituminous Core | -93.6953 | Dynamic modulus, bulk specific gravity, air voids testing at University of Minnesota.. | University of Minnesota | 08/21/2002 | 8 | 4.3 | 159.86 | 100.6 | 20 | 0.1 | 0.5 | 47.4
2102BC008 | 21-P-1990 | 21 | 123407 | 6 | 2002_08_07 | 45.2539 | Bituminous Core | -93.6953 | Dynamic modulus, bulk specific gravity, air voids testing at University of Minnesota.. | University of Minnesota | 08/21/2002 | 8 | 4.3 | 159.86 | 100.6 | 20 | 1 | 1.3 | 35.1
2102BC008 | 21-P-1990 | 21 | 123407 | 6 | 2002_08_07 | 45.2539 | Bituminous Core | -93.6953 | Dynamic modulus, bulk specific gravity, air voids testing at University of Minnesota.. | University of Minnesota | 08/21/2002 | 8 | 4.3 | 159.86 | 100.6 | 20 | 10 |  | 30.7
2102BC008 | 21-P-1990 | 21 | 123407 | 6 | 2002_08_07 | 45.2539 | Bituminous Core | -93.6953 | Dynamic modulus, bulk specific gravity, air voids testing at University of Minnesota.. | University of Minnesota | 08/21/2002 | 8 | 4.3 | 159.86 | 100.6 | 20 | 25 | 2.5
2102BC008 | 21-P-1990 | 21 | 123407 | 6 | 2002_08_07 | 45.2539 | Bituminous Core | -93.6953 | Dynamic modulus, bulk specific gravity, air voids testing at University of Minnesota.. | University of Minnesota | 08/21/2002 | 8 | 4.3 | 159.86 | 100.6 | 4 | 0 | 1.7 | 31.4
2102BC008 | 21-P-1990 | 21 | 123407 | 6 | 2002_08_07 | 45.2539 | Bituminous Core | -93.6953 | Dynamic modulus, bulk specific gravity, air voids testing at University of Minnesota.. | University of Minnesota | 08/21/2002 | 8 | 4.3 | 159.86 | 100.6 | 4 | 0.1 | 3.2 | 24.8
2102BC008 | 21-P-1990 | 21 | 123407 | 6 | 2002_08_07 | 45.2539 | Bituminous Core | -93.6953 | Dynamic modulus, bulk specific gravity, air voids testing at University of Minnesota.. | University of Minnesota | 08/21/2002 | 8 | 4.3 | 159.86 | 100.6 | 4 | 1 | 5.4 | 18.9
2102BC008 | 21-P-1990 | 21 | 123407 | 6 | 2002_08_07 | 45.2539 | Bituminous Core | -93.6953 | Dynamic modulus, bulk specific gravity, air voids testing at University of Minnesota.. | University of Minnesota | 08/21/2002 | 8 | 4.3 | 159.86 | 100.6 | 4 | 10 | 7.5 | 13.8
2102BC008 | 21-P-1990 | 21 | 123407 | 6 | 2002_08_07 | 45.2539 | Bituminous Core | -93.6953 | Dynamic modulus, bulk specific gravity, air voids testing at University of Minnesota.. | University of Minnesota | 08/21/2002 | 8 | 4.3 | 159.86 | 100.6 | 4 | 25 | 8.5 | 13.3
2102BC008 | 21-P-1990 | 21 | 123407 | 6 | 2002_08_07 | 45.2539 | Bituminous Core | -93.6953 | Dynamic modulus, bulk specific gravity, air voids testing at University of Minnesota.. | University of Minnesota | 08/21/2002 | 8 | 4.3 | 159.86 | 100.6 | -10 | 0 | 5.9 | 16.2
2102BC008 | 21-P-1990 | 21 | 123407 | 6 | 2002_08_07 | 45.2539 | Bituminous Core | -93.6953 | Dynamic modulus, bulk specific gravity, air voids testing at University of Minnesota.. | University of Minnesota | 08/21/2002 | 8 | 4.3 | 159.86 | 100.6 | -10 | 0.1 | 7.1 | 10.3
2102BC008 | 21-P-1990 | 21 | 123407 | 6 | 2002_08_07 | 45.2539 | Bituminous Core | -93.6953 | Dynamic modulus, bulk specific gravity, air voids testing at University of Minnesota.. | University of Minnesota | 08/21/2002 | 8 | 4.3 | 159.86 | 100.6 | -10 | 1 | 9.7 | 8.1
2102BC008 | 21-P-1990 | 21 | 123407 | 6 | 2002_08_07 | 45.2539 | Bituminous Core | -93.6953 | Dynamic modulus, bulk specific gravity, air voids testing at University of Minnesota.. | University of Minnesota | 08/21/2002 | 8 | 4.3 | 159.86 | 100.6 | -10 | 10 | 11.8 | 6.7
2102BC008 | 21-P-1990 | 21 | 123407 | 6 | 2002_08_07 | 45.2539 | Bituminous Core | -93.6953 | Dynamic modulus, bulk specific gravity, air voids testing at University of Minnesota.. | University of Minnesota | 08/21/2002 | 8 | 4.3 | 159.86 | 100.6 | -10 | 25 | 12.3 | 7.3
2102BC008 | 21-P-1990 | 21 | 123407 | 6 | 2002_08_07 | 45.2539 | Bituminous Core | -93.6953 | Dynamic modulus, bulk specific gravity, air voids testing at University of Minnesota.. | University of Minnesota | 08/21/2002 | 8 | 4.3 | 159.86 | 100.6 | -20 | 0 | 7.4 | 11.2
2102BC008 | 21-P-1990 | 21 | 123407 | 6 | 2002_08_07 | 45.2539 | Bituminous Core | -93.6953 | Dynamic modulus, bulk specific gravity, air voids testing at University of Minnesota.. | University of Minnesota | 08/21/2002 | 8 | 4.3 | 159.86 | 100.6 | -20 | 0.1 | 8.1 | 8.4
2102BC008 | 21-P-1990 | 21 | 123407 | 6 | 2002_08_07 | 45.2539 | Bituminous Core | -93.6953 | Dynamic modulus, bulk specific gravity, air voids testing at University of Minnesota.. | University of Minnesota | 08/21/2002 | 8 | 4.3 | 159.86 | 100.6 | -20 | 1 | 9.1 | 6.1
2102BC008 | 21-P-1990 | 21 | 123407 | 6 | 2002_08_07 | 45.2539 | Bituminous Core | -93.6953 | Dynamic modulus, bulk specific gravity, air voids testing at University of Minnesota.. | University of Minnesota | 08/21/2002 | 8 | 4.3 | 159.86 | 100.6 | -20 | 10 | 9.8 | 5.2
2102BC008 | 21-P-1990 | 21 | 123407 | 6 | 2002_08_07 | 45.2539 | Bituminous Core | -93.6953 | Dynamic modulus, bulk specific gravity, air voids testing at University of Minnesota.. | University of Minnesota | 08/21/2002 | 8 | 4.3 | 159.86 | 100.6 | 54 | 1 | 0.1 | 19.3
2102BC006 | 21-P-1990 | 21 | 123403 | 6 | 2002_08_07 | 45.2539 | Bituminous Core | -93.6954 | Dynamic modulus, bulk specific gravity, air voids testing at University of Minnesota.. | University of Minnesota | 08/19/2002 | 6 | 3.9 | 160.35 | 100.62 | 54 | 1 | 0.1 | 22.2
2102BC006 | 21-P-1990 | 21 | 123403 | 6 | 2002_08_07 | 45.2539 | Bituminous Core | -93.6954 | Dynamic modulus, bulk specific gravity, air voids testing at University of Minnesota.. | University of Minnesota | 08/19/2002 | 6 | 3.9 | 160.35 | 100.62 | 54 | 0.1 | 0.1 | 24.8
2102BC006 | 21-P-1990 | 21 | 123403 | 6 | 2002_08_07 | 45.2539 | Bituminous Core | -93.6954 | Dynamic modulus, bulk specific gravity, air voids testing at University of Minnesota.. | University of Minnesota | 08/19/2002 | 6 | 3.9 | 160.35 | 100.62 | -20 | 25 | 19 | 4.4
2102BC006 | 21-P-1990 | 21 | 123403 | 6 | 2002_08_07 | 45.2539 | Bituminous Core | -93.6954 | Dynamic modulus, bulk specific gravity, air voids testing at University of Minnesota.. | University of Minnesota | 08/19/2002 | 6 | 3.9 | 160.35 | 100.62 | -20 | 10 | 16.8 | 6.9
2102BC006 | 21-P-1990 | 21 | 123403 | 6 | 2002_08_07 | 45.2539 | Bituminous Core | -93.6954 | Dynamic modulus, bulk specific gravity, air voids testing at University of Minnesota.. | University of Minnesota | 08/19/2002 | 6 | 3.9 | 160.35 | 100.62 | -20 | 1 | 15.6 | 5.7
2102BC006 | 21-P-1990 | 21 | 123403 | 6 | 2002_08_07 | 45.2539 | Bituminous Core | -93.6954 | Dynamic modulus, bulk specific gravity, air voids testing at University of Minnesota.. | University of Minnesota | 08/19/2002 | 6 | 3.9 | 160.35 | 100.62 | -20 | 0.1 | 13.6 | 7.4
2102BC006 | 21-P-1990 | 21 | 123403 | 6 | 2002_08_07 | 45.2539 | Bituminous Core | -93.6954 | Dynamic modulus, bulk specific gravity, air voids testing at University of Minnesota.. | University of Minnesota | 08/19/2002 | 6 | 3.9 | 160.35 | 100.62 | -20 | 0 | 11.8 | 10.4
2102BC006 | 21-P-1990 | 21 | 123403 | 6 | 2002_08_07 | 45.2539 | Bituminous Core | -93.6954 | Dynamic modulus, bulk specific gravity, air voids testing at University of Minnesota.. | University of Minnesota | 08/19/2002 | 6 | 3.9 | 160.35 | 100.62 | -10 | 25 | 17.8 | 7.9
2102BC006 | 21-P-1990 | 21 | 123403 | 6 | 2002_08_07 | 45.2539 | Bituminous Core | -93.6954 | Dynamic modulus, bulk specific gravity, air voids testing at University of Minnesota.. | University of Minnesota | 08/19/2002 | 6 | 3.9 | 160.35 | 100.62 | -10 | 10 | 15.3 | 8.1
2102BC006 | 21-P-1990 | 21 | 123403 | 6 | 2002_08_07 | 45.2539 | Bituminous Core | -93.6954 | Dynamic modulus, bulk specific gravity, air voids testing at University of Minnesota.. | University of Minnesota | 08/19/2002 | 6 | 3.9 | 160.35 | 100.62 | -10 | 1 | 10.1 | 8.7
2102BC006 | 21-P-1990 | 21 | 123403 | 6 | 2002_08_07 | 45.2539 | Bituminous Core | -93.6954 | Dynamic modulus, bulk specific gravity, air voids testing at University of Minnesota.. | University of Minnesota | 08/19/2002 | 6 | 3.9 | 160.35 | 100.62 | -10 | 0.1 | 6.7 | 5.7
2102BC006 | 21-P-1990 | 21 | 123403 | 6 | 2002_08_07 | 45.2539 | Bituminous Core | -93.6954 | Dynamic modulus, bulk specific gravity, air voids testing at University of Minnesota.. | University of Minnesota | 08/19/2002 | 6 | 3.9 | 160.35 | 100.62 | -10 | 0 | 4.8 | 14.2
2102BC006 | 21-P-1990 | 21 | 123403 | 6 | 2002_08_07 | 45.2539 | Bituminous Core | -93.6954 | Dynamic modulus, bulk specific gravity, air voids testing at University of Minnesota.. | University of Minnesota | 08/19/2002 | 6 | 3.9 | 160.35 | 100.62 | 4 | 25 | 7.1 | 10.5
2102BC006 | 21-P-1990 | 21 | 123403 | 6 | 2002_08_07 | 45.2539 | Bituminous Core | -93.6954 | Dynamic modulus, bulk specific gravity, air voids testing at University of Minnesota.. | University of Minnesota | 08/19/2002 | 6 | 3.9 | 160.35 | 100.62 | 4 | 10 | 6.3 | 11.9
2102BC006 | 21-P-1990 | 21 | 123403 | 6 | 2002_08_07 | 45.2539 | Bituminous Core | -93.6954 | Dynamic modulus, bulk specific gravity, air voids testing at University of Minnesota.. | University of Minnesota | 08/19/2002 | 6 | 3.9 | 160.35 | 100.62 | 4 | 1 | 4.5 | 15.6
2102BC006 | 21-P-1990 | 21 | 123403 | 6 | 2002_08_07 | 45.2539 | Bituminous Core | -93.6954 | Dynamic modulus, bulk specific gravity, air voids testing at University of Minnesota.. | University of Minnesota | 08/19/2002 | 6 | 3.9 | 160.35 | 100.62 | 4 | 0.1 | 2.7 | 20.2
2102BC006 | 21-P-1990 | 21 | 123403 | 6 | 2002_08_07 | 45.2539 | Bituminous Core | -93.6954 | Dynamic modulus, bulk specific gravity, air voids testing at University of Minnesota.. | University of Minnesota | 08/19/2002 | 6 | 3.9 | 160.35 | 100.62 | 4 | 0 | 1.5 | 29.4
2102BC006 | 21-P-1990 | 21 | 123403 | 6 | 2002_08_07 | 45.2539 | Bituminous Core | -93.6954 | Dynamic modulus, bulk specific gravity, air voids testing at University of Minnesota.. | University of Minnesota | 08/19/2002 | 6 | 3.9 | 160.35 | 100.62 | 20 | 25 | 2.2 | 34.2
2102BC006 | 21-P-1990 | 21 | 123403 | 6 | 2002_08_07 | 45.2539 | Bituminous Core | -93.6954 | Dynamic modulus, bulk specific gravity, air voids testing at University of Minnesota.. | University of Minnesota | 08/19/2002 | 6 | 3.9 | 160.35 | 100.62 | 20 | 10 |  | 25.5
2102BC006 | 21-P-1990 | 21 | 123403 | 6 | 2002_08_07 | 45.2539 | Bituminous Core | -93.6954 | Dynamic modulus, bulk specific gravity, air voids testing at University of Minnesota.. | University of Minnesota | 08/19/2002 | 6 | 3.9 | 160.35 | 100.62 | 20 | 1 | 1.6 | 32.9
2102BC006 | 21-P-1990 | 21 | 123403 | 6 | 2002_08_07 | 45.2539 | Bituminous Core | -93.6954 | Dynamic modulus, bulk specific gravity, air voids testing at University of Minnesota.. | University of Minnesota | 08/19/2002 | 6 | 3.9 | 160.35 | 100.62 | 20 | 0.1 | 0.7 | 38.9
2102BC006 | 21-P-1990 | 21 | 123403 | 6 | 2002_08_07 | 45.2539 | Bituminous Core | -93.6954 | Dynamic modulus, bulk specific gravity, air voids testing at University of Minnesota.. | University of Minnesota | 08/19/2002 | 6 | 3.9 | 160.35 | 100.62 | 20 | 0 | 0.3 | 46.5
2102BC006 | 21-P-1990 | 21 | 123403 | 6 | 2002_08_07 | 45.2539 | Bituminous Core | -93.6954 | Dynamic modulus, bulk specific gravity, air voids testing at University of Minnesota.. | University of Minnesota | 08/19/2002 | 6 | 3.9 | 160.35 | 100.62 | 40 | 25 | 1.4
2102BC006 | 21-P-1990 | 21 | 123403 | 6 | 2002_08_07 | 45.2539 | Bituminous Core | -93.6954 | Dynamic modulus, bulk specific gravity, air voids testing at University of Minnesota.. | University of Minnesota | 08/19/2002 | 6 | 3.9 | 160.35 | 100.62 | 40 | 10 |  | 19.1
2102BC006 | 21-P-1990 | 21 | 123403 | 6 | 2002_08_07 | 45.2539 | Bituminous Core | -93.6954 | Dynamic modulus, bulk specific gravity, air voids testing at University of Minnesota.. | University of Minnesota | 08/19/2002 | 6 | 3.9 | 160.35 | 100.62 | 40 | 1 | 0.1 | 36.1
2102BC007 | 21-P-1990 | 21 | 123405 | 6 | 2002_08_07 | 45.2539 | Bituminous Core | -93.6953 | Dynamic modulus, bulk specific gravity, air voids testing at University of Minnesota.. | University of Minnesota | 08/20/2002 | 7 | 4.7 | 163.18 | 100.17 | -20 | 25 | 37.6 | 4.9
2102BC007 | 21-P-1990 | 21 | 123405 | 6 | 2002_08_07 | 45.2539 | Bituminous Core | -93.6953 | Dynamic modulus, bulk specific gravity, air voids testing at University of Minnesota.. | University of Minnesota | 08/20/2002 | 7 | 4.7 | 163.18 | 100.17 | -20 | 10 | 37 | 9.9
2102BC007 | 21-P-1990 | 21 | 123405 | 6 | 2002_08_07 | 45.2539 | Bituminous Core | -93.6953 | Dynamic modulus, bulk specific gravity, air voids testing at University of Minnesota.. | University of Minnesota | 08/20/2002 | 7 | 4.7 | 163.18 | 100.17 | 54 | 0.1 | 0.1 | 25.8
2102BC007 | 21-P-1990 | 21 | 123405 | 6 | 2002_08_07 | 45.2539 | Bituminous Core | -93.6953 | Dynamic modulus, bulk specific gravity, air voids testing at University of Minnesota.. | University of Minnesota | 08/20/2002 | 7 | 4.7 | 163.18 | 100.17 | 54 | 1 | 0.1 | 21
2102BC007 | 21-P-1990 | 21 | 123405 | 6 | 2002_08_07 | 45.2539 | Bituminous Core | -93.6953 | Dynamic modulus, bulk specific gravity, air voids testing at University of Minnesota.. | University of Minnesota | 08/20/2002 | 7 | 4.7 | 163.18 | 100.17 | 54 | 10 | 0.4
2102BC007 | 21-P-1990 | 21 | 123405 | 6 | 2002_08_07 | 45.2539 | Bituminous Core | -93.6953 | Dynamic modulus, bulk specific gravity, air voids testing at University of Minnesota.. | University of Minnesota | 08/20/2002 | 7 | 4.7 | 163.18 | 100.17 | 54 | 25 | 0.4
2102BC007 | 21-P-1990 | 21 | 123405 | 6 | 2002_08_07 | 45.2539 | Bituminous Core | -93.6953 | Dynamic modulus, bulk specific gravity, air voids testing at University of Minnesota.. | University of Minnesota | 08/20/2002 | 7 | 4.7 | 163.18 | 100.17 | 40 | 0 | 0.1 | 43.5
2102BC007 | 21-P-1990 | 21 | 123405 | 6 | 2002_08_07 | 45.2539 | Bituminous Core | -93.6953 | Dynamic modulus, bulk specific gravity, air voids testing at University of Minnesota.. | University of Minnesota | 08/20/2002 | 7 | 4.7 | 163.18 | 100.17 | 40 | 0.1 | 0.1 | 47.7
2102BC007 | 21-P-1990 | 21 | 123405 | 6 | 2002_08_07 | 45.2539 | Bituminous Core | -93.6953 | Dynamic modulus, bulk specific gravity, air voids testing at University of Minnesota.. | University of Minnesota | 08/20/2002 | 7 | 4.7 | 163.18 | 100.17 | 40 | 1 | 0.3 | 40.8
2102BC007 | 21-P-1990 | 21 | 123405 | 6 | 2002_08_07 | 45.2539 | Bituminous Core | -93.6953 | Dynamic modulus, bulk specific gravity, air voids testing at University of Minnesota.. | University of Minnesota | 08/20/2002 | 7 | 4.7 | 163.18 | 100.17 | 40 | 10 | 1.2
2102BC007 | 21-P-1990 | 21 | 123405 | 6 | 2002_08_07 | 45.2539 | Bituminous Core | -93.6953 | Dynamic modulus, bulk specific gravity, air voids testing at University of Minnesota.. | University of Minnesota | 08/20/2002 | 7 | 4.7 | 163.18 | 100.17 | 40 | 25 | 1
2102BC007 | 21-P-1990 | 21 | 123405 | 6 | 2002_08_07 | 45.2539 | Bituminous Core | -93.6953 | Dynamic modulus, bulk specific gravity, air voids testing at University of Minnesota.. | University of Minnesota | 08/20/2002 | 7 | 4.7 | 163.18 | 100.17 | 20 | 0 | 0.3 | 46.5
2102BC007 | 21-P-1990 | 21 | 123405 | 6 | 2002_08_07 | 45.2539 | Bituminous Core | -93.6953 | Dynamic modulus, bulk specific gravity, air voids testing at University of Minnesota.. | University of Minnesota | 08/20/2002 | 7 | 4.7 | 163.18 | 100.17 | 20 | 0.1 | 0.9 | 49.5
2102BC007 | 21-P-1990 | 21 | 123405 | 6 | 2002_08_07 | 45.2539 | Bituminous Core | -93.6953 | Dynamic modulus, bulk specific gravity, air voids testing at University of Minnesota.. | University of Minnesota | 08/20/2002 | 7 | 4.7 | 163.18 | 100.17 | 20 | 1 | 2.4 | 48.1
2102BC007 | 21-P-1990 | 21 | 123405 | 6 | 2002_08_07 | 45.2539 | Bituminous Core | -93.6953 | Dynamic modulus, bulk specific gravity, air voids testing at University of Minnesota.. | University of Minnesota | 08/20/2002 | 7 | 4.7 | 163.18 | 100.17 | 20 | 10 |  | 29
2102BC007 | 21-P-1990 | 21 | 123405 | 6 | 2002_08_07 | 45.2539 | Bituminous Core | -93.6953 | Dynamic modulus, bulk specific gravity, air voids testing at University of Minnesota.. | University of Minnesota | 08/20/2002 | 7 | 4.7 | 163.18 | 100.17 | 20 | 25 | 2.5
2102BC007 | 21-P-1990 | 21 | 123405 | 6 | 2002_08_07 | 45.2539 | Bituminous Core | -93.6953 | Dynamic modulus, bulk specific gravity, air voids testing at University of Minnesota.. | University of Minnesota | 08/20/2002 | 7 | 4.7 | 163.18 | 100.17 | 4 | 0 | 1.7 | 30.9
2102BC007 | 21-P-1990 | 21 | 123405 | 6 | 2002_08_07 | 45.2539 | Bituminous Core | -93.6953 | Dynamic modulus, bulk specific gravity, air voids testing at University of Minnesota.. | University of Minnesota | 08/20/2002 | 7 | 4.7 | 163.18 | 100.17 | 4 | 0.1 | 3.4 | 22.9
2102BC007 | 21-P-1990 | 21 | 123405 | 6 | 2002_08_07 | 45.2539 | Bituminous Core | -93.6953 | Dynamic modulus, bulk specific gravity, air voids testing at University of Minnesota.. | University of Minnesota | 08/20/2002 | 7 | 4.7 | 163.18 | 100.17 | 4 | 1 | 5.9 | 18.1
2102BC007 | 21-P-1990 | 21 | 123405 | 6 | 2002_08_07 | 45.2539 | Bituminous Core | -93.6953 | Dynamic modulus, bulk specific gravity, air voids testing at University of Minnesota.. | University of Minnesota | 08/20/2002 | 7 | 4.7 | 163.18 | 100.17 | 4 | 10 | 16.9 | 11.3
2299BM001 | 22-D-1990 | 22 | 123725 | 0 | 2001_06_01 | 45.2534 | Bituminous Mix | -93.6943 | mnroad_id assumed - sent to ASU June 2001 (lab blend). | Arizona State University | 10/01/1999 | 1 |  | 150 | 100 | 37.8 | 1 | 0.5 | 32.9
2299BM001 | 22-D-1990 | 22 | 123725 | 0 | 2001_06_01 | 45.2534 | Bituminous Mix | -93.6943 | mnroad_id assumed - sent to ASU June 2001 (lab blend). | Arizona State University | 10/01/1999 | 1 |  | 150 | 100 | 37.8 | 0.5 | 0.4 | 30.8
2299BM001 | 22-D-1990 | 22 | 123725 | 0 | 2001_06_01 | 45.2534 | Bituminous Mix | -93.6943 | mnroad_id assumed - sent to ASU June 2001 (lab blend). | Arizona State University | 10/01/1999 | 1 |  | 150 | 100 | 37.8 | 0.1 | 0.2 | 31.1
2299BM001 | 22-D-1990 | 22 | 123725 | 0 | 2001_06_01 | 45.2534 | Bituminous Mix | -93.6943 | mnroad_id assumed - sent to ASU June 2001 (lab blend). | Arizona State University | 10/01/1999 | 1 |  | 150 | 100 | 54.4 | 25 | 0.4 | 39.5
2299BM001 | 22-D-1990 | 22 | 123725 | 0 | 2001_06_01 | 45.2534 | Bituminous Mix | -93.6943 | mnroad_id assumed - sent to ASU June 2001 (lab blend). | Arizona State University | 10/01/1999 | 1 |  | 150 | 100 | 54.4 | 10 | 0.3 | 32.1
2299BM001 | 22-D-1990 | 22 | 123725 | 0 | 2001_06_01 | 45.2534 | Bituminous Mix | -93.6943 | mnroad_id assumed - sent to ASU June 2001 (lab blend). | Arizona State University | 10/01/1999 | 1 |  | 150 | 100 | 54.4 | 5 | 0.2 | 28.7
2299BM001 | 22-D-1990 | 22 | 123725 | 0 | 2001_06_01 | 45.2534 | Bituminous Mix | -93.6943 | mnroad_id assumed - sent to ASU June 2001 (lab blend). | Arizona State University | 10/01/1999 | 1 |  | 150 | 100 | 54.4 | 1 | 0.1 | 24.8
2299BM001 | 22-D-1990 | 22 | 123725 | 0 | 2001_06_01 | 45.2534 | Bituminous Mix | -93.6943 | mnroad_id assumed - sent to ASU June 2001 (lab blend). | Arizona State University | 10/01/1999 | 1 |  | 150 | 100 | 54.4 | 0.5 | 0.1 | 23.1
2299BM001 | 22-D-1990 | 22 | 123725 | 0 | 2001_06_01 | 45.2534 | Bituminous Mix | -93.6943 | mnroad_id assumed - sent to ASU June 2001 (lab blend). | Arizona State University | 10/01/1999 | 1 |  | 150 | 100 | 54.4 | 0.1 | 0.1 | 24.1
2299BM001 | 22-D-1990 | 22 | 123725 | 0 | 2001_06_01 | 45.2534 | Bituminous Mix | -93.6943 | mnroad_id assumed - sent to ASU June 2001 (lab blend). | Arizona State University | 10/01/1999 | 2 |  | 150 | 100 | 4.4 | 25 | 18.6 | 15.4
2299BM001 | 22-D-1990 | 22 | 123725 | 0 | 2001_06_01 | 45.2534 | Bituminous Mix | -93.6943 | mnroad_id assumed - sent to ASU June 2001 (lab blend). | Arizona State University | 10/01/1999 | 2 |  | 150 | 100 | 4.4 | 10 | 17.4 | 12.4
2299BM001 | 22-D-1990 | 22 | 123725 | 0 | 2001_06_01 | 45.2534 | Bituminous Mix | -93.6943 | mnroad_id assumed - sent to ASU June 2001 (lab blend). | Arizona State University | 10/01/1999 | 2 |  | 150 | 100 | 4.4 | 5 | 16.1 | 12.8
2299BM001 | 22-D-1990 | 22 | 123725 | 0 | 2001_06_01 | 45.2534 | Bituminous Mix | -93.6943 | mnroad_id assumed - sent to ASU June 2001 (lab blend). | Arizona State University | 10/01/1999 | 2 |  | 150 | 100 | 4.4 | 1 | 13.6 | 11.1
2299BM001 | 22-D-1990 | 22 | 123725 | 0 | 2001_06_01 | 45.2534 | Bituminous Mix | -93.6943 | mnroad_id assumed - sent to ASU June 2001 (lab blend). | Arizona State University | 10/01/1999 | 2 |  | 150 | 100 | 4.4 | 0.5 | 12.2 | 13.6
2208BM111 | 22-D-2008 | 22 | 123725 | 0 | 2008_09_05 | 45.2534 | Bituminous Mix | -93.6943 | SPNWB430C Sp 1 - FHWA (E*), 30% fractionated RAP non-wear, PG 58-34. DURING PAVING | FHWA Mobile Lab | 09/05/2008 | 4 | 7 | 152.4 | 101.6 | 37.8 | 5 | 0.3 | 37.9
2208BM111 | 22-D-2008 | 22 | 123725 | 0 | 2008_09_05 | 45.2534 | Bituminous Mix | -93.6943 | SPNWB430C Sp 1 - FHWA (E*), 30% fractionated RAP non-wear, PG 58-34. DURING PAVING | FHWA Mobile Lab | 09/05/2008 | 4 | 7 | 152.4 | 101.6 | 37.8 | 1 | 0.1 | 33.9
2208BM111 | 22-D-2008 | 22 | 123725 | 0 | 2008_09_05 | 45.2534 | Bituminous Mix | -93.6943 | SPNWB430C Sp 1 - FHWA (E*), 30% fractionated RAP non-wear, PG 58-34. DURING PAVING | FHWA Mobile Lab | 09/05/2008 | 4 | 7 | 152.4 | 101.6 | 37.8 | 0.5 | 0.1 | 31.8
2208BM111 | 22-D-2008 | 22 | 123725 | 0 | 2008_09_05 | 45.2534 | Bituminous Mix | -93.6943 | SPNWB430C Sp 1 - FHWA (E*), 30% fractionated RAP non-wear, PG 58-34. DURING PAVING | FHWA Mobile Lab | 09/05/2008 | 4 | 7 | 152.4 | 101.6 | 37.8 | 0.1 | 0.1 | 26.6
2208BM111 | 22-D-2008 | 22 | 123725 | 0 | 2008_09_05 | 45.2534 | Bituminous Mix | -93.6943 | SPNWB430C Sp 1 - FHWA (E*), 30% fractionated RAP non-wear, PG 58-34. DURING PAVING | FHWA Mobile Lab | 09/05/2008 | 11 | 7 | 152.4 | 101.6 | 54.4 | 25 | 0.2
2208BM111 | 22-D-2008 | 22 | 123725 | 0 | 2008_09_05 | 45.2534 | Bituminous Mix | -93.6943 | SPNWB430C Sp 1 - FHWA (E*), 30% fractionated RAP non-wear, PG 58-34. DURING PAVING | FHWA Mobile Lab | 09/05/2008 | 11 | 7 | 152.4 | 101.6 | 54.4 | 10 | 0.1
2208BM111 | 22-D-2008 | 22 | 123725 | 0 | 2008_09_05 | 45.2534 | Bituminous Mix | -93.6943 | SPNWB430C Sp 1 - FHWA (E*), 30% fractionated RAP non-wear, PG 58-34. DURING PAVING | FHWA Mobile Lab | 09/05/2008 | 11 | 7 | 152.4 | 101.6 | 54.4 | 5 | 0.1
2208BM111 | 22-D-2008 | 22 | 123725 | 0 | 2008_09_05 | 45.2534 | Bituminous Mix | -93.6943 | SPNWB430C Sp 1 - FHWA (E*), 30% fractionated RAP non-wear, PG 58-34. DURING PAVING | FHWA Mobile Lab | 09/05/2008 | 11 | 7 | 152.4 | 101.6 | 54.4 | 1 | 0.1
2208BM111 | 22-D-2008 | 22 | 123725 | 0 | 2008_09_05 | 45.2534 | Bituminous Mix | -93.6943 | SPNWB430C Sp 1 - FHWA (E*), 30% fractionated RAP non-wear, PG 58-34. DURING PAVING | FHWA Mobile Lab | 09/05/2008 | 11 | 7 | 152.4 | 101.6 | 54.4 | 0.5 | 0.1
2208BM111 | 22-D-2008 | 22 | 123725 | 0 | 2008_09_05 | 45.2534 | Bituminous Mix | -93.6943 | SPNWB430C Sp 1 - FHWA (E*), 30% fractionated RAP non-wear, PG 58-34. DURING PAVING | FHWA Mobile Lab | 09/05/2008 | 11 | 7 | 152.4 | 101.6 | 54.4 | 0.1 | 0
2208BM111 | 22-D-2008 | 22 | 123725 | 0 | 2008_09_05 | 45.2534 | Bituminous Mix | -93.6943 | SPNWB430C Sp 1 - FHWA (E*), 30% fractionated RAP non-wear, PG 58-34. DURING PAVING | FHWA Mobile Lab | 09/05/2008 | 12 | 7 | 152.4 | 101.6 | 54.4 | 25 | 0.1
2208BM111 | 22-D-2008 | 22 | 123725 | 0 | 2008_09_05 | 45.2534 | Bituminous Mix | -93.6943 | SPNWB430C Sp 1 - FHWA (E*), 30% fractionated RAP non-wear, PG 58-34. DURING PAVING | FHWA Mobile Lab | 09/05/2008 | 12 | 7 | 152.4 | 101.6 | 54.4 | 10 | 0.1
2208BM111 | 22-D-2008 | 22 | 123725 | 0 | 2008_09_05 | 45.2534 | Bituminous Mix | -93.6943 | SPNWB430C Sp 1 - FHWA (E*), 30% fractionated RAP non-wear, PG 58-34. DURING PAVING | FHWA Mobile Lab | 09/05/2008 | 12 | 7 | 152.4 | 101.6 | 54.4 | 5 | 0.1
2208BM111 | 22-D-2008 | 22 | 123725 | 0 | 2008_09_05 | 45.2534 | Bituminous Mix | -93.6943 | SPNWB430C Sp 1 - FHWA (E*), 30% fractionated RAP non-wear, PG 58-34. DURING PAVING | FHWA Mobile Lab | 09/05/2008 | 12 | 7 | 152.4 | 101.6 | 54.4 | 1 | 0.1
2208BM111 | 22-D-2008 | 22 | 123725 | 0 | 2008_09_05 | 45.2534 | Bituminous Mix | -93.6943 | SPNWB430C Sp 1 - FHWA (E*), 30% fractionated RAP non-wear, PG 58-34. DURING PAVING | FHWA Mobile Lab | 09/05/2008 | 12 | 7 | 152.4 | 101.6 | 54.4 | 0.5 | 0.1
2208BM111 | 22-D-2008 | 22 | 123725 | 0 | 2008_09_05 | 45.2534 | Bituminous Mix | -93.6943 | SPNWB430C Sp 1 - FHWA (E*), 30% fractionated RAP non-wear, PG 58-34. DURING PAVING | FHWA Mobile Lab | 09/05/2008 | 12 | 7 | 152.4 | 101.6 | 54.4 | 0.1 | 0
2208BM111 | 22-D-2008 | 22 | 123725 | 0 | 2008_09_05 | 45.2534 | Bituminous Mix | -93.6943 | SPNWB430C Sp 1 - FHWA (E*), 30% fractionated RAP non-wear, PG 58-34. DURING PAVING | FHWA Mobile Lab | 09/05/2008 | 14 | 7 | 152.4 | 101.6 | 54.4 | 25 | 0.2
2208BM111 | 22-D-2008 | 22 | 123725 | 0 | 2008_09_05 | 45.2534 | Bituminous Mix | -93.6943 | SPNWB430C Sp 1 - FHWA (E*), 30% fractionated RAP non-wear, PG 58-34. DURING PAVING | FHWA Mobile Lab | 09/05/2008 | 14 | 7 | 152.4 | 101.6 | 54.4 | 10 | 0.1
2208BM111 | 22-D-2008 | 22 | 123725 | 0 | 2008_09_05 | 45.2534 | Bituminous Mix | -93.6943 | SPNWB430C Sp 1 - FHWA (E*), 30% fractionated RAP non-wear, PG 58-34. DURING PAVING | FHWA Mobile Lab | 09/05/2008 | 14 | 7 | 152.4 | 101.6 | 54.4 | 5 | 0.1
2208BM111 | 22-D-2008 | 22 | 123725 | 0 | 2008_09_05 | 45.2534 | Bituminous Mix | -93.6943 | SPNWB430C Sp 1 - FHWA (E*), 30% fractionated RAP non-wear, PG 58-34. DURING PAVING | FHWA Mobile Lab | 09/05/2008 | 14 | 7 | 152.4 | 101.6 | 54.4 | 1 | 0.1
2208BM111 | 22-D-2008 | 22 | 123725 | 0 | 2008_09_05 | 45.2534 | Bituminous Mix | -93.6943 | SPNWB430C Sp 1 - FHWA (E*), 30% fractionated RAP non-wear, PG 58-34. DURING PAVING | FHWA Mobile Lab | 09/05/2008 | 14 | 7 | 152.4 | 101.6 | 54.4 | 0.5 | 0.1
2208BM111 | 22-D-2008 | 22 | 123725 | 0 | 2008_09_05 | 45.2534 | Bituminous Mix | -93.6943 | SPNWB430C Sp 1 - FHWA (E*), 30% fractionated RAP non-wear, PG 58-34. DURING PAVING | FHWA Mobile Lab | 09/05/2008 | 14 | 7 | 152.4 | 101.6 | 54.4 | 0.1 | 0
2208BM111 | 22-D-2008 | 22 | 123725 | 0 | 2008_09_05 | 45.2534 | Bituminous Mix | -93.6943 | SPNWB430C Sp 1 - FHWA (E*), 30% fractionated RAP non-wear, PG 58-34. DURING PAVING | FHWA Mobile Lab | 09/05/2008 | 15 | 7 | 152.4 | 101.6 | 54.4 | 25 | 0.1
2208BM111 | 22-D-2008 | 22 | 123725 | 0 | 2008_09_05 | 45.2534 | Bituminous Mix | -93.6943 | SPNWB430C Sp 1 - FHWA (E*), 30% fractionated RAP non-wear, PG 58-34. DURING PAVING | FHWA Mobile Lab | 09/05/2008 | 15 | 7 | 152.4 | 101.6 | 54.4 | 10 | 0.1
2208BM111 | 22-D-2008 | 22 | 123725 | 0 | 2008_09_05 | 45.2534 | Bituminous Mix | -93.6943 | SPNWB430C Sp 1 - FHWA (E*), 30% fractionated RAP non-wear, PG 58-34. DURING PAVING | FHWA Mobile Lab | 09/05/2008 | 15 | 7 | 152.4 | 101.6 | 54.4 | 5 | 0.1
2208BM111 | 22-D-2008 | 22 | 123725 | 0 | 2008_09_05 | 45.2534 | Bituminous Mix | -93.6943 | SPNWB430C Sp 1 - FHWA (E*), 30% fractionated RAP non-wear, PG 58-34. DURING PAVING | FHWA Mobile Lab | 09/05/2008 | 15 | 7 | 152.4 | 101.6 | 54.4 | 1 | 0.1
2208BM111 | 22-D-2008 | 22 | 123725 | 0 | 2008_09_05 | 45.2534 | Bituminous Mix | -93.6943 | SPNWB430C Sp 1 - FHWA (E*), 30% fractionated RAP non-wear, PG 58-34. DURING PAVING | FHWA Mobile Lab | 09/05/2008 | 15 | 7 | 152.4 | 101.6 | 54.4 | 0.5 | 0.1
2208BM111 | 22-D-2008 | 22 | 123725 | 0 | 2008_09_05 | 45.2534 | Bituminous Mix | -93.6943 | SPNWB430C Sp 1 - FHWA (E*), 30% fractionated RAP non-wear, PG 58-34. DURING PAVING | FHWA Mobile Lab | 09/05/2008 | 15 | 7 | 152.4 | 101.6 | 54.4 | 0.1 | 0
2208BM111 | 22-D-2008 | 22 | 123725 | 0 | 2008_09_05 | 45.2534 | Bituminous Mix | -93.6943 | SPNWB430C Sp 1 - FHWA (E*), 30% fractionated RAP non-wear, PG 58-34. DURING PAVING | FHWA Mobile Lab | 09/05/2008 | 1 | 7 | 152.4 | 101.6 | 37.8 | 5 | 0.3 | 36.2
2208BM111 | 22-D-2008 | 22 | 123725 | 0 | 2008_09_05 | 45.2534 | Bituminous Mix | -93.6943 | SPNWB430C Sp 1 - FHWA (E*), 30% fractionated RAP non-wear, PG 58-34. DURING PAVING | FHWA Mobile Lab | 09/05/2008 | 1 | 7 | 152.4 | 101.6 | 37.8 | 1 | 0.2 | 31.5
2208BM111 | 22-D-2008 | 22 | 123725 | 0 | 2008_09_05 | 45.2534 | Bituminous Mix | -93.6943 | SPNWB430C Sp 1 - FHWA (E*), 30% fractionated RAP non-wear, PG 58-34. DURING PAVING | FHWA Mobile Lab | 09/05/2008 | 1 | 7 | 152.4 | 101.6 | 37.8 | 0.5 | 0.1 | 29.2
2208BM111 | 22-D-2008 | 22 | 123725 | 0 | 2008_09_05 | 45.2534 | Bituminous Mix | -93.6943 | SPNWB430C Sp 1 - FHWA (E*), 30% fractionated RAP non-wear, PG 58-34. DURING PAVING | FHWA Mobile Lab | 09/05/2008 | 1 | 7 | 152.4 | 101.6 | 37.8 | 0.1 | 0.1 | 23.9
2208BM111 | 22-D-2008 | 22 | 123725 | 0 | 2008_09_05 | 45.2534 | Bituminous Mix | -93.6943 | SPNWB430C Sp 1 - FHWA (E*), 30% fractionated RAP non-wear, PG 58-34. DURING PAVING | FHWA Mobile Lab | 09/05/2008 | 2 | 7 | 152.4 | 101.6 | 4.4 | 25 | 10.6 | 15.5
2299BM001 | 22-D-1990 | 22 | 123725 | 0 | 2001_06_01 | 45.2534 | Bituminous Mix | -93.6943 | mnroad_id assumed - sent to ASU June 2001 (lab blend). | Arizona State University | 10/01/1999 | 2 |  | 150 | 100 | 37.8 | 5 | 1.5 | 33.9
2299BM001 | 22-D-1990 | 22 | 123725 | 0 | 2001_06_01 | 45.2534 | Bituminous Mix | -93.6943 | mnroad_id assumed - sent to ASU June 2001 (lab blend). | Arizona State University | 10/01/1999 | 2 |  | 150 | 100 | 37.8 | 10 | 2 | 35.9
2299BM001 | 22-D-1990 | 22 | 123725 | 0 | 2001_06_01 | 45.2534 | Bituminous Mix | -93.6943 | mnroad_id assumed - sent to ASU June 2001 (lab blend). | Arizona State University | 10/01/1999 | 2 |  | 150 | 100 | 37.8 | 0.5 | 0.7 | 32.8
2299BM001 | 22-D-1990 | 22 | 123725 | 0 | 2001_06_01 | 45.2534 | Bituminous Mix | -93.6943 | mnroad_id assumed - sent to ASU June 2001 (lab blend). | Arizona State University | 10/01/1999 | 2 |  | 150 | 100 | 37.8 | 0.1 | 0.4 | 34.5
2299BM001 | 22-D-1990 | 22 | 123725 | 0 | 2001_06_01 | 45.2534 | Bituminous Mix | -93.6943 | mnroad_id assumed - sent to ASU June 2001 (lab blend). | Arizona State University | 10/01/1999 | 2 |  | 150 | 100 | 54.4 | 25 | 0.7 | 40.4
2299BM001 | 22-D-1990 | 22 | 123725 | 0 | 2001_06_01 | 45.2534 | Bituminous Mix | -93.6943 | mnroad_id assumed - sent to ASU June 2001 (lab blend). | Arizona State University | 10/01/1999 | 2 |  | 150 | 100 | 54.4 | 10 | 0.5 | 33.7
2299BM001 | 22-D-1990 | 22 | 123725 | 0 | 2001_06_01 | 45.2534 | Bituminous Mix | -93.6943 | mnroad_id assumed - sent to ASU June 2001 (lab blend). | Arizona State University | 10/01/1999 | 2 |  | 150 | 100 | 54.4 | 5 | 0.4 | 32.8
2299BM001 | 22-D-1990 | 22 | 123725 | 0 | 2001_06_01 | 45.2534 | Bituminous Mix | -93.6943 | mnroad_id assumed - sent to ASU June 2001 (lab blend). | Arizona State University | 10/01/1999 | 2 |  | 150 | 100 | 54.4 | 1 | 0.2 | 28.9
2299BM001 | 22-D-1990 | 22 | 123725 | 0 | 2001_06_01 | 45.2534 | Bituminous Mix | -93.6943 | mnroad_id assumed - sent to ASU June 2001 (lab blend). | Arizona State University | 10/01/1999 | 2 |  | 150 | 100 | 54.4 | 0.5 | 0.2 | 26.4
2299BM001 | 22-D-1990 | 22 | 123725 | 0 | 2001_06_01 | 45.2534 | Bituminous Mix | -93.6943 | mnroad_id assumed - sent to ASU June 2001 (lab blend). | Arizona State University | 10/01/1999 | 2 |  | 150 | 100 | 54.4 | 0.1 | 0.1 | 26.8
2299BM001 | 22-D-1990 | 22 | 123725 | 0 | 2001_06_01 | 45.2534 | Bituminous Mix | -93.6943 | mnroad_id assumed - sent to ASU June 2001 (lab blend). | Arizona State University | 10/01/1999 | 1 |  | 150 | 100 | -9 | 25 | 19.3 | 20.2
2299BM001 | 22-D-1990 | 22 | 123725 | 0 | 2001_06_01 | 45.2534 | Bituminous Mix | -93.6943 | mnroad_id assumed - sent to ASU June 2001 (lab blend). | Arizona State University | 10/01/1999 | 1 |  | 150 | 100 | -9 | 10 | 17.2 | 10.6
2299BM001 | 22-D-1990 | 22 | 123725 | 0 | 2001_06_01 | 45.2534 | Bituminous Mix | -93.6943 | mnroad_id assumed - sent to ASU June 2001 (lab blend). | Arizona State University | 10/01/1999 | 1 |  | 150 | 100 | -9 | 5 | 15.2 | 7.6
2299BM001 | 22-D-1990 | 22 | 123725 | 0 | 2001_06_01 | 45.2534 | Bituminous Mix | -93.6943 | mnroad_id assumed - sent to ASU June 2001 (lab blend). | Arizona State University | 10/01/1999 | 1 |  | 150 | 100 | -9 | 1 | 12.9 | 9.4
2299BM001 | 22-D-1990 | 22 | 123725 | 0 | 2001_06_01 | 45.2534 | Bituminous Mix | -93.6943 | mnroad_id assumed - sent to ASU June 2001 (lab blend). | Arizona State University | 10/01/1999 | 1 |  | 150 | 100 | -9 | 0.5 | 11.5 | 9.5
2299BM001 | 22-D-1990 | 22 | 123725 | 0 | 2001_06_01 | 45.2534 | Bituminous Mix | -93.6943 | mnroad_id assumed - sent to ASU June 2001 (lab blend). | Arizona State University | 10/01/1999 | 1 |  | 150 | 100 | -9 | 0.1 | 9.6 | 10
2299BM001 | 22-D-1990 | 22 | 123725 | 0 | 2001_06_01 | 45.2534 | Bituminous Mix | -93.6943 | mnroad_id assumed - sent to ASU June 2001 (lab blend). | Arizona State University | 10/01/1999 | 1 |  | 150 | 100 | 4.4 | 25 | 12 | 20.1
2299BM001 | 22-D-1990 | 22 | 123725 | 0 | 2001_06_01 | 45.2534 | Bituminous Mix | -93.6943 | mnroad_id assumed - sent to ASU June 2001 (lab blend). | Arizona State University | 10/01/1999 | 1 |  | 150 | 100 | 4.4 | 10 | 10.7 | 15.5
2299BM001 | 22-D-1990 | 22 | 123725 | 0 | 2001_06_01 | 45.2534 | Bituminous Mix | -93.6943 | mnroad_id assumed - sent to ASU June 2001 (lab blend). | Arizona State University | 10/01/1999 | 1 |  | 150 | 100 | 4.4 | 5 | 9.7 | 15.7
2299BM001 | 22-D-1990 | 22 | 123725 | 0 | 2001_06_01 | 45.2534 | Bituminous Mix | -93.6943 | mnroad_id assumed - sent to ASU June 2001 (lab blend). | Arizona State University | 10/01/1999 | 1 |  | 150 | 100 | 4.4 | 1 | 7.5 | 17.2
2299BM001 | 22-D-1990 | 22 | 123725 | 0 | 2001_06_01 | 45.2534 | Bituminous Mix | -93.6943 | mnroad_id assumed - sent to ASU June 2001 (lab blend). | Arizona State University | 10/01/1999 | 1 |  | 150 | 100 | 4.4 | 0.5 | 6.7 | 17.3
2299BM001 | 22-D-1990 | 22 | 123725 | 0 | 2001_06_01 | 45.2534 | Bituminous Mix | -93.6943 | mnroad_id assumed - sent to ASU June 2001 (lab blend). | Arizona State University | 10/01/1999 | 1 |  | 150 | 100 | 4.4 | 0.1 | 5.1 | 21
2299BM001 | 22-D-1990 | 22 | 123725 | 0 | 2001_06_01 | 45.2534 | Bituminous Mix | -93.6943 | mnroad_id assumed - sent to ASU June 2001 (lab blend). | Arizona State University | 10/01/1999 | 1 |  | 150 | 100 | 21.1 | 25 | 5.4 | 32.4
2299BM001 | 22-D-1990 | 22 | 123725 | 0 | 2001_06_01 | 45.2534 | Bituminous Mix | -93.6943 | mnroad_id assumed - sent to ASU June 2001 (lab blend). | Arizona State University | 10/01/1999 | 1 |  | 150 | 100 | 21.1 | 10 | 4.1 | 28.8
2299BM001 | 22-D-1990 | 22 | 123725 | 0 | 2001_06_01 | 45.2534 | Bituminous Mix | -93.6943 | mnroad_id assumed - sent to ASU June 2001 (lab blend). | Arizona State University | 10/01/1999 | 1 |  | 150 | 100 | 21.1 | 5 | 3.5 | 29.3
2299BM001 | 22-D-1990 | 22 | 123725 | 0 | 2001_06_01 | 45.2534 | Bituminous Mix | -93.6943 | mnroad_id assumed - sent to ASU June 2001 (lab blend). | Arizona State University | 10/01/1999 | 1 |  | 150 | 100 | 21.1 | 1 | 2.2 | 31.5
2299BM001 | 22-D-1990 | 22 | 123725 | 0 | 2001_06_01 | 45.2534 | Bituminous Mix | -93.6943 | mnroad_id assumed - sent to ASU June 2001 (lab blend). | Arizona State University | 10/01/1999 | 1 |  | 150 | 100 | 21.1 | 0.5 | 1.8 | 31.3
2299BM001 | 22-D-1990 | 22 | 123725 | 0 | 2001_06_01 | 45.2534 | Bituminous Mix | -93.6943 | mnroad_id assumed - sent to ASU June 2001 (lab blend). | Arizona State University | 10/01/1999 | 1 |  | 150 | 100 | 21.1 | 0.1 | 1.1 | 35.8
2299BM001 | 22-D-1990 | 22 | 123725 | 0 | 2001_06_01 | 45.2534 | Bituminous Mix | -93.6943 | mnroad_id assumed - sent to ASU June 2001 (lab blend). | Arizona State University | 10/01/1999 | 1 |  | 150 | 100 | 37.8 | 25 | 1.5 | 41.3
2299BM001 | 22-D-1990 | 22 | 123725 | 0 | 2001_06_01 | 45.2534 | Bituminous Mix | -93.6943 | mnroad_id assumed - sent to ASU June 2001 (lab blend). | Arizona State University | 10/01/1999 | 1 |  | 150 | 100 | 37.8 | 10 | 1.1 | 37.5
2299BM001 | 22-D-1990 | 22 | 123725 | 0 | 2001_06_01 | 45.2534 | Bituminous Mix | -93.6943 | mnroad_id assumed - sent to ASU June 2001 (lab blend). | Arizona State University | 10/01/1999 | 1 |  | 150 | 100 | 37.8 | 5 | 0.8 | 35.2
2208BM111 | 22-D-2008 | 22 | 123725 | 0 | 2008_09_05 | 45.2534 | Bituminous Mix | -93.6943 | SPNWB430C Sp 1 - FHWA (E*), 30% fractionated RAP non-wear, PG 58-34. DURING PAVING | FHWA Mobile Lab | 09/05/2008 | 3 | 7 | 152.4 | 101.6 | 37.8 | 5 | 0.3 | 36.1
2208BM111 | 22-D-2008 | 22 | 123725 | 0 | 2008_09_05 | 45.2534 | Bituminous Mix | -93.6943 | SPNWB430C Sp 1 - FHWA (E*), 30% fractionated RAP non-wear, PG 58-34. DURING PAVING | FHWA Mobile Lab | 09/05/2008 | 3 | 7 | 152.4 | 101.6 | 37.8 | 1 | 0.2 | 31.9
2208BM111 | 22-D-2008 | 22 | 123725 | 0 | 2008_09_05 | 45.2534 | Bituminous Mix | -93.6943 | SPNWB430C Sp 1 - FHWA (E*), 30% fractionated RAP non-wear, PG 58-34. DURING PAVING | FHWA Mobile Lab | 09/05/2008 | 3 | 7 | 152.4 | 101.6 | 37.8 | 0.5 | 0.1 | 29.7
2208BM111 | 22-D-2008 | 22 | 123725 | 0 | 2008_09_05 | 45.2534 | Bituminous Mix | -93.6943 | SPNWB430C Sp 1 - FHWA (E*), 30% fractionated RAP non-wear, PG 58-34. DURING PAVING | FHWA Mobile Lab | 09/05/2008 | 3 | 7 | 152.4 | 101.6 | 37.8 | 0.1 | 0.1 | 25.8
2208BM111 | 22-D-2008 | 22 | 123725 | 0 | 2008_09_05 | 45.2534 | Bituminous Mix | -93.6943 | SPNWB430C Sp 1 - FHWA (E*), 30% fractionated RAP non-wear, PG 58-34. DURING PAVING | FHWA Mobile Lab | 09/05/2008 | 4 | 7 | 152.4 | 101.6 | 4.4 | 25 | 9.7 | 16.2
2208BM111 | 22-D-2008 | 22 | 123725 | 0 | 2008_09_05 | 45.2534 | Bituminous Mix | -93.6943 | SPNWB430C Sp 1 - FHWA (E*), 30% fractionated RAP non-wear, PG 58-34. DURING PAVING | FHWA Mobile Lab | 09/05/2008 | 4 | 7 | 152.4 | 101.6 | 4.4 | 10 | 8.2 | 18.3
2208BM111 | 22-D-2008 | 22 | 123725 | 0 | 2008_09_05 | 45.2534 | Bituminous Mix | -93.6943 | SPNWB430C Sp 1 - FHWA (E*), 30% fractionated RAP non-wear, PG 58-34. DURING PAVING | FHWA Mobile Lab | 09/05/2008 | 4 | 7 | 152.4 | 101.6 | 4.4 | 5 | 7.1 | 19.9
2208BM111 | 22-D-2008 | 22 | 123725 | 0 | 2008_09_05 | 45.2534 | Bituminous Mix | -93.6943 | SPNWB430C Sp 1 - FHWA (E*), 30% fractionated RAP non-wear, PG 58-34. DURING PAVING | FHWA Mobile Lab | 09/05/2008 | 4 | 7 | 152.4 | 101.6 | 4.4 | 1 | 4.9 | 24.3
2208BM111 | 22-D-2008 | 22 | 123725 | 0 | 2008_09_05 | 45.2534 | Bituminous Mix | -93.6943 | SPNWB430C Sp 1 - FHWA (E*), 30% fractionated RAP non-wear, PG 58-34. DURING PAVING | FHWA Mobile Lab | 09/05/2008 | 4 | 7 | 152.4 | 101.6 | 4.4 | 0.5 | 4.1 | 25.8
2208BM111 | 22-D-2008 | 22 | 123725 | 0 | 2008_09_05 | 45.2534 | Bituminous Mix | -93.6943 | SPNWB430C Sp 1 - FHWA (E*), 30% fractionated RAP non-wear, PG 58-34. DURING PAVING | FHWA Mobile Lab | 09/05/2008 | 4 | 7 | 152.4 | 101.6 | 4.4 | 0.1 | 2.5 | 29.6
2208BM105 | 22-D-2008 | 22 | 123725 | 0 | 2008_09_10 | 45.2534 | Bituminous Mix | -93.6943 | SPWEB440C Sp 1 - FHWA (E*), 30% fractionated RAP wear, PG 58-34. DURING PAVING | FHWA Mobile Lab | 09/10/2008 | 8 | 7 | 152.4 | 101.6 | 21.1 | 25 | 3.2 | 32.2
2208BM105 | 22-D-2008 | 22 | 123725 | 0 | 2008_09_10 | 45.2534 | Bituminous Mix | -93.6943 | SPWEB440C Sp 1 - FHWA (E*), 30% fractionated RAP wear, PG 58-34. DURING PAVING | FHWA Mobile Lab | 09/10/2008 | 8 | 7 | 152.4 | 101.6 | 21.1 | 10 | 2.3 | 34.3
2208BM105 | 22-D-2008 | 22 | 123725 | 0 | 2008_09_10 | 45.2534 | Bituminous Mix | -93.6943 | SPWEB440C Sp 1 - FHWA (E*), 30% fractionated RAP wear, PG 58-34. DURING PAVING | FHWA Mobile Lab | 09/10/2008 | 8 | 7 | 152.4 | 101.6 | 21.1 | 5 | 1.8 | 35.1
2208BM105 | 22-D-2008 | 22 | 123725 | 0 | 2008_09_10 | 45.2534 | Bituminous Mix | -93.6943 | SPWEB440C Sp 1 - FHWA (E*), 30% fractionated RAP wear, PG 58-34. DURING PAVING | FHWA Mobile Lab | 09/10/2008 | 8 | 7 | 152.4 | 101.6 | 21.1 | 1 | 0.9 | 35.8
2208BM105 | 22-D-2008 | 22 | 123725 | 0 | 2008_09_10 | 45.2534 | Bituminous Mix | -93.6943 | SPWEB440C Sp 1 - FHWA (E*), 30% fractionated RAP wear, PG 58-34. DURING PAVING | FHWA Mobile Lab | 09/10/2008 | 8 | 7 | 152.4 | 101.6 | 21.1 | 0.5 | 0.7 | 35.2
2208BM105 | 22-D-2008 | 22 | 123725 | 0 | 2008_09_10 | 45.2534 | Bituminous Mix | -93.6943 | SPWEB440C Sp 1 - FHWA (E*), 30% fractionated RAP wear, PG 58-34. DURING PAVING | FHWA Mobile Lab | 09/10/2008 | 8 | 7 | 152.4 | 101.6 | 21.1 | 0.1 | 0.3 | 33.3
2208BM105 | 22-D-2008 | 22 | 123725 | 0 | 2008_09_10 | 45.2534 | Bituminous Mix | -93.6943 | SPWEB440C Sp 1 - FHWA (E*), 30% fractionated RAP wear, PG 58-34. DURING PAVING | FHWA Mobile Lab | 09/10/2008 | 8 | 7 | 152.4 | 101.6 | 37.8 | 25 | 0.6 | 35.3
2208BM105 | 22-D-2008 | 22 | 123725 | 0 | 2008_09_10 | 45.2534 | Bituminous Mix | -93.6943 | SPWEB440C Sp 1 - FHWA (E*), 30% fractionated RAP wear, PG 58-34. DURING PAVING | FHWA Mobile Lab | 09/10/2008 | 8 | 7 | 152.4 | 101.6 | 37.8 | 10 | 0.4 | 36.4
2208BM105 | 22-D-2008 | 22 | 123725 | 0 | 2008_09_10 | 45.2534 | Bituminous Mix | -93.6943 | SPWEB440C Sp 1 - FHWA (E*), 30% fractionated RAP wear, PG 58-34. DURING PAVING | FHWA Mobile Lab | 09/10/2008 | 8 | 7 | 152.4 | 101.6 | 37.8 | 5 | 0.2 | 35.1
2208BM105 | 22-D-2008 | 22 | 123725 | 0 | 2008_09_10 | 45.2534 | Bituminous Mix | -93.6943 | SPWEB440C Sp 1 - FHWA (E*), 30% fractionated RAP wear, PG 58-34. DURING PAVING | FHWA Mobile Lab | 09/10/2008 | 8 | 7 | 152.4 | 101.6 | 37.8 | 1 | 0.1 | 29.4
2208BM105 | 22-D-2008 | 22 | 123725 | 0 | 2008_09_10 | 45.2534 | Bituminous Mix | -93.6943 | SPWEB440C Sp 1 - FHWA (E*), 30% fractionated RAP wear, PG 58-34. DURING PAVING | FHWA Mobile Lab | 09/10/2008 | 11 | 7 | 152.4 | 101.6 | 37.8 | 0.5 | 0.1 | 26.9
2208BM105 | 22-D-2008 | 22 | 123725 | 0 | 2008_09_10 | 45.2534 | Bituminous Mix | -93.6943 | SPWEB440C Sp 1 - FHWA (E*), 30% fractionated RAP wear, PG 58-34. DURING PAVING | FHWA Mobile Lab | 09/10/2008 | 11 | 7 | 152.4 | 101.6 | 37.8 | 0.1 | 0.1 | 22.1
2208BM105 | 22-D-2008 | 22 | 123725 | 0 | 2008_09_10 | 45.2534 | Bituminous Mix | -93.6943 | SPWEB440C Sp 1 - FHWA (E*), 30% fractionated RAP wear, PG 58-34. DURING PAVING | FHWA Mobile Lab | 09/10/2008 | 5 | 7 | 152.4 | 101.6 | 45 | 25 | 0.4 | 28.3
2208BM105 | 22-D-2008 | 22 | 123725 | 0 | 2008_09_10 | 45.2534 | Bituminous Mix | -93.6943 | SPWEB440C Sp 1 - FHWA (E*), 30% fractionated RAP wear, PG 58-34. DURING PAVING | FHWA Mobile Lab | 09/10/2008 | 5 | 7 | 152.4 | 101.6 | 45 | 10 | 0.2 | 31.2
2208BM105 | 22-D-2008 | 22 | 123725 | 0 | 2008_09_10 | 45.2534 | Bituminous Mix | -93.6943 | SPWEB440C Sp 1 - FHWA (E*), 30% fractionated RAP wear, PG 58-34. DURING PAVING | FHWA Mobile Lab | 09/10/2008 | 5 | 7 | 152.4 | 101.6 | 45 | 5 | 0.2 | 28.6
2208BM105 | 22-D-2008 | 22 | 123725 | 0 | 2008_09_10 | 45.2534 | Bituminous Mix | -93.6943 | SPWEB440C Sp 1 - FHWA (E*), 30% fractionated RAP wear, PG 58-34. DURING PAVING | FHWA Mobile Lab | 09/10/2008 | 5 | 7 | 152.4 | 101.6 | 45 | 1 | 0.1 | 24
2208BM105 | 22-D-2008 | 22 | 123725 | 0 | 2008_09_10 | 45.2534 | Bituminous Mix | -93.6943 | SPWEB440C Sp 1 - FHWA (E*), 30% fractionated RAP wear, PG 58-34. DURING PAVING | FHWA Mobile Lab | 09/10/2008 | 5 | 7 | 152.4 | 101.6 | 45 | 0.5 | 0.1 | 21.7
2208BM105 | 22-D-2008 | 22 | 123725 | 0 | 2008_09_10 | 45.2534 | Bituminous Mix | -93.6943 | SPWEB440C Sp 1 - FHWA (E*), 30% fractionated RAP wear, PG 58-34. DURING PAVING | FHWA Mobile Lab | 09/10/2008 | 5 | 7 | 152.4 | 101.6 | 45 | 0.1 | 0.1 | 19.4
2208BM105 | 22-D-2008 | 22 | 123725 | 0 | 2008_09_10 | 45.2534 | Bituminous Mix | -93.6943 | SPWEB440C Sp 1 - FHWA (E*), 30% fractionated RAP wear, PG 58-34. DURING PAVING | FHWA Mobile Lab | 09/10/2008 | 9 | 7 | 152.4 | 101.6 | 45 | 25 | 0.4 | 29.5
2208BM105 | 22-D-2008 | 22 | 123725 | 0 | 2008_09_10 | 45.2534 | Bituminous Mix | -93.6943 | SPWEB440C Sp 1 - FHWA (E*), 30% fractionated RAP wear, PG 58-34. DURING PAVING | FHWA Mobile Lab | 09/10/2008 | 9 | 7 | 152.4 | 101.6 | 45 | 10 | 0.2 | 33.8
2208BM105 | 22-D-2008 | 22 | 123725 | 0 | 2008_09_10 | 45.2534 | Bituminous Mix | -93.6943 | SPWEB440C Sp 1 - FHWA (E*), 30% fractionated RAP wear, PG 58-34. DURING PAVING | FHWA Mobile Lab | 09/10/2008 | 9 | 7 | 152.4 | 101.6 | 45 | 5 | 0.2 | 32.5
2208BM105 | 22-D-2008 | 22 | 123725 | 0 | 2008_09_10 | 45.2534 | Bituminous Mix | -93.6943 | SPWEB440C Sp 1 - FHWA (E*), 30% fractionated RAP wear, PG 58-34. DURING PAVING | FHWA Mobile Lab | 09/10/2008 | 9 | 7 | 152.4 | 101.6 | 45 | 1 | 0.1 | 28.2
2208BM105 | 22-D-2008 | 22 | 123725 | 0 | 2008_09_10 | 45.2534 | Bituminous Mix | -93.6943 | SPWEB440C Sp 1 - FHWA (E*), 30% fractionated RAP wear, PG 58-34. DURING PAVING | FHWA Mobile Lab | 09/10/2008 | 9 | 7 | 152.4 | 101.6 | 45 | 0.5 | 0.1 | 27.1
2299BM001 | 22-D-1990 | 22 | 123725 | 0 | 2001_06_01 | 45.2534 | Bituminous Mix | -93.6943 | mnroad_id assumed - sent to ASU June 2001 (lab blend). | Arizona State University | 10/01/1999 | 2 |  | 150 | 100 | 4.4 | 0.1 | 10 | 17.2
2299BM001 | 22-D-1990 | 22 | 123725 | 0 | 2001_06_01 | 45.2534 | Bituminous Mix | -93.6943 | mnroad_id assumed - sent to ASU June 2001 (lab blend). | Arizona State University | 10/01/1999 | 2 |  | 150 | 100 | 21.1 | 25 | 9.3 | 29.5
2299BM001 | 22-D-1990 | 22 | 123725 | 0 | 2001_06_01 | 45.2534 | Bituminous Mix | -93.6943 | mnroad_id assumed - sent to ASU June 2001 (lab blend). | Arizona State University | 10/01/1999 | 2 |  | 150 | 100 | 21.1 | 10 | 7.2 | 23.9
2299BM001 | 22-D-1990 | 22 | 123725 | 0 | 2001_06_01 | 45.2534 | Bituminous Mix | -93.6943 | mnroad_id assumed - sent to ASU June 2001 (lab blend). | Arizona State University | 10/01/1999 | 2 |  | 150 | 100 | 21.1 | 5 | 6.1 | 24.8
2299BM001 | 22-D-1990 | 22 | 123725 | 0 | 2001_06_01 | 45.2534 | Bituminous Mix | -93.6943 | mnroad_id assumed - sent to ASU June 2001 (lab blend). | Arizona State University | 10/01/1999 | 2 |  | 150 | 100 | 21.1 | 1 | 4.1 | 27
2299BM001 | 22-D-1990 | 22 | 123725 | 0 | 2001_06_01 | 45.2534 | Bituminous Mix | -93.6943 | mnroad_id assumed - sent to ASU June 2001 (lab blend). | Arizona State University | 10/01/1999 | 2 |  | 150 | 100 | 21.1 | 0.5 | 3.4 | 29.2
2299BM001 | 22-D-1990 | 22 | 123725 | 0 | 2001_06_01 | 45.2534 | Bituminous Mix | -93.6943 | mnroad_id assumed - sent to ASU June 2001 (lab blend). | Arizona State University | 10/01/1999 | 2 |  | 150 | 100 | 21.1 | 0.1 | 2.2 | 36.2
2299BM001 | 22-D-1990 | 22 | 123725 | 0 | 2001_06_01 | 45.2534 | Bituminous Mix | -93.6943 | mnroad_id assumed - sent to ASU June 2001 (lab blend). | Arizona State University | 10/01/1999 | 2 |  | 150 | 100 | 37.8 | 25 | 2.7 | 35.5
2299BM001 | 22-D-1990 | 22 | 123725 | 0 | 2001_06_01 | 45.2534 | Bituminous Mix | -93.6943 | mnroad_id assumed - sent to ASU June 2001 (lab blend). | Arizona State University | 10/01/1999 | 2 |  | 150 | 100 | 37.8 | 1 | 0.9 | 34.7
2208BM111 | 22-D-2008 | 22 | 123725 | 0 | 2008_09_05 | 45.2534 | Bituminous Mix | -93.6943 | SPNWB430C Sp 1 - FHWA (E*), 30% fractionated RAP non-wear, PG 58-34. DURING PAVING | FHWA Mobile Lab | 09/05/2008 | 1 | 7 | 152.4 | 101.6 | 4.4 | 25 | 9.6 | 16.7
2208BM111 | 22-D-2008 | 22 | 123725 | 0 | 2008_09_05 | 45.2534 | Bituminous Mix | -93.6943 | SPNWB430C Sp 1 - FHWA (E*), 30% fractionated RAP non-wear, PG 58-34. DURING PAVING | FHWA Mobile Lab | 09/05/2008 | 1 | 7 | 152.4 | 101.6 | 4.4 | 10 | 8.1 | 18.7
2208BM111 | 22-D-2008 | 22 | 123725 | 0 | 2008_09_05 | 45.2534 | Bituminous Mix | -93.6943 | SPNWB430C Sp 1 - FHWA (E*), 30% fractionated RAP non-wear, PG 58-34. DURING PAVING | FHWA Mobile Lab | 09/05/2008 | 1 | 7 | 152.4 | 101.6 | 4.4 | 5 | 7 | 20.4
2208BM111 | 22-D-2008 | 22 | 123725 | 0 | 2008_09_05 | 45.2534 | Bituminous Mix | -93.6943 | SPNWB430C Sp 1 - FHWA (E*), 30% fractionated RAP non-wear, PG 58-34. DURING PAVING | FHWA Mobile Lab | 09/05/2008 | 1 | 7 | 152.4 | 101.6 | 4.4 | 1 | 4.8 | 24.6
2208BM111 | 22-D-2008 | 22 | 123725 | 0 | 2008_09_05 | 45.2534 | Bituminous Mix | -93.6943 | SPNWB430C Sp 1 - FHWA (E*), 30% fractionated RAP non-wear, PG 58-34. DURING PAVING | FHWA Mobile Lab | 09/05/2008 | 1 | 7 | 152.4 | 101.6 | 4.4 | 0.5 | 4 | 26
2208BM111 | 22-D-2008 | 22 | 123725 | 0 | 2008_09_05 | 45.2534 | Bituminous Mix | -93.6943 | SPNWB430C Sp 1 - FHWA (E*), 30% fractionated RAP non-wear, PG 58-34. DURING PAVING | FHWA Mobile Lab | 09/05/2008 | 1 | 7 | 152.4 | 101.6 | 4.4 | 0.1 | 2.5 | 29.4
2208BM111 | 22-D-2008 | 22 | 123725 | 0 | 2008_09_05 | 45.2534 | Bituminous Mix | -93.6943 | SPNWB430C Sp 1 - FHWA (E*), 30% fractionated RAP non-wear, PG 58-34. DURING PAVING | FHWA Mobile Lab | 09/05/2008 | 1 | 7 | 152.4 | 101.6 | 21.1 | 25 | 3.1 | 31.5
2208BM111 | 22-D-2008 | 22 | 123725 | 0 | 2008_09_05 | 45.2534 | Bituminous Mix | -93.6943 | SPNWB430C Sp 1 - FHWA (E*), 30% fractionated RAP non-wear, PG 58-34. DURING PAVING | FHWA Mobile Lab | 09/05/2008 | 1 | 7 | 152.4 | 101.6 | 21.1 | 10 | 2.3 | 33.7
2208BM111 | 22-D-2008 | 22 | 123725 | 0 | 2008_09_05 | 45.2534 | Bituminous Mix | -93.6943 | SPNWB430C Sp 1 - FHWA (E*), 30% fractionated RAP non-wear, PG 58-34. DURING PAVING | FHWA Mobile Lab | 09/05/2008 | 1 | 7 | 152.4 | 101.6 | 21.1 | 5 | 1.7 | 34.4
2208BM111 | 22-D-2008 | 22 | 123725 | 0 | 2008_09_05 | 45.2534 | Bituminous Mix | -93.6943 | SPNWB430C Sp 1 - FHWA (E*), 30% fractionated RAP non-wear, PG 58-34. DURING PAVING | FHWA Mobile Lab | 09/05/2008 | 1 | 7 | 152.4 | 101.6 | 21.1 | 1 | 0.9 | 35.1
2208BM111 | 22-D-2008 | 22 | 123725 | 0 | 2008_09_05 | 45.2534 | Bituminous Mix | -93.6943 | SPNWB430C Sp 1 - FHWA (E*), 30% fractionated RAP non-wear, PG 58-34. DURING PAVING | FHWA Mobile Lab | 09/05/2008 | 1 | 7 | 152.4 | 101.6 | 21.1 | 0.5 | 0.7 | 34.3
2208BM111 | 22-D-2008 | 22 | 123725 | 0 | 2008_09_05 | 45.2534 | Bituminous Mix | -93.6943 | SPNWB430C Sp 1 - FHWA (E*), 30% fractionated RAP non-wear, PG 58-34. DURING PAVING | FHWA Mobile Lab | 09/05/2008 | 1 | 7 | 152.4 | 101.6 | 21.1 | 0.1 | 0.3 | 32.3
2208BM111 | 22-D-2008 | 22 | 123725 | 0 | 2008_09_05 | 45.2534 | Bituminous Mix | -93.6943 | SPNWB430C Sp 1 - FHWA (E*), 30% fractionated RAP non-wear, PG 58-34. DURING PAVING | FHWA Mobile Lab | 09/05/2008 | 1 | 7 | 152.4 | 101.6 | 37.8 | 25 | 0.8 | 34.4
2208BM111 | 22-D-2008 | 22 | 123725 | 0 | 2008_09_05 | 45.2534 | Bituminous Mix | -93.6943 | SPNWB430C Sp 1 - FHWA (E*), 30% fractionated RAP non-wear, PG 58-34. DURING PAVING | FHWA Mobile Lab | 09/05/2008 | 1 | 7 | 152.4 | 101.6 | 37.8 | 10 | 0.5 | 37.1
2208BM111 | 22-D-2008 | 22 | 123725 | 0 | 2008_09_05 | 45.2534 | Bituminous Mix | -93.6943 | SPNWB430C Sp 1 - FHWA (E*), 30% fractionated RAP non-wear, PG 58-34. DURING PAVING | FHWA Mobile Lab | 09/05/2008 | 4 | 7 | 152.4 | 101.6 | 21.1 | 25 | 2.6 | 32.7
2208BM111 | 22-D-2008 | 22 | 123725 | 0 | 2008_09_05 | 45.2534 | Bituminous Mix | -93.6943 | SPNWB430C Sp 1 - FHWA (E*), 30% fractionated RAP non-wear, PG 58-34. DURING PAVING | FHWA Mobile Lab | 09/05/2008 | 4 | 7 | 152.4 | 101.6 | 21.1 | 10 | 1.8 | 35
2208BM111 | 22-D-2008 | 22 | 123725 | 0 | 2008_09_05 | 45.2534 | Bituminous Mix | -93.6943 | SPNWB430C Sp 1 - FHWA (E*), 30% fractionated RAP non-wear, PG 58-34. DURING PAVING | FHWA Mobile Lab | 09/05/2008 | 4 | 7 | 152.4 | 101.6 | 21.1 | 5 | 1.4 | 35.7
2208BM111 | 22-D-2008 | 22 | 123725 | 0 | 2008_09_05 | 45.2534 | Bituminous Mix | -93.6943 | SPNWB430C Sp 1 - FHWA (E*), 30% fractionated RAP non-wear, PG 58-34. DURING PAVING | FHWA Mobile Lab | 09/05/2008 | 4 | 7 | 152.4 | 101.6 | 21.1 | 1 | 0.7 | 36.1
2208BM111 | 22-D-2008 | 22 | 123725 | 0 | 2008_09_05 | 45.2534 | Bituminous Mix | -93.6943 | SPNWB430C Sp 1 - FHWA (E*), 30% fractionated RAP non-wear, PG 58-34. DURING PAVING | FHWA Mobile Lab | 09/05/2008 | 4 | 7 | 152.4 | 101.6 | 21.1 | 0.5 | 0.5 | 35.4
2208BM111 | 22-D-2008 | 22 | 123725 | 0 | 2008_09_05 | 45.2534 | Bituminous Mix | -93.6943 | SPNWB430C Sp 1 - FHWA (E*), 30% fractionated RAP non-wear, PG 58-34. DURING PAVING | FHWA Mobile Lab | 09/05/2008 | 4 | 7 | 152.4 | 101.6 | 21.1 | 0.1 | 0.3 | 33.6
2208BM111 | 22-D-2008 | 22 | 123725 | 0 | 2008_09_05 | 45.2534 | Bituminous Mix | -93.6943 | SPNWB430C Sp 1 - FHWA (E*), 30% fractionated RAP non-wear, PG 58-34. DURING PAVING | FHWA Mobile Lab | 09/05/2008 | 4 | 7 | 152.4 | 101.6 | 37.8 | 25 | 0.7 | 35.6
2208BM111 | 22-D-2008 | 22 | 123725 | 0 | 2008_09_05 | 45.2534 | Bituminous Mix | -93.6943 | SPNWB430C Sp 1 - FHWA (E*), 30% fractionated RAP non-wear, PG 58-34. DURING PAVING | FHWA Mobile Lab | 09/05/2008 | 4 | 7 | 152.4 | 101.6 | 37.8 | 10 | 0.4 | 38.6
2208BM105 | 22-D-2008 | 22 | 123725 | 0 | 2008_09_10 | 45.2534 | Bituminous Mix | -93.6943 | SPWEB440C Sp 1 - FHWA (E*), 30% fractionated RAP wear, PG 58-34. DURING PAVING | FHWA Mobile Lab | 09/10/2008 | 16 | 7 | 152.4 | 101.6 | 54.4 | 25 | 0.1
2208BM105 | 22-D-2008 | 22 | 123725 | 0 | 2008_09_10 | 45.2534 | Bituminous Mix | -93.6943 | SPWEB440C Sp 1 - FHWA (E*), 30% fractionated RAP wear, PG 58-34. DURING PAVING | FHWA Mobile Lab | 09/10/2008 | 16 | 7 | 152.4 | 101.6 | 54.4 | 10 | 0.1
2208BM105 | 22-D-2008 | 22 | 123725 | 0 | 2008_09_10 | 45.2534 | Bituminous Mix | -93.6943 | SPWEB440C Sp 1 - FHWA (E*), 30% fractionated RAP wear, PG 58-34. DURING PAVING | FHWA Mobile Lab | 09/10/2008 | 8 | 7 | 152.4 | 101.6 | 37.8 | 0.5 | 0.1 | 26.7
2208BM105 | 22-D-2008 | 22 | 123725 | 0 | 2008_09_10 | 45.2534 | Bituminous Mix | -93.6943 | SPWEB440C Sp 1 - FHWA (E*), 30% fractionated RAP wear, PG 58-34. DURING PAVING | FHWA Mobile Lab | 09/10/2008 | 8 | 7 | 152.4 | 101.6 | 37.8 | 0.1 | 0.1 | 22.4
2208BM105 | 22-D-2008 | 22 | 123725 | 0 | 2008_09_10 | 45.2534 | Bituminous Mix | -93.6943 | SPWEB440C Sp 1 - FHWA (E*), 30% fractionated RAP wear, PG 58-34. DURING PAVING | FHWA Mobile Lab | 09/10/2008 | 11 | 7 | 152.4 | 101.6 | 4.4 | 25 | 8.8 | 17.9
2208BM105 | 22-D-2008 | 22 | 123725 | 0 | 2008_09_10 | 45.2534 | Bituminous Mix | -93.6943 | SPWEB440C Sp 1 - FHWA (E*), 30% fractionated RAP wear, PG 58-34. DURING PAVING | FHWA Mobile Lab | 09/10/2008 | 11 | 7 | 152.4 | 101.6 | 4.4 | 10 | 7.2 | 20.1
2208BM105 | 22-D-2008 | 22 | 123725 | 0 | 2008_09_10 | 45.2534 | Bituminous Mix | -93.6943 | SPWEB440C Sp 1 - FHWA (E*), 30% fractionated RAP wear, PG 58-34. DURING PAVING | FHWA Mobile Lab | 09/10/2008 | 11 | 7 | 152.4 | 101.6 | 4.4 | 5 | 6.2 | 21.8
2208BM105 | 22-D-2008 | 22 | 123725 | 0 | 2008_09_10 | 45.2534 | Bituminous Mix | -93.6943 | SPWEB440C Sp 1 - FHWA (E*), 30% fractionated RAP wear, PG 58-34. DURING PAVING | FHWA Mobile Lab | 09/10/2008 | 11 | 7 | 152.4 | 101.6 | 4.4 | 1 | 4.1 | 26.3
2208BM105 | 22-D-2008 | 22 | 123725 | 0 | 2008_09_10 | 45.2534 | Bituminous Mix | -93.6943 | SPWEB440C Sp 1 - FHWA (E*), 30% fractionated RAP wear, PG 58-34. DURING PAVING | FHWA Mobile Lab | 09/10/2008 | 11 | 7 | 152.4 | 101.6 | 4.4 | 0.5 | 3.4 | 27.6
2208BM105 | 22-D-2008 | 22 | 123725 | 0 | 2008_09_10 | 45.2534 | Bituminous Mix | -93.6943 | SPWEB440C Sp 1 - FHWA (E*), 30% fractionated RAP wear, PG 58-34. DURING PAVING | FHWA Mobile Lab | 09/10/2008 | 11 | 7 | 152.4 | 101.6 | 4.4 | 0.1 | 2 | 30.9
2208BM105 | 22-D-2008 | 22 | 123725 | 0 | 2008_09_10 | 45.2534 | Bituminous Mix | -93.6943 | SPWEB440C Sp 1 - FHWA (E*), 30% fractionated RAP wear, PG 58-34. DURING PAVING | FHWA Mobile Lab | 09/10/2008 | 11 | 7 | 152.4 | 101.6 | 21.1 | 25 | 2.8 | 32.1
2208BM105 | 22-D-2008 | 22 | 123725 | 0 | 2008_09_10 | 45.2534 | Bituminous Mix | -93.6943 | SPWEB440C Sp 1 - FHWA (E*), 30% fractionated RAP wear, PG 58-34. DURING PAVING | FHWA Mobile Lab | 09/10/2008 | 11 | 7 | 152.4 | 101.6 | 21.1 | 10 | 2 | 34.3
2208BM105 | 22-D-2008 | 22 | 123725 | 0 | 2008_09_10 | 45.2534 | Bituminous Mix | -93.6943 | SPWEB440C Sp 1 - FHWA (E*), 30% fractionated RAP wear, PG 58-34. DURING PAVING | FHWA Mobile Lab | 09/10/2008 | 11 | 7 | 152.4 | 101.6 | 21.1 | 5 | 1.6 | 35.1
2208BM105 | 22-D-2008 | 22 | 123725 | 0 | 2008_09_10 | 45.2534 | Bituminous Mix | -93.6943 | SPWEB440C Sp 1 - FHWA (E*), 30% fractionated RAP wear, PG 58-34. DURING PAVING | FHWA Mobile Lab | 09/10/2008 | 11 | 7 | 152.4 | 101.6 | 21.1 | 1 | 0.8 | 35.9
2208BM105 | 22-D-2008 | 22 | 123725 | 0 | 2008_09_10 | 45.2534 | Bituminous Mix | -93.6943 | SPWEB440C Sp 1 - FHWA (E*), 30% fractionated RAP wear, PG 58-34. DURING PAVING | FHWA Mobile Lab | 09/10/2008 | 11 | 7 | 152.4 | 101.6 | 21.1 | 0.5 | 0.6 | 35.2
2208BM105 | 22-D-2008 | 22 | 123725 | 0 | 2008_09_10 | 45.2534 | Bituminous Mix | -93.6943 | SPWEB440C Sp 1 - FHWA (E*), 30% fractionated RAP wear, PG 58-34. DURING PAVING | FHWA Mobile Lab | 09/10/2008 | 11 | 7 | 152.4 | 101.6 | 21.1 | 0.1 | 0.3 | 33.1
2208BM105 | 22-D-2008 | 22 | 123725 | 0 | 2008_09_10 | 45.2534 | Bituminous Mix | -93.6943 | SPWEB440C Sp 1 - FHWA (E*), 30% fractionated RAP wear, PG 58-34. DURING PAVING | FHWA Mobile Lab | 09/10/2008 | 11 | 7 | 152.4 | 101.6 | 37.8 | 25 | 0.6 | 35.1
2208BM105 | 22-D-2008 | 22 | 123725 | 0 | 2008_09_10 | 45.2534 | Bituminous Mix | -93.6943 | SPWEB440C Sp 1 - FHWA (E*), 30% fractionated RAP wear, PG 58-34. DURING PAVING | FHWA Mobile Lab | 09/10/2008 | 11 | 7 | 152.4 | 101.6 | 37.8 | 10 | 0.3 | 36.3
2208BM105 | 22-D-2008 | 22 | 123725 | 0 | 2008_09_10 | 45.2534 | Bituminous Mix | -93.6943 | SPWEB440C Sp 1 - FHWA (E*), 30% fractionated RAP wear, PG 58-34. DURING PAVING | FHWA Mobile Lab | 09/10/2008 | 11 | 7 | 152.4 | 101.6 | 37.8 | 5 | 0.2 | 35.1
2208BM105 | 22-D-2008 | 22 | 123725 | 0 | 2008_09_10 | 45.2534 | Bituminous Mix | -93.6943 | SPWEB440C Sp 1 - FHWA (E*), 30% fractionated RAP wear, PG 58-34. DURING PAVING | FHWA Mobile Lab | 09/10/2008 | 11 | 7 | 152.4 | 101.6 | 37.8 | 1 | 0.1 | 29.6
2208BM105 | 22-D-2008 | 22 | 123725 | 0 | 2008_09_10 | 45.2534 | Bituminous Mix | -93.6943 | SPWEB440C Sp 1 - FHWA (E*), 30% fractionated RAP wear, PG 58-34. DURING PAVING | FHWA Mobile Lab | 09/10/2008 | 5 | 7 | 152.4 | 101.6 | 4.4 | 25 | 8.7 | 17.6
2208BM105 | 22-D-2008 | 22 | 123725 | 0 | 2008_09_10 | 45.2534 | Bituminous Mix | -93.6943 | SPWEB440C Sp 1 - FHWA (E*), 30% fractionated RAP wear, PG 58-34. DURING PAVING | FHWA Mobile Lab | 09/10/2008 | 5 | 7 | 152.4 | 101.6 | 4.4 | 10 | 7.3 | 19.9
2208BM105 | 22-D-2008 | 22 | 123725 | 0 | 2008_09_10 | 45.2534 | Bituminous Mix | -93.6943 | SPWEB440C Sp 1 - FHWA (E*), 30% fractionated RAP wear, PG 58-34. DURING PAVING | FHWA Mobile Lab | 09/10/2008 | 5 | 7 | 152.4 | 101.6 | 4.4 | 5 | 6.3 | 21.6
2208BM105 | 22-D-2008 | 22 | 123725 | 0 | 2008_09_10 | 45.2534 | Bituminous Mix | -93.6943 | SPWEB440C Sp 1 - FHWA (E*), 30% fractionated RAP wear, PG 58-34. DURING PAVING | FHWA Mobile Lab | 09/10/2008 | 5 | 7 | 152.4 | 101.6 | 4.4 | 1 | 4.2 | 26
2208BM105 | 22-D-2008 | 22 | 123725 | 0 | 2008_09_10 | 45.2534 | Bituminous Mix | -93.6943 | SPWEB440C Sp 1 - FHWA (E*), 30% fractionated RAP wear, PG 58-34. DURING PAVING | FHWA Mobile Lab | 09/10/2008 | 5 | 7 | 152.4 | 101.6 | 4.4 | 0.5 | 3.5 | 27.3
2208BM105 | 22-D-2008 | 22 | 123725 | 0 | 2008_09_10 | 45.2534 | Bituminous Mix | -93.6943 | SPWEB440C Sp 1 - FHWA (E*), 30% fractionated RAP wear, PG 58-34. DURING PAVING | FHWA Mobile Lab | 09/10/2008 | 5 | 7 | 152.4 | 101.6 | 4.4 | 0.1 | 2.1 | 30.6
2208BM105 | 22-D-2008 | 22 | 123725 | 0 | 2008_09_10 | 45.2534 | Bituminous Mix | -93.6943 | SPWEB440C Sp 1 - FHWA (E*), 30% fractionated RAP wear, PG 58-34. DURING PAVING | FHWA Mobile Lab | 09/10/2008 | 16 | 7 | 152.4 | 101.6 | 54.4 | 5 | 0.1
2208BM105 | 22-D-2008 | 22 | 123725 | 0 | 2008_09_10 | 45.2534 | Bituminous Mix | -93.6943 | SPWEB440C Sp 1 - FHWA (E*), 30% fractionated RAP wear, PG 58-34. DURING PAVING | FHWA Mobile Lab | 09/10/2008 | 16 | 7 | 152.4 | 101.6 | 54.4 | 1 | 0.1
2208BM105 | 22-D-2008 | 22 | 123725 | 0 | 2008_09_10 | 45.2534 | Bituminous Mix | -93.6943 | SPWEB440C Sp 1 - FHWA (E*), 30% fractionated RAP wear, PG 58-34. DURING PAVING | FHWA Mobile Lab | 09/10/2008 | 16 | 7 | 152.4 | 101.6 | 54.4 | 0.5 | 0.1
2208BM105 | 22-D-2008 | 22 | 123725 | 0 | 2008_09_10 | 45.2534 | Bituminous Mix | -93.6943 | SPWEB440C Sp 1 - FHWA (E*), 30% fractionated RAP wear, PG 58-34. DURING PAVING | FHWA Mobile Lab | 09/10/2008 | 16 | 7 | 152.4 | 101.6 | 54.4 | 0.1 | 0.1
2208BM105 | 22-D-2008 | 22 | 123725 | 0 | 2008_09_10 | 45.2534 | Bituminous Mix | -93.6943 | SPWEB440C Sp 1 - FHWA (E*), 30% fractionated RAP wear, PG 58-34. DURING PAVING | FHWA Mobile Lab | 09/10/2008 | 5 | 7 | 152.4 | 101.6 | 21.1 | 25 | 2.3 | 33.8
2208BM105 | 22-D-2008 | 22 | 123725 | 0 | 2008_09_10 | 45.2534 | Bituminous Mix | -93.6943 | SPWEB440C Sp 1 - FHWA (E*), 30% fractionated RAP wear, PG 58-34. DURING PAVING | FHWA Mobile Lab | 09/10/2008 | 5 | 7 | 152.4 | 101.6 | 21.1 | 10 | 1.6 | 35.7
2208BM105 | 22-D-2008 | 22 | 123725 | 0 | 2008_09_10 | 45.2534 | Bituminous Mix | -93.6943 | SPWEB440C Sp 1 - FHWA (E*), 30% fractionated RAP wear, PG 58-34. DURING PAVING | FHWA Mobile Lab | 09/10/2008 | 5 | 7 | 152.4 | 101.6 | 21.1 | 5 | 1.2 | 36.1
2208BM111 | 22-D-2008 | 22 | 123725 | 0 | 2008_09_05 | 45.2534 | Bituminous Mix | -93.6943 | SPNWB430C Sp 1 - FHWA (E*), 30% fractionated RAP non-wear, PG 58-34. DURING PAVING | FHWA Mobile Lab | 09/05/2008 | 2 | 7 | 152.4 | 101.6 | 4.4 | 10 | 9 | 17.5
2208BM111 | 22-D-2008 | 22 | 123725 | 0 | 2008_09_05 | 45.2534 | Bituminous Mix | -93.6943 | SPNWB430C Sp 1 - FHWA (E*), 30% fractionated RAP non-wear, PG 58-34. DURING PAVING | FHWA Mobile Lab | 09/05/2008 | 2 | 7 | 152.4 | 101.6 | 4.4 | 5 | 7.9 | 19.1
2208BM111 | 22-D-2008 | 22 | 123725 | 0 | 2008_09_05 | 45.2534 | Bituminous Mix | -93.6943 | SPNWB430C Sp 1 - FHWA (E*), 30% fractionated RAP non-wear, PG 58-34. DURING PAVING | FHWA Mobile Lab | 09/05/2008 | 2 | 7 | 152.4 | 101.6 | 4.4 | 1 | 5.5 | 23.3
2208BM111 | 22-D-2008 | 22 | 123725 | 0 | 2008_09_05 | 45.2534 | Bituminous Mix | -93.6943 | SPNWB430C Sp 1 - FHWA (E*), 30% fractionated RAP non-wear, PG 58-34. DURING PAVING | FHWA Mobile Lab | 09/05/2008 | 2 | 7 | 152.4 | 101.6 | 4.4 | 0.5 | 4.6 | 24.7
2208BM111 | 22-D-2008 | 22 | 123725 | 0 | 2008_09_05 | 45.2534 | Bituminous Mix | -93.6943 | SPNWB430C Sp 1 - FHWA (E*), 30% fractionated RAP non-wear, PG 58-34. DURING PAVING | FHWA Mobile Lab | 09/05/2008 | 2 | 7 | 152.4 | 101.6 | 4.4 | 0.1 | 2.9 | 28.6
2208BM111 | 22-D-2008 | 22 | 123725 | 0 | 2008_09_05 | 45.2534 | Bituminous Mix | -93.6943 | SPNWB430C Sp 1 - FHWA (E*), 30% fractionated RAP non-wear, PG 58-34. DURING PAVING | FHWA Mobile Lab | 09/05/2008 | 2 | 7 | 152.4 | 101.6 | 21.1 | 25 | 3.5 | 29.7
2208BM111 | 22-D-2008 | 22 | 123725 | 0 | 2008_09_05 | 45.2534 | Bituminous Mix | -93.6943 | SPNWB430C Sp 1 - FHWA (E*), 30% fractionated RAP non-wear, PG 58-34. DURING PAVING | FHWA Mobile Lab | 09/05/2008 | 2 | 7 | 152.4 | 101.6 | 21.1 | 10 | 2.5 | 31.8
2208BM111 | 22-D-2008 | 22 | 123725 | 0 | 2008_09_05 | 45.2534 | Bituminous Mix | -93.6943 | SPNWB430C Sp 1 - FHWA (E*), 30% fractionated RAP non-wear, PG 58-34. DURING PAVING | FHWA Mobile Lab | 09/05/2008 | 2 | 7 | 152.4 | 101.6 | 21.1 | 5 | 2 | 32.7
2208BM111 | 22-D-2008 | 22 | 123725 | 0 | 2008_09_05 | 45.2534 | Bituminous Mix | -93.6943 | SPNWB430C Sp 1 - FHWA (E*), 30% fractionated RAP non-wear, PG 58-34. DURING PAVING | FHWA Mobile Lab | 09/05/2008 | 2 | 7 | 152.4 | 101.6 | 21.1 | 1 | 1 | 33.6
2208BM111 | 22-D-2008 | 22 | 123725 | 0 | 2008_09_05 | 45.2534 | Bituminous Mix | -93.6943 | SPNWB430C Sp 1 - FHWA (E*), 30% fractionated RAP non-wear, PG 58-34. DURING PAVING | FHWA Mobile Lab | 09/05/2008 | 2 | 7 | 152.4 | 101.6 | 21.1 | 0.5 | 0.8 | 33.3
2208BM111 | 22-D-2008 | 22 | 123725 | 0 | 2008_09_05 | 45.2534 | Bituminous Mix | -93.6943 | SPNWB430C Sp 1 - FHWA (E*), 30% fractionated RAP non-wear, PG 58-34. DURING PAVING | FHWA Mobile Lab | 09/05/2008 | 2 | 7 | 152.4 | 101.6 | 21.1 | 0.1 | 0.4 | 32.1
2208BM111 | 22-D-2008 | 22 | 123725 | 0 | 2008_09_05 | 45.2534 | Bituminous Mix | -93.6943 | SPNWB430C Sp 1 - FHWA (E*), 30% fractionated RAP non-wear, PG 58-34. DURING PAVING | FHWA Mobile Lab | 09/05/2008 | 2 | 7 | 152.4 | 101.6 | 37.8 | 25 | 0.8 | 34.3
2208BM111 | 22-D-2008 | 22 | 123725 | 0 | 2008_09_05 | 45.2534 | Bituminous Mix | -93.6943 | SPNWB430C Sp 1 - FHWA (E*), 30% fractionated RAP non-wear, PG 58-34. DURING PAVING | FHWA Mobile Lab | 09/05/2008 | 2 | 7 | 152.4 | 101.6 | 37.8 | 10 | 0.5 | 36.9
2208BM111 | 22-D-2008 | 22 | 123725 | 0 | 2008_09_05 | 45.2534 | Bituminous Mix | -93.6943 | SPNWB430C Sp 1 - FHWA (E*), 30% fractionated RAP non-wear, PG 58-34. DURING PAVING | FHWA Mobile Lab | 09/05/2008 | 2 | 7 | 152.4 | 101.6 | 37.8 | 5 | 0.3 | 36.2
2208BM111 | 22-D-2008 | 22 | 123725 | 0 | 2008_09_05 | 45.2534 | Bituminous Mix | -93.6943 | SPNWB430C Sp 1 - FHWA (E*), 30% fractionated RAP non-wear, PG 58-34. DURING PAVING | FHWA Mobile Lab | 09/05/2008 | 2 | 7 | 152.4 | 101.6 | 37.8 | 1 | 0.2 | 32.3
2208BM111 | 22-D-2008 | 22 | 123725 | 0 | 2008_09_05 | 45.2534 | Bituminous Mix | -93.6943 | SPNWB430C Sp 1 - FHWA (E*), 30% fractionated RAP non-wear, PG 58-34. DURING PAVING | FHWA Mobile Lab | 09/05/2008 | 2 | 7 | 152.4 | 101.6 | 37.8 | 0.5 | 0.1 | 30.4
2208BM111 | 22-D-2008 | 22 | 123725 | 0 | 2008_09_05 | 45.2534 | Bituminous Mix | -93.6943 | SPNWB430C Sp 1 - FHWA (E*), 30% fractionated RAP non-wear, PG 58-34. DURING PAVING | FHWA Mobile Lab | 09/05/2008 | 2 | 7 | 152.4 | 101.6 | 37.8 | 0.1 | 0.1 | 25.3
2208BM111 | 22-D-2008 | 22 | 123725 | 0 | 2008_09_05 | 45.2534 | Bituminous Mix | -93.6943 | SPNWB430C Sp 1 - FHWA (E*), 30% fractionated RAP non-wear, PG 58-34. DURING PAVING | FHWA Mobile Lab | 09/05/2008 | 3 | 7 | 152.4 | 101.6 | 4.4 | 25 | 9.8 | 17.6
2208BM111 | 22-D-2008 | 22 | 123725 | 0 | 2008_09_05 | 45.2534 | Bituminous Mix | -93.6943 | SPNWB430C Sp 1 - FHWA (E*), 30% fractionated RAP non-wear, PG 58-34. DURING PAVING | FHWA Mobile Lab | 09/05/2008 | 3 | 7 | 152.4 | 101.6 | 4.4 | 10 | 8.1 | 19.8
2208BM111 | 22-D-2008 | 22 | 123725 | 0 | 2008_09_05 | 45.2534 | Bituminous Mix | -93.6943 | SPNWB430C Sp 1 - FHWA (E*), 30% fractionated RAP non-wear, PG 58-34. DURING PAVING | FHWA Mobile Lab | 09/05/2008 | 3 | 7 | 152.4 | 101.6 | 4.4 | 5 | 7 | 21.4
2208BM111 | 22-D-2008 | 22 | 123725 | 0 | 2008_09_05 | 45.2534 | Bituminous Mix | -93.6943 | SPNWB430C Sp 1 - FHWA (E*), 30% fractionated RAP non-wear, PG 58-34. DURING PAVING | FHWA Mobile Lab | 09/05/2008 | 3 | 7 | 152.4 | 101.6 | 4.4 | 1 | 4.7 | 25.5
2208BM111 | 22-D-2008 | 22 | 123725 | 0 | 2008_09_05 | 45.2534 | Bituminous Mix | -93.6943 | SPNWB430C Sp 1 - FHWA (E*), 30% fractionated RAP non-wear, PG 58-34. DURING PAVING | FHWA Mobile Lab | 09/05/2008 | 3 | 7 | 152.4 | 101.6 | 4.4 | 0.5 | 3.9 | 26.9
2208BM111 | 22-D-2008 | 22 | 123725 | 0 | 2008_09_05 | 45.2534 | Bituminous Mix | -93.6943 | SPNWB430C Sp 1 - FHWA (E*), 30% fractionated RAP non-wear, PG 58-34. DURING PAVING | FHWA Mobile Lab | 09/05/2008 | 3 | 7 | 152.4 | 101.6 | 4.4 | 0.1 | 2.4 | 30.1
2208BM111 | 22-D-2008 | 22 | 123725 | 0 | 2008_09_05 | 45.2534 | Bituminous Mix | -93.6943 | SPNWB430C Sp 1 - FHWA (E*), 30% fractionated RAP non-wear, PG 58-34. DURING PAVING | FHWA Mobile Lab | 09/05/2008 | 3 | 7 | 152.4 | 101.6 | 21.1 | 25 | 3.2 | 32
2208BM111 | 22-D-2008 | 22 | 123725 | 0 | 2008_09_05 | 45.2534 | Bituminous Mix | -93.6943 | SPNWB430C Sp 1 - FHWA (E*), 30% fractionated RAP non-wear, PG 58-34. DURING PAVING | FHWA Mobile Lab | 09/05/2008 | 3 | 7 | 152.4 | 101.6 | 21.1 | 10 | 2.3 | 34.1
2208BM111 | 22-D-2008 | 22 | 123725 | 0 | 2008_09_05 | 45.2534 | Bituminous Mix | -93.6943 | SPNWB430C Sp 1 - FHWA (E*), 30% fractionated RAP non-wear, PG 58-34. DURING PAVING | FHWA Mobile Lab | 09/05/2008 | 3 | 7 | 152.4 | 101.6 | 21.1 | 5 | 1.8 | 34.8
2208BM111 | 22-D-2008 | 22 | 123725 | 0 | 2008_09_05 | 45.2534 | Bituminous Mix | -93.6943 | SPNWB430C Sp 1 - FHWA (E*), 30% fractionated RAP non-wear, PG 58-34. DURING PAVING | FHWA Mobile Lab | 09/05/2008 | 3 | 7 | 152.4 | 101.6 | 21.1 | 1 | 0.9 | 35.4
2208BM111 | 22-D-2008 | 22 | 123725 | 0 | 2008_09_05 | 45.2534 | Bituminous Mix | -93.6943 | SPNWB430C Sp 1 - FHWA (E*), 30% fractionated RAP non-wear, PG 58-34. DURING PAVING | FHWA Mobile Lab | 09/05/2008 | 3 | 7 | 152.4 | 101.6 | 21.1 | 0.5 | 0.7 | 34.6
2208BM111 | 22-D-2008 | 22 | 123725 | 0 | 2008_09_05 | 45.2534 | Bituminous Mix | -93.6943 | SPNWB430C Sp 1 - FHWA (E*), 30% fractionated RAP non-wear, PG 58-34. DURING PAVING | FHWA Mobile Lab | 09/05/2008 | 3 | 7 | 152.4 | 101.6 | 21.1 | 0.1 | 0.4 | 32.8
2208BM111 | 22-D-2008 | 22 | 123725 | 0 | 2008_09_05 | 45.2534 | Bituminous Mix | -93.6943 | SPNWB430C Sp 1 - FHWA (E*), 30% fractionated RAP non-wear, PG 58-34. DURING PAVING | FHWA Mobile Lab | 09/05/2008 | 3 | 7 | 152.4 | 101.6 | 37.8 | 25 | 0.8 | 35
2208BM111 | 22-D-2008 | 22 | 123725 | 0 | 2008_09_05 | 45.2534 | Bituminous Mix | -93.6943 | SPNWB430C Sp 1 - FHWA (E*), 30% fractionated RAP non-wear, PG 58-34. DURING PAVING | FHWA Mobile Lab | 09/05/2008 | 3 | 7 | 152.4 | 101.6 | 37.8 | 10 | 0.5 | 37.1
2208BM105 | 22-D-2008 | 22 | 123725 | 0 | 2008_09_10 | 45.2534 | Bituminous Mix | -93.6943 | SPWEB440C Sp 1 - FHWA (E*), 30% fractionated RAP wear, PG 58-34. DURING PAVING | FHWA Mobile Lab | 09/10/2008 | 5 | 7 | 152.4 | 101.6 | 21.1 | 1 | 0.6 | 36
2208BM105 | 22-D-2008 | 22 | 123725 | 0 | 2008_09_10 | 45.2534 | Bituminous Mix | -93.6943 | SPWEB440C Sp 1 - FHWA (E*), 30% fractionated RAP wear, PG 58-34. DURING PAVING | FHWA Mobile Lab | 09/10/2008 | 5 | 7 | 152.4 | 101.6 | 21.1 | 0.5 | 0.4 | 35.2
2208BM105 | 22-D-2008 | 22 | 123725 | 0 | 2008_09_10 | 45.2534 | Bituminous Mix | -93.6943 | SPWEB440C Sp 1 - FHWA (E*), 30% fractionated RAP wear, PG 58-34. DURING PAVING | FHWA Mobile Lab | 09/10/2008 | 5 | 7 | 152.4 | 101.6 | 21.1 | 0.1 | 0.2 | 33.1
2208BM105 | 22-D-2008 | 22 | 123725 | 0 | 2008_09_10 | 45.2534 | Bituminous Mix | -93.6943 | SPWEB440C Sp 1 - FHWA (E*), 30% fractionated RAP wear, PG 58-34. DURING PAVING | FHWA Mobile Lab | 09/10/2008 | 5 | 7 | 152.4 | 101.6 | 37.8 | 25 | 0.6 | 34.8
2208BM105 | 22-D-2008 | 22 | 123725 | 0 | 2008_09_10 | 45.2534 | Bituminous Mix | -93.6943 | SPWEB440C Sp 1 - FHWA (E*), 30% fractionated RAP wear, PG 58-34. DURING PAVING | FHWA Mobile Lab | 09/10/2008 | 5 | 7 | 152.4 | 101.6 | 37.8 | 10 | 0.3 | 37.1
2208BM105 | 22-D-2008 | 22 | 123725 | 0 | 2008_09_10 | 45.2534 | Bituminous Mix | -93.6943 | SPWEB440C Sp 1 - FHWA (E*), 30% fractionated RAP wear, PG 58-34. DURING PAVING | FHWA Mobile Lab | 09/10/2008 | 5 | 7 | 152.4 | 101.6 | 37.8 | 5 | 0.2 | 36.7
2208BM105 | 22-D-2008 | 22 | 123725 | 0 | 2008_09_10 | 45.2534 | Bituminous Mix | -93.6943 | SPWEB440C Sp 1 - FHWA (E*), 30% fractionated RAP wear, PG 58-34. DURING PAVING | FHWA Mobile Lab | 09/10/2008 | 5 | 7 | 152.4 | 101.6 | 37.8 | 1 | 0.1 | 32
2208BM105 | 22-D-2008 | 22 | 123725 | 0 | 2008_09_10 | 45.2534 | Bituminous Mix | -93.6943 | SPWEB440C Sp 1 - FHWA (E*), 30% fractionated RAP wear, PG 58-34. DURING PAVING | FHWA Mobile Lab | 09/10/2008 | 5 | 7 | 152.4 | 101.6 | 37.8 | 0.5 | 0.1 | 29.6
2208BM105 | 22-D-2008 | 22 | 123725 | 0 | 2008_09_10 | 45.2534 | Bituminous Mix | -93.6943 | SPWEB440C Sp 1 - FHWA (E*), 30% fractionated RAP wear, PG 58-34. DURING PAVING | FHWA Mobile Lab | 09/10/2008 | 5 | 7 | 152.4 | 101.6 | 37.8 | 0.1 | 0.1 | 24.3
2208BM105 | 22-D-2008 | 22 | 123725 | 0 | 2008_09_10 | 45.2534 | Bituminous Mix | -93.6943 | SPWEB440C Sp 1 - FHWA (E*), 30% fractionated RAP wear, PG 58-34. DURING PAVING | FHWA Mobile Lab | 09/10/2008 | 6 | 7 | 152.4 | 101.6 | 4.4 | 25 | 8.3 | 18.1
2208BM105 | 22-D-2008 | 22 | 123725 | 0 | 2008_09_10 | 45.2534 | Bituminous Mix | -93.6943 | SPWEB440C Sp 1 - FHWA (E*), 30% fractionated RAP wear, PG 58-34. DURING PAVING | FHWA Mobile Lab | 09/10/2008 | 6 | 7 | 152.4 | 101.6 | 4.4 | 10 | 7 | 20.5
2208BM105 | 22-D-2008 | 22 | 123725 | 0 | 2008_09_10 | 45.2534 | Bituminous Mix | -93.6943 | SPWEB440C Sp 1 - FHWA (E*), 30% fractionated RAP wear, PG 58-34. DURING PAVING | FHWA Mobile Lab | 09/10/2008 | 6 | 7 | 152.4 | 101.6 | 4.4 | 5 | 6 | 22.3
2208BM105 | 22-D-2008 | 22 | 123725 | 0 | 2008_09_10 | 45.2534 | Bituminous Mix | -93.6943 | SPWEB440C Sp 1 - FHWA (E*), 30% fractionated RAP wear, PG 58-34. DURING PAVING | FHWA Mobile Lab | 09/10/2008 | 6 | 7 | 152.4 | 101.6 | 4.4 | 1 | 4 | 27
2208BM105 | 22-D-2008 | 22 | 123725 | 0 | 2008_09_10 | 45.2534 | Bituminous Mix | -93.6943 | SPWEB440C Sp 1 - FHWA (E*), 30% fractionated RAP wear, PG 58-34. DURING PAVING | FHWA Mobile Lab | 09/10/2008 | 6 | 7 | 152.4 | 101.6 | 4.4 | 0.5 | 3.3 | 28.5
2208BM105 | 22-D-2008 | 22 | 123725 | 0 | 2008_09_10 | 45.2534 | Bituminous Mix | -93.6943 | SPWEB440C Sp 1 - FHWA (E*), 30% fractionated RAP wear, PG 58-34. DURING PAVING | FHWA Mobile Lab | 09/10/2008 | 6 | 7 | 152.4 | 101.6 | 4.4 | 0.1 | 1.9 | 31.9
2208BM105 | 22-D-2008 | 22 | 123725 | 0 | 2008_09_10 | 45.2534 | Bituminous Mix | -93.6943 | SPWEB440C Sp 1 - FHWA (E*), 30% fractionated RAP wear, PG 58-34. DURING PAVING | FHWA Mobile Lab | 09/10/2008 | 6 | 7 | 152.4 | 101.6 | 21.1 | 25 | 2.4 | 34.4
2208BM105 | 22-D-2008 | 22 | 123725 | 0 | 2008_09_10 | 45.2534 | Bituminous Mix | -93.6943 | SPWEB440C Sp 1 - FHWA (E*), 30% fractionated RAP wear, PG 58-34. DURING PAVING | FHWA Mobile Lab | 09/10/2008 | 6 | 7 | 152.4 | 101.6 | 21.1 | 10 | 1.7 | 36.6
2208BM105 | 22-D-2008 | 22 | 123725 | 0 | 2008_09_10 | 45.2534 | Bituminous Mix | -93.6943 | SPWEB440C Sp 1 - FHWA (E*), 30% fractionated RAP wear, PG 58-34. DURING PAVING | FHWA Mobile Lab | 09/10/2008 | 6 | 7 | 152.4 | 101.6 | 21.1 | 5 | 1.3 | 37.3
2208BM105 | 22-D-2008 | 22 | 123725 | 0 | 2008_09_10 | 45.2534 | Bituminous Mix | -93.6943 | SPWEB440C Sp 1 - FHWA (E*), 30% fractionated RAP wear, PG 58-34. DURING PAVING | FHWA Mobile Lab | 09/10/2008 | 6 | 7 | 152.4 | 101.6 | 21.1 | 1 | 0.6 | 37.4
2208BM105 | 22-D-2008 | 22 | 123725 | 0 | 2008_09_10 | 45.2534 | Bituminous Mix | -93.6943 | SPWEB440C Sp 1 - FHWA (E*), 30% fractionated RAP wear, PG 58-34. DURING PAVING | FHWA Mobile Lab | 09/10/2008 | 6 | 7 | 152.4 | 101.6 | 21.1 | 0.5 | 0.5 | 36.4
2208BM105 | 22-D-2008 | 22 | 123725 | 0 | 2008_09_10 | 45.2534 | Bituminous Mix | -93.6943 | SPWEB440C Sp 1 - FHWA (E*), 30% fractionated RAP wear, PG 58-34. DURING PAVING | FHWA Mobile Lab | 09/10/2008 | 6 | 7 | 152.4 | 101.6 | 21.1 | 0.1 | 0.2 | 33.8
2208BM105 | 22-D-2008 | 22 | 123725 | 0 | 2008_09_10 | 45.2534 | Bituminous Mix | -93.6943 | SPWEB440C Sp 1 - FHWA (E*), 30% fractionated RAP wear, PG 58-34. DURING PAVING | FHWA Mobile Lab | 09/10/2008 | 6 | 7 | 152.4 | 101.6 | 37.8 | 25 | 0.6 | 35.9
2208BM105 | 22-D-2008 | 22 | 123725 | 0 | 2008_09_10 | 45.2534 | Bituminous Mix | -93.6943 | SPWEB440C Sp 1 - FHWA (E*), 30% fractionated RAP wear, PG 58-34. DURING PAVING | FHWA Mobile Lab | 09/10/2008 | 6 | 7 | 152.4 | 101.6 | 37.8 | 10 | 0.3 | 37.7
2208BM105 | 22-D-2008 | 22 | 123725 | 0 | 2008_09_10 | 45.2534 | Bituminous Mix | -93.6943 | SPWEB440C Sp 1 - FHWA (E*), 30% fractionated RAP wear, PG 58-34. DURING PAVING | FHWA Mobile Lab | 09/10/2008 | 6 | 7 | 152.4 | 101.6 | 37.8 | 5 | 0.2 | 37.3
2208BM105 | 22-D-2008 | 22 | 123725 | 0 | 2008_09_10 | 45.2534 | Bituminous Mix | -93.6943 | SPWEB440C Sp 1 - FHWA (E*), 30% fractionated RAP wear, PG 58-34. DURING PAVING | FHWA Mobile Lab | 09/10/2008 | 6 | 7 | 152.4 | 101.6 | 37.8 | 1 | 0.1 | 32.4
2208BM105 | 22-D-2008 | 22 | 123725 | 0 | 2008_09_10 | 45.2534 | Bituminous Mix | -93.6943 | SPWEB440C Sp 1 - FHWA (E*), 30% fractionated RAP wear, PG 58-34. DURING PAVING | FHWA Mobile Lab | 09/10/2008 | 6 | 7 | 152.4 | 101.6 | 37.8 | 0.5 | 0.1 | 30
2208BM105 | 22-D-2008 | 22 | 123725 | 0 | 2008_09_10 | 45.2534 | Bituminous Mix | -93.6943 | SPWEB440C Sp 1 - FHWA (E*), 30% fractionated RAP wear, PG 58-34. DURING PAVING | FHWA Mobile Lab | 09/10/2008 | 6 | 7 | 152.4 | 101.6 | 37.8 | 0.1 | 0.1 | 25.3
2208BM105 | 22-D-2008 | 22 | 123725 | 0 | 2008_09_10 | 45.2534 | Bituminous Mix | -93.6943 | SPWEB440C Sp 1 - FHWA (E*), 30% fractionated RAP wear, PG 58-34. DURING PAVING | FHWA Mobile Lab | 09/10/2008 | 8 | 7 | 152.4 | 101.6 | 4.4 | 25 | 9.2 | 18.1
2208BM105 | 22-D-2008 | 22 | 123725 | 0 | 2008_09_10 | 45.2534 | Bituminous Mix | -93.6943 | SPWEB440C Sp 1 - FHWA (E*), 30% fractionated RAP wear, PG 58-34. DURING PAVING | FHWA Mobile Lab | 09/10/2008 | 8 | 7 | 152.4 | 101.6 | 4.4 | 10 | 7.6 | 20.5
2208BM105 | 22-D-2008 | 22 | 123725 | 0 | 2008_09_10 | 45.2534 | Bituminous Mix | -93.6943 | SPWEB440C Sp 1 - FHWA (E*), 30% fractionated RAP wear, PG 58-34. DURING PAVING | FHWA Mobile Lab | 09/10/2008 | 8 | 7 | 152.4 | 101.6 | 4.4 | 5 | 6.5 | 22.3
2208BM105 | 22-D-2008 | 22 | 123725 | 0 | 2008_09_10 | 45.2534 | Bituminous Mix | -93.6943 | SPWEB440C Sp 1 - FHWA (E*), 30% fractionated RAP wear, PG 58-34. DURING PAVING | FHWA Mobile Lab | 09/10/2008 | 8 | 7 | 152.4 | 101.6 | 4.4 | 1 | 4.3 | 26.8
2208BM105 | 22-D-2008 | 22 | 123725 | 0 | 2008_09_10 | 45.2534 | Bituminous Mix | -93.6943 | SPWEB440C Sp 1 - FHWA (E*), 30% fractionated RAP wear, PG 58-34. DURING PAVING | FHWA Mobile Lab | 09/10/2008 | 8 | 7 | 152.4 | 101.6 | 4.4 | 0.5 | 3.5 | 28.1
2208BM105 | 22-D-2008 | 22 | 123725 | 0 | 2008_09_10 | 45.2534 | Bituminous Mix | -93.6943 | SPWEB440C Sp 1 - FHWA (E*), 30% fractionated RAP wear, PG 58-34. DURING PAVING | FHWA Mobile Lab | 09/10/2008 | 8 | 7 | 152.4 | 101.6 | 4.4 | 0.1 | 2.1 | 31.1
2208BM105 | 22-D-2008 | 22 | 123725 | 0 | 2008_09_10 | 45.2534 | Bituminous Mix | -93.6943 | SPWEB440C Sp 1 - FHWA (E*), 30% fractionated RAP wear, PG 58-34. DURING PAVING | FHWA Mobile Lab | 09/10/2008 | 9 | 7 | 152.4 | 101.6 | 45 | 0.1 | 0.1 | 38.3
2208BM105 | 22-D-2008 | 22 | 123725 | 0 | 2008_09_10 | 45.2534 | Bituminous Mix | -93.6943 | SPWEB440C Sp 1 - FHWA (E*), 30% fractionated RAP wear, PG 58-34. DURING PAVING | FHWA Mobile Lab | 09/10/2008 | 8 | 7 | 152.4 | 101.6 | 45 | 25 | 0.5 | 29.6
2208BM105 | 22-D-2008 | 22 | 123725 | 0 | 2008_09_10 | 45.2534 | Bituminous Mix | -93.6943 | SPWEB440C Sp 1 - FHWA (E*), 30% fractionated RAP wear, PG 58-34. DURING PAVING | FHWA Mobile Lab | 09/10/2008 | 8 | 7 | 152.4 | 101.6 | 45 | 10 | 0.3 | 32.9
2208BM105 | 22-D-2008 | 22 | 123725 | 0 | 2008_09_10 | 45.2534 | Bituminous Mix | -93.6943 | SPWEB440C Sp 1 - FHWA (E*), 30% fractionated RAP wear, PG 58-34. DURING PAVING | FHWA Mobile Lab | 09/10/2008 | 8 | 7 | 152.4 | 101.6 | 45 | 5 | 0.2 | 30.5
2208BM105 | 22-D-2008 | 22 | 123725 | 0 | 2008_09_10 | 45.2534 | Bituminous Mix | -93.6943 | SPWEB440C Sp 1 - FHWA (E*), 30% fractionated RAP wear, PG 58-34. DURING PAVING | FHWA Mobile Lab | 09/10/2008 | 8 | 7 | 152.4 | 101.6 | 45 | 1 | 0.1 | 27.9
2208BM105 | 22-D-2008 | 22 | 123725 | 0 | 2008_09_10 | 45.2534 | Bituminous Mix | -93.6943 | SPWEB440C Sp 1 - FHWA (E*), 30% fractionated RAP wear, PG 58-34. DURING PAVING | FHWA Mobile Lab | 09/10/2008 | 8 | 7 | 152.4 | 101.6 | 45 | 0.5 | 0.1 | 25.1
2208BM105 | 22-D-2008 | 22 | 123725 | 0 | 2008_09_10 | 45.2534 | Bituminous Mix | -93.6943 | SPWEB440C Sp 1 - FHWA (E*), 30% fractionated RAP wear, PG 58-34. DURING PAVING | FHWA Mobile Lab | 09/10/2008 | 8 | 7 | 152.4 | 101.6 | 45 | 0.1 | 0.1 | 22.2
2208BM105 | 22-D-2008 | 22 | 123725 | 0 | 2008_09_10 | 45.2534 | Bituminous Mix | -93.6943 | SPWEB440C Sp 1 - FHWA (E*), 30% fractionated RAP wear, PG 58-34. DURING PAVING | FHWA Mobile Lab | 09/10/2008 | 11 | 7 | 152.4 | 101.6 | 45 | 25 | 0.4 | 29.4
2208BM105 | 22-D-2008 | 22 | 123725 | 0 | 2008_09_10 | 45.2534 | Bituminous Mix | -93.6943 | SPWEB440C Sp 1 - FHWA (E*), 30% fractionated RAP wear, PG 58-34. DURING PAVING | FHWA Mobile Lab | 09/10/2008 | 11 | 7 | 152.4 | 101.6 | 45 | 10 | 0.2 | 32.8
2208BM105 | 22-D-2008 | 22 | 123725 | 0 | 2008_09_10 | 45.2534 | Bituminous Mix | -93.6943 | SPWEB440C Sp 1 - FHWA (E*), 30% fractionated RAP wear, PG 58-34. DURING PAVING | FHWA Mobile Lab | 09/10/2008 | 11 | 7 | 152.4 | 101.6 | 45 | 5 | 0.1 | 30.4
2208BM105 | 22-D-2008 | 22 | 123725 | 0 | 2008_09_10 | 45.2534 | Bituminous Mix | -93.6943 | SPWEB440C Sp 1 - FHWA (E*), 30% fractionated RAP wear, PG 58-34. DURING PAVING | FHWA Mobile Lab | 09/10/2008 | 11 | 7 | 152.4 | 101.6 | 45 | 1 | 0.1 | 24.2
2208BM105 | 22-D-2008 | 22 | 123725 | 0 | 2008_09_10 | 45.2534 | Bituminous Mix | -93.6943 | SPWEB440C Sp 1 - FHWA (E*), 30% fractionated RAP wear, PG 58-34. DURING PAVING | FHWA Mobile Lab | 09/10/2008 | 11 | 7 | 152.4 | 101.6 | 45 | 0.5 | 0.1 | 21.7
2208BM105 | 22-D-2008 | 22 | 123725 | 0 | 2008_09_10 | 45.2534 | Bituminous Mix | -93.6943 | SPWEB440C Sp 1 - FHWA (E*), 30% fractionated RAP wear, PG 58-34. DURING PAVING | FHWA Mobile Lab | 09/10/2008 | 11 | 7 | 152.4 | 101.6 | 45 | 0.1 | 0.1 | 20
2208BM105 | 22-D-2008 | 22 | 123725 | 0 | 2008_09_10 | 45.2534 | Bituminous Mix | -93.6943 | SPWEB440C Sp 1 - FHWA (E*), 30% fractionated RAP wear, PG 58-34. DURING PAVING | FHWA Mobile Lab | 09/10/2008 | 12 | 7 | 152.4 | 101.6 | 54.4 | 25 | 0.1
2208BM105 | 22-D-2008 | 22 | 123725 | 0 | 2008_09_10 | 45.2534 | Bituminous Mix | -93.6943 | SPWEB440C Sp 1 - FHWA (E*), 30% fractionated RAP wear, PG 58-34. DURING PAVING | FHWA Mobile Lab | 09/10/2008 | 12 | 7 | 152.4 | 101.6 | 54.4 | 10 | 0.1
2208BM105 | 22-D-2008 | 22 | 123725 | 0 | 2008_09_10 | 45.2534 | Bituminous Mix | -93.6943 | SPWEB440C Sp 1 - FHWA (E*), 30% fractionated RAP wear, PG 58-34. DURING PAVING | FHWA Mobile Lab | 09/10/2008 | 12 | 7 | 152.4 | 101.6 | 54.4 | 5 | 0.1
2208BM105 | 22-D-2008 | 22 | 123725 | 0 | 2008_09_10 | 45.2534 | Bituminous Mix | -93.6943 | SPWEB440C Sp 1 - FHWA (E*), 30% fractionated RAP wear, PG 58-34. DURING PAVING | FHWA Mobile Lab | 09/10/2008 | 12 | 7 | 152.4 | 101.6 | 54.4 | 1 | 0.1
2208BM105 | 22-D-2008 | 22 | 123725 | 0 | 2008_09_10 | 45.2534 | Bituminous Mix | -93.6943 | SPWEB440C Sp 1 - FHWA (E*), 30% fractionated RAP wear, PG 58-34. DURING PAVING | FHWA Mobile Lab | 09/10/2008 | 12 | 7 | 152.4 | 101.6 | 54.4 | 0.5 | 0.1
2208BM105 | 22-D-2008 | 22 | 123725 | 0 | 2008_09_10 | 45.2534 | Bituminous Mix | -93.6943 | SPWEB440C Sp 1 - FHWA (E*), 30% fractionated RAP wear, PG 58-34. DURING PAVING | FHWA Mobile Lab | 09/10/2008 | 12 | 7 | 152.4 | 101.6 | 54.4 | 0.1 | 0.1
2208BM105 | 22-D-2008 | 22 | 123725 | 0 | 2008_09_10 | 45.2534 | Bituminous Mix | -93.6943 | SPWEB440C Sp 1 - FHWA (E*), 30% fractionated RAP wear, PG 58-34. DURING PAVING | FHWA Mobile Lab | 09/10/2008 | 14 | 7 | 152.4 | 101.6 | 54.4 | 25 | 0.1
2208BM105 | 22-D-2008 | 22 | 123725 | 0 | 2008_09_10 | 45.2534 | Bituminous Mix | -93.6943 | SPWEB440C Sp 1 - FHWA (E*), 30% fractionated RAP wear, PG 58-34. DURING PAVING | FHWA Mobile Lab | 09/10/2008 | 14 | 7 | 152.4 | 101.6 | 54.4 | 10 | 0.1
2208BM105 | 22-D-2008 | 22 | 123725 | 0 | 2008_09_10 | 45.2534 | Bituminous Mix | -93.6943 | SPWEB440C Sp 1 - FHWA (E*), 30% fractionated RAP wear, PG 58-34. DURING PAVING | FHWA Mobile Lab | 09/10/2008 | 14 | 7 | 152.4 | 101.6 | 54.4 | 5 | 0.1
2208BM105 | 22-D-2008 | 22 | 123725 | 0 | 2008_09_10 | 45.2534 | Bituminous Mix | -93.6943 | SPWEB440C Sp 1 - FHWA (E*), 30% fractionated RAP wear, PG 58-34. DURING PAVING | FHWA Mobile Lab | 09/10/2008 | 14 | 7 | 152.4 | 101.6 | 54.4 | 1 | 0.1
2208BM105 | 22-D-2008 | 22 | 123725 | 0 | 2008_09_10 | 45.2534 | Bituminous Mix | -93.6943 | SPWEB440C Sp 1 - FHWA (E*), 30% fractionated RAP wear, PG 58-34. DURING PAVING | FHWA Mobile Lab | 09/10/2008 | 14 | 7 | 152.4 | 101.6 | 54.4 | 0.5 | 0.1
2208BM105 | 22-D-2008 | 22 | 123725 | 0 | 2008_09_10 | 45.2534 | Bituminous Mix | -93.6943 | SPWEB440C Sp 1 - FHWA (E*), 30% fractionated RAP wear, PG 58-34. DURING PAVING | FHWA Mobile Lab | 09/10/2008 | 14 | 7 | 152.4 | 101.6 | 54.4 | 0.1 | 0.1
2208BM105 | 22-D-2008 | 22 | 123725 | 0 | 2008_09_10 | 45.2534 | Bituminous Mix | -93.6943 | SPWEB440C Sp 1 - FHWA (E*), 30% fractionated RAP wear, PG 58-34. DURING PAVING | FHWA Mobile Lab | 09/10/2008 | 15 | 7 | 152.4 | 101.6 | 54.4 | 25 | 0.1
2208BM105 | 22-D-2008 | 22 | 123725 | 0 | 2008_09_10 | 45.2534 | Bituminous Mix | -93.6943 | SPWEB440C Sp 1 - FHWA (E*), 30% fractionated RAP wear, PG 58-34. DURING PAVING | FHWA Mobile Lab | 09/10/2008 | 15 | 7 | 152.4 | 101.6 | 54.4 | 10 | 0.1
2208BM105 | 22-D-2008 | 22 | 123725 | 0 | 2008_09_10 | 45.2534 | Bituminous Mix | -93.6943 | SPWEB440C Sp 1 - FHWA (E*), 30% fractionated RAP wear, PG 58-34. DURING PAVING | FHWA Mobile Lab | 09/10/2008 | 15 | 7 | 152.4 | 101.6 | 54.4 | 5 | 0.1
2208BM105 | 22-D-2008 | 22 | 123725 | 0 | 2008_09_10 | 45.2534 | Bituminous Mix | -93.6943 | SPWEB440C Sp 1 - FHWA (E*), 30% fractionated RAP wear, PG 58-34. DURING PAVING | FHWA Mobile Lab | 09/10/2008 | 15 | 7 | 152.4 | 101.6 | 54.4 | 1 | 0.1
2208BM105 | 22-D-2008 | 22 | 123725 | 0 | 2008_09_10 | 45.2534 | Bituminous Mix | -93.6943 | SPWEB440C Sp 1 - FHWA (E*), 30% fractionated RAP wear, PG 58-34. DURING PAVING | FHWA Mobile Lab | 09/10/2008 | 15 | 7 | 152.4 | 101.6 | 54.4 | 0.5 | 0.1
2208BM105 | 22-D-2008 | 22 | 123725 | 0 | 2008_09_10 | 45.2534 | Bituminous Mix | -93.6943 | SPWEB440C Sp 1 - FHWA (E*), 30% fractionated RAP wear, PG 58-34. DURING PAVING | FHWA Mobile Lab | 09/10/2008 | 15 | 7 | 152.4 | 101.6 | 54.4 | 0.1 | 0
2408BM011 | 24-I-2008 | 24 | 16083.75 | 0 | 2008_10_16 | 45.2663 | Bituminous Mix | -93.7176 | SPWEB440C - WMA control, PG 58-34; sent to Maplewood Lab for E* test. DURING PAVING | Maplewood Lab | 03/25/2010 | B | 7.4 | 150.1 | 101.2 | 4.4 | 1 | 4.8 | 25
2408BM011 | 24-I-2008 | 24 | 16083.75 | 0 | 2008_10_16 | 45.2663 | Bituminous Mix | -93.7176 | SPWEB440C - WMA control, PG 58-34; sent to Maplewood Lab for E* test. DURING PAVING | Maplewood Lab | 03/25/2010 | B | 7.4 | 150.1 | 101.2 | 5 | 0.5 | 4 | 26.7
2408BM011 | 24-I-2008 | 24 | 16083.75 | 0 | 2008_10_16 | 45.2663 | Bituminous Mix | -93.7176 | SPWEB440C - WMA control, PG 58-34; sent to Maplewood Lab for E* test. DURING PAVING | Maplewood Lab | 03/25/2010 | B | 7.4 | 150.1 | 101.2 | 4.4 | 0.1 | 2.5 | 29.9
2408BM011 | 24-I-2008 | 24 | 16083.75 | 0 | 2008_10_16 | 45.2663 | Bituminous Mix | -93.7176 | SPWEB440C - WMA control, PG 58-34; sent to Maplewood Lab for E* test. DURING PAVING | Maplewood Lab | 03/24/2010 | C | 6.9 | 148.4 | 101.3 | -10.2 | 25 | 22.7 | -17.6
2408BM011 | 24-I-2008 | 24 | 16083.75 | 0 | 2008_10_16 | 45.2663 | Bituminous Mix | -93.7176 | SPWEB440C - WMA control, PG 58-34; sent to Maplewood Lab for E* test. DURING PAVING | Maplewood Lab | 03/24/2010 | C | 6.9 | 148.4 | 101.3 | -10.2 | 10 | 15.9 | 8.7
2408BM011 | 24-I-2008 | 24 | 16083.75 | 0 | 2008_10_16 | 45.2663 | Bituminous Mix | -93.7176 | SPWEB440C - WMA control, PG 58-34; sent to Maplewood Lab for E* test. DURING PAVING | Maplewood Lab | 03/24/2010 | C | 6.9 | 148.4 | 101.3 | -10.1 | 5 | 15.1 | 9.7
2408BM011 | 24-I-2008 | 24 | 16083.75 | 0 | 2008_10_16 | 45.2663 | Bituminous Mix | -93.7176 | SPWEB440C - WMA control, PG 58-34; sent to Maplewood Lab for E* test. DURING PAVING | Maplewood Lab | 03/24/2010 | C | 6.9 | 148.4 | 101.3 | -10.2 | 1 | 12.5 | 12.5
2408BM011 | 24-I-2008 | 24 | 16083.75 | 0 | 2008_10_16 | 45.2663 | Bituminous Mix | -93.7176 | SPWEB440C - WMA control, PG 58-34; sent to Maplewood Lab for E* test. DURING PAVING | Maplewood Lab | 03/24/2010 | C | 6.9 | 148.4 | 101.3 | -9.6 | 0.5 | 11.4 | 13.6
2408BM011 | 24-I-2008 | 24 | 16083.75 | 0 | 2008_10_16 | 45.2663 | Bituminous Mix | -93.7176 | SPWEB440C - WMA control, PG 58-34; sent to Maplewood Lab for E* test. DURING PAVING | Maplewood Lab | 03/24/2010 | C | 6.9 | 148.4 | 101.3 | -10.1 | 0.1 | 9 | 13.8
2408BM011 | 24-I-2008 | 24 | 16083.75 | 0 | 2008_10_16 | 45.2663 | Bituminous Mix | -93.7176 | SPWEB440C - WMA control, PG 58-34; sent to Maplewood Lab for E* test. DURING PAVING | Maplewood Lab | 03/25/2010 | C | 6.9 | 148.4 | 101.3 | 3.5 | 25 | 9.6 | 14
2408BM011 | 24-I-2008 | 24 | 16083.75 | 0 | 2008_10_16 | 45.2663 | Bituminous Mix | -93.7176 | SPWEB440C - WMA control, PG 58-34; sent to Maplewood Lab for E* test. DURING PAVING | Maplewood Lab | 03/25/2010 | C | 6.9 | 148.4 | 101.3 | 4.7 | 10 | 8.4 | 18.2
2408BM011 | 24-I-2008 | 24 | 16083.75 | 0 | 2008_10_16 | 45.2663 | Bituminous Mix | -93.7176 | SPWEB440C - WMA control, PG 58-34; sent to Maplewood Lab for E* test. DURING PAVING | Maplewood Lab | 03/25/2010 | C | 6.9 | 148.4 | 101.3 | 4.4 | 5 | 7.3 | 19.9
2408BM011 | 24-I-2008 | 24 | 16083.75 | 0 | 2008_10_16 | 45.2663 | Bituminous Mix | -93.7176 | SPWEB440C - WMA control, PG 58-34; sent to Maplewood Lab for E* test. DURING PAVING | Maplewood Lab | 03/25/2010 | C | 6.9 | 148.4 | 101.3 | 4.4 | 1 | 5 | 24.5
2408BM011 | 24-I-2008 | 24 | 16083.75 | 0 | 2008_10_16 | 45.2663 | Bituminous Mix | -93.7176 | SPWEB440C - WMA control, PG 58-34; sent to Maplewood Lab for E* test. DURING PAVING | Maplewood Lab | 03/25/2010 | C | 6.9 | 148.4 | 101.3 | 4.7 | 0.5 | 4.2 | 26.2
2408BM011 | 24-I-2008 | 24 | 16083.75 | 0 | 2008_10_16 | 45.2663 | Bituminous Mix | -93.7176 | SPWEB440C - WMA control, PG 58-34; sent to Maplewood Lab for E* test. DURING PAVING | Maplewood Lab | 03/25/2010 | C | 6.9 | 148.4 | 101.3 | 4.3 | 0.1 | 2.6 | 30
2408BM011 | 24-I-2008 | 24 | 16083.75 | 0 | 2008_10_16 | 45.2663 | Bituminous Mix | -93.7176 | SPWEB440C - WMA control, PG 58-34; sent to Maplewood Lab for E* test. DURING PAVING | Maplewood Lab | 03/29/2010 | C | 6.9 | 148.4 | 101.3 | 21.3 | 25 | 3.4 | 28.7
2408BM011 | 24-I-2008 | 24 | 16083.75 | 0 | 2008_10_16 | 45.2663 | Bituminous Mix | -93.7176 | SPWEB440C - WMA control, PG 58-34; sent to Maplewood Lab for E* test. DURING PAVING | Maplewood Lab | 03/29/2010 | C | 6.9 | 148.4 | 101.3 | 21.3 | 10 | 2.6 | 30.4
2408BM011 | 24-I-2008 | 24 | 16083.75 | 0 | 2008_10_16 | 45.2663 | Bituminous Mix | -93.7176 | SPWEB440C - WMA control, PG 58-34; sent to Maplewood Lab for E* test. DURING PAVING | Maplewood Lab | 03/29/2010 | C | 6.9 | 148.4 | 101.3 | 21.3 | 5 | 2 | 32.2
2408BM011 | 24-I-2008 | 24 | 16083.75 | 0 | 2008_10_16 | 45.2663 | Bituminous Mix | -93.7176 | SPWEB440C - WMA control, PG 58-34; sent to Maplewood Lab for E* test. DURING PAVING | Maplewood Lab | 03/29/2010 | C | 6.9 | 148.4 | 101.3 | 21.3 | 1 | 1.1 | 34.2
2408BM011 | 24-I-2008 | 24 | 16083.75 | 0 | 2008_10_16 | 45.2663 | Bituminous Mix | -93.7176 | SPWEB440C - WMA control, PG 58-34; sent to Maplewood Lab for E* test. DURING PAVING | Maplewood Lab | 03/29/2010 | C | 6.9 | 148.4 | 101.3 | 21.3 | 0.5 | 0.8 | 33.8
2408BM011 | 24-I-2008 | 24 | 16083.75 | 0 | 2008_10_16 | 45.2663 | Bituminous Mix | -93.7176 | SPWEB440C - WMA control, PG 58-34; sent to Maplewood Lab for E* test. DURING PAVING | Maplewood Lab | 03/29/2010 | C | 6.9 | 148.4 | 101.3 | 21.4 | 0.1 | 0.5 | 29.5
2408BM011 | 24-I-2008 | 24 | 16083.75 | 0 | 2008_10_16 | 45.2663 | Bituminous Mix | -93.7176 | SPWEB440C - WMA control, PG 58-34; sent to Maplewood Lab for E* test. DURING PAVING | Maplewood Lab | 03/30/2010 | C | 6.9 | 148.4 | 101.3 | 37.4 | 25 | 1.5 | 25.1
2408BM011 | 24-I-2008 | 24 | 16083.75 | 0 | 2008_10_16 | 45.2663 | Bituminous Mix | -93.7176 | SPWEB440C - WMA control, PG 58-34; sent to Maplewood Lab for E* test. DURING PAVING | Maplewood Lab | 03/30/2010 | C | 6.9 | 148.4 | 101.3 | 37.7 | 10 | 0.8 | 25.3
2408BM011 | 24-I-2008 | 24 | 16083.75 | 0 | 2008_10_16 | 45.2663 | Bituminous Mix | -93.7176 | SPWEB440C - WMA control, PG 58-34; sent to Maplewood Lab for E* test. DURING PAVING | Maplewood Lab | 03/30/2010 | C | 6.9 | 148.4 | 101.3 | 37.7 | 5 | 0.5 | 26
2408BM011 | 24-I-2008 | 24 | 16083.75 | 0 | 2008_10_16 | 45.2663 | Bituminous Mix | -93.7176 | SPWEB440C - WMA control, PG 58-34; sent to Maplewood Lab for E* test. DURING PAVING | Maplewood Lab | 03/30/2010 | C | 6.9 | 148.4 | 101.3 | 37.4 | 1 | 0.3 | 21.4
2408BM011 | 24-I-2008 | 24 | 16083.75 | 0 | 2008_10_16 | 45.2663 | Bituminous Mix | -93.7176 | SPWEB440C - WMA control, PG 58-34; sent to Maplewood Lab for E* test. DURING PAVING | Maplewood Lab | 03/30/2010 | C | 6.9 | 148.4 | 101.3 | 38.1 | 0.5 | 0.3 | 19.1
2408BM011 | 24-I-2008 | 24 | 16083.75 | 0 | 2008_10_16 | 45.2663 | Bituminous Mix | -93.7176 | SPWEB440C - WMA control, PG 58-34; sent to Maplewood Lab for E* test. DURING PAVING | Maplewood Lab | 03/30/2010 | C | 6.9 | 148.4 | 101.3 | 37.8 | 0.1 | 0.2 | 14.1
2408BM011 | 24-I-2008 | 24 | 16083.75 | 0 | 2008_10_16 | 45.2663 | Bituminous Mix | -93.7176 | SPWEB440C - WMA control, PG 58-34; sent to Maplewood Lab for E* test. DURING PAVING | Maplewood Lab | 03/31/2010 | C | 6.9 | 148.4 | 101.3 | 54 | 25 | 0.8 | 15.9
2408BM011 | 24-I-2008 | 24 | 16083.75 | 0 | 2008_10_16 | 45.2663 | Bituminous Mix | -93.7176 | SPWEB440C - WMA control, PG 58-34; sent to Maplewood Lab for E* test. DURING PAVING | Maplewood Lab | 03/31/2010 | C | 6.9 | 148.4 | 101.3 | 54.4 | 10 | 0.4 | 17.7
2408BM011 | 24-I-2008 | 24 | 16083.75 | 0 | 2008_10_16 | 45.2663 | Bituminous Mix | -93.7176 | SPWEB440C - WMA control, PG 58-34; sent to Maplewood Lab for E* test. DURING PAVING | Maplewood Lab | 03/31/2010 | C | 6.9 | 148.4 | 101.3 | 54.6 | 5 | 0.3 | 17.3
2408BM011 | 24-I-2008 | 24 | 16083.75 | 0 | 2008_10_16 | 45.2663 | Bituminous Mix | -93.7176 | SPWEB440C - WMA control, PG 58-34; sent to Maplewood Lab for E* test. DURING PAVING | Maplewood Lab | 03/31/2010 | C | 6.9 | 148.4 | 101.3 | 53.9 | 1 | 0.2 | 13.6
2408BM011 | 24-I-2008 | 24 | 16083.75 | 0 | 2008_10_16 | 45.2663 | Bituminous Mix | -93.7176 | SPWEB440C - WMA control, PG 58-34; sent to Maplewood Lab for E* test. DURING PAVING | Maplewood Lab | 03/31/2010 | C | 6.9 | 148.4 | 101.3 | 54.2 | 0.5 | 0.2 | 12.5
2408BM011 | 24-I-2008 | 24 | 16083.75 | 0 | 2008_10_16 | 45.2663 | Bituminous Mix | -93.7176 | SPWEB440C - WMA control, PG 58-34; sent to Maplewood Lab for E* test. DURING PAVING | Maplewood Lab | 03/31/2010 | C | 6.9 | 148.4 | 101.3 | 54.6 | 0.1 | 0.1 | 11.2
2408BM011 | 24-I-2008 | 24 | 16083.75 | 0 | 2008_10_16 | 45.2663 | Bituminous Mix | -93.7176 | SPWEB440C - WMA control, PG 58-34; sent to Maplewood Lab for E* test. DURING PAVING | Maplewood Lab | 02/08/2010 | A | 8.1 | 148.8 | 101.2 | -10.2 | 25 | 12.6 | 7.4
2408BM011 | 24-I-2008 | 24 | 16083.75 | 0 | 2008_10_16 | 45.2663 | Bituminous Mix | -93.7176 | SPWEB440C - WMA control, PG 58-34; sent to Maplewood Lab for E* test. DURING PAVING | Maplewood Lab | 02/08/2010 | A | 8.1 | 148.8 | 101.2 | -10.8 | 10 | 12 | 9.6
2408BM011 | 24-I-2008 | 24 | 16083.75 | 0 | 2008_10_16 | 45.2663 | Bituminous Mix | -93.7176 | SPWEB440C - WMA control, PG 58-34; sent to Maplewood Lab for E* test. DURING PAVING | Maplewood Lab | 02/08/2010 | A | 8.1 | 148.8 | 101.2 | -10.3 | 5 | 11.4 | 10.7
2408BM011 | 24-I-2008 | 24 | 16083.75 | 0 | 2008_10_16 | 45.2663 | Bituminous Mix | -93.7176 | SPWEB440C - WMA control, PG 58-34; sent to Maplewood Lab for E* test. DURING PAVING | Maplewood Lab | 02/08/2010 | A | 8.1 | 148.8 | 101.2 | -10.2 | 1 | 9.6 | 12.9
2408BM011 | 24-I-2008 | 24 | 16083.75 | 0 | 2008_10_16 | 45.2663 | Bituminous Mix | -93.7176 | SPWEB440C - WMA control, PG 58-34; sent to Maplewood Lab for E* test. DURING PAVING | Maplewood Lab | 02/08/2010 | A | 8.1 | 148.8 | 101.2 | -10.1 | 0.5 | 8.9 | 14
2408BM011 | 24-I-2008 | 24 | 16083.75 | 0 | 2008_10_16 | 45.2663 | Bituminous Mix | -93.7176 | SPWEB440C - WMA control, PG 58-34; sent to Maplewood Lab for E* test. DURING PAVING | Maplewood Lab | 02/08/2010 | A | 8.1 | 148.8 | 101.2 | -10.3 | 0.1 | 7.2 | 17.2
2408BM011 | 24-I-2008 | 24 | 16083.75 | 0 | 2008_10_16 | 45.2663 | Bituminous Mix | -93.7176 | SPWEB440C - WMA control, PG 58-34; sent to Maplewood Lab for E* test. DURING PAVING | Maplewood Lab | 02/09/2010 | A | 8.1 | 148.8 | 101.2 | 4 | 25 | 9.1 | 17.6
2408BM011 | 24-I-2008 | 24 | 16083.75 | 0 | 2008_10_16 | 45.2663 | Bituminous Mix | -93.7176 | SPWEB440C - WMA control, PG 58-34; sent to Maplewood Lab for E* test. DURING PAVING | Maplewood Lab | 02/09/2010 | A | 8.1 | 148.8 | 101.2 | 4.6 | 10 | 7.8 | 21.4
2408BM011 | 24-I-2008 | 24 | 16083.75 | 0 | 2008_10_16 | 45.2663 | Bituminous Mix | -93.7176 | SPWEB440C - WMA control, PG 58-34; sent to Maplewood Lab for E* test. DURING PAVING | Maplewood Lab | 02/09/2010 | A | 8.1 | 148.8 | 101.2 | 4.5 | 5 | 6.6 | 22.9
2408BM011 | 24-I-2008 | 24 | 16083.75 | 0 | 2008_10_16 | 45.2663 | Bituminous Mix | -93.7176 | SPWEB440C - WMA control, PG 58-34; sent to Maplewood Lab for E* test. DURING PAVING | Maplewood Lab | 02/09/2010 | A | 8.1 | 148.8 | 101.2 | 4.6 | 1 | 4.4 | 27
2408BM011 | 24-I-2008 | 24 | 16083.75 | 0 | 2008_10_16 | 45.2663 | Bituminous Mix | -93.7176 | SPWEB440C - WMA control, PG 58-34; sent to Maplewood Lab for E* test. DURING PAVING | Maplewood Lab | 02/09/2010 | A | 8.1 | 148.8 | 101.2 | 4.4 | 0.5 | 3.6 | 28.8
2408BM011 | 24-I-2008 | 24 | 16083.75 | 0 | 2008_10_16 | 45.2663 | Bituminous Mix | -93.7176 | SPWEB440C - WMA control, PG 58-34; sent to Maplewood Lab for E* test. DURING PAVING | Maplewood Lab | 02/09/2010 | A | 8.1 | 148.8 | 101.2 | 4.4 | 0.1 | 2.2 | 31.1
2408BM011 | 24-I-2008 | 24 | 16083.75 | 0 | 2008_10_16 | 45.2663 | Bituminous Mix | -93.7176 | SPWEB440C - WMA control, PG 58-34; sent to Maplewood Lab for E* test. DURING PAVING | Maplewood Lab | 02/10/2010 | A | 8.1 | 148.8 | 101.2 | 21.4 | 25 | 3.7 | 30
2408BM011 | 24-I-2008 | 24 | 16083.75 | 0 | 2008_10_16 | 45.2663 | Bituminous Mix | -93.7176 | SPWEB440C - WMA control, PG 58-34; sent to Maplewood Lab for E* test. DURING PAVING | Maplewood Lab | 02/10/2010 | A | 8.1 | 148.8 | 101.2 | 21.3 | 10 | 2.7 | 32.3
2408BM011 | 24-I-2008 | 24 | 16083.75 | 0 | 2008_10_16 | 45.2663 | Bituminous Mix | -93.7176 | SPWEB440C - WMA control, PG 58-34; sent to Maplewood Lab for E* test. DURING PAVING | Maplewood Lab | 02/10/2010 | A | 8.1 | 148.8 | 101.2 | 21.3 | 5 | 2.1 | 34.4
2408BM011 | 24-I-2008 | 24 | 16083.75 | 0 | 2008_10_16 | 45.2663 | Bituminous Mix | -93.7176 | SPWEB440C - WMA control, PG 58-34; sent to Maplewood Lab for E* test. DURING PAVING | Maplewood Lab | 02/10/2010 | A | 8.1 | 148.8 | 101.2 | 21.2 | 1 | 1 | 36.9
2408BM011 | 24-I-2008 | 24 | 16083.75 | 0 | 2008_10_16 | 45.2663 | Bituminous Mix | -93.7176 | SPWEB440C - WMA control, PG 58-34; sent to Maplewood Lab for E* test. DURING PAVING | Maplewood Lab | 02/10/2010 | A | 8.1 | 148.8 | 101.2 | 21 | 0.5 | 0.7 | 35.9
2408BM011 | 24-I-2008 | 24 | 16083.75 | 0 | 2008_10_16 | 45.2663 | Bituminous Mix | -93.7176 | SPWEB440C - WMA control, PG 58-34; sent to Maplewood Lab for E* test. DURING PAVING | Maplewood Lab | 02/10/2010 | A | 8.1 | 148.8 | 101.2 | 21.3 | 0.1 | 0.4 | 29.4
2408BM011 | 24-I-2008 | 24 | 16083.75 | 0 | 2008_10_16 | 45.2663 | Bituminous Mix | -93.7176 | SPWEB440C - WMA control, PG 58-34; sent to Maplewood Lab for E* test. DURING PAVING | Maplewood Lab | 02/16/2010 | A | 8.1 | 148.8 | 101.2 | 37.4 | 25 | 0.8 | 30.3
2408BM011 | 24-I-2008 | 24 | 16083.75 | 0 | 2008_10_16 | 45.2663 | Bituminous Mix | -93.7176 | SPWEB440C - WMA control, PG 58-34; sent to Maplewood Lab for E* test. DURING PAVING | Maplewood Lab | 02/16/2010 | A | 8.1 | 148.8 | 101.2 | 37.6 | 10 | 0.5 | 30
2408BM011 | 24-I-2008 | 24 | 16083.75 | 0 | 2008_10_16 | 45.2663 | Bituminous Mix | -93.7176 | SPWEB440C - WMA control, PG 58-34; sent to Maplewood Lab for E* test. DURING PAVING | Maplewood Lab | 02/16/2010 | A | 8.1 | 148.8 | 101.2 | 37.6 | 5 | 0.4 | 27.7
2408BM011 | 24-I-2008 | 24 | 16083.75 | 0 | 2008_10_16 | 45.2663 | Bituminous Mix | -93.7176 | SPWEB440C - WMA control, PG 58-34; sent to Maplewood Lab for E* test. DURING PAVING | Maplewood Lab | 02/16/2010 | A | 8.1 | 148.8 | 101.2 | 37.6 | 1 | 0.2 | 22.4
2408BM011 | 24-I-2008 | 24 | 16083.75 | 0 | 2008_10_16 | 45.2663 | Bituminous Mix | -93.7176 | SPWEB440C - WMA control, PG 58-34; sent to Maplewood Lab for E* test. DURING PAVING | Maplewood Lab | 02/16/2010 | A | 8.1 | 148.8 | 101.2 | 37.7 | 0.5 | 0.2 | 19.6
2408BM011 | 24-I-2008 | 24 | 16083.75 | 0 | 2008_10_16 | 45.2663 | Bituminous Mix | -93.7176 | SPWEB440C - WMA control, PG 58-34; sent to Maplewood Lab for E* test. DURING PAVING | Maplewood Lab | 02/16/2010 | A | 8.1 | 148.8 | 101.2 | 37.8 | 0.1 | 0.2 | 14
2408BM011 | 24-I-2008 | 24 | 16083.75 | 0 | 2008_10_16 | 45.2663 | Bituminous Mix | -93.7176 | SPWEB440C - WMA control, PG 58-34; sent to Maplewood Lab for E* test. DURING PAVING | Maplewood Lab | 02/17/2010 | A | 8.1 | 148.8 | 101.2 | 54.2 | 25 | 0.5 | 22.1
2408BM011 | 24-I-2008 | 24 | 16083.75 | 0 | 2008_10_16 | 45.2663 | Bituminous Mix | -93.7176 | SPWEB440C - WMA control, PG 58-34; sent to Maplewood Lab for E* test. DURING PAVING | Maplewood Lab | 02/17/2010 | A | 8.1 | 148.8 | 101.2 | 54.3 | 10 | 0.3 | 20
2408BM011 | 24-I-2008 | 24 | 16083.75 | 0 | 2008_10_16 | 45.2663 | Bituminous Mix | -93.7176 | SPWEB440C - WMA control, PG 58-34; sent to Maplewood Lab for E* test. DURING PAVING | Maplewood Lab | 02/17/2010 | A | 8.1 | 148.8 | 101.2 | 54.4 | 5 | 0.2 | 16.2
2408BM011 | 24-I-2008 | 24 | 16083.75 | 0 | 2008_10_16 | 45.2663 | Bituminous Mix | -93.7176 | SPWEB440C - WMA control, PG 58-34; sent to Maplewood Lab for E* test. DURING PAVING | Maplewood Lab | 02/17/2010 | A | 8.1 | 148.8 | 101.2 | 54.3 | 1 | 0.1 | 14.2
2408BM011 | 24-I-2008 | 24 | 16083.75 | 0 | 2008_10_16 | 45.2663 | Bituminous Mix | -93.7176 | SPWEB440C - WMA control, PG 58-34; sent to Maplewood Lab for E* test. DURING PAVING | Maplewood Lab | 02/17/2010 | A | 8.1 | 148.8 | 101.2 | 54.2 | 0.5 | 0.2 | 12.1
2408BM011 | 24-I-2008 | 24 | 16083.75 | 0 | 2008_10_16 | 45.2663 | Bituminous Mix | -93.7176 | SPWEB440C - WMA control, PG 58-34; sent to Maplewood Lab for E* test. DURING PAVING | Maplewood Lab | 02/17/2010 | A | 8.1 | 151.1: 148.8; 101.4: 101.2; 0.1: 0.1
2408BM011 | 24-I-2008 | 24 | 16083.75 | 0 | 2008_10_16 | 45.2663 | Bituminous Mix | -93.7176 | SPWEB440C - WMA control, PG 58-34; sent to Maplewood Lab for E* test. DURING PAVING | Maplewood Lab | 03/24/2010 | B | 7.4 | 150.1 | 101.2 | -10.2 | 25 | 17.5 | 6.2
2408BM011 | 24-I-2008 | 24 | 16083.75 | 0 | 2008_10_16 | 45.2663 | Bituminous Mix | -93.7176 | SPWEB440C - WMA control, PG 58-34; sent to Maplewood Lab for E* test. DURING PAVING | Maplewood Lab | 03/24/2010 | B | 7.4 | 150.1 | 101.2 | -9.7 | 10 | 15.9 | 9.4
2408BM011 | 24-I-2008 | 24 | 16083.75 | 0 | 2008_10_16 | 45.2663 | Bituminous Mix | -93.7176 | SPWEB440C - WMA control, PG 58-34; sent to Maplewood Lab for E* test. DURING PAVING | Maplewood Lab | 03/24/2010 | B | 7.4 | 150.1 | 101.2 | -9.8 | 5 | 14.8 | 10.6
2408BM011 | 24-I-2008 | 24 | 16083.75 | 0 | 2008_10_16 | 45.2663 | Bituminous Mix | -93.7176 | SPWEB440C - WMA control, PG 58-34; sent to Maplewood Lab for E* test. DURING PAVING | Maplewood Lab | 03/24/2010 | B | 7.4 | 150.1 | 101.2 | -10.2 | 1 | 12.2 | 12.9
2408BM011 | 24-I-2008 | 24 | 16083.75 | 0 | 2008_10_16 | 45.2663 | Bituminous Mix | -93.7176 | SPWEB440C - WMA control, PG 58-34; sent to Maplewood Lab for E* test. DURING PAVING | Maplewood Lab | 03/29/2010 | B | 7.4 | 150.1 | 101.2 | 20.9 | 25 | 3.4 | 28
2408BM011 | 24-I-2008 | 24 | 16083.75 | 0 | 2008_10_16 | 45.2663 | Bituminous Mix | -93.7176 | SPWEB440C - WMA control, PG 58-34; sent to Maplewood Lab for E* test. DURING PAVING | Maplewood Lab | 03/29/2010 | B | 7.4 | 150.1 | 101.2 | 20.9 | 10 | 2.5 | 30.7
2408BM011 | 24-I-2008 | 24 | 16083.75 | 0 | 2008_10_16 | 45.2663 | Bituminous Mix | -93.7176 | SPWEB440C - WMA control, PG 58-34; sent to Maplewood Lab for E* test. DURING PAVING | Maplewood Lab | 03/29/2010 | B | 7.4 | 150.1 | 101.2 | 20.9 | 5 | 1.9 | 32
2408BM011 | 24-I-2008 | 24 | 16083.75 | 0 | 2008_10_16 | 45.2663 | Bituminous Mix | -93.7176 | SPWEB440C - WMA control, PG 58-34; sent to Maplewood Lab for E* test. DURING PAVING | Maplewood Lab | 03/29/2010 | B | 7.4 | 150.1 | 101.2 | 21.1 | 1 | 1 | 33.3
2408BM011 | 24-I-2008 | 24 | 16083.75 | 0 | 2008_10_16 | 45.2663 | Bituminous Mix | -93.7176 | SPWEB440C - WMA control, PG 58-34; sent to Maplewood Lab for E* test. DURING PAVING | Maplewood Lab | 03/29/2010 | B | 7.4 | 150.1 | 101.2 | 20.9 | 0.5 | 0.7 | 33.6
2408BM011 | 24-I-2008 | 24 | 16083.75 | 0 | 2008_10_16 | 45.2663 | Bituminous Mix | -93.7176 | SPWEB440C - WMA control, PG 58-34; sent to Maplewood Lab for E* test. DURING PAVING | Maplewood Lab | 03/29/2010 | B | 7.4 | 150.1 | 101.2 | 21.1 | 0.1 | 0.4 | 28.2
2408BM011 | 24-I-2008 | 24 | 16083.75 | 0 | 2008_10_16 | 45.2663 | Bituminous Mix | -93.7176 | SPWEB440C - WMA control, PG 58-34; sent to Maplewood Lab for E* test. DURING PAVING | Maplewood Lab | 03/30/2010 | B | 7.4 | 150.1 | 101.2 | 38.1 | 25 | 0.9 | 30.3
2408BM011 | 24-I-2008 | 24 | 16083.75 | 0 | 2008_10_16 | 45.2663 | Bituminous Mix | -93.7176 | SPWEB440C - WMA control, PG 58-34; sent to Maplewood Lab for E* test. DURING PAVING | Maplewood Lab | 03/30/2010 | B | 7.4 | 150.1 | 101.2 | 37.9 | 10 | 0.6 | 30.6
2408BM011 | 24-I-2008 | 24 | 16083.75 | 0 | 2008_10_16 | 45.2663 | Bituminous Mix | -93.7176 | SPWEB440C - WMA control, PG 58-34; sent to Maplewood Lab for E* test. DURING PAVING | Maplewood Lab | 03/30/2010 | B | 7.4 | 150.1 | 101.2 | 36.8 | 5 | 0.5 | 29.1
2408BM011 | 24-I-2008 | 24 | 16083.75 | 0 | 2008_10_16 | 45.2663 | Bituminous Mix | -93.7176 | SPWEB440C - WMA control, PG 58-34; sent to Maplewood Lab for E* test. DURING PAVING | Maplewood Lab | 03/30/2010 | B | 7.4 | 150.1 | 101.2 | 35.2 | 1 | 0.3 | 23.6
2408BM011 | 24-I-2008 | 24 | 16083.75 | 0 | 2008_10_16 | 45.2663 | Bituminous Mix | -93.7176 | SPWEB440C - WMA control, PG 58-34; sent to Maplewood Lab for E* test. DURING PAVING | Maplewood Lab | 03/30/2010 | B | 7.4 | 150.1 | 101.2 | 36.4 | 0.5 | 0.2 | 20.9
2408BM011 | 24-I-2008 | 24 | 16083.75 | 0 | 2008_10_16 | 45.2663 | Bituminous Mix | -93.7176 | SPWEB440C - WMA control, PG 58-34; sent to Maplewood Lab for E* test. DURING PAVING | Maplewood Lab | 03/30/2010 | B | 7.4 | 150.1 | 101.2 | 38.2 | 0.1 | 0.2 | 13.6
2408BM011 | 24-I-2008 | 24 | 16083.75 | 0 | 2008_10_16 | 45.2663 | Bituminous Mix | -93.7176 | SPWEB440C - WMA control, PG 58-34; sent to Maplewood Lab for E* test. DURING PAVING | Maplewood Lab | 03/31/2010 | B | 7.4 | 150.1 | 101.2 | 53.9 | 25 | 0.5 | 24.1
2408BM011 | 24-I-2008 | 24 | 16083.75 | 0 | 2008_10_16 | 45.2663 | Bituminous Mix | -93.7176 | SPWEB440C - WMA control, PG 58-34; sent to Maplewood Lab for E* test. DURING PAVING | Maplewood Lab | 03/31/2010 | B | 7.4 | 150.1 | 101.2 | 54.2 | 10 | 0.4 | 19.4
2408BM011 | 24-I-2008 | 24 | 16083.75 | 0 | 2008_10_16 | 45.2663 | Bituminous Mix | -93.7176 | SPWEB440C - WMA control, PG 58-34; sent to Maplewood Lab for E* test. DURING PAVING | Maplewood Lab | 03/31/2010 | B | 7.4 | 150.1 | 101.2 | 54.4 | 5 | 0.2 | 16.3
2408BM011 | 24-I-2008 | 24 | 16083.75 | 0 | 2008_10_16 | 45.2663 | Bituminous Mix | -93.7176 | SPWEB440C - WMA control, PG 58-34; sent to Maplewood Lab for E* test. DURING PAVING | Maplewood Lab | 03/31/2010 | B | 7.4 | 150.1 | 101.2 | 54.4 | 1 | 0.1 | 15.1
2408BM011 | 24-I-2008 | 24 | 16083.75 | 0 | 2008_10_16 | 45.2663 | Bituminous Mix | -93.7176 | SPWEB440C - WMA control, PG 58-34; sent to Maplewood Lab for E* test. DURING PAVING | Maplewood Lab | 03/31/2010 | B | 7.4 | 150.1 | 101.2 | 54.3 | 0.5 | 0.1 | 12.4
2408BM011 | 24-I-2008 | 24 | 16083.75 | 0 | 2008_10_16 | 45.2663 | Bituminous Mix | -93.7176 | SPWEB440C - WMA control, PG 58-34; sent to Maplewood Lab for E* test. DURING PAVING | Maplewood Lab | 03/31/2010 | B | 7.4 | 150.1 | 101.2 | 53.9 | 0.1 | 0.2 | 20.3
2408BM011 | 24-I-2008 | 24 | 16083.75 | 0 | 2008_10_16 | 45.2663 | Bituminous Mix | -93.7176 | SPWEB440C - WMA control, PG 58-34; sent to Maplewood Lab for E* test. DURING PAVING | Maplewood Lab | 03/24/2010 | B | 7.4 | 150.1 | 101.2 | -9.8 | 0.5 | 11.2 | 13.5
2408BM011 | 24-I-2008 | 24 | 16083.75 | 0 | 2008_10_16 | 45.2663 | Bituminous Mix | -93.7176 | SPWEB440C - WMA control, PG 58-34; sent to Maplewood Lab for E* test. DURING PAVING | Maplewood Lab | 03/24/2010 | B | 7.4 | 150.1 | 101.2 | -9.9 | 0.1 | 8.9 | 15.9
2408BM011 | 24-I-2008 | 24 | 16083.75 | 0 | 2008_10_16 | 45.2663 | Bituminous Mix | -93.7176 | SPWEB440C - WMA control, PG 58-34; sent to Maplewood Lab for E* test. DURING PAVING | Maplewood Lab | 03/25/2010 | B | 7.4 | 150.1 | 101.2 | 4.9 | 25 | 10.1 | 16
2408BM011 | 24-I-2008 | 24 | 16083.75 | 0 | 2008_10_16 | 45.2663 | Bituminous Mix | -93.7176 | SPWEB440C - WMA control, PG 58-34; sent to Maplewood Lab for E* test. DURING PAVING | Maplewood Lab | 03/25/2010 | B | 7.4 | 150.1 | 101.2 | 4.8 | 10 | 8.3 | 17.9
2408BM011 | 24-I-2008 | 24 | 16083.75 | 0 | 2008_10_16 | 45.2663 | Bituminous Mix | -93.7176 | SPWEB440C - WMA control, PG 58-34; sent to Maplewood Lab for E* test. DURING PAVING | Maplewood Lab | 03/25/2010 | B | 7.4 | 150.1 | 101.2 | 4.5 | 5 | 7.2 | 20.2
3399BM083 | 33-I-1999 | 33 | 6556 | 6 | 1999_08_31 | 45.2657 | Bituminous Mix | -93.716 | not site stationing need start point for stationing. | University of Minnesota | 07/17/2002 | 4 | 5.9 | 155.02 | 100.61 | 40 | 0 | 0.1 | 29.4
3399BM083 | 33-I-1999 | 33 | 6556 | 6 | 1999_08_31 | 45.2657 | Bituminous Mix | -93.716 | not site stationing need start point for stationing. | University of Minnesota | 07/17/2002 | 4 | 5.9 | 155.02 | 100.61 | 54 | 25 | 0.5 | 22.2
3399BM083 | 33-I-1999 | 33 | 6556 | 6 | 1999_08_31 | 45.2657 | Bituminous Mix | -93.716 | not site stationing need start point for stationing. | University of Minnesota | 07/17/2002 | 4 | 5.9 | 155.02 | 100.61 | 54 | 10 | 0.2 | 19.1
3399BM083 | 33-I-1999 | 33 | 6556 | 6 | 1999_08_31 | 45.2657 | Bituminous Mix | -93.716 | not site stationing need start point for stationing. | University of Minnesota | 07/17/2002 | 4 | 5.9 | 155.02 | 100.61 | 54 | 1 | 0.2 | 19.4
3399BM083 | 33-I-1999 | 33 | 6556 | 6 | 1999_08_31 | 45.2657 | Bituminous Mix | -93.716 | not site stationing need start point for stationing. | University of Minnesota | 07/17/2002 | 4 | 5.9 | 155.02 | 100.61 | 54 | 0.1 | 0.1 | 14.9
3399BM083 | 33-I-1999 | 33 | 6556 | 6 | 1999_08_31 | 45.2657 | Bituminous Mix | -93.716 | not site stationing need start point for stationing. | University of Minnesota | 07/09/2002 | 2 | 5.7 | 150.16 | 100.8 | -20 | 25 | 15.1
3399BM083 | 33-I-1999 | 33 | 6556 | 6 | 1999_08_31 | 45.2657 | Bituminous Mix | -93.716 | not site stationing need start point for stationing. | University of Minnesota | 07/09/2002 | 2 | 5.7 | 150.16 | 100.8 | -20 | 10 | 25.4 | 3.7
3399BM083 | 33-I-1999 | 33 | 6556 | 6 | 1999_08_31 | 45.2657 | Bituminous Mix | -93.716 | not site stationing need start point for stationing. | University of Minnesota | 07/09/2002 | 2 | 5.7 | 150.16 | 100.8 | -20 | 1 | 25.1 | 5.1
3399BM083 | 33-I-1999 | 33 | 6556 | 6 | 1999_08_31 | 45.2657 | Bituminous Mix | -93.716 | not site stationing need start point for stationing. | University of Minnesota | 07/09/2002 | 2 | 5.7 | 150.16 | 100.8 | -20 | 0.1 | 22.1 | 7.3
3399BM083 | 33-I-1999 | 33 | 6556 | 6 | 1999_08_31 | 45.2657 | Bituminous Mix | -93.716 | not site stationing need start point for stationing. | University of Minnesota | 07/09/2002 | 2 | 5.7 | 150.16 | 100.8 | -20 | 0 | 13.6 | 12.7
3399BM083 | 33-I-1999 | 33 | 6556 | 6 | 1999_08_31 | 45.2657 | Bituminous Mix | -93.716 | not site stationing need start point for stationing. | University of Minnesota | 07/09/2002 | 2 | 5.7 | 150.16 | 100.8 | -10 | 25 | 20.7 | 7.5
3399BM083 | 33-I-1999 | 33 | 6556 | 6 | 1999_08_31 | 45.2657 | Bituminous Mix | -93.716 | not site stationing need start point for stationing. | University of Minnesota | 07/09/2002 | 2 | 5.7 | 150.16 | 100.8 | -10 | 10 | 19.6 | 5.9
3399BM083 | 33-I-1999 | 33 | 6556 | 6 | 1999_08_31 | 45.2657 | Bituminous Mix | -93.716 | not site stationing need start point for stationing. | University of Minnesota | 07/09/2002 | 2 | 5.7 | 150.16 | 100.8 | 54 | 25 | 0.5 | 27.9
3399BM083 | 33-I-1999 | 33 | 6556 | 6 | 1999_08_31 | 45.2657 | Bituminous Mix | -93.716 | not site stationing need start point for stationing. | University of Minnesota | 07/09/2002 | 2 | 5.7 | 150.16 | 100.8 | 54 | 10 | 0.4 | 25.7
3399BM083 | 33-I-1999 | 33 | 6556 | 6 | 1999_08_31 | 45.2657 | Bituminous Mix | -93.716 | not site stationing need start point for stationing. | University of Minnesota | 07/09/2002 | 2 | 5.7 | 150.16 | 100.8 | 54 | 1 | 0.2 | 17.2
3399BM083 | 33-I-1999 | 33 | 6556 | 6 | 1999_08_31 | 45.2657 | Bituminous Mix | -93.716 | not site stationing need start point for stationing. | University of Minnesota | 07/09/2002 | 2 | 5.7 | 150.16 | 100.8 | 54 | 0.1 | 0.1 | 13.6
3399BM083 | 33-I-1999 | 33 | 6556 | 6 | 1999_08_31 | 45.2657 | Bituminous Mix | -93.716 | not site stationing need start point for stationing. | University of Minnesota | 07/16/2002 | 3 | 5.5 | 157.6 | 100.64 | -20 | 25 | 26.7 | 5.7
3399BM083 | 33-I-1999 | 33 | 6556 | 6 | 1999_08_31 | 45.2657 | Bituminous Mix | -93.716 | not site stationing need start point for stationing. | University of Minnesota | 07/09/2002 | 2 | 5.7 | 150.16 | 100.8 | 20 | 0 | 0.5 | 40.9
3399BM083 | 33-I-1999 | 33 | 6556 | 6 | 1999_08_31 | 45.2657 | Bituminous Mix | -93.716 | not site stationing need start point for stationing. | University of Minnesota | 07/09/2002 | 2 | 5.7 | 150.16 | 100.8 | 40 | 25 | 2.6 | 33.3
3399BM083 | 33-I-1999 | 33 | 6556 | 6 | 1999_08_31 | 45.2657 | Bituminous Mix | -93.716 | not site stationing need start point for stationing. | University of Minnesota | 07/09/2002 | 2 | 5.7 | 150.16 | 100.8 | 40 | 10 | 1.7 | 38.1
3399BM083 | 33-I-1999 | 33 | 6556 | 6 | 1999_08_31 | 45.2657 | Bituminous Mix | -93.716 | not site stationing need start point for stationing. | University of Minnesota | 07/09/2002 | 2 | 5.7 | 150.16 | 100.8 | 40 | 1 | 0.7 | 36.1
3399BM083 | 33-I-1999 | 33 | 6556 | 6 | 1999_08_31 | 45.2657 | Bituminous Mix | -93.716 | not site stationing need start point for stationing. | University of Minnesota | 07/09/2002 | 2 | 5.7 | 150.16 | 100.8 | 40 | 0.1 | 0.3 | 28.5
3399BM083 | 33-I-1999 | 33 | 6556 | 6 | 1999_08_31 | 45.2657 | Bituminous Mix | -93.716 | not site stationing need start point for stationing. | University of Minnesota | 07/09/2002 | 2 | 5.7 | 150.16 | 100.8 | 40 | 0 | 0.2 | 25.8
3399BM042 | 33-O-1999 | 33 | 6672 | -6 | 1999_08_25 | 45.2655 | Bituminous Mix | -93.7156 | not site stationing need start point for stationing. | University of Minnesota | 07/18/2002 | 5 | 5.1 | 155.08 | 100.71 | -10 | 10 | 11.7 | 8.5
3399BM042 | 33-O-1999 | 33 | 6672 | -6 | 1999_08_25 | 45.2655 | Bituminous Mix | -93.7156 | not site stationing need start point for stationing. | University of Minnesota | 07/18/2002 | 5 | 5.1 | 155.08 | 100.71 | -10 | 1 | 8.4 | 9.8
3399BM042 | 33-O-1999 | 33 | 6672 | -6 | 1999_08_25 | 45.2655 | Bituminous Mix | -93.7156 | not site stationing need start point for stationing. | University of Minnesota | 07/18/2002 | 5 | 5.1 | 155.08 | 100.71 | -10 | 0.1 | 6.1 | 12.3
3399BM042 | 33-O-1999 | 33 | 6672 | -6 | 1999_08_25 | 45.2655 | Bituminous Mix | -93.7156 | not site stationing need start point for stationing. | University of Minnesota | 07/18/2002 | 5 | 5.1 | 155.08 | 100.71 | -10 | 0 | 4.7 | 18
3399BM042 | 33-O-1999 | 33 | 6672 | -6 | 1999_08_25 | 45.2655 | Bituminous Mix | -93.7156 | not site stationing need start point for stationing. | University of Minnesota | 07/18/2002 | 5 | 5.1 | 155.08 | 100.71 | 4 | 25 | 9.5 | 14.1
3399BM042 | 33-O-1999 | 33 | 6672 | -6 | 1999_08_25 | 45.2655 | Bituminous Mix | -93.7156 | not site stationing need start point for stationing. | University of Minnesota | 07/18/2002 | 5 | 5.1 | 155.08 | 100.71 | 4 | 10 | 8 | 12.9
3399BM042 | 33-O-1999 | 33 | 6672 | -6 | 1999_08_25 | 45.2655 | Bituminous Mix | -93.7156 | not site stationing need start point for stationing. | University of Minnesota | 07/18/2002 | 5 | 5.1 | 155.08 | 100.71 | 4 | 1 | 5.1 | 16.9
3399BM042 | 33-O-1999 | 33 | 6672 | -6 | 1999_08_25 | 45.2655 | Bituminous Mix | -93.7156 | not site stationing need start point for stationing. | University of Minnesota | 07/18/2002 | 5 | 5.1 | 155.08 | 100.71 | 4 | 0.1 | 3 | 21.2
3399BM042 | 33-O-1999 | 33 | 6672 | -6 | 1999_08_25 | 45.2655 | Bituminous Mix | -93.7156 | not site stationing need start point for stationing. | University of Minnesota | 07/18/2002 | 5 | 5.1 | 155.08 | 100.71 | 4 | 0 | 1.6 | 25.4
3399BM042 | 33-O-1999 | 33 | 6672 | -6 | 1999_08_25 | 45.2655 | Bituminous Mix | -93.7156 | not site stationing need start point for stationing. | University of Minnesota | 07/18/2002 | 5 | 5.1 | 155.08 | 100.71 | 20 | 25 | 4.2 | 20.5
3399BM042 | 33-O-1999 | 33 | 6672 | -6 | 1999_08_25 | 45.2655 | Bituminous Mix | -93.7156 | not site stationing need start point for stationing. | University of Minnesota | 07/18/2002 | 5 | 5.1 | 155.08 | 100.71 | 20 | 10 | 3.3 | 21.9
3399BM042 | 33-O-1999 | 33 | 6672 | -6 | 1999_08_25 | 45.2655 | Bituminous Mix | -93.7156 | not site stationing need start point for stationing. | University of Minnesota | 07/18/2002 | 5 | 5.1 | 155.08 | 100.71 | 20 | 1 | 1.8 | 31.4
3399BM042 | 33-O-1999 | 33 | 6672 | -6 | 1999_08_25 | 45.2655 | Bituminous Mix | -93.7156 | not site stationing need start point for stationing. | University of Minnesota | 07/18/2002 | 5 | 5.1 | 155.08 | 100.71 | 20 | 0.1 | 0.8 | 36.7
3399BM042 | 33-O-1999 | 33 | 6672 | -6 | 1999_08_25 | 45.2655 | Bituminous Mix | -93.7156 | not site stationing need start point for stationing. | University of Minnesota | 07/18/2002 | 5 | 5.1 | 155.08 | 100.71 | 20 | 0 | 0.4 | 37.3
3399BM042 | 33-O-1999 | 33 | 6672 | -6 | 1999_08_25 | 45.2655 | Bituminous Mix | -93.7156 | not site stationing need start point for stationing. | University of Minnesota | 07/18/2002 | 5 | 5.1 | 155.08 | 100.71 | 40 | 25 | 1.7 | 16.3
3399BM042 | 33-O-1999 | 33 | 6672 | -6 | 1999_08_25 | 45.2655 | Bituminous Mix | -93.7156 | not site stationing need start point for stationing. | University of Minnesota | 07/18/2002 | 5 | 5.1 | 155.08 | 100.71 | 40 | 10 | 1.2 | 33.1
3399BM042 | 33-O-1999 | 33 | 6672 | -6 | 1999_08_25 | 45.2655 | Bituminous Mix | -93.7156 | not site stationing need start point for stationing. | University of Minnesota | 07/18/2002 | 5 | 5.1 | 155.08 | 100.71 | 40 | 1 | 0.4 | 27.5
3399BM042 | 33-O-1999 | 33 | 6672 | -6 | 1999_08_25 | 45.2655 | Bituminous Mix | -93.7156 | not site stationing need start point for stationing. | University of Minnesota | 07/18/2002 | 5 | 5.1 | 155.08 | 100.71 | 40 | 0.1 | 0.3 | 24.3
3399BM042 | 33-O-1999 | 33 | 6672 | -6 | 1999_08_25 | 45.2655 | Bituminous Mix | -93.7156 | not site stationing need start point for stationing. | University of Minnesota | 07/18/2002 | 5 | 5.1 | 155.08 | 100.71 | 40 | 0 | 0.2 | 23.2
3399BM042 | 33-O-1999 | 33 | 6672 | -6 | 1999_08_25 | 45.2655 | Bituminous Mix | -93.7156 | not site stationing need start point for stationing. | University of Minnesota | 07/18/2002 | 5 | 5.1 | 155.08 | 100.71 | 54 | 25 | 0.4 | 0.4
3399BM042 | 33-O-1999 | 33 | 6672 | -6 | 1999_08_25 | 45.2655 | Bituminous Mix | -93.7156 | not site stationing need start point for stationing. | University of Minnesota | 07/18/2002 | 5 | 5.1 | 155.08 | 100.71 | 54 | 10 | 0.1
3399BM042 | 33-O-1999 | 33 | 6672 | -6 | 1999_08_25 | 45.2655 | Bituminous Mix | -93.7156 | not site stationing need start point for stationing. | University of Minnesota | 07/18/2002 | 5 | 5.1 | 155.08 | 100.71 | 54 | 1 | 0.2 | 16.3
3399BM042 | 33-O-1999 | 33 | 6672 | -6 | 1999_08_25 | 45.2655 | Bituminous Mix | -93.7156 | not site stationing need start point for stationing. | University of Minnesota | 07/18/2002 | 5 | 5.1 | 155.08 | 100.71 | 54 | 0.1 | 0.2 | 13.5
3399BM042 | 33-O-1999 | 33 | 6672 | -6 | 1999_08_25 | 45.2655 | Bituminous Mix | -93.7156 | not site stationing need start point for stationing. | University of Minnesota | 07/18/2002 | 5 | 5.1 | 155.08 | 100.71 | -20 | 25 | 13.3 | 5.8
3399BM042 | 33-O-1999 | 33 | 6672 | -6 | 1999_08_25 | 45.2655 | Bituminous Mix | -93.7156 | not site stationing need start point for stationing. | University of Minnesota | 07/18/2002 | 5 | 5.1 | 155.08 | 100.71 | -20 | 10 | 13.6 | 6.5
3399BM042 | 33-O-1999 | 33 | 6672 | -6 | 1999_08_25 | 45.2655 | Bituminous Mix | -93.7156 | not site stationing need start point for stationing. | University of Minnesota | 07/18/2002 | 5 | 5.1 | 155.08 | 100.71 | -20 | 1 | 10.8 | 6.9
3399BM042 | 33-O-1999 | 33 | 6672 | -6 | 1999_08_25 | 45.2655 | Bituminous Mix | -93.7156 | not site stationing need start point for stationing. | University of Minnesota | 07/18/2002 | 5 | 5.1 | 155.08 | 100.71 | -20 | 0.1 | 8 | 8.2
3399BM042 | 33-O-1999 | 33 | 6672 | -6 | 1999_08_25 | 45.2655 | Bituminous Mix | -93.7156 | not site stationing need start point for stationing. | University of Minnesota | 07/18/2002 | 5 | 5.1 | 155.08 | 100.71 | -20 | 0 | 8.4 | 13.9
3399BM042 | 33-O-1999 | 33 | 6672 | -6 | 1999_08_25 | 45.2655 | Bituminous Mix | -93.7156 | not site stationing need start point for stationing. | University of Minnesota | 07/18/2002 | 5 | 5.1 | 155.08 | 100.71 | -10 | 25 | 13.2 | 9.2
3399BM083 | 33-I-1999 | 33 | 6556 | 6 | 1999_08_31 | 45.2657 | Bituminous Mix | -93.716 | not site stationing need start point for stationing. | University of Minnesota | 07/09/2002 | 2 | 5.7 | 150.16 | 100.8 | -10 | 1 | 16.7 | 7
3399BM083 | 33-I-1999 | 33 | 6556 | 6 | 1999_08_31 | 45.2657 | Bituminous Mix | -93.716 | not site stationing need start point for stationing. | University of Minnesota | 07/09/2002 | 2 | 5.7 | 150.16 | 100.8 | -10 | 0.1 | 12.9 | 10.8
3399BM083 | 33-I-1999 | 33 | 6556 | 6 | 1999_08_31 | 45.2657 | Bituminous Mix | -93.716 | not site stationing need start point for stationing. | University of Minnesota | 07/09/2002 | 2 | 5.7 | 150.16 | 100.8 | -10 | 0 | 8.7 | 18.6
3399BM083 | 33-I-1999 | 33 | 6556 | 6 | 1999_08_31 | 45.2657 | Bituminous Mix | -93.716 | not site stationing need start point for stationing. | University of Minnesota | 07/09/2002 | 2 | 5.7 | 150.16 | 100.8 | 4 | 25 | 17 | 11.5
3399BM083 | 33-I-1999 | 33 | 6556 | 6 | 1999_08_31 | 45.2657 | Bituminous Mix | -93.716 | not site stationing need start point for stationing. | University of Minnesota | 07/09/2002 | 2 | 5.7 | 150.16 | 100.8 | 4 | 10 | 11.6 | 11.6
3399BM083 | 33-I-1999 | 33 | 6556 | 6 | 1999_08_31 | 45.2657 | Bituminous Mix | -93.716 | not site stationing need start point for stationing. | University of Minnesota | 07/09/2002 | 2 | 5.7 | 150.16 | 100.8 | 4 | 1 | 8.1 | 16.5
3399BM083 | 33-I-1999 | 33 | 6556 | 6 | 1999_08_31 | 45.2657 | Bituminous Mix | -93.716 | not site stationing need start point for stationing. | University of Minnesota | 07/09/2002 | 2 | 5.7 | 150.16 | 100.8 | 4 | 0.1 | 5.1 | 24.9
3399BM083 | 33-I-1999 | 33 | 6556 | 6 | 1999_08_31 | 45.2657 | Bituminous Mix | -93.716 | not site stationing need start point for stationing. | University of Minnesota | 07/09/2002 | 2 | 5.7 | 150.16 | 100.8 | 4 | 0 | 2.8 | 30.9
3399BM083 | 33-I-1999 | 33 | 6556 | 6 | 1999_08_31 | 45.2657 | Bituminous Mix | -93.716 | not site stationing need start point for stationing. | University of Minnesota | 07/09/2002 | 2 | 5.7 | 150.16 | 100.8 | 20 | 25 | 9.7 | 22.2
3399BM083 | 33-I-1999 | 33 | 6556 | 6 | 1999_08_31 | 45.2657 | Bituminous Mix | -93.716 | not site stationing need start point for stationing. | University of Minnesota | 07/09/2002 | 2 | 5.7 | 150.16 | 100.8 | 20 | 10 | 2.4 | 37
3399BM083 | 33-I-1999 | 33 | 6556 | 6 | 1999_08_31 | 45.2657 | Bituminous Mix | -93.716 | not site stationing need start point for stationing. | University of Minnesota | 07/09/2002 | 2 | 5.7 | 150.16 | 100.8 | 20 | 1 | 3.9 | 34.6
3399BM083 | 33-I-1999 | 33 | 6556 | 6 | 1999_08_31 | 45.2657 | Bituminous Mix | -93.716 | not site stationing need start point for stationing. | University of Minnesota | 07/09/2002 | 2 | 5.7 | 150.16 | 100.8 | 20 | 0.1 | 1.5 | 41.3
3399BM083 | 33-I-1999 | 33 | 6556 | 6 | 1999_08_31 | 45.2657 | Bituminous Mix | -93.716 | not site stationing need start point for stationing. | University of Minnesota | 07/16/2002 | 3 | 5.5 | 157.6 | 100.64 | -20 | 10 | 25.4 | 12.5
3399BM083 | 33-I-1999 | 33 | 6556 | 6 | 1999_08_31 | 45.2657 | Bituminous Mix | -93.716 | not site stationing need start point for stationing. | University of Minnesota | 07/16/2002 | 3 | 5.5 | 157.6 | 100.64 | -20 | 1 | 24.1 | 6.4
3399BM083 | 33-I-1999 | 33 | 6556 | 6 | 1999_08_31 | 45.2657 | Bituminous Mix | -93.716 | not site stationing need start point for stationing. | University of Minnesota | 07/16/2002 | 3 | 5.5 | 157.6 | 100.64 | -20 | 0.1 | 19.7 | 6.6
3399BM083 | 33-I-1999 | 33 | 6556 | 6 | 1999_08_31 | 45.2657 | Bituminous Mix | -93.716 | not site stationing need start point for stationing. | University of Minnesota | 07/16/2002 | 3 | 5.5 | 157.6 | 100.64 | -20 | 0 | 16.5 | 12.2
3399BM083 | 33-I-1999 | 33 | 6556 | 6 | 1999_08_31 | 45.2657 | Bituminous Mix | -93.716 | not site stationing need start point for stationing. | University of Minnesota | 07/16/2002 | 3 | 5.5 | 157.6 | 100.64 | -10 | 25 | 23.6 | 6.9
3399BM083 | 33-I-1999 | 33 | 6556 | 6 | 1999_08_31 | 45.2657 | Bituminous Mix | -93.716 | not site stationing need start point for stationing. | University of Minnesota | 07/16/2002 | 3 | 5.5 | 157.6 | 100.64 | -10 | 10 | 22.4 | 6.9
3399BM083 | 33-I-1999 | 33 | 6556 | 6 | 1999_08_31 | 45.2657 | Bituminous Mix | -93.716 | not site stationing need start point for stationing. | University of Minnesota | 07/16/2002 | 3 | 5.5 | 157.6 | 100.64 | -10 | 1 | 18.1 | 8.7
3399BM083 | 33-I-1999 | 33 | 6556 | 6 | 1999_08_31 | 45.2657 | Bituminous Mix | -93.716 | not site stationing need start point for stationing. | University of Minnesota | 07/16/2002 | 3 | 5.5 | 157.6 | 100.64 | -10 | 0.1 | 14.2 | 11.3
3399BM083 | 33-I-1999 | 33 | 6556 | 6 | 1999_08_31 | 45.2657 | Bituminous Mix | -93.716 | not site stationing need start point for stationing. | University of Minnesota | 07/16/2002 | 3 | 5.5 | 157.6 | 100.64 | -10 | 0 | 10.8 | 16.4
3399BM083 | 33-I-1999 | 33 | 6556 | 6 | 1999_08_31 | 45.2657 | Bituminous Mix | -93.716 | not site stationing need start point for stationing. | University of Minnesota | 07/16/2002 | 3 | 5.5 | 157.6 | 100.64 | 4 | 25 | 16.8 | 11.5
3399BM083 | 33-I-1999 | 33 | 6556 | 6 | 1999_08_31 | 45.2657 | Bituminous Mix | -93.716 | not site stationing need start point for stationing. | University of Minnesota | 07/16/2002 | 3 | 5.5 | 157.6 | 100.64 | 4 | 10 | 15.4 | 12.4
3399BM083 | 33-I-1999 | 33 | 6556 | 6 | 1999_08_31 | 45.2657 | Bituminous Mix | -93.716 | not site stationing need start point for stationing. | University of Minnesota | 07/16/2002 | 3 | 5.5 | 157.6 | 100.64 | 4 | 1 | 11 | 16.5
3399BM083 | 33-I-1999 | 33 | 6556 | 6 | 1999_08_31 | 45.2657 | Bituminous Mix | -93.716 | not site stationing need start point for stationing. | University of Minnesota | 07/16/2002 | 3 | 5.5 | 157.6 | 100.64 | 4 | 0.1 | 6.9 | 22.1
3399BM083 | 33-I-1999 | 33 | 6556 | 6 | 1999_08_31 | 45.2657 | Bituminous Mix | -93.716 | not site stationing need start point for stationing. | University of Minnesota | 07/16/2002 | 3 | 5.5 | 157.6 | 100.64 | 4 | 0 | 3.7 | 28.3
3399BM083 | 33-I-1999 | 33 | 6556 | 6 | 1999_08_31 | 45.2657 | Bituminous Mix | -93.716 | not site stationing need start point for stationing. | University of Minnesota | 07/16/2002 | 3 | 5.5 | 157.6 | 100.64 | 20 | 25 |  | 21.7
3399BM083 | 33-I-1999 | 33 | 6556 | 6 | 1999_08_31 | 45.2657 | Bituminous Mix | -93.716 | not site stationing need start point for stationing. | University of Minnesota | 07/16/2002 | 3 | 5.5 | 157.6 | 100.64 | 20 | 10 | 1.8 | 43.6
3399BM083 | 33-I-1999 | 33 | 6556 | 6 | 1999_08_31 | 45.2657 | Bituminous Mix | -93.716 | not site stationing need start point for stationing. | University of Minnesota | 07/16/2002 | 3 | 5.5 | 157.6 | 100.64 | 20 | 1 | 3.1 | 29.8
3399BM083 | 33-I-1999 | 33 | 6556 | 6 | 1999_08_31 | 45.2657 | Bituminous Mix | -93.716 | not site stationing need start point for stationing. | University of Minnesota | 07/16/2002 | 3 | 5.5 | 157.6 | 100.64 | 20 | 0.1 | 1.3 | 38.6
3399BM083 | 33-I-1999 | 33 | 6556 | 6 | 1999_08_31 | 45.2657 | Bituminous Mix | -93.716 | not site stationing need start point for stationing. | University of Minnesota | 07/16/2002 | 3 | 5.5 | 157.6 | 100.64 | 20 | 0 | 0.5 | 42
3399BM083 | 33-I-1999 | 33 | 6556 | 6 | 1999_08_31 | 45.2657 | Bituminous Mix | -93.716 | not site stationing need start point for stationing. | University of Minnesota | 07/16/2002 | 3 | 5.5 | 157.6 | 100.64 | 40 | 25 | 1.9 | 27.5
3399BM083 | 33-I-1999 | 33 | 6556 | 6 | 1999_08_31 | 45.2657 | Bituminous Mix | -93.716 | not site stationing need start point for stationing. | University of Minnesota | 07/16/2002 | 3 | 5.5 | 157.6 | 100.64 | 40 | 10 | 1.2 | 32.8
3399BM083 | 33-I-1999 | 33 | 6556 | 6 | 1999_08_31 | 45.2657 | Bituminous Mix | -93.716 | not site stationing need start point for stationing. | University of Minnesota | 07/16/2002 | 3 | 5.5 | 157.6 | 100.64 | 40 | 1 | 0.6 | 33.7
3399BM083 | 33-I-1999 | 33 | 6556 | 6 | 1999_08_31 | 45.2657 | Bituminous Mix | -93.716 | not site stationing need start point for stationing. | University of Minnesota | 07/16/2002 | 3 | 5.5 | 157.6 | 100.64 | 40 | 0.1 | 0.3 | 32.2
3399BM083 | 33-I-1999 | 33 | 6556 | 6 | 1999_08_31 | 45.2657 | Bituminous Mix | -93.716 | not site stationing need start point for stationing. | University of Minnesota | 07/16/2002 | 3 | 5.5 | 157.6 | 100.64 | 40 | 0 | 0.2 | 30.7
3399BM083 | 33-I-1999 | 33 | 6556 | 6 | 1999_08_31 | 45.2657 | Bituminous Mix | -93.716 | not site stationing need start point for stationing. | University of Minnesota | 07/16/2002 | 3 | 5.5 | 157.6 | 100.64 | 54 | 25 | 0.7 | 29.3
3399BM083 | 33-I-1999 | 33 | 6556 | 6 | 1999_08_31 | 45.2657 | Bituminous Mix | -93.716 | not site stationing need start point for stationing. | University of Minnesota | 07/16/2002 | 3 | 5.5 | 157.6 | 100.64 | 54 | 10 | 0.4 | 26.4
3399BM083 | 33-I-1999 | 33 | 6556 | 6 | 1999_08_31 | 45.2657 | Bituminous Mix | -93.716 | not site stationing need start point for stationing. | University of Minnesota | 07/16/2002 | 3 | 5.5 | 157.6 | 100.64 | 54 | 1 | 0.2 | 19.7
3399BM083 | 33-I-1999 | 33 | 6556 | 6 | 1999_08_31 | 45.2657 | Bituminous Mix | -93.716 | not site stationing need start point for stationing. | University of Minnesota | 07/16/2002 | 3 | 5.5 | 157.6 | 100.64 | 54 | 0.1 | 0.1 | 14.6
3399BM083 | 33-I-1999 | 33 | 6556 | 6 | 1999_08_31 | 45.2657 | Bituminous Mix | -93.716 | not site stationing need start point for stationing. | University of Minnesota | 07/17/2002 | 4 | 5.9 | 155.02 | 100.61 | -20 | 25 | 18.6 | 3
3399BM083 | 33-I-1999 | 33 | 6556 | 6 | 1999_08_31 | 45.2657 | Bituminous Mix | -93.716 | not site stationing need start point for stationing. | University of Minnesota | 07/17/2002 | 4 | 5.9 | 155.02 | 100.61 | -20 | 10 | 17.6 | 3.7
3399BM083 | 33-I-1999 | 33 | 6556 | 6 | 1999_08_31 | 45.2657 | Bituminous Mix | -93.716 | not site stationing need start point for stationing. | University of Minnesota | 07/17/2002 | 4 | 5.9 | 155.02 | 100.61 | -20 | 1 | 16.3 | 5.7
3399BM083 | 33-I-1999 | 33 | 6556 | 6 | 1999_08_31 | 45.2657 | Bituminous Mix | -93.716 | not site stationing need start point for stationing. | University of Minnesota | 07/17/2002 | 4 | 5.9 | 155.02 | 100.61 | -20 | 0.1 | 14.7 | 6.8
3399BM083 | 33-I-1999 | 33 | 6556 | 6 | 1999_08_31 | 45.2657 | Bituminous Mix | -93.716 | not site stationing need start point for stationing. | University of Minnesota | 07/17/2002 | 4 | 5.9 | 155.02 | 100.61 | -20 | 0 | 10.8 | 11.5
3399BM083 | 33-I-1999 | 33 | 6556 | 6 | 1999_08_31 | 45.2657 | Bituminous Mix | -93.716 | not site stationing need start point for stationing. | University of Minnesota | 07/17/2002 | 4 | 5.9 | 155.02 | 100.61 | -10 | 25 | 15.2 | 5.7
3399BM083 | 33-I-1999 | 33 | 6556 | 6 | 1999_08_31 | 45.2657 | Bituminous Mix | -93.716 | not site stationing need start point for stationing. | University of Minnesota | 07/17/2002 | 4 | 5.9 | 155.02 | 100.61 | -10 | 10 | 14.5 | 5.9
3399BM083 | 33-I-1999 | 33 | 6556 | 6 | 1999_08_31 | 45.2657 | Bituminous Mix | -93.716 | not site stationing need start point for stationing. | University of Minnesota | 07/17/2002 | 4 | 5.9 | 155.02 | 100.61 | -10 | 1 | 12.5 | 8.3
3399BM083 | 33-I-1999 | 33 | 6556 | 6 | 1999_08_31 | 45.2657 | Bituminous Mix | -93.716 | not site stationing need start point for stationing. | University of Minnesota | 07/17/2002 | 4 | 5.9 | 155.02 | 100.61 | -10 | 0.1 | 10 | 11
3399BM083 | 33-I-1999 | 33 | 6556 | 6 | 1999_08_31 | 45.2657 | Bituminous Mix | -93.716 | not site stationing need start point for stationing. | University of Minnesota | 07/17/2002 | 4 | 5.9 | 155.02 | 100.61 | -10 | 0 | 7.1 | 16.3
3399BM083 | 33-I-1999 | 33 | 6556 | 6 | 1999_08_31 | 45.2657 | Bituminous Mix | -93.716 | not site stationing need start point for stationing. | University of Minnesota | 07/17/2002 | 4 | 5.9 | 155.02 | 100.61 | 4 | 25 | 10.2 | 11.1
3399BM083 | 33-I-1999 | 33 | 6556 | 6 | 1999_08_31 | 45.2657 | Bituminous Mix | -93.716 | not site stationing need start point for stationing. | University of Minnesota | 07/17/2002 | 4 | 5.9 | 155.02 | 100.61 | 4 | 10 | 9.3 | 11.9
3399BM083 | 33-I-1999 | 33 | 6556 | 6 | 1999_08_31 | 45.2657 | Bituminous Mix | -93.716 | not site stationing need start point for stationing. | University of Minnesota | 07/17/2002 | 4 | 5.9 | 155.02 | 100.61 | 4 | 1 | 6.6 | 17.3
3399BM083 | 33-I-1999 | 33 | 6556 | 6 | 1999_08_31 | 45.2657 | Bituminous Mix | -93.716 | not site stationing need start point for stationing. | University of Minnesota | 07/17/2002 | 4 | 5.9 | 155.02 | 100.61 | 4 | 0.1 | 4.2 | 23.2
3399BM083 | 33-I-1999 | 33 | 6556 | 6 | 1999_08_31 | 45.2657 | Bituminous Mix | -93.716 | not site stationing need start point for stationing. | University of Minnesota | 07/17/2002 | 4 | 5.9 | 155.02 | 100.61 | 4 | 0 | 2.3 | 28.3
3399BM083 | 33-I-1999 | 33 | 6556 | 6 | 1999_08_31 | 45.2657 | Bituminous Mix | -93.716 | not site stationing need start point for stationing. | University of Minnesota | 07/17/2002 | 4 | 5.9 | 155.02 | 100.61 | 20 | 25 | 5.7 | 20.4
3399BM083 | 33-I-1999 | 33 | 6556 | 6 | 1999_08_31 | 45.2657 | Bituminous Mix | -93.716 | not site stationing need start point for stationing. | University of Minnesota | 07/17/2002 | 4 | 5.9 | 155.02 | 100.61 | 20 | 10 | 1.4 | 26.2
3399BM083 | 33-I-1999 | 33 | 6556 | 6 | 1999_08_31 | 45.2657 | Bituminous Mix | -93.716 | not site stationing need start point for stationing. | University of Minnesota | 07/17/2002 | 4 | 5.9 | 155.02 | 100.61 | 20 | 1 | 2.2 | 32.2
3399BM083 | 33-I-1999 | 33 | 6556 | 6 | 1999_08_31 | 45.2657 | Bituminous Mix | -93.716 | not site stationing need start point for stationing. | University of Minnesota | 07/17/2002 | 4 | 5.9 | 155.02 | 100.61 | 20 | 0.1 | 0.9 | 37
3399BM083 | 33-I-1999 | 33 | 6556 | 6 | 1999_08_31 | 45.2657 | Bituminous Mix | -93.716 | not site stationing need start point for stationing. | University of Minnesota | 07/17/2002 | 4 | 5.9 | 155.02 | 100.61 | 20 | 0 | 0.3 | 36.9
3399BM083 | 33-I-1999 | 33 | 6556 | 6 | 1999_08_31 | 45.2657 | Bituminous Mix | -93.716 | not site stationing need start point for stationing. | University of Minnesota | 07/17/2002 | 4 | 5.9 | 155.02 | 100.61 | 40 | 25 | 1.2 | 33
3399BM083 | 33-I-1999 | 33 | 6556 | 6 | 1999_08_31 | 45.2657 | Bituminous Mix | -93.716 | not site stationing need start point for stationing. | University of Minnesota | 07/17/2002 | 4 | 5.9 | 155.02 | 100.61 | 40 | 10 | 0.9 | 31.4
3399BM083 | 33-I-1999 | 33 | 6556 | 6 | 1999_08_31 | 45.2657 | Bituminous Mix | -93.716 | not site stationing need start point for stationing. | University of Minnesota | 07/17/2002 | 4 | 5.9 | 155.02 | 100.61 | 40 | 1 | 0.4 | 31.6
3399BM083 | 33-I-1999 | 33 | 6556 | 6 | 1999_08_31 | 45.2657 | Bituminous Mix | -93.716 | not site stationing need start point for stationing. | University of Minnesota | 07/17/2002 | 4 | 5.9 | 155.02 | 100.61 | 40 | 0.1 | 0.2 | 30.4
3499BM030 | 34-O-1999 | 34 | 7189 | -6 | 1999_08_25 | 45.2647 | Bituminous Mix | -93.7141 | not site stationing need start point for stationing. | University of Minnesota | 07/29/2002 | 1 | 4.4 | 149.01 | 100.72 | 40 | 0 | 0.1 | 21.9
3499BM030 | 34-O-1999 | 34 | 7189 | -6 | 1999_08_25 | 45.2647 | Bituminous Mix | -93.7141 | not site stationing need start point for stationing. | University of Minnesota | 07/29/2002 | 1 | 4.4 | 149.01 | 100.72 | 54 | 25 | 0.5 | 20.2
3499BM030 | 34-O-1999 | 34 | 7189 | -6 | 1999_08_25 | 45.2647 | Bituminous Mix | -93.7141 | not site stationing need start point for stationing. | University of Minnesota | 07/29/2002 | 1 | 4.4 | 149.01 | 100.72 | 54 | 10 | 0.3 | 22.1
3499BM030 | 34-O-1999 | 34 | 7189 | -6 | 1999_08_25 | 45.2647 | Bituminous Mix | -93.7141 | not site stationing need start point for stationing. | University of Minnesota | 07/29/2002 | 1 | 4.4 | 149.01 | 100.72 | 54 | 1 | 0.2 | 14.4
3499BM030 | 34-O-1999 | 34 | 7189 | -6 | 1999_08_25 | 45.2647 | Bituminous Mix | -93.7141 | not site stationing need start point for stationing. | University of Minnesota | 07/29/2002 | 1 | 4.4 | 149.01 | 100.72 | 54 | 0.1 | 0.2 | 17.3
3499BM030 | 34-O-1999 | 34 | 7189 | -6 | 1999_08_25 | 45.2647 | Bituminous Mix | -93.7141 | not site stationing need start point for stationing. | University of Minnesota | 07/30/2002 | 2 | 4.1 | 153.74 | 100.47 | -20 | 25 | 22.9 | 6
3499BM030 | 34-O-1999 | 34 | 7189 | -6 | 1999_08_25 | 45.2647 | Bituminous Mix | -93.7141 | not site stationing need start point for stationing. | University of Minnesota | 07/30/2002 | 2 | 4.1 | 153.74 | 100.47 | -20 | 10 | 21.5 | 4.9
3499BM030 | 34-O-1999 | 34 | 7189 | -6 | 1999_08_25 | 45.2647 | Bituminous Mix | -93.7141 | not site stationing need start point for stationing. | University of Minnesota | 07/30/2002 | 2 | 4.1 | 153.74 | 100.47 | -20 | 1 | 19.4 | 7.1
3499BM030 | 34-O-1999 | 34 | 7189 | -6 | 1999_08_25 | 45.2647 | Bituminous Mix | -93.7141 | not site stationing need start point for stationing. | University of Minnesota | 07/30/2002 | 2 | 4.1 | 153.74 | 100.47 | -20 | 0.1 | 16.1 | 9.9
3499BM030 | 34-O-1999 | 34 | 7189 | -6 | 1999_08_25 | 45.2647 | Bituminous Mix | -93.7141 | not site stationing need start point for stationing. | University of Minnesota | 07/30/2002 | 2 | 4.1 | 153.74 | 100.47 | -20 | 0 | 11.5 | 14.8
3499BM030 | 34-O-1999 | 34 | 7189 | -6 | 1999_08_25 | 45.2647 | Bituminous Mix | -93.7141 | not site stationing need start point for stationing. | University of Minnesota | 07/30/2002 | 2 | 4.1 | 153.74 | 100.47 | -10 | 25 | 20.4 | 6.7
3499BM030 | 34-O-1999 | 34 | 7189 | -6 | 1999_08_25 | 45.2647 | Bituminous Mix | -93.7141 | not site stationing need start point for stationing. | University of Minnesota | 07/30/2002 | 2 | 4.1 | 153.74 | 100.47 | -10 | 10 | 18.8 | 7.2
3499BM030 | 34-O-1999 | 34 | 7189 | -6 | 1999_08_25 | 45.2647 | Bituminous Mix | -93.7141 | not site stationing need start point for stationing. | University of Minnesota | 07/30/2002 | 2 | 4.1 | 153.74 | 100.47 | -10 | 1 | 16.2 | 10.7
3499BM030 | 34-O-1999 | 34 | 7189 | -6 | 1999_08_25 | 45.2647 | Bituminous Mix | -93.7141 | not site stationing need start point for stationing. | University of Minnesota | 07/30/2002 | 2 | 4.1 | 153.74 | 100.47 | -10 | 0.1 | 12.1 | 15.2
3499BM030 | 34-O-1999 | 34 | 7189 | -6 | 1999_08_25 | 45.2647 | Bituminous Mix | -93.7141 | not site stationing need start point for stationing. | University of Minnesota | 07/30/2002 | 2 | 4.1 | 153.74 | 100.47 | -10 | 0 | 7.9 | 20.8
3499BM030 | 34-O-1999 | 34 | 7189 | -6 | 1999_08_25 | 45.2647 | Bituminous Mix | -93.7141 | not site stationing need start point for stationing. | University of Minnesota | 07/30/2002 | 2 | 4.1 | 153.74 | 100.47 | 4 | 25 | 13.1 | 13.8
3499BM030 | 34-O-1999 | 34 | 7189 | -6 | 1999_08_25 | 45.2647 | Bituminous Mix | -93.7141 | not site stationing need start point for stationing. | University of Minnesota | 07/30/2002 | 2 | 4.1 | 153.74 | 100.47 | 4 | 10 | 12.5 | 15.1
3499BM030 | 34-O-1999 | 34 | 7189 | -6 | 1999_08_25 | 45.2647 | Bituminous Mix | -93.7141 | not site stationing need start point for stationing. | University of Minnesota | 07/30/2002 | 2 | 4.1 | 153.74 | 100.47 | 4 | 1 | 8.6 | 19.2
3499BM030 | 34-O-1999 | 34 | 7189 | -6 | 1999_08_25 | 45.2647 | Bituminous Mix | -93.7141 | not site stationing need start point for stationing. | University of Minnesota | 07/30/2002 | 2 | 4.1 | 153.74 | 100.47 | 4 | 0.1 | 4.8 | 25.7
3499BM030 | 34-O-1999 | 34 | 7189 | -6 | 1999_08_25 | 45.2647 | Bituminous Mix | -93.7141 | not site stationing need start point for stationing. | University of Minnesota | 07/30/2002 | 2 | 4.1 | 153.74 | 100.47 | 4 | 0 | 2.4 | 30.7
3499BM030 | 34-O-1999 | 34 | 7189 | -6 | 1999_08_25 | 45.2647 | Bituminous Mix | -93.7141 | not site stationing need start point for stationing. | University of Minnesota | 07/30/2002 | 2 | 4.1 | 153.74 | 100.47 | 20 | 25 | 6.9 | 21.6
3499BM030 | 34-O-1999 | 34 | 7189 | -6 | 1999_08_25 | 45.2647 | Bituminous Mix | -93.7141 | not site stationing need start point for stationing. | University of Minnesota | 07/30/2002 | 2 | 4.1 | 153.74 | 100.47 | 20 | 10 | 6.3 | 26.1
3499BM030 | 34-O-1999 | 34 | 7189 | -6 | 1999_08_25 | 45.2647 | Bituminous Mix | -93.7141 | not site stationing need start point for stationing. | University of Minnesota | 07/30/2002 | 2 | 4.1 | 153.74 | 100.47 | 20 | 1 | 2.6 | 34.7
3499BM030 | 34-O-1999 | 34 | 7189 | -6 | 1999_08_25 | 45.2647 | Bituminous Mix | -93.7141 | not site stationing need start point for stationing. | University of Minnesota | 07/30/2002 | 2 | 4.1 | 153.74 | 100.47 | 20 | 0.1 | 1 | 39
3499BM030 | 34-O-1999 | 34 | 7189 | -6 | 1999_08_25 | 45.2647 | Bituminous Mix | -93.7141 | not site stationing need start point for stationing. | University of Minnesota | 07/30/2002 | 2 | 4.1 | 153.74 | 100.47 | 20 | 0 | 0.4 | 34.7
3499BM030 | 34-O-1999 | 34 | 7189 | -6 | 1999_08_25 | 45.2647 | Bituminous Mix | -93.7141 | not site stationing need start point for stationing. | University of Minnesota | 07/30/2002 | 2 | 4.1 | 153.74 | 100.47 | 40 | 25 | 1.6 | 29.6
3499BM030 | 34-O-1999 | 34 | 7189 | -6 | 1999_08_25 | 45.2647 | Bituminous Mix | -93.7141 | not site stationing need start point for stationing. | University of Minnesota | 07/31/2002 | 3 | 3.9 | 153.47 | 100.6 | 4 | 1 | 5.7 | 19.4
3499BM030 | 34-O-1999 | 34 | 7189 | -6 | 1999_08_25 | 45.2647 | Bituminous Mix | -93.7141 | not site stationing need start point for stationing. | University of Minnesota | 07/31/2002 | 3 | 3.9 | 153.47 | 100.6 | 4 | 0.1 | 3.2 | 24.9
3499BM030 | 34-O-1999 | 34 | 7189 | -6 | 1999_08_25 | 45.2647 | Bituminous Mix | -93.7141 | not site stationing need start point for stationing. | University of Minnesota | 07/31/2002 | 3 | 3.9 | 153.47 | 100.6 | 4 | 0 | 1.8 | 32.9
3499BM030 | 34-O-1999 | 34 | 7189 | -6 | 1999_08_25 | 45.2647 | Bituminous Mix | -93.7141 | not site stationing need start point for stationing. | University of Minnesota | 07/31/2002 | 3 | 3.9 | 153.47 | 100.6 | 20 | 25 | 8.4 | 21.7
3499BM030 | 34-O-1999 | 34 | 7189 | -6 | 1999_08_25 | 45.2647 | Bituminous Mix | -93.7141 | not site stationing need start point for stationing. | University of Minnesota | 07/31/2002 | 3 | 3.9 | 153.47 | 100.6 | 20 | 10 |  | 43.6
3499BM030 | 34-O-1999 | 34 | 7189 | -6 | 1999_08_25 | 45.2647 | Bituminous Mix | -93.7141 | not site stationing need start point for stationing. | University of Minnesota | 07/31/2002 | 3 | 3.9 | 153.47 | 100.6 | 20 | 1 | 3.1 | 29.8
3499BM030 | 34-O-1999 | 34 | 7189 | -6 | 1999_08_25 | 45.2647 | Bituminous Mix | -93.7141 | not site stationing need start point for stationing. | University of Minnesota | 07/31/2002 | 3 | 3.9 | 153.47 | 100.6 | 20 | 0.1 | 1.3 | 38.6
3499BM030 | 34-O-1999 | 34 | 7189 | -6 | 1999_08_25 | 45.2647 | Bituminous Mix | -93.7141 | not site stationing need start point for stationing. | University of Minnesota | 07/31/2002 | 3 | 3.9 | 153.47 | 100.6 | 20 | 0 | 0.5 | 42
3499BM030 | 34-O-1999 | 34 | 7189 | -6 | 1999_08_25 | 45.2647 | Bituminous Mix | -93.7141 | not site stationing need start point for stationing. | University of Minnesota | 07/31/2002 | 3 | 3.9 | 153.47 | 100.6 | 40 | 25 | 0.9 | 18.2
3499BM030 | 34-O-1999 | 34 | 7189 | -6 | 1999_08_25 | 45.2647 | Bituminous Mix | -93.7141 | not site stationing need start point for stationing. | University of Minnesota | 07/31/2002 | 3 | 3.9 | 153.47 | 100.6 | 40 | 10 | 1.4
3499BM030 | 34-O-1999 | 34 | 7189 | -6 | 1999_08_25 | 45.2647 | Bituminous Mix | -93.7141 | not site stationing need start point for stationing. | University of Minnesota | 07/31/2002 | 3 | 3.9 | 153.47 | 100.6 | 40 | 1 | 0.3 | 29.3
3499BM030 | 34-O-1999 | 34 | 7189 | -6 | 1999_08_25 | 45.2647 | Bituminous Mix | -93.7141 | not site stationing need start point for stationing. | University of Minnesota | 07/31/2002 | 3 | 3.9 | 153.47 | 100.6 | 40 | 0.1 | 0.2 | 27.6
3499BM030 | 34-O-1999 | 34 | 7189 | -6 | 1999_08_25 | 45.2647 | Bituminous Mix | -93.7141 | not site stationing need start point for stationing. | University of Minnesota | 07/31/2002 | 3 | 3.9 | 153.47 | 100.6 | 40 | 0 | 0.1 | 29
3499BM030 | 34-O-1999 | 34 | 7189 | -6 | 1999_08_25 | 45.2647 | Bituminous Mix | -93.7141 | not site stationing need start point for stationing. | University of Minnesota | 07/31/2002 | 3 | 3.9 | 153.47 | 100.6 | 54 | 25 | 0.5 | 29.7
3499BM030 | 34-O-1999 | 34 | 7189 | -6 | 1999_08_25 | 45.2647 | Bituminous Mix | -93.7141 | not site stationing need start point for stationing. | University of Minnesota | 07/31/2002 | 3 | 3.9 | 153.47 | 100.6 | 54 | 10 | 0.5
3499BM030 | 34-O-1999 | 34 | 7189 | -6 | 1999_08_25 | 45.2647 | Bituminous Mix | -93.7141 | not site stationing need start point for stationing. | University of Minnesota | 07/31/2002 | 3 | 3.9 | 153.47 | 100.6 | 54 | 1 | 0.2 | 17.4
3499BM030 | 34-O-1999 | 34 | 7189 | -6 | 1999_08_25 | 45.2647 | Bituminous Mix | -93.7141 | not site stationing need start point for stationing. | University of Minnesota | 07/31/2002 | 3 | 3.9 | 153.47 | 100.6 | 54 | 0.1 | 0.1 | 19.2
3499BM030 | 34-O-1999 | 34 | 7189 | -6 | 1999_08_25 | 45.2647 | Bituminous Mix | -93.7141 | not site stationing need start point for stationing. | University of Minnesota | 08/01/2002 | 4 | 4.6 | 148.55 | 100.85 | -20 | 25 | 31.4 | 4.7
3499BM030 | 34-O-1999 | 34 | 7189 | -6 | 1999_08_25 | 45.2647 | Bituminous Mix | -93.7141 | not site stationing need start point for stationing. | University of Minnesota | 08/01/2002 | 4 | 4.6 | 148.55 | 100.85 | -20 | 10 | 30.8 | 4.6
3499BM030 | 34-O-1999 | 34 | 7189 | -6 | 1999_08_25 | 45.2647 | Bituminous Mix | -93.7141 | not site stationing need start point for stationing. | University of Minnesota | 08/01/2002 | 4 | 4.6 | 148.55 | 100.85 | -20 | 1 | 27 | 6.2
3499BM030 | 34-O-1999 | 34 | 7189 | -6 | 1999_08_25 | 45.2647 | Bituminous Mix | -93.7141 | not site stationing need start point for stationing. | University of Minnesota | 08/01/2002 | 4 | 4.6 | 148.55 | 100.85 | -20 | 0.1 | 22 | 8.8
3499BM030 | 34-O-1999 | 34 | 7189 | -6 | 1999_08_25 | 45.2647 | Bituminous Mix | -93.7141 | not site stationing need start point for stationing. | University of Minnesota | 08/01/2002 | 4 | 4.6 | 148.55 | 100.85 | -20 | 0 | 17.4 | 11.9
3499BM030 | 34-O-1999 | 34 | 7189 | -6 | 1999_08_25 | 45.2647 | Bituminous Mix | -93.7141 | not site stationing need start point for stationing. | University of Minnesota | 08/01/2002 | 4 | 4.6 | 148.55 | 100.85 | -10 | 25 | 27.2 | 6.1
3499BM030 | 34-O-1999 | 34 | 7189 | -6 | 1999_08_25 | 45.2647 | Bituminous Mix | -93.7141 | not site stationing need start point for stationing. | University of Minnesota | 08/01/2002 | 4 | 4.6 | 148.55 | 100.85 | -10 | 10 | 26.2 | 6.2
3499BM030 | 34-O-1999 | 34 | 7189 | -6 | 1999_08_25 | 45.2647 | Bituminous Mix | -93.7141 | not site stationing need start point for stationing. | University of Minnesota | 08/01/2002 | 4 | 4.6 | 148.55 | 100.85 | -10 | 1 | 21.3 | 8.8
3499BM030 | 34-O-1999 | 34 | 7189 | -6 | 1999_08_25 | 45.2647 | Bituminous Mix | -93.7141 | not site stationing need start point for stationing. | University of Minnesota | 08/01/2002 | 4 | 4.6 | 148.55 | 100.85 | -10 | 0.1 | 17.3 | 11.5
3499BM030 | 34-O-1999 | 34 | 7189 | -6 | 1999_08_25 | 45.2647 | Bituminous Mix | -93.7141 | not site stationing need start point for stationing. | University of Minnesota | 07/30/2002 | 2 | 4.1 | 153.74 | 100.47 | 40 | 10 | 1 | 35
3499BM030 | 34-O-1999 | 34 | 7189 | -6 | 1999_08_25 | 45.2647 | Bituminous Mix | -93.7141 | not site stationing need start point for stationing. | University of Minnesota | 07/30/2002 | 2 | 4.1 | 153.74 | 100.47 | 40 | 1 | 0.4 | 28.4
3499BM030 | 34-O-1999 | 34 | 7189 | -6 | 1999_08_25 | 45.2647 | Bituminous Mix | -93.7141 | not site stationing need start point for stationing. | University of Minnesota | 07/30/2002 | 2 | 4.1 | 153.74 | 100.47 | 40 | 0.1 | 0.2 | 25.9
3499BM030 | 34-O-1999 | 34 | 7189 | -6 | 1999_08_25 | 45.2647 | Bituminous Mix | -93.7141 | not site stationing need start point for stationing. | University of Minnesota | 07/30/2002 | 2 | 4.1 | 153.74 | 100.47 | 40 | 0 | 0.2 | 26.5
3499BM030 | 34-O-1999 | 34 | 7189 | -6 | 1999_08_25 | 45.2647 | Bituminous Mix | -93.7141 | not site stationing need start point for stationing. | University of Minnesota | 07/30/2002 | 2 | 4.1 | 153.74 | 100.47 | 54 | 25 | 0.6
3499BM030 | 34-O-1999 | 34 | 7189 | -6 | 1999_08_25 | 45.2647 | Bituminous Mix | -93.7141 | not site stationing need start point for stationing. | University of Minnesota | 07/30/2002 | 2 | 4.1 | 153.74 | 100.47 | 54 | 10
3499BM030 | 34-O-1999 | 34 | 7189 | -6 | 1999_08_25 | 45.2647 | Bituminous Mix | -93.7141 | not site stationing need start point for stationing. | University of Minnesota | 07/30/2002 | 2 | 4.1 | 153.74 | 100.47 | 54 | 1 | 0.2 | 15.2
3499BM030 | 34-O-1999 | 34 | 7189 | -6 | 1999_08_25 | 45.2647 | Bituminous Mix | -93.7141 | not site stationing need start point for stationing. | University of Minnesota | 07/30/2002 | 2 | 4.1 | 153.74 | 100.47 | 54 | 0.1 | 0.2 | 13.1
3499BM030 | 34-O-1999 | 34 | 7189 | -6 | 1999_08_25 | 45.2647 | Bituminous Mix | -93.7141 | not site stationing need start point for stationing. | University of Minnesota | 07/31/2002 | 3 | 3.9 | 153.47 | 100.6 | -20 | 25 | 22.3 | 7.4
3499BM030 | 34-O-1999 | 34 | 7189 | -6 | 1999_08_25 | 45.2647 | Bituminous Mix | -93.7141 | not site stationing need start point for stationing. | University of Minnesota | 07/31/2002 | 3 | 3.9 | 153.47 | 100.6 | -20 | 10 | 21.7 | 7.4
3499BM030 | 34-O-1999 | 34 | 7189 | -6 | 1999_08_25 | 45.2647 | Bituminous Mix | -93.7141 | not site stationing need start point for stationing. | University of Minnesota | 07/31/2002 | 3 | 3.9 | 153.47 | 100.6 | -20 | 1 | 17.8 | 8.4
3499BM030 | 34-O-1999 | 34 | 7189 | -6 | 1999_08_25 | 45.2647 | Bituminous Mix | -93.7141 | not site stationing need start point for stationing. | University of Minnesota | 07/31/2002 | 3 | 3.9 | 153.47 | 100.6 | -20 | 0.1 | 12.8 | 10.6
3499BM030 | 34-O-1999 | 34 | 7189 | -6 | 1999_08_25 | 45.2647 | Bituminous Mix | -93.7141 | not site stationing need start point for stationing. | University of Minnesota | 07/31/2002 | 3 | 3.9 | 153.47 | 100.6 | -20 | 0 | 11.7 | 17.5
3499BM030 | 34-O-1999 | 34 | 7189 | -6 | 1999_08_25 | 45.2647 | Bituminous Mix | -93.7141 | not site stationing need start point for stationing. | University of Minnesota | 07/31/2002 | 3 | 3.9 | 153.47 | 100.6 | -10 | 25 | 20 | 9.5
3499BM030 | 34-O-1999 | 34 | 7189 | -6 | 1999_08_25 | 45.2647 | Bituminous Mix | -93.7141 | not site stationing need start point for stationing. | University of Minnesota | 07/31/2002 | 3 | 3.9 | 153.47 | 100.6 | -10 | 10 | 17.7 | 9.5
3499BM030 | 34-O-1999 | 34 | 7189 | -6 | 1999_08_25 | 45.2647 | Bituminous Mix | -93.7141 | not site stationing need start point for stationing. | University of Minnesota | 07/31/2002 | 3 | 3.9 | 153.47 | 100.6 | -10 | 1 | 11.4 | 10.2
3499BM030 | 34-O-1999 | 34 | 7189 | -6 | 1999_08_25 | 45.2647 | Bituminous Mix | -93.7141 | not site stationing need start point for stationing. | University of Minnesota | 07/31/2002 | 3 | 3.9 | 153.47 | 100.6 | -10 | 0.1 | 7.5 | 12.5
3499BM030 | 34-O-1999 | 34 | 7189 | -6 | 1999_08_25 | 45.2647 | Bituminous Mix | -93.7141 | not site stationing need start point for stationing. | University of Minnesota | 07/31/2002 | 3 | 3.9 | 153.47 | 100.6 | -10 | 0 | 5 | 18.5
3499BM030 | 34-O-1999 | 34 | 7189 | -6 | 1999_08_25 | 45.2647 | Bituminous Mix | -93.7141 | not site stationing need start point for stationing. | University of Minnesota | 07/31/2002 | 3 | 3.9 | 153.47 | 100.6 | 4 | 25 | 12 | 15.3
3499BM030 | 34-O-1999 | 34 | 7189 | -6 | 1999_08_25 | 45.2647 | Bituminous Mix | -93.7141 | not site stationing need start point for stationing. | University of Minnesota | 07/31/2002 | 3 | 3.9 | 153.47 | 100.6 | 4 | 10 | 9.2 | 15.3
3499BM030 | 34-O-1999 | 34 | 7189 | -6 | 1999_08_25 | 45.2647 | Bituminous Mix | -93.7141 | not site stationing need start point for stationing. | University of Minnesota | 07/29/2002 | 1 | 4.4 | 149.01 | 100.72 | -20 | 25 | 32.3 | 5
3499BM030 | 34-O-1999 | 34 | 7189 | -6 | 1999_08_25 | 45.2647 | Bituminous Mix | -93.7141 | not site stationing need start point for stationing. | University of Minnesota | 07/29/2002 | 1 | 4.4 | 149.01 | 100.72 | -20 | 10 | 31.4 | 5.2
3499BM030 | 34-O-1999 | 34 | 7189 | -6 | 1999_08_25 | 45.2647 | Bituminous Mix | -93.7141 | not site stationing need start point for stationing. | University of Minnesota | 07/29/2002 | 1 | 4.4 | 149.01 | 100.72 | -20 | 1 | 27.3 | 7.7
3499BM030 | 34-O-1999 | 34 | 7189 | -6 | 1999_08_25 | 45.2647 | Bituminous Mix | -93.7141 | not site stationing need start point for stationing. | University of Minnesota | 07/29/2002 | 1 | 4.4 | 149.01 | 100.72 | -20 | 0.1 | 22.5 | 10.7
3499BM030 | 34-O-1999 | 34 | 7189 | -6 | 1999_08_25 | 45.2647 | Bituminous Mix | -93.7141 | not site stationing need start point for stationing. | University of Minnesota | 07/29/2002 | 1 | 4.4 | 149.01 | 100.72 | -20 | 0 | 16.1 | 15.3
3499BM030 | 34-O-1999 | 34 | 7189 | -6 | 1999_08_25 | 45.2647 | Bituminous Mix | -93.7141 | not site stationing need start point for stationing. | University of Minnesota | 07/29/2002 | 1 | 4.4 | 149.01 | 100.72 | -10 | 25 | 28.9 | 6.2
3499BM030 | 34-O-1999 | 34 | 7189 | -6 | 1999_08_25 | 45.2647 | Bituminous Mix | -93.7141 | not site stationing need start point for stationing. | University of Minnesota | 08/01/2002 | 4 | 4.6 | 148.55 | 100.85 | -10 | 0 | 12 | 17
3499BM030 | 34-O-1999 | 34 | 7189 | -6 | 1999_08_25 | 45.2647 | Bituminous Mix | -93.7141 | not site stationing need start point for stationing. | University of Minnesota | 08/01/2002 | 4 | 4.6 | 148.55 | 100.85 | 4 | 25 | 17.3 | 12.1
3499BM030 | 34-O-1999 | 34 | 7189 | -6 | 1999_08_25 | 45.2647 | Bituminous Mix | -93.7141 | not site stationing need start point for stationing. | University of Minnesota | 08/01/2002 | 4 | 4.6 | 148.55 | 100.85 | 4 | 10 | 15.4 | 12.7
3499BM030 | 34-O-1999 | 34 | 7189 | -6 | 1999_08_25 | 45.2647 | Bituminous Mix | -93.7141 | not site stationing need start point for stationing. | University of Minnesota | 08/01/2002 | 4 | 4.6 | 148.55 | 100.85 | 4 | 1 | 10.2 | 17.8
3499BM030 | 34-O-1999 | 34 | 7189 | -6 | 1999_08_25 | 45.2647 | Bituminous Mix | -93.7141 | not site stationing need start point for stationing. | University of Minnesota | 08/01/2002 | 4 | 4.6 | 148.55 | 100.85 | 4 | 0.1 | 5.5 | 25.2
3499BM030 | 34-O-1999 | 34 | 7189 | -6 | 1999_08_25 | 45.2647 | Bituminous Mix | -93.7141 | not site stationing need start point for stationing. | University of Minnesota | 08/01/2002 | 4 | 4.6 | 148.55 | 100.85 | 4 | 0 | 2.6 | 33.4
3499BM030 | 34-O-1999 | 34 | 7189 | -6 | 1999_08_25 | 45.2647 | Bituminous Mix | -93.7141 | not site stationing need start point for stationing. | University of Minnesota | 08/01/2002 | 4 | 4.6 | 148.55 | 100.85 | 20 | 25 | 6.5 | 18.8
3499BM030 | 34-O-1999 | 34 | 7189 | -6 | 1999_08_25 | 45.2647 | Bituminous Mix | -93.7141 | not site stationing need start point for stationing. | University of Minnesota | 08/01/2002 | 4 | 4.6 | 148.55 | 100.85 | 20 | 10 |  | 16.7
3499BM030 | 34-O-1999 | 34 | 7189 | -6 | 1999_08_25 | 45.2647 | Bituminous Mix | -93.7141 | not site stationing need start point for stationing. | University of Minnesota | 08/01/2002 | 4 | 4.6 | 148.55 | 100.85 | 20 | 1 | 1.9 | 29.8
3499BM030 | 34-O-1999 | 34 | 7189 | -6 | 1999_08_25 | 45.2647 | Bituminous Mix | -93.7141 | not site stationing need start point for stationing. | University of Minnesota | 08/01/2002 | 4 | 4.6 | 148.55 | 100.85 | 20 | 0.1 | 0.9 | 36
3499BM030 | 34-O-1999 | 34 | 7189 | -6 | 1999_08_25 | 45.2647 | Bituminous Mix | -93.7141 | not site stationing need start point for stationing. | University of Minnesota | 08/01/2002 | 4 | 4.6 | 148.55 | 100.85 | 20 | 0 | 0.4 | 34.1
3499BM030 | 34-O-1999 | 34 | 7189 | -6 | 1999_08_25 | 45.2647 | Bituminous Mix | -93.7141 | not site stationing need start point for stationing. | University of Minnesota | 08/01/2002 | 4 | 4.6 | 148.55 | 100.85 | 40 | 25 | 0.7
3499BM030 | 34-O-1999 | 34 | 7189 | -6 | 1999_08_25 | 45.2647 | Bituminous Mix | -93.7141 | not site stationing need start point for stationing. | University of Minnesota | 08/01/2002 | 4 | 4.6 | 148.55 | 100.85 | 40 | 10
3499BM030 | 34-O-1999 | 34 | 7189 | -6 | 1999_08_25 | 45.2647 | Bituminous Mix | -93.7141 | not site stationing need start point for stationing. | University of Minnesota | 08/01/2002 | 4 | 4.6 | 148.55 | 100.85 | 40 | 1 | 0.4 | 30.1
3499BM030 | 34-O-1999 | 34 | 7189 | -6 | 1999_08_25 | 45.2647 | Bituminous Mix | -93.7141 | not site stationing need start point for stationing. | University of Minnesota | 08/01/2002 | 4 | 4.6 | 148.55 | 100.85 | 40 | 0.1 | 0.2 | 27.5
3499BM030 | 34-O-1999 | 34 | 7189 | -6 | 1999_08_25 | 45.2647 | Bituminous Mix | -93.7141 | not site stationing need start point for stationing. | University of Minnesota | 08/01/2002 | 4 | 4.6 | 148.55 | 100.85 | 40 | 0 | 0.1 | 30.7
3499BM030 | 34-O-1999 | 34 | 7189 | -6 | 1999_08_25 | 45.2647 | Bituminous Mix | -93.7141 | not site stationing need start point for stationing. | University of Minnesota | 08/01/2002 | 4 | 4.6 | 148.55 | 100.85 | 54 | 25 | 0.4 | 34.3
3499BM030 | 34-O-1999 | 34 | 7189 | -6 | 1999_08_25 | 45.2647 | Bituminous Mix | -93.7141 | not site stationing need start point for stationing. | University of Minnesota | 08/01/2002 | 4 | 4.6 | 148.55 | 100.85 | 54 | 10 | 0.3 | 29.7
3499BM030 | 34-O-1999 | 34 | 7189 | -6 | 1999_08_25 | 45.2647 | Bituminous Mix | -93.7141 | not site stationing need start point for stationing. | University of Minnesota | 08/01/2002 | 4 | 4.6 | 148.55 | 100.85 | 54 | 1 | 0.2 | 20.8
3499BM030 | 34-O-1999 | 34 | 7189 | -6 | 1999_08_25 | 45.2647 | Bituminous Mix | -93.7141 | not site stationing need start point for stationing. | University of Minnesota | 08/01/2002 | 4 | 4.6 | 148.55 | 100.85 | 54 | 0.1 | 0.1 | 17.2
3499BM030 | 34-O-1999 | 34 | 7189 | -6 | 1999_08_25 | 45.2647 | Bituminous Mix | -93.7141 | not site stationing need start point for stationing. | University of Minnesota | 07/29/2002 | 1 | 4.4 | 149.01 | 100.72 | -10 | 10 | 25 | 17.4
3499BM030 | 34-O-1999 | 34 | 7189 | -6 | 1999_08_25 | 45.2647 | Bituminous Mix | -93.7141 | not site stationing need start point for stationing. | University of Minnesota | 07/29/2002 | 1 | 4.4 | 149.01 | 100.72 | -10 | 1 | 23.8 | 9.4
3499BM030 | 34-O-1999 | 34 | 7189 | -6 | 1999_08_25 | 45.2647 | Bituminous Mix | -93.7141 | not site stationing need start point for stationing. | University of Minnesota | 07/29/2002 | 1 | 4.4 | 149.01 | 100.72 | -10 | 0.1 | 18.2 | 12.8
3499BM030 | 34-O-1999 | 34 | 7189 | -6 | 1999_08_25 | 45.2647 | Bituminous Mix | -93.7141 | not site stationing need start point for stationing. | University of Minnesota | 07/29/2002 | 1 | 4.4 | 149.01 | 100.72 | -10 | 0 | 12.6 | 18.9
3499BM030 | 34-O-1999 | 34 | 7189 | -6 | 1999_08_25 | 45.2647 | Bituminous Mix | -93.7141 | not site stationing need start point for stationing. | University of Minnesota | 07/29/2002 | 1 | 4.4 | 149.01 | 100.72 | 4 | 25 | 17.3 | 12
3499BM030 | 34-O-1999 | 34 | 7189 | -6 | 1999_08_25 | 45.2647 | Bituminous Mix | -93.7141 | not site stationing need start point for stationing. | University of Minnesota | 07/29/2002 | 1 | 4.4 | 149.01 | 100.72 | 4 | 10 | 14.1 | 22.2
3499BM030 | 34-O-1999 | 34 | 7189 | -6 | 1999_08_25 | 45.2647 | Bituminous Mix | -93.7141 | not site stationing need start point for stationing. | University of Minnesota | 07/29/2002 | 1 | 4.4 | 149.01 | 100.72 | 4 | 1 | 11 | 19.4
3499BM030 | 34-O-1999 | 34 | 7189 | -6 | 1999_08_25 | 45.2647 | Bituminous Mix | -93.7141 | not site stationing need start point for stationing. | University of Minnesota | 07/29/2002 | 1 | 4.4 | 149.01 | 100.72 | 4 | 0.1 | 6.5 | 25.1
3499BM030 | 34-O-1999 | 34 | 7189 | -6 | 1999_08_25 | 45.2647 | Bituminous Mix | -93.7141 | not site stationing need start point for stationing. | University of Minnesota | 07/29/2002 | 1 | 4.4 | 149.01 | 100.72 | 4 | 0 | 3.3 | 31.2
3499BM030 | 34-O-1999 | 34 | 7189 | -6 | 1999_08_25 | 45.2647 | Bituminous Mix | -93.7141 | not site stationing need start point for stationing. | University of Minnesota | 07/29/2002 | 1 | 4.4 | 149.01 | 100.72 | 20 | 25 | 6.1 | 28.2
3499BM030 | 34-O-1999 | 34 | 7189 | -6 | 1999_08_25 | 45.2647 | Bituminous Mix | -93.7141 | not site stationing need start point for stationing. | University of Minnesota | 07/29/2002 | 1 | 4.4 | 149.01 | 100.72 | 20 | 10 | 4.8 | 29.9
3499BM030 | 34-O-1999 | 34 | 7189 | -6 | 1999_08_25 | 45.2647 | Bituminous Mix | -93.7141 | not site stationing need start point for stationing. | University of Minnesota | 07/29/2002 | 1 | 4.4 | 149.01 | 100.72 | 20 | 1 | 2 | 37.8
3499BM030 | 34-O-1999 | 34 | 7189 | -6 | 1999_08_25 | 45.2647 | Bituminous Mix | -93.7141 | not site stationing need start point for stationing. | University of Minnesota | 07/29/2002 | 1 | 4.4 | 149.01 | 100.72 | 20 | 0.1 | 0.7 | 39.7
3499BM030 | 34-O-1999 | 34 | 7189 | -6 | 1999_08_25 | 45.2647 | Bituminous Mix | -93.7141 | not site stationing need start point for stationing. | University of Minnesota | 07/29/2002 | 1 | 4.4 | 149.01 | 100.72 | 20 | 0 | 0.3 | 35.4
3499BM030 | 34-O-1999 | 34 | 7189 | -6 | 1999_08_25 | 45.2647 | Bituminous Mix | -93.7141 | not site stationing need start point for stationing. | University of Minnesota | 07/29/2002 | 1 | 4.4 | 149.01 | 100.72 | 40 | 25 | 0.9 | 22.2
3499BM030 | 34-O-1999 | 34 | 7189 | -6 | 1999_08_25 | 45.2647 | Bituminous Mix | -93.7141 | not site stationing need start point for stationing. | University of Minnesota | 07/29/2002 | 1 | 4.4 | 149.01 | 100.72 | 40 | 10
3499BM030 | 34-O-1999 | 34 | 7189 | -6 | 1999_08_25 | 45.2647 | Bituminous Mix | -93.7141 | not site stationing need start point for stationing. | University of Minnesota | 07/29/2002 | 1 | 4.4 | 149.01 | 100.72 | 40 | 1 | 0.3 | 20.3
3499BM030 | 34-O-1999 | 34 | 7189 | -6 | 1999_08_25 | 45.2647 | Bituminous Mix | -93.7141 | not site stationing need start point for stationing. | University of Minnesota | 07/29/2002 | 1 | 4.4 | 149.01 | 100.72 | 40 | 0.1 | 0.2 | 20.6
3599BM087 | 35-O-1999 | 35 | 7544 | -6 | 1999_08_31 | 45.2641 | Bituminous Mix | -93.713 | not site stationing need start point for stationing. | University of Minnesota | 08/23/2002 | 6 | 5.5 | 161.55 | 99.8 | 54 | 1 | 0.2 | 17
3599BM087 | 35-O-1999 | 35 | 7544 | -6 | 1999_08_31 | 45.2641 | Bituminous Mix | -93.713 | not site stationing need start point for stationing. | University of Minnesota | 08/23/2002 | 6 | 5.5 | 161.55 | 99.8 | 54 | 0.1 | 0.1 | 24.2
3599BM087 | 35-O-1999 | 35 | 7544 | -6 | 1999_08_31 | 45.2641 | Bituminous Mix | -93.713 | not site stationing need start point for stationing. | University of Minnesota | 08/28/2002 | 9 | 4.9 | 160.32 | 99.72 | -20 | 0.1 | 17.7 | 8.1
3599BM087 | 35-O-1999 | 35 | 7544 | -6 | 1999_08_31 | 45.2641 | Bituminous Mix | -93.713 | not site stationing need start point for stationing. | University of Minnesota | 08/28/2002 | 9 | 4.9 | 160.32 | 99.72 | -20 | 0 | 13.7 | 11.2
3599BM087 | 35-O-1999 | 35 | 7544 | -6 | 1999_08_31 | 45.2641 | Bituminous Mix | -93.713 | not site stationing need start point for stationing. | University of Minnesota | 08/28/2002 | 9 | 4.9 | 160.32 | 99.72 | -10 | 25 | 20.1 | 8.4
3599BM087 | 35-O-1999 | 35 | 7544 | -6 | 1999_08_31 | 45.2641 | Bituminous Mix | -93.713 | not site stationing need start point for stationing. | University of Minnesota | 08/28/2002 | 9 | 4.9 | 160.32 | 99.72 | -10 | 10 | 18.6 | 9.1
3599BM087 | 35-O-1999 | 35 | 7544 | -6 | 1999_08_31 | 45.2641 | Bituminous Mix | -93.713 | not site stationing need start point for stationing. | University of Minnesota | 08/28/2002 | 9 | 4.9 | 160.32 | 99.72 | -10 | 1 | 14.4 | 11.5
3599BM087 | 35-O-1999 | 35 | 7544 | -6 | 1999_08_31 | 45.2641 | Bituminous Mix | -93.713 | not site stationing need start point for stationing. | University of Minnesota | 08/28/2002 | 9 | 4.9 | 160.32 | 99.72 | -10 | 0.1 | 10.5 | 13.7
3599BM087 | 35-O-1999 | 35 | 7544 | -6 | 1999_08_31 | 45.2641 | Bituminous Mix | -93.713 | not site stationing need start point for stationing. | University of Minnesota | 08/28/2002 | 9 | 4.9 | 160.32 | 99.72 | -10 | 0 | 7.2 | 19.9
3599BM087 | 35-O-1999 | 35 | 7544 | -6 | 1999_08_31 | 45.2641 | Bituminous Mix | -93.713 | not site stationing need start point for stationing. | University of Minnesota | 08/28/2002 | 9 | 4.9 | 160.32 | 99.72 | 4 | 25 | 11.5 | 15.2
3599BM087 | 35-O-1999 | 35 | 7544 | -6 | 1999_08_31 | 45.2641 | Bituminous Mix | -93.713 | not site stationing need start point for stationing. | University of Minnesota | 08/28/2002 | 9 | 4.9 | 160.32 | 99.72 | 4 | 10 | 9.9 | 16.4
3599BM087 | 35-O-1999 | 35 | 7544 | -6 | 1999_08_31 | 45.2641 | Bituminous Mix | -93.713 | not site stationing need start point for stationing. | University of Minnesota | 08/28/2002 | 9 | 4.9 | 160.32 | 99.72 | 4 | 1 | 6.5 | 20.5
3599BM087 | 35-O-1999 | 35 | 7544 | -6 | 1999_08_31 | 45.2641 | Bituminous Mix | -93.713 | not site stationing need start point for stationing. | University of Minnesota | 08/28/2002 | 9 | 4.9 | 160.32 | 99.72 | 4 | 0.1 | 3.8 | 24.3
3599BM087 | 35-O-1999 | 35 | 7544 | -6 | 1999_08_31 | 45.2641 | Bituminous Mix | -93.713 | not site stationing need start point for stationing. | University of Minnesota | 08/28/2002 | 9 | 4.9 | 160.32 | 99.72 | 4 | 0 | 2.1 | 26.2
3599BM087 | 35-O-1999 | 35 | 7544 | -6 | 1999_08_31 | 45.2641 | Bituminous Mix | -93.713 | not site stationing need start point for stationing. | University of Minnesota | 08/28/2002 | 9 | 4.9 | 160.32 | 99.72 | 20 | 25 | 4.8
3599BM087 | 35-O-1999 | 35 | 7544 | -6 | 1999_08_31 | 45.2641 | Bituminous Mix | -93.713 | not site stationing need start point for stationing. | University of Minnesota | 08/28/2002 | 9 | 4.9 | 160.32 | 99.72 | 20 | 10 | 2
3599BM087 | 35-O-1999 | 35 | 7544 | -6 | 1999_08_31 | 45.2641 | Bituminous Mix | -93.713 | not site stationing need start point for stationing. | University of Minnesota | 08/28/2002 | 9 | 4.9 | 160.32 | 99.72 | 20 | 1 | 1.5 | 29.1
3599BM087 | 35-O-1999 | 35 | 7544 | -6 | 1999_08_31 | 45.2641 | Bituminous Mix | -93.713 | not site stationing need start point for stationing. | University of Minnesota | 08/28/2002 | 9 | 4.9 | 160.32 | 99.72 | 20 | 0.1 | 0.9 | 33.8
3599BM087 | 35-O-1999 | 35 | 7544 | -6 | 1999_08_31 | 45.2641 | Bituminous Mix | -93.713 | not site stationing need start point for stationing. | University of Minnesota | 08/28/2002 | 9 | 4.9 | 160.32 | 99.72 | 20 | 0 | 0.4 | 30.8
3599BM087 | 35-O-1999 | 35 | 7544 | -6 | 1999_08_31 | 45.2641 | Bituminous Mix | -93.713 | not site stationing need start point for stationing. | University of Minnesota | 08/28/2002 | 9 | 4.9 | 160.32 | 99.72 | 40 | 25 | 1.2
3599BM087 | 35-O-1999 | 35 | 7544 | -6 | 1999_08_31 | 45.2641 | Bituminous Mix | -93.713 | not site stationing need start point for stationing. | University of Minnesota | 08/28/2002 | 9 | 4.9 | 160.32 | 99.72 | 40 | 10 | 0.9 | 10.8
3599BM087 | 35-O-1999 | 35 | 7544 | -6 | 1999_08_31 | 45.2641 | Bituminous Mix | -93.713 | not site stationing need start point for stationing. | University of Minnesota | 08/28/2002 | 9 | 4.9 | 160.32 | 99.72 | 40 | 1 | 0.3 | 24.1
3599BM087 | 35-O-1999 | 35 | 7544 | -6 | 1999_08_31 | 45.2641 | Bituminous Mix | -93.713 | not site stationing need start point for stationing. | University of Minnesota | 08/28/2002 | 9 | 4.9 | 160.32 | 99.72 | 40 | 0.1 | 0.2 | 20.6
3599BM087 | 35-O-1999 | 35 | 7544 | -6 | 1999_08_31 | 45.2641 | Bituminous Mix | -93.713 | not site stationing need start point for stationing. | University of Minnesota | 08/28/2002 | 9 | 4.9 | 160.32 | 99.72 | 40 | 0 | 0.1 | 22.6
3599BM087 | 35-O-1999 | 35 | 7544 | -6 | 1999_08_31 | 45.2641 | Bituminous Mix | -93.713 | not site stationing need start point for stationing. | University of Minnesota | 08/28/2002 | 9 | 4.9 | 160.32 | 99.72 | 54 | 25 | 1.2 | 11.3
3599BM087 | 35-O-1999 | 35 | 7544 | -6 | 1999_08_31 | 45.2641 | Bituminous Mix | -93.713 | not site stationing need start point for stationing. | University of Minnesota | 08/28/2002 | 9 | 4.9 | 160.32 | 99.72 | 54 | 10 | 1.2
3599BM087 | 35-O-1999 | 35 | 7544 | -6 | 1999_08_31 | 45.2641 | Bituminous Mix | -93.713 | not site stationing need start point for stationing. | University of Minnesota | 08/28/2002 | 9 | 4.9 | 160.32 | 99.72 | 54 | 1 | 0.2 | 19.8
3599BM087 | 35-O-1999 | 35 | 7544 | -6 | 1999_08_31 | 45.2641 | Bituminous Mix | -93.713 | not site stationing need start point for stationing. | University of Minnesota | 08/28/2002 | 9 | 4.9 | 160.32 | 99.72 | 54 | 0.1 | 0.2 | 17.7
3599BM087 | 35-O-1999 | 35 | 7544 | -6 | 1999_08_31 | 45.2641 | Bituminous Mix | -93.713 | not site stationing need start point for stationing. | University of Minnesota | 08/23/2002 | 6 | 5.5 | 161.55 | 99.8 | -20 | 25 | 24.8 | 6.8
3599BM087 | 35-O-1999 | 35 | 7544 | -6 | 1999_08_31 | 45.2641 | Bituminous Mix | -93.713 | not site stationing need start point for stationing. | University of Minnesota | 08/23/2002 | 6 | 5.5 | 161.55 | 99.8 | -20 | 10 | 22.7 | 8.9
3599BM087 | 35-O-1999 | 35 | 7544 | -6 | 1999_08_31 | 45.2641 | Bituminous Mix | -93.713 | not site stationing need start point for stationing. | University of Minnesota | 08/23/2002 | 6 | 5.5 | 161.55 | 99.8 | -20 | 1 | 19 | 8.3
3599BM087 | 35-O-1999 | 35 | 7544 | -6 | 1999_08_31 | 45.2641 | Bituminous Mix | -93.713 | not site stationing need start point for stationing. | University of Minnesota | 08/23/2002 | 6 | 5.5 | 161.55 | 99.8 | -20 | 0.1 | 14.7 | 10.8
3599BM087 | 35-O-1999 | 35 | 7544 | -6 | 1999_08_31 | 45.2641 | Bituminous Mix | -93.713 | not site stationing need start point for stationing. | University of Minnesota | 08/23/2002 | 6 | 5.5 | 161.55 | 99.8 | -20 | 0 | 10.7 | 14.9
3599BM087 | 35-O-1999 | 35 | 7544 | -6 | 1999_08_31 | 45.2641 | Bituminous Mix | -93.713 | not site stationing need start point for stationing. | University of Minnesota | 08/23/2002 | 6 | 5.5 | 161.55 | 99.8 | -10 | 25 | 19 | 9.5
3599BM087 | 35-O-1999 | 35 | 7544 | -6 | 1999_08_31 | 45.2641 | Bituminous Mix | -93.713 | not site stationing need start point for stationing. | University of Minnesota | 08/23/2002 | 6 | 5.5 | 161.55 | 99.8 | -10 | 10 | 17.3 | 10
3599BM087 | 35-O-1999 | 35 | 7544 | -6 | 1999_08_31 | 45.2641 | Bituminous Mix | -93.713 | not site stationing need start point for stationing. | University of Minnesota | 08/23/2002 | 6 | 5.5 | 161.55 | 99.8 | -10 | 1 | 13.1 | 12.4
3599BM087 | 35-O-1999 | 35 | 7544 | -6 | 1999_08_31 | 45.2641 | Bituminous Mix | -93.713 | not site stationing need start point for stationing. | University of Minnesota | 08/23/2002 | 6 | 5.5 | 161.55 | 99.8 | -10 | 0.1 | 9.3 | 15.8
3599BM087 | 35-O-1999 | 35 | 7544 | -6 | 1999_08_31 | 45.2641 | Bituminous Mix | -93.713 | not site stationing need start point for stationing. | University of Minnesota | 08/23/2002 | 6 | 5.5 | 161.55 | 99.8 | -10 | 0 | 6 | 21.8
3599BM087 | 35-O-1999 | 35 | 7544 | -6 | 1999_08_31 | 45.2641 | Bituminous Mix | -93.713 | not site stationing need start point for stationing. | University of Minnesota | 08/26/2002 | 7 | 6.1 | 162.43 | 99.7 | 40 | 10 | 1.1 | 25.7
3599BM087 | 35-O-1999 | 35 | 7544 | -6 | 1999_08_31 | 45.2641 | Bituminous Mix | -93.713 | not site stationing need start point for stationing. | University of Minnesota | 08/26/2002 | 7 | 6.1 | 162.43 | 99.7 | 40 | 1 | 0.4 | 22.9
3599BM087 | 35-O-1999 | 35 | 7544 | -6 | 1999_08_31 | 45.2641 | Bituminous Mix | -93.713 | not site stationing need start point for stationing. | University of Minnesota | 08/26/2002 | 7 | 6.1 | 162.43 | 99.7 | 20 | 0 | 0.4 | 28.5
3599BM087 | 35-O-1999 | 35 | 7544 | -6 | 1999_08_31 | 45.2641 | Bituminous Mix | -93.713 | not site stationing need start point for stationing. | University of Minnesota | 08/26/2002 | 7 | 6.1 | 162.43 | 99.7 | 40 | 25
3599BM087 | 35-O-1999 | 35 | 7544 | -6 | 1999_08_31 | 45.2641 | Bituminous Mix | -93.713 | not site stationing need start point for stationing. | University of Minnesota | 08/27/2002 | 8 | 5.2 | 160.84 | 99.81 | -10 | 0.1 | 9.6 | 15.6
3599BM087 | 35-O-1999 | 35 | 7544 | -6 | 1999_08_31 | 45.2641 | Bituminous Mix | -93.713 | not site stationing need start point for stationing. | University of Minnesota | 08/27/2002 | 8 | 5.2 | 160.84 | 99.81 | -10 | 0 | 6.4 | 21.2
3599BM087 | 35-O-1999 | 35 | 7544 | -6 | 1999_08_31 | 45.2641 | Bituminous Mix | -93.713 | not site stationing need start point for stationing. | University of Minnesota | 08/27/2002 | 8 | 5.2 | 160.84 | 99.81 | 4 | 25 | 10.8 | 16.5
3599BM087 | 35-O-1999 | 35 | 7544 | -6 | 1999_08_31 | 45.2641 | Bituminous Mix | -93.713 | not site stationing need start point for stationing. | University of Minnesota | 08/27/2002 | 8 | 5.2 | 160.84 | 99.81 | 4 | 10 | 9.3 | 17.8
3599BM087 | 35-O-1999 | 35 | 7544 | -6 | 1999_08_31 | 45.2641 | Bituminous Mix | -93.713 | not site stationing need start point for stationing. | University of Minnesota | 08/27/2002 | 8 | 5.2 | 160.84 | 99.81 | 4 | 1 | 5.7 | 21.5
3599BM087 | 35-O-1999 | 35 | 7544 | -6 | 1999_08_31 | 45.2641 | Bituminous Mix | -93.713 | not site stationing need start point for stationing. | University of Minnesota | 08/27/2002 | 8 | 5.2 | 160.84 | 99.81 | 4 | 0.1 | 3.3 | 25.5
3599BM087 | 35-O-1999 | 35 | 7544 | -6 | 1999_08_31 | 45.2641 | Bituminous Mix | -93.713 | not site stationing need start point for stationing. | University of Minnesota | 08/27/2002 | 8 | 5.2 | 160.84 | 99.81 | 4 | 0 | 1.8 | 27
3599BM087 | 35-O-1999 | 35 | 7544 | -6 | 1999_08_31 | 45.2641 | Bituminous Mix | -93.713 | not site stationing need start point for stationing. | University of Minnesota | 08/27/2002 | 8 | 5.2 | 160.84 | 99.81 | 20 | 25 | 1.3
3599BM087 | 35-O-1999 | 35 | 7544 | -6 | 1999_08_31 | 45.2641 | Bituminous Mix | -93.713 | not site stationing need start point for stationing. | University of Minnesota | 08/27/2002 | 8 | 5.2 | 160.84 | 99.81 | 20 | 10
3599BM087 | 35-O-1999 | 35 | 7544 | -6 | 1999_08_31 | 45.2641 | Bituminous Mix | -93.713 | not site stationing need start point for stationing. | University of Minnesota | 08/27/2002 | 8 | 5.2 | 160.84 | 99.81 | 20 | 1 | 0.8 | 28.5
3599BM087 | 35-O-1999 | 35 | 7544 | -6 | 1999_08_31 | 45.2641 | Bituminous Mix | -93.713 | not site stationing need start point for stationing. | University of Minnesota | 08/27/2002 | 8 | 5.2 | 160.84 | 99.81 | 20 | 0.1 | 0.4 | 30.6
3599BM087 | 35-O-1999 | 35 | 7544 | -6 | 1999_08_31 | 45.2641 | Bituminous Mix | -93.713 | not site stationing need start point for stationing. | University of Minnesota | 08/27/2002 | 8 | 5.2 | 160.84 | 99.81 | 20 | 0 | 0.2 | 27.3
3599BM087 | 35-O-1999 | 35 | 7544 | -6 | 1999_08_31 | 45.2641 | Bituminous Mix | -93.713 | not site stationing need start point for stationing. | University of Minnesota | 08/27/2002 | 8 | 5.2 | 160.84 | 99.81 | 40 | 25 | 0.5 | 18.2
3599BM087 | 35-O-1999 | 35 | 7544 | -6 | 1999_08_31 | 45.2641 | Bituminous Mix | -93.713 | not site stationing need start point for stationing. | University of Minnesota | 08/27/2002 | 8 | 5.2 | 160.84 | 99.81 | 40 | 10 | 0.6
3599BM087 | 35-O-1999 | 35 | 7544 | -6 | 1999_08_31 | 45.2641 | Bituminous Mix | -93.713 | not site stationing need start point for stationing. | University of Minnesota | 08/27/2002 | 8 | 5.2 | 160.84 | 99.81 | 40 | 1 | 0.3 | 28.1
3599BM087 | 35-O-1999 | 35 | 7544 | -6 | 1999_08_31 | 45.2641 | Bituminous Mix | -93.713 | not site stationing need start point for stationing. | University of Minnesota | 08/27/2002 | 8 | 5.2 | 160.84 | 99.81 | 40 | 0.1 | 0.1 | 31.8
3599BM087 | 35-O-1999 | 35 | 7544 | -6 | 1999_08_31 | 45.2641 | Bituminous Mix | -93.713 | not site stationing need start point for stationing. | University of Minnesota | 08/27/2002 | 8 | 5.2 | 160.84 | 99.81 | 40 | 0 | 0.1 | 34.4
3599BM087 | 35-O-1999 | 35 | 7544 | -6 | 1999_08_31 | 45.2641 | Bituminous Mix | -93.713 | not site stationing need start point for stationing. | University of Minnesota | 08/27/2002 | 8 | 5.2 | 160.84 | 99.81 | 54 | 25 | 0.7
3599BM087 | 35-O-1999 | 35 | 7544 | -6 | 1999_08_31 | 45.2641 | Bituminous Mix | -93.713 | not site stationing need start point for stationing. | University of Minnesota | 08/27/2002 | 8 | 5.2 | 160.84 | 99.81 | 54 | 10 | 0.4
3599BM087 | 35-O-1999 | 35 | 7544 | -6 | 1999_08_31 | 45.2641 | Bituminous Mix | -93.713 | not site stationing need start point for stationing. | University of Minnesota | 08/27/2002 | 8 | 5.2 | 160.84 | 99.81 | 54 | 1 | 0.2 | 17.3
3599BM087 | 35-O-1999 | 35 | 7544 | -6 | 1999_08_31 | 45.2641 | Bituminous Mix | -93.713 | not site stationing need start point for stationing. | University of Minnesota | 08/27/2002 | 8 | 5.2 | 160.84 | 99.81 | 54 | 0.1 | 0.1 | 24
3599BM087 | 35-O-1999 | 35 | 7544 | -6 | 1999_08_31 | 45.2641 | Bituminous Mix | -93.713 | not site stationing need start point for stationing. | University of Minnesota | 08/28/2002 | 9 | 4.9 | 160.32 | 99.72 | -20 | 25 | 26.1 | 5.3
3599BM087 | 35-O-1999 | 35 | 7544 | -6 | 1999_08_31 | 45.2641 | Bituminous Mix | -93.713 | not site stationing need start point for stationing. | University of Minnesota | 08/28/2002 | 9 | 4.9 | 160.32 | 99.72 | -20 | 10 | 25.2 | 5.9
3599BM087 | 35-O-1999 | 35 | 7544 | -6 | 1999_08_31 | 45.2641 | Bituminous Mix | -93.713 | not site stationing need start point for stationing. | University of Minnesota | 08/28/2002 | 9 | 4.9 | 160.32 | 99.72 | -20 | 1 | 21.5 | 7.1
3599BM089 | 35-O-1999 | 35 | 7750 | -6 | 1999_08_31 | 45.2637 | Bituminous Mix | -93.7123 | not site stationing need start point for stationing. | University of Minnesota | 08/06/2002 | 1 | 4.8 | 146.98 | 100.58 | -20 | 25 | 15.4 | 8.4
3599BM089 | 35-O-1999 | 35 | 7750 | -6 | 1999_08_31 | 45.2637 | Bituminous Mix | -93.7123 | not site stationing need start point for stationing. | University of Minnesota | 08/06/2002 | 1 | 4.8 | 146.98 | 100.58 | -20 | 10 | 14 | 9.6
3599BM089 | 35-O-1999 | 35 | 7750 | -6 | 1999_08_31 | 45.2637 | Bituminous Mix | -93.7123 | not site stationing need start point for stationing. | University of Minnesota | 08/06/2002 | 1 | 4.8 | 146.98 | 100.58 | -20 | 1 | 10.9 | 10.9
3599BM089 | 35-O-1999 | 35 | 7750 | -6 | 1999_08_31 | 45.2637 | Bituminous Mix | -93.7123 | not site stationing need start point for stationing. | University of Minnesota | 08/06/2002 | 1 | 4.8 | 146.98 | 100.58 | -20 | 0.1 | 8 | 12.7
3599BM089 | 35-O-1999 | 35 | 7750 | -6 | 1999_08_31 | 45.2637 | Bituminous Mix | -93.7123 | not site stationing need start point for stationing. | University of Minnesota | 08/06/2002 | 1 | 4.8 | 146.98 | 100.58 | 40 | 25 | 0.7 | 37
3599BM089 | 35-O-1999 | 35 | 7750 | -6 | 1999_08_31 | 45.2637 | Bituminous Mix | -93.7123 | not site stationing need start point for stationing. | University of Minnesota | 08/06/2002 | 1 | 4.8 | 146.98 | 100.58 | 40 | 10 | 0.3
3599BM089 | 35-O-1999 | 35 | 7750 | -6 | 1999_08_31 | 45.2637 | Bituminous Mix | -93.7123 | not site stationing need start point for stationing. | University of Minnesota | 08/06/2002 | 1 | 4.8 | 146.98 | 100.58 | 40 | 1 | 0.2 | 23.1
3599BM087 | 35-O-1999 | 35 | 7544 | -6 | 1999_08_31 | 45.2641 | Bituminous Mix | -93.713 | not site stationing need start point for stationing. | University of Minnesota | 08/26/2002 | 7 | 6.1 | 162.43 | 99.7 | 40 | 0.1 | 0.2 | 24.6
3599BM087 | 35-O-1999 | 35 | 7544 | -6 | 1999_08_31 | 45.2641 | Bituminous Mix | -93.713 | not site stationing need start point for stationing. | University of Minnesota | 08/26/2002 | 7 | 6.1 | 162.43 | 99.7 | 40 | 0 | 0.1 | 27.1
3599BM087 | 35-O-1999 | 35 | 7544 | -6 | 1999_08_31 | 45.2641 | Bituminous Mix | -93.713 | not site stationing need start point for stationing. | University of Minnesota | 08/26/2002 | 7 | 6.1 | 162.43 | 99.7 | 54 | 25 | 0.5
3599BM087 | 35-O-1999 | 35 | 7544 | -6 | 1999_08_31 | 45.2641 | Bituminous Mix | -93.713 | not site stationing need start point for stationing. | University of Minnesota | 08/26/2002 | 7 | 6.1 | 162.43 | 99.7 | 54 | 10 | 0.8
3599BM087 | 35-O-1999 | 35 | 7544 | -6 | 1999_08_31 | 45.2641 | Bituminous Mix | -93.713 | not site stationing need start point for stationing. | University of Minnesota | 08/26/2002 | 7 | 6.1 | 162.43 | 99.7 | 54 | 1 | 0.2 | 18.7
3599BM087 | 35-O-1999 | 35 | 7544 | -6 | 1999_08_31 | 45.2641 | Bituminous Mix | -93.713 | not site stationing need start point for stationing. | University of Minnesota | 08/26/2002 | 7 | 6.1 | 162.43 | 99.7 | 54 | 0.1 | 0.2 | 18.7
3599BM087 | 35-O-1999 | 35 | 7544 | -6 | 1999_08_31 | 45.2641 | Bituminous Mix | -93.713 | not site stationing need start point for stationing. | University of Minnesota | 08/27/2002 | 8 | 5.2 | 160.84 | 99.81 | -20 | 25 | 24 | 6.9
3599BM087 | 35-O-1999 | 35 | 7544 | -6 | 1999_08_31 | 45.2641 | Bituminous Mix | -93.713 | not site stationing need start point for stationing. | University of Minnesota | 08/27/2002 | 8 | 5.2 | 160.84 | 99.81 | -20 | 10 | 22.3 | 9
3599BM087 | 35-O-1999 | 35 | 7544 | -6 | 1999_08_31 | 45.2641 | Bituminous Mix | -93.713 | not site stationing need start point for stationing. | University of Minnesota | 08/27/2002 | 8 | 5.2 | 160.84 | 99.81 | -20 | 1 | 18.4 | 9
3599BM087 | 35-O-1999 | 35 | 7544 | -6 | 1999_08_31 | 45.2641 | Bituminous Mix | -93.713 | not site stationing need start point for stationing. | University of Minnesota | 08/27/2002 | 8 | 5.2 | 160.84 | 99.81 | -20 | 0.1 | 14.2 | 11.7
3599BM087 | 35-O-1999 | 35 | 7544 | -6 | 1999_08_31 | 45.2641 | Bituminous Mix | -93.713 | not site stationing need start point for stationing. | University of Minnesota | 08/27/2002 | 8 | 5.2 | 160.84 | 99.81 | -20 | 0 | 10.3 | 16.1
3599BM087 | 35-O-1999 | 35 | 7544 | -6 | 1999_08_31 | 45.2641 | Bituminous Mix | -93.713 | not site stationing need start point for stationing. | University of Minnesota | 08/27/2002 | 8 | 5.2 | 160.84 | 99.81 | -10 | 25 | 19.5 | 9.5
3599BM087 | 35-O-1999 | 35 | 7544 | -6 | 1999_08_31 | 45.2641 | Bituminous Mix | -93.713 | not site stationing need start point for stationing. | University of Minnesota | 08/27/2002 | 8 | 5.2 | 160.84 | 99.81 | -10 | 10 | 17.8 | 10.3
3599BM087 | 35-O-1999 | 35 | 7544 | -6 | 1999_08_31 | 45.2641 | Bituminous Mix | -93.713 | not site stationing need start point for stationing. | University of Minnesota | 08/27/2002 | 8 | 5.2 | 160.84 | 99.81 | -10 | 1 | 13.5 | 12.9
3599BM087 | 35-O-1999 | 35 | 7544 | -6 | 1999_08_31 | 45.2641 | Bituminous Mix | -93.713 | not site stationing need start point for stationing. | University of Minnesota | 08/23/2002 | 6 | 5.5 | 161.55 | 99.8 | 4 | 25 | 10.2 | 16.2
3599BM087 | 35-O-1999 | 35 | 7544 | -6 | 1999_08_31 | 45.2641 | Bituminous Mix | -93.713 | not site stationing need start point for stationing. | University of Minnesota | 08/23/2002 | 6 | 5.5 | 161.55 | 99.8 | 4 | 10 | 9.5 | 11
3599BM087 | 35-O-1999 | 35 | 7544 | -6 | 1999_08_31 | 45.2641 | Bituminous Mix | -93.713 | not site stationing need start point for stationing. | University of Minnesota | 08/23/2002 | 6 | 5.5 | 161.55 | 99.8 | 4 | 1 | 5.5 | 21.5
3599BM087 | 35-O-1999 | 35 | 7544 | -6 | 1999_08_31 | 45.2641 | Bituminous Mix | -93.713 | not site stationing need start point for stationing. | University of Minnesota | 08/23/2002 | 6 | 5.5 | 161.55 | 99.8 | 4 | 0.1 | 3.1 | 25.5
3599BM087 | 35-O-1999 | 35 | 7544 | -6 | 1999_08_31 | 45.2641 | Bituminous Mix | -93.713 | not site stationing need start point for stationing. | University of Minnesota | 08/23/2002 | 6 | 5.5 | 161.55 | 99.8 | 4 | 0 | 1.7 | 26.6
3599BM087 | 35-O-1999 | 35 | 7544 | -6 | 1999_08_31 | 45.2641 | Bituminous Mix | -93.713 | not site stationing need start point for stationing. | University of Minnesota | 08/23/2002 | 6 | 5.5 | 161.55 | 99.8 | 20 | 25 | 6.1 | 12.3
3599BM087 | 35-O-1999 | 35 | 7544 | -6 | 1999_08_31 | 45.2641 | Bituminous Mix | -93.713 | not site stationing need start point for stationing. | University of Minnesota | 08/23/2002 | 6 | 5.5 | 161.55 | 99.8 | 20 | 10 | 2
3599BM087 | 35-O-1999 | 35 | 7544 | -6 | 1999_08_31 | 45.2641 | Bituminous Mix | -93.713 | not site stationing need start point for stationing. | University of Minnesota | 08/23/2002 | 6 | 5.5 | 161.55 | 99.8 | 20 | 1 | 1.8 | 26.8
3599BM087 | 35-O-1999 | 35 | 7544 | -6 | 1999_08_31 | 45.2641 | Bituminous Mix | -93.713 | not site stationing need start point for stationing. | University of Minnesota | 08/23/2002 | 6 | 5.5 | 161.55 | 99.8 | 20 | 0.1 | 0.9 | 41.1
3599BM087 | 35-O-1999 | 35 | 7544 | -6 | 1999_08_31 | 45.2641 | Bituminous Mix | -93.713 | not site stationing need start point for stationing. | University of Minnesota | 08/23/2002 | 6 | 5.5 | 161.55 | 99.8 | 20 | 0 | 0.5 | 28.1
3599BM087 | 35-O-1999 | 35 | 7544 | -6 | 1999_08_31 | 45.2641 | Bituminous Mix | -93.713 | not site stationing need start point for stationing. | University of Minnesota | 08/23/2002 | 6 | 5.5 | 161.55 | 99.8 | 40 | 25 | 0.9
3599BM087 | 35-O-1999 | 35 | 7544 | -6 | 1999_08_31 | 45.2641 | Bituminous Mix | -93.713 | not site stationing need start point for stationing. | University of Minnesota | 08/23/2002 | 6 | 5.5 | 161.55 | 99.8 | 40 | 10 | 1
3599BM087 | 35-O-1999 | 35 | 7544 | -6 | 1999_08_31 | 45.2641 | Bituminous Mix | -93.713 | not site stationing need start point for stationing. | University of Minnesota | 08/23/2002 | 6 | 5.5 | 161.55 | 99.8 | 40 | 1 | 0.5 | 26.7
3599BM087 | 35-O-1999 | 35 | 7544 | -6 | 1999_08_31 | 45.2641 | Bituminous Mix | -93.713 | not site stationing need start point for stationing. | University of Minnesota | 08/23/2002 | 6 | 5.5 | 161.55 | 99.8 | 40 | 0.1 | 0.2 | 28.9
3599BM087 | 35-O-1999 | 35 | 7544 | -6 | 1999_08_31 | 45.2641 | Bituminous Mix | -93.713 | not site stationing need start point for stationing. | University of Minnesota | 08/23/2002 | 6 | 5.5 | 161.55 | 99.8 | 40 | 0 | 0.2 | 26.6
3599BM087 | 35-O-1999 | 35 | 7544 | -6 | 1999_08_31 | 45.2641 | Bituminous Mix | -93.713 | not site stationing need start point for stationing. | University of Minnesota | 08/23/2002 | 6 | 5.5 | 161.55 | 99.8 | 54 | 25 | 0.4
3599BM087 | 35-O-1999 | 35 | 7544 | -6 | 1999_08_31 | 45.2641 | Bituminous Mix | -93.713 | not site stationing need start point for stationing. | University of Minnesota | 08/23/2002 | 6 | 5.5 | 161.55 | 99.8 | 54 | 10 | 0.4 | 43.9
3599BM089 | 35-O-1999 | 35 | 7750 | -6 | 1999_08_31 | 45.2637 | Bituminous Mix | -93.7123 | not site stationing need start point for stationing. | University of Minnesota | 08/07/2002 | 2 | 4.7 | 153.23 | 100.74 | 4 | 0.1 | 2.6 | 26.1
3599BM089 | 35-O-1999 | 35 | 7750 | -6 | 1999_08_31 | 45.2637 | Bituminous Mix | -93.7123 | not site stationing need start point for stationing. | University of Minnesota | 08/07/2002 | 2 | 4.7 | 153.23 | 100.74 | 4 | 0 | 1.3 | 30.4
3599BM089 | 35-O-1999 | 35 | 7750 | -6 | 1999_08_31 | 45.2637 | Bituminous Mix | -93.7123 | not site stationing need start point for stationing. | University of Minnesota | 08/07/2002 | 2 | 4.7 | 153.23 | 100.74 | 20 | 25 | 3.7 | 27
3599BM089 | 35-O-1999 | 35 | 7750 | -6 | 1999_08_31 | 45.2637 | Bituminous Mix | -93.7123 | not site stationing need start point for stationing. | University of Minnesota | 08/07/2002 | 2 | 4.7 | 153.23 | 100.74 | 20 | 10 | 4.4
3599BM089 | 35-O-1999 | 35 | 7750 | -6 | 1999_08_31 | 45.2637 | Bituminous Mix | -93.7123 | not site stationing need start point for stationing. | University of Minnesota | 08/07/2002 | 2 | 4.7 | 153.23 | 100.74 | 20 | 1 | 1.5 | 29.9
3599BM089 | 35-O-1999 | 35 | 7750 | -6 | 1999_08_31 | 45.2637 | Bituminous Mix | -93.7123 | not site stationing need start point for stationing. | University of Minnesota | 08/07/2002 | 2 | 4.7 | 153.23 | 100.74 | 20 | 0.1 | 0.6 | 35
3599BM089 | 35-O-1999 | 35 | 7750 | -6 | 1999_08_31 | 45.2637 | Bituminous Mix | -93.7123 | not site stationing need start point for stationing. | University of Minnesota | 08/07/2002 | 2 | 4.7 | 153.23 | 100.74 | 20 | 0 | 0.3 | 35.4
3599BM089 | 35-O-1999 | 35 | 7750 | -6 | 1999_08_31 | 45.2637 | Bituminous Mix | -93.7123 | not site stationing need start point for stationing. | University of Minnesota | 08/07/2002 | 2 | 4.7 | 153.23 | 100.74 | 40 | 25 | 0.4 | 17.2
3599BM089 | 35-O-1999 | 35 | 7750 | -6 | 1999_08_31 | 45.2637 | Bituminous Mix | -93.7123 | not site stationing need start point for stationing. | University of Minnesota | 08/07/2002 | 2 | 4.7 | 153.23 | 100.74 | 40 | 10 | 0.4 | 23.3
3599BM089 | 35-O-1999 | 35 | 7750 | -6 | 1999_08_31 | 45.2637 | Bituminous Mix | -93.7123 | not site stationing need start point for stationing. | University of Minnesota | 08/07/2002 | 2 | 4.7 | 153.23 | 100.74 | 40 | 1 | 0.2 | 24.4
3599BM089 | 35-O-1999 | 35 | 7750 | -6 | 1999_08_31 | 45.2637 | Bituminous Mix | -93.7123 | not site stationing need start point for stationing. | University of Minnesota | 08/07/2002 | 2 | 4.7 | 153.23 | 100.74 | 40 | 0.1 | 0.1 | 30.6
3599BM089 | 35-O-1999 | 35 | 7750 | -6 | 1999_08_31 | 45.2637 | Bituminous Mix | -93.7123 | not site stationing need start point for stationing. | University of Minnesota | 08/07/2002 | 2 | 4.7 | 153.23 | 100.74 | 40 | 0 | 0.1 | 25.8
3599BM089 | 35-O-1999 | 35 | 7750 | -6 | 1999_08_31 | 45.2637 | Bituminous Mix | -93.7123 | not site stationing need start point for stationing. | University of Minnesota | 08/07/2002 | 2 | 4.7 | 153.23 | 100.74 | 54 | 25
3599BM089 | 35-O-1999 | 35 | 7750 | -6 | 1999_08_31 | 45.2637 | Bituminous Mix | -93.7123 | not site stationing need start point for stationing. | University of Minnesota | 08/07/2002 | 2 | 4.7 | 153.23 | 100.74 | 54 | 10 | 0.2
3599BM089 | 35-O-1999 | 35 | 7750 | -6 | 1999_08_31 | 45.2637 | Bituminous Mix | -93.7123 | not site stationing need start point for stationing. | University of Minnesota | 08/07/2002 | 2 | 4.7 | 153.23 | 100.74 | 54 | 1 | 0.2 | 19.6
3599BM089 | 35-O-1999 | 35 | 7750 | -6 | 1999_08_31 | 45.2637 | Bituminous Mix | -93.7123 | not site stationing need start point for stationing. | University of Minnesota | 08/07/2002 | 2 | 4.7 | 153.23 | 100.74 | 54 | 0.1 | 0.1 | 19.4
3599BM089 | 35-O-1999 | 35 | 7750 | -6 | 1999_08_31 | 45.2637 | Bituminous Mix | -93.7123 | not site stationing need start point for stationing. | University of Minnesota | 08/09/2002 | 3 | 4.9 | 154.99 | 100.88 | -20 | 25 | 18.6 | 6.3
3599BM089 | 35-O-1999 | 35 | 7750 | -6 | 1999_08_31 | 45.2637 | Bituminous Mix | -93.7123 | not site stationing need start point for stationing. | University of Minnesota | 08/09/2002 | 3 | 4.9 | 154.99 | 100.88 | -20 | 10 | 16.9 | 7.8
3599BM089 | 35-O-1999 | 35 | 7750 | -6 | 1999_08_31 | 45.2637 | Bituminous Mix | -93.7123 | not site stationing need start point for stationing. | University of Minnesota | 08/09/2002 | 3 | 4.9 | 154.99 | 100.88 | -20 | 1 | 13.8 | 9.3
3599BM089 | 35-O-1999 | 35 | 7750 | -6 | 1999_08_31 | 45.2637 | Bituminous Mix | -93.7123 | not site stationing need start point for stationing. | University of Minnesota | 08/09/2002 | 3 | 4.9 | 154.99 | 100.88 | -20 | 0.1 | 10.9 | 12
3599BM089 | 35-O-1999 | 35 | 7750 | -6 | 1999_08_31 | 45.2637 | Bituminous Mix | -93.7123 | not site stationing need start point for stationing. | University of Minnesota | 08/09/2002 | 3 | 4.9 | 154.99 | 100.88 | -20 | 0 | 8.4 | 16.2
3599BM089 | 35-O-1999 | 35 | 7750 | -6 | 1999_08_31 | 45.2637 | Bituminous Mix | -93.7123 | not site stationing need start point for stationing. | University of Minnesota | 08/09/2002 | 3 | 4.9 | 154.99 | 100.88 | -10 | 25 | 16.4 | 9.7
3599BM089 | 35-O-1999 | 35 | 7750 | -6 | 1999_08_31 | 45.2637 | Bituminous Mix | -93.7123 | not site stationing need start point for stationing. | University of Minnesota | 08/09/2002 | 3 | 4.9 | 154.99 | 100.88 | -10 | 10 | 14.4 | 11
3599BM089 | 35-O-1999 | 35 | 7750 | -6 | 1999_08_31 | 45.2637 | Bituminous Mix | -93.7123 | not site stationing need start point for stationing. | University of Minnesota | 08/09/2002 | 3 | 4.9 | 154.99 | 100.88 | -10 | 1 | 8.8 | 13.8
3599BM089 | 35-O-1999 | 35 | 7750 | -6 | 1999_08_31 | 45.2637 | Bituminous Mix | -93.7123 | not site stationing need start point for stationing. | University of Minnesota | 08/09/2002 | 3 | 4.9 | 154.99 | 100.88 | -10 | 0.1 | 4 | 10.9
3599BM089 | 35-O-1999 | 35 | 7750 | -6 | 1999_08_31 | 45.2637 | Bituminous Mix | -93.7123 | not site stationing need start point for stationing. | University of Minnesota | 08/09/2002 | 3 | 4.9 | 154.99 | 100.88 | -10 | 0 | 2.7 | 21.7
3599BM089 | 35-O-1999 | 35 | 7750 | -6 | 1999_08_31 | 45.2637 | Bituminous Mix | -93.7123 | not site stationing need start point for stationing. | University of Minnesota | 08/09/2002 | 3 | 4.9 | 154.99 | 100.88 | 4 | 25 | 5.5 | 15.2
3599BM089 | 35-O-1999 | 35 | 7750 | -6 | 1999_08_31 | 45.2637 | Bituminous Mix | -93.7123 | not site stationing need start point for stationing. | University of Minnesota | 08/09/2002 | 3 | 4.9 | 154.99 | 100.88 | 4 | 10
3599BM089 | 35-O-1999 | 35 | 7750 | -6 | 1999_08_31 | 45.2637 | Bituminous Mix | -93.7123 | not site stationing need start point for stationing. | University of Minnesota | 08/09/2002 | 3 | 4.9 | 154.99 | 100.88 | 4 | 1 | 2.6 | 21.4
3599BM089 | 35-O-1999 | 35 | 7750 | -6 | 1999_08_31 | 45.2637 | Bituminous Mix | -93.7123 | not site stationing need start point for stationing. | University of Minnesota | 08/09/2002 | 3 | 4.9 | 154.99 | 100.88 | 4 | 0.1 | 1.3 | 26.1
3599BM089 | 35-O-1999 | 35 | 7750 | -6 | 1999_08_31 | 45.2637 | Bituminous Mix | -93.7123 | not site stationing need start point for stationing. | University of Minnesota | 08/09/2002 | 3 | 4.9 | 154.99 | 100.88 | 4 | 0 | 0.7 | 29.1
3599BM089 | 35-O-1999 | 35 | 7750 | -6 | 1999_08_31 | 45.2637 | Bituminous Mix | -93.7123 | not site stationing need start point for stationing. | University of Minnesota | 08/09/2002 | 3 | 4.9 | 154.99 | 100.88 | 20 | 25 | 1.1 | 27.6
3599BM089 | 35-O-1999 | 35 | 7750 | -6 | 1999_08_31 | 45.2637 | Bituminous Mix | -93.7123 | not site stationing need start point for stationing. | University of Minnesota | 08/09/2002 | 3 | 4.9 | 154.99 | 100.88 | 20 | 10
3599BM089 | 35-O-1999 | 35 | 7750 | -6 | 1999_08_31 | 45.2637 | Bituminous Mix | -93.7123 | not site stationing need start point for stationing. | University of Minnesota | 08/09/2002 | 3 | 4.9 | 154.99 | 100.88 | 20 | 1 | 0.6 | 23
3599BM089 | 35-O-1999 | 35 | 7750 | -6 | 1999_08_31 | 45.2637 | Bituminous Mix | -93.7123 | not site stationing need start point for stationing. | University of Minnesota | 08/09/2002 | 3 | 4.9 | 154.99 | 100.88 | 20 | 0.1 | 0.3 | 28.5
3599BM089 | 35-O-1999 | 35 | 7750 | -6 | 1999_08_31 | 45.2637 | Bituminous Mix | -93.7123 | not site stationing need start point for stationing. | University of Minnesota | 08/09/2002 | 3 | 4.9 | 154.99 | 100.88 | 20 | 0 | 0.2 | 33.5
3599BM089 | 35-O-1999 | 35 | 7750 | -6 | 1999_08_31 | 45.2637 | Bituminous Mix | -93.7123 | not site stationing need start point for stationing. | University of Minnesota | 08/09/2002 | 3 | 4.9 | 154.99 | 100.88 | 40 | 25 | 0.8
3599BM089 | 35-O-1999 | 35 | 7750 | -6 | 1999_08_31 | 45.2637 | Bituminous Mix | -93.7123 | not site stationing need start point for stationing. | University of Minnesota | 08/09/2002 | 3 | 4.9 | 154.99 | 100.88 | 40 | 10 | 0.4
3599BM089 | 35-O-1999 | 35 | 7750 | -6 | 1999_08_31 | 45.2637 | Bituminous Mix | -93.7123 | not site stationing need start point for stationing. | University of Minnesota | 08/09/2002 | 3 | 4.9 | 154.99 | 100.88 | 40 | 1 | 0.3 | 21.9
3599BM089 | 35-O-1999 | 35 | 7750 | -6 | 1999_08_31 | 45.2637 | Bituminous Mix | -93.7123 | not site stationing need start point for stationing. | University of Minnesota | 08/09/2002 | 3 | 4.9 | 154.99 | 100.88 | 40 | 0.1 | 0.1 | 20.5
3599BM089 | 35-O-1999 | 35 | 7750 | -6 | 1999_08_31 | 45.2637 | Bituminous Mix | -93.7123 | not site stationing need start point for stationing. | University of Minnesota | 08/09/2002 | 3 | 4.9 | 154.99 | 100.88 | 40 | 0 | 0.1 | 28.5
3599BM089 | 35-O-1999 | 35 | 7750 | -6 | 1999_08_31 | 45.2637 | Bituminous Mix | -93.7123 | not site stationing need start point for stationing. | University of Minnesota | 08/09/2002 | 3 | 4.9 | 154.99 | 100.88 | 54 | 25 | 0.7
3599BM089 | 35-O-1999 | 35 | 7750 | -6 | 1999_08_31 | 45.2637 | Bituminous Mix | -93.7123 | not site stationing need start point for stationing. | University of Minnesota | 08/09/2002 | 3 | 4.9 | 154.99 | 100.88 | 54 | 10 | 0.4
3599BM089 | 35-O-1999 | 35 | 7750 | -6 | 1999_08_31 | 45.2637 | Bituminous Mix | -93.7123 | not site stationing need start point for stationing. | University of Minnesota | 08/09/2002 | 3 | 4.9 | 154.99 | 100.88 | 54 | 1 | 0.2 | 16.2
3599BM089 | 35-O-1999 | 35 | 7750 | -6 | 1999_08_31 | 45.2637 | Bituminous Mix | -93.7123 | not site stationing need start point for stationing. | University of Minnesota | 08/09/2002 | 3 | 4.9 | 154.99 | 100.88 | 54 | 0.1 | 0.1 | 17.5
3599BM087 | 35-O-1999 | 35 | 7544 | -6 | 1999_08_31 | 45.2641 | Bituminous Mix | -93.713 | not site stationing need start point for stationing. | University of Minnesota | 08/26/2002 | 7 | 6.1 | 162.43 | 99.7 | -20 | 25 | 22.2 | 6.1
3599BM087 | 35-O-1999 | 35 | 7544 | -6 | 1999_08_31 | 45.2641 | Bituminous Mix | -93.713 | not site stationing need start point for stationing. | University of Minnesota | 08/26/2002 | 7 | 6.1 | 162.43 | 99.7 | -20 | 10 | 21 | 6.7
3599BM087 | 35-O-1999 | 35 | 7544 | -6 | 1999_08_31 | 45.2641 | Bituminous Mix | -93.713 | not site stationing need start point for stationing. | University of Minnesota | 08/26/2002 | 7 | 6.1 | 162.43 | 99.7 | -20 | 1 | 16.9 | 8.3
3599BM087 | 35-O-1999 | 35 | 7544 | -6 | 1999_08_31 | 45.2641 | Bituminous Mix | -93.713 | not site stationing need start point for stationing. | University of Minnesota | 08/26/2002 | 7 | 6.1 | 162.43 | 99.7 | -20 | 0.1 | 13.2 | 11.7
3599BM087 | 35-O-1999 | 35 | 7544 | -6 | 1999_08_31 | 45.2641 | Bituminous Mix | -93.713 | not site stationing need start point for stationing. | University of Minnesota | 08/26/2002 | 7 | 6.1 | 162.43 | 99.7 | -20 | 0 | 9.4 | 15.5
3599BM087 | 35-O-1999 | 35 | 7544 | -6 | 1999_08_31 | 45.2641 | Bituminous Mix | -93.713 | not site stationing need start point for stationing. | University of Minnesota | 08/26/2002 | 7 | 6.1 | 162.43 | 99.7 | -10 | 25 | 17.7 | 9.2
3599BM087 | 35-O-1999 | 35 | 7544 | -6 | 1999_08_31 | 45.2641 | Bituminous Mix | -93.713 | not site stationing need start point for stationing. | University of Minnesota | 08/26/2002 | 7 | 6.1 | 162.43 | 99.7 | -10 | 10 | 16.2 | 10
3599BM087 | 35-O-1999 | 35 | 7544 | -6 | 1999_08_31 | 45.2641 | Bituminous Mix | -93.713 | not site stationing need start point for stationing. | University of Minnesota | 08/26/2002 | 7 | 6.1 | 162.43 | 99.7 | -10 | 1 | 12.1 | 12.5
3599BM087 | 35-O-1999 | 35 | 7544 | -6 | 1999_08_31 | 45.2641 | Bituminous Mix | -93.713 | not site stationing need start point for stationing. | University of Minnesota | 08/26/2002 | 7 | 6.1 | 162.43 | 99.7 | -10 | 0.1 | 8.5 | 16.3
3599BM087 | 35-O-1999 | 35 | 7544 | -6 | 1999_08_31 | 45.2641 | Bituminous Mix | -93.713 | not site stationing need start point for stationing. | University of Minnesota | 08/26/2002 | 7 | 6.1 | 162.43 | 99.7 | -10 | 0 | 5.6 | 21.9
3599BM087 | 35-O-1999 | 35 | 7544 | -6 | 1999_08_31 | 45.2641 | Bituminous Mix | -93.713 | not site stationing need start point for stationing. | University of Minnesota | 08/26/2002 | 7 | 6.1 | 162.43 | 99.7 | 4 | 25 | 9.8 | 16.1
3599BM087 | 35-O-1999 | 35 | 7544 | -6 | 1999_08_31 | 45.2641 | Bituminous Mix | -93.713 | not site stationing need start point for stationing. | University of Minnesota | 08/26/2002 | 7 | 6.1 | 162.43 | 99.7 | 4 | 10 | 9.2 | 11.6
3599BM087 | 35-O-1999 | 35 | 7544 | -6 | 1999_08_31 | 45.2641 | Bituminous Mix | -93.713 | not site stationing need start point for stationing. | University of Minnesota | 08/26/2002 | 7 | 6.1 | 162.43 | 99.7 | 4 | 1 | 5.3 | 21.7
3599BM087 | 35-O-1999 | 35 | 7544 | -6 | 1999_08_31 | 45.2641 | Bituminous Mix | -93.713 | not site stationing need start point for stationing. | University of Minnesota | 08/26/2002 | 7 | 6.1 | 162.43 | 99.7 | 4 | 0.1 | 3 | 25.4
3599BM087 | 35-O-1999 | 35 | 7544 | -6 | 1999_08_31 | 45.2641 | Bituminous Mix | -93.713 | not site stationing need start point for stationing. | University of Minnesota | 08/26/2002 | 7 | 6.1 | 162.43 | 99.7 | 4 | 0 | 1.7 | 26.7
3599BM087 | 35-O-1999 | 35 | 7544 | -6 | 1999_08_31 | 45.2641 | Bituminous Mix | -93.713 | not site stationing need start point for stationing. | University of Minnesota | 08/26/2002 | 7 | 6.1 | 162.43 | 99.7 | 20 | 25 | 2
3599BM087 | 35-O-1999 | 35 | 7544 | -6 | 1999_08_31 | 45.2641 | Bituminous Mix | -93.713 | not site stationing need start point for stationing. | University of Minnesota | 08/26/2002 | 7 | 6.1 | 162.43 | 99.7 | 20 | 10 | 2.2 | 12.2
3599BM087 | 35-O-1999 | 35 | 7544 | -6 | 1999_08_31 | 45.2641 | Bituminous Mix | -93.713 | not site stationing need start point for stationing. | University of Minnesota | 08/26/2002 | 7 | 6.1 | 162.43 | 99.7 | 20 | 1 | 1.3 | 32.4
3599BM087 | 35-O-1999 | 35 | 7544 | -6 | 1999_08_31 | 45.2641 | Bituminous Mix | -93.713 | not site stationing need start point for stationing. | University of Minnesota | 08/26/2002 | 7 | 6.1 | 162.43 | 99.7 | 20 | 0.1 | 0.6 | 32
3599BM089 | 35-O-1999 | 35 | 7750 | -6 | 1999_08_31 | 45.2637 | Bituminous Mix | -93.7123 | not site stationing need start point for stationing. | University of Minnesota | 08/12/2002 | 4 | 4.8 | 155.05 | 100.61 | -20 | 25 | 15.6 | 7.1
3599BM089 | 35-O-1999 | 35 | 7750 | -6 | 1999_08_31 | 45.2637 | Bituminous Mix | -93.7123 | not site stationing need start point for stationing. | University of Minnesota | 08/12/2002 | 4 | 4.8 | 155.05 | 100.61 | -20 | 10 | 14.4 | 7.5
3599BM089 | 35-O-1999 | 35 | 7750 | -6 | 1999_08_31 | 45.2637 | Bituminous Mix | -93.7123 | not site stationing need start point for stationing. | University of Minnesota | 08/12/2002 | 4 | 4.8 | 155.05 | 100.61 | -20 | 1 | 11.7 | 9.2
3599BM089 | 35-O-1999 | 35 | 7750 | -6 | 1999_08_31 | 45.2637 | Bituminous Mix | -93.7123 | not site stationing need start point for stationing. | University of Minnesota | 08/12/2002 | 4 | 4.8 | 155.05 | 100.61 | -20 | 0.1 | 9.2 | 12
3599BM089 | 35-O-1999 | 35 | 7750 | -6 | 1999_08_31 | 45.2637 | Bituminous Mix | -93.7123 | not site stationing need start point for stationing. | University of Minnesota | 08/12/2002 | 4 | 4.8 | 155.05 | 100.61 | -20 | 0 | 6.7 | 16.5
3599BM089 | 35-O-1999 | 35 | 7750 | -6 | 1999_08_31 | 45.2637 | Bituminous Mix | -93.7123 | not site stationing need start point for stationing. | University of Minnesota | 08/12/2002 | 4 | 4.8 | 155.05 | 100.61 | -10 | 25 | 12 | 9.5
3599BM089 | 35-O-1999 | 35 | 7750 | -6 | 1999_08_31 | 45.2637 | Bituminous Mix | -93.7123 | not site stationing need start point for stationing. | University of Minnesota | 08/12/2002 | 4 | 4.8 | 155.05 | 100.61 | -10 | 10 | 11 | 9.8
3599BM089 | 35-O-1999 | 35 | 7750 | -6 | 1999_08_31 | 45.2637 | Bituminous Mix | -93.7123 | not site stationing need start point for stationing. | University of Minnesota | 08/12/2002 | 4 | 4.8 | 155.05 | 100.61 | -10 | 1 | 7.8 | 13
3599BM089 | 35-O-1999 | 35 | 7750 | -6 | 1999_08_31 | 45.2637 | Bituminous Mix | -93.7123 | not site stationing need start point for stationing. | University of Minnesota | 08/12/2002 | 4 | 4.8 | 155.05 | 100.61 | -10 | 0.1 | 5.3 | 12
3599BM089 | 35-O-1999 | 35 | 7750 | -6 | 1999_08_31 | 45.2637 | Bituminous Mix | -93.7123 | not site stationing need start point for stationing. | University of Minnesota | 08/12/2002 | 4 | 4.8 | 155.05 | 100.61 | -10 | 0 | 3.5 | 19.8
3599BM089 | 35-O-1999 | 35 | 7750 | -6 | 1999_08_31 | 45.2637 | Bituminous Mix | -93.7123 | not site stationing need start point for stationing. | University of Minnesota | 08/12/2002 | 4 | 4.8 | 155.05 | 100.61 | 4 | 25 | 6 | 14.7
3599BM089 | 35-O-1999 | 35 | 7750 | -6 | 1999_08_31 | 45.2637 | Bituminous Mix | -93.7123 | not site stationing need start point for stationing. | University of Minnesota | 08/12/2002 | 4 | 4.8 | 155.05 | 100.61 | 4 | 10 | 5.1 | 15.8
3599BM089 | 35-O-1999 | 35 | 7750 | -6 | 1999_08_31 | 45.2637 | Bituminous Mix | -93.7123 | not site stationing need start point for stationing. | University of Minnesota | 08/12/2002 | 4 | 4.8 | 155.05 | 100.61 | 4 | 1 | 3.3 | 19.9
3599BM089 | 35-O-1999 | 35 | 7750 | -6 | 1999_08_31 | 45.2637 | Bituminous Mix | -93.7123 | not site stationing need start point for stationing. | University of Minnesota | 08/12/2002 | 4 | 4.8 | 155.05 | 100.61 | 4 | 0.1 | 2 | 24.1
3599BM089 | 35-O-1999 | 35 | 7750 | -6 | 1999_08_31 | 45.2637 | Bituminous Mix | -93.7123 | not site stationing need start point for stationing. | University of Minnesota | 08/12/2002 | 4 | 4.8 | 155.05 | 100.61 | 4 | 0 | 1.1 | 26.5
3599BM089 | 35-O-1999 | 35 | 7750 | -6 | 1999_08_31 | 45.2637 | Bituminous Mix | -93.7123 | not site stationing need start point for stationing. | University of Minnesota | 08/12/2002 | 4 | 4.8 | 155.05 | 100.61 | 20 | 25 | 1.8 | 20.5
3599BM089 | 35-O-1999 | 35 | 7750 | -6 | 1999_08_31 | 45.2637 | Bituminous Mix | -93.7123 | not site stationing need start point for stationing. | University of Minnesota | 08/12/2002 | 4 | 4.8 | 155.05 | 100.61 | 20 | 10 | 2.4
3599BM089 | 35-O-1999 | 35 | 7750 | -6 | 1999_08_31 | 45.2637 | Bituminous Mix | -93.7123 | not site stationing need start point for stationing. | University of Minnesota | 08/12/2002 | 4 | 4.8 | 155.05 | 100.61 | 20 | 1 | 1.1 | 31.6
3599BM089 | 35-O-1999 | 35 | 7750 | -6 | 1999_08_31 | 45.2637 | Bituminous Mix | -93.7123 | not site stationing need start point for stationing. | University of Minnesota | 08/12/2002 | 4 | 4.8 | 155.05 | 100.61 | 20 | 0.1 | 0.5 | 31.9
3599BM089 | 35-O-1999 | 35 | 7750 | -6 | 1999_08_31 | 45.2637 | Bituminous Mix | -93.7123 | not site stationing need start point for stationing. | University of Minnesota | 08/12/2002 | 4 | 4.8 | 155.05 | 100.61 | 20 | 0 | 0.2 | 31.3
3599BM089 | 35-O-1999 | 35 | 7750 | -6 | 1999_08_31 | 45.2637 | Bituminous Mix | -93.7123 | not site stationing need start point for stationing. | University of Minnesota | 08/12/2002 | 4 | 4.8 | 155.05 | 100.61 | 40 | 25 | 0.4
3599BM089 | 35-O-1999 | 35 | 7750 | -6 | 1999_08_31 | 45.2637 | Bituminous Mix | -93.7123 | not site stationing need start point for stationing. | University of Minnesota | 08/12/2002 | 4 | 4.8 | 155.05 | 100.61 | 40 | 10 | 0.4 | 23.5
3599BM089 | 35-O-1999 | 35 | 7750 | -6 | 1999_08_31 | 45.2637 | Bituminous Mix | -93.7123 | not site stationing need start point for stationing. | University of Minnesota | 08/12/2002 | 4 | 4.8 | 155.05 | 100.61 | 40 | 1 | 0.2 | 25.2
3599BM089 | 35-O-1999 | 35 | 7750 | -6 | 1999_08_31 | 45.2637 | Bituminous Mix | -93.7123 | not site stationing need start point for stationing. | University of Minnesota | 08/12/2002 | 4 | 4.8 | 155.05 | 100.61 | 40 | 0.1 | 0.1 | 27
3599BM089 | 35-O-1999 | 35 | 7750 | -6 | 1999_08_31 | 45.2637 | Bituminous Mix | -93.7123 | not site stationing need start point for stationing. | University of Minnesota | 08/12/2002 | 4 | 4.8 | 155.05 | 100.61 | 40 | 0 | 0.1 | 24.2
3599BM089 | 35-O-1999 | 35 | 7750 | -6 | 1999_08_31 | 45.2637 | Bituminous Mix | -93.7123 | not site stationing need start point for stationing. | University of Minnesota | 08/12/2002 | 4 | 4.8 | 155.05 | 100.61 | 54 | 25 | 0.4 | 13.6
3599BM089 | 35-O-1999 | 35 | 7750 | -6 | 1999_08_31 | 45.2637 | Bituminous Mix | -93.7123 | not site stationing need start point for stationing. | University of Minnesota | 08/12/2002 | 4 | 4.8 | 155.05 | 100.61 | 54 | 10 | 0.3
3599BM089 | 35-O-1999 | 35 | 7750 | -6 | 1999_08_31 | 45.2637 | Bituminous Mix | -93.7123 | not site stationing need start point for stationing. | University of Minnesota | 08/12/2002 | 4 | 4.8 | 155.05 | 100.61 | 54 | 1 | 0.1 | 18
3599BM089 | 35-O-1999 | 35 | 7750 | -6 | 1999_08_31 | 45.2637 | Bituminous Mix | -93.7123 | not site stationing need start point for stationing. | University of Minnesota | 08/12/2002 | 4 | 4.8 | 155.05 | 100.61 | 54 | 0.1 | 0.1 | 24.2
3599BM089 | 35-O-1999 | 35 | 7750 | -6 | 1999_08_31 | 45.2637 | Bituminous Mix | -93.7123 | not site stationing need start point for stationing. | University of Minnesota | 08/06/2002 | 1 | 4.8 | 146.98 | 100.58 | -20 | 0 | 6.1 | 18.5
3599BM089 | 35-O-1999 | 35 | 7750 | -6 | 1999_08_31 | 45.2637 | Bituminous Mix | -93.7123 | not site stationing need start point for stationing. | University of Minnesota | 08/06/2002 | 1 | 4.8 | 146.98 | 100.58 | -10 | 25 | 13.2 | 11.7
3599BM089 | 35-O-1999 | 35 | 7750 | -6 | 1999_08_31 | 45.2637 | Bituminous Mix | -93.7123 | not site stationing need start point for stationing. | University of Minnesota | 08/06/2002 | 1 | 4.8 | 146.98 | 100.58 | -10 | 10 | 12.2 | 9.5
3599BM089 | 35-O-1999 | 35 | 7750 | -6 | 1999_08_31 | 45.2637 | Bituminous Mix | -93.7123 | not site stationing need start point for stationing. | University of Minnesota | 08/06/2002 | 1 | 4.8 | 146.98 | 100.58 | -10 | 1 | 6.9 | 14.7
3599BM089 | 35-O-1999 | 35 | 7750 | -6 | 1999_08_31 | 45.2637 | Bituminous Mix | -93.7123 | not site stationing need start point for stationing. | University of Minnesota | 08/06/2002 | 1 | 4.8 | 146.98 | 100.58 | -10 | 0.1 | 3.6 | 16.1
3599BM089 | 35-O-1999 | 35 | 7750 | -6 | 1999_08_31 | 45.2637 | Bituminous Mix | -93.7123 | not site stationing need start point for stationing. | University of Minnesota | 08/06/2002 | 1 | 4.8 | 146.98 | 100.58 | -10 | 0 | 2.1 | 21.1
3599BM089 | 35-O-1999 | 35 | 7750 | -6 | 1999_08_31 | 45.2637 | Bituminous Mix | -93.7123 | not site stationing need start point for stationing. | University of Minnesota | 08/06/2002 | 1 | 4.8 | 146.98 | 100.58 | 4 | 25 | 8.1 | 18.2
3599BM089 | 35-O-1999 | 35 | 7750 | -6 | 1999_08_31 | 45.2637 | Bituminous Mix | -93.7123 | not site stationing need start point for stationing. | University of Minnesota | 08/06/2002 | 1 | 4.8 | 146.98 | 100.58 | 4 | 10 | 3.3 | 15.1
3599BM089 | 35-O-1999 | 35 | 7750 | -6 | 1999_08_31 | 45.2637 | Bituminous Mix | -93.7123 | not site stationing need start point for stationing. | University of Minnesota | 08/06/2002 | 1 | 4.8 | 146.98 | 100.58 | 4 | 1 | 2 | 19.7
3599BM089 | 35-O-1999 | 35 | 7750 | -6 | 1999_08_31 | 45.2637 | Bituminous Mix | -93.7123 | not site stationing need start point for stationing. | University of Minnesota | 08/06/2002 | 1 | 4.8 | 146.98 | 100.58 | 4 | 0.1 | 1.2 | 24.3
3599BM089 | 35-O-1999 | 35 | 7750 | -6 | 1999_08_31 | 45.2637 | Bituminous Mix | -93.7123 | not site stationing need start point for stationing. | University of Minnesota | 08/06/2002 | 1 | 4.8 | 146.98 | 100.58 | 4 | 0 | 0.7 | 26.2
3599BM089 | 35-O-1999 | 35 | 7750 | -6 | 1999_08_31 | 45.2637 | Bituminous Mix | -93.7123 | not site stationing need start point for stationing. | University of Minnesota | 08/06/2002 | 1 | 4.8 | 146.98 | 100.58 | 20 | 25 | 1.3 | 20.4
3599BM089 | 35-O-1999 | 35 | 7750 | -6 | 1999_08_31 | 45.2637 | Bituminous Mix | -93.7123 | not site stationing need start point for stationing. | University of Minnesota | 08/06/2002 | 1 | 4.8 | 146.98 | 100.58 | 20 | 10 | 1 | 23.3
3599BM089 | 35-O-1999 | 35 | 7750 | -6 | 1999_08_31 | 45.2637 | Bituminous Mix | -93.7123 | not site stationing need start point for stationing. | University of Minnesota | 08/06/2002 | 1 | 4.8 | 146.98 | 100.58 | 20 | 1 | 0.5 | 26.3
3599BM089 | 35-O-1999 | 35 | 7750 | -6 | 1999_08_31 | 45.2637 | Bituminous Mix | -93.7123 | not site stationing need start point for stationing. | University of Minnesota | 08/06/2002 | 1 | 4.8 | 146.98 | 100.58 | 20 | 0.1 | 0.3 | 31.4
3599BM089 | 35-O-1999 | 35 | 7750 | -6 | 1999_08_31 | 45.2637 | Bituminous Mix | -93.7123 | not site stationing need start point for stationing. | University of Minnesota | 08/06/2002 | 1 | 4.8 | 146.98 | 100.58 | 20 | 0 | 0.2 | 28.9
3599BM089 | 35-O-1999 | 35 | 7750 | -6 | 1999_08_31 | 45.2637 | Bituminous Mix | -93.7123 | not site stationing need start point for stationing. | University of Minnesota | 08/06/2002 | 1 | 4.8 | 146.98 | 100.58 | 40 | 0.1 | 0.1 | 23.8
3599BM089 | 35-O-1999 | 35 | 7750 | -6 | 1999_08_31 | 45.2637 | Bituminous Mix | -93.7123 | not site stationing need start point for stationing. | University of Minnesota | 08/06/2002 | 1 | 4.8 | 146.98 | 100.58 | 40 | 0 | 0.1 | 23.6
3599BM089 | 35-O-1999 | 35 | 7750 | -6 | 1999_08_31 | 45.2637 | Bituminous Mix | -93.7123 | not site stationing need start point for stationing. | University of Minnesota | 08/06/2002 | 1 | 4.8 | 146.98 | 100.58 | 54 | 25 | 0.2
3599BM089 | 35-O-1999 | 35 | 7750 | -6 | 1999_08_31 | 45.2637 | Bituminous Mix | -93.7123 | not site stationing need start point for stationing. | University of Minnesota | 08/06/2002 | 1 | 4.8 | 146.98 | 100.58 | 54 | 10 | 0.3
3599BM089 | 35-O-1999 | 35 | 7750 | -6 | 1999_08_31 | 45.2637 | Bituminous Mix | -93.7123 | not site stationing need start point for stationing. | University of Minnesota | 08/06/2002 | 1 | 4.8 | 146.98 | 100.58 | 54 | 1 | 0.2 | 14.6
3599BM089 | 35-O-1999 | 35 | 7750 | -6 | 1999_08_31 | 45.2637 | Bituminous Mix | -93.7123 | not site stationing need start point for stationing. | University of Minnesota | 08/06/2002 | 1 | 4.8 | 146.98 | 100.58 | 54 | 0.1 | 0.1 | 19.1
3599BM089 | 35-O-1999 | 35 | 7750 | -6 | 1999_08_31 | 45.2637 | Bituminous Mix | -93.7123 | not site stationing need start point for stationing. | University of Minnesota | 08/07/2002 | 2 | 4.7 | 153.23 | 100.74 | -20 | 25 | 14.5 | 7.2
3599BM089 | 35-O-1999 | 35 | 7750 | -6 | 1999_08_31 | 45.2637 | Bituminous Mix | -93.7123 | not site stationing need start point for stationing. | University of Minnesota | 08/07/2002 | 2 | 4.7 | 153.23 | 100.74 | -20 | 10 | 13.9 | 7.5
3599BM089 | 35-O-1999 | 35 | 7750 | -6 | 1999_08_31 | 45.2637 | Bituminous Mix | -93.7123 | not site stationing need start point for stationing. | University of Minnesota | 08/07/2002 | 2 | 4.7 | 153.23 | 100.74 | -20 | 1 | 11.4 | 10
3599BM089 | 35-O-1999 | 35 | 7750 | -6 | 1999_08_31 | 45.2637 | Bituminous Mix | -93.7123 | not site stationing need start point for stationing. | University of Minnesota | 08/07/2002 | 2 | 4.7 | 153.23 | 100.74 | -20 | 0.1 | 8.9 | 16.1
3599BM089 | 35-O-1999 | 35 | 7750 | -6 | 1999_08_31 | 45.2637 | Bituminous Mix | -93.7123 | not site stationing need start point for stationing. | University of Minnesota | 08/07/2002 | 2 | 4.7 | 153.23 | 100.74 | -20 | 0 | 6.6 | 16.3
3599BM089 | 35-O-1999 | 35 | 7750 | -6 | 1999_08_31 | 45.2637 | Bituminous Mix | -93.7123 | not site stationing need start point for stationing. | University of Minnesota | 08/07/2002 | 2 | 4.7 | 153.23 | 100.74 | -10 | 25 | 11.2 | 10.3
3599BM089 | 35-O-1999 | 35 | 7750 | -6 | 1999_08_31 | 45.2637 | Bituminous Mix | -93.7123 | not site stationing need start point for stationing. | University of Minnesota | 08/07/2002 | 2 | 4.7 | 153.23 | 100.74 | -10 | 10 | 10.4 | 11
3599BM089 | 35-O-1999 | 35 | 7750 | -6 | 1999_08_31 | 45.2637 | Bituminous Mix | -93.7123 | not site stationing need start point for stationing. | University of Minnesota | 08/07/2002 | 2 | 4.7 | 153.23 | 100.74 | -10 | 1 | 8.2 | 13.5
3599BM089 | 35-O-1999 | 35 | 7750 | -6 | 1999_08_31 | 45.2637 | Bituminous Mix | -93.7123 | not site stationing need start point for stationing. | University of Minnesota | 08/07/2002 | 2 | 4.7 | 153.23 | 100.74 | -10 | 0.1 | 6 | 15.2
3599BM089 | 35-O-1999 | 35 | 7750 | -6 | 1999_08_31 | 45.2637 | Bituminous Mix | -93.7123 | not site stationing need start point for stationing. | University of Minnesota | 08/07/2002 | 2 | 4.7 | 153.23 | 100.74 | -10 | 0 | 4.2 | 20.1
3599BM089 | 35-O-1999 | 35 | 7750 | -6 | 1999_08_31 | 45.2637 | Bituminous Mix | -93.7123 | not site stationing need start point for stationing. | University of Minnesota | 08/07/2002 | 2 | 4.7 | 153.23 | 100.74 | 4 | 25 | 6.5 | 15.6
3599BM089 | 35-O-1999 | 35 | 7750 | -6 | 1999_08_31 | 45.2637 | Bituminous Mix | -93.7123 | not site stationing need start point for stationing. | University of Minnesota | 08/07/2002 | 2 | 4.7 | 153.23 | 100.74 | 4 | 10 | 7.1 | 14.5
3599BM089 | 35-O-1999 | 35 | 7750 | -6 | 1999_08_31 | 45.2637 | Bituminous Mix | -93.7123 | not site stationing need start point for stationing. | University of Minnesota | 08/07/2002 | 2 | 4.7 | 153.23 | 100.74 | 4 | 1 | 4.5 | 21
7010BM007 | 70-D-2010 | 70 | 116651 | 0 | 2010_05_20 | 45.2652 | Bituminous Mix | -93.7161 | SPWEB440F, mainline wear, PG64-34 - Maplewood lab for Dynamic Modulus Testing. | Maplewood Lab | 12/08/2010 | C | 8.2 | 150.4 | 101.9 | 38.6 | 10 | 0.4 | 26.2
7010BM007 | 70-D-2010 | 70 | 116651 | 0 | 2010_05_20 | 45.2652 | Bituminous Mix | -93.7161 | SPWEB440F, mainline wear, PG64-34 - Maplewood lab for Dynamic Modulus Testing. | Maplewood Lab | 12/01/2010 | A | 8.4 | 149.9 | 101.6 | -9.3 | 25 | 14.7 | 1.3
7010BM007 | 70-D-2010 | 70 | 116651 | 0 | 2010_05_20 | 45.2652 | Bituminous Mix | -93.7161 | SPWEB440F, mainline wear, PG64-34 - Maplewood lab for Dynamic Modulus Testing. | Maplewood Lab | 12/01/2010 | A | 8.4 | 149.9 | 101.6 | -9.4 | 10 | 12.6 | 13.1
7010BM007 | 70-D-2010 | 70 | 116651 | 0 | 2010_05_20 | 45.2652 | Bituminous Mix | -93.7161 | SPWEB440F, mainline wear, PG64-34 - Maplewood lab for Dynamic Modulus Testing. | Maplewood Lab | 12/01/2010 | A | 8.4 | 149.9 | 101.6 | -9.7 | 5 | 11.7 | 13.6
7010BM007 | 70-D-2010 | 70 | 116651 | 0 | 2010_05_20 | 45.2652 | Bituminous Mix | -93.7161 | SPWEB440F, mainline wear, PG64-34 - Maplewood lab for Dynamic Modulus Testing. | Maplewood Lab | 12/01/2010 | A | 8.4 | 149.9 | 101.6 | -9.7 | 1 | 9.6 | 15.3
7010BM007 | 70-D-2010 | 70 | 116651 | 0 | 2010_05_20 | 45.2652 | Bituminous Mix | -93.7161 | SPWEB440F, mainline wear, PG64-34 - Maplewood lab for Dynamic Modulus Testing. | Maplewood Lab | 12/01/2010 | A | 8.4 | 149.9 | 101.6 | -9.3 | 0.5 | 8.8 | 16.2
7010BM007 | 70-D-2010 | 70 | 116651 | 0 | 2010_05_20 | 45.2652 | Bituminous Mix | -93.7161 | SPWEB440F, mainline wear, PG64-34 - Maplewood lab for Dynamic Modulus Testing. | Maplewood Lab | 12/01/2010 | A | 8.4 | 149.9 | 101.6 | -9.3 | 0.1 | 7.2 | 17.5
7010BM007 | 70-D-2010 | 70 | 116651 | 0 | 2010_05_20 | 45.2652 | Bituminous Mix | -93.7161 | SPWEB440F, mainline wear, PG64-34 - Maplewood lab for Dynamic Modulus Testing. | Maplewood Lab | 12/06/2010 | A | 8.4 | 149.9 | 101.6 | 4.8 | 25 | 6.9 | 23.2
7010BM007 | 70-D-2010 | 70 | 116651 | 0 | 2010_05_20 | 45.2652 | Bituminous Mix | -93.7161 | SPWEB440F, mainline wear, PG64-34 - Maplewood lab for Dynamic Modulus Testing. | Maplewood Lab | 12/06/2010 | A | 8.4 | 149.9 | 101.6 | 4.5 | 10 | 5.7 | 21.8
7010BM007 | 70-D-2010 | 70 | 116651 | 0 | 2010_05_20 | 45.2652 | Bituminous Mix | -93.7161 | SPWEB440F, mainline wear, PG64-34 - Maplewood lab for Dynamic Modulus Testing. | Maplewood Lab | 12/06/2010 | A | 8.4 | 149.9 | 101.6 | 4.7 | 5 | 4.9 | 23.1
7010BM007 | 70-D-2010 | 70 | 116651 | 0 | 2010_05_20 | 45.2652 | Bituminous Mix | -93.7161 | SPWEB440F, mainline wear, PG64-34 - Maplewood lab for Dynamic Modulus Testing. | Maplewood Lab | 12/06/2010 | A | 8.4 | 149.9 | 101.6 | 4.6 | 1 | 3.2 | 26.9
7010BM007 | 70-D-2010 | 70 | 116651 | 0 | 2010_05_20 | 45.2652 | Bituminous Mix | -93.7161 | SPWEB440F, mainline wear, PG64-34 - Maplewood lab for Dynamic Modulus Testing. | Maplewood Lab | 12/06/2010 | A | 8.4 | 149.9 | 101.6 | 4.3 | 0.5 | 2.6 | 28.4
7010BM007 | 70-D-2010 | 70 | 116651 | 0 | 2010_05_20 | 45.2652 | Bituminous Mix | -93.7161 | SPWEB440F, mainline wear, PG64-34 - Maplewood lab for Dynamic Modulus Testing. | Maplewood Lab | 12/06/2010 | A | 8.4 | 149.9 | 101.6 | 4.2 | 0.1 | 1.7 | 30.3
7010BM007 | 70-D-2010 | 70 | 116651 | 0 | 2010_05_20 | 45.2652 | Bituminous Mix | -93.7161 | SPWEB440F, mainline wear, PG64-34 - Maplewood lab for Dynamic Modulus Testing. | Maplewood Lab | 12/07/2010 | A | 8.4 | 149.9 | 101.6 | 21.1 | 25 | 2.9 | 31.4
7010BM007 | 70-D-2010 | 70 | 116651 | 0 | 2010_05_20 | 45.2652 | Bituminous Mix | -93.7161 | SPWEB440F, mainline wear, PG64-34 - Maplewood lab for Dynamic Modulus Testing. | Maplewood Lab | 12/07/2010 | A | 8.4 | 149.9 | 101.6 | 21.6 | 10 | 2.1 | 33.1
7010BM007 | 70-D-2010 | 70 | 116651 | 0 | 2010_05_20 | 45.2652 | Bituminous Mix | -93.7161 | SPWEB440F, mainline wear, PG64-34 - Maplewood lab for Dynamic Modulus Testing. | Maplewood Lab | 12/07/2010 | A | 8.4 | 149.9 | 101.6 | 22.2 | 5 | 1.5 | 33.2
7010BM007 | 70-D-2010 | 70 | 116651 | 0 | 2010_05_20 | 45.2652 | Bituminous Mix | -93.7161 | SPWEB440F, mainline wear, PG64-34 - Maplewood lab for Dynamic Modulus Testing. | Maplewood Lab | 12/07/2010 | A | 8.4 | 149.9 | 101.6 | 22.1 | 1 | 0.8 | 34.6
7010BM007 | 70-D-2010 | 70 | 116651 | 0 | 2010_05_20 | 45.2652 | Bituminous Mix | -93.7161 | SPWEB440F, mainline wear, PG64-34 - Maplewood lab for Dynamic Modulus Testing. | Maplewood Lab | 01/11/2011 | E | 7.7 | 150.2 | 100.8 | 38.3 | 0.5 | 0.2 | 18.8
7010BM007 | 70-D-2010 | 70 | 116651 | 0 | 2010_05_20 | 45.2652 | Bituminous Mix | -93.7161 | SPWEB440F, mainline wear, PG64-34 - Maplewood lab for Dynamic Modulus Testing. | Maplewood Lab | 12/07/2010 | A | 8.4 | 149.9 | 101.6 | 22.6 | 0.5 | 0.6 | 33
7010BM007 | 70-D-2010 | 70 | 116651 | 0 | 2010_05_20 | 45.2652 | Bituminous Mix | -93.7161 | SPWEB440F, mainline wear, PG64-34 - Maplewood lab for Dynamic Modulus Testing. | Maplewood Lab | 12/07/2010 | A | 8.4 | 149.9 | 101.6 | 21.9 | 0.1 | 0.3 | 27.5
7010BM007 | 70-D-2010 | 70 | 116651 | 0 | 2010_05_20 | 45.2652 | Bituminous Mix | -93.7161 | SPWEB440F, mainline wear, PG64-34 - Maplewood lab for Dynamic Modulus Testing. | Maplewood Lab | 12/08/2010 | A | 8.4 | 149.9 | 101.6 | 37.8 | 25 | 0.7 | 30.2
7010BM007 | 70-D-2010 | 70 | 116651 | 0 | 2010_05_20 | 45.2652 | Bituminous Mix | -93.7161 | SPWEB440F, mainline wear, PG64-34 - Maplewood lab for Dynamic Modulus Testing. | Maplewood Lab | 12/08/2010 | A | 8.4 | 149.9 | 101.6 | 38 | 10 | 0.5 | 29.5
7010BM007 | 70-D-2010 | 70 | 116651 | 0 | 2010_05_20 | 45.2652 | Bituminous Mix | -93.7161 | SPWEB440F, mainline wear, PG64-34 - Maplewood lab for Dynamic Modulus Testing. | Maplewood Lab | 12/08/2010 | A | 8.4 | 149.9 | 101.6 | 37.9 | 5 | 0.4 | 27.6
7010BM007 | 70-D-2010 | 70 | 116651 | 0 | 2010_05_20 | 45.2652 | Bituminous Mix | -93.7161 | SPWEB440F, mainline wear, PG64-34 - Maplewood lab for Dynamic Modulus Testing. | Maplewood Lab | 12/08/2010 | A | 8.4 | 149.9 | 101.6 | 38.1 | 1 | 0.2 | 22.6
7010BM007 | 70-D-2010 | 70 | 116651 | 0 | 2010_05_20 | 45.2652 | Bituminous Mix | -93.7161 | SPWEB440F, mainline wear, PG64-34 - Maplewood lab for Dynamic Modulus Testing. | Maplewood Lab | 12/08/2010 | A | 8.4 | 149.9 | 101.6 | 38.5 | 0.5 | 0.2 | 20.3
7010BM007 | 70-D-2010 | 70 | 116651 | 0 | 2010_05_20 | 45.2652 | Bituminous Mix | -93.7161 | SPWEB440F, mainline wear, PG64-34 - Maplewood lab for Dynamic Modulus Testing. | Maplewood Lab | 12/08/2010 | A | 8.4 | 149.9 | 101.6 | 38.2 | 0.1 | 0.2 | 14.6
7010BM007 | 70-D-2010 | 70 | 116651 | 0 | 2010_05_20 | 45.2652 | Bituminous Mix | -93.7161 | SPWEB440F, mainline wear, PG64-34 - Maplewood lab for Dynamic Modulus Testing. | Maplewood Lab | 12/09/2010 | A | 8.4 | 149.9 | 101.6 | 53.7 | 25 | 0.3 | 21.5
7010BM007 | 70-D-2010 | 70 | 116651 | 0 | 2010_05_20 | 45.2652 | Bituminous Mix | -93.7161 | SPWEB440F, mainline wear, PG64-34 - Maplewood lab for Dynamic Modulus Testing. | Maplewood Lab | 12/09/2010 | A | 8.4 | 149.9 | 101.6 | 54.3 | 10 | 0.2 | 18.6
7010BM007 | 70-D-2010 | 70 | 116651 | 0 | 2010_05_20 | 45.2652 | Bituminous Mix | -93.7161 | SPWEB440F, mainline wear, PG64-34 - Maplewood lab for Dynamic Modulus Testing. | Maplewood Lab | 12/09/2010 | A | 8.4 | 149.9 | 101.6 | 54.6 | 5 | 0.2 | 17.6
7010BM007 | 70-D-2010 | 70 | 116651 | 0 | 2010_05_20 | 45.2652 | Bituminous Mix | -93.7161 | SPWEB440F, mainline wear, PG64-34 - Maplewood lab for Dynamic Modulus Testing. | Maplewood Lab | 12/09/2010 | A | 8.4 | 149.9 | 101.6 | 54.4 | 1 | 0.1 | 13.8
7010BM007 | 70-D-2010 | 70 | 116651 | 0 | 2010_05_20 | 45.2652 | Bituminous Mix | -93.7161 | SPWEB440F, mainline wear, PG64-34 - Maplewood lab for Dynamic Modulus Testing. | Maplewood Lab | 12/09/2010 | A | 8.4 | 149.9 | 101.6 | 55.2 | 0.5 | 0.1 | 12.4
7010BM007 | 70-D-2010 | 70 | 116651 | 0 | 2010_05_20 | 45.2652 | Bituminous Mix | -93.7161 | SPWEB440F, mainline wear, PG64-34 - Maplewood lab for Dynamic Modulus Testing. | Maplewood Lab | 12/09/2010 | A | 8.4 | 149.9 | 101.6 | 54.7 | 0.1 | 0.1 | 10.3
7010BM007 | 70-D-2010 | 70 | 116651 | 0 | 2010_05_20 | 45.2652 | Bituminous Mix | -93.7161 | SPWEB440F, mainline wear, PG64-34 - Maplewood lab for Dynamic Modulus Testing. | Maplewood Lab | 11/30/2010 | B | 8.2 | 150.4 | 101.6 | -10.7 | 25 | 11.6 | 13.3
7010BM007 | 70-D-2010 | 70 | 116651 | 0 | 2010_05_20 | 45.2652 | Bituminous Mix | -93.7161 | SPWEB440F, mainline wear, PG64-34 - Maplewood lab for Dynamic Modulus Testing. | Maplewood Lab | 11/30/2010 | B | 8.2 | 150.4 | 101.6 | -10.7 | 10 | 14.6 | 11.1
7010BM007 | 70-D-2010 | 70 | 116651 | 0 | 2010_05_20 | 45.2652 | Bituminous Mix | -93.7161 | SPWEB440F, mainline wear, PG64-34 - Maplewood lab for Dynamic Modulus Testing. | Maplewood Lab | 11/30/2010 | B | 8.2 | 150.4 | 101.6 | -10.6 | 5 | 13.8 | 12.3
7010BM007 | 70-D-2010 | 70 | 116651 | 0 | 2010_05_20 | 45.2652 | Bituminous Mix | -93.7161 | SPWEB440F, mainline wear, PG64-34 - Maplewood lab for Dynamic Modulus Testing. | Maplewood Lab | 11/30/2010 | B | 8.2 | 150.4 | 101.6 | -10.5 | 1 | 11.5 | 13.6
7010BM007 | 70-D-2010 | 70 | 116651 | 0 | 2010_05_20 | 45.2652 | Bituminous Mix | -93.7161 | SPWEB440F, mainline wear, PG64-34 - Maplewood lab for Dynamic Modulus Testing. | Maplewood Lab | 11/30/2010 | B | 8.2 | 150.4 | 101.6 | -10.4 | 0.5 | 10.6 | 14.7
7010BM007 | 70-D-2010 | 70 | 116651 | 0 | 2010_05_20 | 45.2652 | Bituminous Mix | -93.7161 | SPWEB440F, mainline wear, PG64-34 - Maplewood lab for Dynamic Modulus Testing. | Maplewood Lab | 11/30/2010 | B | 8.2 | 150.4 | 101.6 | -10.4 | 0.1 | 8.8 | 15.6
7010BM007 | 70-D-2010 | 70 | 116651 | 0 | 2010_05_20 | 45.2652 | Bituminous Mix | -93.7161 | SPWEB440F, mainline wear, PG64-34 - Maplewood lab for Dynamic Modulus Testing. | Maplewood Lab | 12/06/2010 | B | 8.2 | 150.4 | 101.6 | 4.3 | 25 | 8.8 | 20
7010BM007 | 70-D-2010 | 70 | 116651 | 0 | 2010_05_20 | 45.2652 | Bituminous Mix | -93.7161 | SPWEB440F, mainline wear, PG64-34 - Maplewood lab for Dynamic Modulus Testing. | Maplewood Lab | 12/06/2010 | B | 8.2 | 150.4 | 101.6 | 4.5 | 10 | 7.3 | 20.5
7010BM007 | 70-D-2010 | 70 | 116651 | 0 | 2010_05_20 | 45.2652 | Bituminous Mix | -93.7161 | SPWEB440F, mainline wear, PG64-34 - Maplewood lab for Dynamic Modulus Testing. | Maplewood Lab | 12/06/2010 | B | 8.2 | 150.4 | 101.6 | 4.4 | 5 | 6.3 | 21.5
7010BM007 | 70-D-2010 | 70 | 116651 | 0 | 2010_05_20 | 45.2652 | Bituminous Mix | -93.7161 | SPWEB440F, mainline wear, PG64-34 - Maplewood lab for Dynamic Modulus Testing. | Maplewood Lab | 12/06/2010 | B | 8.2 | 150.4 | 101.6 | 4.4 | 1 | 4.2 | 25.2
7010BM007 | 70-D-2010 | 70 | 116651 | 0 | 2010_05_20 | 45.2652 | Bituminous Mix | -93.7161 | SPWEB440F, mainline wear, PG64-34 - Maplewood lab for Dynamic Modulus Testing. | Maplewood Lab | 12/06/2010 | B | 8.2 | 150.4 | 101.6 | 3.4 | 0.5 | 3.5 | 26.8
7010BM007 | 70-D-2010 | 70 | 116651 | 0 | 2010_05_20 | 45.2652 | Bituminous Mix | -93.7161 | SPWEB440F, mainline wear, PG64-34 - Maplewood lab for Dynamic Modulus Testing. | Maplewood Lab | 12/06/2010 | B | 8.2 | 150.4 | 101.6 | 4.6 | 0.1 | 2.1 | 31.5
7010BM007 | 70-D-2010 | 70 | 116651 | 0 | 2010_05_20 | 45.2652 | Bituminous Mix | -93.7161 | SPWEB440F, mainline wear, PG64-34 - Maplewood lab for Dynamic Modulus Testing. | Maplewood Lab | 12/07/2010 | B | 8.2 | 150.4 | 101.6 | 21.1 | 25 | 2.9 | 30.2
7010BM007 | 70-D-2010 | 70 | 116651 | 0 | 2010_05_20 | 45.2652 | Bituminous Mix | -93.7161 | SPWEB440F, mainline wear, PG64-34 - Maplewood lab for Dynamic Modulus Testing. | Maplewood Lab | 12/07/2010 | B | 8.2 | 150.4 | 101.6 | 21.2 | 10 | 2.2 | 32
7010BM007 | 70-D-2010 | 70 | 116651 | 0 | 2010_05_20 | 45.2652 | Bituminous Mix | -93.7161 | SPWEB440F, mainline wear, PG64-34 - Maplewood lab for Dynamic Modulus Testing. | Maplewood Lab | 12/07/2010 | B | 8.2 | 150.4 | 101.6 | 21.4 | 5 | 1.7 | 33.2
7010BM007 | 70-D-2010 | 70 | 116651 | 0 | 2010_05_20 | 45.2652 | Bituminous Mix | -93.7161 | SPWEB440F, mainline wear, PG64-34 - Maplewood lab for Dynamic Modulus Testing. | Maplewood Lab | 12/07/2010 | B | 8.2 | 150.4 | 101.6 | 21.4 | 1 | 0.9 | 34.2
7010BM007 | 70-D-2010 | 70 | 116651 | 0 | 2010_05_20 | 45.2652 | Bituminous Mix | -93.7161 | SPWEB440F, mainline wear, PG64-34 - Maplewood lab for Dynamic Modulus Testing. | Maplewood Lab | 12/07/2010 | B | 8.2 | 150.4 | 101.6 | 21.6 | 0.5 | 0.7 | 32.8
7010BM007 | 70-D-2010 | 70 | 116651 | 0 | 2010_05_20 | 45.2652 | Bituminous Mix | -93.7161 | SPWEB440F, mainline wear, PG64-34 - Maplewood lab for Dynamic Modulus Testing. | Maplewood Lab | 12/07/2010 | B | 8.2 | 150.4 | 101.6 | 21.6 | 0.1 | 0.4 | 27.8
7010BM007 | 70-D-2010 | 70 | 116651 | 0 | 2010_05_20 | 45.2652 | Bituminous Mix | -93.7161 | SPWEB440F, mainline wear, PG64-34 - Maplewood lab for Dynamic Modulus Testing. | Maplewood Lab | 12/08/2010 | B | 8.2 | 150.4 | 101.6 | 37.1 | 25 | 0.8 | 30.8
7010BM007 | 70-D-2010 | 70 | 116651 | 0 | 2010_05_20 | 45.2652 | Bituminous Mix | -93.7161 | SPWEB440F, mainline wear, PG64-34 - Maplewood lab for Dynamic Modulus Testing. | Maplewood Lab | 12/08/2010 | B | 8.2 | 150.4 | 101.6 | 37.3 | 10 | 0.5 | 30.2
7010BM007 | 70-D-2010 | 70 | 116651 | 0 | 2010_05_20 | 45.2652 | Bituminous Mix | -93.7161 | SPWEB440F, mainline wear, PG64-34 - Maplewood lab for Dynamic Modulus Testing. | Maplewood Lab | 12/08/2010 | B | 8.2 | 150.4 | 101.6 | 37.4 | 5 | 0.4 | 28.1
7010BM007 | 70-D-2010 | 70 | 116651 | 0 | 2010_05_20 | 45.2652 | Bituminous Mix | -93.7161 | SPWEB440F, mainline wear, PG64-34 - Maplewood lab for Dynamic Modulus Testing. | Maplewood Lab | 12/08/2010 | B | 8.2 | 150.4 | 101.6 | 37.6 | 1 | 0.2 | 22.7
7010BM007 | 70-D-2010 | 70 | 116651 | 0 | 2010_05_20 | 45.2652 | Bituminous Mix | -93.7161 | SPWEB440F, mainline wear, PG64-34 - Maplewood lab for Dynamic Modulus Testing. | Maplewood Lab | 12/08/2010 | B | 8.2 | 150.4 | 101.6 | 37.8 | 0.5 | 0.2 | 20.6
7010BM007 | 70-D-2010 | 70 | 116651 | 0 | 2010_05_20 | 45.2652 | Bituminous Mix | -93.7161 | SPWEB440F, mainline wear, PG64-34 - Maplewood lab for Dynamic Modulus Testing. | Maplewood Lab | 12/08/2010 | B | 8.2 | 150.4 | 101.6 | 38.4 | 0.1 | 0.2 | 14.6
7010BM007 | 70-D-2010 | 70 | 116651 | 0 | 2010_05_20 | 45.2652 | Bituminous Mix | -93.7161 | SPWEB440F, mainline wear, PG64-34 - Maplewood lab for Dynamic Modulus Testing. | Maplewood Lab | 12/09/2010 | B | 8.2 | 150.4 | 101.6 | 54.4 | 25 | 0.3 | 24
7010BM007 | 70-D-2010 | 70 | 116651 | 0 | 2010_05_20 | 45.2652 | Bituminous Mix | -93.7161 | SPWEB440F, mainline wear, PG64-34 - Maplewood lab for Dynamic Modulus Testing. | Maplewood Lab | 12/09/2010 | B | 8.2 | 150.4 | 101.6 | 54.9 | 10 | 0.2 | 20.6
7010BM007 | 70-D-2010 | 70 | 116651 | 0 | 2010_05_20 | 45.2652 | Bituminous Mix | -93.7161 | SPWEB440F, mainline wear, PG64-34 - Maplewood lab for Dynamic Modulus Testing. | Maplewood Lab | 12/09/2010 | B | 8.2 | 150.4 | 101.6 | 55.7 | 5 | 0.2 | 18.7
7010BM007 | 70-D-2010 | 70 | 116651 | 0 | 2010_05_20 | 45.2652 | Bituminous Mix | -93.7161 | SPWEB440F, mainline wear, PG64-34 - Maplewood lab for Dynamic Modulus Testing. | Maplewood Lab | 12/09/2010 | B | 8.2 | 150.4 | 101.6 | 54.5 | 1 | 0.1 | 15.3
7010BM007 | 70-D-2010 | 70 | 116651 | 0 | 2010_05_20 | 45.2652 | Bituminous Mix | -93.7161 | SPWEB440F, mainline wear, PG64-34 - Maplewood lab for Dynamic Modulus Testing. | Maplewood Lab | 12/09/2010 | B | 8.2 | 150.4 | 101.6 | 54.6 | 0.5 | 0.1 | 13.2
7010BM007 | 70-D-2010 | 70 | 116651 | 0 | 2010_05_20 | 45.2652 | Bituminous Mix | -93.7161 | SPWEB440F, mainline wear, PG64-34 - Maplewood lab for Dynamic Modulus Testing. | Maplewood Lab | 12/09/2010 | B | 8.2 | 150.4 | 101.6 | 54.7 | 0.1 | 0.1 | 10.2
7010BM007 | 70-D-2010 | 70 | 116651 | 0 | 2010_05_20 | 45.2652 | Bituminous Mix | -93.7161 | SPWEB440F, mainline wear, PG64-34 - Maplewood lab for Dynamic Modulus Testing. | Maplewood Lab | 12/01/2010 | C | 8.2 | 150.4 | 101.9 | -9 | 25 | 11.1 | 41.7
7010BM007 | 70-D-2010 | 70 | 116651 | 0 | 2010_05_20 | 45.2652 | Bituminous Mix | -93.7161 | SPWEB440F, mainline wear, PG64-34 - Maplewood lab for Dynamic Modulus Testing. | Maplewood Lab | 12/01/2010 | C | 8.2 | 150.4 | 101.9 | -8.8 | 10 | 10 | 13
7010BM007 | 70-D-2010 | 70 | 116651 | 0 | 2010_05_20 | 45.2652 | Bituminous Mix | -93.7161 | SPWEB440F, mainline wear, PG64-34 - Maplewood lab for Dynamic Modulus Testing. | Maplewood Lab | 12/01/2010 | C | 8.2 | 150.4 | 101.9 | -9.8 | 5 | 8.7 | 13.6
7010BM007 | 70-D-2010 | 70 | 116651 | 0 | 2010_05_20 | 45.2652 | Bituminous Mix | -93.7161 | SPWEB440F, mainline wear, PG64-34 - Maplewood lab for Dynamic Modulus Testing. | Maplewood Lab | 12/01/2010 | C | 8.2 | 150.4 | 101.9 | -9.6 | 1 | 6.9 | 16.2
7010BM007 | 70-D-2010 | 70 | 116651 | 0 | 2010_05_20 | 45.2652 | Bituminous Mix | -93.7161 | SPWEB440F, mainline wear, PG64-34 - Maplewood lab for Dynamic Modulus Testing. | Maplewood Lab | 12/01/2010 | C | 8.2 | 150.4 | 101.9 | -9.2 | 0.5 | 6.2 | 17.6
7010BM007 | 70-D-2010 | 70 | 116651 | 0 | 2010_05_20 | 45.2652 | Bituminous Mix | -93.7161 | SPWEB440F, mainline wear, PG64-34 - Maplewood lab for Dynamic Modulus Testing. | Maplewood Lab | 12/01/2010 | C | 8.2 | 150.4 | 101.9 | -9.2 | 0.1 | 4.7 | 20.1
7010BM007 | 70-D-2010 | 70 | 116651 | 0 | 2010_05_20 | 45.2652 | Bituminous Mix | -93.7161 | SPWEB440F, mainline wear, PG64-34 - Maplewood lab for Dynamic Modulus Testing. | Maplewood Lab | 12/06/2010 | C | 8.2 | 151.1: 150.4; 101.4: 101.9; 0.1: 25
7010BM007 | 70-D-2010 | 70 | 116651 | 0 | 2010_05_20 | 45.2652 | Bituminous Mix | -93.7161 | SPWEB440F, mainline wear, PG64-34 - Maplewood lab for Dynamic Modulus Testing. | Maplewood Lab | 12/06/2010 | C | 8.2 | 151.1: 150.4; 101.4: 101.9; 0.1: 10
7010BM007 | 70-D-2010 | 70 | 116651 | 0 | 2010_05_20 | 45.2652 | Bituminous Mix | -93.7161 | SPWEB440F, mainline wear, PG64-34 - Maplewood lab for Dynamic Modulus Testing. | Maplewood Lab | 12/06/2010 | C | 8.2 | 151.1: 150.4; 101.4: 101.9; 0.1: 5
7010BM007 | 70-D-2010 | 70 | 116651 | 0 | 2010_05_20 | 45.2652 | Bituminous Mix | -93.7161 | SPWEB440F, mainline wear, PG64-34 - Maplewood lab for Dynamic Modulus Testing. | Maplewood Lab | 12/06/2010 | C | 8.2 | 151.1: 150.4; 101.4: 101.9; 0.1: 1
7010BM007 | 70-D-2010 | 70 | 116651 | 0 | 2010_05_20 | 45.2652 | Bituminous Mix | -93.7161 | SPWEB440F, mainline wear, PG64-34 - Maplewood lab for Dynamic Modulus Testing. | Maplewood Lab | 12/06/2010 | C | 8.2 | 151.1: 150.4; 101.4: 101.9; 0.1: 0.5
7010BM007 | 70-D-2010 | 70 | 116651 | 0 | 2010_05_20 | 45.2652 | Bituminous Mix | -93.7161 | SPWEB440F, mainline wear, PG64-34 - Maplewood lab for Dynamic Modulus Testing. | Maplewood Lab | 12/06/2010 | C | 8.2 | 151.1: 150.4; 101.4: 101.9; 0.1: 0.1
7010BM007 | 70-D-2010 | 70 | 116651 | 0 | 2010_05_20 | 45.2652 | Bituminous Mix | -93.7161 | SPWEB440F, mainline wear, PG64-34 - Maplewood lab for Dynamic Modulus Testing. | Maplewood Lab | 12/07/2010 | C | 8.2 | 150.4 | 101.9 | 21.9 | 25 | 2.3 | 32.5
7010BM007 | 70-D-2010 | 70 | 116651 | 0 | 2010_05_20 | 45.2652 | Bituminous Mix | -93.7161 | SPWEB440F, mainline wear, PG64-34 - Maplewood lab for Dynamic Modulus Testing. | Maplewood Lab | 12/07/2010 | C | 8.2 | 150.4 | 101.9 | 21.6 | 10 | 1.6 | 34.4
7010BM007 | 70-D-2010 | 70 | 116651 | 0 | 2010_05_20 | 45.2652 | Bituminous Mix | -93.7161 | SPWEB440F, mainline wear, PG64-34 - Maplewood lab for Dynamic Modulus Testing. | Maplewood Lab | 12/07/2010 | C | 8.2 | 150.4 | 101.9 | 21.4 | 5 | 1.2 | 35.7
7010BM007 | 70-D-2010 | 70 | 116651 | 0 | 2010_05_20 | 45.2652 | Bituminous Mix | -93.7161 | SPWEB440F, mainline wear, PG64-34 - Maplewood lab for Dynamic Modulus Testing. | Maplewood Lab | 12/07/2010 | C | 8.2 | 150.4 | 101.9 | 19.9 | 1 | 0.6 | 34.5
7010BM007 | 70-D-2010 | 70 | 116651 | 0 | 2010_05_20 | 45.2652 | Bituminous Mix | -93.7161 | SPWEB440F, mainline wear, PG64-34 - Maplewood lab for Dynamic Modulus Testing. | Maplewood Lab | 12/07/2010 | C | 8.2 | 150.4 | 101.9 | 19.8 | 0.5 | 0.5 | 32.8
7010BM007 | 70-D-2010 | 70 | 116651 | 0 | 2010_05_20 | 45.2652 | Bituminous Mix | -93.7161 | SPWEB440F, mainline wear, PG64-34 - Maplewood lab for Dynamic Modulus Testing. | Maplewood Lab | 12/07/2010 | C | 8.2 | 150.4 | 101.9 | 20.3 | 0.1 | 0.3 | 27.2
7010BM007 | 70-D-2010 | 70 | 116651 | 0 | 2010_05_20 | 45.2652 | Bituminous Mix | -93.7161 | SPWEB440F, mainline wear, PG64-34 - Maplewood lab for Dynamic Modulus Testing. | Maplewood Lab | 01/12/2011 | G | 7.9 | 151.9 | 100.6 | 54.7 | 5 | 0.2 | 15.9
7010BM007 | 70-D-2010 | 70 | 116651 | 0 | 2010_05_20 | 45.2652 | Bituminous Mix | -93.7161 | SPWEB440F, mainline wear, PG64-34 - Maplewood lab for Dynamic Modulus Testing. | Maplewood Lab | 12/08/2010 | C | 8.2 | 150.4 | 101.9 | 38.3 | 25 | 0.5 | 29.7
7010BM007 | 70-D-2010 | 70 | 116651 | 0 | 2010_05_20 | 45.2652 | Bituminous Mix | -93.7161 | SPWEB440F, mainline wear, PG64-34 - Maplewood lab for Dynamic Modulus Testing. | Maplewood Lab | 12/08/2010 | C | 8.2 | 150.4 | 101.9 | 38.6 | 5 | 0.3 | 24.9
7010BM007 | 70-D-2010 | 70 | 116651 | 0 | 2010_05_20 | 45.2652 | Bituminous Mix | -93.7161 | SPWEB440F, mainline wear, PG64-34 - Maplewood lab for Dynamic Modulus Testing. | Maplewood Lab | 12/08/2010 | C | 8.2 | 150.4 | 101.9 | 38.7 | 1 | 0.2 | 18.9
7010BM007 | 70-D-2010 | 70 | 116651 | 0 | 2010_05_20 | 45.2652 | Bituminous Mix | -93.7161 | SPWEB440F, mainline wear, PG64-34 - Maplewood lab for Dynamic Modulus Testing. | Maplewood Lab | 12/08/2010 | C | 8.2 | 150.4 | 101.9 | 38.7 | 0.5 | 0.2 | 16.9
7010BM007 | 70-D-2010 | 70 | 116651 | 0 | 2010_05_20 | 45.2652 | Bituminous Mix | -93.7161 | SPWEB440F, mainline wear, PG64-34 - Maplewood lab for Dynamic Modulus Testing. | Maplewood Lab | 12/08/2010 | C | 8.2 | 150.4 | 101.9 | 38.9 | 0.1 | 0.1 | 11.6
7010BM007 | 70-D-2010 | 70 | 116651 | 0 | 2010_05_20 | 45.2652 | Bituminous Mix | -93.7161 | SPWEB440F, mainline wear, PG64-34 - Maplewood lab for Dynamic Modulus Testing. | Maplewood Lab | 12/09/2010 | C | 8.2 | 150.4 | 101.9 | 54.8 | 25 | 0.3 | 20.2
7010BM007 | 70-D-2010 | 70 | 116651 | 0 | 2010_05_20 | 45.2652 | Bituminous Mix | -93.7161 | SPWEB440F, mainline wear, PG64-34 - Maplewood lab for Dynamic Modulus Testing. | Maplewood Lab | 12/09/2010 | C | 8.2 | 150.4 | 101.9 | 55.9 | 10 | 0.2 | 17.7
7010BM007 | 70-D-2010 | 70 | 116651 | 0 | 2010_05_20 | 45.2652 | Bituminous Mix | -93.7161 | SPWEB440F, mainline wear, PG64-34 - Maplewood lab for Dynamic Modulus Testing. | Maplewood Lab | 12/09/2010 | C | 8.2 | 150.4 | 101.9 | 54.8 | 5 | 0.2 | 15.3
7010BM007 | 70-D-2010 | 70 | 116651 | 0 | 2010_05_20 | 45.2652 | Bituminous Mix | -93.7161 | SPWEB440F, mainline wear, PG64-34 - Maplewood lab for Dynamic Modulus Testing. | Maplewood Lab | 12/09/2010 | C | 8.2 | 150.4 | 101.9 | 54.6 | 1 | 0.1 | 11.9
7010BM007 | 70-D-2010 | 70 | 116651 | 0 | 2010_05_20 | 45.2652 | Bituminous Mix | -93.7161 | SPWEB440F, mainline wear, PG64-34 - Maplewood lab for Dynamic Modulus Testing. | Maplewood Lab | 12/09/2010 | C | 8.2 | 150.4 | 101.9 | 54.6 | 0.5 | 0.2 | 6.2
7010BM007 | 70-D-2010 | 70 | 116651 | 0 | 2010_05_20 | 45.2652 | Bituminous Mix | -93.7161 | SPWEB440F, mainline wear, PG64-34 - Maplewood lab for Dynamic Modulus Testing. | Maplewood Lab | 12/09/2010 | C | 8.2 | 150.4 | 101.9 | 55.2 | 0.1 | 0.2 | 1.1
7010BM007 | 70-D-2010 | 70 | 116651 | 0 | 2010_05_20 | 45.2652 | Bituminous Mix | -93.7161 | SPWEB440F, mainline wear, PG64-34 - Maplewood lab for Dynamic Modulus Testing. | Maplewood Lab | 11/30/2010 | D | 7.3 | 149.6 | 101.5 | -8.3 | 25 | 18.8 | 7.2
7010BM007 | 70-D-2010 | 70 | 116651 | 0 | 2010_05_20 | 45.2652 | Bituminous Mix | -93.7161 | SPWEB440F, mainline wear, PG64-34 - Maplewood lab for Dynamic Modulus Testing. | Maplewood Lab | 11/30/2010 | D | 7.3 | 149.6 | 101.5 | -10.7 | 10 | 16.1 | 10.8
7010BM007 | 70-D-2010 | 70 | 116651 | 0 | 2010_05_20 | 45.2652 | Bituminous Mix | -93.7161 | SPWEB440F, mainline wear, PG64-34 - Maplewood lab for Dynamic Modulus Testing. | Maplewood Lab | 11/30/2010 | D | 7.3 | 149.6 | 101.5 | -10.1 | 5 | 15.1 | 11.9
7010BM007 | 70-D-2010 | 70 | 116651 | 0 | 2010_05_20 | 45.2652 | Bituminous Mix | -93.7161 | SPWEB440F, mainline wear, PG64-34 - Maplewood lab for Dynamic Modulus Testing. | Maplewood Lab | 11/30/2010 | D | 7.3 | 149.6 | 101.5 | -10.7 | 1 | 12.4 | 14.1
7010BM007 | 70-D-2010 | 70 | 116651 | 0 | 2010_05_20 | 45.2652 | Bituminous Mix | -93.7161 | SPWEB440F, mainline wear, PG64-34 - Maplewood lab for Dynamic Modulus Testing. | Maplewood Lab | 11/30/2010 | D | 7.3 | 149.6 | 101.5 | -9.9 | 0.5 | 11.3 | 14.6
7010BM007 | 70-D-2010 | 70 | 116651 | 0 | 2010_05_20 | 45.2652 | Bituminous Mix | -93.7161 | SPWEB440F, mainline wear, PG64-34 - Maplewood lab for Dynamic Modulus Testing. | Maplewood Lab | 11/30/2010 | D | 7.3 | 149.6 | 101.5 | -10.1 | 0.1 | 8.9 | 18.2
7010BM007 | 70-D-2010 | 70 | 116651 | 0 | 2010_05_20 | 45.2652 | Bituminous Mix | -93.7161 | SPWEB440F, mainline wear, PG64-34 - Maplewood lab for Dynamic Modulus Testing. | Maplewood Lab | 12/06/2010 | D | 7.3 | 149.6 | 101.5 | 3.8 | 25 | 9.7 | 19.8
7010BM007 | 70-D-2010 | 70 | 116651 | 0 | 2010_05_20 | 45.2652 | Bituminous Mix | -93.7161 | SPWEB440F, mainline wear, PG64-34 - Maplewood lab for Dynamic Modulus Testing. | Maplewood Lab | 12/06/2010 | D | 7.3 | 149.6 | 101.5 | 4.7 | 10 | 7.8 | 20.4
7010BM007 | 70-D-2010 | 70 | 116651 | 0 | 2010_05_20 | 45.2652 | Bituminous Mix | -93.7161 | SPWEB440F, mainline wear, PG64-34 - Maplewood lab for Dynamic Modulus Testing. | Maplewood Lab | 12/06/2010 | D | 7.3 | 149.6 | 101.5 | 4.6 | 5 | 6.7 | 21.9
7010BM007 | 70-D-2010 | 70 | 116651 | 0 | 2010_05_20 | 45.2652 | Bituminous Mix | -93.7161 | SPWEB440F, mainline wear, PG64-34 - Maplewood lab for Dynamic Modulus Testing. | Maplewood Lab | 12/06/2010 | D | 7.3 | 149.6 | 101.5 | 4.3 | 1 | 4.4 | 25.5
7010BM007 | 70-D-2010 | 70 | 116651 | 0 | 2010_05_20 | 45.2652 | Bituminous Mix | -93.7161 | SPWEB440F, mainline wear, PG64-34 - Maplewood lab for Dynamic Modulus Testing. | Maplewood Lab | 12/06/2010 | D | 7.3 | 149.6 | 101.5 | 4 | 0.5 | 3.6 | 27.4
7010BM007 | 70-D-2010 | 70 | 116651 | 0 | 2010_05_20 | 45.2652 | Bituminous Mix | -93.7161 | SPWEB440F, mainline wear, PG64-34 - Maplewood lab for Dynamic Modulus Testing. | Maplewood Lab | 12/06/2010 | D | 7.3 | 149.6 | 101.5 | 4.4 | 0.1 | 2.2 | 31.1
7010BM007 | 70-D-2010 | 70 | 116651 | 0 | 2010_05_20 | 45.2652 | Bituminous Mix | -93.7161 | SPWEB440F, mainline wear, PG64-34 - Maplewood lab for Dynamic Modulus Testing. | Maplewood Lab | 12/07/2010 | D | 7.3 | 149.6 | 101.5 | 21.1 | 25 | 9.7 | 30.8
7010BM007 | 70-D-2010 | 70 | 116651 | 0 | 2010_05_20 | 45.2652 | Bituminous Mix | -93.7161 | SPWEB440F, mainline wear, PG64-34 - Maplewood lab for Dynamic Modulus Testing. | Maplewood Lab | 12/07/2010 | D | 7.3 | 149.6 | 101.5 | 21.1 | 10 | 7.8 | 34.3
7010BM007 | 70-D-2010 | 70 | 116651 | 0 | 2010_05_20 | 45.2652 | Bituminous Mix | -93.7161 | SPWEB440F, mainline wear, PG64-34 - Maplewood lab for Dynamic Modulus Testing. | Maplewood Lab | 12/07/2010 | D | 7.3 | 149.6 | 101.5 | 21.1 | 5 | 6.7 | 34.5
7010BM007 | 70-D-2010 | 70 | 116651 | 0 | 2010_05_20 | 45.2652 | Bituminous Mix | -93.7161 | SPWEB440F, mainline wear, PG64-34 - Maplewood lab for Dynamic Modulus Testing. | Maplewood Lab | 12/07/2010 | D | 7.3 | 149.6 | 101.5 | 21.3 | 1 | 4.4 | 34
7010BM007 | 70-D-2010 | 70 | 116651 | 0 | 2010_05_20 | 45.2652 | Bituminous Mix | -93.7161 | SPWEB440F, mainline wear, PG64-34 - Maplewood lab for Dynamic Modulus Testing. | Maplewood Lab | 12/07/2010 | D | 7.3 | 149.6 | 101.5 | 21.2 | 0.5 | 3.6 | 32.5
7010BM007 | 70-D-2010 | 70 | 116651 | 0 | 2010_05_20 | 45.2652 | Bituminous Mix | -93.7161 | SPWEB440F, mainline wear, PG64-34 - Maplewood lab for Dynamic Modulus Testing. | Maplewood Lab | 12/07/2010 | D | 7.3 | 149.6 | 101.5 | 21.3 | 0.1 | 2.2 | 26.6
7010BM007 | 70-D-2010 | 70 | 116651 | 0 | 2010_05_20 | 45.2652 | Bituminous Mix | -93.7161 | SPWEB440F, mainline wear, PG64-34 - Maplewood lab for Dynamic Modulus Testing. | Maplewood Lab | 12/08/2010 | D | 7.3 | 149.6 | 101.5 | 37.6 | 25 | 0.8 | 32
7010BM007 | 70-D-2010 | 70 | 116651 | 0 | 2010_05_20 | 45.2652 | Bituminous Mix | -93.7161 | SPWEB440F, mainline wear, PG64-34 - Maplewood lab for Dynamic Modulus Testing. | Maplewood Lab | 12/08/2010 | D | 7.3 | 149.6 | 101.5 | 37.8 | 10 | 0.5 | 31
7010BM007 | 70-D-2010 | 70 | 116651 | 0 | 2010_05_20 | 45.2652 | Bituminous Mix | -93.7161 | SPWEB440F, mainline wear, PG64-34 - Maplewood lab for Dynamic Modulus Testing. | Maplewood Lab | 12/08/2010 | D | 7.3 | 149.6 | 101.5 | 37.7 | 5 | 0.4 | 28
7010BM007 | 70-D-2010 | 70 | 116651 | 0 | 2010_05_20 | 45.2652 | Bituminous Mix | -93.7161 | SPWEB440F, mainline wear, PG64-34 - Maplewood lab for Dynamic Modulus Testing. | Maplewood Lab | 12/08/2010 | D | 7.3 | 149.6 | 101.5 | 37.7 | 1 | 0.3 | 21.5
7010BM007 | 70-D-2010 | 70 | 116651 | 0 | 2010_05_20 | 45.2652 | Bituminous Mix | -93.7161 | SPWEB440F, mainline wear, PG64-34 - Maplewood lab for Dynamic Modulus Testing. | Maplewood Lab | 12/08/2010 | D | 7.3 | 149.6 | 101.5 | 37.7 | 0.5 | 0.2 | 19.2
7010BM007 | 70-D-2010 | 70 | 116651 | 0 | 2010_05_20 | 45.2652 | Bituminous Mix | -93.7161 | SPWEB440F, mainline wear, PG64-34 - Maplewood lab for Dynamic Modulus Testing. | Maplewood Lab | 12/08/2010 | D | 7.3 | 149.6 | 101.5 | 37.9 | 0.1 | 0.2 | 14.4
7010BM007 | 70-D-2010 | 70 | 116651 | 0 | 2010_05_20 | 45.2652 | Bituminous Mix | -93.7161 | SPWEB440F, mainline wear, PG64-34 - Maplewood lab for Dynamic Modulus Testing. | Maplewood Lab | 12/09/2010 | D | 7.3 | 149.6 | 101.5 | 53.5 | 25 | 0.3 | 20.9
7010BM007 | 70-D-2010 | 70 | 116651 | 0 | 2010_05_20 | 45.2652 | Bituminous Mix | -93.7161 | SPWEB440F, mainline wear, PG64-34 - Maplewood lab for Dynamic Modulus Testing. | Maplewood Lab | 12/09/2010 | D | 7.3 | 149.6 | 101.5 | 53.9 | 10 | 0.2 | 17.9
7010BM007 | 70-D-2010 | 70 | 116651 | 0 | 2010_05_20 | 45.2652 | Bituminous Mix | -93.7161 | SPWEB440F, mainline wear, PG64-34 - Maplewood lab for Dynamic Modulus Testing. | Maplewood Lab | 12/09/2010 | D | 7.3 | 149.6 | 101.5 | 54.6 | 5 | 0.2 | 15.3
7010BM007 | 70-D-2010 | 70 | 116651 | 0 | 2010_05_20 | 45.2652 | Bituminous Mix | -93.7161 | SPWEB440F, mainline wear, PG64-34 - Maplewood lab for Dynamic Modulus Testing. | Maplewood Lab | 12/09/2010 | D | 7.3 | 149.6 | 101.5 | 54.8 | 1 | 0.2 | 12.8
7010BM007 | 70-D-2010 | 70 | 116651 | 0 | 2010_05_20 | 45.2652 | Bituminous Mix | -93.7161 | SPWEB440F, mainline wear, PG64-34 - Maplewood lab for Dynamic Modulus Testing. | Maplewood Lab | 12/09/2010 | D | 7.3 | 149.6 | 101.5 | 54.9 | 0.5 | 0.2 | 12
7010BM007 | 70-D-2010 | 70 | 116651 | 0 | 2010_05_20 | 45.2652 | Bituminous Mix | -93.7161 | SPWEB440F, mainline wear, PG64-34 - Maplewood lab for Dynamic Modulus Testing. | Maplewood Lab | 12/09/2010 | D | 7.3 | 149.6 | 101.5 | 54.8 | 0.1 | 0.1 | 10.1
7010BM007 | 70-D-2010 | 70 | 116651 | 0 | 2010_05_20 | 45.2652 | Bituminous Mix | -93.7161 | SPWEB440F, mainline wear, PG64-34 - Maplewood lab for Dynamic Modulus Testing. | Maplewood Lab | 01/06/2011 | E | 7.7 | 150.2 | 100.8 | -9.6 | 25 | 14 | 8.4
7010BM007 | 70-D-2010 | 70 | 116651 | 0 | 2010_05_20 | 45.2652 | Bituminous Mix | -93.7161 | SPWEB440F, mainline wear, PG64-34 - Maplewood lab for Dynamic Modulus Testing. | Maplewood Lab | 01/06/2011 | E | 7.7 | 150.2 | 100.8 | -9.8 | 10 | 13.8 | 13.2
7010BM007 | 70-D-2010 | 70 | 116651 | 0 | 2010_05_20 | 45.2652 | Bituminous Mix | -93.7161 | SPWEB440F, mainline wear, PG64-34 - Maplewood lab for Dynamic Modulus Testing. | Maplewood Lab | 01/06/2011 | E | 7.7 | 150.2 | 100.8 | -9.7 | 5 | 12.8 | 13.4
7010BM007 | 70-D-2010 | 70 | 116651 | 0 | 2010_05_20 | 45.2652 | Bituminous Mix | -93.7161 | SPWEB440F, mainline wear, PG64-34 - Maplewood lab for Dynamic Modulus Testing. | Maplewood Lab | 01/06/2011 | E | 7.7 | 150.2 | 100.8 | -10.3 | 1 | 10.4 | 15.9
7010BM007 | 70-D-2010 | 70 | 116651 | 0 | 2010_05_20 | 45.2652 | Bituminous Mix | -93.7161 | SPWEB440F, mainline wear, PG64-34 - Maplewood lab for Dynamic Modulus Testing. | Maplewood Lab | 01/06/2011 | E | 7.7 | 150.2 | 100.8 | -10.3 | 0.5 | 9.4 | 17.1
7010BM007 | 70-D-2010 | 70 | 116651 | 0 | 2010_05_20 | 45.2652 | Bituminous Mix | -93.7161 | SPWEB440F, mainline wear, PG64-34 - Maplewood lab for Dynamic Modulus Testing. | Maplewood Lab | 01/06/2011 | E | 7.7 | 150.2 | 100.8 | -10.2 | 0.1 | 7.3 | 20.1
7010BM007 | 70-D-2010 | 70 | 116651 | 0 | 2010_05_20 | 45.2652 | Bituminous Mix | -93.7161 | SPWEB440F, mainline wear, PG64-34 - Maplewood lab for Dynamic Modulus Testing. | Maplewood Lab | 01/07/2011 | E | 7.7 | 150.2 | 100.8 | 5.6 | 25 | 8.8 | 23
7010BM007 | 70-D-2010 | 70 | 116651 | 0 | 2010_05_20 | 45.2652 | Bituminous Mix | -93.7161 | SPWEB440F, mainline wear, PG64-34 - Maplewood lab for Dynamic Modulus Testing. | Maplewood Lab | 01/07/2011 | E | 7.7 | 150.2 | 100.8 | 5.4 | 10 | 6.6 | 22.5
7010BM007 | 70-D-2010 | 70 | 116651 | 0 | 2010_05_20 | 45.2652 | Bituminous Mix | -93.7161 | SPWEB440F, mainline wear, PG64-34 - Maplewood lab for Dynamic Modulus Testing. | Maplewood Lab | 01/07/2011 | E | 7.7 | 150.2 | 100.8 | 5.7 | 5 | 5.7 | 24
7010BM007 | 70-D-2010 | 70 | 116651 | 0 | 2010_05_20 | 45.2652 | Bituminous Mix | -93.7161 | SPWEB440F, mainline wear, PG64-34 - Maplewood lab for Dynamic Modulus Testing. | Maplewood Lab | 01/07/2011 | E | 7.7 | 150.2 | 100.8 | 5.6 | 1 | 3.7 | 28
7010BM007 | 70-D-2010 | 70 | 116651 | 0 | 2010_05_20 | 45.2652 | Bituminous Mix | -93.7161 | SPWEB440F, mainline wear, PG64-34 - Maplewood lab for Dynamic Modulus Testing. | Maplewood Lab | 01/07/2011 | E | 7.7 | 150.2 | 100.8 | 5.1 | 0.5 | 3 | 30.1
7010BM007 | 70-D-2010 | 70 | 116651 | 0 | 2010_05_20 | 45.2652 | Bituminous Mix | -93.7161 | SPWEB440F, mainline wear, PG64-34 - Maplewood lab for Dynamic Modulus Testing. | Maplewood Lab | 01/07/2011 | E | 7.7 | 150.2 | 100.8 | 5.4 | 0.1 | 1.7 | 34.9
7010BM007 | 70-D-2010 | 70 | 116651 | 0 | 2010_05_20 | 45.2652 | Bituminous Mix | -93.7161 | SPWEB440F, mainline wear, PG64-34 - Maplewood lab for Dynamic Modulus Testing. | Maplewood Lab | 01/10/2011 | E | 7.7 | 150.2 | 100.8 | 22.1 | 25 | 2.9 | 31.5
7010BM007 | 70-D-2010 | 70 | 116651 | 0 | 2010_05_20 | 45.2652 | Bituminous Mix | -93.7161 | SPWEB440F, mainline wear, PG64-34 - Maplewood lab for Dynamic Modulus Testing. | Maplewood Lab | 01/10/2011 | E | 7.7 | 150.2 | 100.8 | 21.7 | 10 | 2 | 33.9
7010BM007 | 70-D-2010 | 70 | 116651 | 0 | 2010_05_20 | 45.2652 | Bituminous Mix | -93.7161 | SPWEB440F, mainline wear, PG64-34 - Maplewood lab for Dynamic Modulus Testing. | Maplewood Lab | 01/10/2011 | E | 7.7 | 150.2 | 100.8 | 21.7 | 5 | 1.5 | 34.4
7010BM007 | 70-D-2010 | 70 | 116651 | 0 | 2010_05_20 | 45.2652 | Bituminous Mix | -93.7161 | SPWEB440F, mainline wear, PG64-34 - Maplewood lab for Dynamic Modulus Testing. | Maplewood Lab | 01/10/2011 | E | 7.7 | 150.2 | 100.8 | 21.3 | 1 | 0.8 | 34.7
7010BM007 | 70-D-2010 | 70 | 116651 | 0 | 2010_05_20 | 45.2652 | Bituminous Mix | -93.7161 | SPWEB440F, mainline wear, PG64-34 - Maplewood lab for Dynamic Modulus Testing. | Maplewood Lab | 01/10/2011 | E | 7.7 | 150.2 | 100.8 | 21.4 | 0.5 | 0.6 | 32.4
7010BM007 | 70-D-2010 | 70 | 116651 | 0 | 2010_05_20 | 45.2652 | Bituminous Mix | -93.7161 | SPWEB440F, mainline wear, PG64-34 - Maplewood lab for Dynamic Modulus Testing. | Maplewood Lab | 01/10/2011 | E | 7.7 | 150.2 | 100.8 | 20.2 | 0.1 | 0.3 | 27.8
7010BM007 | 70-D-2010 | 70 | 116651 | 0 | 2010_05_20 | 45.2652 | Bituminous Mix | -93.7161 | SPWEB440F, mainline wear, PG64-34 - Maplewood lab for Dynamic Modulus Testing. | Maplewood Lab | 01/11/2011 | E | 7.7 | 150.2 | 100.8 | 38.2 | 25 | 0.7 | 32.7
7010BM007 | 70-D-2010 | 70 | 116651 | 0 | 2010_05_20 | 45.2652 | Bituminous Mix | -93.7161 | SPWEB440F, mainline wear, PG64-34 - Maplewood lab for Dynamic Modulus Testing. | Maplewood Lab | 01/11/2011 | E | 7.7 | 150.2 | 100.8 | 38.2 | 10 | 0.5 | 30.5
7010BM007 | 70-D-2010 | 70 | 116651 | 0 | 2010_05_20 | 45.2652 | Bituminous Mix | -93.7161 | SPWEB440F, mainline wear, PG64-34 - Maplewood lab for Dynamic Modulus Testing. | Maplewood Lab | 01/11/2011 | E | 7.7 | 150.2 | 100.8 | 38.3 | 5 | 0.4 | 27.9
7010BM007 | 70-D-2010 | 70 | 116651 | 0 | 2010_05_20 | 45.2652 | Bituminous Mix | -93.7161 | SPWEB440F, mainline wear, PG64-34 - Maplewood lab for Dynamic Modulus Testing. | Maplewood Lab | 01/11/2011 | E | 7.7 | 150.2 | 100.8 | 38.3 | 1 | 0.2 | 22.1
7010BM007 | 70-D-2010 | 70 | 116651 | 0 | 2010_05_20 | 45.2652 | Bituminous Mix | -93.7161 | SPWEB440F, mainline wear, PG64-34 - Maplewood lab for Dynamic Modulus Testing. | Maplewood Lab | 01/12/2011 | G | 7.9 | 151.9 | 100.6 | 54.6 | 0.5 | 0.2 | 11.3
7010BM007 | 70-D-2010 | 70 | 116651 | 0 | 2010_05_20 | 45.2652 | Bituminous Mix | -93.7161 | SPWEB440F, mainline wear, PG64-34 - Maplewood lab for Dynamic Modulus Testing. | Maplewood Lab | 01/11/2011 | E | 7.7 | 150.2 | 100.8 | 37.9 | 0.1 | 0.2 | 13.8
7010BM007 | 70-D-2010 | 70 | 116651 | 0 | 2010_05_20 | 45.2652 | Bituminous Mix | -93.7161 | SPWEB440F, mainline wear, PG64-34 - Maplewood lab for Dynamic Modulus Testing. | Maplewood Lab | 01/12/2011 | G | 7.9 | 151.9 | 100.6 | 53.7 | 0.1 | 0.1 | 8.3
7010BM007 | 70-D-2010 | 70 | 116651 | 0 | 2010_05_20 | 45.2652 | Bituminous Mix | -93.7161 | SPWEB440F, mainline wear, PG64-34 - Maplewood lab for Dynamic Modulus Testing. | Maplewood Lab | 01/12/2011 | E | 7.7 | 150.2 | 100.8 | 54.3 | 25 | 0.4 | 27
7010BM007 | 70-D-2010 | 70 | 116651 | 0 | 2010_05_20 | 45.2652 | Bituminous Mix | -93.7161 | SPWEB440F, mainline wear, PG64-34 - Maplewood lab for Dynamic Modulus Testing. | Maplewood Lab | 01/12/2011 | E | 7.7 | 150.2 | 100.8 | 54.7 | 10 | 0.3 | 21.7
7010BM007 | 70-D-2010 | 70 | 116651 | 0 | 2010_05_20 | 45.2652 | Bituminous Mix | -93.7161 | SPWEB440F, mainline wear, PG64-34 - Maplewood lab for Dynamic Modulus Testing. | Maplewood Lab | 01/12/2011 | E | 7.7 | 150.2 | 100.8 | 54.8 | 5 | 0.2 | 18.8
7010BM007 | 70-D-2010 | 70 | 116651 | 0 | 2010_05_20 | 45.2652 | Bituminous Mix | -93.7161 | SPWEB440F, mainline wear, PG64-34 - Maplewood lab for Dynamic Modulus Testing. | Maplewood Lab | 01/12/2011 | E | 7.7 | 150.2 | 100.8 | 54.9 | 1 | 0.2 | 14.1
7010BM007 | 70-D-2010 | 70 | 116651 | 0 | 2010_05_20 | 45.2652 | Bituminous Mix | -93.7161 | SPWEB440F, mainline wear, PG64-34 - Maplewood lab for Dynamic Modulus Testing. | Maplewood Lab | 01/12/2011 | E | 7.7 | 150.2 | 100.8 | 59.1 | 0.5 | 0.1 | 12.8
7010BM007 | 70-D-2010 | 70 | 116651 | 0 | 2010_05_20 | 45.2652 | Bituminous Mix | -93.7161 | SPWEB440F, mainline wear, PG64-34 - Maplewood lab for Dynamic Modulus Testing. | Maplewood Lab | 01/12/2011 | E | 7.7 | 150.2 | 100.8 | 53.7 | 0.1 | 0.1 | 8.7
7010BM007 | 70-D-2010 | 70 | 116651 | 0 | 2010_05_20 | 45.2652 | Bituminous Mix | -93.7161 | SPWEB440F, mainline wear, PG64-34 - Maplewood lab for Dynamic Modulus Testing. | Maplewood Lab | 01/06/2011 | F | 8.1 | 149.6 | 100.6 | -10.3 | 25 | 14.6 | 13
7010BM007 | 70-D-2010 | 70 | 116651 | 0 | 2010_05_20 | 45.2652 | Bituminous Mix | -93.7161 | SPWEB440F, mainline wear, PG64-34 - Maplewood lab for Dynamic Modulus Testing. | Maplewood Lab | 01/06/2011 | F | 8.1 | 149.6 | 100.6 | -10.6 | 10 | 12.9 | 12
7010BM007 | 70-D-2010 | 70 | 116651 | 0 | 2010_05_20 | 45.2652 | Bituminous Mix | -93.7161 | SPWEB440F, mainline wear, PG64-34 - Maplewood lab for Dynamic Modulus Testing. | Maplewood Lab | 01/06/2011 | F | 8.1 | 149.6 | 100.6 | -10.9 | 5 | 12 | 12.3
7010BM007 | 70-D-2010 | 70 | 116651 | 0 | 2010_05_20 | 45.2652 | Bituminous Mix | -93.7161 | SPWEB440F, mainline wear, PG64-34 - Maplewood lab for Dynamic Modulus Testing. | Maplewood Lab | 01/06/2011 | F | 8.1 | 149.6 | 100.6 | -10 | 1 | 9.7 | 14.7
7010BM007 | 70-D-2010 | 70 | 116651 | 0 | 2010_05_20 | 45.2652 | Bituminous Mix | -93.7161 | SPWEB440F, mainline wear, PG64-34 - Maplewood lab for Dynamic Modulus Testing. | Maplewood Lab | 01/06/2011 | F | 8.1 | 149.6 | 100.6 | -11.1 | 0.5 | 8.9 | 15.3
7010BM007 | 70-D-2010 | 70 | 116651 | 0 | 2010_05_20 | 45.2652 | Bituminous Mix | -93.7161 | SPWEB440F, mainline wear, PG64-34 - Maplewood lab for Dynamic Modulus Testing. | Maplewood Lab | 01/06/2011 | F | 8.1 | 149.6 | 100.6 | -11.4 | 0.1 | 6.9 | 17.6
7010BM007 | 70-D-2010 | 70 | 116651 | 0 | 2010_05_20 | 45.2652 | Bituminous Mix | -93.7161 | SPWEB440F, mainline wear, PG64-34 - Maplewood lab for Dynamic Modulus Testing. | Maplewood Lab | 01/07/2011 | F | 8.1 | 149.6 | 100.6 | 4.3 | 25 | 8.5 | 22.3
7010BM007 | 70-D-2010 | 70 | 116651 | 0 | 2010_05_20 | 45.2652 | Bituminous Mix | -93.7161 | SPWEB440F, mainline wear, PG64-34 - Maplewood lab for Dynamic Modulus Testing. | Maplewood Lab | 01/07/2011 | F | 8.1 | 149.6 | 100.6 | 3.9 | 10 | 7.1 | 21.4
7010BM007 | 70-D-2010 | 70 | 116651 | 0 | 2010_05_20 | 45.2652 | Bituminous Mix | -93.7161 | SPWEB440F, mainline wear, PG64-34 - Maplewood lab for Dynamic Modulus Testing. | Maplewood Lab | 01/07/2011 | F | 8.1 | 149.6 | 100.6 | 4.2 | 5 | 6.2 | 22.6
7010BM007 | 70-D-2010 | 70 | 116651 | 0 | 2010_05_20 | 45.2652 | Bituminous Mix | -93.7161 | SPWEB440F, mainline wear, PG64-34 - Maplewood lab for Dynamic Modulus Testing. | Maplewood Lab | 01/07/2011 | F | 8.1 | 149.6 | 100.6 | 4 | 1 | 4 | 26.7
7010BM007 | 70-D-2010 | 70 | 116651 | 0 | 2010_05_20 | 45.2652 | Bituminous Mix | -93.7161 | SPWEB440F, mainline wear, PG64-34 - Maplewood lab for Dynamic Modulus Testing. | Maplewood Lab | 01/07/2011 | F | 8.1 | 149.6 | 100.6 | 4.7 | 0.5 | 3.3 | 28.2
7010BM007 | 70-D-2010 | 70 | 116651 | 0 | 2010_05_20 | 45.2652 | Bituminous Mix | -93.7161 | SPWEB440F, mainline wear, PG64-34 - Maplewood lab for Dynamic Modulus Testing. | Maplewood Lab | 01/07/2011 | F | 8.1 | 149.6 | 100.6 | 4.3 | 0.1 | 2.1 | 30.9
7010BM007 | 70-D-2010 | 70 | 116651 | 0 | 2010_05_20 | 45.2652 | Bituminous Mix | -93.7161 | SPWEB440F, mainline wear, PG64-34 - Maplewood lab for Dynamic Modulus Testing. | Maplewood Lab | 01/10/2011 | F | 8.1 | 149.6 | 100.6 | 20.9 | 25 | 2.8 | 33.3
7010BM007 | 70-D-2010 | 70 | 116651 | 0 | 2010_05_20 | 45.2652 | Bituminous Mix | -93.7161 | SPWEB440F, mainline wear, PG64-34 - Maplewood lab for Dynamic Modulus Testing. | Maplewood Lab | 01/10/2011 | F | 8.1 | 149.6 | 100.6 | 20.8 | 10 | 2 | 33.9
7010BM007 | 70-D-2010 | 70 | 116651 | 0 | 2010_05_20 | 45.2652 | Bituminous Mix | -93.7161 | SPWEB440F, mainline wear, PG64-34 - Maplewood lab for Dynamic Modulus Testing. | Maplewood Lab | 01/10/2011 | F | 8.1 | 149.6 | 100.6 | 20.9 | 5 | 1.5 | 35
7010BM007 | 70-D-2010 | 70 | 116651 | 0 | 2010_05_20 | 45.2652 | Bituminous Mix | -93.7161 | SPWEB440F, mainline wear, PG64-34 - Maplewood lab for Dynamic Modulus Testing. | Maplewood Lab | 01/10/2011 | F | 8.1 | 149.6 | 100.6 | 20.9 | 1 | 0.8 | 34.5
7010BM007 | 70-D-2010 | 70 | 116651 | 0 | 2010_05_20 | 45.2652 | Bituminous Mix | -93.7161 | SPWEB440F, mainline wear, PG64-34 - Maplewood lab for Dynamic Modulus Testing. | Maplewood Lab | 01/10/2011 | F | 8.1 | 149.6 | 100.6 | 20.9 | 0.5 | 0.6 | 33.6
7010BM007 | 70-D-2010 | 70 | 116651 | 0 | 2010_05_20 | 45.2652 | Bituminous Mix | -93.7161 | SPWEB440F, mainline wear, PG64-34 - Maplewood lab for Dynamic Modulus Testing. | Maplewood Lab | 01/10/2011 | F | 8.1 | 149.6 | 100.6 | 21.1 | 0.1 | 0.3 | 28.3
7010BM007 | 70-D-2010 | 70 | 116651 | 0 | 2010_05_20 | 45.2652 | Bituminous Mix | -93.7161 | SPWEB440F, mainline wear, PG64-34 - Maplewood lab for Dynamic Modulus Testing. | Maplewood Lab | 01/11/2011 | F | 8.1 | 149.6 | 100.6 | 37.7 | 25 | 0.7 | 31.7
7010BM007 | 70-D-2010 | 70 | 116651 | 0 | 2010_05_20 | 45.2652 | Bituminous Mix | -93.7161 | SPWEB440F, mainline wear, PG64-34 - Maplewood lab for Dynamic Modulus Testing. | Maplewood Lab | 01/11/2011 | F | 8.1 | 149.6 | 100.6 | 37.9 | 10 | 0.4 | 30.5
7010BM007 | 70-D-2010 | 70 | 116651 | 0 | 2010_05_20 | 45.2652 | Bituminous Mix | -93.7161 | SPWEB440F, mainline wear, PG64-34 - Maplewood lab for Dynamic Modulus Testing. | Maplewood Lab | 01/11/2011 | F | 8.1 | 149.6 | 100.6 | 38.2 | 5 | 0.3 | 28.2
7010BM007 | 70-D-2010 | 70 | 116651 | 0 | 2010_05_20 | 45.2652 | Bituminous Mix | -93.7161 | SPWEB440F, mainline wear, PG64-34 - Maplewood lab for Dynamic Modulus Testing. | Maplewood Lab | 01/11/2011 | F | 8.1 | 149.6 | 100.6 | 38.5 | 1 | 0.2 | 22.3
7010BM007 | 70-D-2010 | 70 | 116651 | 0 | 2010_05_20 | 45.2652 | Bituminous Mix | -93.7161 | SPWEB440F, mainline wear, PG64-34 - Maplewood lab for Dynamic Modulus Testing. | Maplewood Lab | 01/11/2011 | F | 8.1 | 149.6 | 100.6 | 38.2 | 0.5 | 0.2 | 19.7
7010BM007 | 70-D-2010 | 70 | 116651 | 0 | 2010_05_20 | 45.2652 | Bituminous Mix | -93.7161 | SPWEB440F, mainline wear, PG64-34 - Maplewood lab for Dynamic Modulus Testing. | Maplewood Lab | 01/11/2011 | F | 8.1 | 149.6 | 100.6 | 37.6 | 0.1 | 0.1 | 14.2
7010BM007 | 70-D-2010 | 70 | 116651 | 0 | 2010_05_20 | 45.2652 | Bituminous Mix | -93.7161 | SPWEB440F, mainline wear, PG64-34 - Maplewood lab for Dynamic Modulus Testing. | Maplewood Lab | 01/12/2011 | F | 8.1 | 149.6 | 100.6 | 54.1 | 25 | 0.3 | 21.4
7010BM007 | 70-D-2010 | 70 | 116651 | 0 | 2010_05_20 | 45.2652 | Bituminous Mix | -93.7161 | SPWEB440F, mainline wear, PG64-34 - Maplewood lab for Dynamic Modulus Testing. | Maplewood Lab | 01/12/2011 | F | 8.1 | 149.6 | 100.6 | 54.4 | 10 | 0.2 | 18.1
7010BM007 | 70-D-2010 | 70 | 116651 | 0 | 2010_05_20 | 45.2652 | Bituminous Mix | -93.7161 | SPWEB440F, mainline wear, PG64-34 - Maplewood lab for Dynamic Modulus Testing. | Maplewood Lab | 01/12/2011 | F | 8.1 | 149.6 | 100.6 | 54.7 | 5 | 0.2 | 16.4
7010BM007 | 70-D-2010 | 70 | 116651 | 0 | 2010_05_20 | 45.2652 | Bituminous Mix | -93.7161 | SPWEB440F, mainline wear, PG64-34 - Maplewood lab for Dynamic Modulus Testing. | Maplewood Lab | 01/12/2011 | F | 8.1 | 149.6 | 100.6 | 55.2 | 1 | 0.2 | 13.3
7010BM007 | 70-D-2010 | 70 | 116651 | 0 | 2010_05_20 | 45.2652 | Bituminous Mix | -93.7161 | SPWEB440F, mainline wear, PG64-34 - Maplewood lab for Dynamic Modulus Testing. | Maplewood Lab | 01/12/2011 | F | 8.1 | 149.6 | 100.6 | 53.8 | 0.5 | 0.1 | 11.8
7010BM007 | 70-D-2010 | 70 | 116651 | 0 | 2010_05_20 | 45.2652 | Bituminous Mix | -93.7161 | SPWEB440F, mainline wear, PG64-34 - Maplewood lab for Dynamic Modulus Testing. | Maplewood Lab | 01/12/2011 | F | 8.1 | 149.6 | 100.6 | 54.1 | 0.1 | 0.1 | 9.4
7010BM007 | 70-D-2010 | 70 | 116651 | 0 | 2010_05_20 | 45.2652 | Bituminous Mix | -93.7161 | SPWEB440F, mainline wear, PG64-34 - Maplewood lab for Dynamic Modulus Testing. | Maplewood Lab | 01/06/2011 | G | 7.9 | 151.9 | 100.6 | -9.9 | 25 | 17.5 | 7.7
7010BM007 | 70-D-2010 | 70 | 116651 | 0 | 2010_05_20 | 45.2652 | Bituminous Mix | -93.7161 | SPWEB440F, mainline wear, PG64-34 - Maplewood lab for Dynamic Modulus Testing. | Maplewood Lab | 01/06/2011 | G | 7.9 | 151.9 | 100.6 | -9.7 | 10 | 15.5 | 14.6
7010BM007 | 70-D-2010 | 70 | 116651 | 0 | 2010_05_20 | 45.2652 | Bituminous Mix | -93.7161 | SPWEB440F, mainline wear, PG64-34 - Maplewood lab for Dynamic Modulus Testing. | Maplewood Lab | 01/06/2011 | G | 7.9 | 151.9 | 100.6 | -9.6 | 5 | 13.7 | 12.1
7010BM007 | 70-D-2010 | 70 | 116651 | 0 | 2010_05_20 | 45.2652 | Bituminous Mix | -93.7161 | SPWEB440F, mainline wear, PG64-34 - Maplewood lab for Dynamic Modulus Testing. | Maplewood Lab | 01/06/2011 | G | 7.9 | 151.9 | 100.6 | -9.6 | 1 | 11.4 | 14.3
7010BM007 | 70-D-2010 | 70 | 116651 | 0 | 2010_05_20 | 45.2652 | Bituminous Mix | -93.7161 | SPWEB440F, mainline wear, PG64-34 - Maplewood lab for Dynamic Modulus Testing. | Maplewood Lab | 01/06/2011 | G | 7.9 | 151.9 | 100.6 | -9.8 | 0.5 | 10.6 | 14.6
7010BM007 | 70-D-2010 | 70 | 116651 | 0 | 2010_05_20 | 45.2652 | Bituminous Mix | -93.7161 | SPWEB440F, mainline wear, PG64-34 - Maplewood lab for Dynamic Modulus Testing. | Maplewood Lab | 01/06/2011 | G | 7.9 | 151.9 | 100.6 | -9.9 | 0.1 | 8.4 | 18.9
7010BM007 | 70-D-2010 | 70 | 116651 | 0 | 2010_05_20 | 45.2652 | Bituminous Mix | -93.7161 | SPWEB440F, mainline wear, PG64-34 - Maplewood lab for Dynamic Modulus Testing. | Maplewood Lab | 01/07/2011 | G | 7.9 | 151.9 | 100.6 | 3.9 | 25 | 7.4 | 23.1
7010BM007 | 70-D-2010 | 70 | 116651 | 0 | 2010_05_20 | 45.2652 | Bituminous Mix | -93.7161 | SPWEB440F, mainline wear, PG64-34 - Maplewood lab for Dynamic Modulus Testing. | Maplewood Lab | 01/07/2011 | G | 7.9 | 151.9 | 100.6 | 4.2 | 10 | 6.7 | 23.5
7010BM007 | 70-D-2010 | 70 | 116651 | 0 | 2010_05_20 | 45.2652 | Bituminous Mix | -93.7161 | SPWEB440F, mainline wear, PG64-34 - Maplewood lab for Dynamic Modulus Testing. | Maplewood Lab | 01/07/2011 | G | 7.9 | 151.9 | 100.6 | 4.6 | 5 | 5.7 | 23.7
7010BM007 | 70-D-2010 | 70 | 116651 | 0 | 2010_05_20 | 45.2652 | Bituminous Mix | -93.7161 | SPWEB440F, mainline wear, PG64-34 - Maplewood lab for Dynamic Modulus Testing. | Maplewood Lab | 01/07/2011 | G | 7.9 | 151.9 | 100.6 | 3.8 | 1 | 3.8 | 26.9
7010BM007 | 70-D-2010 | 70 | 116651 | 0 | 2010_05_20 | 45.2652 | Bituminous Mix | -93.7161 | SPWEB440F, mainline wear, PG64-34 - Maplewood lab for Dynamic Modulus Testing. | Maplewood Lab | 01/07/2011 | G | 7.9 | 151.9 | 100.6 | 4.7 | 0.5 | 3.1 | 28.9
7010BM007 | 70-D-2010 | 70 | 116651 | 0 | 2010_05_20 | 45.2652 | Bituminous Mix | -93.7161 | SPWEB440F, mainline wear, PG64-34 - Maplewood lab for Dynamic Modulus Testing. | Maplewood Lab | 01/07/2011 | G | 7.9 | 151.9 | 100.6 | 4.2 | 0.1 | 1.9 | 33.7
7010BM007 | 70-D-2010 | 70 | 116651 | 0 | 2010_05_20 | 45.2652 | Bituminous Mix | -93.7161 | SPWEB440F, mainline wear, PG64-34 - Maplewood lab for Dynamic Modulus Testing. | Maplewood Lab | 01/10/2011 | G | 7.9 | 151.9 | 100.6 | 22.3 | 25 | 2.6 | 35.3
7010BM007 | 70-D-2010 | 70 | 116651 | 0 | 2010_05_20 | 45.2652 | Bituminous Mix | -93.7161 | SPWEB440F, mainline wear, PG64-34 - Maplewood lab for Dynamic Modulus Testing. | Maplewood Lab | 01/10/2011 | G | 7.9 | 151.9 | 100.6 | 21.9 | 10 | 1.9 | 34.7
7010BM007 | 70-D-2010 | 70 | 116651 | 0 | 2010_05_20 | 45.2652 | Bituminous Mix | -93.7161 | SPWEB440F, mainline wear, PG64-34 - Maplewood lab for Dynamic Modulus Testing. | Maplewood Lab | 01/10/2011 | G | 7.9 | 151.9 | 100.6 | 21.8 | 5 | 1.5 | 34.4
7010BM007 | 70-D-2010 | 70 | 116651 | 0 | 2010_05_20 | 45.2652 | Bituminous Mix | -93.7161 | SPWEB440F, mainline wear, PG64-34 - Maplewood lab for Dynamic Modulus Testing. | Maplewood Lab | 01/10/2011 | G | 7.9 | 151.9 | 100.6 | 21.7 | 1 | 0.8 | 34.1
7010BM007 | 70-D-2010 | 70 | 116651 | 0 | 2010_05_20 | 45.2652 | Bituminous Mix | -93.7161 | SPWEB440F, mainline wear, PG64-34 - Maplewood lab for Dynamic Modulus Testing. | Maplewood Lab | 01/10/2011 | G | 7.9 | 151.9 | 100.6 | 21.6 | 0.5 | 0.6 | 32.6
7010BM007 | 70-D-2010 | 70 | 116651 | 0 | 2010_05_20 | 45.2652 | Bituminous Mix | -93.7161 | SPWEB440F, mainline wear, PG64-34 - Maplewood lab for Dynamic Modulus Testing. | Maplewood Lab | 01/10/2011 | G | 7.9 | 151.9 | 100.6 | 20.7 | 0.1 | 0.4 | 26.8
7010BM007 | 70-D-2010 | 70 | 116651 | 0 | 2010_05_20 | 45.2652 | Bituminous Mix | -93.7161 | SPWEB440F, mainline wear, PG64-34 - Maplewood lab for Dynamic Modulus Testing. | Maplewood Lab | 01/11/2011 | G | 7.9 | 151.9 | 100.6 | 37.4 | 25 | 0.8 | 29.1
7010BM007 | 70-D-2010 | 70 | 116651 | 0 | 2010_05_20 | 45.2652 | Bituminous Mix | -93.7161 | SPWEB440F, mainline wear, PG64-34 - Maplewood lab for Dynamic Modulus Testing. | Maplewood Lab | 01/11/2011 | G | 7.9 | 151.9 | 100.6 | 37.6 | 10 | 0.5 | 28.7
7010BM007 | 70-D-2010 | 70 | 116651 | 0 | 2010_05_20 | 45.2652 | Bituminous Mix | -93.7161 | SPWEB440F, mainline wear, PG64-34 - Maplewood lab for Dynamic Modulus Testing. | Maplewood Lab | 01/11/2011 | G | 7.9 | 151.9 | 100.6 | 37.6 | 5 | 0.4 | 26.3
7010BM007 | 70-D-2010 | 70 | 116651 | 0 | 2010_05_20 | 45.2652 | Bituminous Mix | -93.7161 | SPWEB440F, mainline wear, PG64-34 - Maplewood lab for Dynamic Modulus Testing. | Maplewood Lab | 01/11/2011 | G | 7.9 | 151.9 | 100.6 | 37.7 | 1 | 0.3 | 20.6
7010BM007 | 70-D-2010 | 70 | 116651 | 0 | 2010_05_20 | 45.2652 | Bituminous Mix | -93.7161 | SPWEB440F, mainline wear, PG64-34 - Maplewood lab for Dynamic Modulus Testing. | Maplewood Lab | 01/11/2011 | G | 7.9 | 151.9 | 100.6 | 37.7 | 0.5 | 0.2 | 18
7010BM007 | 70-D-2010 | 70 | 116651 | 0 | 2010_05_20 | 45.2652 | Bituminous Mix | -93.7161 | SPWEB440F, mainline wear, PG64-34 - Maplewood lab for Dynamic Modulus Testing. | Maplewood Lab | 01/11/2011 | G | 7.9 | 151.9 | 100.6 | 37.8 | 0.1 | 0.2 | 12.6
7010BM007 | 70-D-2010 | 70 | 116651 | 0 | 2010_05_20 | 45.2652 | Bituminous Mix | -93.7161 | SPWEB440F, mainline wear, PG64-34 - Maplewood lab for Dynamic Modulus Testing. | Maplewood Lab | 01/12/2011 | G | 7.9 | 151.9 | 100.6 | 53.7 | 25 | 0.3 | 20.9
7010BM007 | 70-D-2010 | 70 | 116651 | 0 | 2010_05_20 | 45.2652 | Bituminous Mix | -93.7161 | SPWEB440F, mainline wear, PG64-34 - Maplewood lab for Dynamic Modulus Testing. | Maplewood Lab | 01/12/2011 | G | 7.9 | 151.9 | 100.6 | 54.3 | 10 | 0.2 | 18.1
7010BM007 | 70-D-2010 | 70 | 116651 | 0 | 2010_05_20 | 45.2652 | Bituminous Mix | -93.7161 | SPWEB440F, mainline wear, PG64-34 - Maplewood lab for Dynamic Modulus Testing. | Maplewood Lab | 01/12/2011 | G | 7.9 | 151.9 | 100.6 | 54.9 | 1 | 0.2 | 12.5
8407BM008 | 84-W-2007 | 84 | 100512.5 | 0 | 2007_10_10 |  | Bituminous Mix |  | 58-34 (Commercial provided), top lift, sampled from truck box - @ Maplewood Lab for E* testing. DURING PAVING | Maplewood Lab | 03/31/2008 | C | 6.1 | 148.8 | 101.1 | 21.3 | 0.5 | 0.8 | 31.1
8407BM008 | 84-W-2007 | 84 | 100512.5 | 0 | 2007_10_10 |  | Bituminous Mix |  | 58-34 (Commercial provided), top lift, sampled from truck box - @ Maplewood Lab for E* testing. DURING PAVING | Maplewood Lab | 03/31/2008 | C | 6.1 | 148.8 | 101.1 | 21.3 | 0.1 | 0.5 | 26.4
8407BM008 | 84-W-2007 | 84 | 100512.5 | 0 | 2007_10_10 |  | Bituminous Mix |  | 58-34 (Commercial provided), top lift, sampled from truck box - @ Maplewood Lab for E* testing. DURING PAVING | Maplewood Lab | 04/01/2008 | C | 6.1 | 148.8 | 101.1 | 37.7 | 25 | 1.5 | 25.9
8407BM008 | 84-W-2007 | 84 | 100512.5 | 0 | 2007_10_10 |  | Bituminous Mix |  | 58-34 (Commercial provided), top lift, sampled from truck box - @ Maplewood Lab for E* testing. DURING PAVING | Maplewood Lab | 04/01/2008 | C | 6.1 | 148.8 | 101.1 | 37.7 | 10 | 0.8 | 28
8407BM008 | 84-W-2007 | 84 | 100512.5 | 0 | 2007_10_10 |  | Bituminous Mix |  | 58-34 (Commercial provided), top lift, sampled from truck box - @ Maplewood Lab for E* testing. DURING PAVING | Maplewood Lab | 04/01/2008 | C | 6.1 | 148.8 | 101.1 | 37.7 | 5 | 0.6 | 28.5
8407BM008 | 84-W-2007 | 84 | 100512.5 | 0 | 2007_10_10 |  | Bituminous Mix |  | 58-34 (Commercial provided), top lift, sampled from truck box - @ Maplewood Lab for E* testing. DURING PAVING | Maplewood Lab | 04/01/2008 | C | 6.1 | 148.8 | 101.1 | 37.7 | 1 | 0.3 | 23.7
8407BM008 | 84-W-2007 | 84 | 100512.5 | 0 | 2007_10_10 |  | Bituminous Mix |  | 58-34 (Commercial provided), top lift, sampled from truck box - @ Maplewood Lab for E* testing. DURING PAVING | Maplewood Lab | 04/01/2008 | C | 6.1 | 148.8 | 101.1 | 37.8 | 0.5 | 0.2 | 22
8407BM008 | 84-W-2007 | 84 | 100512.5 | 0 | 2007_10_10 |  | Bituminous Mix |  | 58-34 (Commercial provided), top lift, sampled from truck box - @ Maplewood Lab for E* testing. DURING PAVING | Maplewood Lab | 04/01/2008 | C | 6.1 | 148.8 | 101.1 | 37.8 | 0.1 | 0.2 | 18.4
8407BM008 | 84-W-2007 | 84 | 100512.5 | 0 | 2007_10_10 |  | Bituminous Mix |  | 58-34 (Commercial provided), top lift, sampled from truck box - @ Maplewood Lab for E* testing. DURING PAVING | Maplewood Lab | 03/25/2008 | D | 6.2 | 149.7 | 101.1 | -10.3 | 25 | 19.3 | 8.1
8407BM008 | 84-W-2007 | 84 | 100512.5 | 0 | 2007_10_10 |  | Bituminous Mix |  | 58-34 (Commercial provided), top lift, sampled from truck box - @ Maplewood Lab for E* testing. DURING PAVING | Maplewood Lab | 03/25/2008 | D | 6.2 | 149.7 | 101.1 | -9.5 | 10 | 17.4 | 9.8
8407BM008 | 84-W-2007 | 84 | 100512.5 | 0 | 2007_10_10 |  | Bituminous Mix |  | 58-34 (Commercial provided), top lift, sampled from truck box - @ Maplewood Lab for E* testing. DURING PAVING | Maplewood Lab | 03/25/2008 | D | 6.2 | 149.7 | 101.1 | -9.3 | 5 | 16.3 | 11.3
8407BM008 | 84-W-2007 | 84 | 100512.5 | 0 | 2007_10_10 |  | Bituminous Mix |  | 58-34 (Commercial provided), top lift, sampled from truck box - @ Maplewood Lab for E* testing. DURING PAVING | Maplewood Lab | 03/25/2008 | D | 6.2 | 149.7 | 101.1 | -10.2 | 1 | 13.4 | 13.9
8407BM008 | 84-W-2007 | 84 | 100512.5 | 0 | 2007_10_10 |  | Bituminous Mix |  | 58-34 (Commercial provided), top lift, sampled from truck box - @ Maplewood Lab for E* testing. DURING PAVING | Maplewood Lab | 03/25/2008 | D | 6.2 | 149.7 | 101.1 | -10.1 | 0.5 | 12.2 | 15
8407BM008 | 84-W-2007 | 84 | 100512.5 | 0 | 2007_10_10 |  | Bituminous Mix |  | 58-34 (Commercial provided), top lift, sampled from truck box - @ Maplewood Lab for E* testing. DURING PAVING | Maplewood Lab | 03/25/2008 | D | 6.2 | 149.7 | 101.1 | -10.1 | 0.1 | 9.7 | 18
8407BM008 | 84-W-2007 | 84 | 100512.5 | 0 | 2007_10_10 |  | Bituminous Mix |  | 58-34 (Commercial provided), top lift, sampled from truck box - @ Maplewood Lab for E* testing. DURING PAVING | Maplewood Lab | 03/26/2008 | D | 6.2 | 149.7 | 101.1 | 5.3 | 25 | 6.8 | 21
8407BM008 | 84-W-2007 | 84 | 100512.5 | 0 | 2007_10_10 |  | Bituminous Mix |  | 58-34 (Commercial provided), top lift, sampled from truck box - @ Maplewood Lab for E* testing. DURING PAVING | Maplewood Lab | 03/26/2008 | D | 6.2 | 149.7 | 101.1 | 4.3 | 10 | 5.5 | 25
8407BM008 | 84-W-2007 | 84 | 100512.5 | 0 | 2007_10_10 |  | Bituminous Mix |  | 58-34 (Commercial provided), top lift, sampled from truck box - @ Maplewood Lab for E* testing. DURING PAVING | Maplewood Lab | 03/26/2008 | D | 6.2 | 149.7 | 101.1 | 4.1 | 5 | 4.5 | 27.5
8407BM008 | 84-W-2007 | 84 | 100512.5 | 0 | 2007_10_10 |  | Bituminous Mix |  | 58-34 (Commercial provided), top lift, sampled from truck box - @ Maplewood Lab for E* testing. DURING PAVING | Maplewood Lab | 03/26/2008 | D | 6.2 | 149.7 | 101.1 | 3.6 | 1 | 2.6 | 31.7
8407BM008 | 84-W-2007 | 84 | 100512.5 | 0 | 2007_10_10 |  | Bituminous Mix |  | 58-34 (Commercial provided), top lift, sampled from truck box - @ Maplewood Lab for E* testing. DURING PAVING | Maplewood Lab | 03/26/2008 | D | 6.2 | 149.7 | 101.1 | 3.5 | 0.5 | 2.1 | 32.8
8407BM008 | 84-W-2007 | 84 | 100512.5 | 0 | 2007_10_10 |  | Bituminous Mix |  | 58-34 (Commercial provided), top lift, sampled from truck box - @ Maplewood Lab for E* testing. DURING PAVING | Maplewood Lab | 03/26/2008 | D | 6.2 | 149.7 | 101.1 | 4.1 | 0.1 | 1.2 | 34
8407BM008 | 84-W-2007 | 84 | 100512.5 | 0 | 2007_10_10 |  | Bituminous Mix |  | 58-34 (Commercial provided), top lift, sampled from truck box - @ Maplewood Lab for E* testing. DURING PAVING | Maplewood Lab | 03/31/2008 | D | 6.2 | 149.7 | 101.1 | 20.2 | 25 | 3.8 | 27.2
8407BM008 | 84-W-2007 | 84 | 100512.5 | 0 | 2007_10_10 |  | Bituminous Mix |  | 58-34 (Commercial provided), top lift, sampled from truck box - @ Maplewood Lab for E* testing. DURING PAVING | Maplewood Lab | 03/31/2008 | D | 6.2 | 149.7 | 101.1 | 19.8 | 10 | 2.7 | 31
8407BM008 | 84-W-2007 | 84 | 100512.5 | 0 | 2007_10_10 |  | Bituminous Mix |  | 58-34 (Commercial provided), top lift, sampled from truck box - @ Maplewood Lab for E* testing. DURING PAVING | Maplewood Lab | 03/31/2008 | D | 6.2 | 149.7 | 101.1 | 20.7 | 5 | 2 | 33.6
8407BM008 | 84-W-2007 | 84 | 100512.5 | 0 | 2007_10_10 |  | Bituminous Mix |  | 58-34 (Commercial provided), top lift, sampled from truck box - @ Maplewood Lab for E* testing. DURING PAVING | Maplewood Lab | 03/31/2008 | D | 6.2 | 149.7 | 101.1 | 20.7 | 1 | 1 | 34.5
8407BM008 | 84-W-2007 | 84 | 100512.5 | 0 | 2007_10_10 |  | Bituminous Mix |  | 58-34 (Commercial provided), top lift, sampled from truck box - @ Maplewood Lab for E* testing. DURING PAVING | Maplewood Lab | 03/31/2008 | D | 6.2 | 149.7 | 101.1 | 20.7 | 0.5 | 0.8 | 32.9
8407BM008 | 84-W-2007 | 84 | 100512.5 | 0 | 2007_10_10 |  | Bituminous Mix |  | 58-34 (Commercial provided), top lift, sampled from truck box - @ Maplewood Lab for E* testing. DURING PAVING | Maplewood Lab | 03/31/2008 | D | 6.2 | 149.7 | 101.1 | 20.9 | 0.1 | 0.5 | 26.8
8407BM008 | 84-W-2007 | 84 | 100512.5 | 0 | 2007_10_10 |  | Bituminous Mix |  | 58-34 (Commercial provided), top lift, sampled from truck box - @ Maplewood Lab for E* testing. DURING PAVING | Maplewood Lab | 04/01/2008 | D | 6.2 | 149.7 | 101.1 | 37.7 | 25 | 1.5 | 25.7
8407BM008 | 84-W-2007 | 84 | 100512.5 | 0 | 2007_10_10 |  | Bituminous Mix |  | 58-34 (Commercial provided), top lift, sampled from truck box - @ Maplewood Lab for E* testing. DURING PAVING | Maplewood Lab | 04/01/2008 | D | 6.2 | 149.7 | 101.1 | 37.8 | 10 | 0.8 | 26.9
8407BM008 | 84-W-2007 | 84 | 100512.5 | 0 | 2007_10_10 |  | Bituminous Mix |  | 58-34 (Commercial provided), top lift, sampled from truck box - @ Maplewood Lab for E* testing. DURING PAVING | Maplewood Lab | 04/01/2008 | D | 6.2 | 149.7 | 101.1 | 37.7 | 5 | 0.6 | 27.7
8407BM008 | 84-W-2007 | 84 | 100512.5 | 0 | 2007_10_10 |  | Bituminous Mix |  | 58-34 (Commercial provided), top lift, sampled from truck box - @ Maplewood Lab for E* testing. DURING PAVING | Maplewood Lab | 04/01/2008 | D | 6.2 | 149.7 | 101.1 | 37.8 | 1 | 0.3 | 22
8407BM008 | 84-W-2007 | 84 | 100512.5 | 0 | 2007_10_10 |  | Bituminous Mix |  | 58-34 (Commercial provided), top lift, sampled from truck box - @ Maplewood Lab for E* testing. DURING PAVING | Maplewood Lab | 04/01/2008 | D | 6.2 | 149.7 | 101.1 | 37.9 | 0.5 | 0.3 | 19.9
8407BM008 | 84-W-2007 | 84 | 100512.5 | 0 | 2007_10_10 |  | Bituminous Mix |  | 58-34 (Commercial provided), top lift, sampled from truck box - @ Maplewood Lab for E* testing. DURING PAVING | Maplewood Lab | 03/26/2008 | B | 7.1 | 149.7 | 101.1 | 4.5 | 25 | 8.2 | 16.5
8407BM008 | 84-W-2007 | 84 | 100512.5 | 0 | 2007_10_10 |  | Bituminous Mix |  | 58-34 (Commercial provided), top lift, sampled from truck box - @ Maplewood Lab for E* testing. DURING PAVING | Maplewood Lab | 04/01/2008 | D | 6.2 | 149.7 | 101.1 | 38 | 0.1 | 0.2 | 15.3
8407BM008 | 84-W-2007 | 84 | 100512.5 | 0 | 2007_10_10 |  | Bituminous Mix |  | 58-34 (Commercial provided), top lift, sampled from truck box - @ Maplewood Lab for E* testing. DURING PAVING | Maplewood Lab | 03/25/2008 | A | 5.7 | 151.4 | 101.1 | -10.3 | 25 | 15.5 | 12.9
8407BM008 | 84-W-2007 | 84 | 100512.5 | 0 | 2007_10_10 |  | Bituminous Mix |  | 58-34 (Commercial provided), top lift, sampled from truck box - @ Maplewood Lab for E* testing. DURING PAVING | Maplewood Lab | 03/25/2008 | A | 5.7 | 151.4 | 101.1 | -10.9 | 10 | 12.2 | 12.5
8407BM008 | 84-W-2007 | 84 | 100512.5 | 0 | 2007_10_10 |  | Bituminous Mix |  | 58-34 (Commercial provided), top lift, sampled from truck box - @ Maplewood Lab for E* testing. DURING PAVING | Maplewood Lab | 03/25/2008 | A | 5.7 | 151.4 | 101.1 | -11.7 | 5 | 11.3 | 14.2
8407BM008 | 84-W-2007 | 84 | 100512.5 | 0 | 2007_10_10 |  | Bituminous Mix |  | 58-34 (Commercial provided), top lift, sampled from truck box - @ Maplewood Lab for E* testing. DURING PAVING | Maplewood Lab | 03/25/2008 | A | 5.7 | 151.4 | 101.1 | -10.3 | 1 | 8.9 | 17
8407BM008 | 84-W-2007 | 84 | 100512.5 | 0 | 2007_10_10 |  | Bituminous Mix |  | 58-34 (Commercial provided), top lift, sampled from truck box - @ Maplewood Lab for E* testing. DURING PAVING | Maplewood Lab | 03/25/2008 | A | 5.7 | 151.4 | 101.1 | -9.4 | 0.5 | 7.9 | 18.3
8407BM008 | 84-W-2007 | 84 | 100512.5 | 0 | 2007_10_10 |  | Bituminous Mix |  | 58-34 (Commercial provided), top lift, sampled from truck box - @ Maplewood Lab for E* testing. DURING PAVING | Maplewood Lab | 03/25/2008 | A | 5.7 | 151.4 | 101.1 | -9.7 | 0.1 | 6.2 | 20.7
8407BM008 | 84-W-2007 | 84 | 100512.5 | 0 | 2007_10_10 |  | Bituminous Mix |  | 58-34 (Commercial provided), top lift, sampled from truck box - @ Maplewood Lab for E* testing. DURING PAVING | Maplewood Lab | 03/26/2008 | A | 5.7 | 151.4 | 101.1 | 4.3 | 25 | 7.4 | 17.6
8407BM008 | 84-W-2007 | 84 | 100512.5 | 0 | 2007_10_10 |  | Bituminous Mix |  | 58-34 (Commercial provided), top lift, sampled from truck box - @ Maplewood Lab for E* testing. DURING PAVING | Maplewood Lab | 03/26/2008 | A | 5.7 | 151.4 | 101.1 | 4.3 | 10 | 6.3 | 21.6
8407BM008 | 84-W-2007 | 84 | 100512.5 | 0 | 2007_10_10 |  | Bituminous Mix |  | 58-34 (Commercial provided), top lift, sampled from truck box - @ Maplewood Lab for E* testing. DURING PAVING | Maplewood Lab | 03/26/2008 | A | 5.7 | 151.4 | 101.1 | 4.7 | 5 | 5.4 | 23.5
8407BM008 | 84-W-2007 | 84 | 100512.5 | 0 | 2007_10_10 |  | Bituminous Mix |  | 58-34 (Commercial provided), top lift, sampled from truck box - @ Maplewood Lab for E* testing. DURING PAVING | Maplewood Lab | 03/26/2008 | A | 5.7 | 151.4 | 101.1 | 3.2 | 1 | 3.6 | 27.5
8407BM008 | 84-W-2007 | 84 | 100512.5 | 0 | 2007_10_10 |  | Bituminous Mix |  | 58-34 (Commercial provided), top lift, sampled from truck box - @ Maplewood Lab for E* testing. DURING PAVING | Maplewood Lab | 03/26/2008 | A | 5.7 | 151.4 | 101.1 | 4.6 | 0.5 | 2.9 | 29
8407BM008 | 84-W-2007 | 84 | 100512.5 | 0 | 2007_10_10 |  | Bituminous Mix |  | 58-34 (Commercial provided), top lift, sampled from truck box - @ Maplewood Lab for E* testing. DURING PAVING | Maplewood Lab | 03/26/2008 | A | 5.7 | 151.4 | 101.1 | 4.5 | 0.1 | 1.9 | 30.4
8407BM008 | 84-W-2007 | 84 | 100512.5 | 0 | 2007_10_10 |  | Bituminous Mix |  | 58-34 (Commercial provided), top lift, sampled from truck box - @ Maplewood Lab for E* testing. DURING PAVING | Maplewood Lab | 03/31/2008 | A | 5.7 | 151.4 | 101.1 | 21.5 | 25 | 3.9 | 25.3
8407BM008 | 84-W-2007 | 84 | 100512.5 | 0 | 2007_10_10 |  | Bituminous Mix |  | 58-34 (Commercial provided), top lift, sampled from truck box - @ Maplewood Lab for E* testing. DURING PAVING | Maplewood Lab | 03/31/2008 | A | 5.7 | 151.4 | 101.1 | 21.2 | 10 | 2.7 | 26.8
8407BM008 | 84-W-2007 | 84 | 100512.5 | 0 | 2007_10_10 |  | Bituminous Mix |  | 58-34 (Commercial provided), top lift, sampled from truck box - @ Maplewood Lab for E* testing. DURING PAVING | Maplewood Lab | 03/31/2008 | A | 5.7 | 151.4 | 101.1 | 20.6 | 5 | 2 | 28.8
8407BM008 | 84-W-2007 | 84 | 100512.5 | 0 | 2007_10_10 |  | Bituminous Mix |  | 58-34 (Commercial provided), top lift, sampled from truck box - @ Maplewood Lab for E* testing. DURING PAVING | Maplewood Lab | 03/31/2008 | A | 5.7 | 151.4 | 101.1 | 19.9 | 1 | 1.1 | 31.3
8407BM008 | 84-W-2007 | 84 | 100512.5 | 0 | 2007_10_10 |  | Bituminous Mix |  | 58-34 (Commercial provided), top lift, sampled from truck box - @ Maplewood Lab for E* testing. DURING PAVING | Maplewood Lab | 03/31/2008 | A | 5.7 | 151.4 | 101.1 | 19.2 | 0.5 | 0.8 | 31.6
8407BM008 | 84-W-2007 | 84 | 100512.5 | 0 | 2007_10_10 |  | Bituminous Mix |  | 58-34 (Commercial provided), top lift, sampled from truck box - @ Maplewood Lab for E* testing. DURING PAVING | Maplewood Lab | 03/31/2008 | A | 5.7 | 151.4 | 101.1 | 19.5 | 0.1 | 0.6 | 26.7
8407BM008 | 84-W-2007 | 84 | 100512.5 | 0 | 2007_10_10 |  | Bituminous Mix |  | 58-34 (Commercial provided), top lift, sampled from truck box - @ Maplewood Lab for E* testing. DURING PAVING | Maplewood Lab | 04/01/2008 | A | 5.7 | 151.4 | 101.1 | 37.7 | 25 | 1.8 | 25.1
8407BM008 | 84-W-2007 | 84 | 100512.5 | 0 | 2007_10_10 |  | Bituminous Mix |  | 58-34 (Commercial provided), top lift, sampled from truck box - @ Maplewood Lab for E* testing. DURING PAVING | Maplewood Lab | 04/01/2008 | A | 5.7 | 151.4 | 101.1 | 37.3 | 10 | 1.1 | 27.4
8407BM008 | 84-W-2007 | 84 | 100512.5 | 0 | 2007_10_10 |  | Bituminous Mix |  | 58-34 (Commercial provided), top lift, sampled from truck box - @ Maplewood Lab for E* testing. DURING PAVING | Maplewood Lab | 04/01/2008 | A | 5.7 | 151.4 | 101.1 | 36.8 | 5 | 0.7 | 28.1
8407BM008 | 84-W-2007 | 84 | 100512.5 | 0 | 2007_10_10 |  | Bituminous Mix |  | 58-34 (Commercial provided), top lift, sampled from truck box - @ Maplewood Lab for E* testing. DURING PAVING | Maplewood Lab | 04/01/2008 | A | 5.7 | 151.4 | 101.1 | 37.9 | 1 | 0.4 | 24.1
8407BM008 | 84-W-2007 | 84 | 100512.5 | 0 | 2007_10_10 |  | Bituminous Mix |  | 58-34 (Commercial provided), top lift, sampled from truck box - @ Maplewood Lab for E* testing. DURING PAVING | Maplewood Lab | 04/01/2008 | A | 5.7 | 151.4 | 101.1 | 36.9 | 0.5 | 0.4 | 21.8
8407BM008 | 84-W-2007 | 84 | 100512.5 | 0 | 2007_10_10 |  | Bituminous Mix |  | 58-34 (Commercial provided), top lift, sampled from truck box - @ Maplewood Lab for E* testing. DURING PAVING | Maplewood Lab | 04/01/2008 | A | 5.7 | 151.4 | 101.1 | 38.5 | 0.1 | 0.3 | 16.7
8407BM008 | 84-W-2007 | 84 | 100512.5 | 0 | 2007_10_10 |  | Bituminous Mix |  | 58-34 (Commercial provided), top lift, sampled from truck box - @ Maplewood Lab for E* testing. DURING PAVING | Maplewood Lab | 03/25/2008 | B | 7.1 | 149.7 | 101.1 | -9.9 | 25 | 20.9 | 10.5
8407BM008 | 84-W-2007 | 84 | 100512.5 | 0 | 2007_10_10 |  | Bituminous Mix |  | 58-34 (Commercial provided), top lift, sampled from truck box - @ Maplewood Lab for E* testing. DURING PAVING | Maplewood Lab | 03/25/2008 | B | 7.1 | 149.7 | 101.1 | -9.8 | 10 | 17.1 | 9.2
8407BM008 | 84-W-2007 | 84 | 100512.5 | 0 | 2007_10_10 |  | Bituminous Mix |  | 58-34 (Commercial provided), top lift, sampled from truck box - @ Maplewood Lab for E* testing. DURING PAVING | Maplewood Lab | 03/25/2008 | B | 7.1 | 149.7 | 101.1 | -9.4 | 5 | 16.3 | 10.9
8407BM008 | 84-W-2007 | 84 | 100512.5 | 0 | 2007_10_10 |  | Bituminous Mix |  | 58-34 (Commercial provided), top lift, sampled from truck box - @ Maplewood Lab for E* testing. DURING PAVING | Maplewood Lab | 03/25/2008 | B | 7.1 | 149.7 | 101.1 | -9.3 | 1 | 14.9 | 13.6
8407BM008 | 84-W-2007 | 84 | 100512.5 | 0 | 2007_10_10 |  | Bituminous Mix |  | 58-34 (Commercial provided), top lift, sampled from truck box - @ Maplewood Lab for E* testing. DURING PAVING | Maplewood Lab | 03/25/2008 | B | 7.1 | 149.7 | 101.1 | -9.1 | 0.5 | 12.4 | 14.7
8407BM008 | 84-W-2007 | 84 | 100512.5 | 0 | 2007_10_10 |  | Bituminous Mix |  | 58-34 (Commercial provided), top lift, sampled from truck box - @ Maplewood Lab for E* testing. DURING PAVING | Maplewood Lab | 03/25/2008 | B | 7.1 | 149.7 | 101.1 | -9.2 | 0.1 | 9.3 | 17
8407BM008 | 84-W-2007 | 84 | 100512.5 | 0 | 2007_10_10 |  | Bituminous Mix |  | 58-34 (Commercial provided), top lift, sampled from truck box - @ Maplewood Lab for E* testing. DURING PAVING | Maplewood Lab | 03/26/2008 | B | 7.1 | 149.7 | 101.1 | 4.6 | 10 | 6.8 | 20.2
8407BM008 | 84-W-2007 | 84 | 100512.5 | 0 | 2007_10_10 |  | Bituminous Mix |  | 58-34 (Commercial provided), top lift, sampled from truck box - @ Maplewood Lab for E* testing. DURING PAVING | Maplewood Lab | 03/26/2008 | B | 7.1 | 149.7 | 101.1 | 4.7 | 5 | 5.9 | 22.6
8407BM008 | 84-W-2007 | 84 | 100512.5 | 0 | 2007_10_10 |  | Bituminous Mix |  | 58-34 (Commercial provided), top lift, sampled from truck box - @ Maplewood Lab for E* testing. DURING PAVING | Maplewood Lab | 03/26/2008 | B | 7.1 | 149.7 | 101.1 | 4.8 | 1 | 3.9 | 27.8
8407BM008 | 84-W-2007 | 84 | 100512.5 | 0 | 2007_10_10 |  | Bituminous Mix |  | 58-34 (Commercial provided), top lift, sampled from truck box - @ Maplewood Lab for E* testing. DURING PAVING | Maplewood Lab | 03/26/2008 | B | 7.1 | 149.7 | 101.1 | 3.7 | 0.5 | 3.2 | 29.1
8407BM008 | 84-W-2007 | 84 | 100512.5 | 0 | 2007_10_10 |  | Bituminous Mix |  | 58-34 (Commercial provided), top lift, sampled from truck box - @ Maplewood Lab for E* testing. DURING PAVING | Maplewood Lab | 03/26/2008 | B | 7.1 | 149.7 | 101.1 | 4.3 | 0.1 | 2 | 31.5
8407BM008 | 84-W-2007 | 84 | 100512.5 | 0 | 2007_10_10 |  | Bituminous Mix |  | 58-34 (Commercial provided), top lift, sampled from truck box - @ Maplewood Lab for E* testing. DURING PAVING | Maplewood Lab | 03/31/2008 | B | 7.1 | 149.7 | 101.1 | 20.6 | 25 | 3.3 | 25.8
8407BM008 | 84-W-2007 | 84 | 100512.5 | 0 | 2007_10_10 |  | Bituminous Mix |  | 58-34 (Commercial provided), top lift, sampled from truck box - @ Maplewood Lab for E* testing. DURING PAVING | Maplewood Lab | 03/31/2008 | B | 7.1 | 149.7 | 101.1 | 20.9 | 10 | 2.3 | 29.6
8407BM008 | 84-W-2007 | 84 | 100512.5 | 0 | 2007_10_10 |  | Bituminous Mix |  | 58-34 (Commercial provided), top lift, sampled from truck box - @ Maplewood Lab for E* testing. DURING PAVING | Maplewood Lab | 03/31/2008 | B | 7.1 | 149.7 | 101.1 | 21 | 5 | 1.7 | 31.7
8407BM008 | 84-W-2007 | 84 | 100512.5 | 0 | 2007_10_10 |  | Bituminous Mix |  | 58-34 (Commercial provided), top lift, sampled from truck box - @ Maplewood Lab for E* testing. DURING PAVING | Maplewood Lab | 03/31/2008 | B | 7.1 | 149.7 | 101.1 | 21.1 | 1 | 0.9 | 32.4
8407BM008 | 84-W-2007 | 84 | 100512.5 | 0 | 2007_10_10 |  | Bituminous Mix |  | 58-34 (Commercial provided), top lift, sampled from truck box - @ Maplewood Lab for E* testing. DURING PAVING | Maplewood Lab | 03/31/2008 | B | 7.1 | 149.7 | 101.1 | 21.3 | 0.5 | 0.7 | 31.3
8407BM008 | 84-W-2007 | 84 | 100512.5 | 0 | 2007_10_10 |  | Bituminous Mix |  | 58-34 (Commercial provided), top lift, sampled from truck box - @ Maplewood Lab for E* testing. DURING PAVING | Maplewood Lab | 03/31/2008 | B | 7.1 | 149.7 | 101.1 | 21.6 | 0.1 | 0.4 | 26.5
8407BM008 | 84-W-2007 | 84 | 100512.5 | 0 | 2007_10_10 |  | Bituminous Mix |  | 58-34 (Commercial provided), top lift, sampled from truck box - @ Maplewood Lab for E* testing. DURING PAVING | Maplewood Lab | 04/01/2008 | B | 7.1 | 149.7 | 101.1 | 37.5 | 25 | 1.5 | 26.2
8407BM008 | 84-W-2007 | 84 | 100512.5 | 0 | 2007_10_10 |  | Bituminous Mix |  | 58-34 (Commercial provided), top lift, sampled from truck box - @ Maplewood Lab for E* testing. DURING PAVING | Maplewood Lab | 04/01/2008 | B | 7.1 | 149.7 | 101.1 | 37.8 | 10 | 0.8 | 25.6
8407BM008 | 84-W-2007 | 84 | 100512.5 | 0 | 2007_10_10 |  | Bituminous Mix |  | 58-34 (Commercial provided), top lift, sampled from truck box - @ Maplewood Lab for E* testing. DURING PAVING | Maplewood Lab | 04/01/2008 | B | 7.1 | 149.7 | 101.1 | 38.1 | 5 | 0.6 | 26.4
8407BM008 | 84-W-2007 | 84 | 100512.5 | 0 | 2007_10_10 |  | Bituminous Mix |  | 58-34 (Commercial provided), top lift, sampled from truck box - @ Maplewood Lab for E* testing. DURING PAVING | Maplewood Lab | 04/01/2008 | B | 7.1 | 149.7 | 101.1 | 38.4 | 1 | 0.3 | 22
8407BM008 | 84-W-2007 | 84 | 100512.5 | 0 | 2007_10_10 |  | Bituminous Mix |  | 58-34 (Commercial provided), top lift, sampled from truck box - @ Maplewood Lab for E* testing. DURING PAVING | Maplewood Lab | 04/01/2008 | B | 7.1 | 149.7 | 101.1 | 37.6 | 0.5 | 0.3 | 20.8
8407BM008 | 84-W-2007 | 84 | 100512.5 | 0 | 2007_10_10 |  | Bituminous Mix |  | 58-34 (Commercial provided), top lift, sampled from truck box - @ Maplewood Lab for E* testing. DURING PAVING | Maplewood Lab | 04/01/2008 | B | 7.1 | 149.7 | 101.1 | 38.1 | 0.1 | 0.3 | 17
8407BM008 | 84-W-2007 | 84 | 100512.5 | 0 | 2007_10_10 |  | Bituminous Mix |  | 58-34 (Commercial provided), top lift, sampled from truck box - @ Maplewood Lab for E* testing. DURING PAVING | Maplewood Lab | 03/25/2008 | C | 6.1 | 148.8 | 101.1 | -10.8 | 25 | 23.4 | 22
8407BM008 | 84-W-2007 | 84 | 100512.5 | 0 | 2007_10_10 |  | Bituminous Mix |  | 58-34 (Commercial provided), top lift, sampled from truck box - @ Maplewood Lab for E* testing. DURING PAVING | Maplewood Lab | 03/25/2008 | C | 6.1 | 148.8 | 101.1 | -12.3 | 10 | 25.1 | 11
8407BM008 | 84-W-2007 | 84 | 100512.5 | 0 | 2007_10_10 |  | Bituminous Mix |  | 58-34 (Commercial provided), top lift, sampled from truck box - @ Maplewood Lab for E* testing. DURING PAVING | Maplewood Lab | 03/25/2008 | C | 6.1 | 148.8 | 101.1 | -10.3 | 5 | 22.6 | 12
8407BM008 | 84-W-2007 | 84 | 100512.5 | 0 | 2007_10_10 |  | Bituminous Mix |  | 58-34 (Commercial provided), top lift, sampled from truck box - @ Maplewood Lab for E* testing. DURING PAVING | Maplewood Lab | 03/25/2008 | C | 6.1 | 148.8 | 101.1 | -9.9 | 1 | 18.8 | 15
8407BM008 | 84-W-2007 | 84 | 100512.5 | 0 | 2007_10_10 |  | Bituminous Mix |  | 58-34 (Commercial provided), top lift, sampled from truck box - @ Maplewood Lab for E* testing. DURING PAVING | Maplewood Lab | 03/25/2008 | C | 6.1 | 148.8 | 101.1 | -9.9 | 0.5 | 16.9 | 16.3
8407BM008 | 84-W-2007 | 84 | 100512.5 | 0 | 2007_10_10 |  | Bituminous Mix |  | 58-34 (Commercial provided), top lift, sampled from truck box - @ Maplewood Lab for E* testing. DURING PAVING | Maplewood Lab | 03/25/2008 | C | 6.1 | 148.8 | 101.1 | -10.9 | 0.1 | 12.4 | 19.5
8407BM008 | 84-W-2007 | 84 | 100512.5 | 0 | 2007_10_10 |  | Bituminous Mix |  | 58-34 (Commercial provided), top lift, sampled from truck box - @ Maplewood Lab for E* testing. DURING PAVING | Maplewood Lab | 03/26/2008 | C | 6.1 | 148.8 | 101.1 | 5.2 | 25 | 11.7 | 16.9
8407BM008 | 84-W-2007 | 84 | 100512.5 | 0 | 2007_10_10 |  | Bituminous Mix |  | 58-34 (Commercial provided), top lift, sampled from truck box - @ Maplewood Lab for E* testing. DURING PAVING | Maplewood Lab | 03/26/2008 | C | 6.1 | 148.8 | 101.1 | 3.9 | 10 | 7.3 | 21.3
8407BM008 | 84-W-2007 | 84 | 100512.5 | 0 | 2007_10_10 |  | Bituminous Mix |  | 58-34 (Commercial provided), top lift, sampled from truck box - @ Maplewood Lab for E* testing. DURING PAVING | Maplewood Lab | 03/26/2008 | C | 6.1 | 148.8 | 101.1 | 1.9 | 5 | 6.2 | 23.8
8407BM008 | 84-W-2007 | 84 | 100512.5 | 0 | 2007_10_10 |  | Bituminous Mix |  | 58-34 (Commercial provided), top lift, sampled from truck box - @ Maplewood Lab for E* testing. DURING PAVING | Maplewood Lab | 03/26/2008 | C | 6.1 | 148.8 | 101.1 | 3.8 | 1 | 3.8 | 30
8407BM008 | 84-W-2007 | 84 | 100512.5 | 0 | 2007_10_10 |  | Bituminous Mix |  | 58-34 (Commercial provided), top lift, sampled from truck box - @ Maplewood Lab for E* testing. DURING PAVING | Maplewood Lab | 03/26/2008 | C | 6.1 | 148.8 | 101.1 | 4.7 | 0.5 | 3 | 32
8407BM008 | 84-W-2007 | 84 | 100512.5 | 0 | 2007_10_10 |  | Bituminous Mix |  | 58-34 (Commercial provided), top lift, sampled from truck box - @ Maplewood Lab for E* testing. DURING PAVING | Maplewood Lab | 03/26/2008 | C | 6.1 | 148.8 | 101.1 | 4.4 | 0.1 | 1.8 | 33.9
8407BM008 | 84-W-2007 | 84 | 100512.5 | 0 | 2007_10_10 |  | Bituminous Mix |  | 58-34 (Commercial provided), top lift, sampled from truck box - @ Maplewood Lab for E* testing. DURING PAVING | Maplewood Lab | 03/31/2008 | C | 6.1 | 148.8 | 101.1 | 21.1 | 25 | 3.8 | 27.1
8407BM008 | 84-W-2007 | 84 | 100512.5 | 0 | 2007_10_10 |  | Bituminous Mix |  | 58-34 (Commercial provided), top lift, sampled from truck box - @ Maplewood Lab for E* testing. DURING PAVING | Maplewood Lab | 03/31/2008 | C | 6.1 | 148.8 | 101.1 | 21.3 | 10 | 2.5 | 29.9
8407BM008 | 84-W-2007 | 84 | 100512.5 | 0 | 2007_10_10 |  | Bituminous Mix |  | 58-34 (Commercial provided), top lift, sampled from truck box - @ Maplewood Lab for E* testing. DURING PAVING | Maplewood Lab | 03/31/2008 | C | 6.1 | 148.8 | 101.1 | 21.3 | 5 | 1.9 | 31.8
8407BM008 | 84-W-2007 | 84 | 100512.5 | 0 | 2007_10_10 |  | Bituminous Mix |  | 58-34 (Commercial provided), top lift, sampled from truck box - @ Maplewood Lab for E* testing. DURING PAVING | Maplewood Lab | 03/31/2008 | C | 6.1 | 148.8 | 101.1 | 21.1 | 1 | 1 | 32.2
8608BM005 | 86-I-2008 | 86 | 16707 | 0 | 2008_10_15 | 45.2653 | Bituminous Mix | -93.7157 | SPWEB440H Sp 1, porous HMA, PG 70-28; sent to Maplewood Lab for E* test. DURING PAVING | Maplewood Lab | 12/22/2009 | B | 22.6 | 148 | 101.5 | 20.9 | 1 | 1.6 | 27.7
8608BM005 | 86-I-2008 | 86 | 16707 | 0 | 2008_10_15 | 45.2653 | Bituminous Mix | -93.7157 | SPWEB440H Sp 1, porous HMA, PG 70-28; sent to Maplewood Lab for E* test. DURING PAVING | Maplewood Lab | 12/22/2009 | B | 22.6 | 148 | 101.5 | 20.8 | 0.5 | 1.3 | 28.2
8608BM005 | 86-I-2008 | 86 | 16707 | 0 | 2008_10_15 | 45.2653 | Bituminous Mix | -93.7157 | SPWEB440H Sp 1, porous HMA, PG 70-28; sent to Maplewood Lab for E* test. DURING PAVING | Maplewood Lab | 12/22/2009 | B | 22.6 | 148 | 101.5 | 20.9 | 0.1 | 0.8 | 29.6
8608BM005 | 86-I-2008 | 86 | 16707 | 0 | 2008_10_15 | 45.2653 | Bituminous Mix | -93.7157 | SPWEB440H Sp 1, porous HMA, PG 70-28; sent to Maplewood Lab for E* test. DURING PAVING | Maplewood Lab | 12/22/2009 | B | 22.6 | 148 | 101.5 | 37.6 | 25 | 1.2 | 26.5
8608BM005 | 86-I-2008 | 86 | 16707 | 0 | 2008_10_15 | 45.2653 | Bituminous Mix | -93.7157 | SPWEB440H Sp 1, porous HMA, PG 70-28; sent to Maplewood Lab for E* test. DURING PAVING | Maplewood Lab | 12/22/2009 | B | 22.6 | 148 | 101.5 | 37.7 | 10 | 0.9 | 27.2
8608BM005 | 86-I-2008 | 86 | 16707 | 0 | 2008_10_15 | 45.2653 | Bituminous Mix | -93.7157 | SPWEB440H Sp 1, porous HMA, PG 70-28; sent to Maplewood Lab for E* test. DURING PAVING | Maplewood Lab | 12/22/2009 | B | 22.6 | 148 | 101.5 | 38.1 | 5 | 0.7 | 27.7
8608BM005 | 86-I-2008 | 86 | 16707 | 0 | 2008_10_15 | 45.2653 | Bituminous Mix | -93.7157 | SPWEB440H Sp 1, porous HMA, PG 70-28; sent to Maplewood Lab for E* test. DURING PAVING | Maplewood Lab | 12/22/2009 | B | 22.6 | 148 | 101.5 | 37.6 | 1 | 0.4 | 27.1
8608BM005 | 86-I-2008 | 86 | 16707 | 0 | 2008_10_15 | 45.2653 | Bituminous Mix | -93.7157 | SPWEB440H Sp 1, porous HMA, PG 70-28; sent to Maplewood Lab for E* test. DURING PAVING | Maplewood Lab | 12/22/2009 | B | 22.6 | 148 | 101.5 | 38.1 | 0.5 | 0.4 | 25.8
8608BM005 | 86-I-2008 | 86 | 16707 | 0 | 2008_10_15 | 45.2653 | Bituminous Mix | -93.7157 | SPWEB440H Sp 1, porous HMA, PG 70-28; sent to Maplewood Lab for E* test. DURING PAVING | Maplewood Lab | 12/22/2009 | B | 22.6 | 148 | 101.5 | 37.5 | 0.1 | 0.2 | 21.8
8608BM005 | 86-I-2008 | 86 | 16707 | 0 | 2008_10_15 | 45.2653 | Bituminous Mix | -93.7157 | SPWEB440H Sp 1, porous HMA, PG 70-28; sent to Maplewood Lab for E* test. DURING PAVING | Maplewood Lab | 12/24/2009 | B | 22.6 | 148 | 101.5 | 54.3 | 25 | 0.7 | 19.4
8608BM005 | 86-I-2008 | 86 | 16707 | 0 | 2008_10_15 | 45.2653 | Bituminous Mix | -93.7157 | SPWEB440H Sp 1, porous HMA, PG 70-28; sent to Maplewood Lab for E* test. DURING PAVING | Maplewood Lab | 12/24/2009 | B | 22.6 | 148 | 101.5 | 54 | 10 | 0.4 | 20.1
8608BM005 | 86-I-2008 | 86 | 16707 | 0 | 2008_10_15 | 45.2653 | Bituminous Mix | -93.7157 | SPWEB440H Sp 1, porous HMA, PG 70-28; sent to Maplewood Lab for E* test. DURING PAVING | Maplewood Lab | 12/24/2009 | B | 22.6 | 148 | 101.5 | 54.2 | 5 | 0.4 | 18.3
8608BM005 | 86-I-2008 | 86 | 16707 | 0 | 2008_10_15 | 45.2653 | Bituminous Mix | -93.7157 | SPWEB440H Sp 1, porous HMA, PG 70-28; sent to Maplewood Lab for E* test. DURING PAVING | Maplewood Lab | 12/24/2009 | B | 22.6 | 148 | 101.5 | 54.1 | 1 | 0.3 | 14.6
8608BM005 | 86-I-2008 | 86 | 16707 | 0 | 2008_10_15 | 45.2653 | Bituminous Mix | -93.7157 | SPWEB440H Sp 1, porous HMA, PG 70-28; sent to Maplewood Lab for E* test. DURING PAVING | Maplewood Lab | 12/24/2009 | B | 22.6 | 148 | 101.5 | 54.2 | 0.5 | 0.2 | 13.5
8608BM005 | 86-I-2008 | 86 | 16707 | 0 | 2008_10_15 | 45.2653 | Bituminous Mix | -93.7157 | SPWEB440H Sp 1, porous HMA, PG 70-28; sent to Maplewood Lab for E* test. DURING PAVING | Maplewood Lab | 12/24/2009 | B | 22.6 | 148 | 101.5 | 54.3 | 0.1 | 0.3 | 8.3
8608BM005 | 86-I-2008 | 86 | 16707 | 0 | 2008_10_15 | 45.2653 | Bituminous Mix | -93.7157 | SPWEB440H Sp 1, porous HMA, PG 70-28; sent to Maplewood Lab for E* test. DURING PAVING | Maplewood Lab | 12/17/2009 | C | 22.8 | 149 | 101.2 | -10.2 | 25 | 11.9 | 4.6
8608BM005 | 86-I-2008 | 86 | 16707 | 0 | 2008_10_15 | 45.2653 | Bituminous Mix | -93.7157 | SPWEB440H Sp 1, porous HMA, PG 70-28; sent to Maplewood Lab for E* test. DURING PAVING | Maplewood Lab | 12/22/2009 | C | 22.8 | 149 | 101.2 | 37.5 | 25 | 1 | 27.4
8608BM005 | 86-I-2008 | 86 | 16707 | 0 | 2008_10_15 | 45.2653 | Bituminous Mix | -93.7157 | SPWEB440H Sp 1, porous HMA, PG 70-28; sent to Maplewood Lab for E* test. DURING PAVING | Maplewood Lab | 12/22/2009 | C | 22.8 | 149 | 101.2 | 37.8 | 10 | 0.7 | 28.8
8608BM005 | 86-I-2008 | 86 | 16707 | 0 | 2008_10_15 | 45.2653 | Bituminous Mix | -93.7157 | SPWEB440H Sp 1, porous HMA, PG 70-28; sent to Maplewood Lab for E* test. DURING PAVING | Maplewood Lab | 12/22/2009 | C | 22.8 | 149 | 101.2 | 38.1 | 5 | 0.5 | 28.2
8608BM005 | 86-I-2008 | 86 | 16707 | 0 | 2008_10_15 | 45.2653 | Bituminous Mix | -93.7157 | SPWEB440H Sp 1, porous HMA, PG 70-28; sent to Maplewood Lab for E* test. DURING PAVING | Maplewood Lab | 12/22/2009 | C | 22.8 | 149 | 101.2 | 38 | 1 | 0.3 | 27.6
8608BM005 | 86-I-2008 | 86 | 16707 | 0 | 2008_10_15 | 45.2653 | Bituminous Mix | -93.7157 | SPWEB440H Sp 1, porous HMA, PG 70-28; sent to Maplewood Lab for E* test. DURING PAVING | Maplewood Lab | 12/22/2009 | C | 22.8 | 149 | 101.2 | 37.2 | 0.5 | 0.3 | 26.1
8608BM005 | 86-I-2008 | 86 | 16707 | 0 | 2008_10_15 | 45.2653 | Bituminous Mix | -93.7157 | SPWEB440H Sp 1, porous HMA, PG 70-28; sent to Maplewood Lab for E* test. DURING PAVING | Maplewood Lab | 12/22/2009 | C | 22.8 | 149 | 101.2 | 37.8 | 0.1 | 0.2 | 23.3
8608BM005 | 86-I-2008 | 86 | 16707 | 0 | 2008_10_15 | 45.2653 | Bituminous Mix | -93.7157 | SPWEB440H Sp 1, porous HMA, PG 70-28; sent to Maplewood Lab for E* test. DURING PAVING | Maplewood Lab | 12/24/2009 | C | 22.8 | 149 | 101.2 | 54.2 | 25 | 0.4 | 23.1
8608BM005 | 86-I-2008 | 86 | 16707 | 0 | 2008_10_15 | 45.2653 | Bituminous Mix | -93.7157 | SPWEB440H Sp 1, porous HMA, PG 70-28; sent to Maplewood Lab for E* test. DURING PAVING | Maplewood Lab | 12/24/2009 | C | 22.8 | 149 | 101.2 | 54.3 | 10 | 0.3 | 22.2
8608BM005 | 86-I-2008 | 86 | 16707 | 0 | 2008_10_15 | 45.2653 | Bituminous Mix | -93.7157 | SPWEB440H Sp 1, porous HMA, PG 70-28; sent to Maplewood Lab for E* test. DURING PAVING | Maplewood Lab | 12/24/2009 | C | 22.8 | 149 | 101.2 | 54.1 | 5 | 0.2 | 21.4
8608BM005 | 86-I-2008 | 86 | 16707 | 0 | 2008_10_15 | 45.2653 | Bituminous Mix | -93.7157 | SPWEB440H Sp 1, porous HMA, PG 70-28; sent to Maplewood Lab for E* test. DURING PAVING | Maplewood Lab | 12/24/2009 | C | 22.8 | 149 | 101.2 | 54.6 | 1 | 0.2 | 18.6
8608BM005 | 86-I-2008 | 86 | 16707 | 0 | 2008_10_15 | 45.2653 | Bituminous Mix | -93.7157 | SPWEB440H Sp 1, porous HMA, PG 70-28; sent to Maplewood Lab for E* test. DURING PAVING | Maplewood Lab | 12/24/2009 | C | 22.8 | 149 | 101.2 | -17.8 | 0.5
8608BM005 | 86-I-2008 | 86 | 16707 | 0 | 2008_10_15 | 45.2653 | Bituminous Mix | -93.7157 | SPWEB440H Sp 1, porous HMA, PG 70-28; sent to Maplewood Lab for E* test. DURING PAVING | Maplewood Lab | 12/24/2009 | C | 22.8 | 149 | 101.2 | -17.8 | 0.1
8608BM005 | 86-I-2008 | 86 | 16707 | 0 | 2008_10_15 | 45.2653 | Bituminous Mix | -93.7157 | SPWEB440H Sp 1, porous HMA, PG 70-28; sent to Maplewood Lab for E* test. DURING PAVING | Maplewood Lab | 12/17/2009 | D | 15.3 | 150.1 | 101.4 | -9.9 | 25 | 16.3 | 9.6
8608BM005 | 86-I-2008 | 86 | 16707 | 0 | 2008_10_15 | 45.2653 | Bituminous Mix | -93.7157 | SPWEB440H Sp 1, porous HMA, PG 70-28; sent to Maplewood Lab for E* test. DURING PAVING | Maplewood Lab | 12/17/2009 | D | 15.3 | 150.1 | 101.4 | -9.9 | 10 | 14.8 | 10
8608BM005 | 86-I-2008 | 86 | 16707 | 0 | 2008_10_15 | 45.2653 | Bituminous Mix | -93.7157 | SPWEB440H Sp 1, porous HMA, PG 70-28; sent to Maplewood Lab for E* test. DURING PAVING | Maplewood Lab | 12/17/2009 | D | 15.3 | 150.1 | 101.4 | -10.6 | 5 | 14.2 | 10.4
8608BM005 | 86-I-2008 | 86 | 16707 | 0 | 2008_10_15 | 45.2653 | Bituminous Mix | -93.7157 | SPWEB440H Sp 1, porous HMA, PG 70-28; sent to Maplewood Lab for E* test. DURING PAVING | Maplewood Lab | 12/17/2009 | D | 15.3 | 150.1 | 101.4 | -9.8 | 1 | 12.3 | 12.5
8608BM005 | 86-I-2008 | 86 | 16707 | 0 | 2008_10_15 | 45.2653 | Bituminous Mix | -93.7157 | SPWEB440H Sp 1, porous HMA, PG 70-28; sent to Maplewood Lab for E* test. DURING PAVING | Maplewood Lab | 12/17/2009 | A | 22.9 | 150.6 | 101.1 | -10.6 | 25 | 12.8 | -3.1
8608BM005 | 86-I-2008 | 86 | 16707 | 0 | 2008_10_15 | 45.2653 | Bituminous Mix | -93.7157 | SPWEB440H Sp 1, porous HMA, PG 70-28; sent to Maplewood Lab for E* test. DURING PAVING | Maplewood Lab | 12/17/2009 | A | 22.9 | 150.6 | 101.1 | -10.1 | 10 | 12.1 | 8.7
8608BM005 | 86-I-2008 | 86 | 16707 | 0 | 2008_10_15 | 45.2653 | Bituminous Mix | -93.7157 | SPWEB440H Sp 1, porous HMA, PG 70-28; sent to Maplewood Lab for E* test. DURING PAVING | Maplewood Lab | 12/17/2009 | A | 22.9 | 150.6 | 101.1 | -10.2 | 5 | 11.4 | 9.4
8608BM005 | 86-I-2008 | 86 | 16707 | 0 | 2008_10_15 | 45.2653 | Bituminous Mix | -93.7157 | SPWEB440H Sp 1, porous HMA, PG 70-28; sent to Maplewood Lab for E* test. DURING PAVING | Maplewood Lab | 12/17/2009 | A | 22.9 | 150.6 | 101.1 | -9.4 | 1 | 9.8 | 11
8608BM005 | 86-I-2008 | 86 | 16707 | 0 | 2008_10_15 | 45.2653 | Bituminous Mix | -93.7157 | SPWEB440H Sp 1, porous HMA, PG 70-28; sent to Maplewood Lab for E* test. DURING PAVING | Maplewood Lab | 12/17/2009 | A | 22.9 | 150.6 | 101.1 | -9.7 | 0.5 | 9.2 | 11.5
8608BM005 | 86-I-2008 | 86 | 16707 | 0 | 2008_10_15 | 45.2653 | Bituminous Mix | -93.7157 | SPWEB440H Sp 1, porous HMA, PG 70-28; sent to Maplewood Lab for E* test. DURING PAVING | Maplewood Lab | 12/17/2009 | A | 22.9 | 150.6 | 101.1 | -9.6 | 0.1 | 7.8 | 13.2
8608BM005 | 86-I-2008 | 86 | 16707 | 0 | 2008_10_15 | 45.2653 | Bituminous Mix | -93.7157 | SPWEB440H Sp 1, porous HMA, PG 70-28; sent to Maplewood Lab for E* test. DURING PAVING | Maplewood Lab | 12/21/2009 | A | 22.9 | 150.6 | 101.1 | 4.3 | 25 | 7.5 | 15.5
8608BM005 | 86-I-2008 | 86 | 16707 | 0 | 2008_10_15 | 45.2653 | Bituminous Mix | -93.7157 | SPWEB440H Sp 1, porous HMA, PG 70-28; sent to Maplewood Lab for E* test. DURING PAVING | Maplewood Lab | 12/21/2009 | A | 22.9 | 150.6 | 101.1 | 4.4 | 10 | 6.2 | 18.2
8608BM005 | 86-I-2008 | 86 | 16707 | 0 | 2008_10_15 | 45.2653 | Bituminous Mix | -93.7157 | SPWEB440H Sp 1, porous HMA, PG 70-28; sent to Maplewood Lab for E* test. DURING PAVING | Maplewood Lab | 12/21/2009 | A | 22.9 | 150.6 | 101.1 | 4.9 | 5 | 5.5 | 18.4
8608BM005 | 86-I-2008 | 86 | 16707 | 0 | 2008_10_15 | 45.2653 | Bituminous Mix | -93.7157 | SPWEB440H Sp 1, porous HMA, PG 70-28; sent to Maplewood Lab for E* test. DURING PAVING | Maplewood Lab | 12/21/2009 | A | 22.9 | 150.6 | 101.1 | 4.4 | 1 | 4 | 21.1
8608BM005 | 86-I-2008 | 86 | 16707 | 0 | 2008_10_15 | 45.2653 | Bituminous Mix | -93.7157 | SPWEB440H Sp 1, porous HMA, PG 70-28; sent to Maplewood Lab for E* test. DURING PAVING | Maplewood Lab | 12/21/2009 | A | 22.9 | 150.6 | 101.1 | 4.5 | 0.5 | 3.5 | 22.1
8608BM005 | 86-I-2008 | 86 | 16707 | 0 | 2008_10_15 | 45.2653 | Bituminous Mix | -93.7157 | SPWEB440H Sp 1, porous HMA, PG 70-28; sent to Maplewood Lab for E* test. DURING PAVING | Maplewood Lab | 12/21/2009 | A | 22.9 | 150.6 | 101.1 | 4.3 | 0.1 | 2.5 | 24.3
8608BM005 | 86-I-2008 | 86 | 16707 | 0 | 2008_10_15 | 45.2653 | Bituminous Mix | -93.7157 | SPWEB440H Sp 1, porous HMA, PG 70-28; sent to Maplewood Lab for E* test. DURING PAVING | Maplewood Lab | 12/22/2009 | A | 22.9 | 150.6 | 101.1 | 20.7 | 25 | 3.6 | 21.9
8608BM005 | 86-I-2008 | 86 | 16707 | 0 | 2008_10_15 | 45.2653 | Bituminous Mix | -93.7157 | SPWEB440H Sp 1, porous HMA, PG 70-28; sent to Maplewood Lab for E* test. DURING PAVING | Maplewood Lab | 12/22/2009 | A | 22.9 | 150.6 | 101.1 | 20.7 | 10 | 3.1 | 23.4
8608BM005 | 86-I-2008 | 86 | 16707 | 0 | 2008_10_15 | 45.2653 | Bituminous Mix | -93.7157 | SPWEB440H Sp 1, porous HMA, PG 70-28; sent to Maplewood Lab for E* test. DURING PAVING | Maplewood Lab | 12/17/2009 | D | 15.3 | 150.1 | 101.4 | -9.9 | 0.5 | 11.5 | 13.6
8608BM005 | 86-I-2008 | 86 | 16707 | 0 | 2008_10_15 | 45.2653 | Bituminous Mix | -93.7157 | SPWEB440H Sp 1, porous HMA, PG 70-28; sent to Maplewood Lab for E* test. DURING PAVING | Maplewood Lab | 12/17/2009 | D | 15.3 | 150.1 | 101.4 | -9.9 | 0.1 | 9.4 | 16
8608BM005 | 86-I-2008 | 86 | 16707 | 0 | 2008_10_15 | 45.2653 | Bituminous Mix | -93.7157 | SPWEB440H Sp 1, porous HMA, PG 70-28; sent to Maplewood Lab for E* test. DURING PAVING | Maplewood Lab | 12/21/2009 | D | 15.3 | 150.1 | 101.4 | 4.4 | 25 | 9.9 | 14.3
8608BM005 | 86-I-2008 | 86 | 16707 | 0 | 2008_10_15 | 45.2653 | Bituminous Mix | -93.7157 | SPWEB440H Sp 1, porous HMA, PG 70-28; sent to Maplewood Lab for E* test. DURING PAVING | Maplewood Lab | 12/21/2009 | D | 15.3 | 150.1 | 101.4 | 4.4 | 10 | 9.9 | 15.5
8608BM005 | 86-I-2008 | 86 | 16707 | 0 | 2008_10_15 | 45.2653 | Bituminous Mix | -93.7157 | SPWEB440H Sp 1, porous HMA, PG 70-28; sent to Maplewood Lab for E* test. DURING PAVING | Maplewood Lab | 12/21/2009 | D | 15.3 | 150.1 | 101.4 | 4.8 | 5 | 9 | 18.9
8608BM005 | 86-I-2008 | 86 | 16707 | 0 | 2008_10_15 | 45.2653 | Bituminous Mix | -93.7157 | SPWEB440H Sp 1, porous HMA, PG 70-28; sent to Maplewood Lab for E* test. DURING PAVING | Maplewood Lab | 12/21/2009 | D | 15.3 | 150.1 | 101.4 | 3.2 | 1 | 6.8 | 22.1
8608BM005 | 86-I-2008 | 86 | 16707 | 0 | 2008_10_15 | 45.2653 | Bituminous Mix | -93.7157 | SPWEB440H Sp 1, porous HMA, PG 70-28; sent to Maplewood Lab for E* test. DURING PAVING | Maplewood Lab | 12/21/2009 | D | 15.3 | 150.1 | 101.4 | 4.6 | 0.5 | 6 | 23.9
8608BM005 | 86-I-2008 | 86 | 16707 | 0 | 2008_10_15 | 45.2653 | Bituminous Mix | -93.7157 | SPWEB440H Sp 1, porous HMA, PG 70-28; sent to Maplewood Lab for E* test. DURING PAVING | Maplewood Lab | 12/21/2009 | D | 15.3 | 150.1 | 101.4 | 4.4 | 0.1 | 4.4 | 27.2
8608BM005 | 86-I-2008 | 86 | 16707 | 0 | 2008_10_15 | 45.2653 | Bituminous Mix | -93.7157 | SPWEB440H Sp 1, porous HMA, PG 70-28; sent to Maplewood Lab for E* test. DURING PAVING | Maplewood Lab | 12/22/2009 | D | 15.3 | 150.1 | 101.4 | 21.9 | 25 | 4.5 | 21.9
8608BM005 | 86-I-2008 | 86 | 16707 | 0 | 2008_10_15 | 45.2653 | Bituminous Mix | -93.7157 | SPWEB440H Sp 1, porous HMA, PG 70-28; sent to Maplewood Lab for E* test. DURING PAVING | Maplewood Lab | 12/22/2009 | D | 15.3 | 150.1 | 101.4 | 21.8 | 10 | 3.8 | 24.1
8608BM005 | 86-I-2008 | 86 | 16707 | 0 | 2008_10_15 | 45.2653 | Bituminous Mix | -93.7157 | SPWEB440H Sp 1, porous HMA, PG 70-28; sent to Maplewood Lab for E* test. DURING PAVING | Maplewood Lab | 12/22/2009 | D | 15.3 | 150.1 | 101.4 | 21.8 | 5 | 3.1 | 26.2
8608BM005 | 86-I-2008 | 86 | 16707 | 0 | 2008_10_15 | 45.2653 | Bituminous Mix | -93.7157 | SPWEB440H Sp 1, porous HMA, PG 70-28; sent to Maplewood Lab for E* test. DURING PAVING | Maplewood Lab | 12/22/2009 | D | 15.3 | 150.1 | 101.4 | 21.9 | 1 | 1.9 | 29.2
8608BM005 | 86-I-2008 | 86 | 16707 | 0 | 2008_10_15 | 45.2653 | Bituminous Mix | -93.7157 | SPWEB440H Sp 1, porous HMA, PG 70-28; sent to Maplewood Lab for E* test. DURING PAVING | Maplewood Lab | 12/22/2009 | D | 15.3 | 150.1 | 101.4 | 22 | 0.5 | 1.5 | 30.4
8608BM005 | 86-I-2008 | 86 | 16707 | 0 | 2008_10_15 | 45.2653 | Bituminous Mix | -93.7157 | SPWEB440H Sp 1, porous HMA, PG 70-28; sent to Maplewood Lab for E* test. DURING PAVING | Maplewood Lab | 12/22/2009 | D | 15.3 | 150.1 | 101.4 | 22.3 | 0.1 | 0.8 | 30
8608BM005 | 86-I-2008 | 86 | 16707 | 0 | 2008_10_15 | 45.2653 | Bituminous Mix | -93.7157 | SPWEB440H Sp 1, porous HMA, PG 70-28; sent to Maplewood Lab for E* test. DURING PAVING | Maplewood Lab | 12/22/2009 | D | 15.3 | 150.1 | 101.4 | 37.3 | 25 | 1.5 | 29.5
8608BM005 | 86-I-2008 | 86 | 16707 | 0 | 2008_10_15 | 45.2653 | Bituminous Mix | -93.7157 | SPWEB440H Sp 1, porous HMA, PG 70-28; sent to Maplewood Lab for E* test. DURING PAVING | Maplewood Lab | 12/22/2009 | D | 15.3 | 150.1 | 101.4 | 37.4 | 10 | 1 | 29.6
8608BM005 | 86-I-2008 | 86 | 16707 | 0 | 2008_10_15 | 45.2653 | Bituminous Mix | -93.7157 | SPWEB440H Sp 1, porous HMA, PG 70-28; sent to Maplewood Lab for E* test. DURING PAVING | Maplewood Lab | 12/22/2009 | D | 15.3 | 150.1 | 101.4 | 37.7 | 5 | 0.8 | 29.7
8608BM005 | 86-I-2008 | 86 | 16707 | 0 | 2008_10_15 | 45.2653 | Bituminous Mix | -93.7157 | SPWEB440H Sp 1, porous HMA, PG 70-28; sent to Maplewood Lab for E* test. DURING PAVING | Maplewood Lab | 12/22/2009 | A | 22.9 | 150.6 | 101.1 | 20.6 | 5 | 2.6 | 25.2
8608BM005 | 86-I-2008 | 86 | 16707 | 0 | 2008_10_15 | 45.2653 | Bituminous Mix | -93.7157 | SPWEB440H Sp 1, porous HMA, PG 70-28; sent to Maplewood Lab for E* test. DURING PAVING | Maplewood Lab | 12/22/2009 | A | 22.9 | 150.6 | 101.1 | 20.6 | 1 | 1.6 | 30
8608BM005 | 86-I-2008 | 86 | 16707 | 0 | 2008_10_15 | 45.2653 | Bituminous Mix | -93.7157 | SPWEB440H Sp 1, porous HMA, PG 70-28; sent to Maplewood Lab for E* test. DURING PAVING | Maplewood Lab | 12/22/2009 | A | 22.9 | 150.6 | 101.1 | 20.6 | 0.5 | 1.3 | 30.5
8608BM005 | 86-I-2008 | 86 | 16707 | 0 | 2008_10_15 | 45.2653 | Bituminous Mix | -93.7157 | SPWEB440H Sp 1, porous HMA, PG 70-28; sent to Maplewood Lab for E* test. DURING PAVING | Maplewood Lab | 12/22/2009 | A | 22.9 | 150.6 | 101.1 | 20.7 | 0.1 | 0.7 | 32.6
8608BM005 | 86-I-2008 | 86 | 16707 | 0 | 2008_10_15 | 45.2653 | Bituminous Mix | -93.7157 | SPWEB440H Sp 1, porous HMA, PG 70-28; sent to Maplewood Lab for E* test. DURING PAVING | Maplewood Lab | 12/22/2009 | A | 22.9 | 150.6 | 101.1 | 37.9 | 25 | 1.4 | 27.5
8608BM005 | 86-I-2008 | 86 | 16707 | 0 | 2008_10_15 | 45.2653 | Bituminous Mix | -93.7157 | SPWEB440H Sp 1, porous HMA, PG 70-28; sent to Maplewood Lab for E* test. DURING PAVING | Maplewood Lab | 12/22/2009 | A | 22.9 | 150.6 | 101.1 | 39.3 | 10 | 1.1 | 29.5
8608BM005 | 86-I-2008 | 86 | 16707 | 0 | 2008_10_15 | 45.2653 | Bituminous Mix | -93.7157 | SPWEB440H Sp 1, porous HMA, PG 70-28; sent to Maplewood Lab for E* test. DURING PAVING | Maplewood Lab | 12/22/2009 | A | 22.9 | 150.6 | 101.1 | 39.6 | 5 | 0.9 | 30
8608BM005 | 86-I-2008 | 86 | 16707 | 0 | 2008_10_15 | 45.2653 | Bituminous Mix | -93.7157 | SPWEB440H Sp 1, porous HMA, PG 70-28; sent to Maplewood Lab for E* test. DURING PAVING | Maplewood Lab | 12/22/2009 | A | 22.9 | 150.6 | 101.1 | 37.2 | 1 | 0.5 | 31.4
8608BM005 | 86-I-2008 | 86 | 16707 | 0 | 2008_10_15 | 45.2653 | Bituminous Mix | -93.7157 | SPWEB440H Sp 1, porous HMA, PG 70-28; sent to Maplewood Lab for E* test. DURING PAVING | Maplewood Lab | 12/22/2009 | A | 22.9 | 150.6 | 101.1 | 37.9 | 0.5 | 0.4 | 28.6
8608BM005 | 86-I-2008 | 86 | 16707 | 0 | 2008_10_15 | 45.2653 | Bituminous Mix | -93.7157 | SPWEB440H Sp 1, porous HMA, PG 70-28; sent to Maplewood Lab for E* test. DURING PAVING | Maplewood Lab | 12/22/2009 | A | 22.9 | 150.6 | 101.1 | 38 | 0.1 | 0.3 | 20.9
8608BM005 | 86-I-2008 | 86 | 16707 | 0 | 2008_10_15 | 45.2653 | Bituminous Mix | -93.7157 | SPWEB440H Sp 1, porous HMA, PG 70-28; sent to Maplewood Lab for E* test. DURING PAVING | Maplewood Lab | 12/24/2009 | A | 22.9 | 150.6 | 101.1 | 57.5 | 25 | 0.5 | 23.5
8608BM005 | 86-I-2008 | 86 | 16707 | 0 | 2008_10_15 | 45.2653 | Bituminous Mix | -93.7157 | SPWEB440H Sp 1, porous HMA, PG 70-28; sent to Maplewood Lab for E* test. DURING PAVING | Maplewood Lab | 12/24/2009 | A | 22.9 | 150.6 | 101.1 | 55.6 | 10 | 0.3 | 24.4
8608BM005 | 86-I-2008 | 86 | 16707 | 0 | 2008_10_15 | 45.2653 | Bituminous Mix | -93.7157 | SPWEB440H Sp 1, porous HMA, PG 70-28; sent to Maplewood Lab for E* test. DURING PAVING | Maplewood Lab | 12/24/2009 | A | 22.9 | 151.1: 150.6; 101.4: 101.1; 0.1: 5
8608BM005 | 86-I-2008 | 86 | 16707 | 0 | 2008_10_15 | 45.2653 | Bituminous Mix | -93.7157 | SPWEB440H Sp 1, porous HMA, PG 70-28; sent to Maplewood Lab for E* test. DURING PAVING | Maplewood Lab | 12/24/2009 | A | 22.9 | 151.1: 150.6; 101.4: 101.1; 0.1: 1
8608BM005 | 86-I-2008 | 86 | 16707 | 0 | 2008_10_15 | 45.2653 | Bituminous Mix | -93.7157 | SPWEB440H Sp 1, porous HMA, PG 70-28; sent to Maplewood Lab for E* test. DURING PAVING | Maplewood Lab | 12/24/2009 | A | 22.9 | 151.1: 150.6; 101.4: 101.1; 0.1: 0.5
8608BM005 | 86-I-2008 | 86 | 16707 | 0 | 2008_10_15 | 45.2653 | Bituminous Mix | -93.7157 | SPWEB440H Sp 1, porous HMA, PG 70-28; sent to Maplewood Lab for E* test. DURING PAVING | Maplewood Lab | 12/24/2009 | A | 22.9 | 151.1: 150.6; 101.4: 101.1; 0.1: 0.1
8608BM005 | 86-I-2008 | 86 | 16707 | 0 | 2008_10_15 | 45.2653 | Bituminous Mix | -93.7157 | SPWEB440H Sp 1, porous HMA, PG 70-28; sent to Maplewood Lab for E* test. DURING PAVING | Maplewood Lab | 12/22/2009 | B | 22.6 | 148 | 101.5 | 20.8 | 5 | 2.5 | 24.4
8608BM005 | 86-I-2008 | 86 | 16707 | 0 | 2008_10_15 | 45.2653 | Bituminous Mix | -93.7157 | SPWEB440H Sp 1, porous HMA, PG 70-28; sent to Maplewood Lab for E* test. DURING PAVING | Maplewood Lab | 12/22/2009 | D | 15.3 | 150.1 | 101.4 | 37.8 | 1 | 0.5 | 25.3
8608BM005 | 86-I-2008 | 86 | 16707 | 0 | 2008_10_15 | 45.2653 | Bituminous Mix | -93.7157 | SPWEB440H Sp 1, porous HMA, PG 70-28; sent to Maplewood Lab for E* test. DURING PAVING | Maplewood Lab | 12/22/2009 | D | 15.3 | 150.1 | 101.4 | 37.9 | 0.5 | 0.4 | 21.5
8608BM005 | 86-I-2008 | 86 | 16707 | 0 | 2008_10_15 | 45.2653 | Bituminous Mix | -93.7157 | SPWEB440H Sp 1, porous HMA, PG 70-28; sent to Maplewood Lab for E* test. DURING PAVING | Maplewood Lab | 12/22/2009 | D | 15.3 | 150.1 | 101.4 | 37.8 | 0.1 | 0.3 | 15.1
8608BM005 | 86-I-2008 | 86 | 16707 | 0 | 2008_10_15 | 45.2653 | Bituminous Mix | -93.7157 | SPWEB440H Sp 1, porous HMA, PG 70-28; sent to Maplewood Lab for E* test. DURING PAVING | Maplewood Lab | 12/24/2009 | D | 15.3 | 150.1 | 101.4 | 54.2 | 25 | 0.6 | 22.7
8608BM005 | 86-I-2008 | 86 | 16707 | 0 | 2008_10_15 | 45.2653 | Bituminous Mix | -93.7157 | SPWEB440H Sp 1, porous HMA, PG 70-28; sent to Maplewood Lab for E* test. DURING PAVING | Maplewood Lab | 12/24/2009 | D | 15.3 | 150.1 | 101.4 | 54.3 | 10 | 0.4 | 22.2
8608BM005 | 86-I-2008 | 86 | 16707 | 0 | 2008_10_15 | 45.2653 | Bituminous Mix | -93.7157 | SPWEB440H Sp 1, porous HMA, PG 70-28; sent to Maplewood Lab for E* test. DURING PAVING | Maplewood Lab | 12/24/2009 | D | 15.3 | 150.1 | 101.4 | 54.5 | 5 | 0.3 | 19.7
8608BM005 | 86-I-2008 | 86 | 16707 | 0 | 2008_10_15 | 45.2653 | Bituminous Mix | -93.7157 | SPWEB440H Sp 1, porous HMA, PG 70-28; sent to Maplewood Lab for E* test. DURING PAVING | Maplewood Lab | 12/24/2009 | D | 15.3 | 150.1 | 101.4 | 54.3 | 1 | 0.2 | 15.8
8608BM005 | 86-I-2008 | 86 | 16707 | 0 | 2008_10_15 | 45.2653 | Bituminous Mix | -93.7157 | SPWEB440H Sp 1, porous HMA, PG 70-28; sent to Maplewood Lab for E* test. DURING PAVING | Maplewood Lab | 12/24/2009 | D | 15.3 | 150.1 | 101.4 | 54.4 | 0.5 | 0.2 | 14.3
8608BM005 | 86-I-2008 | 86 | 16707 | 0 | 2008_10_15 | 45.2653 | Bituminous Mix | -93.7157 | SPWEB440H Sp 1, porous HMA, PG 70-28; sent to Maplewood Lab for E* test. DURING PAVING | Maplewood Lab | 12/24/2009 | D | 15.3 | 150.1 | 101.4 | 54.3 | 0.1 | 0.2 | 10.9
8608BM005 | 86-I-2008 | 86 | 16707 | 0 | 2008_10_15 | 45.2653 | Bituminous Mix | -93.7157 | SPWEB440H Sp 1, porous HMA, PG 70-28; sent to Maplewood Lab for E* test. DURING PAVING | Maplewood Lab | 12/17/2009 | E | 22.7 | 150.4 | 101.3 | -9.7 | 25 | 7.2 | 8.7
8608BM005 | 86-I-2008 | 86 | 16707 | 0 | 2008_10_15 | 45.2653 | Bituminous Mix | -93.7157 | SPWEB440H Sp 1, porous HMA, PG 70-28; sent to Maplewood Lab for E* test. DURING PAVING | Maplewood Lab | 12/17/2009 | E | 22.7 | 150.4 | 101.3 | -13 | 10 | 6.2 | 12
8608BM005 | 86-I-2008 | 86 | 16707 | 0 | 2008_10_15 | 45.2653 | Bituminous Mix | -93.7157 | SPWEB440H Sp 1, porous HMA, PG 70-28; sent to Maplewood Lab for E* test. DURING PAVING | Maplewood Lab | 12/17/2009 | E | 22.7 | 150.4 | 101.3 | -10.3 | 5 | 5.6 | 13.8
8608BM005 | 86-I-2008 | 86 | 16707 | 0 | 2008_10_15 | 45.2653 | Bituminous Mix | -93.7157 | SPWEB440H Sp 1, porous HMA, PG 70-28; sent to Maplewood Lab for E* test. DURING PAVING | Maplewood Lab | 12/17/2009 | E | 22.7 | 150.4 | 101.3 | -10 | 1 | 4.6 | 16.8
8608BM005 | 86-I-2008 | 86 | 16707 | 0 | 2008_10_15 | 45.2653 | Bituminous Mix | -93.7157 | SPWEB440H Sp 1, porous HMA, PG 70-28; sent to Maplewood Lab for E* test. DURING PAVING | Maplewood Lab | 12/17/2009 | E | 22.7 | 150.4 | 101.3 | -10.2 | 0.5 | 4.2 | 18.1
8608BM005 | 86-I-2008 | 86 | 16707 | 0 | 2008_10_15 | 45.2653 | Bituminous Mix | -93.7157 | SPWEB440H Sp 1, porous HMA, PG 70-28; sent to Maplewood Lab for E* test. DURING PAVING | Maplewood Lab | 12/17/2009 | E | 22.7 | 150.4 | 101.3 | -10.4 | 0.1 | 3.2 | 21.1
8608BM005 | 86-I-2008 | 86 | 16707 | 0 | 2008_10_15 | 45.2653 | Bituminous Mix | -93.7157 | SPWEB440H Sp 1, porous HMA, PG 70-28; sent to Maplewood Lab for E* test. DURING PAVING | Maplewood Lab | 12/21/2009 | E | 22.7 | 150.4 | 101.3 | 3.9 | 25 | 4.9 | 14.4
8608BM005 | 86-I-2008 | 86 | 16707 | 0 | 2008_10_15 | 45.2653 | Bituminous Mix | -93.7157 | SPWEB440H Sp 1, porous HMA, PG 70-28; sent to Maplewood Lab for E* test. DURING PAVING | Maplewood Lab | 12/21/2009 | E | 22.7 | 150.4 | 101.3 | 4.6 | 10 | 4.4 | 17.3
8608BM005 | 86-I-2008 | 86 | 16707 | 0 | 2008_10_15 | 45.2653 | Bituminous Mix | -93.7157 | SPWEB440H Sp 1, porous HMA, PG 70-28; sent to Maplewood Lab for E* test. DURING PAVING | Maplewood Lab | 12/21/2009 | E | 22.7 | 150.4 | 101.3 | 4.3 | 5 | 3.9 | 19.2
8608BM005 | 86-I-2008 | 86 | 16707 | 0 | 2008_10_15 | 45.2653 | Bituminous Mix | -93.7157 | SPWEB440H Sp 1, porous HMA, PG 70-28; sent to Maplewood Lab for E* test. DURING PAVING | Maplewood Lab | 12/21/2009 | E | 22.7 | 150.4 | 101.3 | 4.4 | 1 | 2.9 | 23.1
8608BM005 | 86-I-2008 | 86 | 16707 | 0 | 2008_10_15 | 45.2653 | Bituminous Mix | -93.7157 | SPWEB440H Sp 1, porous HMA, PG 70-28; sent to Maplewood Lab for E* test. DURING PAVING | Maplewood Lab | 12/21/2009 | E | 22.7 | 150.4 | 101.3 | 4.5 | 0.5 | 2.5 | 24.5
8608BM005 | 86-I-2008 | 86 | 16707 | 0 | 2008_10_15 | 45.2653 | Bituminous Mix | -93.7157 | SPWEB440H Sp 1, porous HMA, PG 70-28; sent to Maplewood Lab for E* test. DURING PAVING | Maplewood Lab | 12/21/2009 | E | 22.7 | 150.4 | 101.3 | 4.4 | 0.1 | 1.7 | 27.7
8608BM005 | 86-I-2008 | 86 | 16707 | 0 | 2008_10_15 | 45.2653 | Bituminous Mix | -93.7157 | SPWEB440H Sp 1, porous HMA, PG 70-28; sent to Maplewood Lab for E* test. DURING PAVING | Maplewood Lab | 12/22/2009 | E | 22.7 | 150.4 | 101.3 | 22.7 | 25 | 2 | 24.8
8608BM005 | 86-I-2008 | 86 | 16707 | 0 | 2008_10_15 | 45.2653 | Bituminous Mix | -93.7157 | SPWEB440H Sp 1, porous HMA, PG 70-28; sent to Maplewood Lab for E* test. DURING PAVING | Maplewood Lab | 12/22/2009 | E | 22.7 | 150.4 | 101.3 | 22.7 | 10 | 1.5 | 27.2
8608BM005 | 86-I-2008 | 86 | 16707 | 0 | 2008_10_15 | 45.2653 | Bituminous Mix | -93.7157 | SPWEB440H Sp 1, porous HMA, PG 70-28; sent to Maplewood Lab for E* test. DURING PAVING | Maplewood Lab | 12/22/2009 | E | 22.7 | 150.4 | 101.3 | 22.7 | 5 | 1.2 | 28.6
8608BM005 | 86-I-2008 | 86 | 16707 | 0 | 2008_10_15 | 45.2653 | Bituminous Mix | -93.7157 | SPWEB440H Sp 1, porous HMA, PG 70-28; sent to Maplewood Lab for E* test. DURING PAVING | Maplewood Lab | 12/22/2009 | E | 22.7 | 150.4 | 101.3 | 22.8 | 1 | 0.7 | 31.5
8608BM005 | 86-I-2008 | 86 | 16707 | 0 | 2008_10_15 | 45.2653 | Bituminous Mix | -93.7157 | SPWEB440H Sp 1, porous HMA, PG 70-28; sent to Maplewood Lab for E* test. DURING PAVING | Maplewood Lab | 12/22/2009 | E | 22.7 | 150.4 | 101.3 | 22.8 | 0.5 | 0.5 | 30.9
8608BM005 | 86-I-2008 | 86 | 16707 | 0 | 2008_10_15 | 45.2653 | Bituminous Mix | -93.7157 | SPWEB440H Sp 1, porous HMA, PG 70-28; sent to Maplewood Lab for E* test. DURING PAVING | Maplewood Lab | 12/22/2009 | E | 22.7 | 150.4 | 101.3 | 23.1 | 0.1 | 0.3 | 27.8
8608BM005 | 86-I-2008 | 86 | 16707 | 0 | 2008_10_15 | 45.2653 | Bituminous Mix | -93.7157 | SPWEB440H Sp 1, porous HMA, PG 70-28; sent to Maplewood Lab for E* test. DURING PAVING | Maplewood Lab | 12/22/2009 | E | 22.7 | 150.4 | 101.3 | 37.6 | 25 | 0.6 | 29.1
8608BM005 | 86-I-2008 | 86 | 16707 | 0 | 2008_10_15 | 45.2653 | Bituminous Mix | -93.7157 | SPWEB440H Sp 1, porous HMA, PG 70-28; sent to Maplewood Lab for E* test. DURING PAVING | Maplewood Lab | 12/22/2009 | E | 22.7 | 150.4 | 101.3 | 37.6 | 10 | 0.4 | 29
8608BM005 | 86-I-2008 | 86 | 16707 | 0 | 2008_10_15 | 45.2653 | Bituminous Mix | -93.7157 | SPWEB440H Sp 1, porous HMA, PG 70-28; sent to Maplewood Lab for E* test. DURING PAVING | Maplewood Lab | 12/22/2009 | E | 22.7 | 150.4 | 101.3 | 37.7 | 5 | 0.3 | 23.8
8608BM005 | 86-I-2008 | 86 | 16707 | 0 | 2008_10_15 | 45.2653 | Bituminous Mix | -93.7157 | SPWEB440H Sp 1, porous HMA, PG 70-28; sent to Maplewood Lab for E* test. DURING PAVING | Maplewood Lab | 12/22/2009 | E | 22.7 | 150.4 | 101.3 | 37.8 | 1 | 0.2 | 20.9
8608BM005 | 86-I-2008 | 86 | 16707 | 0 | 2008_10_15 | 45.2653 | Bituminous Mix | -93.7157 | SPWEB440H Sp 1, porous HMA, PG 70-28; sent to Maplewood Lab for E* test. DURING PAVING | Maplewood Lab | 12/22/2009 | E | 22.7 | 150.4 | 101.3 | 37.8 | 0.5 | 0.2 | 18.5
8608BM005 | 86-I-2008 | 86 | 16707 | 0 | 2008_10_15 | 45.2653 | Bituminous Mix | -93.7157 | SPWEB440H Sp 1, porous HMA, PG 70-28; sent to Maplewood Lab for E* test. DURING PAVING | Maplewood Lab | 12/22/2009 | E | 22.7 | 150.4 | 101.3 | -17.8 | 0.1
8608BM005 | 86-I-2008 | 86 | 16707 | 0 | 2008_10_15 | 45.2653 | Bituminous Mix | -93.7157 | SPWEB440H Sp 1, porous HMA, PG 70-28; sent to Maplewood Lab for E* test. DURING PAVING | Maplewood Lab | 12/17/2009 | B | 22.6 | 148 | 101.5 | -10.4 | 25 | 11.9 | 11.4
8608BM005 | 86-I-2008 | 86 | 16707 | 0 | 2008_10_15 | 45.2653 | Bituminous Mix | -93.7157 | SPWEB440H Sp 1, porous HMA, PG 70-28; sent to Maplewood Lab for E* test. DURING PAVING | Maplewood Lab | 12/17/2009 | B | 22.6 | 148 | 101.5 | -10.3 | 10 | 11.5 | 8.6
8608BM005 | 86-I-2008 | 86 | 16707 | 0 | 2008_10_15 | 45.2653 | Bituminous Mix | -93.7157 | SPWEB440H Sp 1, porous HMA, PG 70-28; sent to Maplewood Lab for E* test. DURING PAVING | Maplewood Lab | 12/17/2009 | B | 22.6 | 148 | 101.5 | -10.4 | 5 | 11 | 9.6
8608BM005 | 86-I-2008 | 86 | 16707 | 0 | 2008_10_15 | 45.2653 | Bituminous Mix | -93.7157 | SPWEB440H Sp 1, porous HMA, PG 70-28; sent to Maplewood Lab for E* test. DURING PAVING | Maplewood Lab | 12/17/2009 | B | 22.6 | 148 | 101.5 | -9.8 | 1 | 9.4 | 11.2
8608BM005 | 86-I-2008 | 86 | 16707 | 0 | 2008_10_15 | 45.2653 | Bituminous Mix | -93.7157 | SPWEB440H Sp 1, porous HMA, PG 70-28; sent to Maplewood Lab for E* test. DURING PAVING | Maplewood Lab | 12/17/2009 | B | 22.6 | 148 | 101.5 | -9.7 | 0.5 | 8.9 | 12.3
8608BM005 | 86-I-2008 | 86 | 16707 | 0 | 2008_10_15 | 45.2653 | Bituminous Mix | -93.7157 | SPWEB440H Sp 1, porous HMA, PG 70-28; sent to Maplewood Lab for E* test. DURING PAVING | Maplewood Lab | 12/17/2009 | B | 22.6 | 148 | 101.5 | -10.1 | 0.1 | 7.5 | 13.9
8608BM005 | 86-I-2008 | 86 | 16707 | 0 | 2008_10_15 | 45.2653 | Bituminous Mix | -93.7157 | SPWEB440H Sp 1, porous HMA, PG 70-28; sent to Maplewood Lab for E* test. DURING PAVING | Maplewood Lab | 12/21/2009 | B | 22.6 | 148 | 101.5 | 4.6 | 25 | 8.3 | 11.6
8608BM005 | 86-I-2008 | 86 | 16707 | 0 | 2008_10_15 | 45.2653 | Bituminous Mix | -93.7157 | SPWEB440H Sp 1, porous HMA, PG 70-28; sent to Maplewood Lab for E* test. DURING PAVING | Maplewood Lab | 12/21/2009 | B | 22.6 | 148 | 101.5 | 4.7 | 10 | 7.5 | 14.4
8608BM005 | 86-I-2008 | 86 | 16707 | 0 | 2008_10_15 | 45.2653 | Bituminous Mix | -93.7157 | SPWEB440H Sp 1, porous HMA, PG 70-28; sent to Maplewood Lab for E* test. DURING PAVING | Maplewood Lab | 12/21/2009 | B | 22.6 | 148 | 101.5 | 3.9 | 5 | 6.8 | 16.8
8608BM005 | 86-I-2008 | 86 | 16707 | 0 | 2008_10_15 | 45.2653 | Bituminous Mix | -93.7157 | SPWEB440H Sp 1, porous HMA, PG 70-28; sent to Maplewood Lab for E* test. DURING PAVING | Maplewood Lab | 12/21/2009 | B | 22.6 | 148 | 101.5 | 4 | 1 | 5.1 | 19.8
8608BM005 | 86-I-2008 | 86 | 16707 | 0 | 2008_10_15 | 45.2653 | Bituminous Mix | -93.7157 | SPWEB440H Sp 1, porous HMA, PG 70-28; sent to Maplewood Lab for E* test. DURING PAVING | Maplewood Lab | 12/21/2009 | B | 22.6 | 148 | 101.5 | 4.2 | 0.5 | 4.5 | 21
8608BM005 | 86-I-2008 | 86 | 16707 | 0 | 2008_10_15 | 45.2653 | Bituminous Mix | -93.7157 | SPWEB440H Sp 1, porous HMA, PG 70-28; sent to Maplewood Lab for E* test. DURING PAVING | Maplewood Lab | 12/21/2009 | B | 22.6 | 148 | 101.5 | 4.4 | 0.1 | 3.2 | 24.6
8608BM005 | 86-I-2008 | 86 | 16707 | 0 | 2008_10_15 | 45.2653 | Bituminous Mix | -93.7157 | SPWEB440H Sp 1, porous HMA, PG 70-28; sent to Maplewood Lab for E* test. DURING PAVING | Maplewood Lab | 12/22/2009 | B | 22.6 | 148 | 101.5 | 20.8 | 25 | 3.5 | 21.3
8608BM005 | 86-I-2008 | 86 | 16707 | 0 | 2008_10_15 | 45.2653 | Bituminous Mix | -93.7157 | SPWEB440H Sp 1, porous HMA, PG 70-28; sent to Maplewood Lab for E* test. DURING PAVING | Maplewood Lab | 12/22/2009 | B | 22.6 | 148 | 101.5 | 20.8 | 10 | 2.9 | 22.7
8608BM005 | 86-I-2008 | 86 | 16707 | 0 | 2008_10_15 | 45.2653 | Bituminous Mix | -93.7157 | SPWEB440H Sp 1, porous HMA, PG 70-28; sent to Maplewood Lab for E* test. DURING PAVING | Maplewood Lab | 12/17/2009 | C | 22.8 | 149 | 101.2 | -9.6 | 10 | 11.6 | 9.3
8608BM005 | 86-I-2008 | 86 | 16707 | 0 | 2008_10_15 | 45.2653 | Bituminous Mix | -93.7157 | SPWEB440H Sp 1, porous HMA, PG 70-28; sent to Maplewood Lab for E* test. DURING PAVING | Maplewood Lab | 12/17/2009 | C | 22.8 | 149 | 101.2 | -10.7 | 5 | 10.5 | 12.3
8608BM005 | 86-I-2008 | 86 | 16707 | 0 | 2008_10_15 | 45.2653 | Bituminous Mix | -93.7157 | SPWEB440H Sp 1, porous HMA, PG 70-28; sent to Maplewood Lab for E* test. DURING PAVING | Maplewood Lab | 12/17/2009 | C | 22.8 | 149 | 101.2 | -10.5 | 1 | 9 | 12.5
8608BM005 | 86-I-2008 | 86 | 16707 | 0 | 2008_10_15 | 45.2653 | Bituminous Mix | -93.7157 | SPWEB440H Sp 1, porous HMA, PG 70-28; sent to Maplewood Lab for E* test. DURING PAVING | Maplewood Lab | 12/17/2009 | C | 22.8 | 149 | 101.2 | -10.3 | 0.5 | 8.4 | 13.3
8608BM005 | 86-I-2008 | 86 | 16707 | 0 | 2008_10_15 | 45.2653 | Bituminous Mix | -93.7157 | SPWEB440H Sp 1, porous HMA, PG 70-28; sent to Maplewood Lab for E* test. DURING PAVING | Maplewood Lab | 12/17/2009 | C | 22.8 | 149 | 101.2 | -10.1 | 0.1 | 7.1 | 15.1
8608BM005 | 86-I-2008 | 86 | 16707 | 0 | 2008_10_15 | 45.2653 | Bituminous Mix | -93.7157 | SPWEB440H Sp 1, porous HMA, PG 70-28; sent to Maplewood Lab for E* test. DURING PAVING | Maplewood Lab | 12/21/2009 | C | 22.8 | 149 | 101.2 | 3.6 | 25 | 8.5 | 23.7
8608BM005 | 86-I-2008 | 86 | 16707 | 0 | 2008_10_15 | 45.2653 | Bituminous Mix | -93.7157 | SPWEB440H Sp 1, porous HMA, PG 70-28; sent to Maplewood Lab for E* test. DURING PAVING | Maplewood Lab | 12/21/2009 | C | 22.8 | 149 | 101.2 | 4.7 | 10 | 6.4 | 13
8608BM005 | 86-I-2008 | 86 | 16707 | 0 | 2008_10_15 | 45.2653 | Bituminous Mix | -93.7157 | SPWEB440H Sp 1, porous HMA, PG 70-28; sent to Maplewood Lab for E* test. DURING PAVING | Maplewood Lab | 12/21/2009 | C | 22.8 | 149 | 101.2 | 4.5 | 5 | 5.9 | 14.7
8608BM005 | 86-I-2008 | 86 | 16707 | 0 | 2008_10_15 | 45.2653 | Bituminous Mix | -93.7157 | SPWEB440H Sp 1, porous HMA, PG 70-28; sent to Maplewood Lab for E* test. DURING PAVING | Maplewood Lab | 12/21/2009 | C | 22.8 | 149 | 101.2 | 4.2 | 1 | 4.5 | 18.3
8608BM005 | 86-I-2008 | 86 | 16707 | 0 | 2008_10_15 | 45.2653 | Bituminous Mix | -93.7157 | SPWEB440H Sp 1, porous HMA, PG 70-28; sent to Maplewood Lab for E* test. DURING PAVING | Maplewood Lab | 12/21/2009 | C | 22.8 | 149 | 101.2 | 4.5 | 0.5 | 4 | 19.7
8608BM005 | 86-I-2008 | 86 | 16707 | 0 | 2008_10_15 | 45.2653 | Bituminous Mix | -93.7157 | SPWEB440H Sp 1, porous HMA, PG 70-28; sent to Maplewood Lab for E* test. DURING PAVING | Maplewood Lab | 12/21/2009 | C | 22.8 | 149 | 101.2 | 4.1 | 0.1 | 2.9 | 21.8
8608BM005 | 86-I-2008 | 86 | 16707 | 0 | 2008_10_15 | 45.2653 | Bituminous Mix | -93.7157 | SPWEB440H Sp 1, porous HMA, PG 70-28; sent to Maplewood Lab for E* test. DURING PAVING | Maplewood Lab | 12/22/2009 | C | 22.8 | 149 | 101.2 | 21.2 | 25 | 3.1 | 21.8
8608BM005 | 86-I-2008 | 86 | 16707 | 0 | 2008_10_15 | 45.2653 | Bituminous Mix | -93.7157 | SPWEB440H Sp 1, porous HMA, PG 70-28; sent to Maplewood Lab for E* test. DURING PAVING | Maplewood Lab | 12/22/2009 | C | 22.8 | 149 | 101.2 | 21.1 | 10 | 2.5 | 23.4
8608BM005 | 86-I-2008 | 86 | 16707 | 0 | 2008_10_15 | 45.2653 | Bituminous Mix | -93.7157 | SPWEB440H Sp 1, porous HMA, PG 70-28; sent to Maplewood Lab for E* test. DURING PAVING | Maplewood Lab | 12/22/2009 | C | 22.8 | 149 | 101.2 | 21.1 | 5 | 2.1 | 24.7
8608BM005 | 86-I-2008 | 86 | 16707 | 0 | 2008_10_15 | 45.2653 | Bituminous Mix | -93.7157 | SPWEB440H Sp 1, porous HMA, PG 70-28; sent to Maplewood Lab for E* test. DURING PAVING | Maplewood Lab | 12/22/2009 | C | 22.8 | 149 | 101.2 | 21.2 | 1 | 1.3 | 28.6
8608BM005 | 86-I-2008 | 86 | 16707 | 0 | 2008_10_15 | 45.2653 | Bituminous Mix | -93.7157 | SPWEB440H Sp 1, porous HMA, PG 70-28; sent to Maplewood Lab for E* test. DURING PAVING | Maplewood Lab | 12/22/2009 | C | 22.8 | 149 | 101.2 | 21.3 | 0.5 | 1.1 | 30.5
8608BM005 | 86-I-2008 | 86 | 16707 | 0 | 2008_10_15 | 45.2653 | Bituminous Mix | -93.7157 | SPWEB440H Sp 1, porous HMA, PG 70-28; sent to Maplewood Lab for E* test. DURING PAVING | Maplewood Lab | 12/22/2009 | C | 22.8 | 149 | 101.2 | 21.3 | 0.1 | 0.6 | 31.4
8708BM021 | 87-I-2008 | 87 | 16933 | 0 | 2008_10_15 | 45.2649 | Bituminous Mix | -93.715 | SPWEB340B, porous HMA control, PG 58-28; sent to Maplewood Lab for E* test. DURING PAVING | Maplewood Lab | 04/05/2010 | C | 7.4 | 148.1 | 101.4 | -10.2 | 25 | 20.3 | 30.9
8708BM021 | 87-I-2008 | 87 | 16933 | 0 | 2008_10_15 | 45.2649 | Bituminous Mix | -93.715 | SPWEB340B, porous HMA control, PG 58-28; sent to Maplewood Lab for E* test. DURING PAVING | Maplewood Lab | 04/05/2010 | C | 7.4 | 148.1 | 101.4 | -11.6 | 10 | 21.9 | 10.9
8708BM021 | 87-I-2008 | 87 | 16933 | 0 | 2008_10_15 | 45.2649 | Bituminous Mix | -93.715 | SPWEB340B, porous HMA control, PG 58-28; sent to Maplewood Lab for E* test. DURING PAVING | Maplewood Lab | 04/05/2010 | C | 7.4 | 148.1 | 101.4 | -9.9 | 5 | 20.2 | 10.3
8708BM021 | 87-I-2008 | 87 | 16933 | 0 | 2008_10_15 | 45.2649 | Bituminous Mix | -93.715 | SPWEB340B, porous HMA control, PG 58-28; sent to Maplewood Lab for E* test. DURING PAVING | Maplewood Lab | 04/05/2010 | C | 7.4 | 148.1 | 101.4 | -9.9 | 1 | 17.7 | 11.5
8708BM021 | 87-I-2008 | 87 | 16933 | 0 | 2008_10_15 | 45.2649 | Bituminous Mix | -93.715 | SPWEB340B, porous HMA control, PG 58-28; sent to Maplewood Lab for E* test. DURING PAVING | Maplewood Lab | 04/05/2010 | C | 7.4 | 148.1 | 101.4 | -9.5 | 0.5 | 16.6 | 12.2
8708BM021 | 87-I-2008 | 87 | 16933 | 0 | 2008_10_15 | 45.2649 | Bituminous Mix | -93.715 | SPWEB340B, porous HMA control, PG 58-28; sent to Maplewood Lab for E* test. DURING PAVING | Maplewood Lab | 04/06/2010 | C | 7.4 | 148.1 | 101.4 | 4.8 | 0.5 | 8.9 | 18.4
8708BM021 | 87-I-2008 | 87 | 16933 | 0 | 2008_10_15 | 45.2649 | Bituminous Mix | -93.715 | SPWEB340B, porous HMA control, PG 58-28; sent to Maplewood Lab for E* test. DURING PAVING | Maplewood Lab | 04/06/2010 | C | 7.4 | 148.1 | 101.4 | 4.8 | 0.1 | 6.7 | 22.6
8708BM021 | 87-I-2008 | 87 | 16933 | 0 | 2008_10_15 | 45.2649 | Bituminous Mix | -93.715 | SPWEB340B, porous HMA control, PG 58-28; sent to Maplewood Lab for E* test. DURING PAVING | Maplewood Lab | 04/07/2010 | C | 7.4 | 148.1 | 101.4 | 21.2 | 25 | 5.8 | 22.1
8708BM021 | 87-I-2008 | 87 | 16933 | 0 | 2008_10_15 | 45.2649 | Bituminous Mix | -93.715 | SPWEB340B, porous HMA control, PG 58-28; sent to Maplewood Lab for E* test. DURING PAVING | Maplewood Lab | 04/07/2010 | C | 7.4 | 148.1 | 101.4 | 21.2 | 10 | 4.8 | 24.7
8708BM021 | 87-I-2008 | 87 | 16933 | 0 | 2008_10_15 | 45.2649 | Bituminous Mix | -93.715 | SPWEB340B, porous HMA control, PG 58-28; sent to Maplewood Lab for E* test. DURING PAVING | Maplewood Lab | 04/07/2010 | C | 7.4 | 148.1 | 101.4 | 21.3 | 5 | 3.9 | 26.8
8708BM021 | 87-I-2008 | 87 | 16933 | 0 | 2008_10_15 | 45.2649 | Bituminous Mix | -93.715 | SPWEB340B, porous HMA control, PG 58-28; sent to Maplewood Lab for E* test. DURING PAVING | Maplewood Lab | 04/07/2010 | C | 7.4 | 148.1 | 101.4 | 20.9 | 1 | 2.3 | 31.8
8708BM021 | 87-I-2008 | 87 | 16933 | 0 | 2008_10_15 | 45.2649 | Bituminous Mix | -93.715 | SPWEB340B, porous HMA control, PG 58-28; sent to Maplewood Lab for E* test. DURING PAVING | Maplewood Lab | 04/07/2010 | C | 7.4 | 148.1 | 101.4 | 21.3 | 0.5 | 1.8 | 33.6
8708BM021 | 87-I-2008 | 87 | 16933 | 0 | 2008_10_15 | 45.2649 | Bituminous Mix | -93.715 | SPWEB340B, porous HMA control, PG 58-28; sent to Maplewood Lab for E* test. DURING PAVING | Maplewood Lab | 04/07/2010 | C | 7.4 | 148.1 | 101.4 | 21.3 | 0.1 | 1 | 33.5
8708BM021 | 87-I-2008 | 87 | 16933 | 0 | 2008_10_15 | 45.2649 | Bituminous Mix | -93.715 | SPWEB340B, porous HMA control, PG 58-28; sent to Maplewood Lab for E* test. DURING PAVING | Maplewood Lab | 02/24/2010 | A | 7.3 | 150.7 | 101.3 | -9.9 | 25 | 23.9 | 7.2
8708BM021 | 87-I-2008 | 87 | 16933 | 0 | 2008_10_15 | 45.2649 | Bituminous Mix | -93.715 | SPWEB340B, porous HMA control, PG 58-28; sent to Maplewood Lab for E* test. DURING PAVING | Maplewood Lab | 02/24/2010 | A | 7.3 | 150.7 | 101.3 | -9.9 | 10 | 22 | 4.1
8708BM021 | 87-I-2008 | 87 | 16933 | 0 | 2008_10_15 | 45.2649 | Bituminous Mix | -93.715 | SPWEB340B, porous HMA control, PG 58-28; sent to Maplewood Lab for E* test. DURING PAVING | Maplewood Lab | 02/24/2010 | A | 7.3 | 150.7 | 101.3 | -10.8 | 5 | 21.7 | 7.2
8708BM021 | 87-I-2008 | 87 | 16933 | 0 | 2008_10_15 | 45.2649 | Bituminous Mix | -93.715 | SPWEB340B, porous HMA control, PG 58-28; sent to Maplewood Lab for E* test. DURING PAVING | Maplewood Lab | 02/24/2010 | A | 7.3 | 150.7 | 101.3 | -10 | 1 | 19.2 | 10.1
8708BM021 | 87-I-2008 | 87 | 16933 | 0 | 2008_10_15 | 45.2649 | Bituminous Mix | -93.715 | SPWEB340B, porous HMA control, PG 58-28; sent to Maplewood Lab for E* test. DURING PAVING | Maplewood Lab | 02/24/2010 | A | 7.3 | 150.7 | 101.3 | -10.2 | 0.5 | 18 | 10.6
8708BM021 | 87-I-2008 | 87 | 16933 | 0 | 2008_10_15 | 45.2649 | Bituminous Mix | -93.715 | SPWEB340B, porous HMA control, PG 58-28; sent to Maplewood Lab for E* test. DURING PAVING | Maplewood Lab | 02/24/2010 | A | 7.3 | 150.7 | 101.3 | -10.3 | 0.1 | 14.8 | 12.3
8708BM021 | 87-I-2008 | 87 | 16933 | 0 | 2008_10_15 | 45.2649 | Bituminous Mix | -93.715 | SPWEB340B, porous HMA control, PG 58-28; sent to Maplewood Lab for E* test. DURING PAVING | Maplewood Lab | 02/24/2010 | A | 7.3 | 150.7 | 101.3 | 4.7 | 25 | 16.6 | 10
8708BM021 | 87-I-2008 | 87 | 16933 | 0 | 2008_10_15 | 45.2649 | Bituminous Mix | -93.715 | SPWEB340B, porous HMA control, PG 58-28; sent to Maplewood Lab for E* test. DURING PAVING | Maplewood Lab | 02/24/2010 | A | 7.3 | 150.7 | 101.3 | 4.4 | 10 | 14.8 | 12.4
8708BM021 | 87-I-2008 | 87 | 16933 | 0 | 2008_10_15 | 45.2649 | Bituminous Mix | -93.715 | SPWEB340B, porous HMA control, PG 58-28; sent to Maplewood Lab for E* test. DURING PAVING | Maplewood Lab | 02/24/2010 | A | 7.3 | 150.7 | 101.3 | 4.7 | 5 | 13.5 | 14.2
8708BM021 | 87-I-2008 | 87 | 16933 | 0 | 2008_10_15 | 45.2649 | Bituminous Mix | -93.715 | SPWEB340B, porous HMA control, PG 58-28; sent to Maplewood Lab for E* test. DURING PAVING | Maplewood Lab | 04/22/2010 | E | 7.3 | 149.2 | 101.3 | -10.3 | 0.5 | 15.3 | 15
8708BM021 | 87-I-2008 | 87 | 16933 | 0 | 2008_10_15 | 45.2649 | Bituminous Mix | -93.715 | SPWEB340B, porous HMA control, PG 58-28; sent to Maplewood Lab for E* test. DURING PAVING | Maplewood Lab | 04/22/2010 | E | 7.3 | 149.2 | 101.3 | -10.2 | 0.1 | 12.7 | 17.6
8708BM021 | 87-I-2008 | 87 | 16933 | 0 | 2008_10_15 | 45.2649 | Bituminous Mix | -93.715 | SPWEB340B, porous HMA control, PG 58-28; sent to Maplewood Lab for E* test. DURING PAVING | Maplewood Lab | 04/26/2010 | E | 7.3 | 149.2 | 101.3 | 4.4 | 25 | 11.3 | 11.8
8708BM021 | 87-I-2008 | 87 | 16933 | 0 | 2008_10_15 | 45.2649 | Bituminous Mix | -93.715 | SPWEB340B, porous HMA control, PG 58-28; sent to Maplewood Lab for E* test. DURING PAVING | Maplewood Lab | 04/26/2010 | E | 7.3 | 149.2 | 101.3 | 4.6 | 10 | 11.7 | 14.9
8708BM021 | 87-I-2008 | 87 | 16933 | 0 | 2008_10_15 | 45.2649 | Bituminous Mix | -93.715 | SPWEB340B, porous HMA control, PG 58-28; sent to Maplewood Lab for E* test. DURING PAVING | Maplewood Lab | 04/26/2010 | E | 7.3 | 149.2 | 101.3 | 3.4 | 5 | 10.4 | 17.4
8708BM021 | 87-I-2008 | 87 | 16933 | 0 | 2008_10_15 | 45.2649 | Bituminous Mix | -93.715 | SPWEB340B, porous HMA control, PG 58-28; sent to Maplewood Lab for E* test. DURING PAVING | Maplewood Lab | 02/24/2010 | A | 7.3 | 150.7 | 101.3 | 4.4 | 1 | 10.4 | 17
8708BM021 | 87-I-2008 | 87 | 16933 | 0 | 2008_10_15 | 45.2649 | Bituminous Mix | -93.715 | SPWEB340B, porous HMA control, PG 58-28; sent to Maplewood Lab for E* test. DURING PAVING | Maplewood Lab | 02/24/2010 | A | 7.3 | 150.7 | 101.3 | 4.4 | 0.5 | 9.2 | 19.4
8708BM021 | 87-I-2008 | 87 | 16933 | 0 | 2008_10_15 | 45.2649 | Bituminous Mix | -93.715 | SPWEB340B, porous HMA control, PG 58-28; sent to Maplewood Lab for E* test. DURING PAVING | Maplewood Lab | 02/24/2010 | A | 7.3 | 150.7 | 101.3 | 4.5 | 0.1 | 6.7 | 23
8708BM021 | 87-I-2008 | 87 | 16933 | 0 | 2008_10_15 | 45.2649 | Bituminous Mix | -93.715 | SPWEB340B, porous HMA control, PG 58-28; sent to Maplewood Lab for E* test. DURING PAVING | Maplewood Lab | 02/25/2010 | A | 7.3 | 150.7 | 101.3 | 20.6 | 25 | 8.2 | 19.5
8708BM021 | 87-I-2008 | 87 | 16933 | 0 | 2008_10_15 | 45.2649 | Bituminous Mix | -93.715 | SPWEB340B, porous HMA control, PG 58-28; sent to Maplewood Lab for E* test. DURING PAVING | Maplewood Lab | 02/25/2010 | A | 7.3 | 150.7 | 101.3 | 20.8 | 10 | 7.3 | 22.3
8708BM021 | 87-I-2008 | 87 | 16933 | 0 | 2008_10_15 | 45.2649 | Bituminous Mix | -93.715 | SPWEB340B, porous HMA control, PG 58-28; sent to Maplewood Lab for E* test. DURING PAVING | Maplewood Lab | 04/27/2010 | E | 7.3 | 149.2 | 101.3 | 21.2 | 5 | 4 | 30
8708BM021 | 87-I-2008 | 87 | 16933 | 0 | 2008_10_15 | 45.2649 | Bituminous Mix | -93.715 | SPWEB340B, porous HMA control, PG 58-28; sent to Maplewood Lab for E* test. DURING PAVING | Maplewood Lab | 04/27/2010 | E | 7.3 | 149.2 | 101.3 | 21.3 | 1 | 2.2 | 33.7
8708BM021 | 87-I-2008 | 87 | 16933 | 0 | 2008_10_15 | 45.2649 | Bituminous Mix | -93.715 | SPWEB340B, porous HMA control, PG 58-28; sent to Maplewood Lab for E* test. DURING PAVING | Maplewood Lab | 04/27/2010 | E | 7.3 | 149.2 | 101.3 | 20.9 | 0.5 | 1.7 | 34.5
8708BM021 | 87-I-2008 | 87 | 16933 | 0 | 2008_10_15 | 45.2649 | Bituminous Mix | -93.715 | SPWEB340B, porous HMA control, PG 58-28; sent to Maplewood Lab for E* test. DURING PAVING | Maplewood Lab | 04/27/2010 | E | 7.3 | 149.2 | 101.3 | 21.2 | 0.1 | 0.9 | 32.9
8708BM021 | 87-I-2008 | 87 | 16933 | 0 | 2008_10_15 | 45.2649 | Bituminous Mix | -93.715 | SPWEB340B, porous HMA control, PG 58-28; sent to Maplewood Lab for E* test. DURING PAVING | Maplewood Lab | 04/29/2010 | E | 7.3 | 149.2 | 101.3 | 37.7 | 25 | 1.7 | 32.2
8708BM021 | 87-I-2008 | 87 | 16933 | 0 | 2008_10_15 | 45.2649 | Bituminous Mix | -93.715 | SPWEB340B, porous HMA control, PG 58-28; sent to Maplewood Lab for E* test. DURING PAVING | Maplewood Lab | 04/29/2010 | E | 7.3 | 149.2 | 101.3 | 37.9 | 10 | 1.1 | 33.5
8708BM021 | 87-I-2008 | 87 | 16933 | 0 | 2008_10_15 | 45.2649 | Bituminous Mix | -93.715 | SPWEB340B, porous HMA control, PG 58-28; sent to Maplewood Lab for E* test. DURING PAVING | Maplewood Lab | 04/29/2010 | E | 7.3 | 149.2 | 101.3 | 38 | 5 | 0.8 | 33.3
8708BM021 | 87-I-2008 | 87 | 16933 | 0 | 2008_10_15 | 45.2649 | Bituminous Mix | -93.715 | SPWEB340B, porous HMA control, PG 58-28; sent to Maplewood Lab for E* test. DURING PAVING | Maplewood Lab | 04/29/2010 | E | 7.3 | 149.2 | 101.3 | 38.1 | 1 | 0.4 | 28.9
8708BM021 | 87-I-2008 | 87 | 16933 | 0 | 2008_10_15 | 45.2649 | Bituminous Mix | -93.715 | SPWEB340B, porous HMA control, PG 58-28; sent to Maplewood Lab for E* test. DURING PAVING | Maplewood Lab | 02/25/2010 | A | 7.3 | 150.7 | 101.3 | 20.9 | 5 | 6.2 | 24.6
8708BM021 | 87-I-2008 | 87 | 16933 | 0 | 2008_10_15 | 45.2649 | Bituminous Mix | -93.715 | SPWEB340B, porous HMA control, PG 58-28; sent to Maplewood Lab for E* test. DURING PAVING | Maplewood Lab | 02/25/2010 | A | 7.3 | 150.7 | 101.3 | 21.2 | 1 | 3.8 | 30.7
8708BM021 | 87-I-2008 | 87 | 16933 | 0 | 2008_10_15 | 45.2649 | Bituminous Mix | -93.715 | SPWEB340B, porous HMA control, PG 58-28; sent to Maplewood Lab for E* test. DURING PAVING | Maplewood Lab | 02/25/2010 | A | 7.3 | 150.7 | 101.3 | 21.7 | 0.5 | 3 | 32.4
8708BM021 | 87-I-2008 | 87 | 16933 | 0 | 2008_10_15 | 45.2649 | Bituminous Mix | -93.715 | SPWEB340B, porous HMA control, PG 58-28; sent to Maplewood Lab for E* test. DURING PAVING | Maplewood Lab | 02/25/2010 | A | 7.3 | 150.7 | 101.3 | 21.9 | 0.1 | 1.6 | 33
8708BM021 | 87-I-2008 | 87 | 16933 | 0 | 2008_10_15 | 45.2649 | Bituminous Mix | -93.715 | SPWEB340B, porous HMA control, PG 58-28; sent to Maplewood Lab for E* test. DURING PAVING | Maplewood Lab | 03/01/2010 | A | 7.3 | 150.7 | 101.3 | 38.5 | 25 | 2.3 | 32.5
8708BM021 | 87-I-2008 | 87 | 16933 | 0 | 2008_10_15 | 45.2649 | Bituminous Mix | -93.715 | SPWEB340B, porous HMA control, PG 58-28; sent to Maplewood Lab for E* test. DURING PAVING | Maplewood Lab | 03/01/2010 | A | 7.3 | 150.7 | 101.3 | 38.7 | 10 | 1.4 | 33.2
8708BM021 | 87-I-2008 | 87 | 16933 | 0 | 2008_10_15 | 45.2649 | Bituminous Mix | -93.715 | SPWEB340B, porous HMA control, PG 58-28; sent to Maplewood Lab for E* test. DURING PAVING | Maplewood Lab | 03/01/2010 | A | 7.3 | 150.7 | 101.3 | 38.8 | 5 | 1 | 33.5
8708BM021 | 87-I-2008 | 87 | 16933 | 0 | 2008_10_15 | 45.2649 | Bituminous Mix | -93.715 | SPWEB340B, porous HMA control, PG 58-28; sent to Maplewood Lab for E* test. DURING PAVING | Maplewood Lab | 03/01/2010 | A | 7.3 | 150.7 | 101.3 | 38.9 | 1 | 0.5 | 32.1
8708BM021 | 87-I-2008 | 87 | 16933 | 0 | 2008_10_15 | 45.2649 | Bituminous Mix | -93.715 | SPWEB340B, porous HMA control, PG 58-28; sent to Maplewood Lab for E* test. DURING PAVING | Maplewood Lab | 03/01/2010 | A | 7.3 | 150.7 | 101.3 | 39 | 0.5 | 0.4 | 30.7
8708BM021 | 87-I-2008 | 87 | 16933 | 0 | 2008_10_15 | 45.2649 | Bituminous Mix | -93.715 | SPWEB340B, porous HMA control, PG 58-28; sent to Maplewood Lab for E* test. DURING PAVING | Maplewood Lab | 03/01/2010 | A | 7.3 | 150.7 | 101.3 | 38.6 | 0.1 | 0.3 | 25.9
8708BM021 | 87-I-2008 | 87 | 16933 | 0 | 2008_10_15 | 45.2649 | Bituminous Mix | -93.715 | SPWEB340B, porous HMA control, PG 58-28; sent to Maplewood Lab for E* test. DURING PAVING | Maplewood Lab | 03/02/2010 | A | 7.3 | 150.7 | 101.3 | 53.8 | 25 | 1.4 | 32
8708BM021 | 87-I-2008 | 87 | 16933 | 0 | 2008_10_15 | 45.2649 | Bituminous Mix | -93.715 | SPWEB340B, porous HMA control, PG 58-28; sent to Maplewood Lab for E* test. DURING PAVING | Maplewood Lab | 03/02/2010 | A | 7.3 | 150.7 | 101.3 | 54.2 | 10 | 1.1 | 18.9
8708BM021 | 87-I-2008 | 87 | 16933 | 0 | 2008_10_15 | 45.2649 | Bituminous Mix | -93.715 | SPWEB340B, porous HMA control, PG 58-28; sent to Maplewood Lab for E* test. DURING PAVING | Maplewood Lab | 03/02/2010 | A | 7.3 | 150.7 | 101.3 | 54.5 | 5 | 0.7 | 17
8708BM021 | 87-I-2008 | 87 | 16933 | 0 | 2008_10_15 | 45.2649 | Bituminous Mix | -93.715 | SPWEB340B, porous HMA control, PG 58-28; sent to Maplewood Lab for E* test. DURING PAVING | Maplewood Lab | 03/02/2010 | A | 7.3 | 150.7 | 101.3 | 54.6 | 1 | 0.3 | 14.8
8708BM021 | 87-I-2008 | 87 | 16933 | 0 | 2008_10_15 | 45.2649 | Bituminous Mix | -93.715 | SPWEB340B, porous HMA control, PG 58-28; sent to Maplewood Lab for E* test. DURING PAVING | Maplewood Lab | 03/02/2010 | A | 7.3 | 150.7 | 101.3 | 54.6 | 0.5 | 0.2 | 13.9
8708BM021 | 87-I-2008 | 87 | 16933 | 0 | 2008_10_15 | 45.2649 | Bituminous Mix | -93.715 | SPWEB340B, porous HMA control, PG 58-28; sent to Maplewood Lab for E* test. DURING PAVING | Maplewood Lab | 03/02/2010 | A | 7.3 | 150.7 | 101.3 | 54 | 0.1 | 0.2 | 3.5
8708BM021 | 87-I-2008 | 87 | 16933 | 0 | 2008_10_15 | 45.2649 | Bituminous Mix | -93.715 | SPWEB340B, porous HMA control, PG 58-28; sent to Maplewood Lab for E* test. DURING PAVING | Maplewood Lab | 04/05/2010 | B | 7.5 | 148.1 | 101.4 | -10.3 | 25 | 13.5 | 15.3
8708BM021 | 87-I-2008 | 87 | 16933 | 0 | 2008_10_15 | 45.2649 | Bituminous Mix | -93.715 | SPWEB340B, porous HMA control, PG 58-28; sent to Maplewood Lab for E* test. DURING PAVING | Maplewood Lab | 04/05/2010 | B | 7.5 | 148.1 | 101.4 | -9.6 | 10 | 18.8 | 16.5
8708BM021 | 87-I-2008 | 87 | 16933 | 0 | 2008_10_15 | 45.2649 | Bituminous Mix | -93.715 | SPWEB340B, porous HMA control, PG 58-28; sent to Maplewood Lab for E* test. DURING PAVING | Maplewood Lab | 04/05/2010 | B | 7.5 | 148.1 | 101.4 | -9.7 | 5 | 17.5 | 9.9
8708BM021 | 87-I-2008 | 87 | 16933 | 0 | 2008_10_15 | 45.2649 | Bituminous Mix | -93.715 | SPWEB340B, porous HMA control, PG 58-28; sent to Maplewood Lab for E* test. DURING PAVING | Maplewood Lab | 04/05/2010 | B | 7.5 | 148.1 | 101.4 | -10.9 | 1 | 15 | 10.7
8708BM021 | 87-I-2008 | 87 | 16933 | 0 | 2008_10_15 | 45.2649 | Bituminous Mix | -93.715 | SPWEB340B, porous HMA control, PG 58-28; sent to Maplewood Lab for E* test. DURING PAVING | Maplewood Lab | 04/05/2010 | B | 7.5 | 148.1 | 101.4 | -9.8 | 0.5 | 13.7 | 12
8708BM021 | 87-I-2008 | 87 | 16933 | 0 | 2008_10_15 | 45.2649 | Bituminous Mix | -93.715 | SPWEB340B, porous HMA control, PG 58-28; sent to Maplewood Lab for E* test. DURING PAVING | Maplewood Lab | 04/05/2010 | B | 7.5 | 148.1 | 101.4 | -10.1 | 0.1 | 11 | 12.4
8708BM021 | 87-I-2008 | 87 | 16933 | 0 | 2008_10_15 | 45.2649 | Bituminous Mix | -93.715 | SPWEB340B, porous HMA control, PG 58-28; sent to Maplewood Lab for E* test. DURING PAVING | Maplewood Lab | 04/06/2010 | B | 7.5 | 148.1 | 101.4 | 2.4 | 25 | 10.2 | 14
8708BM021 | 87-I-2008 | 87 | 16933 | 0 | 2008_10_15 | 45.2649 | Bituminous Mix | -93.715 | SPWEB340B, porous HMA control, PG 58-28; sent to Maplewood Lab for E* test. DURING PAVING | Maplewood Lab | 04/06/2010 | B | 7.5 | 148.1 | 101.4 | 4.1 | 10 | 9.9 | 16.6
8708BM021 | 87-I-2008 | 87 | 16933 | 0 | 2008_10_15 | 45.2649 | Bituminous Mix | -93.715 | SPWEB340B, porous HMA control, PG 58-28; sent to Maplewood Lab for E* test. DURING PAVING | Maplewood Lab | 04/06/2010 | B | 7.5 | 148.1 | 101.4 | 4.4 | 5 | 8.9 | 18.3
8708BM021 | 87-I-2008 | 87 | 16933 | 0 | 2008_10_15 | 45.2649 | Bituminous Mix | -93.715 | SPWEB340B, porous HMA control, PG 58-28; sent to Maplewood Lab for E* test. DURING PAVING | Maplewood Lab | 04/06/2010 | B | 7.5 | 148.1 | 101.4 | 4.2 | 1 | 6.5 | 21.9
8708BM021 | 87-I-2008 | 87 | 16933 | 0 | 2008_10_15 | 45.2649 | Bituminous Mix | -93.715 | SPWEB340B, porous HMA control, PG 58-28; sent to Maplewood Lab for E* test. DURING PAVING | Maplewood Lab | 04/06/2010 | B | 7.5 | 148.1 | 101.4 | 3.9 | 0.5 | 5.6 | 23.4
8708BM021 | 87-I-2008 | 87 | 16933 | 0 | 2008_10_15 | 45.2649 | Bituminous Mix | -93.715 | SPWEB340B, porous HMA control, PG 58-28; sent to Maplewood Lab for E* test. DURING PAVING | Maplewood Lab | 04/06/2010 | B | 7.5 | 148.1 | 101.4 | 4.1 | 0.1 | 3.9 | 25.9
8708BM021 | 87-I-2008 | 87 | 16933 | 0 | 2008_10_15 | 45.2649 | Bituminous Mix | -93.715 | SPWEB340B, porous HMA control, PG 58-28; sent to Maplewood Lab for E* test. DURING PAVING | Maplewood Lab | 04/07/2010 | B | 7.5 | 148.1 | 101.4 | 20.9 | 25 | 6.8 | 23
8708BM021 | 87-I-2008 | 87 | 16933 | 0 | 2008_10_15 | 45.2649 | Bituminous Mix | -93.715 | SPWEB340B, porous HMA control, PG 58-28; sent to Maplewood Lab for E* test. DURING PAVING | Maplewood Lab | 04/07/2010 | B | 7.5 | 148.1 | 101.4 | 20.9 | 10 | 6 | 25.9
8708BM021 | 87-I-2008 | 87 | 16933 | 0 | 2008_10_15 | 45.2649 | Bituminous Mix | -93.715 | SPWEB340B, porous HMA control, PG 58-28; sent to Maplewood Lab for E* test. DURING PAVING | Maplewood Lab | 04/07/2010 | B | 7.5 | 148.1 | 101.4 | 20.8 | 5 | 4.9 | 28.5
8708BM021 | 87-I-2008 | 87 | 16933 | 0 | 2008_10_15 | 45.2649 | Bituminous Mix | -93.715 | SPWEB340B, porous HMA control, PG 58-28; sent to Maplewood Lab for E* test. DURING PAVING | Maplewood Lab | 04/07/2010 | B | 7.5 | 148.1 | 101.4 | 20.8 | 1 | 2.8 | 33.9
8708BM021 | 87-I-2008 | 87 | 16933 | 0 | 2008_10_15 | 45.2649 | Bituminous Mix | -93.715 | SPWEB340B, porous HMA control, PG 58-28; sent to Maplewood Lab for E* test. DURING PAVING | Maplewood Lab | 04/07/2010 | B | 7.5 | 148.1 | 101.4 | 21 | 0.5 | 2.2 | 34.6
8708BM021 | 87-I-2008 | 87 | 16933 | 0 | 2008_10_15 | 45.2649 | Bituminous Mix | -93.715 | SPWEB340B, porous HMA control, PG 58-28; sent to Maplewood Lab for E* test. DURING PAVING | Maplewood Lab | 04/07/2010 | B | 7.5 | 148.1 | 101.4 | 21.2 | 0.1 | 1.2 | 34.1
8708BM021 | 87-I-2008 | 87 | 16933 | 0 | 2008_10_15 | 45.2649 | Bituminous Mix | -93.715 | SPWEB340B, porous HMA control, PG 58-28; sent to Maplewood Lab for E* test. DURING PAVING | Maplewood Lab | 04/08/2010 | B | 7.5 | 148.1 | 101.4 | 37.6 | 25 | 2.3 | 31.5
8708BM021 | 87-I-2008 | 87 | 16933 | 0 | 2008_10_15 | 45.2649 | Bituminous Mix | -93.715 | SPWEB340B, porous HMA control, PG 58-28; sent to Maplewood Lab for E* test. DURING PAVING | Maplewood Lab | 04/08/2010 | B | 7.5 | 148.1 | 101.4 | 37.7 | 10 | 1.5 | 33.5
8708BM021 | 87-I-2008 | 87 | 16933 | 0 | 2008_10_15 | 45.2649 | Bituminous Mix | -93.715 | SPWEB340B, porous HMA control, PG 58-28; sent to Maplewood Lab for E* test. DURING PAVING | Maplewood Lab | 04/08/2010 | B | 7.5 | 148.1 | 101.4 | 37.8 | 5 | 1.1 | 34.1
8708BM021 | 87-I-2008 | 87 | 16933 | 0 | 2008_10_15 | 45.2649 | Bituminous Mix | -93.715 | SPWEB340B, porous HMA control, PG 58-28; sent to Maplewood Lab for E* test. DURING PAVING | Maplewood Lab | 04/08/2010 | B | 7.5 | 148.1 | 101.4 | 37.9 | 1 | 0.6 | 31.5
8708BM021 | 87-I-2008 | 87 | 16933 | 0 | 2008_10_15 | 45.2649 | Bituminous Mix | -93.715 | SPWEB340B, porous HMA control, PG 58-28; sent to Maplewood Lab for E* test. DURING PAVING | Maplewood Lab | 04/08/2010 | B | 7.5 | 148.1 | 101.4 | 38 | 0.5 | 0.4 | 29.2
8708BM021 | 87-I-2008 | 87 | 16933 | 0 | 2008_10_15 | 45.2649 | Bituminous Mix | -93.715 | SPWEB340B, porous HMA control, PG 58-28; sent to Maplewood Lab for E* test. DURING PAVING | Maplewood Lab | 04/08/2010 | B | 7.5 | 148.1 | 101.4 | 37.9 | 0.1 | 0.3 | 23.2
8708BM021 | 87-I-2008 | 87 | 16933 | 0 | 2008_10_15 | 45.2649 | Bituminous Mix | -93.715 | SPWEB340B, porous HMA control, PG 58-28; sent to Maplewood Lab for E* test. DURING PAVING | Maplewood Lab | 04/12/2010 | B | 7.5 | 148.1 | 101.4 | 54.2 | 25 | 0.6 | 31.5
8708BM021 | 87-I-2008 | 87 | 16933 | 0 | 2008_10_15 | 45.2649 | Bituminous Mix | -93.715 | SPWEB340B, porous HMA control, PG 58-28; sent to Maplewood Lab for E* test. DURING PAVING | Maplewood Lab | 04/12/2010 | B | 7.5 | 148.1 | 101.4 | 54.8 | 10 | 0.4 | 29.3
8708BM021 | 87-I-2008 | 87 | 16933 | 0 | 2008_10_15 | 45.2649 | Bituminous Mix | -93.715 | SPWEB340B, porous HMA control, PG 58-28; sent to Maplewood Lab for E* test. DURING PAVING | Maplewood Lab | 04/12/2010 | B | 7.5 | 148.1 | 101.4 | 56.3 | 5 | 0.3 | 26.3
8708BM021 | 87-I-2008 | 87 | 16933 | 0 | 2008_10_15 | 45.2649 | Bituminous Mix | -93.715 | SPWEB340B, porous HMA control, PG 58-28; sent to Maplewood Lab for E* test. DURING PAVING | Maplewood Lab | 04/12/2010 | B | 7.5 | 148.1 | 101.4 | 52.8 | 1 | 0.2 | 18.9
8708BM021 | 87-I-2008 | 87 | 16933 | 0 | 2008_10_15 | 45.2649 | Bituminous Mix | -93.715 | SPWEB340B, porous HMA control, PG 58-28; sent to Maplewood Lab for E* test. DURING PAVING | Maplewood Lab | 04/12/2010 | B | 7.5 | 148.1 | 101.4 | 53.6 | 0.5 | 0.2 | 16.9
8708BM021 | 87-I-2008 | 87 | 16933 | 0 | 2008_10_15 | 45.2649 | Bituminous Mix | -93.715 | SPWEB340B, porous HMA control, PG 58-28; sent to Maplewood Lab for E* test. DURING PAVING | Maplewood Lab | 04/12/2010 | B | 7.5 | 148.1 | 101.4 | 54.9 | 0.1 | 0.4 | 10.4
8708BM021 | 87-I-2008 | 87 | 16933 | 0 | 2008_10_15 | 45.2649 | Bituminous Mix | -93.715 | SPWEB340B, porous HMA control, PG 58-28; sent to Maplewood Lab for E* test. DURING PAVING | Maplewood Lab | 04/26/2010 | E | 7.3 | 149.2 | 101.3 | 4.8 | 1 | 7.8 | 20.8
8708BM021 | 87-I-2008 | 87 | 16933 | 0 | 2008_10_15 | 45.2649 | Bituminous Mix | -93.715 | SPWEB340B, porous HMA control, PG 58-28; sent to Maplewood Lab for E* test. DURING PAVING | Maplewood Lab | 04/26/2010 | E | 7.3 | 149.2 | 101.3 | 4.7 | 0.5 | 6.7 | 22.5
8708BM021 | 87-I-2008 | 87 | 16933 | 0 | 2008_10_15 | 45.2649 | Bituminous Mix | -93.715 | SPWEB340B, porous HMA control, PG 58-28; sent to Maplewood Lab for E* test. DURING PAVING | Maplewood Lab | 04/26/2010 | E | 7.3 | 149.2 | 101.3 | 4.2 | 0.1 | 4.6 | 28.9
8708BM021 | 87-I-2008 | 87 | 16933 | 0 | 2008_10_15 | 45.2649 | Bituminous Mix | -93.715 | SPWEB340B, porous HMA control, PG 58-28; sent to Maplewood Lab for E* test. DURING PAVING | Maplewood Lab | 04/27/2010 | E | 7.3 | 149.2 | 101.3 | 21.4 | 25 | 6.2 | 19.6
8708BM021 | 87-I-2008 | 87 | 16933 | 0 | 2008_10_15 | 45.2649 | Bituminous Mix | -93.715 | SPWEB340B, porous HMA control, PG 58-28; sent to Maplewood Lab for E* test. DURING PAVING | Maplewood Lab | 04/27/2010 | E | 7.3 | 149.2 | 101.3 | 21.2 | 10 | 5 | 27.6
8708BM021 | 87-I-2008 | 87 | 16933 | 0 | 2008_10_15 | 45.2649 | Bituminous Mix | -93.715 | SPWEB340B, porous HMA control, PG 58-28; sent to Maplewood Lab for E* test. DURING PAVING | Maplewood Lab | 04/05/2010 | C | 7.4 | 148.1 | 101.4 | -10.3 | 0.1 | 13.9 | 12.7
8708BM021 | 87-I-2008 | 87 | 16933 | 0 | 2008_10_15 | 45.2649 | Bituminous Mix | -93.715 | SPWEB340B, porous HMA control, PG 58-28; sent to Maplewood Lab for E* test. DURING PAVING | Maplewood Lab | 04/06/2010 | C | 7.4 | 148.1 | 101.4 | 4.8 | 25 | 15.5 | 7.5
8708BM021 | 87-I-2008 | 87 | 16933 | 0 | 2008_10_15 | 45.2649 | Bituminous Mix | -93.715 | SPWEB340B, porous HMA control, PG 58-28; sent to Maplewood Lab for E* test. DURING PAVING | Maplewood Lab | 04/06/2010 | C | 7.4 | 148.1 | 101.4 | 5.2 | 10 | 14.2 | 12.2
8708BM021 | 87-I-2008 | 87 | 16933 | 0 | 2008_10_15 | 45.2649 | Bituminous Mix | -93.715 | SPWEB340B, porous HMA control, PG 58-28; sent to Maplewood Lab for E* test. DURING PAVING | Maplewood Lab | 04/06/2010 | C | 7.4 | 148.1 | 101.4 | 5.5 | 5 | 12.9 | 14.3
8708BM021 | 87-I-2008 | 87 | 16933 | 0 | 2008_10_15 | 45.2649 | Bituminous Mix | -93.715 | SPWEB340B, porous HMA control, PG 58-28; sent to Maplewood Lab for E* test. DURING PAVING | Maplewood Lab | 04/06/2010 | C | 7.4 | 148.1 | 101.4 | 5.1 | 1 | 10.1 | 17
8708BM021 | 87-I-2008 | 87 | 16933 | 0 | 2008_10_15 | 45.2649 | Bituminous Mix | -93.715 | SPWEB340B, porous HMA control, PG 58-28; sent to Maplewood Lab for E* test. DURING PAVING | Maplewood Lab | 04/29/2010 | E | 7.3 | 149.2 | 101.3 | 38.2 | 0.5 | 0.3 | 25.9
8708BM021 | 87-I-2008 | 87 | 16933 | 0 | 2008_10_15 | 45.2649 | Bituminous Mix | -93.715 | SPWEB340B, porous HMA control, PG 58-28; sent to Maplewood Lab for E* test. DURING PAVING | Maplewood Lab | 04/29/2010 | E | 7.3 | 149.2 | 101.3 | 37.8 | 0.1 | 0.2 | 18
8708BM021 | 87-I-2008 | 87 | 16933 | 0 | 2008_10_15 | 45.2649 | Bituminous Mix | -93.715 | SPWEB340B, porous HMA control, PG 58-28; sent to Maplewood Lab for E* test. DURING PAVING | Maplewood Lab | 04/30/2010 | E | 7.3 | 149.2 | 101.3 | 54.1 | 25 | 0.7 | 23.1
8708BM021 | 87-I-2008 | 87 | 16933 | 0 | 2008_10_15 | 45.2649 | Bituminous Mix | -93.715 | SPWEB340B, porous HMA control, PG 58-28; sent to Maplewood Lab for E* test. DURING PAVING | Maplewood Lab | 04/30/2010 | E | 7.3 | 149.2 | 101.3 | 53.9 | 10 | 0.4 | 23
8708BM021 | 87-I-2008 | 87 | 16933 | 0 | 2008_10_15 | 45.2649 | Bituminous Mix | -93.715 | SPWEB340B, porous HMA control, PG 58-28; sent to Maplewood Lab for E* test. DURING PAVING | Maplewood Lab | 04/30/2010 | E | 7.3 | 149.2 | 101.3 | 53.9 | 5 | 0.3 | 19.5
8708BM021 | 87-I-2008 | 87 | 16933 | 0 | 2008_10_15 | 45.2649 | Bituminous Mix | -93.715 | SPWEB340B, porous HMA control, PG 58-28; sent to Maplewood Lab for E* test. DURING PAVING | Maplewood Lab | 04/30/2010 | E | 7.3 | 149.2 | 101.3 | 53.9 | 1 | 0.2 | 15.1
8708BM021 | 87-I-2008 | 87 | 16933 | 0 | 2008_10_15 | 45.2649 | Bituminous Mix | -93.715 | SPWEB340B, porous HMA control, PG 58-28; sent to Maplewood Lab for E* test. DURING PAVING | Maplewood Lab | 04/30/2010 | E | 7.3 | 149.2 | 101.3 | 53.7 | 0.5 | 0.2 | 13.1
8708BM021 | 87-I-2008 | 87 | 16933 | 0 | 2008_10_15 | 45.2649 | Bituminous Mix | -93.715 | SPWEB340B, porous HMA control, PG 58-28; sent to Maplewood Lab for E* test. DURING PAVING | Maplewood Lab | 04/30/2010 | E | 7.3 | 149.2 | 101.3 | 53.5 | 0.1 | 0.2 | 9.5
8708BM021 | 87-I-2008 | 87 | 16933 | 0 | 2008_10_15 | 45.2649 | Bituminous Mix | -93.715 | SPWEB340B, porous HMA control, PG 58-28; sent to Maplewood Lab for E* test. DURING PAVING | Maplewood Lab | 04/08/2010 | C | 7.4 | 148.1 | 101.4 | 38.4 | 25 | 2.3 | 31.4
8708BM021 | 87-I-2008 | 87 | 16933 | 0 | 2008_10_15 | 45.2649 | Bituminous Mix | -93.715 | SPWEB340B, porous HMA control, PG 58-28; sent to Maplewood Lab for E* test. DURING PAVING | Maplewood Lab | 04/08/2010 | C | 7.4 | 148.1 | 101.4 | 38.4 | 10 | 1.6 | 33.8
8708BM021 | 87-I-2008 | 87 | 16933 | 0 | 2008_10_15 | 45.2649 | Bituminous Mix | -93.715 | SPWEB340B, porous HMA control, PG 58-28; sent to Maplewood Lab for E* test. DURING PAVING | Maplewood Lab | 04/08/2010 | C | 7.4 | 148.1 | 101.4 | 38.5 | 5 | 1.1 | 34.4
8708BM021 | 87-I-2008 | 87 | 16933 | 0 | 2008_10_15 | 45.2649 | Bituminous Mix | -93.715 | SPWEB340B, porous HMA control, PG 58-28; sent to Maplewood Lab for E* test. DURING PAVING | Maplewood Lab | 04/08/2010 | C | 7.4 | 148.1 | 101.4 | 37.9 | 1 | 0.6 | 32.4
8708BM021 | 87-I-2008 | 87 | 16933 | 0 | 2008_10_15 | 45.2649 | Bituminous Mix | -93.715 | SPWEB340B, porous HMA control, PG 58-28; sent to Maplewood Lab for E* test. DURING PAVING | Maplewood Lab | 04/08/2010 | C | 7.4 | 148.1 | 101.4 | 37.9 | 0.5 | 0.4 | 30.5
8708BM021 | 87-I-2008 | 87 | 16933 | 0 | 2008_10_15 | 45.2649 | Bituminous Mix | -93.715 | SPWEB340B, porous HMA control, PG 58-28; sent to Maplewood Lab for E* test. DURING PAVING | Maplewood Lab | 04/08/2010 | C | 7.4 | 148.1 | 101.4 | 37.7 | 0.1 | 0.3 | 23.3
8708BM021 | 87-I-2008 | 87 | 16933 | 0 | 2008_10_15 | 45.2649 | Bituminous Mix | -93.715 | SPWEB340B, porous HMA control, PG 58-28; sent to Maplewood Lab for E* test. DURING PAVING | Maplewood Lab | 04/12/2010 | C | 7.4 | 148.1 | 101.4 | 54.4 | 25 | 0.9 | 30.9
8708BM021 | 87-I-2008 | 87 | 16933 | 0 | 2008_10_15 | 45.2649 | Bituminous Mix | -93.715 | SPWEB340B, porous HMA control, PG 58-28; sent to Maplewood Lab for E* test. DURING PAVING | Maplewood Lab | 04/12/2010 | C | 7.4 | 148.1 | 101.4 | 55.1 | 10 | 0.5 | 27.9
8708BM021 | 87-I-2008 | 87 | 16933 | 0 | 2008_10_15 | 45.2649 | Bituminous Mix | -93.715 | SPWEB340B, porous HMA control, PG 58-28; sent to Maplewood Lab for E* test. DURING PAVING | Maplewood Lab | 04/12/2010 | C | 7.4 | 148.1 | 101.4 | 54.4 | 5 | 0.3 | 26.4
8708BM021 | 87-I-2008 | 87 | 16933 | 0 | 2008_10_15 | 45.2649 | Bituminous Mix | -93.715 | SPWEB340B, porous HMA control, PG 58-28; sent to Maplewood Lab for E* test. DURING PAVING | Maplewood Lab | 04/12/2010 | C | 7.4 | 148.1 | 101.4 | 54.1 | 1 | 0.2 | 22
8708BM021 | 87-I-2008 | 87 | 16933 | 0 | 2008_10_15 | 45.2649 | Bituminous Mix | -93.715 | SPWEB340B, porous HMA control, PG 58-28; sent to Maplewood Lab for E* test. DURING PAVING | Maplewood Lab | 04/12/2010 | C | 7.4 | 148.1 | 101.4 | 54.9 | 0.5 | 0.2 | 16.8
8708BM021 | 87-I-2008 | 87 | 16933 | 0 | 2008_10_15 | 45.2649 | Bituminous Mix | -93.715 | SPWEB340B, porous HMA control, PG 58-28; sent to Maplewood Lab for E* test. DURING PAVING | Maplewood Lab | 04/12/2010 | C | 7.4 | 148.1 | 101.4 | 54.5 | 0.1 | 0.2 | 10.7
8708BM021 | 87-I-2008 | 87 | 16933 | 0 | 2008_10_15 | 45.2649 | Bituminous Mix | -93.715 | SPWEB340B, porous HMA control, PG 58-28; sent to Maplewood Lab for E* test. DURING PAVING | Maplewood Lab | 04/21/2010 | D | 7.1 | 150.4 | 101.3 | -10.1 | 25 | 18.8 | 9.3
8708BM021 | 87-I-2008 | 87 | 16933 | 0 | 2008_10_15 | 45.2649 | Bituminous Mix | -93.715 | SPWEB340B, porous HMA control, PG 58-28; sent to Maplewood Lab for E* test. DURING PAVING | Maplewood Lab | 04/21/2010 | D | 7.1 | 150.4 | 101.3 | -8.7 | 10 | 18.7 | 11.1
8708BM021 | 87-I-2008 | 87 | 16933 | 0 | 2008_10_15 | 45.2649 | Bituminous Mix | -93.715 | SPWEB340B, porous HMA control, PG 58-28; sent to Maplewood Lab for E* test. DURING PAVING | Maplewood Lab | 04/21/2010 | D | 7.1 | 150.4 | 101.3 | -9.8 | 5 | 17.4 | 10.6
8708BM021 | 87-I-2008 | 87 | 16933 | 0 | 2008_10_15 | 45.2649 | Bituminous Mix | -93.715 | SPWEB340B, porous HMA control, PG 58-28; sent to Maplewood Lab for E* test. DURING PAVING | Maplewood Lab | 04/21/2010 | D | 7.1 | 150.4 | 101.3 | -10 | 1 | 15 | 11.7
8708BM021 | 87-I-2008 | 87 | 16933 | 0 | 2008_10_15 | 45.2649 | Bituminous Mix | -93.715 | SPWEB340B, porous HMA control, PG 58-28; sent to Maplewood Lab for E* test. DURING PAVING | Maplewood Lab | 04/21/2010 | D | 7.1 | 150.4 | 101.3 | -9.6 | 0.5 | 14.2 | 13
8708BM021 | 87-I-2008 | 87 | 16933 | 0 | 2008_10_15 | 45.2649 | Bituminous Mix | -93.715 | SPWEB340B, porous HMA control, PG 58-28; sent to Maplewood Lab for E* test. DURING PAVING | Maplewood Lab | 04/21/2010 | D | 7.1 | 150.4 | 101.3 | -10.1 | 0.1 | 12.2 | 15.2
8708BM021 | 87-I-2008 | 87 | 16933 | 0 | 2008_10_15 | 45.2649 | Bituminous Mix | -93.715 | SPWEB340B, porous HMA control, PG 58-28; sent to Maplewood Lab for E* test. DURING PAVING | Maplewood Lab | 04/26/2010 | D | 7.1 | 150.4 | 101.3 | 4.2 | 25 | 14 | 12.9
8708BM021 | 87-I-2008 | 87 | 16933 | 0 | 2008_10_15 | 45.2649 | Bituminous Mix | -93.715 | SPWEB340B, porous HMA control, PG 58-28; sent to Maplewood Lab for E* test. DURING PAVING | Maplewood Lab | 04/26/2010 | D | 7.1 | 150.4 | 101.3 | 4.6 | 10 | 12.5 | 17.8
8708BM021 | 87-I-2008 | 87 | 16933 | 0 | 2008_10_15 | 45.2649 | Bituminous Mix | -93.715 | SPWEB340B, porous HMA control, PG 58-28; sent to Maplewood Lab for E* test. DURING PAVING | Maplewood Lab | 04/26/2010 | D | 7.1 | 150.4 | 101.3 | 4.6 | 5 | 11.4 | 16.1
8708BM021 | 87-I-2008 | 87 | 16933 | 0 | 2008_10_15 | 45.2649 | Bituminous Mix | -93.715 | SPWEB340B, porous HMA control, PG 58-28; sent to Maplewood Lab for E* test. DURING PAVING | Maplewood Lab | 04/26/2010 | D | 7.1 | 150.4 | 101.3 | 4.8 | 1 | 8.4 | 19.5
8708BM021 | 87-I-2008 | 87 | 16933 | 0 | 2008_10_15 | 45.2649 | Bituminous Mix | -93.715 | SPWEB340B, porous HMA control, PG 58-28; sent to Maplewood Lab for E* test. DURING PAVING | Maplewood Lab | 04/26/2010 | D | 7.1 | 150.4 | 101.3 | 3.8 | 0.5 | 7.7 | 22
8708BM021 | 87-I-2008 | 87 | 16933 | 0 | 2008_10_15 | 45.2649 | Bituminous Mix | -93.715 | SPWEB340B, porous HMA control, PG 58-28; sent to Maplewood Lab for E* test. DURING PAVING | Maplewood Lab | 04/26/2010 | D | 7.1 | 150.4 | 101.3 | 4.5 | 0.1 | 5.3 | 28.1
8708BM021 | 87-I-2008 | 87 | 16933 | 0 | 2008_10_15 | 45.2649 | Bituminous Mix | -93.715 | SPWEB340B, porous HMA control, PG 58-28; sent to Maplewood Lab for E* test. DURING PAVING | Maplewood Lab | 04/27/2010 | D | 7.1 | 150.4 | 101.3 | 20.9 | 25 | 7.6 | 19.1
8708BM021 | 87-I-2008 | 87 | 16933 | 0 | 2008_10_15 | 45.2649 | Bituminous Mix | -93.715 | SPWEB340B, porous HMA control, PG 58-28; sent to Maplewood Lab for E* test. DURING PAVING | Maplewood Lab | 04/27/2010 | D | 7.1 | 150.4 | 101.3 | 21.2 | 10 | 6 | 24.3
8708BM021 | 87-I-2008 | 87 | 16933 | 0 | 2008_10_15 | 45.2649 | Bituminous Mix | -93.715 | SPWEB340B, porous HMA control, PG 58-28; sent to Maplewood Lab for E* test. DURING PAVING | Maplewood Lab | 04/27/2010 | D | 7.1 | 150.4 | 101.3 | 21.3 | 5 | 4.9 | 26.6
8708BM021 | 87-I-2008 | 87 | 16933 | 0 | 2008_10_15 | 45.2649 | Bituminous Mix | -93.715 | SPWEB340B, porous HMA control, PG 58-28; sent to Maplewood Lab for E* test. DURING PAVING | Maplewood Lab | 04/27/2010 | D | 7.1 | 150.4 | 101.3 | 21.2 | 1 | 2.8 | 31.1
8708BM021 | 87-I-2008 | 87 | 16933 | 0 | 2008_10_15 | 45.2649 | Bituminous Mix | -93.715 | SPWEB340B, porous HMA control, PG 58-28; sent to Maplewood Lab for E* test. DURING PAVING | Maplewood Lab | 04/27/2010 | D | 7.1 | 150.4 | 101.3 | 21.2 | 0.5 | 2.2 | 32.4
8708BM021 | 87-I-2008 | 87 | 16933 | 0 | 2008_10_15 | 45.2649 | Bituminous Mix | -93.715 | SPWEB340B, porous HMA control, PG 58-28; sent to Maplewood Lab for E* test. DURING PAVING | Maplewood Lab | 04/27/2010 | D | 7.1 | 150.4 | 101.3 | 21.2 | 0.1 | 1.2 | 32.5
8708BM021 | 87-I-2008 | 87 | 16933 | 0 | 2008_10_15 | 45.2649 | Bituminous Mix | -93.715 | SPWEB340B, porous HMA control, PG 58-28; sent to Maplewood Lab for E* test. DURING PAVING | Maplewood Lab | 04/29/2010 | D | 7.1 | 150.4 | 101.3 | 37.4 | 25 | 2.5 | 32.8
8708BM021 | 87-I-2008 | 87 | 16933 | 0 | 2008_10_15 | 45.2649 | Bituminous Mix | -93.715 | SPWEB340B, porous HMA control, PG 58-28; sent to Maplewood Lab for E* test. DURING PAVING | Maplewood Lab | 04/29/2010 | D | 7.1 | 150.4 | 101.3 | 37.6 | 10 | 1.7 | 34.3
8708BM021 | 87-I-2008 | 87 | 16933 | 0 | 2008_10_15 | 45.2649 | Bituminous Mix | -93.715 | SPWEB340B, porous HMA control, PG 58-28; sent to Maplewood Lab for E* test. DURING PAVING | Maplewood Lab | 04/29/2010 | D | 7.1 | 150.4 | 101.3 | 37.7 | 5 | 1.2 | 34.2
8708BM021 | 87-I-2008 | 87 | 16933 | 0 | 2008_10_15 | 45.2649 | Bituminous Mix | -93.715 | SPWEB340B, porous HMA control, PG 58-28; sent to Maplewood Lab for E* test. DURING PAVING | Maplewood Lab | 04/29/2010 | D | 7.1 | 150.4 | 101.3 | 37.7 | 1 | 0.6 | 32.1
8708BM021 | 87-I-2008 | 87 | 16933 | 0 | 2008_10_15 | 45.2649 | Bituminous Mix | -93.715 | SPWEB340B, porous HMA control, PG 58-28; sent to Maplewood Lab for E* test. DURING PAVING | Maplewood Lab | 04/29/2010 | D | 7.1 | 150.4 | 101.3 | 37.8 | 0.5 | 0.5 | 29.7
8708BM021 | 87-I-2008 | 87 | 16933 | 0 | 2008_10_15 | 45.2649 | Bituminous Mix | -93.715 | SPWEB340B, porous HMA control, PG 58-28; sent to Maplewood Lab for E* test. DURING PAVING | Maplewood Lab | 04/29/2010 | D | 7.1 | 150.4 | 101.3 | 38 | 0.1 | 0.3 | 22.1
8708BM021 | 87-I-2008 | 87 | 16933 | 0 | 2008_10_15 | 45.2649 | Bituminous Mix | -93.715 | SPWEB340B, porous HMA control, PG 58-28; sent to Maplewood Lab for E* test. DURING PAVING | Maplewood Lab | 04/30/2010 | D | 7.1 | 150.4 | 101.3 | 54.2 | 25 | 0.9 | 28.5
8708BM021 | 87-I-2008 | 87 | 16933 | 0 | 2008_10_15 | 45.2649 | Bituminous Mix | -93.715 | SPWEB340B, porous HMA control, PG 58-28; sent to Maplewood Lab for E* test. DURING PAVING | Maplewood Lab | 04/30/2010 | D | 7.1 | 150.4 | 101.3 | 54.3 | 10 | 0.5 | 26.3
8708BM021 | 87-I-2008 | 87 | 16933 | 0 | 2008_10_15 | 45.2649 | Bituminous Mix | -93.715 | SPWEB340B, porous HMA control, PG 58-28; sent to Maplewood Lab for E* test. DURING PAVING | Maplewood Lab | 04/30/2010 | D | 7.1 | 150.4 | 101.3 | 54.5 | 5 | 0.4 | 24.8
8708BM021 | 87-I-2008 | 87 | 16933 | 0 | 2008_10_15 | 45.2649 | Bituminous Mix | -93.715 | SPWEB340B, porous HMA control, PG 58-28; sent to Maplewood Lab for E* test. DURING PAVING | Maplewood Lab | 04/30/2010 | D | 7.1 | 150.4 | 101.3 | 54.5 | 1 | 0.2 | 22.1
8708BM021 | 87-I-2008 | 87 | 16933 | 0 | 2008_10_15 | 45.2649 | Bituminous Mix | -93.715 | SPWEB340B, porous HMA control, PG 58-28; sent to Maplewood Lab for E* test. DURING PAVING | Maplewood Lab | 04/30/2010 | D | 7.1 | 150.4 | 101.3 | 54.4 | 0.5 | 0.2 | 21.2
8708BM021 | 87-I-2008 | 87 | 16933 | 0 | 2008_10_15 | 45.2649 | Bituminous Mix | -93.715 | SPWEB340B, porous HMA control, PG 58-28; sent to Maplewood Lab for E* test. DURING PAVING | Maplewood Lab | 04/30/2010 | D | 7.1 | 150.4 | 101.3 | 53.9 | 0.1 | 0.3 | -44.4
8708BM021 | 87-I-2008 | 87 | 16933 | 0 | 2008_10_15 | 45.2649 | Bituminous Mix | -93.715 | SPWEB340B, porous HMA control, PG 58-28; sent to Maplewood Lab for E* test. DURING PAVING | Maplewood Lab | 04/22/2010 | E | 7.3 | 149.2 | 101.3 | -10 | 25 | 20.9 | 5.5
8708BM021 | 87-I-2008 | 87 | 16933 | 0 | 2008_10_15 | 45.2649 | Bituminous Mix | -93.715 | SPWEB340B, porous HMA control, PG 58-28; sent to Maplewood Lab for E* test. DURING PAVING | Maplewood Lab | 04/22/2010 | E | 7.3 | 149.2 | 101.3 | -10.4 | 10 | 20.6 | 9.1
8708BM021 | 87-I-2008 | 87 | 16933 | 0 | 2008_10_15 | 45.2649 | Bituminous Mix | -93.715 | SPWEB340B, porous HMA control, PG 58-28; sent to Maplewood Lab for E* test. DURING PAVING | Maplewood Lab | 04/22/2010 | E | 7.3 | 149.2 | 101.3 | -10 | 5 | 19.5 | 12.2
8708BM021 | 87-I-2008 | 87 | 16933 | 0 | 2008_10_15 | 45.2649 | Bituminous Mix | -93.715 | SPWEB340B, porous HMA control, PG 58-28; sent to Maplewood Lab for E* test. DURING PAVING | Maplewood Lab | 04/22/2010 | E | 7.3 | 149.2 | 101.3 | -9.9 | 1 | 16.5 | 14.2
0508BM031 | 105-D-2008 | 105 | 112878.75 | 0 | 2008_10_30 | 45.2715 | Bituminous Mix | -93.7277 | shoulder mix - 5% mfr waste shingles, PG 58-28; sent to ISU for shingles PF study. DURING PAVING | Iowa State University | 10/19/2011 | 3 | 7 | 150 | 100 | 21 | 1 | 6.3
0508BM031 | 105-D-2008 | 105 | 112878.75 | 0 | 2008_10_30 | 45.2715 | Bituminous Mix | -93.7277 | shoulder mix - 5% mfr waste shingles, PG 58-28; sent to ISU for shingles PF study. DURING PAVING | Iowa State University | 10/19/2011 | 3 | 7 | 150 | 100 | 21 | 0.5 | 5.5
0508BM031 | 105-D-2008 | 105 | 112878.75 | 0 | 2008_10_30 | 45.2715 | Bituminous Mix | -93.7277 | shoulder mix - 5% mfr waste shingles, PG 58-28; sent to ISU for shingles PF study. DURING PAVING | Iowa State University | 10/19/2011 | 3 | 7 | 150 | 100 | 21 | 0.2 | 4.6
0508BM031 | 105-D-2008 | 105 | 112878.75 | 0 | 2008_10_30 | 45.2715 | Bituminous Mix | -93.7277 | shoulder mix - 5% mfr waste shingles, PG 58-28; sent to ISU for shingles PF study. DURING PAVING | Iowa State University | 10/19/2011 | 3 | 7 | 150 | 100 | 21 | 0.1 | 4
0508BM031 | 105-D-2008 | 105 | 112878.75 | 0 | 2008_10_30 | 45.2715 | Bituminous Mix | -93.7277 | shoulder mix - 5% mfr waste shingles, PG 58-28; sent to ISU for shingles PF study. DURING PAVING | Iowa State University | 10/19/2011 | 3 | 7 | 150 | 100 | 37 | 25 | 5.4
0508BM031 | 105-D-2008 | 105 | 112878.75 | 0 | 2008_10_30 | 45.2715 | Bituminous Mix | -93.7277 | shoulder mix - 5% mfr waste shingles, PG 58-28; sent to ISU for shingles PF study. DURING PAVING | Iowa State University | 10/19/2011 | 3 | 7 | 150 | 100 | 37 | 20 | 5.1
0508BM031 | 105-D-2008 | 105 | 112878.75 | 0 | 2008_10_30 | 45.2715 | Bituminous Mix | -93.7277 | shoulder mix - 5% mfr waste shingles, PG 58-28; sent to ISU for shingles PF study. DURING PAVING | Iowa State University | 10/19/2011 | 3 | 7 | 150 | 100 | 37 | 10 | 4.2
0508BM031 | 105-D-2008 | 105 | 112878.75 | 0 | 2008_10_30 | 45.2715 | Bituminous Mix | -93.7277 | shoulder mix - 5% mfr waste shingles, PG 58-28; sent to ISU for shingles PF study. DURING PAVING | Iowa State University | 10/19/2011 | 3 | 7 | 150 | 100 | 37 | 5 | 3.4
0508BM031 | 105-D-2008 | 105 | 112878.75 | 0 | 2008_10_30 | 45.2715 | Bituminous Mix | -93.7277 | shoulder mix - 5% mfr waste shingles, PG 58-28; sent to ISU for shingles PF study. DURING PAVING | Iowa State University | 10/19/2011 | 3 | 7 | 150 | 100 | 37 | 2 | 2.6
0508BM031 | 105-D-2008 | 105 | 112878.75 | 0 | 2008_10_30 | 45.2715 | Bituminous Mix | -93.7277 | shoulder mix - 5% mfr waste shingles, PG 58-28; sent to ISU for shingles PF study. DURING PAVING | Iowa State University | 10/19/2011 | 3 | 7 | 150 | 100 | 37 | 1 | 2
0508BM031 | 105-D-2008 | 105 | 112878.75 | 0 | 2008_10_30 | 45.2715 | Bituminous Mix | -93.7277 | shoulder mix - 5% mfr waste shingles, PG 58-28; sent to ISU for shingles PF study. DURING PAVING | Iowa State University | 10/19/2011 | 3 | 7 | 150 | 100 | 37 | 0.5 | 1.6
0508BM031 | 105-D-2008 | 105 | 112878.75 | 0 | 2008_10_30 | 45.2715 | Bituminous Mix | -93.7277 | shoulder mix - 5% mfr waste shingles, PG 58-28; sent to ISU for shingles PF study. DURING PAVING | Iowa State University | 10/19/2011 | 3 | 7 | 150 | 100 | 37 | 0.2 | 1.2
0508BM031 | 105-D-2008 | 105 | 112878.75 | 0 | 2008_10_30 | 45.2715 | Bituminous Mix | -93.7277 | shoulder mix - 5% mfr waste shingles, PG 58-28; sent to ISU for shingles PF study. DURING PAVING | Iowa State University | 10/19/2011 | 3 | 7 | 150 | 100 | 37 | 0.1 | 0.9
0508BM031 | 105-D-2008 | 105 | 112878.75 | 0 | 2008_10_30 | 45.2715 | Bituminous Mix | -93.7277 | shoulder mix - 5% mfr waste shingles, PG 58-28; sent to ISU for shingles PF study. DURING PAVING | Iowa State University | 10/19/2011 | 4 | 7 | 150 | 100 | 4 | 25 | 17.9
0508BM031 | 105-D-2008 | 105 | 112878.75 | 0 | 2008_10_30 | 45.2715 | Bituminous Mix | -93.7277 | shoulder mix - 5% mfr waste shingles, PG 58-28; sent to ISU for shingles PF study. DURING PAVING | Iowa State University | 10/19/2011 | 4 | 7 | 150 | 100 | 4 | 20 | 17.5
0508BM031 | 105-D-2008 | 105 | 112878.75 | 0 | 2008_10_30 | 45.2715 | Bituminous Mix | -93.7277 | shoulder mix - 5% mfr waste shingles, PG 58-28; sent to ISU for shingles PF study. DURING PAVING | Iowa State University | 10/19/2011 | 4 | 7 | 150 | 100 | 4 | 10 | 16.5
0508BM031 | 105-D-2008 | 105 | 112878.75 | 0 | 2008_10_30 | 45.2715 | Bituminous Mix | -93.7277 | shoulder mix - 5% mfr waste shingles, PG 58-28; sent to ISU for shingles PF study. DURING PAVING | Iowa State University | 10/19/2011 | 4 | 7 | 150 | 100 | 4 | 5 | 15.5
0508BM031 | 105-D-2008 | 105 | 112878.75 | 0 | 2008_10_30 | 45.2715 | Bituminous Mix | -93.7277 | shoulder mix - 5% mfr waste shingles, PG 58-28; sent to ISU for shingles PF study. DURING PAVING | Iowa State University | 10/19/2011 | 4 | 7 | 150 | 100 | 4 | 2 | 14.2
0508BM031 | 105-D-2008 | 105 | 112878.75 | 0 | 2008_10_30 | 45.2715 | Bituminous Mix | -93.7277 | shoulder mix - 5% mfr waste shingles, PG 58-28; sent to ISU for shingles PF study. DURING PAVING | Iowa State University | 10/19/2011 | 4 | 7 | 150 | 100 | 4 | 1 | 13.2
0508BM031 | 105-D-2008 | 105 | 112878.75 | 0 | 2008_10_30 | 45.2715 | Bituminous Mix | -93.7277 | shoulder mix - 5% mfr waste shingles, PG 58-28; sent to ISU for shingles PF study. DURING PAVING | Iowa State University | 10/19/2011 | 4 | 7 | 150 | 100 | 4 | 0.5 | 12.2
0508BM031 | 105-D-2008 | 105 | 112878.75 | 0 | 2008_10_30 | 45.2715 | Bituminous Mix | -93.7277 | shoulder mix - 5% mfr waste shingles, PG 58-28; sent to ISU for shingles PF study. DURING PAVING | Iowa State University | 10/19/2011 | 4 | 7 | 150 | 100 | 4 | 0.2 | 10.9
0508BM031 | 105-D-2008 | 105 | 112878.75 | 0 | 2008_10_30 | 45.2715 | Bituminous Mix | -93.7277 | shoulder mix - 5% mfr waste shingles, PG 58-28; sent to ISU for shingles PF study. DURING PAVING | Iowa State University | 10/19/2011 | 4 | 7 | 150 | 100 | 4 | 0.1 | 10
0508BM031 | 105-D-2008 | 105 | 112878.75 | 0 | 2008_10_30 | 45.2715 | Bituminous Mix | -93.7277 | shoulder mix - 5% mfr waste shingles, PG 58-28; sent to ISU for shingles PF study. DURING PAVING | Iowa State University | 10/19/2011 | 4 | 7 | 150 | 100 | 21 | 25 | 11
0508BM031 | 105-D-2008 | 105 | 112878.75 | 0 | 2008_10_30 | 45.2715 | Bituminous Mix | -93.7277 | shoulder mix - 5% mfr waste shingles, PG 58-28; sent to ISU for shingles PF study. DURING PAVING | Iowa State University | 10/19/2011 | 4 | 7 | 150 | 100 | 21 | 20 | 10.7
0508BM031 | 105-D-2008 | 105 | 112878.75 | 0 | 2008_10_30 | 45.2715 | Bituminous Mix | -93.7277 | shoulder mix - 5% mfr waste shingles, PG 58-28; sent to ISU for shingles PF study. DURING PAVING | Iowa State University | 10/19/2011 | 4 | 7 | 150 | 100 | 21 | 10 | 9.6
0508BM031 | 105-D-2008 | 105 | 112878.75 | 0 | 2008_10_30 | 45.2715 | Bituminous Mix | -93.7277 | shoulder mix - 5% mfr waste shingles, PG 58-28; sent to ISU for shingles PF study. DURING PAVING | Iowa State University | 10/19/2011 | 4 | 7 | 150 | 100 | 21 | 5 | 8.6
0508BM031 | 105-D-2008 | 105 | 112878.75 | 0 | 2008_10_30 | 45.2715 | Bituminous Mix | -93.7277 | shoulder mix - 5% mfr waste shingles, PG 58-28; sent to ISU for shingles PF study. DURING PAVING | Iowa State University | 10/19/2011 | 4 | 7 | 150 | 100 | 21 | 2 | 7.3
0508BM031 | 105-D-2008 | 105 | 112878.75 | 0 | 2008_10_30 | 45.2715 | Bituminous Mix | -93.7277 | shoulder mix - 5% mfr waste shingles, PG 58-28; sent to ISU for shingles PF study. DURING PAVING | Iowa State University | 10/19/2011 | 5 | 7 | 150 | 100 | 37 | 10 | 3.6
0508BM031 | 105-D-2008 | 105 | 112878.75 | 0 | 2008_10_30 | 45.2715 | Bituminous Mix | -93.7277 | shoulder mix - 5% mfr waste shingles, PG 58-28; sent to ISU for shingles PF study. DURING PAVING | Iowa State University | 10/19/2011 | 5 | 7 | 150 | 100 | 37 | 5 | 2.9
0508BM031 | 105-D-2008 | 105 | 112878.75 | 0 | 2008_10_30 | 45.2715 | Bituminous Mix | -93.7277 | shoulder mix - 5% mfr waste shingles, PG 58-28; sent to ISU for shingles PF study. DURING PAVING | Iowa State University | 10/19/2011 | 5 | 7 | 150 | 100 | 37 | 2 | 2.1
0508BM031 | 105-D-2008 | 105 | 112878.75 | 0 | 2008_10_30 | 45.2715 | Bituminous Mix | -93.7277 | shoulder mix - 5% mfr waste shingles, PG 58-28; sent to ISU for shingles PF study. DURING PAVING | Iowa State University | 10/19/2011 | 5 | 7 | 150 | 100 | 37 | 1 | 1.6
0508BM031 | 105-D-2008 | 105 | 112878.75 | 0 | 2008_10_30 | 45.2715 | Bituminous Mix | -93.7277 | shoulder mix - 5% mfr waste shingles, PG 58-28; sent to ISU for shingles PF study. DURING PAVING | Iowa State University | 10/19/2011 | 5 | 7 | 150 | 100 | 37 | 0.5 | 1.2
0508BM031 | 105-D-2008 | 105 | 112878.75 | 0 | 2008_10_30 | 45.2715 | Bituminous Mix | -93.7277 | shoulder mix - 5% mfr waste shingles, PG 58-28; sent to ISU for shingles PF study. DURING PAVING | Iowa State University | 10/19/2011 | 5 | 7 | 150 | 100 | 37 | 0.2 | 0.9
0508BM031 | 105-D-2008 | 105 | 112878.75 | 0 | 2008_10_30 | 45.2715 | Bituminous Mix | -93.7277 | shoulder mix - 5% mfr waste shingles, PG 58-28; sent to ISU for shingles PF study. DURING PAVING | Iowa State University | 10/19/2011 | 1 | 7 | 150 | 100 | 37 | 0.5 | 1.6
0508BM031 | 105-D-2008 | 105 | 112878.75 | 0 | 2008_10_30 | 45.2715 | Bituminous Mix | -93.7277 | shoulder mix - 5% mfr waste shingles, PG 58-28; sent to ISU for shingles PF study. DURING PAVING | Iowa State University | 10/19/2011 | 1 | 7 | 150 | 100 | 37 | 0.2 | 1.2
0508BM031 | 105-D-2008 | 105 | 112878.75 | 0 | 2008_10_30 | 45.2715 | Bituminous Mix | -93.7277 | shoulder mix - 5% mfr waste shingles, PG 58-28; sent to ISU for shingles PF study. DURING PAVING | Iowa State University | 10/19/2011 | 1 | 7 | 150 | 100 | 37 | 0.1 | 0.9
0508BM031 | 105-D-2008 | 105 | 112878.75 | 0 | 2008_10_30 | 45.2715 | Bituminous Mix | -93.7277 | shoulder mix - 5% mfr waste shingles, PG 58-28; sent to ISU for shingles PF study. DURING PAVING | Iowa State University | 10/19/2011 | 2 | 7 | 150 | 100 | 4 | 25 | 19.3
0508BM031 | 105-D-2008 | 105 | 112878.75 | 0 | 2008_10_30 | 45.2715 | Bituminous Mix | -93.7277 | shoulder mix - 5% mfr waste shingles, PG 58-28; sent to ISU for shingles PF study. DURING PAVING | Iowa State University | 10/19/2011 | 2 | 7 | 150 | 100 | 4 | 20 | 18.9
0508BM031 | 105-D-2008 | 105 | 112878.75 | 0 | 2008_10_30 | 45.2715 | Bituminous Mix | -93.7277 | shoulder mix - 5% mfr waste shingles, PG 58-28; sent to ISU for shingles PF study. DURING PAVING | Iowa State University | 10/19/2011 | 2 | 7 | 150 | 100 | 4 | 10 | 18
0508BM031 | 105-D-2008 | 105 | 112878.75 | 0 | 2008_10_30 | 45.2715 | Bituminous Mix | -93.7277 | shoulder mix - 5% mfr waste shingles, PG 58-28; sent to ISU for shingles PF study. DURING PAVING | Iowa State University | 10/19/2011 | 2 | 7 | 150 | 100 | 4 | 5 | 17.1
0508BM031 | 105-D-2008 | 105 | 112878.75 | 0 | 2008_10_30 | 45.2715 | Bituminous Mix | -93.7277 | shoulder mix - 5% mfr waste shingles, PG 58-28; sent to ISU for shingles PF study. DURING PAVING | Iowa State University | 10/19/2011 | 3 | 7 | 150 | 100 | 4 | 0.1 | 10.6
0508BM031 | 105-D-2008 | 105 | 112878.75 | 0 | 2008_10_30 | 45.2715 | Bituminous Mix | -93.7277 | shoulder mix - 5% mfr waste shingles, PG 58-28; sent to ISU for shingles PF study. DURING PAVING | Iowa State University | 10/19/2011 | 3 | 7 | 150 | 100 | 21 | 25 | 11
0508BM031 | 105-D-2008 | 105 | 112878.75 | 0 | 2008_10_30 | 45.2715 | Bituminous Mix | -93.7277 | shoulder mix - 5% mfr waste shingles, PG 58-28; sent to ISU for shingles PF study. DURING PAVING | Iowa State University | 10/19/2011 | 3 | 7 | 150 | 100 | 21 | 20 | 10.6
0508BM031 | 105-D-2008 | 105 | 112878.75 | 0 | 2008_10_30 | 45.2715 | Bituminous Mix | -93.7277 | shoulder mix - 5% mfr waste shingles, PG 58-28; sent to ISU for shingles PF study. DURING PAVING | Iowa State University | 10/19/2011 | 3 | 7 | 150 | 100 | 21 | 10 | 9.5
0508BM031 | 105-D-2008 | 105 | 112878.75 | 0 | 2008_10_30 | 45.2715 | Bituminous Mix | -93.7277 | shoulder mix - 5% mfr waste shingles, PG 58-28; sent to ISU for shingles PF study. DURING PAVING | Iowa State University | 10/19/2011 | 3 | 7 | 150 | 100 | 21 | 5 | 8.4
0508BM031 | 105-D-2008 | 105 | 112878.75 | 0 | 2008_10_30 | 45.2715 | Bituminous Mix | -93.7277 | shoulder mix - 5% mfr waste shingles, PG 58-28; sent to ISU for shingles PF study. DURING PAVING | Iowa State University | 10/19/2011 | 3 | 7 | 150 | 100 | 21 | 2 | 7.2
0508BM031 | 105-D-2008 | 105 | 112878.75 | 0 | 2008_10_30 | 45.2715 | Bituminous Mix | -93.7277 | shoulder mix - 5% mfr waste shingles, PG 58-28; sent to ISU for shingles PF study. DURING PAVING | Iowa State University | 10/19/2011 | 2 | 7 | 150 | 100 | 21 | 20 | 10.5
0508BM031 | 105-D-2008 | 105 | 112878.75 | 0 | 2008_10_30 | 45.2715 | Bituminous Mix | -93.7277 | shoulder mix - 5% mfr waste shingles, PG 58-28; sent to ISU for shingles PF study. DURING PAVING | Iowa State University | 10/19/2011 | 2 | 7 | 150 | 100 | 21 | 10 | 9.4
0508BM031 | 105-D-2008 | 105 | 112878.75 | 0 | 2008_10_30 | 45.2715 | Bituminous Mix | -93.7277 | shoulder mix - 5% mfr waste shingles, PG 58-28; sent to ISU for shingles PF study. DURING PAVING | Iowa State University | 10/19/2011 | 2 | 7 | 150 | 100 | 21 | 5 | 8.4
0508BM031 | 105-D-2008 | 105 | 112878.75 | 0 | 2008_10_30 | 45.2715 | Bituminous Mix | -93.7277 | shoulder mix - 5% mfr waste shingles, PG 58-28; sent to ISU for shingles PF study. DURING PAVING | Iowa State University | 10/19/2011 | 2 | 7 | 150 | 100 | 21 | 2 | 7.1
0508BM031 | 105-D-2008 | 105 | 112878.75 | 0 | 2008_10_30 | 45.2715 | Bituminous Mix | -93.7277 | shoulder mix - 5% mfr waste shingles, PG 58-28; sent to ISU for shingles PF study. DURING PAVING | Iowa State University | 10/19/2011 | 2 | 7 | 150 | 100 | 21 | 1 | 6.2
0508BM031 | 105-D-2008 | 105 | 112878.75 | 0 | 2008_10_30 | 45.2715 | Bituminous Mix | -93.7277 | shoulder mix - 5% mfr waste shingles, PG 58-28; sent to ISU for shingles PF study. DURING PAVING | Iowa State University | 10/19/2011 | 2 | 7 | 150 | 100 | 21 | 0.5 | 5.4
0508BM031 | 105-D-2008 | 105 | 112878.75 | 0 | 2008_10_30 | 45.2715 | Bituminous Mix | -93.7277 | shoulder mix - 5% mfr waste shingles, PG 58-28; sent to ISU for shingles PF study. DURING PAVING | Iowa State University | 10/19/2011 | 2 | 7 | 150 | 100 | 21 | 0.2 | 4.5
0508BM031 | 105-D-2008 | 105 | 112878.75 | 0 | 2008_10_30 | 45.2715 | Bituminous Mix | -93.7277 | shoulder mix - 5% mfr waste shingles, PG 58-28; sent to ISU for shingles PF study. DURING PAVING | Iowa State University | 10/19/2011 | 2 | 7 | 150 | 100 | 21 | 0.1 | 3.9
0508BM031 | 105-D-2008 | 105 | 112878.75 | 0 | 2008_10_30 | 45.2715 | Bituminous Mix | -93.7277 | shoulder mix - 5% mfr waste shingles, PG 58-28; sent to ISU for shingles PF study. DURING PAVING | Iowa State University | 10/19/2011 | 2 | 7 | 150 | 100 | 37 | 25 | 5
0508BM031 | 105-D-2008 | 105 | 112878.75 | 0 | 2008_10_30 | 45.2715 | Bituminous Mix | -93.7277 | shoulder mix - 5% mfr waste shingles, PG 58-28; sent to ISU for shingles PF study. DURING PAVING | Iowa State University | 10/19/2011 | 2 | 7 | 150 | 100 | 37 | 20 | 4.8
0508BM031 | 105-D-2008 | 105 | 112878.75 | 0 | 2008_10_30 | 45.2715 | Bituminous Mix | -93.7277 | shoulder mix - 5% mfr waste shingles, PG 58-28; sent to ISU for shingles PF study. DURING PAVING | Iowa State University | 10/19/2011 | 2 | 7 | 150 | 100 | 37 | 10 | 3.9
0508BM031 | 105-D-2008 | 105 | 112878.75 | 0 | 2008_10_30 | 45.2715 | Bituminous Mix | -93.7277 | shoulder mix - 5% mfr waste shingles, PG 58-28; sent to ISU for shingles PF study. DURING PAVING | Iowa State University | 10/19/2011 | 2 | 7 | 150 | 100 | 37 | 5 | 3.2
0508BM031 | 105-D-2008 | 105 | 112878.75 | 0 | 2008_10_30 | 45.2715 | Bituminous Mix | -93.7277 | shoulder mix - 5% mfr waste shingles, PG 58-28; sent to ISU for shingles PF study. DURING PAVING | Iowa State University | 10/19/2011 | 2 | 7 | 150 | 100 | 37 | 2 | 2.4
0508BM031 | 105-D-2008 | 105 | 112878.75 | 0 | 2008_10_30 | 45.2715 | Bituminous Mix | -93.7277 | shoulder mix - 5% mfr waste shingles, PG 58-28; sent to ISU for shingles PF study. DURING PAVING | Iowa State University | 10/19/2011 | 2 | 7 | 150 | 100 | 37 | 1 | 1.9
0508BM031 | 105-D-2008 | 105 | 112878.75 | 0 | 2008_10_30 | 45.2715 | Bituminous Mix | -93.7277 | shoulder mix - 5% mfr waste shingles, PG 58-28; sent to ISU for shingles PF study. DURING PAVING | Iowa State University | 10/19/2011 | 2 | 7 | 150 | 100 | 37 | 0.5 | 1.5
0508BM031 | 105-D-2008 | 105 | 112878.75 | 0 | 2008_10_30 | 45.2715 | Bituminous Mix | -93.7277 | shoulder mix - 5% mfr waste shingles, PG 58-28; sent to ISU for shingles PF study. DURING PAVING | Iowa State University | 10/19/2011 | 2 | 7 | 150 | 100 | 37 | 0.2 | 1.1
0508BM031 | 105-D-2008 | 105 | 112878.75 | 0 | 2008_10_30 | 45.2715 | Bituminous Mix | -93.7277 | shoulder mix - 5% mfr waste shingles, PG 58-28; sent to ISU for shingles PF study. DURING PAVING | Iowa State University | 10/19/2011 | 2 | 7 | 150 | 100 | 37 | 0.1 | 0.8
0508BM031 | 105-D-2008 | 105 | 112878.75 | 0 | 2008_10_30 | 45.2715 | Bituminous Mix | -93.7277 | shoulder mix - 5% mfr waste shingles, PG 58-28; sent to ISU for shingles PF study. DURING PAVING | Iowa State University | 10/19/2011 | 3 | 7 | 150 | 100 | 4 | 25 | 18.7
0508BM031 | 105-D-2008 | 105 | 112878.75 | 0 | 2008_10_30 | 45.2715 | Bituminous Mix | -93.7277 | shoulder mix - 5% mfr waste shingles, PG 58-28; sent to ISU for shingles PF study. DURING PAVING | Iowa State University | 10/19/2011 | 3 | 7 | 150 | 100 | 4 | 20 | 18.3
0508BM031 | 105-D-2008 | 105 | 112878.75 | 0 | 2008_10_30 | 45.2715 | Bituminous Mix | -93.7277 | shoulder mix - 5% mfr waste shingles, PG 58-28; sent to ISU for shingles PF study. DURING PAVING | Iowa State University | 10/19/2011 | 3 | 7 | 150 | 100 | 4 | 10 | 17.3
0508BM031 | 105-D-2008 | 105 | 112878.75 | 0 | 2008_10_30 | 45.2715 | Bituminous Mix | -93.7277 | shoulder mix - 5% mfr waste shingles, PG 58-28; sent to ISU for shingles PF study. DURING PAVING | Iowa State University | 10/19/2011 | 3 | 7 | 150 | 100 | 4 | 5 | 16.3
0508BM031 | 105-D-2008 | 105 | 112878.75 | 0 | 2008_10_30 | 45.2715 | Bituminous Mix | -93.7277 | shoulder mix - 5% mfr waste shingles, PG 58-28; sent to ISU for shingles PF study. DURING PAVING | Iowa State University | 10/19/2011 | 3 | 7 | 150 | 100 | 4 | 2 | 14.9
0508BM031 | 105-D-2008 | 105 | 112878.75 | 0 | 2008_10_30 | 45.2715 | Bituminous Mix | -93.7277 | shoulder mix - 5% mfr waste shingles, PG 58-28; sent to ISU for shingles PF study. DURING PAVING | Iowa State University | 10/19/2011 | 3 | 7 | 150 | 100 | 4 | 1 | 13.9
0508BM031 | 105-D-2008 | 105 | 112878.75 | 0 | 2008_10_30 | 45.2715 | Bituminous Mix | -93.7277 | shoulder mix - 5% mfr waste shingles, PG 58-28; sent to ISU for shingles PF study. DURING PAVING | Iowa State University | 10/19/2011 | 3 | 7 | 150 | 100 | 4 | 0.5 | 12.8
0508BM031 | 105-D-2008 | 105 | 112878.75 | 0 | 2008_10_30 | 45.2715 | Bituminous Mix | -93.7277 | shoulder mix - 5% mfr waste shingles, PG 58-28; sent to ISU for shingles PF study. DURING PAVING | Iowa State University | 10/19/2011 | 3 | 7 | 150 | 100 | 4 | 0.2 | 11.5
0508BM031 | 105-D-2008 | 105 | 112878.75 | 0 | 2008_10_30 | 45.2715 | Bituminous Mix | -93.7277 | shoulder mix - 5% mfr waste shingles, PG 58-28; sent to ISU for shingles PF study. DURING PAVING | Iowa State University | 10/19/2011 | 5 | 7 | 150 | 100 | 37 | 0.1 | 0.7
0508BM031 | 105-D-2008 | 105 | 112878.75 | 0 | 2008_10_30 | 45.2715 | Bituminous Mix | -93.7277 | shoulder mix - 5% mfr waste shingles, PG 58-28; sent to ISU for shingles PF study. DURING PAVING | Iowa State University | 10/19/2011 | 1 | 7 | 150 | 100 | 4 | 25 | 20
0508BM031 | 105-D-2008 | 105 | 112878.75 | 0 | 2008_10_30 | 45.2715 | Bituminous Mix | -93.7277 | shoulder mix - 5% mfr waste shingles, PG 58-28; sent to ISU for shingles PF study. DURING PAVING | Iowa State University | 10/19/2011 | 1 | 7 | 150 | 100 | 4 | 20 | 19.6
0508BM031 | 105-D-2008 | 105 | 112878.75 | 0 | 2008_10_30 | 45.2715 | Bituminous Mix | -93.7277 | shoulder mix - 5% mfr waste shingles, PG 58-28; sent to ISU for shingles PF study. DURING PAVING | Iowa State University | 10/19/2011 | 1 | 7 | 150 | 100 | 4 | 10 | 18.7
0508BM031 | 105-D-2008 | 105 | 112878.75 | 0 | 2008_10_30 | 45.2715 | Bituminous Mix | -93.7277 | shoulder mix - 5% mfr waste shingles, PG 58-28; sent to ISU for shingles PF study. DURING PAVING | Iowa State University | 10/19/2011 | 1 | 7 | 150 | 100 | 4 | 5 | 17.8
0508BM031 | 105-D-2008 | 105 | 112878.75 | 0 | 2008_10_30 | 45.2715 | Bituminous Mix | -93.7277 | shoulder mix - 5% mfr waste shingles, PG 58-28; sent to ISU for shingles PF study. DURING PAVING | Iowa State University | 10/19/2011 | 1 | 7 | 150 | 100 | 4 | 2 | 16.5
0508BM031 | 105-D-2008 | 105 | 112878.75 | 0 | 2008_10_30 | 45.2715 | Bituminous Mix | -93.7277 | shoulder mix - 5% mfr waste shingles, PG 58-28; sent to ISU for shingles PF study. DURING PAVING | Iowa State University | 10/19/2011 | 1 | 7 | 150 | 100 | 4 | 1 | 15.5
0508BM031 | 105-D-2008 | 105 | 112878.75 | 0 | 2008_10_30 | 45.2715 | Bituminous Mix | -93.7277 | shoulder mix - 5% mfr waste shingles, PG 58-28; sent to ISU for shingles PF study. DURING PAVING | Iowa State University | 10/19/2011 | 1 | 7 | 150 | 100 | 4 | 0.5 | 14.5
0508BM031 | 105-D-2008 | 105 | 112878.75 | 0 | 2008_10_30 | 45.2715 | Bituminous Mix | -93.7277 | shoulder mix - 5% mfr waste shingles, PG 58-28; sent to ISU for shingles PF study. DURING PAVING | Iowa State University | 10/19/2011 | 1 | 7 | 150 | 100 | 4 | 0.2 | 13.1
0508BM031 | 105-D-2008 | 105 | 112878.75 | 0 | 2008_10_30 | 45.2715 | Bituminous Mix | -93.7277 | shoulder mix - 5% mfr waste shingles, PG 58-28; sent to ISU for shingles PF study. DURING PAVING | Iowa State University | 10/19/2011 | 1 | 7 | 150 | 100 | 4 | 0.1 | 12.1
0508BM031 | 105-D-2008 | 105 | 112878.75 | 0 | 2008_10_30 | 45.2715 | Bituminous Mix | -93.7277 | shoulder mix - 5% mfr waste shingles, PG 58-28; sent to ISU for shingles PF study. DURING PAVING | Iowa State University | 10/19/2011 | 1 | 7 | 150 | 100 | 21 | 25 | 11.1
0508BM031 | 105-D-2008 | 105 | 112878.75 | 0 | 2008_10_30 | 45.2715 | Bituminous Mix | -93.7277 | shoulder mix - 5% mfr waste shingles, PG 58-28; sent to ISU for shingles PF study. DURING PAVING | Iowa State University | 10/19/2011 | 1 | 7 | 150 | 100 | 21 | 20 | 10.7
0508BM031 | 105-D-2008 | 105 | 112878.75 | 0 | 2008_10_30 | 45.2715 | Bituminous Mix | -93.7277 | shoulder mix - 5% mfr waste shingles, PG 58-28; sent to ISU for shingles PF study. DURING PAVING | Iowa State University | 10/19/2011 | 1 | 7 | 150 | 100 | 21 | 10 | 9.5
0508BM031 | 105-D-2008 | 105 | 112878.75 | 0 | 2008_10_30 | 45.2715 | Bituminous Mix | -93.7277 | shoulder mix - 5% mfr waste shingles, PG 58-28; sent to ISU for shingles PF study. DURING PAVING | Iowa State University | 10/19/2011 | 1 | 7 | 150 | 100 | 21 | 5 | 8.5
0508BM031 | 105-D-2008 | 105 | 112878.75 | 0 | 2008_10_30 | 45.2715 | Bituminous Mix | -93.7277 | shoulder mix - 5% mfr waste shingles, PG 58-28; sent to ISU for shingles PF study. DURING PAVING | Iowa State University | 10/19/2011 | 1 | 7 | 150 | 100 | 21 | 2 | 7.2
0508BM031 | 105-D-2008 | 105 | 112878.75 | 0 | 2008_10_30 | 45.2715 | Bituminous Mix | -93.7277 | shoulder mix - 5% mfr waste shingles, PG 58-28; sent to ISU for shingles PF study. DURING PAVING | Iowa State University | 10/19/2011 | 1 | 7 | 150 | 100 | 21 | 1 | 6.3
0508BM031 | 105-D-2008 | 105 | 112878.75 | 0 | 2008_10_30 | 45.2715 | Bituminous Mix | -93.7277 | shoulder mix - 5% mfr waste shingles, PG 58-28; sent to ISU for shingles PF study. DURING PAVING | Iowa State University | 10/19/2011 | 1 | 7 | 150 | 100 | 21 | 0.5 | 5.5
0508BM031 | 105-D-2008 | 105 | 112878.75 | 0 | 2008_10_30 | 45.2715 | Bituminous Mix | -93.7277 | shoulder mix - 5% mfr waste shingles, PG 58-28; sent to ISU for shingles PF study. DURING PAVING | Iowa State University | 10/19/2011 | 1 | 7 | 150 | 100 | 21 | 0.2 | 4.6
0508BM031 | 105-D-2008 | 105 | 112878.75 | 0 | 2008_10_30 | 45.2715 | Bituminous Mix | -93.7277 | shoulder mix - 5% mfr waste shingles, PG 58-28; sent to ISU for shingles PF study. DURING PAVING | Iowa State University | 10/19/2011 | 1 | 7 | 150 | 100 | 21 | 0.1 | 4
0508BM031 | 105-D-2008 | 105 | 112878.75 | 0 | 2008_10_30 | 45.2715 | Bituminous Mix | -93.7277 | shoulder mix - 5% mfr waste shingles, PG 58-28; sent to ISU for shingles PF study. DURING PAVING | Iowa State University | 10/19/2011 | 1 | 7 | 150 | 100 | 37 | 25 | 5.1
0508BM031 | 105-D-2008 | 105 | 112878.75 | 0 | 2008_10_30 | 45.2715 | Bituminous Mix | -93.7277 | shoulder mix - 5% mfr waste shingles, PG 58-28; sent to ISU for shingles PF study. DURING PAVING | Iowa State University | 10/19/2011 | 1 | 7 | 150 | 100 | 37 | 20 | 4.9
0508BM031 | 105-D-2008 | 105 | 112878.75 | 0 | 2008_10_30 | 45.2715 | Bituminous Mix | -93.7277 | shoulder mix - 5% mfr waste shingles, PG 58-28; sent to ISU for shingles PF study. DURING PAVING | Iowa State University | 10/19/2011 | 1 | 7 | 150 | 100 | 37 | 10 | 4.1
0508BM031 | 105-D-2008 | 105 | 112878.75 | 0 | 2008_10_30 | 45.2715 | Bituminous Mix | -93.7277 | shoulder mix - 5% mfr waste shingles, PG 58-28; sent to ISU for shingles PF study. DURING PAVING | Iowa State University | 10/19/2011 | 1 | 7 | 150 | 100 | 37 | 5 | 3.4
0508BM031 | 105-D-2008 | 105 | 112878.75 | 0 | 2008_10_30 | 45.2715 | Bituminous Mix | -93.7277 | shoulder mix - 5% mfr waste shingles, PG 58-28; sent to ISU for shingles PF study. DURING PAVING | Iowa State University | 10/19/2011 | 1 | 7 | 150 | 100 | 37 | 2 | 2.6
0508BM031 | 105-D-2008 | 105 | 112878.75 | 0 | 2008_10_30 | 45.2715 | Bituminous Mix | -93.7277 | shoulder mix - 5% mfr waste shingles, PG 58-28; sent to ISU for shingles PF study. DURING PAVING | Iowa State University | 10/19/2011 | 1 | 7 | 150 | 100 | 37 | 1 | 2
0508BM031 | 105-D-2008 | 105 | 112878.75 | 0 | 2008_10_30 | 45.2715 | Bituminous Mix | -93.7277 | shoulder mix - 5% mfr waste shingles, PG 58-28; sent to ISU for shingles PF study. DURING PAVING | Iowa State University | 10/19/2011 | 4 | 7 | 150 | 100 | 21 | 1 | 6.5
0508BM031 | 105-D-2008 | 105 | 112878.75 | 0 | 2008_10_30 | 45.2715 | Bituminous Mix | -93.7277 | shoulder mix - 5% mfr waste shingles, PG 58-28; sent to ISU for shingles PF study. DURING PAVING | Iowa State University | 10/19/2011 | 4 | 7 | 150 | 100 | 21 | 0.5 | 5.6
0508BM031 | 105-D-2008 | 105 | 112878.75 | 0 | 2008_10_30 | 45.2715 | Bituminous Mix | -93.7277 | shoulder mix - 5% mfr waste shingles, PG 58-28; sent to ISU for shingles PF study. DURING PAVING | Iowa State University | 10/19/2011 | 4 | 7 | 150 | 100 | 21 | 0.2 | 4.7
0508BM031 | 105-D-2008 | 105 | 112878.75 | 0 | 2008_10_30 | 45.2715 | Bituminous Mix | -93.7277 | shoulder mix - 5% mfr waste shingles, PG 58-28; sent to ISU for shingles PF study. DURING PAVING | Iowa State University | 10/19/2011 | 4 | 7 | 150 | 100 | 21 | 0.1 | 4
0508BM031 | 105-D-2008 | 105 | 112878.75 | 0 | 2008_10_30 | 45.2715 | Bituminous Mix | -93.7277 | shoulder mix - 5% mfr waste shingles, PG 58-28; sent to ISU for shingles PF study. DURING PAVING | Iowa State University | 10/19/2011 | 4 | 7 | 150 | 100 | 37 | 25 | 4.9
0508BM031 | 105-D-2008 | 105 | 112878.75 | 0 | 2008_10_30 | 45.2715 | Bituminous Mix | -93.7277 | shoulder mix - 5% mfr waste shingles, PG 58-28; sent to ISU for shingles PF study. DURING PAVING | Iowa State University | 10/19/2011 | 4 | 7 | 150 | 100 | 37 | 20 | 4.8
0508BM031 | 105-D-2008 | 105 | 112878.75 | 0 | 2008_10_30 | 45.2715 | Bituminous Mix | -93.7277 | shoulder mix - 5% mfr waste shingles, PG 58-28; sent to ISU for shingles PF study. DURING PAVING | Iowa State University | 10/19/2011 | 4 | 7 | 150 | 100 | 37 | 10 | 4
0508BM031 | 105-D-2008 | 105 | 112878.75 | 0 | 2008_10_30 | 45.2715 | Bituminous Mix | -93.7277 | shoulder mix - 5% mfr waste shingles, PG 58-28; sent to ISU for shingles PF study. DURING PAVING | Iowa State University | 10/19/2011 | 4 | 7 | 150 | 100 | 37 | 5 | 3.3
0508BM031 | 105-D-2008 | 105 | 112878.75 | 0 | 2008_10_30 | 45.2715 | Bituminous Mix | -93.7277 | shoulder mix - 5% mfr waste shingles, PG 58-28; sent to ISU for shingles PF study. DURING PAVING | Iowa State University | 10/19/2011 | 4 | 7 | 150 | 100 | 37 | 2 | 2.5
0508BM031 | 105-D-2008 | 105 | 112878.75 | 0 | 2008_10_30 | 45.2715 | Bituminous Mix | -93.7277 | shoulder mix - 5% mfr waste shingles, PG 58-28; sent to ISU for shingles PF study. DURING PAVING | Iowa State University | 10/19/2011 | 4 | 7 | 150 | 100 | 37 | 1 | 1.9
0508BM031 | 105-D-2008 | 105 | 112878.75 | 0 | 2008_10_30 | 45.2715 | Bituminous Mix | -93.7277 | shoulder mix - 5% mfr waste shingles, PG 58-28; sent to ISU for shingles PF study. DURING PAVING | Iowa State University | 10/19/2011 | 4 | 7 | 150 | 100 | 37 | 0.5 | 1.5
0508BM031 | 105-D-2008 | 105 | 112878.75 | 0 | 2008_10_30 | 45.2715 | Bituminous Mix | -93.7277 | shoulder mix - 5% mfr waste shingles, PG 58-28; sent to ISU for shingles PF study. DURING PAVING | Iowa State University | 10/19/2011 | 4 | 7 | 150 | 100 | 37 | 0.2 | 1.1
0508BM031 | 105-D-2008 | 105 | 112878.75 | 0 | 2008_10_30 | 45.2715 | Bituminous Mix | -93.7277 | shoulder mix - 5% mfr waste shingles, PG 58-28; sent to ISU for shingles PF study. DURING PAVING | Iowa State University | 10/19/2011 | 4 | 7 | 150 | 100 | 37 | 0.1 | 0.8
0508BM031 | 105-D-2008 | 105 | 112878.75 | 0 | 2008_10_30 | 45.2715 | Bituminous Mix | -93.7277 | shoulder mix - 5% mfr waste shingles, PG 58-28; sent to ISU for shingles PF study. DURING PAVING | Iowa State University | 10/19/2011 | 5 | 7 | 150 | 100 | 4 | 25 | 18.6
0508BM031 | 105-D-2008 | 105 | 112878.75 | 0 | 2008_10_30 | 45.2715 | Bituminous Mix | -93.7277 | shoulder mix - 5% mfr waste shingles, PG 58-28; sent to ISU for shingles PF study. DURING PAVING | Iowa State University | 10/19/2011 | 5 | 7 | 150 | 100 | 4 | 20 | 18.3
0508BM031 | 105-D-2008 | 105 | 112878.75 | 0 | 2008_10_30 | 45.2715 | Bituminous Mix | -93.7277 | shoulder mix - 5% mfr waste shingles, PG 58-28; sent to ISU for shingles PF study. DURING PAVING | Iowa State University | 10/19/2011 | 5 | 7 | 150 | 100 | 4 | 10 | 17.3
0508BM031 | 105-D-2008 | 105 | 112878.75 | 0 | 2008_10_30 | 45.2715 | Bituminous Mix | -93.7277 | shoulder mix - 5% mfr waste shingles, PG 58-28; sent to ISU for shingles PF study. DURING PAVING | Iowa State University | 10/19/2011 | 5 | 7 | 150 | 100 | 4 | 5 | 16.2
0508BM031 | 105-D-2008 | 105 | 112878.75 | 0 | 2008_10_30 | 45.2715 | Bituminous Mix | -93.7277 | shoulder mix - 5% mfr waste shingles, PG 58-28; sent to ISU for shingles PF study. DURING PAVING | Iowa State University | 10/19/2011 | 5 | 7 | 150 | 100 | 4 | 2 | 14.9
0508BM031 | 105-D-2008 | 105 | 112878.75 | 0 | 2008_10_30 | 45.2715 | Bituminous Mix | -93.7277 | shoulder mix - 5% mfr waste shingles, PG 58-28; sent to ISU for shingles PF study. DURING PAVING | Iowa State University | 10/19/2011 | 5 | 7 | 150 | 100 | 4 | 1 | 13.8
0508BM031 | 105-D-2008 | 105 | 112878.75 | 0 | 2008_10_30 | 45.2715 | Bituminous Mix | -93.7277 | shoulder mix - 5% mfr waste shingles, PG 58-28; sent to ISU for shingles PF study. DURING PAVING | Iowa State University | 10/19/2011 | 5 | 7 | 150 | 100 | 4 | 0.5 | 12.8
0508BM031 | 105-D-2008 | 105 | 112878.75 | 0 | 2008_10_30 | 45.2715 | Bituminous Mix | -93.7277 | shoulder mix - 5% mfr waste shingles, PG 58-28; sent to ISU for shingles PF study. DURING PAVING | Iowa State University | 10/19/2011 | 5 | 7 | 150 | 100 | 4 | 0.2 | 11.5
0508BM031 | 105-D-2008 | 105 | 112878.75 | 0 | 2008_10_30 | 45.2715 | Bituminous Mix | -93.7277 | shoulder mix - 5% mfr waste shingles, PG 58-28; sent to ISU for shingles PF study. DURING PAVING | Iowa State University | 10/19/2011 | 5 | 7 | 150 | 100 | 4 | 0.1 | 10.6
0508BM031 | 105-D-2008 | 105 | 112878.75 | 0 | 2008_10_30 | 45.2715 | Bituminous Mix | -93.7277 | shoulder mix - 5% mfr waste shingles, PG 58-28; sent to ISU for shingles PF study. DURING PAVING | Iowa State University | 10/19/2011 | 5 | 7 | 150 | 100 | 21 | 25 | 11.9
0508BM031 | 105-D-2008 | 105 | 112878.75 | 0 | 2008_10_30 | 45.2715 | Bituminous Mix | -93.7277 | shoulder mix - 5% mfr waste shingles, PG 58-28; sent to ISU for shingles PF study. DURING PAVING | Iowa State University | 10/19/2011 | 5 | 7 | 150 | 100 | 21 | 20 | 11.4
0508BM031 | 105-D-2008 | 105 | 112878.75 | 0 | 2008_10_30 | 45.2715 | Bituminous Mix | -93.7277 | shoulder mix - 5% mfr waste shingles, PG 58-28; sent to ISU for shingles PF study. DURING PAVING | Iowa State University | 10/19/2011 | 5 | 7 | 150 | 100 | 21 | 10 | 10.2
0508BM031 | 105-D-2008 | 105 | 112878.75 | 0 | 2008_10_30 | 45.2715 | Bituminous Mix | -93.7277 | shoulder mix - 5% mfr waste shingles, PG 58-28; sent to ISU for shingles PF study. DURING PAVING | Iowa State University | 10/19/2011 | 5 | 7 | 150 | 100 | 21 | 5 | 9.1
0508BM031 | 105-D-2008 | 105 | 112878.75 | 0 | 2008_10_30 | 45.2715 | Bituminous Mix | -93.7277 | shoulder mix - 5% mfr waste shingles, PG 58-28; sent to ISU for shingles PF study. DURING PAVING | Iowa State University | 10/19/2011 | 5 | 7 | 150 | 100 | 21 | 2 | 7.8
0508BM031 | 105-D-2008 | 105 | 112878.75 | 0 | 2008_10_30 | 45.2715 | Bituminous Mix | -93.7277 | shoulder mix - 5% mfr waste shingles, PG 58-28; sent to ISU for shingles PF study. DURING PAVING | Iowa State University | 10/19/2011 | 5 | 7 | 150 | 100 | 21 | 1 | 6.8
0508BM031 | 105-D-2008 | 105 | 112878.75 | 0 | 2008_10_30 | 45.2715 | Bituminous Mix | -93.7277 | shoulder mix - 5% mfr waste shingles, PG 58-28; sent to ISU for shingles PF study. DURING PAVING | Iowa State University | 10/19/2011 | 5 | 7 | 150 | 100 | 21 | 0.5 | 5.9
0508BM031 | 105-D-2008 | 105 | 112878.75 | 0 | 2008_10_30 | 45.2715 | Bituminous Mix | -93.7277 | shoulder mix - 5% mfr waste shingles, PG 58-28; sent to ISU for shingles PF study. DURING PAVING | Iowa State University | 10/19/2011 | 5 | 7 | 150 | 100 | 21 | 0.2 | 4.9
0508BM031 | 105-D-2008 | 105 | 112878.75 | 0 | 2008_10_30 | 45.2715 | Bituminous Mix | -93.7277 | shoulder mix - 5% mfr waste shingles, PG 58-28; sent to ISU for shingles PF study. DURING PAVING | Iowa State University | 10/19/2011 | 5 | 7 | 150 | 100 | 21 | 0.1 | 4.1
0508BM031 | 105-D-2008 | 105 | 112878.75 | 0 | 2008_10_30 | 45.2715 | Bituminous Mix | -93.7277 | shoulder mix - 5% mfr waste shingles, PG 58-28; sent to ISU for shingles PF study. DURING PAVING | Iowa State University | 10/19/2011 | 5 | 7 | 150 | 100 | 37 | 25 | 4.7
0508BM031 | 105-D-2008 | 105 | 112878.75 | 0 | 2008_10_30 | 45.2715 | Bituminous Mix | -93.7277 | shoulder mix - 5% mfr waste shingles, PG 58-28; sent to ISU for shingles PF study. DURING PAVING | Iowa State University | 10/19/2011 | 5 | 7 | 150 | 100 | 37 | 20 | 4.4
0508BM031 | 105-D-2008 | 105 | 112878.75 | 0 | 2008_10_30 | 45.2715 | Bituminous Mix | -93.7277 | shoulder mix - 5% mfr waste shingles, PG 58-28; sent to ISU for shingles PF study. DURING PAVING | Iowa State University | 10/19/2011 | 2 | 7 | 150 | 100 | 4 | 2 | 15.8
0508BM031 | 105-D-2008 | 105 | 112878.75 | 0 | 2008_10_30 | 45.2715 | Bituminous Mix | -93.7277 | shoulder mix - 5% mfr waste shingles, PG 58-28; sent to ISU for shingles PF study. DURING PAVING | Iowa State University | 10/19/2011 | 2 | 7 | 150 | 100 | 4 | 1 | 14.9
0508BM031 | 105-D-2008 | 105 | 112878.75 | 0 | 2008_10_30 | 45.2715 | Bituminous Mix | -93.7277 | shoulder mix - 5% mfr waste shingles, PG 58-28; sent to ISU for shingles PF study. DURING PAVING | Iowa State University | 10/19/2011 | 2 | 7 | 150 | 100 | 4 | 0.5 | 13.9
0508BM031 | 105-D-2008 | 105 | 112878.75 | 0 | 2008_10_30 | 45.2715 | Bituminous Mix | -93.7277 | shoulder mix - 5% mfr waste shingles, PG 58-28; sent to ISU for shingles PF study. DURING PAVING | Iowa State University | 10/19/2011 | 2 | 7 | 150 | 100 | 4 | 0.2 | 12.6
0508BM031 | 105-D-2008 | 105 | 112878.75 | 0 | 2008_10_30 | 45.2715 | Bituminous Mix | -93.7277 | shoulder mix - 5% mfr waste shingles, PG 58-28; sent to ISU for shingles PF study. DURING PAVING | Iowa State University | 10/19/2011 | 2 | 7 | 150 | 100 | 4 | 0.1 | 11.6
0508BM031 | 105-D-2008 | 105 | 112878.75 | 0 | 2008_10_30 | 45.2715 | Bituminous Mix | -93.7277 | shoulder mix - 5% mfr waste shingles, PG 58-28; sent to ISU for shingles PF study. DURING PAVING | Iowa State University | 10/19/2011 | 2 | 7 | 150 | 100 | 21 | 25 | 11
0608BM018 | 106-D-2008 | 106 | 113441.25 | 0 | 2008_10_30 | 45.2705 | Bituminous Mix | -93.726 | SPWEB440F Sp - 4.75 mm taconite, PG 64-34; sent to Maplewood Lab for E* test. DURING PAVING | Maplewood Lab | 02/25/2010 | C | 8.2 | 150.3 | 101.3 | 21.1 | 0.1 | 0.2 | 23.9
0608BM018 | 106-D-2008 | 106 | 113441.25 | 0 | 2008_10_30 | 45.2705 | Bituminous Mix | -93.726 | SPWEB440F Sp - 4.75 mm taconite, PG 64-34; sent to Maplewood Lab for E* test. DURING PAVING | Maplewood Lab | 03/01/2010 | C | 8.2 | 150.3 | 101.3 | 36.3 | 25 | 0.6 | 29.2
0608BM018 | 106-D-2008 | 106 | 113441.25 | 0 | 2008_10_30 | 45.2705 | Bituminous Mix | -93.726 | SPWEB440F Sp - 4.75 mm taconite, PG 64-34; sent to Maplewood Lab for E* test. DURING PAVING | Maplewood Lab | 03/01/2010 | C | 8.2 | 150.3 | 101.3 | 35.6 | 10 | 0.4 | 29.9
0608BM018 | 106-D-2008 | 106 | 113441.25 | 0 | 2008_10_30 | 45.2705 | Bituminous Mix | -93.726 | SPWEB440F Sp - 4.75 mm taconite, PG 64-34; sent to Maplewood Lab for E* test. DURING PAVING | Maplewood Lab | 03/01/2010 | C | 8.2 | 150.3 | 101.3 | 37.1 | 5 | 0.3 | 27.1
0608BM018 | 106-D-2008 | 106 | 113441.25 | 0 | 2008_10_30 | 45.2705 | Bituminous Mix | -93.726 | SPWEB440F Sp - 4.75 mm taconite, PG 64-34; sent to Maplewood Lab for E* test. DURING PAVING | Maplewood Lab | 03/01/2010 | C | 8.2 | 150.3 | 101.3 | 39.2 | 1 | 0.2 | 22.3
0608BM018 | 106-D-2008 | 106 | 113441.25 | 0 | 2008_10_30 | 45.2705 | Bituminous Mix | -93.726 | SPWEB440F Sp - 4.75 mm taconite, PG 64-34; sent to Maplewood Lab for E* test. DURING PAVING | Maplewood Lab | 03/01/2010 | C | 8.2 | 150.3 | 101.3 | 36.7 | 0.5 | 0.2 | 20.4
0608BM018 | 106-D-2008 | 106 | 113441.25 | 0 | 2008_10_30 | 45.2705 | Bituminous Mix | -93.726 | SPWEB440F Sp - 4.75 mm taconite, PG 64-34; sent to Maplewood Lab for E* test. DURING PAVING | Maplewood Lab | 03/01/2010 | C | 8.2 | 150.3 | 101.3 | 37.4 | 0.1 | 0.1 | 16
0608BM018 | 106-D-2008 | 106 | 113441.25 | 0 | 2008_10_30 | 45.2705 | Bituminous Mix | -93.726 | SPWEB440F Sp - 4.75 mm taconite, PG 64-34; sent to Maplewood Lab for E* test. DURING PAVING | Maplewood Lab | 03/02/2010 | C | 8.2 | 150.3 | 101.3 | 53.7 | 25 | 0.4 | 12.2
0608BM018 | 106-D-2008 | 106 | 113441.25 | 0 | 2008_10_30 | 45.2705 | Bituminous Mix | -93.726 | SPWEB440F Sp - 4.75 mm taconite, PG 64-34; sent to Maplewood Lab for E* test. DURING PAVING | Maplewood Lab | 03/02/2010 | C | 8.2 | 150.3 | 101.3 | 54 | 10 | 0.3 | 16.8
0608BM018 | 106-D-2008 | 106 | 113441.25 | 0 | 2008_10_30 | 45.2705 | Bituminous Mix | -93.726 | SPWEB440F Sp - 4.75 mm taconite, PG 64-34; sent to Maplewood Lab for E* test. DURING PAVING | Maplewood Lab | 03/02/2010 | C | 8.2 | 150.3 | 101.3 | 54.3 | 5 | 0.2 | 14.9
0608BM018 | 106-D-2008 | 106 | 113441.25 | 0 | 2008_10_30 | 45.2705 | Bituminous Mix | -93.726 | SPWEB440F Sp - 4.75 mm taconite, PG 64-34; sent to Maplewood Lab for E* test. DURING PAVING | Maplewood Lab | 03/02/2010 | C | 8.2 | 150.3 | 101.3 | 54.4 | 1 | 0.1 | 13.7
0608BM018 | 106-D-2008 | 106 | 113441.25 | 0 | 2008_10_30 | 45.2705 | Bituminous Mix | -93.726 | SPWEB440F Sp - 4.75 mm taconite, PG 64-34; sent to Maplewood Lab for E* test. DURING PAVING | Maplewood Lab | 03/02/2010 | C | 8.2 | 150.3 | 101.3 | 54.6 | 0.5 | 0.1 | 13.4
0608BM018 | 106-D-2008 | 106 | 113441.25 | 0 | 2008_10_30 | 45.2705 | Bituminous Mix | -93.726 | SPWEB440F Sp - 4.75 mm taconite, PG 64-34; sent to Maplewood Lab for E* test. DURING PAVING | Maplewood Lab | 03/02/2010 | C | 8.2 | 150.3 | 101.3 | 54.1 | 0.1 | 0.1 | 9.3
0608BM018 | 106-D-2008 | 106 | 113441.25 | 0 | 2008_10_30 | 45.2705 | Bituminous Mix | -93.726 | SPWEB440F Sp - 4.75 mm taconite, PG 64-34; sent to Maplewood Lab for E* test. DURING PAVING | Maplewood Lab | 02/08/2010 | A | 6.4 | 147.7 | 101.2 | -11.7 | 25 | 14.8 | 10.6
0608BM018 | 106-D-2008 | 106 | 113441.25 | 0 | 2008_10_30 | 45.2705 | Bituminous Mix | -93.726 | SPWEB440F Sp - 4.75 mm taconite, PG 64-34; sent to Maplewood Lab for E* test. DURING PAVING | Maplewood Lab | 02/08/2010 | A | 6.4 | 147.7 | 101.2 | -9.6 | 10 | 13.5 | 12.4
0608BM018 | 106-D-2008 | 106 | 113441.25 | 0 | 2008_10_30 | 45.2705 | Bituminous Mix | -93.726 | SPWEB440F Sp - 4.75 mm taconite, PG 64-34; sent to Maplewood Lab for E* test. DURING PAVING | Maplewood Lab | 02/08/2010 | A | 6.4 | 147.7 | 101.2 | -10.2 | 5 | 12.5 | 14
0608BM018 | 106-D-2008 | 106 | 113441.25 | 0 | 2008_10_30 | 45.2705 | Bituminous Mix | -93.726 | SPWEB440F Sp - 4.75 mm taconite, PG 64-34; sent to Maplewood Lab for E* test. DURING PAVING | Maplewood Lab | 02/08/2010 | A | 6.4 | 147.7 | 101.2 | -9.7 | 1 | 9.8 | 15.9
0608BM018 | 106-D-2008 | 106 | 113441.25 | 0 | 2008_10_30 | 45.2705 | Bituminous Mix | -93.726 | SPWEB440F Sp - 4.75 mm taconite, PG 64-34; sent to Maplewood Lab for E* test. DURING PAVING | Maplewood Lab | 02/08/2010 | A | 6.4 | 147.7 | 101.2 | -10.4 | 0.5 | 8.9 | 17
0608BM018 | 106-D-2008 | 106 | 113441.25 | 0 | 2008_10_30 | 45.2705 | Bituminous Mix | -93.726 | SPWEB440F Sp - 4.75 mm taconite, PG 64-34; sent to Maplewood Lab for E* test. DURING PAVING | Maplewood Lab | 02/08/2010 | A | 6.4 | 147.7 | 101.2 | -9.9 | 0.1 | 6.8 | 19.2
0608BM018 | 106-D-2008 | 106 | 113441.25 | 0 | 2008_10_30 | 45.2705 | Bituminous Mix | -93.726 | SPWEB440F Sp - 4.75 mm taconite, PG 64-34; sent to Maplewood Lab for E* test. DURING PAVING | Maplewood Lab | 02/09/2010 | A | 6.4 | 147.7 | 101.2 | 4.6 | 25 | 6.5 | 19.5
0608BM018 | 106-D-2008 | 106 | 113441.25 | 0 | 2008_10_30 | 45.2705 | Bituminous Mix | -93.726 | SPWEB440F Sp - 4.75 mm taconite, PG 64-34; sent to Maplewood Lab for E* test. DURING PAVING | Maplewood Lab | 02/09/2010 | A | 6.4 | 147.7 | 101.2 | 3.7 | 10 | 5.5 | 20.9
0608BM018 | 106-D-2008 | 106 | 113441.25 | 0 | 2008_10_30 | 45.2705 | Bituminous Mix | -93.726 | SPWEB440F Sp - 4.75 mm taconite, PG 64-34; sent to Maplewood Lab for E* test. DURING PAVING | Maplewood Lab | 02/09/2010 | A | 6.4 | 147.7 | 101.2 | 4.6 | 5 | 4.7 | 23.4
0608BM018 | 106-D-2008 | 106 | 113441.25 | 0 | 2008_10_30 | 45.2705 | Bituminous Mix | -93.726 | SPWEB440F Sp - 4.75 mm taconite, PG 64-34; sent to Maplewood Lab for E* test. DURING PAVING | Maplewood Lab | 02/09/2010 | A | 6.4 | 147.7 | 101.2 | 5.3 | 1 | 3 | 27.5
0608BM018 | 106-D-2008 | 106 | 113441.25 | 0 | 2008_10_30 | 45.2705 | Bituminous Mix | -93.726 | SPWEB440F Sp - 4.75 mm taconite, PG 64-34; sent to Maplewood Lab for E* test. DURING PAVING | Maplewood Lab | 02/09/2010 | A | 6.4 | 147.7 | 101.2 | 4.3 | 0.5 | 2.4 | 28.7
0608BM018 | 106-D-2008 | 106 | 113441.25 | 0 | 2008_10_30 | 45.2705 | Bituminous Mix | -93.726 | SPWEB440F Sp - 4.75 mm taconite, PG 64-34; sent to Maplewood Lab for E* test. DURING PAVING | Maplewood Lab | 02/09/2010 | A | 6.4 | 147.7 | 101.2 | 4.3 | 0.1 | 1.5 | 31
0608BM018 | 106-D-2008 | 106 | 113441.25 | 0 | 2008_10_30 | 45.2705 | Bituminous Mix | -93.726 | SPWEB440F Sp - 4.75 mm taconite, PG 64-34; sent to Maplewood Lab for E* test. DURING PAVING | Maplewood Lab | 02/10/2010 | A | 6.4 | 147.7 | 101.2 | 21.8 | 25 | 2.9 | 29.1
0608BM018 | 106-D-2008 | 106 | 113441.25 | 0 | 2008_10_30 | 45.2705 | Bituminous Mix | -93.726 | SPWEB440F Sp - 4.75 mm taconite, PG 64-34; sent to Maplewood Lab for E* test. DURING PAVING | Maplewood Lab | 02/10/2010 | A | 6.4 | 147.7 | 101.2 | 22 | 10 | 2.1 | 31.8
0608BM018 | 106-D-2008 | 106 | 113441.25 | 0 | 2008_10_30 | 45.2705 | Bituminous Mix | -93.726 | SPWEB440F Sp - 4.75 mm taconite, PG 64-34; sent to Maplewood Lab for E* test. DURING PAVING | Maplewood Lab | 02/10/2010 | A | 6.4 | 147.7 | 101.2 | 21.6 | 5 | 1.6 | 34
0608BM018 | 106-D-2008 | 106 | 113441.25 | 0 | 2008_10_30 | 45.2705 | Bituminous Mix | -93.726 | SPWEB440F Sp - 4.75 mm taconite, PG 64-34; sent to Maplewood Lab for E* test. DURING PAVING | Maplewood Lab | 02/10/2010 | A | 6.4 | 147.7 | 101.2 | 21.2 | 1 | 0.8 | 35.9
0608BM018 | 106-D-2008 | 106 | 113441.25 | 0 | 2008_10_30 | 45.2705 | Bituminous Mix | -93.726 | SPWEB440F Sp - 4.75 mm taconite, PG 64-34; sent to Maplewood Lab for E* test. DURING PAVING | Maplewood Lab | 02/10/2010 | A | 6.4 | 147.7 | 101.2 | 21.3 | 0.5 | 0.6 | 34.9
0608BM018 | 106-D-2008 | 106 | 113441.25 | 0 | 2008_10_30 | 45.2705 | Bituminous Mix | -93.726 | SPWEB440F Sp - 4.75 mm taconite, PG 64-34; sent to Maplewood Lab for E* test. DURING PAVING | Maplewood Lab | 02/10/2010 | A | 6.4 | 147.7 | 101.2 | 21.2 | 0.1 | 0.4 | 30
0608BM018 | 106-D-2008 | 106 | 113441.25 | 0 | 2008_10_30 | 45.2705 | Bituminous Mix | -93.726 | SPWEB440F Sp - 4.75 mm taconite, PG 64-34; sent to Maplewood Lab for E* test. DURING PAVING | Maplewood Lab | 02/16/2010 | A | 6.4 | 147.7 | 101.2 | 37.4 | 25 | 0.6 | 28.6
0608BM018 | 106-D-2008 | 106 | 113441.25 | 0 | 2008_10_30 | 45.2705 | Bituminous Mix | -93.726 | SPWEB440F Sp - 4.75 mm taconite, PG 64-34; sent to Maplewood Lab for E* test. DURING PAVING | Maplewood Lab | 02/16/2010 | A | 6.4 | 147.7 | 101.2 | 37.4 | 10 | 0.4 | 27.9
0608BM018 | 106-D-2008 | 106 | 113441.25 | 0 | 2008_10_30 | 45.2705 | Bituminous Mix | -93.726 | SPWEB440F Sp - 4.75 mm taconite, PG 64-34; sent to Maplewood Lab for E* test. DURING PAVING | Maplewood Lab | 02/16/2010 | A | 6.4 | 147.7 | 101.2 | 37.6 | 5 | 0.3 | 25.7
0608BM018 | 106-D-2008 | 106 | 113441.25 | 0 | 2008_10_30 | 45.2705 | Bituminous Mix | -93.726 | SPWEB440F Sp - 4.75 mm taconite, PG 64-34; sent to Maplewood Lab for E* test. DURING PAVING | Maplewood Lab | 02/16/2010 | A | 6.4 | 147.7 | 101.2 | 37.6 | 1 | 0.2 | 21.3
0608BM018 | 106-D-2008 | 106 | 113441.25 | 0 | 2008_10_30 | 45.2705 | Bituminous Mix | -93.726 | SPWEB440F Sp - 4.75 mm taconite, PG 64-34; sent to Maplewood Lab for E* test. DURING PAVING | Maplewood Lab | 02/16/2010 | A | 6.4 | 147.7 | 101.2 | 37.6 | 0.5 | 0.2 | 19.7
0608BM018 | 106-D-2008 | 106 | 113441.25 | 0 | 2008_10_30 | 45.2705 | Bituminous Mix | -93.726 | SPWEB440F Sp - 4.75 mm taconite, PG 64-34; sent to Maplewood Lab for E* test. DURING PAVING | Maplewood Lab | 02/16/2010 | A | 6.4 | 147.7 | 101.2 | 37.8 | 0.1 | 0.1 | 13.9
0608BM018 | 106-D-2008 | 106 | 113441.25 | 0 | 2008_10_30 | 45.2705 | Bituminous Mix | -93.726 | SPWEB440F Sp - 4.75 mm taconite, PG 64-34; sent to Maplewood Lab for E* test. DURING PAVING | Maplewood Lab | 02/17/2010 | A | 6.4 | 147.7 | 101.2 | 54.2 | 25 | 0.4 | 16.4
0608BM018 | 106-D-2008 | 106 | 113441.25 | 0 | 2008_10_30 | 45.2705 | Bituminous Mix | -93.726 | SPWEB440F Sp - 4.75 mm taconite, PG 64-34; sent to Maplewood Lab for E* test. DURING PAVING | Maplewood Lab | 02/17/2010 | A | 6.4 | 147.7 | 101.2 | 54.5 | 10 | 0.2 | 18.8
0608BM018 | 106-D-2008 | 106 | 113441.25 | 0 | 2008_10_30 | 45.2705 | Bituminous Mix | -93.726 | SPWEB440F Sp - 4.75 mm taconite, PG 64-34; sent to Maplewood Lab for E* test. DURING PAVING | Maplewood Lab | 02/17/2010 | A | 6.4 | 147.7 | 101.2 | 54.7 | 5 | 0.2 | 15.3
0608BM018 | 106-D-2008 | 106 | 113441.25 | 0 | 2008_10_30 | 45.2705 | Bituminous Mix | -93.726 | SPWEB440F Sp - 4.75 mm taconite, PG 64-34; sent to Maplewood Lab for E* test. DURING PAVING | Maplewood Lab | 02/17/2010 | A | 6.4 | 147.7 | 101.2 | 54.5 | 1 | 0.1 | 14
0608BM018 | 106-D-2008 | 106 | 113441.25 | 0 | 2008_10_30 | 45.2705 | Bituminous Mix | -93.726 | SPWEB440F Sp - 4.75 mm taconite, PG 64-34; sent to Maplewood Lab for E* test. DURING PAVING | Maplewood Lab | 02/17/2010 | A | 6.4 | 147.7 | 101.2 | 54.4 | 0.5 | 0.1 | 13.2
0608BM018 | 106-D-2008 | 106 | 113441.25 | 0 | 2008_10_30 | 45.2705 | Bituminous Mix | -93.726 | SPWEB440F Sp - 4.75 mm taconite, PG 64-34; sent to Maplewood Lab for E* test. DURING PAVING | Maplewood Lab | 02/17/2010 | A | 6.4 | 147.7 | 101.2 | 53.9 | 0.1 | 0.1 | 8.9
0608BM018 | 106-D-2008 | 106 | 113441.25 | 0 | 2008_10_30 | 45.2705 | Bituminous Mix | -93.726 | SPWEB440F Sp - 4.75 mm taconite, PG 64-34; sent to Maplewood Lab for E* test. DURING PAVING | Maplewood Lab | 02/22/2010 | B | 8.3 | 150 | 101.3 | -9.1 | 25 | 8.9 | 11.7
0608BM018 | 106-D-2008 | 106 | 113441.25 | 0 | 2008_10_30 | 45.2705 | Bituminous Mix | -93.726 | SPWEB440F Sp - 4.75 mm taconite, PG 64-34; sent to Maplewood Lab for E* test. DURING PAVING | Maplewood Lab | 02/22/2010 | B | 8.3 | 150 | 101.3 | -10.1 | 10 | 7.6 | 18.9
0608BM018 | 106-D-2008 | 106 | 113441.25 | 0 | 2008_10_30 | 45.2705 | Bituminous Mix | -93.726 | SPWEB440F Sp - 4.75 mm taconite, PG 64-34; sent to Maplewood Lab for E* test. DURING PAVING | Maplewood Lab | 02/22/2010 | B | 8.3 | 150 | 101.3 | -10.3 | 5 | 6.7 | 20.6
0608BM018 | 106-D-2008 | 106 | 113441.25 | 0 | 2008_10_30 | 45.2705 | Bituminous Mix | -93.726 | SPWEB440F Sp - 4.75 mm taconite, PG 64-34; sent to Maplewood Lab for E* test. DURING PAVING | Maplewood Lab | 02/22/2010 | B | 8.3 | 150 | 101.3 | -9.7 | 1 | 4.7 | 24.5
0608BM018 | 106-D-2008 | 106 | 113441.25 | 0 | 2008_10_30 | 45.2705 | Bituminous Mix | -93.726 | SPWEB440F Sp - 4.75 mm taconite, PG 64-34; sent to Maplewood Lab for E* test. DURING PAVING | Maplewood Lab | 02/22/2010 | B | 8.3 | 150 | 101.3 | -9.4 | 0.5 | 4 | 25.7
0608BM018 | 106-D-2008 | 106 | 113441.25 | 0 | 2008_10_30 | 45.2705 | Bituminous Mix | -93.726 | SPWEB440F Sp - 4.75 mm taconite, PG 64-34; sent to Maplewood Lab for E* test. DURING PAVING | Maplewood Lab | 02/22/2010 | B | 8.3 | 150 | 101.3 | -10 | 0.1 | 2.8 | 24.5
0608BM018 | 106-D-2008 | 106 | 113441.25 | 0 | 2008_10_30 | 45.2705 | Bituminous Mix | -93.726 | SPWEB440F Sp - 4.75 mm taconite, PG 64-34; sent to Maplewood Lab for E* test. DURING PAVING | Maplewood Lab | 02/25/2010 | B | 8.3 | 150 | 101.3 | 4.4 | 25 | 6.6 | 20.5
0608BM018 | 106-D-2008 | 106 | 113441.25 | 0 | 2008_10_30 | 45.2705 | Bituminous Mix | -93.726 | SPWEB440F Sp - 4.75 mm taconite, PG 64-34; sent to Maplewood Lab for E* test. DURING PAVING | Maplewood Lab | 02/25/2010 | B | 8.3 | 150 | 101.3 | 4.6 | 10 | 5.7 | 22.5
0608BM018 | 106-D-2008 | 106 | 113441.25 | 0 | 2008_10_30 | 45.2705 | Bituminous Mix | -93.726 | SPWEB440F Sp - 4.75 mm taconite, PG 64-34; sent to Maplewood Lab for E* test. DURING PAVING | Maplewood Lab | 02/25/2010 | B | 8.3 | 150 | 101.3 | 3.6 | 5 | 4.8 | 24.7
0608BM018 | 106-D-2008 | 106 | 113441.25 | 0 | 2008_10_30 | 45.2705 | Bituminous Mix | -93.726 | SPWEB440F Sp - 4.75 mm taconite, PG 64-34; sent to Maplewood Lab for E* test. DURING PAVING | Maplewood Lab | 02/25/2010 | B | 8.3 | 150 | 101.3 | 3.4 | 1 | 2.9 | 29.5
0608BM018 | 106-D-2008 | 106 | 113441.25 | 0 | 2008_10_30 | 45.2705 | Bituminous Mix | -93.726 | SPWEB440F Sp - 4.75 mm taconite, PG 64-34; sent to Maplewood Lab for E* test. DURING PAVING | Maplewood Lab | 02/25/2010 | B | 8.3 | 150 | 101.3 | 4.9 | 0.5 | 2.2 | 31.7
0608BM018 | 106-D-2008 | 106 | 113441.25 | 0 | 2008_10_30 | 45.2705 | Bituminous Mix | -93.726 | SPWEB440F Sp - 4.75 mm taconite, PG 64-34; sent to Maplewood Lab for E* test. DURING PAVING | Maplewood Lab | 02/25/2010 | B | 8.3 | 150 | 101.3 | 4.4 | 0.1 | 1.2 | 32.9
0608BM018 | 106-D-2008 | 106 | 113441.25 | 0 | 2008_10_30 | 45.2705 | Bituminous Mix | -93.726 | SPWEB440F Sp - 4.75 mm taconite, PG 64-34; sent to Maplewood Lab for E* test. DURING PAVING | Maplewood Lab | 02/25/2010 | B | 8.3 | 150 | 101.3 | 20.9 | 25 | 1.6 | 29.3
0608BM018 | 106-D-2008 | 106 | 113441.25 | 0 | 2008_10_30 | 45.2705 | Bituminous Mix | -93.726 | SPWEB440F Sp - 4.75 mm taconite, PG 64-34; sent to Maplewood Lab for E* test. DURING PAVING | Maplewood Lab | 02/25/2010 | B | 8.3 | 150 | 101.3 | 21.2 | 10 | 1 | 31.9
0608BM018 | 106-D-2008 | 106 | 113441.25 | 0 | 2008_10_30 | 45.2705 | Bituminous Mix | -93.726 | SPWEB440F Sp - 4.75 mm taconite, PG 64-34; sent to Maplewood Lab for E* test. DURING PAVING | Maplewood Lab | 02/25/2010 | B | 8.3 | 150 | 101.3 | 21.2 | 5 | 0.8 | 32.9
0608BM018 | 106-D-2008 | 106 | 113441.25 | 0 | 2008_10_30 | 45.2705 | Bituminous Mix | -93.726 | SPWEB440F Sp - 4.75 mm taconite, PG 64-34; sent to Maplewood Lab for E* test. DURING PAVING | Maplewood Lab | 02/25/2010 | B | 8.3 | 150 | 101.3 | 21.2 | 1 | 0.4 | 30.5
0608BM018 | 106-D-2008 | 106 | 113441.25 | 0 | 2008_10_30 | 45.2705 | Bituminous Mix | -93.726 | SPWEB440F Sp - 4.75 mm taconite, PG 64-34; sent to Maplewood Lab for E* test. DURING PAVING | Maplewood Lab | 02/25/2010 | B | 8.3 | 150 | 101.3 | 20.7 | 0.5 | 0.3 | 28.8
0608BM018 | 106-D-2008 | 106 | 113441.25 | 0 | 2008_10_30 | 45.2705 | Bituminous Mix | -93.726 | SPWEB440F Sp - 4.75 mm taconite, PG 64-34; sent to Maplewood Lab for E* test. DURING PAVING | Maplewood Lab | 02/25/2010 | B | 8.3 | 150 | 101.3 | 21.2 | 0.1 | 0.2 | 23.2
0608BM018 | 106-D-2008 | 106 | 113441.25 | 0 | 2008_10_30 | 45.2705 | Bituminous Mix | -93.726 | SPWEB440F Sp - 4.75 mm taconite, PG 64-34; sent to Maplewood Lab for E* test. DURING PAVING | Maplewood Lab | 03/01/2010 | B | 8.3 | 150 | 101.3 | 40.9 | 25 | 0.6 | 29.4
0608BM018 | 106-D-2008 | 106 | 113441.25 | 0 | 2008_10_30 | 45.2705 | Bituminous Mix | -93.726 | SPWEB440F Sp - 4.75 mm taconite, PG 64-34; sent to Maplewood Lab for E* test. DURING PAVING | Maplewood Lab | 03/01/2010 | B | 8.3 | 150 | 101.3 | 37.4 | 10 | 0.3 | 28.9
0608BM018 | 106-D-2008 | 106 | 113441.25 | 0 | 2008_10_30 | 45.2705 | Bituminous Mix | -93.726 | SPWEB440F Sp - 4.75 mm taconite, PG 64-34; sent to Maplewood Lab for E* test. DURING PAVING | Maplewood Lab | 03/01/2010 | B | 8.3 | 150 | 101.3 | 38.8 | 5 | 0.3 | 26.9
0608BM018 | 106-D-2008 | 106 | 113441.25 | 0 | 2008_10_30 | 45.2705 | Bituminous Mix | -93.726 | SPWEB440F Sp - 4.75 mm taconite, PG 64-34; sent to Maplewood Lab for E* test. DURING PAVING | Maplewood Lab | 03/01/2010 | B | 8.3 | 150 | 101.3 | 38.8 | 1 | 0.2 | 21.8
0608BM018 | 106-D-2008 | 106 | 113441.25 | 0 | 2008_10_30 | 45.2705 | Bituminous Mix | -93.726 | SPWEB440F Sp - 4.75 mm taconite, PG 64-34; sent to Maplewood Lab for E* test. DURING PAVING | Maplewood Lab | 03/01/2010 | B | 8.3 | 150 | 101.3 | 37.1 | 0.5 | 0.2 | 20
0608BM018 | 106-D-2008 | 106 | 113441.25 | 0 | 2008_10_30 | 45.2705 | Bituminous Mix | -93.726 | SPWEB440F Sp - 4.75 mm taconite, PG 64-34; sent to Maplewood Lab for E* test. DURING PAVING | Maplewood Lab | 03/01/2010 | B | 8.3 | 150 | 101.3 | 37.4 | 0.1 | 0.1 | 16
0608BM018 | 106-D-2008 | 106 | 113441.25 | 0 | 2008_10_30 | 45.2705 | Bituminous Mix | -93.726 | SPWEB440F Sp - 4.75 mm taconite, PG 64-34; sent to Maplewood Lab for E* test. DURING PAVING | Maplewood Lab | 03/02/2010 | B | 8.3 | 150 | 101.3 | 53.5 | 25 | 0.3 | 13.3
0608BM018 | 106-D-2008 | 106 | 113441.25 | 0 | 2008_10_30 | 45.2705 | Bituminous Mix | -93.726 | SPWEB440F Sp - 4.75 mm taconite, PG 64-34; sent to Maplewood Lab for E* test. DURING PAVING | Maplewood Lab | 03/02/2010 | B | 8.3 | 150 | 101.3 | 53.7 | 10 | 0.3 | 18.8
0608BM018 | 106-D-2008 | 106 | 113441.25 | 0 | 2008_10_30 | 45.2705 | Bituminous Mix | -93.726 | SPWEB440F Sp - 4.75 mm taconite, PG 64-34; sent to Maplewood Lab for E* test. DURING PAVING | Maplewood Lab | 03/02/2010 | B | 8.3 | 150 | 101.3 | 54.1 | 5 | 0.2 | 13.7
0608BM018 | 106-D-2008 | 106 | 113441.25 | 0 | 2008_10_30 | 45.2705 | Bituminous Mix | -93.726 | SPWEB440F Sp - 4.75 mm taconite, PG 64-34; sent to Maplewood Lab for E* test. DURING PAVING | Maplewood Lab | 03/02/2010 | B | 8.3 | 150 | 101.3 | 54.3 | 1 | 0.1 | 12.7
0608BM018 | 106-D-2008 | 106 | 113441.25 | 0 | 2008_10_30 | 45.2705 | Bituminous Mix | -93.726 | SPWEB440F Sp - 4.75 mm taconite, PG 64-34; sent to Maplewood Lab for E* test. DURING PAVING | Maplewood Lab | 03/02/2010 | B | 8.3 | 150 | 101.3 | 54.4 | 0.5 | 0.1 | 12.4
0608BM018 | 106-D-2008 | 106 | 113441.25 | 0 | 2008_10_30 | 45.2705 | Bituminous Mix | -93.726 | SPWEB440F Sp - 4.75 mm taconite, PG 64-34; sent to Maplewood Lab for E* test. DURING PAVING | Maplewood Lab | 03/02/2010 | B | 8.3 | 150 | 101.3 | 54.1 | 0.1 | 0.1 | 10.9
0608BM018 | 106-D-2008 | 106 | 113441.25 | 0 | 2008_10_30 | 45.2705 | Bituminous Mix | -93.726 | SPWEB440F Sp - 4.75 mm taconite, PG 64-34; sent to Maplewood Lab for E* test. DURING PAVING | Maplewood Lab | 02/22/2010 | C | 8.2 | 150.3 | 101.3 | -11.9 | 25 | 13.4 | 15.8
0608BM018 | 106-D-2008 | 106 | 113441.25 | 0 | 2008_10_30 | 45.2705 | Bituminous Mix | -93.726 | SPWEB440F Sp - 4.75 mm taconite, PG 64-34; sent to Maplewood Lab for E* test. DURING PAVING | Maplewood Lab | 02/22/2010 | C | 8.2 | 150.3 | 101.3 | -9.1 | 10 | 12.3 | 16.6
0608BM018 | 106-D-2008 | 106 | 113441.25 | 0 | 2008_10_30 | 45.2705 | Bituminous Mix | -93.726 | SPWEB440F Sp - 4.75 mm taconite, PG 64-34; sent to Maplewood Lab for E* test. DURING PAVING | Maplewood Lab | 02/22/2010 | C | 8.2 | 150.3 | 101.3 | -9.7 | 5 | 11.1 | 17.6
0608BM018 | 106-D-2008 | 106 | 113441.25 | 0 | 2008_10_30 | 45.2705 | Bituminous Mix | -93.726 | SPWEB440F Sp - 4.75 mm taconite, PG 64-34; sent to Maplewood Lab for E* test. DURING PAVING | Maplewood Lab | 02/22/2010 | C | 8.2 | 150.3 | 101.3 | -9.9 | 1 | 8.3 | 21.3
0608BM018 | 106-D-2008 | 106 | 113441.25 | 0 | 2008_10_30 | 45.2705 | Bituminous Mix | -93.726 | SPWEB440F Sp - 4.75 mm taconite, PG 64-34; sent to Maplewood Lab for E* test. DURING PAVING | Maplewood Lab | 02/22/2010 | C | 8.2 | 150.3 | 101.3 | -9.4 | 0.5 | 7.3 | 22.6
0608BM018 | 106-D-2008 | 106 | 113441.25 | 0 | 2008_10_30 | 45.2705 | Bituminous Mix | -93.726 | SPWEB440F Sp - 4.75 mm taconite, PG 64-34; sent to Maplewood Lab for E* test. DURING PAVING | Maplewood Lab | 02/22/2010 | C | 8.2 | 150.3 | 101.3 | -10 | 0.1 | 5.3 | 25.1
0608BM018 | 106-D-2008 | 106 | 113441.25 | 0 | 2008_10_30 | 45.2705 | Bituminous Mix | -93.726 | SPWEB440F Sp - 4.75 mm taconite, PG 64-34; sent to Maplewood Lab for E* test. DURING PAVING | Maplewood Lab | 02/24/2010 | C | 8.2 | 150.3 | 101.3 | 4.3 | 25 | 6.9 | 18.1
0608BM018 | 106-D-2008 | 106 | 113441.25 | 0 | 2008_10_30 | 45.2705 | Bituminous Mix | -93.726 | SPWEB440F Sp - 4.75 mm taconite, PG 64-34; sent to Maplewood Lab for E* test. DURING PAVING | Maplewood Lab | 02/24/2010 | C | 8.2 | 150.3 | 101.3 | 2.6 | 10 | 5.6 | 22.2
0608BM018 | 106-D-2008 | 106 | 113441.25 | 0 | 2008_10_30 | 45.2705 | Bituminous Mix | -93.726 | SPWEB440F Sp - 4.75 mm taconite, PG 64-34; sent to Maplewood Lab for E* test. DURING PAVING | Maplewood Lab | 02/24/2010 | C | 8.2 | 150.3 | 101.3 | 4.1 | 5 | 4.7 | 25
0608BM018 | 106-D-2008 | 106 | 113441.25 | 0 | 2008_10_30 | 45.2705 | Bituminous Mix | -93.726 | SPWEB440F Sp - 4.75 mm taconite, PG 64-34; sent to Maplewood Lab for E* test. DURING PAVING | Maplewood Lab | 02/24/2010 | C | 8.2 | 150.3 | 101.3 | 4.2 | 1 | 2.9 | 29.9
0608BM018 | 106-D-2008 | 106 | 113441.25 | 0 | 2008_10_30 | 45.2705 | Bituminous Mix | -93.726 | SPWEB440F Sp - 4.75 mm taconite, PG 64-34; sent to Maplewood Lab for E* test. DURING PAVING | Maplewood Lab | 02/24/2010 | C | 8.2 | 150.3 | 101.3 | 4.3 | 0.5 | 2.3 | 31.7
0608BM018 | 106-D-2008 | 106 | 113441.25 | 0 | 2008_10_30 | 45.2705 | Bituminous Mix | -93.726 | SPWEB440F Sp - 4.75 mm taconite, PG 64-34; sent to Maplewood Lab for E* test. DURING PAVING | Maplewood Lab | 02/24/2010 | C | 8.2 | 150.3 | 101.3 | 4.4 | 0.1 | 1.4 | 33.2
0608BM018 | 106-D-2008 | 106 | 113441.25 | 0 | 2008_10_30 | 45.2705 | Bituminous Mix | -93.726 | SPWEB440F Sp - 4.75 mm taconite, PG 64-34; sent to Maplewood Lab for E* test. DURING PAVING | Maplewood Lab | 02/25/2010 | C | 8.2 | 150.3 | 101.3 | 21.1 | 25 | 1.7 | 29.5
0608BM018 | 106-D-2008 | 106 | 113441.25 | 0 | 2008_10_30 | 45.2705 | Bituminous Mix | -93.726 | SPWEB440F Sp - 4.75 mm taconite, PG 64-34; sent to Maplewood Lab for E* test. DURING PAVING | Maplewood Lab | 02/25/2010 | C | 8.2 | 150.3 | 101.3 | 20.9 | 10 | 1.1 | 33.6
0608BM018 | 106-D-2008 | 106 | 113441.25 | 0 | 2008_10_30 | 45.2705 | Bituminous Mix | -93.726 | SPWEB440F Sp - 4.75 mm taconite, PG 64-34; sent to Maplewood Lab for E* test. DURING PAVING | Maplewood Lab | 02/25/2010 | C | 8.2 | 150.3 | 101.3 | 21.2 | 5 | 0.8 | 34.9
0608BM018 | 106-D-2008 | 106 | 113441.25 | 0 | 2008_10_30 | 45.2705 | Bituminous Mix | -93.726 | SPWEB440F Sp - 4.75 mm taconite, PG 64-34; sent to Maplewood Lab for E* test. DURING PAVING | Maplewood Lab | 02/25/2010 | C | 8.2 | 150.3 | 101.3 | 20.9 | 1 | 0.4 | 32.2
0608BM018 | 106-D-2008 | 106 | 113441.25 | 0 | 2008_10_30 | 45.2705 | Bituminous Mix | -93.726 | SPWEB440F Sp - 4.75 mm taconite, PG 64-34; sent to Maplewood Lab for E* test. DURING PAVING | Maplewood Lab | 02/25/2010 | C | 8.2 | 150.3 | 101.3 | 21.2 | 0.5 | 0.4 | 30.2

## MAT_HMA_HAMBURG_TEST_MV
MNROAD_ID | SECTION_ID | CELL | STATION | OFFSET | SAMPLE_DATE | LATITUDE | LONGITUDE | MATERIAL_GROUP | COMMENTS | TESTING_LAB | TEST_DATE | SAMPLE_DESCRIPTION | CONDITION | TEMP_C | NO_PASSES | RUT_DEPTH_MM
0208BM032 | 2-D-2008 | 2 | 111119.54 | 0 | 2008_09_17 | 45.2744 | -93.7332 | Bituminous Mix | SPWEB440F, PG 64-34; sent to TxDOT for Overlay Hamburg testing. DURING PAVING | Texas Transportation Institute | 06/23/2009 | 175 EF | wet | 50 | 9200 | 12.5
0208BM032 | 2-D-2008 | 2 | 111119.54 | 0 | 2008_09_17 | 45.2744 | -93.7332 | Bituminous Mix | SPWEB440F, PG 64-34; sent to TxDOT for Overlay Hamburg testing. DURING PAVING | Texas Transportation Institute | 06/23/2009 | 175 CD | wet | 50 | 9900 | 12.5
0208BM032 | 2-D-2008 | 2 | 111119.54 | 0 | 2008_09_17 | 45.2744 | -93.7332 | Bituminous Mix | SPWEB440F, PG 64-34; sent to TxDOT for Overlay Hamburg testing. DURING PAVING | Texas Transportation Institute | 06/23/2009 | 175 AB | wet | 50 | 6700 | 12.5
0208BM008 | 2-D-2008 | 2 | 111119.54 | 0 | 2008_09_30 | 45.2744 | -93.7332 | Bituminous Mix | Novachip, PG 64-34; sent to TxDOT for Overlay Hamburg testing. DURING PAVING | Texas Transportation Institute | 06/23/2009 | 174 AB | wet | 50 | 20000 | 5.1
0208BM008 | 2-D-2008 | 2 | 111119.54 | 0 | 2008_09_30 | 45.2744 | -93.7332 | Bituminous Mix | Novachip, PG 64-34; sent to TxDOT for Overlay Hamburg testing. DURING PAVING | Texas Transportation Institute | 06/23/2009 | 174 CD | wet | 50 | 20000 | 4.8
1608BM033 | 16-D-2008 | 16 | 120303.75 | 0 | 2008_09_16 | 45.2591 | -93.7049 | Bituminous Mix | SPNWB430C Sp, Revix warm mix non-wear, PG 58-34; sent to TxDOT for Overlay Hamburg testing. DURING PAVING | Texas Transportation Institute | 06/23/2009 | 180 AB | wet | 50 | 9700 | 12.5
1608BM033 | 16-D-2008 | 16 | 120303.75 | 0 | 2008_09_16 | 45.2591 | -93.7049 | Bituminous Mix | SPNWB430C Sp, Revix warm mix non-wear, PG 58-34; sent to TxDOT for Overlay Hamburg testing. DURING PAVING | Texas Transportation Institute | 06/23/2009 | 180 CD | wet | 50 | 5900 | 12.5
1608BM001 | 16-D-2008 | 16 | 120303.75 | 0 | 2008_09_18 | 45.2591 | -93.7049 | Bituminous Mix | SPWEB440C Sp, Revix warm mix wear, PG 58-34; sent to TxDOT for Overlay Hamburg testing. DURING PAVING | Texas Transportation Institute | 06/23/2009 | 179 AB | wet | 50 | 7700 | 12.5
1608BM001 | 16-D-2008 | 16 | 120303.75 | 0 | 2008_09_18 | 45.2591 | -93.7049 | Bituminous Mix | SPWEB440C Sp, Revix warm mix wear, PG 58-34; sent to TxDOT for Overlay Hamburg testing. DURING PAVING | Texas Transportation Institute | 06/23/2009 | 179 CD | wet | 50 | 7500 | 12.5
1608BM001 | 16-D-2008 | 16 | 120303.75 | 0 | 2008_09_18 | 45.2591 | -93.7049 | Bituminous Mix | SPWEB440C Sp, Revix warm mix wear, PG 58-34; sent to TxDOT for Overlay Hamburg testing. DURING PAVING | Texas Transportation Institute | 06/23/2009 | 179 EF | wet | 50 | 13000 | 12.5
2008BM037 | 20-D-2008 | 20 | 122565 | 0 | 2008_09_05 | 45.2553 | -93.6979 | Bituminous Mix | SPNWB430B, 30% RAP non-wear, PG 58-28; sent to TxDOT for Overlay Hamburg testing. DURING PAVING | Texas Transportation Institute | 06/23/2009 | 181 AB | wet | 50 | 5200 | 12.5
2008BM016 | 20-D-2008 | 20 | 122565 | 0 | 2008_09_10 | 45.2553 | -93.6979 | Bituminous Mix | SPWEB440B, 30% RAP wear, PG 58-28; sent to TxDOT for Overlay Hamburg testing. DURING PAVING | Texas Transportation Institute | 06/23/2009 | 182 AB | wet | 50 | 14400 | 12.5
2008BM016 | 20-D-2008 | 20 | 122565 | 0 | 2008_09_10 | 45.2553 | -93.6979 | Bituminous Mix | SPWEB440B, 30% RAP wear, PG 58-28; sent to TxDOT for Overlay Hamburg testing. DURING PAVING | Texas Transportation Institute | 06/23/2009 | 182 EF | wet | 50 | 11250 | 12.5
2008BM016 | 20-D-2008 | 20 | 122565 | 0 | 2008_09_10 | 45.2553 | -93.6979 | Bituminous Mix | SPWEB440B, 30% RAP wear, PG 58-28; sent to TxDOT for Overlay Hamburg testing. DURING PAVING | Texas Transportation Institute | 06/23/2009 | 182 CD | wet | 50 | 14400 | 12.5
2008BM037 | 20-D-2008 | 20 | 122565 | 0 | 2008_09_05 | 45.2553 | -93.6979 | Bituminous Mix | SPNWB430B, 30% RAP non-wear, PG 58-28; sent to TxDOT for Overlay Hamburg testing. DURING PAVING | Texas Transportation Institute | 06/23/2009 | 181 CD | wet | 50 | 6400 | 12.5
2008BM037 | 20-D-2008 | 20 | 122565 | 0 | 2008_09_05 | 45.2553 | -93.6979 | Bituminous Mix | SPNWB430B, 30% RAP non-wear, PG 58-28; sent to TxDOT for Overlay Hamburg testing. DURING PAVING | Texas Transportation Institute | 06/23/2009 | 181 EF | wet | 50 | 5700 | 12.5
2108BM007 | 21-D-2008 | 21 | 123142.5 | 0 | 2008_09_10 | 45.2543 | -93.6962 | Bituminous Mix | SPWEB440B Sp, 30% fractionated RAP wear, PG 58-28; sent to TxDOT for Overlay Hamburg testing. DURING PAVING | Texas Transportation Institute | 06/23/2009 | 184 AB | wet | 50 | 5200 | 12.5
2108BM007 | 21-D-2008 | 21 | 123142.5 | 0 | 2008_09_10 | 45.2543 | -93.6962 | Bituminous Mix | SPWEB440B Sp, 30% fractionated RAP wear, PG 58-28; sent to TxDOT for Overlay Hamburg testing. DURING PAVING | Texas Transportation Institute | 06/23/2009 | 184 EF | wet | 50 | 6300 | 12.5
2108BM043 | 21-D-2008 | 21 | 123142.5 | 0 | 2008_09_05 | 45.2543 | -93.6962 | Bituminous Mix | SPNWB430B Sp, 30% fractionated RAP non-wear, PG 58-28; sent to TxDOT for Overlay Hamburg testing. DURING PAVING | Texas Transportation Institute | 06/23/2009 | 183 CD | wet | 50 | 7200 | 12.5
2108BM043 | 21-D-2008 | 21 | 123142.5 | 0 | 2008_09_05 | 45.2543 | -93.6962 | Bituminous Mix | SPNWB430B Sp, 30% fractionated RAP non-wear, PG 58-28; sent to TxDOT for Overlay Hamburg testing. DURING PAVING | Texas Transportation Institute | 06/23/2009 | 183 EF | wet | 50 | 7600 | 12.5
2108BM043 | 21-D-2008 | 21 | 123142.5 | 0 | 2008_09_05 | 45.2543 | -93.6962 | Bituminous Mix | SPNWB430B Sp, 30% fractionated RAP non-wear, PG 58-28; sent to TxDOT for Overlay Hamburg testing. DURING PAVING | Texas Transportation Institute | 06/23/2009 | 183 AB | wet | 50 | 5100 | 12.5
2108BM007 | 21-D-2008 | 21 | 123142.5 | 0 | 2008_09_10 | 45.2543 | -93.6962 | Bituminous Mix | SPWEB440B Sp, 30% fractionated RAP wear, PG 58-28; sent to TxDOT for Overlay Hamburg testing. DURING PAVING | Texas Transportation Institute | 06/23/2009 | 184 CD | wet | 50 | 6200 | 12.5
2208BM048 | 22-D-2008 | 22 | 123725 | 0 | 2008_09_05 | 45.2534 | -93.6943 | Bituminous Mix | SPNWB430C Sp 1, 30% fractionated RAP non-wear, PG 58-34; sent to TxDOT for Overlay Hamburg testing. DURING PAVING | Texas Transportation Institute | 06/23/2009 | 186 AB | wet | 50 | 7900 | 12.5
2208BM048 | 22-D-2008 | 22 | 123725 | 0 | 2008_09_05 | 45.2534 | -93.6943 | Bituminous Mix | SPNWB430C Sp 1, 30% fractionated RAP non-wear, PG 58-34; sent to TxDOT for Overlay Hamburg testing. DURING PAVING | Texas Transportation Institute | 06/23/2009 | 186 CD | wet | 50 | 5900 | 12.5
2208BM006 | 22-D-2008 | 22 | 123725 | 0 | 2008_09_10 | 45.2534 | -93.6943 | Bituminous Mix | SPWEB440C Sp 1, 30% fractionated RAP wear, PG 58-34; sent to TxDOT for Overlay Hamburg testing. DURING PAVING | Texas Transportation Institute | 06/23/2009 | 185 CD | wet | 50 | 5800 | 12.5
2208BM006 | 22-D-2008 | 22 | 123725 | 0 | 2008_09_10 | 45.2534 | -93.6943 | Bituminous Mix | SPWEB440C Sp 1, 30% fractionated RAP wear, PG 58-34; sent to TxDOT for Overlay Hamburg testing. DURING PAVING | Texas Transportation Institute | 06/23/2009 | 185 AB | wet | 50 | 6800 | 12.5
2208BM006 | 22-D-2008 | 22 | 123725 | 0 | 2008_09_10 | 45.2534 | -93.6943 | Bituminous Mix | SPWEB440C Sp 1, 30% fractionated RAP wear, PG 58-34; sent to TxDOT for Overlay Hamburg testing. DURING PAVING | Texas Transportation Institute | 06/23/2009 | 185 EF | wet | 50 | 9100 | 12.5
2308BM041 | 23-D-2008 | 23 | 124297.5 | 0 | 2008_09_19 | 45.2525 | -93.6925 | Bituminous Mix | shoulder mix - 5% tear off shingles, PG 58-28; sent to TxDOT for Overlay Hamburg testing. DURING PAVING | Texas Transportation Institute | 06/23/2009 | 187 CD | wet | 50 | 20000 | 5.5
2308BM041 | 23-D-2008 | 23 | 124297.5 | 0 | 2008_09_19 | 45.2525 | -93.6925 | Bituminous Mix | shoulder mix - 5% tear off shingles, PG 58-28; sent to TxDOT for Overlay Hamburg testing. DURING PAVING | Texas Transportation Institute | 06/23/2009 | 187 EF | wet | 50 | 20000 | 6.1
2308BM041 | 23-D-2008 | 23 | 124297.5 | 0 | 2008_09_19 | 45.2525 | -93.6925 | Bituminous Mix | shoulder mix - 5% tear off shingles, PG 58-28; sent to TxDOT for Overlay Hamburg testing. DURING PAVING | Texas Transportation Institute | 06/23/2009 | 187 AB | wet | 50 | 20000 | 8
2408BM009 | 24-I-2008 | 24 | 16083.75 | 0 | 2008_10_16 | 45.2663 | -93.7176 | Bituminous Mix | SPWEB440C - WMA control, PG 58-34; sent to TxDOT for Overlay Hamburg testing. DURING PAVING | Texas Transportation Institute | 06/23/2009 | 188 AB | wet | 50 | 20000 | 8.2
2408BM009 | 24-I-2008 | 24 | 16083.75 | 0 | 2008_10_16 | 45.2663 | -93.7176 | Bituminous Mix | SPWEB440C - WMA control, PG 58-34; sent to TxDOT for Overlay Hamburg testing. DURING PAVING | Texas Transportation Institute | 06/23/2009 | 188 EF | wet | 50 | 16200 | 12.5
2408BM009 | 24-I-2008 | 24 | 16083.75 | 0 | 2008_10_16 | 45.2663 | -93.7176 | Bituminous Mix | SPWEB440C - WMA control, PG 58-34; sent to TxDOT for Overlay Hamburg testing. DURING PAVING | Texas Transportation Institute | 06/23/2009 | 188 CD | wet | 50 | 20000 | 9
8608BM011 | 86-I-2008 | 86 | 16707 | 0 | 2008_10_15 | 45.2653 | -93.7157 | Bituminous Mix | SPWEB440H Sp 1, porous HMA, PG 70-28; sent to TxDOT for Overlay Hamburg testing. DURING PAVING | Texas Transportation Institute | 06/23/2009 | 189 CD | wet | 50 | 20000 | 9
8608BM011 | 86-I-2008 | 86 | 16707 | 0 | 2008_10_15 | 45.2653 | -93.7157 | Bituminous Mix | SPWEB440H Sp 1, porous HMA, PG 70-28; sent to TxDOT for Overlay Hamburg testing. DURING PAVING | Texas Transportation Institute | 06/23/2009 | 189 AB | wet | 50 | 20000 | 7.8
8608BM011 | 86-I-2008 | 86 | 16707 | 0 | 2008_10_15 | 45.2653 | -93.7157 | Bituminous Mix | SPWEB440H Sp 1, porous HMA, PG 70-28; sent to TxDOT for Overlay Hamburg testing. DURING PAVING | Texas Transportation Institute | 06/23/2009 | 189 EF | wet | 50 | 20000 | 9
8708BM011 | 87-I-2008 | 87 | 16933 | 0 | 2008_10_15 | 45.2649 | -93.715 | Bituminous Mix | SPWEB340B, porous HMA control, PG 58-28; sent to TxDOT for Overlay Hamburg testing. DURING PAVING | Texas Transportation Institute | 06/23/2009 | 190 AB | wet | 50 | 3000 | 12.5
8708BM011 | 87-I-2008 | 87 | 16933 | 0 | 2008_10_15 | 45.2649 | -93.715 | Bituminous Mix | SPWEB340B, porous HMA control, PG 58-28; sent to TxDOT for Overlay Hamburg testing. DURING PAVING | Texas Transportation Institute | 06/23/2009 | 190 EF | wet | 50 | 2400 | 12.5
8708BM011 | 87-I-2008 | 87 | 16933 | 0 | 2008_10_15 | 45.2649 | -93.715 | Bituminous Mix | SPWEB340B, porous HMA control, PG 58-28; sent to TxDOT for Overlay Hamburg testing. DURING PAVING | Texas Transportation Institute | 06/23/2009 | 190 CD | wet | 50 | 3484 | 12.5
0508BM011 | 105-D-2008 | 105 | 112878.75 | 0 | 2008_09_19 | 45.2715 | -93.7277 | Bituminous Mix | PASSRC, PG 64-22; sent to TxDOT for Overlay Hamburg testing. DURING PAVING | Texas Transportation Institute | 06/23/2009 | 176 EF | wet | 50 | 300 | 12.5
0508BM011 | 105-D-2008 | 105 | 112878.75 | 0 | 2008_09_19 | 45.2715 | -93.7277 | Bituminous Mix | PASSRC, PG 64-22; sent to TxDOT for Overlay Hamburg testing. DURING PAVING | Texas Transportation Institute | 06/23/2009 | 176 AB | wet | 50 | 400 | 12.5
0508BM011 | 105-D-2008 | 105 | 112878.75 | 0 | 2008_09_19 | 45.2715 | -93.7277 | Bituminous Mix | PASSRC, PG 64-22; sent to TxDOT for Overlay Hamburg testing. DURING PAVING | Texas Transportation Institute | 06/23/2009 | 176 CD | wet | 50 | 400 | 12.5
0508BM033 | 105-D-2008 | 105 | 112878.75 | 0 | 2008_10_30 | 45.2715 | -93.7277 | Bituminous Mix | shoulder mix - 5% mfr waste shingles, PG 58-28; sent to TxDOT for Overlay Hamburg testing. DURING PAVING | Texas Transportation Institute | 06/23/2009 | 177 E-F | wet | 50 | 15400 | 12.5
0508BM033 | 105-D-2008 | 105 | 112878.75 | 0 | 2008_10_30 | 45.2715 | -93.7277 | Bituminous Mix | shoulder mix - 5% mfr waste shingles, PG 58-28; sent to TxDOT for Overlay Hamburg testing. DURING PAVING | Texas Transportation Institute | 06/23/2009 | 177 C-D | wet | 50 | 20000 | 10.7
0508BM033 | 105-D-2008 | 105 | 112878.75 | 0 | 2008_10_30 | 45.2715 | -93.7277 | Bituminous Mix | shoulder mix - 5% mfr waste shingles, PG 58-28; sent to TxDOT for Overlay Hamburg testing. DURING PAVING | Texas Transportation Institute | 06/23/2009 | 177 A-B | wet | 50 | 16000 | 12.5
0608BM006 | 106-D-2008 | 106 | 113441.25 | 0 | 2008_10_30 | 45.2705 | -93.726 | Bituminous Mix | SPWEB440F Sp - 4.75 mm taconite, PG 64-34; sent to TxDOT for Overlay Hamburg testing. DURING PAVING | Texas Transportation Institute | 06/23/2009 | 178 AB | wet | 50 | 6200 | 12.5
0608BM006 | 106-D-2008 | 106 | 113441.25 | 0 | 2008_10_30 | 45.2705 | -93.726 | Bituminous Mix | SPWEB440F Sp - 4.75 mm taconite, PG 64-34; sent to TxDOT for Overlay Hamburg testing. DURING PAVING | Texas Transportation Institute | 06/23/2009 | 178 CD | wet | 50 | 5500 | 12.5
0608BM006 | 106-D-2008 | 106 | 113441.25 | 0 | 2008_10_30 | 45.2705 | -93.726 | Bituminous Mix | SPWEB440F Sp - 4.75 mm taconite, PG 64-34; sent to TxDOT for Overlay Hamburg testing. DURING PAVING | Texas Transportation Institute | 06/23/2009 | 178 EF | wet | 50 | 5600 | 12.5

## MAT_HMA_SCB_TEST_MV
MNROAD_ID | SECTION_ID | CELL | STATION | OFFSET | SAMPLE_DATE | LATITUDE | MATERIAL_GROUP | LONGITUDE | COMMENTS | TESTING_LAB | TEST_DATE | SAMPLE_NAME | TEMP_C | THICKNESS_MM | NOTCH_LENGTH_MM | RADIUS_MM | FRACTURE_ENERGY | FRACTURE_TOUGHNESS | STIFFNESS
0208BM031 | 2-D-2008 | 2 | 111119.5 | 0 | 2008_09_17 | 45.2744 | Bituminous Mix | -93.7332 | SPWEB440F, PG 64-34; sent to U of M for LTC fracture. DURING PAVING | University of Minnesota | 06/16/2009 | SCBB5-1-36 | -36 | 25 | 15 | 75 | 245.3 | 0.79
0208BM031 | 2-D-2008 | 2 | 111119.5 | 0 | 2008_09_17 | 45.2744 | Bituminous Mix | -93.7332 | SPWEB440F, PG 64-34; sent to U of M for LTC fracture. DURING PAVING | University of Minnesota | 06/16/2009 | SCBB1-2-36 | -36 | 25 | 15 | 75 | 136.2 | 0.68
0208BM031 | 2-D-2008 | 2 | 111119.5 | 0 | 2008_09_17 | 45.2744 | Bituminous Mix | -93.7332 | SPWEB440F, PG 64-34; sent to U of M for LTC fracture. DURING PAVING | University of Minnesota | 06/16/2009 | SCBB5-2-24(2) | -24 | 25 | 15 | 75 | 550.9 | 0.74
0208BM031 | 2-D-2008 | 2 | 111119.5 | 0 | 2008_09_17 | 45.2744 | Bituminous Mix | -93.7332 | SPWEB440F, PG 64-34; sent to U of M for LTC fracture. DURING PAVING | University of Minnesota | 06/16/2009 | SCBB2-1-24 | -24 | 25 | 15 | 75 | 578.9 | 0.78
0208BM031 | 2-D-2008 | 2 | 111119.5 | 0 | 2008_09_17 | 45.2744 | Bituminous Mix | -93.7332 | SPWEB440F, PG 64-34; sent to U of M for LTC fracture. DURING PAVING | University of Minnesota | 06/16/2009 | SCBB5-3-36 | -36 | 25 | 15 | 75 | 187.6 | 0.65
0208BM031 | 2-D-2008 | 2 | 111119.5 | 0 | 2008_09_17 | 45.2744 | Bituminous Mix | -93.7332 | SPWEB440F, PG 64-34; sent to U of M for LTC fracture. DURING PAVING | University of Minnesota | 06/16/2009 | SCBB5-4-12(2) | -12 | 25 | 15 | 75 | 804.4 | 0.41
0208BM031 | 2-D-2008 | 2 | 111119.5 | 0 | 2008_09_17 | 45.2744 | Bituminous Mix | -93.7332 | SPWEB440F, PG 64-34; sent to U of M for LTC fracture. DURING PAVING | University of Minnesota | 06/16/2009 | SCBB2-2-12 | -12 | 25 | 15 | 75 | 1062 | 0.48
0208BM031 | 2-D-2008 | 2 | 111119.5 | 0 | 2008_09_17 | 45.2744 | Bituminous Mix | -93.7332 | SPWEB440F, PG 64-34; sent to U of M for LTC fracture. DURING PAVING | University of Minnesota | 06/16/2009 | SCBB1-3-12 | -12 | 25 | 15 | 75 | 867.5 | 0.35
0208BM031 | 2-D-2008 | 2 | 111119.5 | 0 | 2008_09_17 | 45.2744 | Bituminous Mix | -93.7332 | SPWEB440F, PG 64-34; sent to U of M for LTC fracture. DURING PAVING | University of Minnesota | 06/16/2009 | SCBB1-1-24 | -24 | 25 | 15 | 75 | 302.9 | 0.64
0208BM004 | 2-D-2008 | 2 | 111119.5 | 0 | 2008_09_30 | 45.2744 | Bituminous Mix | -93.7332 | Novachip, PG 64-34; sent to U of M for LTC fracture. DURING PAVING | University of Minnesota | 06/16/2009 | SCBA3-2-30 | -30 | 25 | 15 | 75 | 309.8 | 0.94
0208BM004 | 2-D-2008 | 2 | 111119.5 | 0 | 2008_09_30 | 45.2744 | Bituminous Mix | -93.7332 | Novachip, PG 64-34; sent to U of M for LTC fracture. DURING PAVING | University of Minnesota | 06/16/2009 | SCBA3-1-30 | -30 | 25 | 15 | 75 | 400.9 | 0.91
0208BM004 | 2-D-2008 | 2 | 111119.5 | 0 | 2008_09_30 | 45.2744 | Bituminous Mix | -93.7332 | Novachip, PG 64-34; sent to U of M for LTC fracture. DURING PAVING | University of Minnesota | 06/16/2009 | SCBA2-4-30 | -30 | 25 | 15 | 75 | 343.3 | 0.89
0208BM004 | 2-D-2008 | 2 | 111119.5 | 0 | 2008_09_30 | 45.2744 | Bituminous Mix | -93.7332 | Novachip, PG 64-34; sent to U of M for LTC fracture. DURING PAVING | University of Minnesota | 06/16/2009 | SCBA5-2-18 | -18 | 25 | 15 | 75 | 911.2 | 0.8
0208BM004 | 2-D-2008 | 2 | 111119.5 | 0 | 2008_09_30 | 45.2744 | Bituminous Mix | -93.7332 | Novachip, PG 64-34; sent to U of M for LTC fracture. DURING PAVING | University of Minnesota | 06/16/2009 | SCBA3-4-18 | -18 | 25 | 15 | 75 | 820.8 | 0.79
0208BM004 | 2-D-2008 | 2 | 111119.5 | 0 | 2008_09_30 | 45.2744 | Bituminous Mix | -93.7332 | Novachip, PG 64-34; sent to U of M for LTC fracture. DURING PAVING | University of Minnesota | 06/16/2009 | SCBA2-2-18 | -18 | 25 | 15 | 75 | 1035.2 | 0.78
0208BM004 | 2-D-2008 | 2 | 111119.5 | 0 | 2008_09_30 | 45.2744 | Bituminous Mix | -93.7332 | Novachip, PG 64-34; sent to U of M for LTC fracture. DURING PAVING | University of Minnesota | 06/16/2009 | SCBA5-1-6 | -6 | 25 | 15 | 75 | 532.4 | 0.27
0208BM004 | 2-D-2008 | 2 | 111119.5 | 0 | 2008_09_30 | 45.2744 | Bituminous Mix | -93.7332 | Novachip, PG 64-34; sent to U of M for LTC fracture. DURING PAVING | University of Minnesota | 06/16/2009 | SCBA2-1-6 | -6 | 25 | 15 | 75 | 749.1 | 0.3
0208BM004 | 2-D-2008 | 2 | 111119.5 | 0 | 2008_09_30 | 45.2744 | Bituminous Mix | -93.7332 | Novachip, PG 64-34; sent to U of M for LTC fracture. DURING PAVING | University of Minnesota | 06/16/2009 | SCBA3-1-6 | -6 | 25 | 15 | 75 | 1090.3 | 0.37
0305BC001 | 3-D-1990 | 3 | 111425 | -5.5 | 2005_05_24 | 45.2739 | Bituminous Core | -93.7323 | """6"""" core, for pooled fund LTC. """ | University of Minnesota | 12/01/2006 | MnRoad Cell 03 | -30 |  |  |  | 221.15 | 0.88
0305BC001 | 3-D-1990 | 3 | 111425 | -5.5 | 2005_05_24 | 45.2739 | Bituminous Core | -93.7323 | """6"""" core, for pooled fund LTC. """ | University of Minnesota | 12/01/2006 | MnRoad Cell 03 | -30 |  |  |  | 104.49 | 0.81
0305BC001 | 3-D-1990 | 3 | 111425 | -5.5 | 2005_05_24 | 45.2739 | Bituminous Core | -93.7323 | """6"""" core, for pooled fund LTC. """ | University of Minnesota | 12/01/2006 | MnRoad Cell 03 | -30 |  |  |  |  | 0.67
0305BC001 | 3-D-1990 | 3 | 111425 | -5.5 | 2005_05_24 | 45.2739 | Bituminous Core | -93.7323 | """6"""" core, for pooled fund LTC. """ | University of Minnesota | 12/01/2006 | MnRoad Cell 03 | -18 |  |  |  | 423.1 | 0.74
0305BC001 | 3-D-1990 | 3 | 111425 | -5.5 | 2005_05_24 | 45.2739 | Bituminous Core | -93.7323 | """6"""" core, for pooled fund LTC. """ | University of Minnesota | 12/01/2006 | MnRoad Cell 03 | -6 |  |  |  | 439.53 | 0.49
0305BC001 | 3-D-1990 | 3 | 111425 | -5.5 | 2005_05_24 | 45.2739 | Bituminous Core | -93.7323 | """6"""" core, for pooled fund LTC. """ | University of Minnesota | 12/01/2006 | MnRoad Cell 03 | -18 |  |  |  | 303.84 | 0.74
0305BC001 | 3-D-1990 | 3 | 111425 | -5.5 | 2005_05_24 | 45.2739 | Bituminous Core | -93.7323 | """6"""" core, for pooled fund LTC. """ | University of Minnesota | 12/01/2006 | MnRoad Cell 03 | -6 |  |  |  | 741.88 | 0.59
0305BC001 | 3-D-1990 | 3 | 111425 | -5.5 | 2005_05_24 | 45.2739 | Bituminous Core | -93.7323 | """6"""" core, for pooled fund LTC. """ | University of Minnesota | 12/01/2006 | MnRoad Cell 03 | -6 |  |  |  | 563.27 | 0.55
0305BC001 | 3-D-1990 | 3 | 111425 | -5.5 | 2005_05_24 | 45.2739 | Bituminous Core | -93.7323 | """6"""" core, for pooled fund LTC. """ | University of Minnesota | 12/01/2006 | MnRoad Cell 03 | -18 |  |  |  | 406.71 | 0.67
1508BM021 | 15-D-2008 | 15 | 119731.3 | 0 | 2008_09_19 | 45.26 | Bituminous Mix | -93.7067 | shoulder mix - 5% tear off shingles, PG 58-28; sent to U of M for LTC fracture. DURING PAVING | University of Minnesota | 06/16/2009 | SCBM3-4-12(2) | -12 | 25 | 15 | 75 | 285.1 | 0.67
1508BM021 | 15-D-2008 | 15 | 119731.3 | 0 | 2008_09_19 | 45.26 | Bituminous Mix | -93.7067 | shoulder mix - 5% tear off shingles, PG 58-28; sent to U of M for LTC fracture. DURING PAVING | University of Minnesota | 06/16/2009 | SCBM4-2-12(2) | -12 | 25 | 15 | 75 | 675.4 | 0.79
1508BM021 | 15-D-2008 | 15 | 119731.3 | 0 | 2008_09_19 | 45.26 | Bituminous Mix | -93.7067 | shoulder mix - 5% tear off shingles, PG 58-28; sent to U of M for LTC fracture. DURING PAVING | University of Minnesota | 06/16/2009 | SCBM5-2-12 | -12 | 25 | 15 | 75 | 617.5 | 0.7
1508BM021 | 15-D-2008 | 15 | 119731.3 | 0 | 2008_09_19 | 45.26 | Bituminous Mix | -93.7067 | shoulder mix - 5% tear off shingles, PG 58-28; sent to U of M for LTC fracture. DURING PAVING | University of Minnesota | 06/16/2009 | SCBM3-1-24 | -24 | 25 | 15 | 75 | 501.3 | 0.87
1508BM021 | 15-D-2008 | 15 | 119731.3 | 0 | 2008_09_19 | 45.26 | Bituminous Mix | -93.7067 | shoulder mix - 5% tear off shingles, PG 58-28; sent to U of M for LTC fracture. DURING PAVING | University of Minnesota | 06/16/2009 | SCBM5-4-36 | -36 | 25 | 15 | 75 | 224 | 0.91
1508BM021 | 15-D-2008 | 15 | 119731.3 | 0 | 2008_09_19 | 45.26 | Bituminous Mix | -93.7067 | shoulder mix - 5% tear off shingles, PG 58-28; sent to U of M for LTC fracture. DURING PAVING | University of Minnesota | 06/16/2009 | SCBM5-3-24 | -24 | 25 | 15 | 75 | 338.8 | 0.9
1508BM021 | 15-D-2008 | 15 | 119731.3 | 0 | 2008_09_19 | 45.26 | Bituminous Mix | -93.7067 | shoulder mix - 5% tear off shingles, PG 58-28; sent to U of M for LTC fracture. DURING PAVING | University of Minnesota | 06/16/2009 | SCBM3-2-36 | -36 | 25 | 15 | 75 | 331.9 | 1.02
1508BM021 | 15-D-2008 | 15 | 119731.3 | 0 | 2008_09_19 | 45.26 | Bituminous Mix | -93.7067 | shoulder mix - 5% tear off shingles, PG 58-28; sent to U of M for LTC fracture. DURING PAVING | University of Minnesota | 06/16/2009 | SCBM5-1-36(2) | -36 | 25 | 15 | 75 | 419.4 | 0.84
1508BM021 | 15-D-2008 | 15 | 119731.3 | 0 | 2008_09_19 | 45.26 | Bituminous Mix | -93.7067 | shoulder mix - 5% tear off shingles, PG 58-28; sent to U of M for LTC fracture. DURING PAVING | University of Minnesota | 06/16/2009 | SCBM4-1-24 | -24 | 25 | 15 | 75 | 319 | 0.77
1608BM031 | 16-D-2008 | 16 | 120303.8 | 0 | 2008_09_16 | 45.2591 | Bituminous Mix | -93.7049 | SPNWB430C Sp, Revix warm mix non-wear, PG 58-34; sent to U of M for LTC fracture. DURING PAVING | University of Minnesota | 06/16/2009 | SCBF5-2-36 | -36 | 25 | 15 | 75 | 223.7 | 0.77
1608BM031 | 16-D-2008 | 16 | 120303.8 | 0 | 2008_09_16 | 45.2591 | Bituminous Mix | -93.7049 | SPNWB430C Sp, Revix warm mix non-wear, PG 58-34; sent to U of M for LTC fracture. DURING PAVING | University of Minnesota | 06/16/2009 | SCBF4-2-36 | -36 | 25 | 15 | 75 | 277 | 0.73
1608BM031 | 16-D-2008 | 16 | 120303.8 | 0 | 2008_09_16 | 45.2591 | Bituminous Mix | -93.7049 | SPNWB430C Sp, Revix warm mix non-wear, PG 58-34; sent to U of M for LTC fracture. DURING PAVING | University of Minnesota | 06/16/2009 | SCBF5-3-24 | -24 | 25 | 15 | 75 | 666.4 | 0.63
1608BM031 | 16-D-2008 | 16 | 120303.8 | 0 | 2008_09_16 | 45.2591 | Bituminous Mix | -93.7049 | SPNWB430C Sp, Revix warm mix non-wear, PG 58-34; sent to U of M for LTC fracture. DURING PAVING | University of Minnesota | 06/16/2009 | SCBF4-4-24 | -24 | 25 | 15 | 75 | 372.9 | 0.68
1608BM031 | 16-D-2008 | 16 | 120303.8 | 0 | 2008_09_16 | 45.2591 | Bituminous Mix | -93.7049 | SPNWB430C Sp, Revix warm mix non-wear, PG 58-34; sent to U of M for LTC fracture. DURING PAVING | University of Minnesota | 06/16/2009 | SCBF5-4-36(2) | -36 | 25 | 15 | 75 | 217.2 | 0.72
1608BM031 | 16-D-2008 | 16 | 120303.8 | 0 | 2008_09_16 | 45.2591 | Bituminous Mix | -93.7049 | SPNWB430C Sp, Revix warm mix non-wear, PG 58-34; sent to U of M for LTC fracture. DURING PAVING | University of Minnesota | 06/16/2009 | SCBF5-1-12 | -12 | 25 | 15 | 75 | 955.8 | 0.46
1608BM031 | 16-D-2008 | 16 | 120303.8 | 0 | 2008_09_16 | 45.2591 | Bituminous Mix | -93.7049 | SPNWB430C Sp, Revix warm mix non-wear, PG 58-34; sent to U of M for LTC fracture. DURING PAVING | University of Minnesota | 06/16/2009 | SCBF4-3-12 | -12 | 25 | 15 | 75 | 899.9 | 0.47
1608BM031 | 16-D-2008 | 16 | 120303.8 | 0 | 2008_09_16 | 45.2591 | Bituminous Mix | -93.7049 | SPNWB430C Sp, Revix warm mix non-wear, PG 58-34; sent to U of M for LTC fracture. DURING PAVING | University of Minnesota | 06/16/2009 | SCBF3-2-12 | -12 | 25 | 15 | 75 | 910.2 | 0.46
1608BM031 | 16-D-2008 | 16 | 120303.8 | 0 | 2008_09_16 | 45.2591 | Bituminous Mix | -93.7049 | SPNWB430C Sp, Revix warm mix non-wear, PG 58-34; sent to U of M for LTC fracture. DURING PAVING | University of Minnesota | 06/16/2009 | SCBF3-1-24 | -24 | 25 | 15 | 75 | 275.9 | 0.64
1608BM012 | 16-D-2008 | 16 | 120303.8 | 0 | 2008_09_18 | 45.2591 | Bituminous Mix | -93.7049 | SPWEB440C Sp, Revix warm mix wear, PG 58-34; sent to U of M for LTC fracture. DURING PAVING | University of Minnesota | 06/16/2009 | SCBE6-1-36 | -36 | 25 | 15 | 75 | 296.2 | 0.84
1608BM012 | 16-D-2008 | 16 | 120303.8 | 0 | 2008_09_18 | 45.2591 | Bituminous Mix | -93.7049 | SPWEB440C Sp, Revix warm mix wear, PG 58-34; sent to U of M for LTC fracture. DURING PAVING | University of Minnesota | 06/16/2009 | SCBE4-3-36 | -36 | 25 | 15 | 75 | 237.2 | 0.9
1608BM012 | 16-D-2008 | 16 | 120303.8 | 0 | 2008_09_18 | 45.2591 | Bituminous Mix | -93.7049 | SPWEB440C Sp, Revix warm mix wear, PG 58-34; sent to U of M for LTC fracture. DURING PAVING | University of Minnesota | 06/16/2009 | SCBE4-1-36 | -36 | 25 | 15 | 75 | 356 | 0.79
1608BM012 | 16-D-2008 | 16 | 120303.8 | 0 | 2008_09_18 | 45.2591 | Bituminous Mix | -93.7049 | SPWEB440C Sp, Revix warm mix wear, PG 58-34; sent to U of M for LTC fracture. DURING PAVING | University of Minnesota | 06/16/2009 | SCBE6-4-24 | -24 | 25 | 15 | 75 | 362.2 | 0.7
1608BM012 | 16-D-2008 | 16 | 120303.8 | 0 | 2008_09_18 | 45.2591 | Bituminous Mix | -93.7049 | SPWEB440C Sp, Revix warm mix wear, PG 58-34; sent to U of M for LTC fracture. DURING PAVING | University of Minnesota | 06/16/2009 | SCBE5-2-24 | -24 | 25 | 15 | 75 | 335.4 | 0.8
1608BM012 | 16-D-2008 | 16 | 120303.8 | 0 | 2008_09_18 | 45.2591 | Bituminous Mix | -93.7049 | SPWEB440C Sp, Revix warm mix wear, PG 58-34; sent to U of M for LTC fracture. DURING PAVING | University of Minnesota | 06/16/2009 | SCBE4-4-24 | -24 | 25 | 15 | 75 | 441.5 | 0.81
1608BM012 | 16-D-2008 | 16 | 120303.8 | 0 | 2008_09_18 | 45.2591 | Bituminous Mix | -93.7049 | SPWEB440C Sp, Revix warm mix wear, PG 58-34; sent to U of M for LTC fracture. DURING PAVING | University of Minnesota | 06/16/2009 | SCBE6-2-12 | -12 | 25 | 15 | 75 | 689.5 | 0.49
1608BM012 | 16-D-2008 | 16 | 120303.8 | 0 | 2008_09_18 | 45.2591 | Bituminous Mix | -93.7049 | SPWEB440C Sp, Revix warm mix wear, PG 58-34; sent to U of M for LTC fracture. DURING PAVING | University of Minnesota | 06/16/2009 | SCBE4-2-12 | -12 | 25 | 15 | 75 | 773.6 | 0.47
1608BM012 | 16-D-2008 | 16 | 120303.8 | 0 | 2008_09_18 | 45.2591 | Bituminous Mix | -93.7049 | SPWEB440C Sp, Revix warm mix wear, PG 58-34; sent to U of M for LTC fracture. DURING PAVING | University of Minnesota | 06/16/2009 | SCBE5-3-12 | -12 | 25 | 15 | 75 | 731.1 | 0.53
1905BC001 | 19-D-2003 | 19 | 121745 | -6.5 | 2005_05_24 | 45.2567 | Bituminous Core | -93.7004 | """6"""" core, for pooled fund LTC. """ | University of Minnesota | 12/01/2006 | MnRoad Cell 19 | -24 |  |  |  | 275.1 | 0.7
1905BC001 | 19-D-2003 | 19 | 121745 | -6.5 | 2005_05_24 | 45.2567 | Bituminous Core | -93.7004 | """6"""" core, for pooled fund LTC. """ | University of Minnesota | 12/01/2006 | MnRoad Cell 19 | -12 |  |  |  | 387.89 | 0.71
1905BC001 | 19-D-2003 | 19 | 121745 | -6.5 | 2005_05_24 | 45.2567 | Bituminous Core | -93.7004 | """6"""" core, for pooled fund LTC. """ | University of Minnesota | 12/01/2006 | MnRoad Cell 19 | -12 |  |  |  | 257.41 | 0.65
1905BC001 | 19-D-2003 | 19 | 121745 | -6.5 | 2005_05_24 | 45.2567 | Bituminous Core | -93.7004 | """6"""" core, for pooled fund LTC. """ | University of Minnesota | 12/01/2006 | MnRoad Cell 19 | -12 |  |  |  | 116.51 | 0.61
1905BC001 | 19-D-2003 | 19 | 121745 | -6.5 | 2005_05_24 | 45.2567 | Bituminous Core | -93.7004 | """6"""" core, for pooled fund LTC. """ | University of Minnesota | 12/01/2006 | MnRoad Cell 19 | -24 |  |  |  | 199.31 | 0.56
1905BC001 | 19-D-2003 | 19 | 121745 | -6.5 | 2005_05_24 | 45.2567 | Bituminous Core | -93.7004 | """6"""" core, for pooled fund LTC. """ | University of Minnesota | 12/01/2006 | MnRoad Cell 19 | -36 |  |  |  | 155.42 | 0.62
1905BC001 | 19-D-2003 | 19 | 121745 | -6.5 | 2005_05_24 | 45.2567 | Bituminous Core | -93.7004 | """6"""" core, for pooled fund LTC. """ | University of Minnesota | 12/01/2006 | MnRoad Cell 19 | -36 |  |  |  |  | 0.87
1905BC001 | 19-D-2003 | 19 | 121745 | -6.5 | 2005_05_24 | 45.2567 | Bituminous Core | -93.7004 | """6"""" core, for pooled fund LTC. """ | University of Minnesota | 12/01/2006 | MnRoad Cell 19 | -24 |  |  |  | 299.33 | 0.8
1905BC001 | 19-D-2003 | 19 | 121745 | -6.5 | 2005_05_24 | 45.2567 | Bituminous Core | -93.7004 | """6"""" core, for pooled fund LTC. """ | University of Minnesota | 12/01/2006 | MnRoad Cell 19 | -36 |  |  |  | 60.64 | 0.79
2008BM044 | 20-D-2008 | 20 | 122565 | 0 | 2008_09_05 | 45.2553 | Bituminous Mix | -93.6979 | SPNWB430B, 30% RAP non-wear, PG 58-28; sent to U of M for LTC fracture. DURING PAVING | University of Minnesota | 06/16/2009 | SCBG3-3-30 | -30 | 25 | 15 | 75 | 293.4 | 0.99
2008BM044 | 20-D-2008 | 20 | 122565 | 0 | 2008_09_05 | 45.2553 | Bituminous Mix | -93.6979 | SPNWB430B, 30% RAP non-wear, PG 58-28; sent to U of M for LTC fracture. DURING PAVING | University of Minnesota | 06/16/2009 | SCBG2-2-30 | -30 | 25 | 15 | 75 | 207.3 | 0.83
2008BM044 | 20-D-2008 | 20 | 122565 | 0 | 2008_09_05 | 45.2553 | Bituminous Mix | -93.6979 | SPNWB430B, 30% RAP non-wear, PG 58-28; sent to U of M for LTC fracture. DURING PAVING | University of Minnesota | 06/16/2009 | SCBG4-4-18 | -18 | 25 | 15 | 75 | 566.1 | 0.82
2008BM044 | 20-D-2008 | 20 | 122565 | 0 | 2008_09_05 | 45.2553 | Bituminous Mix | -93.6979 | SPNWB430B, 30% RAP non-wear, PG 58-28; sent to U of M for LTC fracture. DURING PAVING | University of Minnesota | 06/16/2009 | SCBG3-4-18 | -18 | 25 | 15 | 75 | 386.6 | 0.72
2008BM044 | 20-D-2008 | 20 | 122565 | 0 | 2008_09_05 | 45.2553 | Bituminous Mix | -93.6979 | SPNWB430B, 30% RAP non-wear, PG 58-28; sent to U of M for LTC fracture. DURING PAVING | University of Minnesota | 06/16/2009 | SCBG4-3-30(2) | -30 | 25 | 15 | 75 | 206.9 | 0.74
2008BM044 | 20-D-2008 | 20 | 122565 | 0 | 2008_09_05 | 45.2553 | Bituminous Mix | -93.6979 | SPNWB430B, 30% RAP non-wear, PG 58-28; sent to U of M for LTC fracture. DURING PAVING | University of Minnesota | 06/16/2009 | SCBG4-1-6 | -6 | 25 | 15 | 75 | 766.5 | 0.43
2008BM044 | 20-D-2008 | 20 | 122565 | 0 | 2008_09_05 | 45.2553 | Bituminous Mix | -93.6979 | SPNWB430B, 30% RAP non-wear, PG 58-28; sent to U of M for LTC fracture. DURING PAVING | University of Minnesota | 06/16/2009 | SCBG3-1-6 | -6 | 25 | 15 | 75 | 811 | 0.53
2008BM044 | 20-D-2008 | 20 | 122565 | 0 | 2008_09_05 | 45.2553 | Bituminous Mix | -93.6979 | SPNWB430B, 30% RAP non-wear, PG 58-28; sent to U of M for LTC fracture. DURING PAVING | University of Minnesota | 06/16/2009 | SCBG2-1-6 | -6 | 25 | 15 | 75 | 950.4 | 0.45
2008BM044 | 20-D-2008 | 20 | 122565 | 0 | 2008_09_05 | 45.2553 | Bituminous Mix | -93.6979 | SPNWB430B, 30% RAP non-wear, PG 58-28; sent to U of M for LTC fracture. DURING PAVING | University of Minnesota | 06/16/2009 | SCBG3-2-18 | -18 | 25 | 15 | 75 | 394.2 | 0.7
2008BM002 | 20-D-2008 | 20 | 122565 | 0 | 2008_09_10 | 45.2553 | Bituminous Mix | -93.6979 | SPWEB440B, 30% RAP wear, PG 58-28; sent to U of M for LTC fracture. DURING PAVING | University of Minnesota | 05/01/2012 | C20-7 (7.0 voids, cond) | -28 |  |  |  | 267.47 | 0.88
2008BM002 | 20-D-2008 | 20 | 122565 | 0 | 2008_09_10 | 45.2553 | Bituminous Mix | -93.6979 | SPWEB440B, 30% RAP wear, PG 58-28; sent to U of M for LTC fracture. DURING PAVING | University of Minnesota | 05/01/2012 | C20-8 (7.0 voids, cond) | -28 |  |  |  | 399.18 | 0.8
2008BM002 | 20-D-2008 | 20 | 122565 | 0 | 2008_09_10 | 45.2553 | Bituminous Mix | -93.6979 | SPWEB440B, 30% RAP wear, PG 58-28; sent to U of M for LTC fracture. DURING PAVING | University of Minnesota | 05/01/2012 | C20-9 (7.0 voids, cond) | -28 |  |  |  | 192.49 | 0.85
2008BM002 | 20-D-2008 | 20 | 122565 | 0 | 2008_09_10 | 45.2553 | Bituminous Mix | -93.6979 | SPWEB440B, 30% RAP wear, PG 58-28; sent to U of M for LTC fracture. DURING PAVING | University of Minnesota | 05/01/2012 | C20 Wear-6 (7.0 voids) | -28 |  |  |  | 264.25 | 0.81
2008BM002 | 20-D-2008 | 20 | 122565 | 0 | 2008_09_10 | 45.2553 | Bituminous Mix | -93.6979 | SPWEB440B, 30% RAP wear, PG 58-28; sent to U of M for LTC fracture. DURING PAVING | University of Minnesota | 05/01/2012 | C20 Wear-5 (7.0 voids) | -28 |  |  |  | 226.38 | 0.84
2008BM002 | 20-D-2008 | 20 | 122565 | 0 | 2008_09_10 | 45.2553 | Bituminous Mix | -93.6979 | SPWEB440B, 30% RAP wear, PG 58-28; sent to U of M for LTC fracture. DURING PAVING | University of Minnesota | 05/01/2012 | C20 Wear-4 (7.0 voids) | -28 |  |  |  | 314.39 | 0.77
2008BM002 | 20-D-2008 | 20 | 122565 | 0 | 2008_09_10 | 45.2553 | Bituminous Mix | -93.6979 | SPWEB440B, 30% RAP wear, PG 58-28; sent to U of M for LTC fracture. DURING PAVING | University of Minnesota | 05/01/2012 | C20 Wear-3 (7.0 voids) | -18 |  |  |  | 323.92 | 0.72
2008BM002 | 20-D-2008 | 20 | 122565 | 0 | 2008_09_10 | 45.2553 | Bituminous Mix | -93.6979 | SPWEB440B, 30% RAP wear, PG 58-28; sent to U of M for LTC fracture. DURING PAVING | University of Minnesota | 05/01/2012 | C20 Wear-2 (7.0 voids) | -18 |  |  |  | 504.7 | 0.78
2008BM002 | 20-D-2008 | 20 | 122565 | 0 | 2008_09_10 | 45.2553 | Bituminous Mix | -93.6979 | SPWEB440B, 30% RAP wear, PG 58-28; sent to U of M for LTC fracture. DURING PAVING | University of Minnesota | 05/01/2012 | C20 Wear-1 (7.0 voids) | -18 |  |  |  | 337.34 | 0.7
2008BM002 | 20-D-2008 | 20 | 122565 | 0 | 2008_09_10 | 45.2553 | Bituminous Mix | -93.6979 | SPWEB440B, 30% RAP wear, PG 58-28; sent to U of M for LTC fracture. DURING PAVING | University of Minnesota | 05/01/2012 | C20 Wear-5 (4.0 voids) | -28 |  |  |  | 434.98 | 1.13
2008BM002 | 20-D-2008 | 20 | 122565 | 0 | 2008_09_10 | 45.2553 | Bituminous Mix | -93.6979 | SPWEB440B, 30% RAP wear, PG 58-28; sent to U of M for LTC fracture. DURING PAVING | University of Minnesota | 05/01/2012 | C20 Wear-4 (4.0 voids) | -28 |  |  |  | 327.21 | 0.86
2008BM002 | 20-D-2008 | 20 | 122565 | 0 | 2008_09_10 | 45.2553 | Bituminous Mix | -93.6979 | SPWEB440B, 30% RAP wear, PG 58-28; sent to U of M for LTC fracture. DURING PAVING | University of Minnesota | 05/01/2012 | C20 Wear-1 (4.0 voids) | -18 |  |  |  | 789.46 | 0.96
2008BM002 | 20-D-2008 | 20 | 122565 | 0 | 2008_09_10 | 45.2553 | Bituminous Mix | -93.6979 | SPWEB440B, 30% RAP wear, PG 58-28; sent to U of M for LTC fracture. DURING PAVING | University of Minnesota | 05/01/2012 | C20 Wear-2 (4.0 voids) | -18 |  |  |  | 299.37 | 1.01
2010BC009 | 20-D-2008 | 20 | 122820 | -6.5 | 2010_06_02 | 45.2549 | Bituminous Core | -93.6971 | Sent to University of Minnesota. | University of Minnesota | 05/01/2012 | C20 core-3 (6.0 voids) | -28 |  |  |  | 231.65 | 0.72
2010BC008 | 20-D-2008 | 20 | 122820 | -6 | 2010_06_02 | 45.2549 | Bituminous Core | -93.6971 | Sent to University of Minnesota. | University of Minnesota | 05/01/2012 | C20 core-2 (6.0 voids) | -28 |  |  |  | 224.29 | 0.66
2010BC007 | 20-D-2008 | 20 | 122820 | -5.5 | 2010_06_02 | 45.2549 | Bituminous Core | -93.6971 | Sent to University of Minnesota. | University of Minnesota | 05/01/2012 | C20 core-1 (6.0 voids) | -28 |  |  |  | 259.45 | 0.67
2110BC007 | 21-D-2008 | 21 | 122881 | -6.5 | 2010_06_02 | 45.2548 | Bituminous Core | -93.697 | Sent to University of Minnesota. | University of Minnesota | 05/01/2012 | C21 core-1 (5.1 voids) | -28 |  |  |  | 200.5 | 0.72
2110BC008 | 21-D-2008 | 21 | 122881 | -6 | 2010_06_02 | 45.2548 | Bituminous Core | -93.697 | Sent to University of Minnesota. | University of Minnesota | 05/01/2012 | C21 core-2 (5.1 voids) | -28 |  |  |  | 199.62 | 0.72
2110BC009 | 21-D-2008 | 21 | 122881 | -5.5 | 2010_06_02 | 45.2548 | Bituminous Core | -93.697 | Sent to University of Minnesota. | University of Minnesota | 05/01/2012 | C21 core-3 (5.1 voids) | -28 |  |  |  | 366.74 | 0.93
2108BM036 | 21-D-2008 | 21 | 123142.5 | 0 | 2008_09_05 | 45.2543 | Bituminous Mix | -93.6962 | SPNWB430B Sp, 30% fractionated RAP non-wear, PG 58-28; sent to U of M for LTC fracture. DURING PAVING | University of Minnesota | 06/16/2009 | SCBH4-3-18 | -18 | 25 | 15 | 75 | 213.1 | 0.61
2108BM036 | 21-D-2008 | 21 | 123142.5 | 0 | 2008_09_05 | 45.2543 | Bituminous Mix | -93.6962 | SPNWB430B Sp, 30% fractionated RAP non-wear, PG 58-28; sent to U of M for LTC fracture. DURING PAVING | University of Minnesota | 06/16/2009 | SCBH3-4-18 | -18 | 25 | 15 | 75 | 340.3 | 0.72
2108BM036 | 21-D-2008 | 21 | 123142.5 | 0 | 2008_09_05 | 45.2543 | Bituminous Mix | -93.6962 | SPNWB430B Sp, 30% fractionated RAP non-wear, PG 58-28; sent to U of M for LTC fracture. DURING PAVING | University of Minnesota | 06/16/2009 | SCBH5-1-6 | -6 | 25 | 15 | 75 | 787 | 0.51
2108BM036 | 21-D-2008 | 21 | 123142.5 | 0 | 2008_09_05 | 45.2543 | Bituminous Mix | -93.6962 | SPNWB430B Sp, 30% fractionated RAP non-wear, PG 58-28; sent to U of M for LTC fracture. DURING PAVING | University of Minnesota | 06/16/2009 | SCBH4-1-6 | -6 | 25 | 15 | 75 | 984.5 | 0.62
2108BM036 | 21-D-2008 | 21 | 123142.5 | 0 | 2008_09_05 | 45.2543 | Bituminous Mix | -93.6962 | SPNWB430B Sp, 30% fractionated RAP non-wear, PG 58-28; sent to U of M for LTC fracture. DURING PAVING | University of Minnesota | 06/16/2009 | SCBH3-1-6 | -6 | 25 | 15 | 75 | 1026.8 | 0.46
2108BM036 | 21-D-2008 | 21 | 123142.5 | 0 | 2008_09_05 | 45.2543 | Bituminous Mix | -93.6962 | SPNWB430B Sp, 30% fractionated RAP non-wear, PG 58-28; sent to U of M for LTC fracture. DURING PAVING | University of Minnesota | 06/16/2009 | SCBH3-2-30 | -30 | 25 | 15 | 75 | 212.4 | 0.73
2108BM036 | 21-D-2008 | 21 | 123142.5 | 0 | 2008_09_05 | 45.2543 | Bituminous Mix | -93.6962 | SPNWB430B Sp, 30% fractionated RAP non-wear, PG 58-28; sent to U of M for LTC fracture. DURING PAVING | University of Minnesota | 06/16/2009 | SCBH3-3-30 | -30 | 25 | 15 | 75 | 207.5 | 0.88
2108BM036 | 21-D-2008 | 21 | 123142.5 | 0 | 2008_09_05 | 45.2543 | Bituminous Mix | -93.6962 | SPNWB430B Sp, 30% fractionated RAP non-wear, PG 58-28; sent to U of M for LTC fracture. DURING PAVING | University of Minnesota | 06/16/2009 | SCBH4-4-30 | -30 | 25 | 15 | 75 | 257 | 0.68
2108BM036 | 21-D-2008 | 21 | 123142.5 | 0 | 2008_09_05 | 45.2543 | Bituminous Mix | -93.6962 | SPNWB430B Sp, 30% fractionated RAP non-wear, PG 58-28; sent to U of M for LTC fracture. DURING PAVING | University of Minnesota | 06/16/2009 | SCBH5-2-18 | -18 | 25 | 15 | 75 | 375.1 | 0.83
2108BM011 | 21-D-2008 | 21 | 123142.5 | 0 | 2008_09_10 | 45.2543 | Bituminous Mix | -93.6962 | SPWEB440B Sp, 30% fractionated RAP wear, PG 58-28; sent to U of M for LTC fracture. DURING PAVING | University of Minnesota | 05/01/2012 | C21-8 (7.0 voids, cond) | -28 |  |  |  | 319.32 | 0.88
2108BM011 | 21-D-2008 | 21 | 123142.5 | 0 | 2008_09_10 | 45.2543 | Bituminous Mix | -93.6962 | SPWEB440B Sp, 30% fractionated RAP wear, PG 58-28; sent to U of M for LTC fracture. DURING PAVING | University of Minnesota | 05/01/2012 | C21-9 (7.0 voids, cond) | -28 |  |  |  | 283.08 | 0.99
2108BM011 | 21-D-2008 | 21 | 123142.5 | 0 | 2008_09_10 | 45.2543 | Bituminous Mix | -93.6962 | SPWEB440B Sp, 30% fractionated RAP wear, PG 58-28; sent to U of M for LTC fracture. DURING PAVING | University of Minnesota | 05/01/2012 | C21-7 (7.0 voids, cond) | -28 |  |  |  | 266.66 | 0.77
2108BM011 | 21-D-2008 | 21 | 123142.5 | 0 | 2008_09_10 | 45.2543 | Bituminous Mix | -93.6962 | SPWEB440B Sp, 30% fractionated RAP wear, PG 58-28; sent to U of M for LTC fracture. DURING PAVING | University of Minnesota | 05/01/2012 | C21 Wear-6 (7.0 voids) | -28 |  |  |  | 337.85 | 0.74
2108BM011 | 21-D-2008 | 21 | 123142.5 | 0 | 2008_09_10 | 45.2543 | Bituminous Mix | -93.6962 | SPWEB440B Sp, 30% fractionated RAP wear, PG 58-28; sent to U of M for LTC fracture. DURING PAVING | University of Minnesota | 05/01/2012 | C21 Wear-5 (7.0 voids) | -28 |  |  |  | 335.17 | 0.79
2108BM011 | 21-D-2008 | 21 | 123142.5 | 0 | 2008_09_10 | 45.2543 | Bituminous Mix | -93.6962 | SPWEB440B Sp, 30% fractionated RAP wear, PG 58-28; sent to U of M for LTC fracture. DURING PAVING | University of Minnesota | 05/01/2012 | C21 Wear-4 (7.0 voids) | -28 |  |  |  |  | 0.44
2108BM011 | 21-D-2008 | 21 | 123142.5 | 0 | 2008_09_10 | 45.2543 | Bituminous Mix | -93.6962 | SPWEB440B Sp, 30% fractionated RAP wear, PG 58-28; sent to U of M for LTC fracture. DURING PAVING | University of Minnesota | 05/01/2012 | C21 Wear-3 (7.0 voids) | -18 |  |  |  | 473.44 | 0.8
2108BM011 | 21-D-2008 | 21 | 123142.5 | 0 | 2008_09_10 | 45.2543 | Bituminous Mix | -93.6962 | SPWEB440B Sp, 30% fractionated RAP wear, PG 58-28; sent to U of M for LTC fracture. DURING PAVING | University of Minnesota | 05/01/2012 | C21 Wear-2 (7.0 voids) | -18 |  |  |  | 429.72 | 0.66
2108BM011 | 21-D-2008 | 21 | 123142.5 | 0 | 2008_09_10 | 45.2543 | Bituminous Mix | -93.6962 | SPWEB440B Sp, 30% fractionated RAP wear, PG 58-28; sent to U of M for LTC fracture. DURING PAVING | University of Minnesota | 05/01/2012 | C21 Wear-1 (7.0 voids) | -18 |  |  |  | 265.6 | 0.68
2108BM011 | 21-D-2008 | 21 | 123142.5 | 0 | 2008_09_10 | 45.2543 | Bituminous Mix | -93.6962 | SPWEB440B Sp, 30% fractionated RAP wear, PG 58-28; sent to U of M for LTC fracture. DURING PAVING | University of Minnesota | 05/01/2012 | C21 Wear-6 (4.0 voids) | -28 |  |  |  | 326.31 | 0.9
2108BM011 | 21-D-2008 | 21 | 123142.5 | 0 | 2008_09_10 | 45.2543 | Bituminous Mix | -93.6962 | SPWEB440B Sp, 30% fractionated RAP wear, PG 58-28; sent to U of M for LTC fracture. DURING PAVING | University of Minnesota | 05/01/2012 | C21 Wear-5 (4.0 voids) | -28 |  |  |  | 432 | 1.03
2108BM011 | 21-D-2008 | 21 | 123142.5 | 0 | 2008_09_10 | 45.2543 | Bituminous Mix | -93.6962 | SPWEB440B Sp, 30% fractionated RAP wear, PG 58-28; sent to U of M for LTC fracture. DURING PAVING | University of Minnesota | 05/01/2012 | C21 Wear-4 (4.0 voids) | -28 |  |  |  | 210.83 | 0.95
2108BM011 | 21-D-2008 | 21 | 123142.5 | 0 | 2008_09_10 | 45.2543 | Bituminous Mix | -93.6962 | SPWEB440B Sp, 30% fractionated RAP wear, PG 58-28; sent to U of M for LTC fracture. DURING PAVING | University of Minnesota | 05/01/2012 | C21 Wear-3 (4.0 voids) | -18 |  |  |  | 410.65 | 0.86
2108BM011 | 21-D-2008 | 21 | 123142.5 | 0 | 2008_09_10 | 45.2543 | Bituminous Mix | -93.6962 | SPWEB440B Sp, 30% fractionated RAP wear, PG 58-28; sent to U of M for LTC fracture. DURING PAVING | University of Minnesota | 05/01/2012 | C21 Wear-1 (4.0 voids) | -18 |  |  |  | 414.53 | 0.85
2108BM011 | 21-D-2008 | 21 | 123142.5 | 0 | 2008_09_10 | 45.2543 | Bituminous Mix | -93.6962 | SPWEB440B Sp, 30% fractionated RAP wear, PG 58-28; sent to U of M for LTC fracture. DURING PAVING | University of Minnesota | 05/01/2012 | C21 Wear-2 (4.0 voids) | -18 |  |  |  | 376.06 | 0.74
2208BM017 | 22-D-2008 | 22 | 123725 | 0 | 2008_09_10 | 45.2534 | Bituminous Mix | -93.6943 | SPWEB440C Sp 1, 30% fractionated RAP wear, PG 58-34; sent to U of M for LTC fracture. DURING PAVING | University of Minnesota | 05/01/2012 | C22-7 (7.0 voids, cond) | -34 |  |  |  | 216.02 | 0.94
2208BM017 | 22-D-2008 | 22 | 123725 | 0 | 2008_09_10 | 45.2534 | Bituminous Mix | -93.6943 | SPWEB440C Sp 1, 30% fractionated RAP wear, PG 58-34; sent to U of M for LTC fracture. DURING PAVING | University of Minnesota | 05/01/2012 | C22 Wear-6 (7.0 voids) | -34 |  |  |  | 195.88 | 0.8
2208BM017 | 22-D-2008 | 22 | 123725 | 0 | 2008_09_10 | 45.2534 | Bituminous Mix | -93.6943 | SPWEB440C Sp 1, 30% fractionated RAP wear, PG 58-34; sent to U of M for LTC fracture. DURING PAVING | University of Minnesota | 05/01/2012 | C22 Wear-5 (7.0 voids) | -34 |  |  |  | 197.7 | 0.64
2208BM017 | 22-D-2008 | 22 | 123725 | 0 | 2008_09_10 | 45.2534 | Bituminous Mix | -93.6943 | SPWEB440C Sp 1, 30% fractionated RAP wear, PG 58-34; sent to U of M for LTC fracture. DURING PAVING | University of Minnesota | 05/01/2012 | C22 Wear-4 (7.0 voids) | -34 |  |  |  | 291.8 | 0.81
2208BM017 | 22-D-2008 | 22 | 123725 | 0 | 2008_09_10 | 45.2534 | Bituminous Mix | -93.6943 | SPWEB440C Sp 1, 30% fractionated RAP wear, PG 58-34; sent to U of M for LTC fracture. DURING PAVING | University of Minnesota | 05/01/2012 | Ce22 Wear-3 (7.0 voids) | -24 |  |  |  | 384.9 | 0.77
2208BM017 | 22-D-2008 | 22 | 123725 | 0 | 2008_09_10 | 45.2534 | Bituminous Mix | -93.6943 | SPWEB440C Sp 1, 30% fractionated RAP wear, PG 58-34; sent to U of M for LTC fracture. DURING PAVING | University of Minnesota | 05/01/2012 | C22 Wear-2 (7.0 voids) | -24 |  |  |  | 351.7 | 0.78
2208BM017 | 22-D-2008 | 22 | 123725 | 0 | 2008_09_10 | 45.2534 | Bituminous Mix | -93.6943 | SPWEB440C Sp 1, 30% fractionated RAP wear, PG 58-34; sent to U of M for LTC fracture. DURING PAVING | University of Minnesota | 05/01/2012 | C22 Wear-1 (7.0 voids) | -24 |  |  |  | 588.58 | 0.86
2208BM017 | 22-D-2008 | 22 | 123725 | 0 | 2008_09_10 | 45.2534 | Bituminous Mix | -93.6943 | SPWEB440C Sp 1, 30% fractionated RAP wear, PG 58-34; sent to U of M for LTC fracture. DURING PAVING | University of Minnesota | 05/01/2012 | C22 Wear-6 (4.0 voids) | -34 |  |  |  | 572.1 | 1.1
2208BM017 | 22-D-2008 | 22 | 123725 | 0 | 2008_09_10 | 45.2534 | Bituminous Mix | -93.6943 | SPWEB440C Sp 1, 30% fractionated RAP wear, PG 58-34; sent to U of M for LTC fracture. DURING PAVING | University of Minnesota | 05/01/2012 | C22 Wear-5 (4.0 voids) | -34 |  |  |  | 242.11 | 0.83
2208BM017 | 22-D-2008 | 22 | 123725 | 0 | 2008_09_10 | 45.2534 | Bituminous Mix | -93.6943 | SPWEB440C Sp 1, 30% fractionated RAP wear, PG 58-34; sent to U of M for LTC fracture. DURING PAVING | University of Minnesota | 05/01/2012 | C22 Wear-4 (4.0 voids) | -34 |  |  |  | 235.26 | 1
2208BM017 | 22-D-2008 | 22 | 123725 | 0 | 2008_09_10 | 45.2534 | Bituminous Mix | -93.6943 | SPWEB440C Sp 1, 30% fractionated RAP wear, PG 58-34; sent to U of M for LTC fracture. DURING PAVING | University of Minnesota | 05/01/2012 | Ce22 Wear-3 (4.0 voids) | -24 |  |  |  | 309.16 | 0.9
2208BM017 | 22-D-2008 | 22 | 123725 | 0 | 2008_09_10 | 45.2534 | Bituminous Mix | -93.6943 | SPWEB440C Sp 1, 30% fractionated RAP wear, PG 58-34; sent to U of M for LTC fracture. DURING PAVING | University of Minnesota | 05/01/2012 | C22 Wear-1 (4.0 voids) | -24 |  |  |  | 405.18 | 0.8
2208BM017 | 22-D-2008 | 22 | 123725 | 0 | 2008_09_10 | 45.2534 | Bituminous Mix | -93.6943 | SPWEB440C Sp 1, 30% fractionated RAP wear, PG 58-34; sent to U of M for LTC fracture. DURING PAVING | University of Minnesota | 05/01/2012 | C22 Wear-2 (4.0 voids) | -24 |  |  |  | 392.35 | 0.93
2210BC007 | 22-D-2008 | 22 | 123458 | -6.5 | 2010_06_02 | 45.2538 | Bituminous Core | -93.6952 | Sent to University of Minnesota. | University of Minnesota | 05/01/2012 | C22 core-1 (5.7 voids) | -34 |  |  |  | 276.44 | 0.73
2210BC008 | 22-D-2008 | 22 | 123458 | -6 | 2010_06_02 | 45.2538 | Bituminous Core | -93.6952 | Sent to University of Minnesota. | University of Minnesota | 05/01/2012 | C22 core-2 (5.7 voids) | -34 |  |  |  | 282.45 | 0.8
2210BC009 | 22-D-2008 | 22 | 123458 | -5.5 | 2010_06_02 | 45.2538 | Bituminous Core | -93.6952 | Sent to University of Minnesota. | University of Minnesota | 05/01/2012 | C22 core-3 (5.7 voids) | -34 |  |  |  | 360.58 | 0.78
2208BM045 | 22-D-2008 | 22 | 123725 | 0 | 2008_09_05 | 45.2534 | Bituminous Mix | -93.6943 | SPNWB430C Sp 1, 30% fractionated RAP non-wear, PG 58-34; sent to U of M for LTC fracture. DURING PAVING | University of Minnesota | 06/16/2009 | SCBI4-3-24 | -24 | 25 | 15 | 75 | 370.8 | 0.83
2208BM045 | 22-D-2008 | 22 | 123725 | 0 | 2008_09_05 | 45.2534 | Bituminous Mix | -93.6943 | SPNWB430C Sp 1, 30% fractionated RAP non-wear, PG 58-34; sent to U of M for LTC fracture. DURING PAVING | University of Minnesota | 06/16/2009 | SCBI4-1-24 | -24 | 25 | 15 | 75 | 352.3 | 0.8
2208BM045 | 22-D-2008 | 22 | 123725 | 0 | 2008_09_05 | 45.2534 | Bituminous Mix | -93.6943 | SPNWB430C Sp 1, 30% fractionated RAP non-wear, PG 58-34; sent to U of M for LTC fracture. DURING PAVING | University of Minnesota | 06/16/2009 | SCBI6-2-12(3) | -12 | 25 | 15 | 75 | 894.6 | 0.6
2208BM045 | 22-D-2008 | 22 | 123725 | 0 | 2008_09_05 | 45.2534 | Bituminous Mix | -93.6943 | SPNWB430C Sp 1, 30% fractionated RAP non-wear, PG 58-34; sent to U of M for LTC fracture. DURING PAVING | University of Minnesota | 06/16/2009 | SCBI4-4-12(3) | -12 | 25 | 15 | 75 | 830.5 | 0.45
2208BM045 | 22-D-2008 | 22 | 123725 | 0 | 2008_09_05 | 45.2534 | Bituminous Mix | -93.6943 | SPNWB430C Sp 1, 30% fractionated RAP non-wear, PG 58-34; sent to U of M for LTC fracture. DURING PAVING | University of Minnesota | 06/16/2009 | SCBI2-1-12 | -12 | 25 | 15 | 75 | 725.2 | 0.47
2208BM045 | 22-D-2008 | 22 | 123725 | 0 | 2008_09_05 | 45.2534 | Bituminous Mix | -93.6943 | SPNWB430C Sp 1, 30% fractionated RAP non-wear, PG 58-34; sent to U of M for LTC fracture. DURING PAVING | University of Minnesota | 06/16/2009 | SCBI2-2-36 | -36 | 25 | 15 | 75 | 273.8 | 0.8
2208BM045 | 22-D-2008 | 22 | 123725 | 0 | 2008_09_05 | 45.2534 | Bituminous Mix | -93.6943 | SPNWB430C Sp 1, 30% fractionated RAP non-wear, PG 58-34; sent to U of M for LTC fracture. DURING PAVING | University of Minnesota | 06/16/2009 | SCBI4-2-36 | -36 | 25 | 15 | 75 | 222 | 0.86
2208BM045 | 22-D-2008 | 22 | 123725 | 0 | 2008_09_05 | 45.2534 | Bituminous Mix | -93.6943 | SPNWB430C Sp 1, 30% fractionated RAP non-wear, PG 58-34; sent to U of M for LTC fracture. DURING PAVING | University of Minnesota | 06/16/2009 | SCBI5-4-36 | -36 | 25 | 15 | 75 | 204.8 | 0.78
2208BM045 | 22-D-2008 | 22 | 123725 | 0 | 2008_09_05 | 45.2534 | Bituminous Mix | -93.6943 | SPNWB430C Sp 1, 30% fractionated RAP non-wear, PG 58-34; sent to U of M for LTC fracture. DURING PAVING | University of Minnesota | 06/16/2009 | SCBI5-3-24 | -24 | 25 | 15 | 75 | 340.5 | 0.85
2208BM017 | 22-D-2008 | 22 | 123725 | 0 | 2008_09_10 | 45.2534 | Bituminous Mix | -93.6943 | SPWEB440C Sp 1, 30% fractionated RAP wear, PG 58-34; sent to U of M for LTC fracture. DURING PAVING | University of Minnesota | 05/01/2012 | C22-8 (7.0 voids, cond) | -34 |  |  |  | 385.88 | 1.03
2208BM017 | 22-D-2008 | 22 | 123725 | 0 | 2008_09_10 | 45.2534 | Bituminous Mix | -93.6943 | SPWEB440C Sp 1, 30% fractionated RAP wear, PG 58-34; sent to U of M for LTC fracture. DURING PAVING | University of Minnesota | 05/01/2012 | C22-9 (7.0 voids, cond) | -34 |  |  |  | 425.54 | 1.06
2408BM012 | 24-I-2008 | 24 | 16083.8 | 0 | 2008_10_16 | 45.2663 | Bituminous Mix | -93.7176 | SPWEB440C - WMA control, PG 58-34; sent to U of M for LTC fracture. DURING PAVING | University of Minnesota | 06/16/2009 | SCBL3-1-6 | -6 | 25 | 15 | 75 | 764 | 0.29
2408BM012 | 24-I-2008 | 24 | 16083.8 | 0 | 2008_10_16 | 45.2663 | Bituminous Mix | -93.7176 | SPWEB440C - WMA control, PG 58-34; sent to U of M for LTC fracture. DURING PAVING | University of Minnesota | 06/16/2009 | SCBL4-1-6 | -6 | 25 | 15 | 75 | 793.7 | 0.34
2408BM012 | 24-I-2008 | 24 | 16083.8 | 0 | 2008_10_16 | 45.2663 | Bituminous Mix | -93.7176 | SPWEB440C - WMA control, PG 58-34; sent to U of M for LTC fracture. DURING PAVING | University of Minnesota | 06/16/2009 | SCBL5-2-6 | -6 | 25 | 15 | 75 | 791.2 | 0.29
2408BM012 | 24-I-2008 | 24 | 16083.8 | 0 | 2008_10_16 | 45.2663 | Bituminous Mix | -93.7176 | SPWEB440C - WMA control, PG 58-34; sent to U of M for LTC fracture. DURING PAVING | University of Minnesota | 06/16/2009 | SCBL3-4-18 | -18 | 25 | 15 | 75 | 746.6 | 0.77
2408BM012 | 24-I-2008 | 24 | 16083.8 | 0 | 2008_10_16 | 45.2663 | Bituminous Mix | -93.7176 | SPWEB440C - WMA control, PG 58-34; sent to U of M for LTC fracture. DURING PAVING | University of Minnesota | 06/16/2009 | SCBL5-4-30 | -30 | 25 | 15 | 75 | 300.1 | 1.01
2408BM012 | 24-I-2008 | 24 | 16083.8 | 0 | 2008_10_16 | 45.2663 | Bituminous Mix | -93.7176 | SPWEB440C - WMA control, PG 58-34; sent to U of M for LTC fracture. DURING PAVING | University of Minnesota | 06/16/2009 | SCBL5-3-18 | -18 | 25 | 15 | 75 | 633.9 | 0.68
2408BM012 | 24-I-2008 | 24 | 16083.8 | 0 | 2008_10_16 | 45.2663 | Bituminous Mix | -93.7176 | SPWEB440C - WMA control, PG 58-34; sent to U of M for LTC fracture. DURING PAVING | University of Minnesota | 06/16/2009 | SCBL3-1-30 | -30 | 25 | 15 | 75 | 203.6 | 0.71
2408BM012 | 24-I-2008 | 24 | 16083.8 | 0 | 2008_10_16 | 45.2663 | Bituminous Mix | -93.7176 | SPWEB440C - WMA control, PG 58-34; sent to U of M for LTC fracture. DURING PAVING | University of Minnesota | 06/16/2009 | SCBL4-3-30 | -30 | 25 | 15 | 75 | 430.7 | 0.82
2408BM012 | 24-I-2008 | 24 | 16083.8 | 0 | 2008_10_16 | 45.2663 | Bituminous Mix | -93.7176 | SPWEB440C - WMA control, PG 58-34; sent to U of M for LTC fracture. DURING PAVING | University of Minnesota | 06/16/2009 | SCBL4-2-18 | -18 | 25 | 15 | 75 | 840.7 | 0.79
3304BC011 | 33-I-1999 | 33 | 6365 | 6 | 2004_10_29 | 45.266 | Bituminous Core | -93.7166 | Core sent to Xue Li for University of Minnesota testing. AFTER PAVING | University of Minnesota | 12/03/2004 | 33-11-T2 | -30 | 25.9 | 15.1 | 72.6 | 160.03 | 0.7
3304BC011 | 33-I-1999 | 33 | 6365 | 6 | 2004_10_29 | 45.266 | Bituminous Core | -93.7166 | Core sent to Xue Li for University of Minnesota testing. AFTER PAVING | University of Minnesota | 12/22/2004 | 33-11-T1 | -30 | 26.4 | 16 | 73.9 | 225.61 | 0.84
3304BC011 | 33-I-1999 | 33 | 6365 | 6 | 2004_10_29 | 45.266 | Bituminous Core | -93.7166 | Core sent to Xue Li for University of Minnesota testing. AFTER PAVING | University of Minnesota | 12/03/2004 | 33-11-B2 | -30 | 27.5 | 14.4 | 72.3 | 155.51 | 0.71
3304BC011 | 33-I-1999 | 33 | 6365 | 6 | 2004_10_29 | 45.266 | Bituminous Core | -93.7166 | Core sent to Xue Li for University of Minnesota testing. AFTER PAVING | University of Minnesota | 12/22/2004 | 33-11-B1 | -30 | 24.4 | 15.7 | 73.7 | 176.32 | 0.88
3304BC011 | 33-I-1999 | 33 | 6365 | 6 | 2004_10_29 | 45.266 | Bituminous Core | -93.7166 | Core sent to Xue Li for University of Minnesota testing. AFTER PAVING | University of Minnesota | 12/03/2004 | 33-11-C2 | -30 | 27 | 14.7 | 72.1 | 252.41 | 0.83
3304BC011 | 33-I-1999 | 33 | 6365 | 6 | 2004_10_29 | 45.266 | Bituminous Core | -93.7166 | Core sent to Xue Li for University of Minnesota testing. AFTER PAVING | University of Minnesota | 12/22/2004 | 33-11-C1 | -30 | 25.6 | 16.4 | 73.7 | 221.67 | 0.87
3307BM011 | 33-I-2007 | 33 | 6630 | 0 | 2007_09_13 | 45.2656 | Bituminous Mix | -93.7158 | 58-34 Acid only, top lift, sampled from truck box - for U of M LTC #2. DURING PAVING | University of Minnesota | 05/01/2012 | Cell 33-1 (7.0 voids) | -24 |  |  |  | 361.59 | 0.69
3307BM011 | 33-I-2007 | 33 | 6630 | 0 | 2007_09_13 | 45.2656 | Bituminous Mix | -93.7158 | 58-34 Acid only, top lift, sampled from truck box - for U of M LTC #2. DURING PAVING | University of Minnesota | 05/01/2012 | Cell 33-2 (7.0 voids) | -24 |  |  |  | 336.64 | 0.77
3307BM011 | 33-I-2007 | 33 | 6630 | 0 | 2007_09_13 | 45.2656 | Bituminous Mix | -93.7158 | 58-34 Acid only, top lift, sampled from truck box - for U of M LTC #2. DURING PAVING | University of Minnesota | 05/01/2012 | Cell 33-3 (7.0 voids) | -24 |  |  |  | 331.29 | 0.68
3307BM011 | 33-I-2007 | 33 | 6630 | 0 | 2007_09_13 | 45.2656 | Bituminous Mix | -93.7158 | 58-34 Acid only, top lift, sampled from truck box - for U of M LTC #2. DURING PAVING | University of Minnesota | 05/01/2012 | Cell 33-4 (7.0 voids) | -34 |  |  |  | 224.59 | 0.75
3307BM011 | 33-I-2007 | 33 | 6630 | 0 | 2007_09_13 | 45.2656 | Bituminous Mix | -93.7158 | 58-34 Acid only, top lift, sampled from truck box - for U of M LTC #2. DURING PAVING | University of Minnesota | 05/01/2012 | Cell 33-5 (7.0 voids) | -34 |  |  |  | 322.64 | 0.81
3307BM011 | 33-I-2007 | 33 | 6630 | 0 | 2007_09_13 | 45.2656 | Bituminous Mix | -93.7158 | 58-34 Acid only, top lift, sampled from truck box - for U of M LTC #2. DURING PAVING | University of Minnesota | 05/01/2012 | Cell 33-6 (7.0 voids) | -34 |  |  |  | 191.43 | 0.67
3307BM011 | 33-I-2007 | 33 | 6630 | 0 | 2007_09_13 | 45.2656 | Bituminous Mix | -93.7158 | 58-34 Acid only, top lift, sampled from truck box - for U of M LTC #2. DURING PAVING | University of Minnesota | 05/01/2012 | C33-7 (7.0 voids, cond) | -34 |  |  |  | 175.48 | 0.69
3307BM011 | 33-I-2007 | 33 | 6630 | 0 | 2007_09_13 | 45.2656 | Bituminous Mix | -93.7158 | 58-34 Acid only, top lift, sampled from truck box - for U of M LTC #2. DURING PAVING | University of Minnesota | 05/01/2012 | C33-8 (7.0 voids, cond) | -34 |  |  |  | 272.88 | 0.78
3307BM011 | 33-I-2007 | 33 | 6630 | 0 | 2007_09_13 | 45.2656 | Bituminous Mix | -93.7158 | 58-34 Acid only, top lift, sampled from truck box - for U of M LTC #2. DURING PAVING | University of Minnesota | 05/01/2012 | Cell 33-6 (4.0 voids) | -34 |  |  |  | 368.26 | 0.91
3307BM011 | 33-I-2007 | 33 | 6630 | 0 | 2007_09_13 | 45.2656 | Bituminous Mix | -93.7158 | 58-34 Acid only, top lift, sampled from truck box - for U of M LTC #2. DURING PAVING | University of Minnesota | 05/01/2012 | C33-9 (7.0 voids, cond) | -34 |  |  |  | 243.07 | 0.71
3307BM011 | 33-I-2007 | 33 | 6630 | 0 | 2007_09_13 | 45.2656 | Bituminous Mix | -93.7158 | 58-34 Acid only, top lift, sampled from truck box - for U of M LTC #2. DURING PAVING | University of Minnesota | 05/01/2012 | Cell 33-4 (4.0 voids) | -34 |  |  |  | 351.21 | 0.94
3307BM011 | 33-I-2007 | 33 | 6630 | 0 | 2007_09_13 | 45.2656 | Bituminous Mix | -93.7158 | 58-34 Acid only, top lift, sampled from truck box - for U of M LTC #2. DURING PAVING | University of Minnesota | 05/01/2012 | Cell 33-3 (4.0 voids) | -24 |  |  |  | 368.26 | 0.91
3307BM011 | 33-I-2007 | 33 | 6630 | 0 | 2007_09_13 | 45.2656 | Bituminous Mix | -93.7158 | 58-34 Acid only, top lift, sampled from truck box - for U of M LTC #2. DURING PAVING | University of Minnesota | 05/01/2012 | Cell 33-2 (4.0 voids) | -24 |  |  |  | 307.35 | 0.76
3307BM011 | 33-I-2007 | 33 | 6630 | 0 | 2007_09_13 | 45.2656 | Bituminous Mix | -93.7158 | 58-34 Acid only, top lift, sampled from truck box - for U of M LTC #2. DURING PAVING | University of Minnesota | 05/01/2012 | Cell 33-1 (4.0 voids) | -24 |  |  |  | 517.81 | 0.91
3307BM011 | 33-I-2007 | 33 | 6630 | 0 | 2007_09_13 | 45.2656 | Bituminous Mix | -93.7158 | 58-34 Acid only, top lift, sampled from truck box - for U of M LTC #2. DURING PAVING | University of Minnesota | 05/01/2012 | Cell 33-5 (4.0 voids) | -34 |  |  |  | 289.21 | 0.85
3399BM048 | 33-I-1999 | 33 | 6630 | 6 | 1999_08_25 | 45.2656 | Bituminous Mix | -93.7158 | not site stationing need start point for stationing. | University of Minnesota | 06/06/2003 | 28-6-m2 | -40 | 23.09 | 30.27 | 70.97
3399BM048 | 33-I-1999 | 33 | 6630 | 6 | 1999_08_25 | 45.2656 | Bituminous Mix | -93.7158 | not site stationing need start point for stationing. | University of Minnesota | 06/06/2003 | 28-7-c1 | -40 | 22.9 | 17.11 | 72.76 |  | 0.81 | 34.62
3399BM048 | 33-I-1999 | 33 | 6630 | 6 | 1999_08_25 | 45.2656 | Bituminous Mix | -93.7158 | not site stationing need start point for stationing. | University of Minnesota | 06/06/2003 | 28-7-c2 | -40 | 28 | 24.36 | 72.83 | 160.46 | 0.72 | 31.77
3399BM048 | 33-I-1999 | 33 | 6630 | 6 | 1999_08_25 | 45.2656 | Bituminous Mix | -93.7158 | not site stationing need start point for stationing. | University of Minnesota | 06/06/2003 | 28-7-m1 | -40 | 21.45 | 15.96 | 72.54 | 256.55 | 0.98 | 35.49
3399BM048 | 33-I-1999 | 33 | 6630 | 6 | 1999_08_25 | 45.2656 | Bituminous Mix | -93.7158 | not site stationing need start point for stationing. | University of Minnesota | 06/06/2003 | 28-7-m2 | -40 | 26.07 | 24.69 | 73 | 256.54 | 0.87 | 38.48
3399BM048 | 33-I-1999 | 33 | 6630 | 6 | 1999_08_25 | 45.2656 | Bituminous Mix | -93.7158 | not site stationing need start point for stationing. | University of Minnesota | 11/14/2003 | 28-8-c1 | -40 | 24.05 | 15.62 | 73.14 | 196.17 | 0.8 | 44.09
3399BM048 | 33-I-1999 | 33 | 6630 | 6 | 1999_08_25 | 45.2656 | Bituminous Mix | -93.7158 | not site stationing need start point for stationing. | University of Minnesota | 11/14/2003 | 28-8-c2 | -40 | 24.9 | 15.53 | 76.26 | 228.56 | 0.77 | 57.76
3399BM048 | 33-I-1999 | 33 | 6630 | 6 | 1999_08_25 | 45.2656 | Bituminous Mix | -93.7158 | not site stationing need start point for stationing. | University of Minnesota | 11/14/2003 | 28-8-m1 | -40 | 26.15 | 15.48 | 73.03 | 170.86 | 0.89 | 44.78
3399BM048 | 33-I-1999 | 33 | 6630 | 6 | 1999_08_25 | 45.2656 | Bituminous Mix | -93.7158 | not site stationing need start point for stationing. | University of Minnesota | 11/14/2003 | 28-8-m2 | -40 | 27.82 | 15.6 | 73.5 | 186.75 | 0.8 | 39.96
3399BM048 | 33-I-1999 | 33 | 6630 | 6 | 1999_08_25 | 45.2656 | Bituminous Mix | -93.7158 | not site stationing need start point for stationing. | University of Minnesota | 11/14/2003 | 28-9-c1 | -40 | 24.2 | 15.49 | 72.93 | 179.82 | 0.89
3399BM048 | 33-I-1999 | 33 | 6630 | 6 | 1999_08_25 | 45.2656 | Bituminous Mix | -93.7158 | not site stationing need start point for stationing. | University of Minnesota | 11/14/2003 | 28-9-c2 | -40 | 24 | 15.17 | 73.15 | 239.58 | 0.89 | 35.9
3399BM048 | 33-I-1999 | 33 | 6630 | 6 | 1999_08_25 | 45.2656 | Bituminous Mix | -93.7158 | not site stationing need start point for stationing. | University of Minnesota | 11/14/2003 | 28-9-m1 | -40 | 25.62 | 15.61 | 73.62 | 244.63 | 0.88 | 41.25
3399BM048 | 33-I-1999 | 33 | 6630 | 6 | 1999_08_25 | 45.2656 | Bituminous Mix | -93.7158 | not site stationing need start point for stationing. | University of Minnesota | 11/14/2003 | 28-9-m2 | -40 | 25.61 | 14.95 | 72.5 | 223.56 | 0.85 | 87.81
3399BM048 | 33-I-1999 | 33 | 6630 | 6 | 1999_08_25 | 45.2656 | Bituminous Mix | -93.7158 | not site stationing need start point for stationing. | University of Minnesota | 06/09/2003 | 28-6-c1 | -40 | 23.64 | 17.13 | 74.65 | 219.95 | 0.87 | 48.75
3399BM048 | 33-I-1999 | 33 | 6630 | 6 | 1999_08_25 | 45.2656 | Bituminous Mix | -93.7158 | not site stationing need start point for stationing. | University of Minnesota | 06/06/2003 | 28-6-c2 | -40 | 25.33 | 30.2 | 71.36
3399BM048 | 33-I-1999 | 33 | 6630 | 6 | 1999_08_25 | 45.2656 | Bituminous Mix | -93.7158 | not site stationing need start point for stationing. | University of Minnesota | 06/06/2003 | 28-6-m1 | -40 | 24.43 | 17.71 | 74.68 | 255.96 | 0.74 | 37.25
3399BM042 | 33-O-1999 | 33 | 6672 | -6 | 1999_08_25 | 45.2655 | Bituminous Mix | -93.7156 | not site stationing need start point for stationing. | University of Minnesota | 03/02/2003 | 28-4-c1 | -30 | 26.15 | 15.13 | 74.35 | 234.52 | 0.95 | 53.71
3399BM042 | 33-O-1999 | 33 | 6672 | -6 | 1999_08_25 | 45.2655 | Bituminous Mix | -93.7156 | not site stationing need start point for stationing. | University of Minnesota | 05/04/2003 | 28-5-m4 | -30 | 26.1 | 14.98 | 72.74 | 208.1 | 0.93 | 169.91
3399BM042 | 33-O-1999 | 33 | 6672 | -6 | 1999_08_25 | 45.2655 | Bituminous Mix | -93.7156 | not site stationing need start point for stationing. | University of Minnesota | 03/02/2003 | 28-4-c3 | -30 | 27 | 12.97 | 71.8 | 221.62 | 0.78 | 36.6
3399BM042 | 33-O-1999 | 33 | 6672 | -6 | 1999_08_25 | 45.2655 | Bituminous Mix | -93.7156 | not site stationing need start point for stationing. | University of Minnesota | 03/02/2003 | 28-4-c4 | -30 | 25.25 | 12.82 | 71.55 | 177.37 | 0.74 | 65.71
3399BM042 | 33-O-1999 | 33 | 6672 | -6 | 1999_08_25 | 45.2655 | Bituminous Mix | -93.7156 | not site stationing need start point for stationing. | University of Minnesota | 05/04/2003 | 28-4-m1 | -30 | 28.2 | 16 | 74.3 | 245.94 | 0.85 | 50.58
3399BM042 | 33-O-1999 | 33 | 6672 | -6 | 1999_08_25 | 45.2655 | Bituminous Mix | -93.7156 | not site stationing need start point for stationing. | University of Minnesota | 05/04/2003 | 28-4-m2 | -30 | 29.5 | 15.52 | 74.2 | 243.28 | 0.86 | 41.91
3399BM042 | 33-O-1999 | 33 | 6672 | -6 | 1999_08_25 | 45.2655 | Bituminous Mix | -93.7156 | not site stationing need start point for stationing. | University of Minnesota | 05/04/2003 | 28-4-m3 | -30 | 28.9 | 13 | 71.54 | 244.58 | 1.13 | 72.64
3399BM042 | 33-O-1999 | 33 | 6672 | -6 | 1999_08_25 | 45.2655 | Bituminous Mix | -93.7156 | not site stationing need start point for stationing. | University of Minnesota | 05/04/2003 | 28-4-m4 | -30 | 28 | 13 | 71.5 | 283.9 | 0.77 | 116.38
3399BM042 | 33-O-1999 | 33 | 6672 | -6 | 1999_08_25 | 45.2655 | Bituminous Mix | -93.7156 | not site stationing need start point for stationing. | University of Minnesota | 05/04/2003 | 28-5-c1 | -30 | 25.5 | 14.83 | 72.83 | 220.94 | 0.86 | 36.39
3399BM042 | 33-O-1999 | 33 | 6672 | -6 | 1999_08_25 | 45.2655 | Bituminous Mix | -93.7156 | not site stationing need start point for stationing. | University of Minnesota | 05/04/2003 | 28-5-c2 | -30 | 24.5 | 15.36 | 72.92 | 178.35 | 0.84 | 39.82
3399BM042 | 33-O-1999 | 33 | 6672 | -6 | 1999_08_25 | 45.2655 | Bituminous Mix | -93.7156 | not site stationing need start point for stationing. | University of Minnesota | 05/04/2003 | 28-5-c3 | -30
3399BM042 | 33-O-1999 | 33 | 6672 | -6 | 1999_08_25 | 45.2655 | Bituminous Mix | -93.7156 | not site stationing need start point for stationing. | University of Minnesota | 05/04/2003 | 28-5-c4 | -30 | 24.3 | 14.89 | 72.88 | 258.11 | 0.93 | 46.8
3399BM042 | 33-O-1999 | 33 | 6672 | -6 | 1999_08_25 | 45.2655 | Bituminous Mix | -93.7156 | not site stationing need start point for stationing. | University of Minnesota | 05/04/2003 | 28-5-m1 | -30 | 28.7 | 15.4 | 72.75 | 244.46 | 0.83 | 41.95
3399BM042 | 33-O-1999 | 33 | 6672 | -6 | 1999_08_25 | 45.2655 | Bituminous Mix | -93.7156 | not site stationing need start point for stationing. | University of Minnesota | 05/04/2003 | 28-5-m2 | -30 | 28.1 | 14.91 | 72.85 | 194.16 | 0.97 | 43.5
3399BM042 | 33-O-1999 | 33 | 6672 | -6 | 1999_08_25 | 45.2655 | Bituminous Mix | -93.7156 | not site stationing need start point for stationing. | University of Minnesota | 05/04/2003 | 28-5-m3 | -30
3399BM042 | 33-O-1999 | 33 | 6672 | -6 | 1999_08_25 | 45.2655 | Bituminous Mix | -93.7156 | not site stationing need start point for stationing. | University of Minnesota | 03/02/2003 | 28-4-c2 | -30 | 25.3 | 15.17 | 74.25 | 155.59 | 0.87 | 46.28
3399BM085 | 33-I-1999 | 33 | 6829 | 6 | 1999_08_31 | 45.2652 | Bituminous Mix | -93.7152 | not site stationing need start point for stationing. | University of Minnesota | 11/10/2003 | 28-10-c1 | -20 | 25.18 | 14.97 | 73.94 | 332.06 | 0.91 | 43.68
3399BM085 | 33-I-1999 | 33 | 6829 | 6 | 1999_08_31 | 45.2652 | Bituminous Mix | -93.7152 | not site stationing need start point for stationing. | University of Minnesota | 11/10/2003 | 28-10-c2 | -20 | 25.91 | 14.96 | 73.98 | 381.28 | 0.94
3399BM085 | 33-I-1999 | 33 | 6829 | 6 | 1999_08_31 | 45.2652 | Bituminous Mix | -93.7152 | not site stationing need start point for stationing. | University of Minnesota | 11/14/2003 | 28-12-m2 | -20 | 23.17 | 14.77 | 74.15 | 622.51 | 1 | 50.85
3399BM085 | 33-I-1999 | 33 | 6829 | 6 | 1999_08_31 | 45.2652 | Bituminous Mix | -93.7152 | not site stationing need start point for stationing. | University of Minnesota | 11/14/2003 | 28-12-m1 | -20 | 25.3 | 14.84 | 74.24 | 216.63 | 0.89 | 37.05
3399BM085 | 33-I-1999 | 33 | 6829 | 6 | 1999_08_31 | 45.2652 | Bituminous Mix | -93.7152 | not site stationing need start point for stationing. | University of Minnesota | 11/14/2003 | 28-12-c2 | -20 | 26.12 | 14.94 | 74.21 | 237.71 | 0.97 | 62.5
3399BM085 | 33-I-1999 | 33 | 6829 | 6 | 1999_08_31 | 45.2652 | Bituminous Mix | -93.7152 | not site stationing need start point for stationing. | University of Minnesota | 11/14/2003 | 28-12-c1 | -20 | 24.27 | 14.9 | 74.27 | 270.22 | 0.88 | 45.47
3399BM085 | 33-I-1999 | 33 | 6829 | 6 | 1999_08_31 | 45.2652 | Bituminous Mix | -93.7152 | not site stationing need start point for stationing. | University of Minnesota | 11/10/2003 | 28-11-m2 | -20 | 26.4 | 14.64 | 72.81 | 343.86 | 0.87 | 50.45
3399BM085 | 33-I-1999 | 33 | 6829 | 6 | 1999_08_31 | 45.2652 | Bituminous Mix | -93.7152 | not site stationing need start point for stationing. | University of Minnesota | 11/10/2003 | 28-11-m1 | -20 | 27.3 | 15.2 | 72.55 | 388.25 | 0.83
3399BM085 | 33-I-1999 | 33 | 6829 | 6 | 1999_08_31 | 45.2652 | Bituminous Mix | -93.7152 | not site stationing need start point for stationing. | University of Minnesota | 11/13/2003 | 28-11-c2 | -20 | 27.8 | 15.37 | 72.77 | 229.77 | 0.73 | 26.41
3399BM085 | 33-I-1999 | 33 | 6829 | 6 | 1999_08_31 | 45.2652 | Bituminous Mix | -93.7152 | not site stationing need start point for stationing. | University of Minnesota | 11/10/2003 | 28-11-c1 | -20 | 23.73 | 15.39 | 72.6 | 328.82 | 0.88 | 32.17
3399BM085 | 33-I-1999 | 33 | 6829 | 6 | 1999_08_31 | 45.2652 | Bituminous Mix | -93.7152 | not site stationing need start point for stationing. | University of Minnesota | 11/10/2003 | 28-10-m2 | -20 | 25.86 | 15.29 | 73.92 | 237.11 | 0.87 | 55.44
3399BM085 | 33-I-1999 | 33 | 6829 | 6 | 1999_08_31 | 45.2652 | Bituminous Mix | -93.7152 | not site stationing need start point for stationing. | University of Minnesota | 11/10/2003 | 28-10-m1 | -20 | 26.72 | 14.99 | 73.93 | 318.48 | 0.98 | 50.8
3305BC001 | 33-I-1999 | 33 | 6876 | 6.5 | 2005_05_23 | 45.2652 | Bituminous Core | -93.715 | """6"""" core, for pooled fund LTC. """ | University of Minnesota | 12/01/2006 | MnRoad Cell 33 | -30 |  |  |  | 247.06 | 0.72
3305BC001 | 33-I-1999 | 33 | 6876 | 6.5 | 2005_05_23 | 45.2652 | Bituminous Core | -93.715 | """6"""" core, for pooled fund LTC. """ | University of Minnesota | 12/01/2006 | MnRoad Cell 33 | -18 |  |  |  | 331.35 | 0.72
3305BC001 | 33-I-1999 | 33 | 6876 | 6.5 | 2005_05_23 | 45.2652 | Bituminous Core | -93.715 | """6"""" core, for pooled fund LTC. """ | University of Minnesota | 12/01/2006 | MnRoad Cell 33 | -18 |  |  |  | 211.68 | 0.73
3305BC001 | 33-I-1999 | 33 | 6876 | 6.5 | 2005_05_23 | 45.2652 | Bituminous Core | -93.715 | """6"""" core, for pooled fund LTC. """ | University of Minnesota | 12/01/2006 | MnRoad Cell 33 | -18 |  |  |  | 416.3 | 0.66
3305BC001 | 33-I-1999 | 33 | 6876 | 6.5 | 2005_05_23 | 45.2652 | Bituminous Core | -93.715 | """6"""" core, for pooled fund LTC. """ | University of Minnesota | 12/01/2006 | MnRoad Cell 33 | -30 |  |  |  | 264.18 | 0.85
3305BC001 | 33-I-1999 | 33 | 6876 | 6.5 | 2005_05_23 | 45.2652 | Bituminous Core | -93.715 | """6"""" core, for pooled fund LTC. """ | University of Minnesota | 12/01/2006 | MnRoad Cell 33 | -6 |  |  |  | 621.61 | 0.48
3305BC001 | 33-I-1999 | 33 | 6876 | 6.5 | 2005_05_23 | 45.2652 | Bituminous Core | -93.715 | """6"""" core, for pooled fund LTC. """ | University of Minnesota | 12/01/2006 | MnRoad Cell 33 | -6 |  |  |  | 510.12 | 0.38
3305BC001 | 33-I-1999 | 33 | 6876 | 6.5 | 2005_05_23 | 45.2652 | Bituminous Core | -93.715 | """6"""" core, for pooled fund LTC. """ | University of Minnesota | 12/01/2006 | MnRoad Cell 33 | -6 |  |  |  | 553.87 | 0.57
3305BC001 | 33-I-1999 | 33 | 6876 | 6.5 | 2005_05_23 | 45.2652 | Bituminous Core | -93.715 | """6"""" core, for pooled fund LTC. """ | University of Minnesota | 12/01/2006 | MnRoad Cell 33 | -30 |  |  |  | 187.63 | 0.71
3310BC007 | 33-I-2007 | 33 | 6885 | 5.5 | 2010_06_02 | 45.2651 | Bituminous Core | -93.715 | Sent to University of Minnesota. | University of Minnesota | 05/01/2012 | C33 core-1 (5.3 voids) | -34 |  |  |  | 278.16 | 0.85
3310BC008 | 33-I-2007 | 33 | 6885 | 6 | 2010_06_02 | 45.2651 | Bituminous Core | -93.715 | Sent to the University of Minnesota. | University of Minnesota | 05/01/2012 | C33 core-2 (5.3 voids) | -34 |  |  |  | 220.88 | 0.74
3310BC009 | 33-I-2007 | 33 | 6885 | 6.5 | 2010_06_02 | 45.2651 | Bituminous Core | -93.715 | Sent to University of Minnesota. | University of Minnesota | 05/01/2012 | C33 core-3 (5.3 voids) | -34 |  |  |  | 239.99 | 0.82
3304BC017 | 33-O-1999 | 33 | 6893 | -6.5 | 2004_10_29 | 45.2652 | Bituminous Core | -93.715 | Core sent to Xue Li for University of Minnesota testing. AFTER PAVING | University of Minnesota | 12/20/2004 | 33-17-C1 | -18 | 25 | 14.6 | 75 | 295.52 | 0.77
3304BC017 | 33-O-1999 | 33 | 6893 | -6.5 | 2004_10_29 | 45.2652 | Bituminous Core | -93.715 | Core sent to Xue Li for University of Minnesota testing. AFTER PAVING | University of Minnesota | 12/17/2004 | 33-17-B2 | -18 | 25.1 | 15.2 | 71.4 | 368.97 | 0.74
3304BC017 | 33-O-1999 | 33 | 6893 | -6.5 | 2004_10_29 | 45.2652 | Bituminous Core | -93.715 | Core sent to Xue Li for University of Minnesota testing. AFTER PAVING | University of Minnesota | 12/20/2004 | 33-17-B1 | -18 | 25.8 | 14.2 | 74.9 | 232.03 | 0.77
3304BC017 | 33-O-1999 | 33 | 6893 | -6.5 | 2004_10_29 | 45.2652 | Bituminous Core | -93.715 | Core sent to Xue Li for University of Minnesota testing. AFTER PAVING | University of Minnesota | 12/17/2004 | 33-17-C2 | -18 | 24.5 | 15.2 | 71 |  | 0.69
3304BC017 | 33-O-1999 | 33 | 6893 | -6.5 | 2004_10_29 | 45.2652 | Bituminous Core | -93.715 | Core sent to Xue Li for University of Minnesota testing. AFTER PAVING | University of Minnesota | 12/17/2004 | 33-17-T2 | -18 | 23.9 | 14.4 | 71.2 | 428.08 | 0.68
3304BC017 | 33-O-1999 | 33 | 6893 | -6.5 | 2004_10_29 | 45.2652 | Bituminous Core | -93.715 | Core sent to Xue Li for University of Minnesota testing. AFTER PAVING | University of Minnesota | 12/20/2004 | 33-17-T1 | -18 | 24.5 | 14.7 | 75.2 | 293.47 | 0.71
3304BC016 | 33-O-1999 | 33 | 6893 | -5.5 | 2004_10_29 | 45.2652 | Bituminous Core | -93.715 | Core sent to Xue Li for University of Minnesota testing. AFTER PAVING | University of Minnesota | 11/30/2004 | 33-16-T1 | -30 | 25.7 | 19.8 | 75.8 | 232.06 | 0.86
3304BC016 | 33-O-1999 | 33 | 6893 | -5.5 | 2004_10_29 | 45.2652 | Bituminous Core | -93.715 | Core sent to Xue Li for University of Minnesota testing. AFTER PAVING | University of Minnesota | 12/01/2004 | 33-16-T2 | -30 | 25.9 | 11.8 | 70.2 | 295.36 | 0.71
3304BC016 | 33-O-1999 | 33 | 6893 | -5.5 | 2004_10_29 | 45.2652 | Bituminous Core | -93.715 | Core sent to Xue Li for University of Minnesota testing. AFTER PAVING | University of Minnesota | 11/29/2004 | 33-16-C1 | -30 | 25.5 | 17.5 | 75.6 | 223.93 | 0.74
3304BC016 | 33-O-1999 | 33 | 6893 | -5.5 | 2004_10_29 | 45.2652 | Bituminous Core | -93.715 | Core sent to Xue Li for University of Minnesota testing. AFTER PAVING | University of Minnesota | 12/01/2004 | 33-16-C2 | -30 | 26.1 | 13.8 | 70.8 | 296.59 | 0.82
3304BC016 | 33-O-1999 | 33 | 6893 | -5.5 | 2004_10_29 | 45.2652 | Bituminous Core | -93.715 | Core sent to Xue Li for University of Minnesota testing. AFTER PAVING | University of Minnesota | 11/29/2004 | 33-16-B1 | -30 | 23.2 | 16.8 | 74.5 | 205.65 | 0.87
3304BC016 | 33-O-1999 | 33 | 6893 | -5.5 | 2004_10_29 | 45.2652 | Bituminous Core | -93.715 | Core sent to Xue Li for University of Minnesota testing. AFTER PAVING | University of Minnesota | 11/29/2004 | 33-16-B2 | -30 | 24.8 | 14 | 71.2 | 208.27 | 0.83
3304BC007 | 33-I-1999 | 33 | 6893 | 6.5 | 2004_10_29 | 45.2651 | Bituminous Core | -93.715 | Core sent to Xue Li for University of Minnesota testing. AFTER PAVING | University of Minnesota | 12/17/2004 | 33-7-T2 | -18 | 23.7 | 16 | 76.5 |  | 0.84
3304BC007 | 33-I-1999 | 33 | 6893 | 6.5 | 2004_10_29 | 45.2651 | Bituminous Core | -93.715 | Core sent to Xue Li for University of Minnesota testing. AFTER PAVING | University of Minnesota | 01/28/2005 | 33-7-T1 | -18 | 26.1 | 13.6 | 69.5 | 275.9 | 0.75
3304BC007 | 33-I-1999 | 33 | 6893 | 6.5 | 2004_10_29 | 45.2651 | Bituminous Core | -93.715 | Core sent to Xue Li for University of Minnesota testing. AFTER PAVING | University of Minnesota | 01/24/2005 | 33-7-C1 | -18 | 24.2 | 15 | 70.4 | 329.43 | 0.76
3304BC007 | 33-I-1999 | 33 | 6893 | 6.5 | 2004_10_29 | 45.2651 | Bituminous Core | -93.715 | Core sent to Xue Li for University of Minnesota testing. AFTER PAVING | University of Minnesota | 12/20/2004 | 33-7-C2 | -18 | 25.6 | 15.2 | 76 | 330.21 | 0.87
3304BC007 | 33-I-1999 | 33 | 6893 | 6.5 | 2004_10_29 | 45.2651 | Bituminous Core | -93.715 | Core sent to Xue Li for University of Minnesota testing. AFTER PAVING | University of Minnesota | 01/25/2005 | 33-7-B1 | -18 | 25.8 | 15.7 | 71.7 | 276.5 | 0.74
3304BC007 | 33-I-1999 | 33 | 6893 | 6.5 | 2004_10_29 | 45.2651 | Bituminous Core | -93.715 | Core sent to Xue Li for University of Minnesota testing. AFTER PAVING | University of Minnesota | 12/20/2004 | 33-7-B2 | -18 | 23.5 | 15 | 75.5 | 280.78 | 0.82
3304BC003 | 33-I-1999 | 33 | 6895 | 6 | 2004_07_23 | 45.2651 | Bituminous Core | -93.715 | Core sent to Xue Li for University of Minnesota testing. AFTER PAVING | University of Minnesota | 10/26/2004 | 28-3-C1 | -24 | 25.4 | 15.9 | 76.4
3304BC003 | 33-I-1999 | 33 | 6895 | 6 | 2004_07_23 | 45.2651 | Bituminous Core | -93.715 | Core sent to Xue Li for University of Minnesota testing. AFTER PAVING | University of Minnesota | 10/26/2004 | 28-3-T1 | -24 | 25.4 | 16.1 | 77 | 231.98 | 0.91
3304BC003 | 33-I-1999 | 33 | 6895 | 6 | 2004_07_23 | 45.2651 | Bituminous Core | -93.715 | Core sent to Xue Li for University of Minnesota testing. AFTER PAVING | University of Minnesota | 11/05/2004 | 28-3-B2 | -24 | 30.2 | 16.2 | 77.2 | 251.65 | 0.93
3304BC003 | 33-I-1999 | 33 | 6895 | 6 | 2004_07_23 | 45.2651 | Bituminous Core | -93.715 | Core sent to Xue Li for University of Minnesota testing. AFTER PAVING | University of Minnesota | 11/05/2004 | 28-3-B1 | -24 | 34.3 | 16.1 | 76.1 | 152.84 | 0.59
3304BC003 | 33-I-1999 | 33 | 6895 | 6 | 2004_07_23 | 45.2651 | Bituminous Core | -93.715 | Core sent to Xue Li for University of Minnesota testing. AFTER PAVING | University of Minnesota | 10/26/2004 | 28-3-T2 | -24 | 27 | 14.9 | 76.7 | 302.33 | 0.87
3304BC003 | 33-I-1999 | 33 | 6895 | 6 | 2004_07_23 | 45.2651 | Bituminous Core | -93.715 | Core sent to Xue Li for University of Minnesota testing. AFTER PAVING | University of Minnesota | 10/26/2004 | 28-3-C2 | -24 | 25.7 | 15.5 | 76.7 | 242.54 | 0.86
3304BC004 | 33-I-1999 | 33 | 6897.5 | 6 | 2004_07_23 | 45.2651 | Bituminous Core | -93.715 | Core sent to Xue Li for University of Minnesota testing. AFTER PAVING | University of Minnesota | 10/28/2004 | 28-4-T2 | -24 | 25.6 | 14.5 | 75.7 | 204.14 | 0.75
3304BC004 | 33-I-1999 | 33 | 6897.5 | 6 | 2004_07_23 | 45.2651 | Bituminous Core | -93.715 | Core sent to Xue Li for University of Minnesota testing. AFTER PAVING | University of Minnesota | 10/28/2004 | 28-4-C1 | -24 | 28 | 15.4 | 77 | 265.98 | 0.93
3304BC004 | 33-I-1999 | 33 | 6897.5 | 6 | 2004_07_23 | 45.2651 | Bituminous Core | -93.715 | Core sent to Xue Li for University of Minnesota testing. AFTER PAVING | University of Minnesota | 10/28/2004 | 28-4-C2 | -24 | 25 | 15.1 | 75.9 | 270.03 | 0.93
3304BC004 | 33-I-1999 | 33 | 6897.5 | 6 | 2004_07_23 | 45.2651 | Bituminous Core | -93.715 | Core sent to Xue Li for University of Minnesota testing. AFTER PAVING | University of Minnesota | 10/29/2004 | 28-4-B1 | -24 | 25.7 | 16.1 | 77 | 272.22 | 0.85
3304BC004 | 33-I-1999 | 33 | 6897.5 | 6 | 2004_07_23 | 45.2651 | Bituminous Core | -93.715 | Core sent to Xue Li for University of Minnesota testing. AFTER PAVING | University of Minnesota | 10/29/2004 | 28-4-B2 | -24 | 27.4 | 14.6 | 75.8 | 171.99 | 0.74
3304BC004 | 33-I-1999 | 33 | 6897.5 | 6 | 2004_07_23 | 45.2651 | Bituminous Core | -93.715 | Core sent to Xue Li for University of Minnesota testing. AFTER PAVING | University of Minnesota | 10/28/2004 | 28-4-T1 | -24 | 24.5 | 16.1 | 76.8 | 205.63 | 0.75
3499BM035 | 34-I-1999 | 34 | 7314 | 6 | 1999_08_25 | 45.2644 | Bituminous Mix | -93.7137 | not site stationing need start point for stationing. | University of Minnesota | 11/14/2003 | 34-14-c2 | -20 | 25.45 | 15.34 | 76.38 | 503.72 | 1.1 | 55.7
3499BM035 | 34-I-1999 | 34 | 7314 | 6 | 1999_08_25 | 45.2644 | Bituminous Mix | -93.7137 | not site stationing need start point for stationing. | University of Minnesota | 11/14/2003 | 34-14-m1 | -20 | 26.85 | 15.28 | 76.08 | 635.54 | 1.02 | 88.13
3499BM035 | 34-I-1999 | 34 | 7314 | 6 | 1999_08_25 | 45.2644 | Bituminous Mix | -93.7137 | not site stationing need start point for stationing. | University of Minnesota | 11/14/2003 | 34-14-m2 | -20 | 23.66 | 15.49 | 76.35 | 689.55 | 1.11 | 52.37
3499BM035 | 34-I-1999 | 34 | 7314 | 6 | 1999_08_25 | 45.2644 | Bituminous Mix | -93.7137 | not site stationing need start point for stationing. | University of Minnesota | 04/07/2003 | 34-5-c1 | -30 | 23.85 | 17.05 | 74 | 222.48 | 0.86 | 38.46
3499BM035 | 34-I-1999 | 34 | 7314 | 6 | 1999_08_25 | 45.2644 | Bituminous Mix | -93.7137 | not site stationing need start point for stationing. | University of Minnesota | 04/07/2003 | 34-5-c2 | -30 | 22.95 | 16.5 | 73.54 | 322.2 | 1.2 | 38.38
3499BM035 | 34-I-1999 | 34 | 7314 | 6 | 1999_08_25 | 45.2644 | Bituminous Mix | -93.7137 | not site stationing need start point for stationing. | University of Minnesota | 04/07/2003 | 34-5-c3 | -30
3499BM035 | 34-I-1999 | 34 | 7314 | 6 | 1999_08_25 | 45.2644 | Bituminous Mix | -93.7137 | not site stationing need start point for stationing. | University of Minnesota | 04/07/2003 | 34-5-c4 | -30 | 24.5 | 15.03 | 72.1 | 216.65 | 0.86 | 51.76
3499BM035 | 34-I-1999 | 34 | 7314 | 6 | 1999_08_25 | 45.2644 | Bituminous Mix | -93.7137 | not site stationing need start point for stationing. | University of Minnesota | 04/07/2003 | 34-5-m1 | -30 | 25.4 | 16.57 | 73.9 | 202.68 | 0.98 | 25.79
3499BM035 | 34-I-1999 | 34 | 7314 | 6 | 1999_08_25 | 45.2644 | Bituminous Mix | -93.7137 | not site stationing need start point for stationing. | University of Minnesota | 04/07/2003 | 34-5-m2 | -30 | 26.25 | 16.37 | 73.25 | 246.32 | 0.92 | 121.62
3499BM035 | 34-I-1999 | 34 | 7314 | 6 | 1999_08_25 | 45.2644 | Bituminous Mix | -93.7137 | not site stationing need start point for stationing. | University of Minnesota | 04/07/2003 | 34-5-m3 | -30 | 25 | 14.75 | 72 | 236.95 | 0.89 | 54.93
3499BM035 | 34-I-1999 | 34 | 7314 | 6 | 1999_08_25 | 45.2644 | Bituminous Mix | -93.7137 | not site stationing need start point for stationing. | University of Minnesota | 04/07/2003 | 34-5-m4 | -30 | 26.65 | 15.21 | 72.15 | 259.07 | 1.02 | 50.2
3499BM035 | 34-I-1999 | 34 | 7314 | 6 | 1999_08_25 | 45.2644 | Bituminous Mix | -93.7137 | not site stationing need start point for stationing. | University of Minnesota | 04/14/2003 | 34-6-c1 | -30 | 24.4 | 16.78 | 73.89 | 285.33 | 0.86 | 31.58
3499BM035 | 34-I-1999 | 34 | 7314 | 6 | 1999_08_25 | 45.2644 | Bituminous Mix | -93.7137 | not site stationing need start point for stationing. | University of Minnesota | 04/14/2003 | 34-6-c2 | -30 | 21.6 | 16.81 | 73.84 | 347.83 | 1.12 | 24.14
3499BM035 | 34-I-1999 | 34 | 7314 | 6 | 1999_08_25 | 45.2644 | Bituminous Mix | -93.7137 | not site stationing need start point for stationing. | University of Minnesota | 04/14/2003 | 34-6-c3 | -30 | 25 | 14.84 | 72 | 381.15 | 1.03 | 53.55
3499BM035 | 34-I-1999 | 34 | 7314 | 6 | 1999_08_25 | 45.2644 | Bituminous Mix | -93.7137 | not site stationing need start point for stationing. | University of Minnesota | 04/14/2003 | 34-6-c4 | -30 | 24.85 | 14.76 | 71.92 | 219.21 | 0.85 | 50.97
3499BM035 | 34-I-1999 | 34 | 7314 | 6 | 1999_08_25 | 45.2644 | Bituminous Mix | -93.7137 | not site stationing need start point for stationing. | University of Minnesota | 04/14/2003 | 34-6-m1 | -30
3499BM035 | 34-I-1999 | 34 | 7314 | 6 | 1999_08_25 | 45.2644 | Bituminous Mix | -93.7137 | not site stationing need start point for stationing. | University of Minnesota | 04/14/2003 | 34-6-m2 | -30 | 26.5 | 16.9 | 73.62 | 327.3 | 0.92 | 62.82
3499BM035 | 34-I-1999 | 34 | 7314 | 6 | 1999_08_25 | 45.2644 | Bituminous Mix | -93.7137 | not site stationing need start point for stationing. | University of Minnesota | 04/14/2003 | 34-6-m3 | -30 | 25.25 | 14.79 | 72.06 | 265.4 | 0.95 | 51
3499BM035 | 34-I-1999 | 34 | 7314 | 6 | 1999_08_25 | 45.2644 | Bituminous Mix | -93.7137 | not site stationing need start point for stationing. | University of Minnesota | 11/11/2003 | 34-13-c2 | -20 | 25.4 | 15.41 | 75.08 | 475.5 | 1.16 | 36.13
3405BC001 | 34-I-1999 | 34 | 7455 | 6.5 | 2005_05_23 | 45.2642 | Bituminous Core | -93.7133 | """6"""" core, for pooled fund LTC. """ | University of Minnesota | 12/01/2006 | MnRoad Cell 34 | -36 |  |  |  | 301.22 | 1.01
3405BC001 | 34-I-1999 | 34 | 7455 | 6.5 | 2005_05_23 | 45.2642 | Bituminous Core | -93.7133 | """6"""" core, for pooled fund LTC. """ | University of Minnesota | 12/01/2006 | MnRoad Cell 34 | -36 |  |  |  | 464.34 | 1.01
3405BC001 | 34-I-1999 | 34 | 7455 | 6.5 | 2005_05_23 | 45.2642 | Bituminous Core | -93.7133 | """6"""" core, for pooled fund LTC. """ | University of Minnesota | 12/01/2006 | MnRoad Cell 34 | -36 |  |  |  | 355.3 | 0.83
3405BC001 | 34-I-1999 | 34 | 7455 | 6.5 | 2005_05_23 | 45.2642 | Bituminous Core | -93.7133 | """6"""" core, for pooled fund LTC. """ | University of Minnesota | 12/01/2006 | MnRoad Cell 34 | -24 |  |  |  | 300.24 | 0.83
3404BC012 | 34-I-1999 | 34 | 6926 | 5.5 | 2004_10_29 | 45.2651 | Bituminous Core | -93.7149 | Core sent to Xue Li for University of Minnesota testing. AFTER PAVING | University of Minnesota | 12/09/2004 | 34-12-T1 | -36 | 24.9 | 17.8 | 74.7 | 279.17 | 0.81
3404BC012 | 34-I-1999 | 34 | 6926 | 5.5 | 2004_10_29 | 45.2651 | Bituminous Core | -93.7149 | Core sent to Xue Li for University of Minnesota testing. AFTER PAVING | University of Minnesota | 12/13/2004 | 34-12-T2 | -36 | 25.3 | 14.1 | 71.3 | 196.72 | 0.84
3404BC012 | 34-I-1999 | 34 | 6926 | 5.5 | 2004_10_29 | 45.2651 | Bituminous Core | -93.7149 | Core sent to Xue Li for University of Minnesota testing. AFTER PAVING | University of Minnesota | 12/09/2004 | 34-12-C1 | -36 | 26.8 | 17.7 | 74.6 | 247.24 | 0.88
3404BC012 | 34-I-1999 | 34 | 6926 | 5.5 | 2004_10_29 | 45.2651 | Bituminous Core | -93.7149 | Core sent to Xue Li for University of Minnesota testing. AFTER PAVING | University of Minnesota | 12/13/2004 | 34-12-C2 | -36 | 24 | 13.4 | 71.8 | 181.32 | 0.91
3404BC012 | 34-I-1999 | 34 | 6926 | 5.5 | 2004_10_29 | 45.2651 | Bituminous Core | -93.7149 | Core sent to Xue Li for University of Minnesota testing. AFTER PAVING | University of Minnesota | 12/09/2004 | 34-12-B1 | -36 | 24.3 | 16.8 | 74.2 | 315.81 | 0.93
3404BC012 | 34-I-1999 | 34 | 6926 | 5.5 | 2004_10_29 | 45.2651 | Bituminous Core | -93.7149 | Core sent to Xue Li for University of Minnesota testing. AFTER PAVING | University of Minnesota | 12/09/2004 | 34-12-B2 | -36 | 24.5 | 14.8 | 72.2 | 305.29 | 0.92
3404BC013 | 34-O-1999 | 34 | 6927 | -5 | 2004_10_29 | 45.2651 | Bituminous Core | -93.7149 | Core sent to Xue Li for University of Minnesota testing. AFTER PAVING | University of Minnesota | 12/13/2004 | 34-13-T2 | -36 | 25.3 | 16.9 | 75.8 | 202.79 | 0.99
3404BC013 | 34-O-1999 | 34 | 6927 | -5 | 2004_10_29 | 45.2651 | Bituminous Core | -93.7149 | Core sent to Xue Li for University of Minnesota testing. AFTER PAVING | University of Minnesota | 01/26/2005 | 34-13-T1 | -36 | 25.2 | 13.7 | 69.8 | 272.64 | 0.96
3404BC013 | 34-O-1999 | 34 | 6927 | -5 | 2004_10_29 | 45.2651 | Bituminous Core | -93.7149 | Core sent to Xue Li for University of Minnesota testing. AFTER PAVING | University of Minnesota | 12/13/2004 | 34-13-C2 | -36 | 24.5 | 15 | 75.5 | 233.59 | 1.05
3404BC013 | 34-O-1999 | 34 | 6927 | -5 | 2004_10_29 | 45.2651 | Bituminous Core | -93.7149 | Core sent to Xue Li for University of Minnesota testing. AFTER PAVING | University of Minnesota | 12/15/2004 | 34-13-B2 | -36 | 25.2 | 14.1 | 74.5 | 232.48 | 1.02
3404BC013 | 34-O-1999 | 34 | 6927 | -5 | 2004_10_29 | 45.2651 | Bituminous Core | -93.7149 | Core sent to Xue Li for University of Minnesota testing. AFTER PAVING | University of Minnesota | 01/18/2005 | 34-13-B1 | -36 | 25.2 | 15.6 | 72.3 | 321.66 | 0.97
3404BC013 | 34-O-1999 | 34 | 6927 | -5 | 2004_10_29 | 45.2651 | Bituminous Core | -93.7149 | Core sent to Xue Li for University of Minnesota testing. AFTER PAVING | University of Minnesota | 01/04/2005 | 34-13-C1 | -36 | 26.1 | 13.2 | 71.5 | 324.69 | 0.87
3404BC010 | 34-I-1999 | 34 | 6927 | 5.5 | 2004_10_29 | 45.2651 | Bituminous Core | -93.7149 | Core sent to Xue Li for University of Minnesota testing. AFTER PAVING | University of Minnesota | 12/01/2004 | 34-10-B2 | -30 | 28 | 15.3 | 73.1 | 333.55 | 0.91
3404BC010 | 34-I-1999 | 34 | 6927 | 5.5 | 2004_10_29 | 45.2651 | Bituminous Core | -93.7149 | Core sent to Xue Li for University of Minnesota testing. AFTER PAVING | University of Minnesota | 11/30/2004 | 34-10-C2 | -30 | 24.5 | 14.3 | 72.7 | 222.76 | 0.87
3404BC010 | 34-I-1999 | 34 | 6927 | 5.5 | 2004_10_29 | 45.2651 | Bituminous Core | -93.7149 | Core sent to Xue Li for University of Minnesota testing. AFTER PAVING | University of Minnesota | 11/30/2004 | 34-10-C1 | -30 | 26.2 | 16.8 | 73.5 | 209.28 | 1.05
3404BC010 | 34-I-1999 | 34 | 6927 | 5.5 | 2004_10_29 | 45.2651 | Bituminous Core | -93.7149 | Core sent to Xue Li for University of Minnesota testing. AFTER PAVING | University of Minnesota | 12/01/2004 | 34-10-T2 | -30 | 27.2 | 15.4 | 72 | 290.09 | 0.97
3404BC010 | 34-I-1999 | 34 | 6927 | 5.5 | 2004_10_29 | 45.2651 | Bituminous Core | -93.7149 | Core sent to Xue Li for University of Minnesota testing. AFTER PAVING | University of Minnesota | 11/30/2004 | 34-10-T1 | -30 | 25.8 | 16.5 | 73.8 | 289.5 | 1.04
3404BC010 | 34-I-1999 | 34 | 6927 | 5.5 | 2004_10_29 | 45.2651 | Bituminous Core | -93.7149 | Core sent to Xue Li for University of Minnesota testing. AFTER PAVING | University of Minnesota | 11/30/2004 | 34-10-B1 | -30 | 23.1 | 15.7 | 73.3 | 293.87 | 1.19
3410BC009 | 34-I-2007 | 34 | 6932 | 5.5 | 2010_06_02 | 45.2651 | Bituminous Core | -93.7149 | Sent to University of Minnesota. | University of Minnesota | 05/01/2012 | C34 core-3 (5.9 voids) | -34 |  |  |  | 338.82 | 0.89
3410BC008 | 34-I-2007 | 34 | 6932 | 6 | 2010_06_02 | 45.2651 | Bituminous Core | -93.7149 | Sent to University of Minnesota. | University of Minnesota | 05/01/2012 | C34 core-2 (5.9 voids) | -34 |  |  |  | 280.3 | 0.79
3405BC001 | 34-I-1999 | 34 | 7455 | 6.5 | 2005_05_23 | 45.2642 | Bituminous Core | -93.7133 | """6"""" core, for pooled fund LTC. """ | University of Minnesota | 12/01/2006 | MnRoad Cell 34 | -12 |  |  |  | 656.33 | 0.65
3405BC001 | 34-I-1999 | 34 | 7455 | 6.5 | 2005_05_23 | 45.2642 | Bituminous Core | -93.7133 | """6"""" core, for pooled fund LTC. """ | University of Minnesota | 12/01/2006 | MnRoad Cell 34 | -24 |  |  |  |  | 0.87
3405BC001 | 34-I-1999 | 34 | 7455 | 6.5 | 2005_05_23 | 45.2642 | Bituminous Core | -93.7133 | """6"""" core, for pooled fund LTC. """ | University of Minnesota | 12/01/2006 | MnRoad Cell 34 | -12 |  |  |  | 433.56 | 0.56
3405BC001 | 34-I-1999 | 34 | 7455 | 6.5 | 2005_05_23 | 45.2642 | Bituminous Core | -93.7133 | """6"""" core, for pooled fund LTC. """ | University of Minnesota | 12/01/2006 | MnRoad Cell 34 | -12 |  |  |  | 664.6 | 0.65
3405BC001 | 34-I-1999 | 34 | 7455 | 6.5 | 2005_05_23 | 45.2642 | Bituminous Core | -93.7133 | """6"""" core, for pooled fund LTC. """ | University of Minnesota | 12/01/2006 | MnRoad Cell 34 | -24 |  |  |  | 548.34 | 0.93
3404BC018 | 34-O-1999 | 34 | 7458.5 | -5.5 | 2004_10_29 | 45.2642 | Bituminous Core | -93.7132 | Core sent to Xue Li for University of Minnesota testing. AFTER PAVING | University of Minnesota | 12/03/2004 | 34-18-C2 | -30 | 24.7 | 15.9 | 74.4 | 220.11 | 0.96
3404BC018 | 34-O-1999 | 34 | 7458.5 | -5.5 | 2004_10_29 | 45.2642 | Bituminous Core | -93.7132 | Core sent to Xue Li for University of Minnesota testing. AFTER PAVING | University of Minnesota | 12/21/2004 | 34-18-B1 | -30 | 24.4 | 14.3 | 73.5 | 326.98 | 1.05
3404BC018 | 34-O-1999 | 34 | 7458.5 | -5.5 | 2004_10_29 | 45.2642 | Bituminous Core | -93.7132 | Core sent to Xue Li for University of Minnesota testing. AFTER PAVING | University of Minnesota | 12/06/2004 | 34-18-B2 | -30 | 24.9 | 15.1 | 72.6 | 176.14 | 0.92
3404BC018 | 34-O-1999 | 34 | 7458.5 | -5.5 | 2004_10_29 | 45.2642 | Bituminous Core | -93.7132 | Core sent to Xue Li for University of Minnesota testing. AFTER PAVING | University of Minnesota | 12/21/2004 | 34-18-T1 | -30 | 26 | 14.5 | 72 | 274.09 | 0.84
3404BC018 | 34-O-1999 | 34 | 7458.5 | -5.5 | 2004_10_29 | 45.2642 | Bituminous Core | -93.7132 | Core sent to Xue Li for University of Minnesota testing. AFTER PAVING | University of Minnesota | 12/06/2004 | 34-18-T2 | -30 | 25.5 | 16.4 | 73.6 | 243.56 | 0.93
3404BC018 | 34-O-1999 | 34 | 7458.5 | -5.5 | 2004_10_29 | 45.2642 | Bituminous Core | -93.7132 | Core sent to Xue Li for University of Minnesota testing. AFTER PAVING | University of Minnesota | 12/21/2004 | 34-18-C1 | -30 | 24.4 | 16.5 | 72 | 229.69 | 0.99
3404BC001 | 34-I-1999 | 34 | 7465 | 2.5 | 2004_07_23 | 45.2642 | Bituminous Core | -93.7132 | Core sent to Xue Li for University of Minnesota testing. AFTER PAVING | University of Minnesota | 11/03/2004 | 34-1-T1 | -24 | 25.4 | 16.6 | 77.7 |  | 0.67
3404BC001 | 34-I-1999 | 34 | 7465 | 2.5 | 2004_07_23 | 45.2642 | Bituminous Core | -93.7132 | Core sent to Xue Li for University of Minnesota testing. AFTER PAVING | University of Minnesota | 11/04/2004 | 34-1-T2 | -24 | 26.2 | 14.9 | 74.9 | 489.25 | 0.99
3404BC001 | 34-I-1999 | 34 | 7465 | 2.5 | 2004_07_23 | 45.2642 | Bituminous Core | -93.7132 | Core sent to Xue Li for University of Minnesota testing. AFTER PAVING | University of Minnesota | 11/01/2004 | 34-1-C1 | -24 | 26.9 | 16.4 | 78
3404BC001 | 34-I-1999 | 34 | 7465 | 2.5 | 2004_07_23 | 45.2642 | Bituminous Core | -93.7132 | Core sent to Xue Li for University of Minnesota testing. AFTER PAVING | University of Minnesota | 11/01/2004 | 34-1-C2 | -24 | 27 | 14.8 | 74.9 | 241.18 | 0.71
3404BC001 | 34-I-1999 | 34 | 7465 | 2.5 | 2004_07_23 | 45.2642 | Bituminous Core | -93.7132 | Core sent to Xue Li for University of Minnesota testing. AFTER PAVING | University of Minnesota | 11/02/2004 | 34-1-B1 | -24 | 27.4 | 16.9 | 78 | 354.05 | 0.85
3404BC001 | 34-I-1999 | 34 | 7465 | 2.5 | 2004_07_23 | 45.2642 | Bituminous Core | -93.7132 | Core sent to Xue Li for University of Minnesota testing. AFTER PAVING | University of Minnesota | 11/01/2004 | 34-1-B2 | -24 | 26.7 | 14.6 | 74.5 | 390.4 | 0.82
3404BC002 | 34-I-1999 | 34 | 7467.5 | 2.5 | 2004_07_23 | 45.2642 | Bituminous Core | -93.7132 | Core sent to Xue Li for University of Minnesota testing. AFTER PAVING | University of Minnesota | 11/04/2004 | 34-2-T1 | -24 | 27 | 15.8 | 76.9 | 459.93 | 0.96
3404BC002 | 34-I-1999 | 34 | 7467.5 | 2.5 | 2004_07_23 | 45.2642 | Bituminous Core | -93.7132 | Core sent to Xue Li for University of Minnesota testing. AFTER PAVING | University of Minnesota | 11/05/2004 | 34-2-T2 | -24 | 25.5 | 15 | 75.9 | 377.4 | 0.91
3404BC002 | 34-I-1999 | 34 | 7467.5 | 2.5 | 2004_07_23 | 45.2642 | Bituminous Core | -93.7132 | Core sent to Xue Li for University of Minnesota testing. AFTER PAVING | University of Minnesota | 11/04/2004 | 34-2-C1 | -24 | 26.2 | 15.5 | 77 | 360.27 | 1.08
3404BC002 | 34-I-1999 | 34 | 7467.5 | 2.5 | 2004_07_23 | 45.2642 | Bituminous Core | -93.7132 | Core sent to Xue Li for University of Minnesota testing. AFTER PAVING | University of Minnesota | 11/04/2004 | 34-2-C2 | -24 | 24.4 | 15 | 75.7 | 276.24 | 0.91
3404BC002 | 34-I-1999 | 34 | 7467.5 | 2.5 | 2004_07_23 | 45.2642 | Bituminous Core | -93.7132 | Core sent to Xue Li for University of Minnesota testing. AFTER PAVING | University of Minnesota | 11/22/2004 | 34-2-B1 | -24 | 28 | 16 | 76.9 | 328.13 | 1.07
3404BC002 | 34-I-1999 | 34 | 7467.5 | 2.5 | 2004_07_23 | 45.2642 | Bituminous Core | -93.7132 | Core sent to Xue Li for University of Minnesota testing. AFTER PAVING | University of Minnesota | 11/22/2004 | 34-2-B2 | -24 | 26.2 | 15.2 | 75.9 | 260.89 | 0.85
3410BC007 | 34-I-2007 | 34 | 6932 | 6.5 | 2010_06_02 | 45.2651 | Bituminous Core | -93.7149 | Sent to University of Minnesota. | University of Minnesota | 05/01/2012 | C34 core-1 (5.9 voids) | -34 |  |  |  | 245.97 | 0.73
3499BM034 | 34-I-1999 | 34 | 7159 | 6 | 1999_08_25 | 45.2647 | Bituminous Mix | -93.7142 | not site stationing need start point for stationing. | University of Minnesota | 11/14/2003 | 34-11-m1 | -40 | 26.15 | 15.48 | 73.03 | 142.05 | 0.85
3499BM034 | 34-I-1999 | 34 | 7159 | 6 | 1999_08_25 | 45.2647 | Bituminous Mix | -93.7142 | not site stationing need start point for stationing. | University of Minnesota | 10/04/2003 | 34-9-m1 | -40 | 25.53 | 15.25 | 72.08 | 277.58 | 1.14
3499BM034 | 34-I-1999 | 34 | 7159 | 6 | 1999_08_25 | 45.2647 | Bituminous Mix | -93.7142 | not site stationing need start point for stationing. | University of Minnesota | 10/04/2003 | 34-9-c2 | -40 | 25.5 | 15.44 | 72.7 | 206.66 | 0.85 | 93.58
3499BM034 | 34-I-1999 | 34 | 7159 | 6 | 1999_08_25 | 45.2647 | Bituminous Mix | -93.7142 | not site stationing need start point for stationing. | University of Minnesota | 10/04/2003 | 34-9-c1 | -40 | 22.66 | 15.13 | 72.13 | 237.92 | 1.05 | 43.68
3499BM034 | 34-I-1999 | 34 | 7159 | 6 | 1999_08_25 | 45.2647 | Bituminous Mix | -93.7142 | not site stationing need start point for stationing. | University of Minnesota | 06/06/2003 | 34-8-m2 | -40 | 25.45 | 16.51 | 75.77 | 252.13 | 0.94 | 26.86
3499BM034 | 34-I-1999 | 34 | 7159 | 6 | 1999_08_25 | 45.2647 | Bituminous Mix | -93.7142 | not site stationing need start point for stationing. | University of Minnesota | 06/06/2003 | 34-8-m1 | -40 | 23.6 | 24.5 | 74.74 | 413.45 | 1.12 | 28.46
3499BM034 | 34-I-1999 | 34 | 7159 | 6 | 1999_08_25 | 45.2647 | Bituminous Mix | -93.7142 | not site stationing need start point for stationing. | University of Minnesota | 06/06/2003 | 34-8-c2 | -40 | 26.1 | 16.44 | 75.55 | 327.28 | 0.91 | 46.06
3499BM034 | 34-I-1999 | 34 | 7159 | 6 | 1999_08_25 | 45.2647 | Bituminous Mix | -93.7142 | not site stationing need start point for stationing. | University of Minnesota | 06/06/2003 | 34-8-c1 | -40 | 23.13 | 25.52 | 75.5 | 169.19 | 0.98 | 45.32
3499BM034 | 34-I-1999 | 34 | 7159 | 6 | 1999_08_25 | 45.2647 | Bituminous Mix | -93.7142 | not site stationing need start point for stationing. | University of Minnesota | 06/06/2003 | 34-7-m2 | -40 | 24.57 | 25.89 | 72.5 | 314.35 | 0.87 | 42.27
3499BM034 | 34-I-1999 | 34 | 7159 | 6 | 1999_08_25 | 45.2647 | Bituminous Mix | -93.7142 | not site stationing need start point for stationing. | University of Minnesota | 06/06/2003 | 34-7-m1 | -40 | 23 | 16.06 | 72.45 | 243.33 | 0.81 | 31.99
3499BM034 | 34-I-1999 | 34 | 7159 | 6 | 1999_08_25 | 45.2647 | Bituminous Mix | -93.7142 | not site stationing need start point for stationing. | University of Minnesota | 06/06/2003 | 34-7-c2 | -40 | 24.53 | 26.09 | 72.53 | 293.84 | 0.96 | 30
3499BM034 | 34-I-1999 | 34 | 7159 | 6 | 1999_08_25 | 45.2647 | Bituminous Mix | -93.7142 | not site stationing need start point for stationing. | University of Minnesota | 06/06/2003 | 34-7-c1 | -40 | 24.4 | 16.56 | 72.47 | 246.45 | 0.85 | 23.99
3499BM034 | 34-I-1999 | 34 | 7159 | 6 | 1999_08_25 | 45.2647 | Bituminous Mix | -93.7142 | not site stationing need start point for stationing. | University of Minnesota | 11/11/2003 | 34-12-m2 | -20 | 27.23 | 15.33 | 75.26 | 550.93 | 0.88 | 27.6
3499BM034 | 34-I-1999 | 34 | 7159 | 6 | 1999_08_25 | 45.2647 | Bituminous Mix | -93.7142 | not site stationing need start point for stationing. | University of Minnesota | 11/11/2003 | 34-12-m1 | -20 | 25.8 | 14.04 | 70.33 | 677.33 | 0.88 | 41.09
3499BM034 | 34-I-1999 | 34 | 7159 | 6 | 1999_08_25 | 45.2647 | Bituminous Mix | -93.7142 | not site stationing need start point for stationing. | University of Minnesota | 11/11/2003 | 34-12-c2 | -20 | 26.11 | 14.36 | 70.65 | 891.62 | 0.83 | 36.82
3499BM034 | 34-I-1999 | 34 | 7159 | 6 | 1999_08_25 | 45.2647 | Bituminous Mix | -93.7142 | not site stationing need start point for stationing. | University of Minnesota | 11/14/2003 | 34-11-c1 | -40 | 24.05 | 15.62 | 73.14 | 240.3 | 0.95 | 41.26
3499BM034 | 34-I-1999 | 34 | 7159 | 6 | 1999_08_25 | 45.2647 | Bituminous Mix | -93.7142 | not site stationing need start point for stationing. | University of Minnesota | 11/14/2003 | 34-11-c2 | -40 | 24.9 | 15.53 | 76.26 | 347.79 | 0.9 | 46.7
3499BM034 | 34-I-1999 | 34 | 7159 | 6 | 1999_08_25 | 45.2647 | Bituminous Mix | -93.7142 | not site stationing need start point for stationing. | University of Minnesota | 10/04/2003 | 34-9-m2 | -40 | 26.86 | 15.07 | 72.28 | 237.04 | 1.02 | 47.02
3499BM034 | 34-I-1999 | 34 | 7159 | 6 | 1999_08_25 | 45.2647 | Bituminous Mix | -93.7142 | not site stationing need start point for stationing. | University of Minnesota | 11/14/2003 | 34-11-m2 | -40 | 27.82 | 15.6 | 73.5
3499BM034 | 34-I-1999 | 34 | 7159 | 6 | 1999_08_25 | 45.2647 | Bituminous Mix | -93.7142 | not site stationing need start point for stationing. | University of Minnesota | 11/11/2003 | 34-12-c1 | -20 | 25.5 | 15.3 | 75.09 | 477.52 | 0.97 | 29.65
3407BM011 | 34-I-2007 | 34 | 7190 | 0 | 2007_09_13 | 45.2646 | Bituminous Mix | -93.7141 | 58-34 SBS + Acid, top lift, sampled from truck box - for U of M LTC #2. DURING PAVING | University of Minnesota | 05/01/2012 | C34-9 (7.0 voids, cond) | -34 |  |  |  | 345.43 | 0.91
3407BM011 | 34-I-2007 | 34 | 7190 | 0 | 2007_09_13 | 45.2646 | Bituminous Mix | -93.7141 | 58-34 SBS + Acid, top lift, sampled from truck box - for U of M LTC #2. DURING PAVING | University of Minnesota | 05/01/2012 | Cell 34-1 (4.0 voids) | -24 |  |  |  | 456.74 | 0.91
3407BM011 | 34-I-2007 | 34 | 7190 | 0 | 2007_09_13 | 45.2646 | Bituminous Mix | -93.7141 | 58-34 SBS + Acid, top lift, sampled from truck box - for U of M LTC #2. DURING PAVING | University of Minnesota | 05/01/2012 | C34-7 (7.0 voids, cond) | -34 |  |  |  |  | 0.84
3407BM011 | 34-I-2007 | 34 | 7190 | 0 | 2007_09_13 | 45.2646 | Bituminous Mix | -93.7141 | 58-34 SBS + Acid, top lift, sampled from truck box - for U of M LTC #2. DURING PAVING | University of Minnesota | 05/01/2012 | Cell 34-6 (7.0 voids) | -34 |  |  |  | 310.08 | 0.73
3407BM011 | 34-I-2007 | 34 | 7190 | 0 | 2007_09_13 | 45.2646 | Bituminous Mix | -93.7141 | 58-34 SBS + Acid, top lift, sampled from truck box - for U of M LTC #2. DURING PAVING | University of Minnesota | 05/01/2012 | Cell 34-5 (7.0 voids) | -34 |  |  |  | 297.16 | 0.79
3407BM011 | 34-I-2007 | 34 | 7190 | 0 | 2007_09_13 | 45.2646 | Bituminous Mix | -93.7141 | 58-34 SBS + Acid, top lift, sampled from truck box - for U of M LTC #2. DURING PAVING | University of Minnesota | 05/01/2012 | Cell 34-4 (7.0 voids) | -34 |  |  |  | 248.54 | 0.8
3407BM011 | 34-I-2007 | 34 | 7190 | 0 | 2007_09_13 | 45.2646 | Bituminous Mix | -93.7141 | 58-34 SBS + Acid, top lift, sampled from truck box - for U of M LTC #2. DURING PAVING | University of Minnesota | 05/01/2012 | Cell 34-3 (7.0 voids) | -24 |  |  |  | 451.69 | 0.87
3407BM011 | 34-I-2007 | 34 | 7190 | 0 | 2007_09_13 | 45.2646 | Bituminous Mix | -93.7141 | 58-34 SBS + Acid, top lift, sampled from truck box - for U of M LTC #2. DURING PAVING | University of Minnesota | 05/01/2012 | Cell 34-2 (7.0 voids) | -24 |  |  |  | 413.02 | 0.76
3407BM011 | 34-I-2007 | 34 | 7190 | 0 | 2007_09_13 | 45.2646 | Bituminous Mix | -93.7141 | 58-34 SBS + Acid, top lift, sampled from truck box - for U of M LTC #2. DURING PAVING | University of Minnesota | 05/01/2012 | Cell 34-1 (7.0 voids) | -24 |  |  |  | 492.32 | 0.85
3407BM011 | 34-I-2007 | 34 | 7190 | 0 | 2007_09_13 | 45.2646 | Bituminous Mix | -93.7141 | 58-34 SBS + Acid, top lift, sampled from truck box - for U of M LTC #2. DURING PAVING | University of Minnesota | 05/01/2012 | Cell 34-6 (4.0 voids) | -34 |  |  |  | 441.77 | 1
3407BM011 | 34-I-2007 | 34 | 7190 | 0 | 2007_09_13 | 45.2646 | Bituminous Mix | -93.7141 | 58-34 SBS + Acid, top lift, sampled from truck box - for U of M LTC #2. DURING PAVING | University of Minnesota | 05/01/2012 | Cell 34-5 (4.0 voids) | -34 |  |  |  | 361.06 | 1.08
3407BM011 | 34-I-2007 | 34 | 7190 | 0 | 2007_09_13 | 45.2646 | Bituminous Mix | -93.7141 | 58-34 SBS + Acid, top lift, sampled from truck box - for U of M LTC #2. DURING PAVING | University of Minnesota | 05/01/2012 | Cell 34-4 (4.0 voids) | -34 |  |  |  | 416.09 | 1.09
3407BM011 | 34-I-2007 | 34 | 7190 | 0 | 2007_09_13 | 45.2646 | Bituminous Mix | -93.7141 | 58-34 SBS + Acid, top lift, sampled from truck box - for U of M LTC #2. DURING PAVING | University of Minnesota | 05/01/2012 | Cell 34-3 (4.0 voids) | -24 |  |  |  | 710.64 | 0.81
3407BM011 | 34-I-2007 | 34 | 7190 | 0 | 2007_09_13 | 45.2646 | Bituminous Mix | -93.7141 | 58-34 SBS + Acid, top lift, sampled from truck box - for U of M LTC #2. DURING PAVING | University of Minnesota | 05/01/2012 | Cell 34-2 (4.0 voids) | -24 |  |  |  | 632.98 | 1.01
3407BM011 | 34-I-2007 | 34 | 7190 | 0 | 2007_09_13 | 45.2646 | Bituminous Mix | -93.7141 | 58-34 SBS + Acid, top lift, sampled from truck box - for U of M LTC #2. DURING PAVING | University of Minnesota | 05/01/2012 | C34-8 (7.0 voids, cond) | -34 |  |  |  | 265.98 | 0.8
3499BM035 | 34-I-1999 | 34 | 7314 | 6 | 1999_08_25 | 45.2644 | Bituminous Mix | -93.7137 | not site stationing need start point for stationing. | University of Minnesota | 11/11/2003 | 34-13-c1 | -20 | 26.49 | 15.41 | 74.97 | 430.62 | 0.8 | 39.29
3499BM035 | 34-I-1999 | 34 | 7314 | 6 | 1999_08_25 | 45.2644 | Bituminous Mix | -93.7137 | not site stationing need start point for stationing. | University of Minnesota | 04/14/2003 | 34-6-m4 | -30 | 24 | 14.92 | 71.8 | 270.78 | 0.92 | 30.93
3499BM035 | 34-I-1999 | 34 | 7314 | 6 | 1999_08_25 | 45.2644 | Bituminous Mix | -93.7137 | not site stationing need start point for stationing. | University of Minnesota | 11/11/2003 | 34-13-m1 | -20 | 23.82 | 16.01 | 74.79 | 363.72 | 0.88 | 26.99
3499BM035 | 34-I-1999 | 34 | 7314 | 6 | 1999_08_25 | 45.2644 | Bituminous Mix | -93.7137 | not site stationing need start point for stationing. | University of Minnesota | 11/11/2003 | 34-13-m2 | -20 | 26.46 | 15.77 | 75 | 297.21 | 0.99 | 45.19
3499BM035 | 34-I-1999 | 34 | 7314 | 6 | 1999_08_25 | 45.2644 | Bituminous Mix | -93.7137 | not site stationing need start point for stationing. | University of Minnesota | 11/14/2003 | 34-14-c1 | -20 | 25.03 | 15.1 | 76.17 | 736.92 | 1.01 | 25.68
3504BC008 | 35-I-1999 | 35 | 8002 | 5.2 | 2004_10_29 | 45.2633 | Bituminous Core | -93.7116 | Core sent to Xue Li for University of Minnesota testing. AFTER PAVING | University of Minnesota | 12/16/2004 | 35-8-C1 | -36 | 23.7 | 14.3 | 73.8 | 280.82 | 0.94
3504BC002 | 35-I-1999 | 35 | 8009.5 | 6 | 2004_07_23 | 45.2633 | Bituminous Core | -93.7116 | Core sent to Xue Li for University of Minnesota testing. AFTER PAVING | University of Minnesota | 10/27/2004 | 40-2-T2 | -24 | 26.6 | 16 | 76.3
3504BC002 | 35-I-1999 | 35 | 8009.5 | 6 | 2004_07_23 | 45.2633 | Bituminous Core | -93.7116 | Core sent to Xue Li for University of Minnesota testing. AFTER PAVING | University of Minnesota | 10/28/2004 | 40-2-T1 | -24 | 25.6 | 16.4 | 76.4 | 334.54 | 0.92
3504BC002 | 35-I-1999 | 35 | 8009.5 | 6 | 2004_07_23 | 45.2633 | Bituminous Core | -93.7116 | Core sent to Xue Li for University of Minnesota testing. AFTER PAVING | University of Minnesota | 10/27/2004 | 40-2-C1 | -24 | 26.9 | 16.5 | 76.5 | 352.17 | 0.96
3599BM087 | 35-O-1999 | 35 | 7544 | -6 | 1999_08_31 | 45.2641 | Bituminous Mix | -93.713 | not site stationing need start point for stationing. | University of Minnesota | 11/13/2003 | 40-12-m2 | -20 | 26.27 | 14.62 | 73.52 | 589.99 | 0.78
3599BM087 | 35-O-1999 | 35 | 7544 | -6 | 1999_08_31 | 45.2641 | Bituminous Mix | -93.713 | not site stationing need start point for stationing. | University of Minnesota | 11/13/2003 | 40-12-m1 | -20 | 22.68 | 15.42 | 75.07 | 454.45 | 0.88 | 22.92
3599BM087 | 35-O-1999 | 35 | 7544 | -6 | 1999_08_31 | 45.2641 | Bituminous Mix | -93.713 | not site stationing need start point for stationing. | University of Minnesota | 11/13/2003 | 40-12-c2 | -20 | 26.37 | 14.66 | 74.27 | 738.15 | 0.92 | 24.38
3599BM087 | 35-O-1999 | 35 | 7544 | -6 | 1999_08_31 | 45.2641 | Bituminous Mix | -93.713 | not site stationing need start point for stationing. | University of Minnesota | 11/13/2003 | 40-12-c1 | -20 | 25.56 | 15.52 | 74.72 | 490.23 | 0.83 | 18.16
3599BM087 | 35-O-1999 | 35 | 7544 | -6 | 1999_08_31 | 45.2641 | Bituminous Mix | -93.713 | not site stationing need start point for stationing. | University of Minnesota | 11/13/2003 | 40-11-m2 | -20 | 25.13 | 15.32 | 74.13 | 450.26 | 0.88 | 31.18
3599BM087 | 35-O-1999 | 35 | 7544 | -6 | 1999_08_31 | 45.2641 | Bituminous Mix | -93.713 | not site stationing need start point for stationing. | University of Minnesota | 11/13/2003 | 40-11-m1 | -20 | 24.43 | 15.16 | 73.76 | 514.72 | 0.89 | 44.6
3599BM087 | 35-O-1999 | 35 | 7544 | -6 | 1999_08_31 | 45.2641 | Bituminous Mix | -93.713 | not site stationing need start point for stationing. | University of Minnesota | 11/13/2003 | 40-11-c1 | -20 | 26.55 | 14.78 | 73.84 | 390.07 | 0.89 | 27.16
3599BM087 | 35-O-1999 | 35 | 7544 | -6 | 1999_08_31 | 45.2641 | Bituminous Mix | -93.713 | not site stationing need start point for stationing. | University of Minnesota | 11/13/2003 | 40-11-c2 | -20 | 22.65 | 14.86 | 74.03 | 434.37 | 0.81 | 25.84
3507BM014 | 35-I-2007 | 35 | 7766 | 0 | 2007_09_11 | 45.2637 | Bituminous Mix | -93.7123 | 58-34 SBS only, top lift, sampled from truck box - for U of M LTC #2. DURING PAVING | University of Minnesota | 05/01/2012 | C35-8 (7.0 voids, cond) | -34 |  |  |  | 351.9 | 0.88
3507BM014 | 35-I-2007 | 35 | 7766 | 0 | 2007_09_11 | 45.2637 | Bituminous Mix | -93.7123 | 58-34 SBS only, top lift, sampled from truck box - for U of M LTC #2. DURING PAVING | University of Minnesota | 05/01/2012 | C35-9 (7.0 voids, cond) | -34 |  |  |  | 286.26 | 0.87
3507BM014 | 35-I-2007 | 35 | 7766 | 0 | 2007_09_11 | 45.2637 | Bituminous Mix | -93.7123 | 58-34 SBS only, top lift, sampled from truck box - for U of M LTC #2. DURING PAVING | University of Illinois | 05/01/2012 | C35-10 (4.0 voids) | -24 |  |  |  | 412 | 0.86
3507BM014 | 35-I-2007 | 35 | 7766 | 0 | 2007_09_11 | 45.2637 | Bituminous Mix | -93.7123 | 58-34 SBS only, top lift, sampled from truck box - for U of M LTC #2. DURING PAVING | University of Illinois | 05/01/2012 | C35-11 (4.0 voids) | -24 |  |  |  | 425 | 1.09
3507BM014 | 35-I-2007 | 35 | 7766 | 0 | 2007_09_11 | 45.2637 | Bituminous Mix | -93.7123 | 58-34 SBS only, top lift, sampled from truck box - for U of M LTC #2. DURING PAVING | University of Illinois | 05/01/2012 | C35-12 (4.0 voids) | -24 |  |  |  | 470 | 0.96
3507BM014 | 35-I-2007 | 35 | 7766 | 0 | 2007_09_11 | 45.2637 | Bituminous Mix | -93.7123 | 58-34 SBS only, top lift, sampled from truck box - for U of M LTC #2. DURING PAVING | University of Illinois | 05/01/2012 | C35-10 (7.0 voids) | -24 |  |  |  | 515 | 0.86
3507BM014 | 35-I-2007 | 35 | 7766 | 0 | 2007_09_11 | 45.2637 | Bituminous Mix | -93.7123 | 58-34 SBS only, top lift, sampled from truck box - for U of M LTC #2. DURING PAVING | University of Illinois | 05/01/2012 | C35-11 (7.0 voids) | -24 |  |  |  | 501 | 0.84
3507BM014 | 35-I-2007 | 35 | 7766 | 0 | 2007_09_11 | 45.2637 | Bituminous Mix | -93.7123 | 58-34 SBS only, top lift, sampled from truck box - for U of M LTC #2. DURING PAVING | University of Illinois | 05/01/2012 | C35-12 (7.0 voids) | -24 |  |  |  | 520 | 0.87
3507BM014 | 35-I-2007 | 35 | 7766 | 0 | 2007_09_11 | 45.2637 | Bituminous Mix | -93.7123 | 58-34 SBS only, top lift, sampled from truck box - for U of M LTC #2. DURING PAVING | University of Minnesota | 05/01/2012 | Cell 35-1 (4.0 voids) | -24 |  |  |  | 494.39 | 0.9
3507BM014 | 35-I-2007 | 35 | 7766 | 0 | 2007_09_11 | 45.2637 | Bituminous Mix | -93.7123 | 58-34 SBS only, top lift, sampled from truck box - for U of M LTC #2. DURING PAVING | University of Minnesota | 05/01/2012 | Cell 35-2 (4.0 voids) | -24 |  |  |  | 876.82 | 1
3507BM014 | 35-I-2007 | 35 | 7766 | 0 | 2007_09_11 | 45.2637 | Bituminous Mix | -93.7123 | 58-34 SBS only, top lift, sampled from truck box - for U of M LTC #2. DURING PAVING | University of Minnesota | 05/01/2012 | Cell 35-4 (4.0 voids) | -34 |  |  |  | 289.12 | 0.96
3507BM014 | 35-I-2007 | 35 | 7766 | 0 | 2007_09_11 | 45.2637 | Bituminous Mix | -93.7123 | 58-34 SBS only, top lift, sampled from truck box - for U of M LTC #2. DURING PAVING | University of Minnesota | 05/01/2012 | Cell 35-5 (4.0 voids) | -34 |  |  |  | 347.54 | 1.03
3507BM014 | 35-I-2007 | 35 | 7766 | 0 | 2007_09_11 | 45.2637 | Bituminous Mix | -93.7123 | 58-34 SBS only, top lift, sampled from truck box - for U of M LTC #2. DURING PAVING | University of Minnesota | 05/01/2012 | Cell 35-6 (4.0 voids) | -34 |  |  |  | 251.65 | 1.01
3507BM014 | 35-I-2007 | 35 | 7766 | 0 | 2007_09_11 | 45.2637 | Bituminous Mix | -93.7123 | 58-34 SBS only, top lift, sampled from truck box - for U of M LTC #2. DURING PAVING | University of Minnesota | 05/01/2012 | Cell 35-1 (7.0 voids) | -24 |  |  |  | 524.98 | 0.85
3507BM014 | 35-I-2007 | 35 | 7766 | 0 | 2007_09_11 | 45.2637 | Bituminous Mix | -93.7123 | 58-34 SBS only, top lift, sampled from truck box - for U of M LTC #2. DURING PAVING | University of Minnesota | 05/01/2012 | Cell 35-2 (7.0 voids) | -24 |  |  |  | 740.51 | 1.16
3507BM014 | 35-I-2007 | 35 | 7766 | 0 | 2007_09_11 | 45.2637 | Bituminous Mix | -93.7123 | 58-34 SBS only, top lift, sampled from truck box - for U of M LTC #2. DURING PAVING | University of Minnesota | 05/01/2012 | Cell 35-3 (7.0 voids) | -24 |  |  |  | 276.39 | 0.53
3507BM014 | 35-I-2007 | 35 | 7766 | 0 | 2007_09_11 | 45.2637 | Bituminous Mix | -93.7123 | 58-34 SBS only, top lift, sampled from truck box - for U of M LTC #2. DURING PAVING | University of Minnesota | 05/01/2012 | Cell 35-4 (7.0 voids) | -34 |  |  |  | 203.62 | 0.74
3507BM014 | 35-I-2007 | 35 | 7766 | 0 | 2007_09_11 | 45.2637 | Bituminous Mix | -93.7123 | 58-34 SBS only, top lift, sampled from truck box - for U of M LTC #2. DURING PAVING | University of Minnesota | 05/01/2012 | Cell 35-5 (7.0 voids) | -34 |  |  |  | 364.64 | 1.03
3507BM014 | 35-I-2007 | 35 | 7766 | 0 | 2007_09_11 | 45.2637 | Bituminous Mix | -93.7123 | 58-34 SBS only, top lift, sampled from truck box - for U of M LTC #2. DURING PAVING | University of Minnesota | 05/01/2012 | Cell 35-6 (7.0 voids) | -34 |  |  |  | 231.6 | 0.88
3507BM014 | 35-I-2007 | 35 | 7766 | 0 | 2007_09_11 | 45.2637 | Bituminous Mix | -93.7123 | 58-34 SBS only, top lift, sampled from truck box - for U of M LTC #2. DURING PAVING | University of Minnesota | 05/01/2012 | C35-7 (7.0 voids, cond) | -34 |  |  |  | 357.55 | 0.8
3599BM097 | 35-I-1999 | 35 | 7791 | 6 | 1999_08_31 | 45.2636 | Bituminous Mix | -93.7122 | not site stationing need start point for stationing. | University of Minnesota | 10/04/2003 | 40-9-m2 | -40 | 27.23 | 15.33 | 75.26 | 310.9 | 1.1 | 80.91
3599BM097 | 35-I-1999 | 35 | 7791 | 6 | 1999_08_31 | 45.2636 | Bituminous Mix | -93.7122 | not site stationing need start point for stationing. | University of Minnesota | 10/04/2003 | 40-10-c1 | -40 | 24.88 | 15.1 | 73.82 | 319.69 | 0.98 | 27.91
3599BM097 | 35-I-1999 | 35 | 7791 | 6 | 1999_08_31 | 45.2636 | Bituminous Mix | -93.7122 | not site stationing need start point for stationing. | University of Minnesota | 10/04/2003 | 40-9-c2 | -40 | 26.11 | 14.36 | 70.65 | 279.41 | 0.99 | 67
3599BM097 | 35-I-1999 | 35 | 7791 | 6 | 1999_08_31 | 45.2636 | Bituminous Mix | -93.7122 | not site stationing need start point for stationing. | University of Minnesota | 10/04/2003 | 40-9-c1 | -40 | 25.5 | 15.3 | 75.09 | 325.52 | 1.05 | 136.97
3599BM097 | 35-I-1999 | 35 | 7791 | 6 | 1999_08_31 | 45.2636 | Bituminous Mix | -93.7122 | not site stationing need start point for stationing. | University of Minnesota | 06/06/2003 | 40-8-m2 | -40 | 23.45 | 14.58 | 73.92 | 227.54 | 0.97 | 40.68
3599BM097 | 35-I-1999 | 35 | 7791 | 6 | 1999_08_31 | 45.2636 | Bituminous Mix | -93.7122 | not site stationing need start point for stationing. | University of Minnesota | 06/06/2003 | 40-8-m1 | -40 | 23.84 | 26.01 | 73.75 | 357.81 | 1.29 | 46.12
3599BM097 | 35-I-1999 | 35 | 7791 | 6 | 1999_08_31 | 45.2636 | Bituminous Mix | -93.7122 | not site stationing need start point for stationing. | University of Minnesota | 06/06/2003 | 40-8-c2 | -40 | 25.15 | 14.59 | 74.05 | 204.86 | 1.11 | 44.66
3599BM097 | 35-I-1999 | 35 | 7791 | 6 | 1999_08_31 | 45.2636 | Bituminous Mix | -93.7122 | not site stationing need start point for stationing. | University of Minnesota | 06/06/2003 | 40-8-c1 | -40 | 24.55 | 26.31 | 73.93 | 291.74
3599BM097 | 35-I-1999 | 35 | 7791 | 6 | 1999_08_31 | 45.2636 | Bituminous Mix | -93.7122 | not site stationing need start point for stationing. | University of Minnesota | 05/30/2003 | 40-7-m2 | -40 | 24.44 | 12.69 | 71.62 | 334.38 | 0.94 | 50.27
3599BM097 | 35-I-1999 | 35 | 7791 | 6 | 1999_08_31 | 45.2636 | Bituminous Mix | -93.7122 | not site stationing need start point for stationing. | University of Minnesota | 05/30/2003 | 40-7-m1 | -40 | 25.46 | 24.3 | 72.15 | 309.63 | 1.11 | 53.64
3599BM097 | 35-I-1999 | 35 | 7791 | 6 | 1999_08_31 | 45.2636 | Bituminous Mix | -93.7122 | not site stationing need start point for stationing. | University of Minnesota | 05/30/2003 | 40-7-c2 | -40 | 24.63 | 12.97 | 71.87 | 334.64 | 1.02 | 35.96
3599BM097 | 35-I-1999 | 35 | 7791 | 6 | 1999_08_31 | 45.2636 | Bituminous Mix | -93.7122 | not site stationing need start point for stationing. | University of Minnesota | 05/30/2003 | 40-7-c1 | -40 | 25.4 | 23.97 | 72.11 | 218.36 | 1.03 | 45.02
3599BM097 | 35-I-1999 | 35 | 7791 | 6 | 1999_08_31 | 45.2636 | Bituminous Mix | -93.7122 | not site stationing need start point for stationing. | University of Minnesota | 11/14/2003 | 40-10-m2 | -40 | 26.83 | 14.66 | 73.8
3599BM097 | 35-I-1999 | 35 | 7791 | 6 | 1999_08_31 | 45.2636 | Bituminous Mix | -93.7122 | not site stationing need start point for stationing. | University of Minnesota | 11/14/2003 | 40-10-m1 | -40 | 24.44 | 14.73 | 73.61 | 530.67 | 1.01 | 57.16
3599BM097 | 35-I-1999 | 35 | 7791 | 6 | 1999_08_31 | 45.2636 | Bituminous Mix | -93.7122 | not site stationing need start point for stationing. | University of Minnesota | 10/04/2003 | 40-10-c2 | -40 | 24.68 | 15.15 | 73.88 | 287.4 | 1.01 | 43.69
3599BM097 | 35-I-1999 | 35 | 7791 | 6 | 1999_08_31 | 45.2636 | Bituminous Mix | -93.7122 | not site stationing need start point for stationing. | University of Minnesota | 10/04/2003 | 40-9-m1 | -40 | 25.8 | 14.04 | 70.33
3505BC001 | 35-I-1999 | 35 | 7990.5 | 6.4 | 2005_05_23 | 45.2633 | Bituminous Core | -93.7116 | """6"""" core, for pooled fund LTC. """ | University of Minnesota | 12/01/2006 | MnRoad Cell 35 | -18 |  |  |  | 482.96 | 0.59
3505BC001 | 35-I-1999 | 35 | 7990.5 | 6.4 | 2005_05_23 | 45.2633 | Bituminous Core | -93.7116 | """6"""" core, for pooled fund LTC. """ | University of Minnesota | 12/01/2006 | MnRoad Cell 35 | -18 |  |  |  | 230.26 | 0.58
3505BC001 | 35-I-1999 | 35 | 7990.5 | 6.4 | 2005_05_23 | 45.2633 | Bituminous Core | -93.7116 | """6"""" core, for pooled fund LTC. """ | University of Minnesota | 12/01/2006 | MnRoad Cell 35 | -18 |  |  |  | 287.57 | 0.57
3505BC001 | 35-I-1999 | 35 | 7990.5 | 6.4 | 2005_05_23 | 45.2633 | Bituminous Core | -93.7116 | """6"""" core, for pooled fund LTC. """ | University of Minnesota | 12/01/2006 | MnRoad Cell 35 | -30 |  |  |  |  | 0.97
3505BC001 | 35-I-1999 | 35 | 7990.5 | 6.4 | 2005_05_23 | 45.2633 | Bituminous Core | -93.7116 | """6"""" core, for pooled fund LTC. """ | University of Minnesota | 12/01/2006 | MnRoad Cell 35 | -30 |  |  |  | 302.92 | 0.78
3505BC001 | 35-I-1999 | 35 | 7990.5 | 6.4 | 2005_05_23 | 45.2633 | Bituminous Core | -93.7116 | """6"""" core, for pooled fund LTC. """ | University of Minnesota | 12/01/2006 | MnRoad Cell 35 | -30 |  |  |  | 261.03 | 1
3505BC001 | 35-I-1999 | 35 | 7990.5 | 6.4 | 2005_05_23 | 45.2633 | Bituminous Core | -93.7116 | """6"""" core, for pooled fund LTC. """ | University of Minnesota | 12/01/2006 | MnRoad Cell 35 | -42 |  |  |  |  | 0.94
3505BC001 | 35-I-1999 | 35 | 7990.5 | 6.4 | 2005_05_23 | 45.2633 | Bituminous Core | -93.7116 | """6"""" core, for pooled fund LTC. """ | University of Minnesota | 12/01/2006 | MnRoad Cell 35 | -42 |  |  |  | 762.71 | 0.83
3505BC001 | 35-I-1999 | 35 | 7990.5 | 6.4 | 2005_05_23 | 45.2633 | Bituminous Core | -93.7116 | """6"""" core, for pooled fund LTC. """ | University of Minnesota | 12/01/2006 | MnRoad Cell 35 | -42 |  |  |  | 837.66 | 0.86
3504BC017 | 35-O-1999 | 35 | 7994 | -6 | 2004_10_29 | 45.2633 | Bituminous Core | -93.7116 | Core sent to Xue Li for University of Minnesota testing. AFTER PAVING | University of Minnesota | 12/06/2004 | 35-17-T2 | -30 | 24.3 | 16.6 | 73.6 | 340.28 | 0.97
3504BC017 | 35-O-1999 | 35 | 7994 | -6 | 2004_10_29 | 45.2633 | Bituminous Core | -93.7116 | Core sent to Xue Li for University of Minnesota testing. AFTER PAVING | University of Minnesota | 01/20/2005 | 35-17-C1 | -30 | 23.7 | 15.8 | 72.5 | 278.66 | 0.87
3504BC017 | 35-O-1999 | 35 | 7994 | -6 | 2004_10_29 | 45.2633 | Bituminous Core | -93.7116 | Core sent to Xue Li for University of Minnesota testing. AFTER PAVING | University of Minnesota | 12/07/2004 | 35-17-C2 | -30 | 27 | 15.9 | 73.6 | 320.61 | 0.98
3504BC017 | 35-O-1999 | 35 | 7994 | -6 | 2004_10_29 | 45.2633 | Bituminous Core | -93.7116 | Core sent to Xue Li for University of Minnesota testing. AFTER PAVING | University of Minnesota | 01/21/2005 | 35-17-B1 | -30 | 24.3 | 14.4 | 72.1 | 283.42 | 0.99
3504BC017 | 35-O-1999 | 35 | 7994 | -6 | 2004_10_29 | 45.2633 | Bituminous Core | -93.7116 | Core sent to Xue Li for University of Minnesota testing. AFTER PAVING | University of Minnesota | 12/06/2004 | 35-17-B2 | -30 | 22.7 | 14.6 | 73.6 | 232.36 | 0.76
3504BC017 | 35-O-1999 | 35 | 7994 | -6 | 2004_10_29 | 45.2633 | Bituminous Core | -93.7116 | Core sent to Xue Li for University of Minnesota testing. AFTER PAVING | University of Minnesota | 01/27/2005 | 35-17-T1 | -30 | 26.8 | 14.6 | 72.5 | 158.33 | 0.79
3504BC008 | 35-I-1999 | 35 | 8002 | 5.2 | 2004_10_29 | 45.2633 | Bituminous Core | -93.7116 | Core sent to Xue Li for University of Minnesota testing. AFTER PAVING | University of Minnesota | 12/14/2004 | 35-8-T2 | -36 | 25.3 | 16.2 | 72.5 | 240.11 | 0.85
3504BC008 | 35-I-1999 | 35 | 8002 | 5.2 | 2004_10_29 | 45.2633 | Bituminous Core | -93.7116 | Core sent to Xue Li for University of Minnesota testing. AFTER PAVING | University of Minnesota | 12/14/2004 | 35-8-T1 | -36 | 25.3 | 14.3 | 73.4 | 285.45 | 0.9
3504BC008 | 35-I-1999 | 35 | 8002 | 5.2 | 2004_10_29 | 45.2633 | Bituminous Core | -93.7116 | Core sent to Xue Li for University of Minnesota testing. AFTER PAVING | University of Minnesota | 01/19/2005 | 35-8-B2 | -36 | 23.9 | 15.7 | 72.4 | 333.35 | 1.13
3504BC008 | 35-I-1999 | 35 | 8002 | 5.2 | 2004_10_29 | 45.2633 | Bituminous Core | -93.7116 | Core sent to Xue Li for University of Minnesota testing. AFTER PAVING | University of Minnesota | 12/14/2004 | 35-8-B1 | -36 | 24.7 | 17 | 73.9 | 279.29 | 0.93
3504BC008 | 35-I-1999 | 35 | 8002 | 5.2 | 2004_10_29 | 45.2633 | Bituminous Core | -93.7116 | Core sent to Xue Li for University of Minnesota testing. AFTER PAVING | University of Minnesota | 12/14/2004 | 35-8-C2 | -36 | 24.7 | 15.5 | 72.3 | 316.07 | 1.13
3510BC007 | 35-I-2007 | 35 | 7480 | 5.5 | 2010_06_02 | 45.2641 | Bituminous Core | -93.7132 | Sent to University of Minnesota. | University of Minnesota | 05/01/2012 | C35 core-1 (6.4 voids) | -34 |  |  |  | 454.87 | 0.86
3510BC008 | 35-I-2007 | 35 | 7480 | 6 | 2010_06_02 | 45.2641 | Bituminous Core | -93.7132 | Sent to University of Minnesota. | University of Minnesota | 05/01/2012 | C35 core-2 (6.4 voids) | -34 |  |  |  | 329.39 | 0.9
3510BC009 | 35-I-2007 | 35 | 7480 | 6.5 | 2010_06_02 | 45.2641 | Bituminous Core | -93.7132 | Sent to University of Minnesota. | University of Minnesota | 05/01/2012 | C35 core-3 (6.4 voids) | -34 |  |  |  | 479.62 | 0.78
3504BC011 | 35-I-1999 | 35 | 7485.5 | 6 | 2004_10_29 | 45.2641 | Bituminous Core | -93.7132 | Core sent to Xue Li for University of Minnesota testing. AFTER PAVING | University of Minnesota | 12/16/2004 | 35-11-C2 | -36 | 23 | 14.2 | 71.3 | 192.72 | 0.9
3504BC011 | 35-I-1999 | 35 | 7485.5 | 6 | 2004_10_29 | 45.2641 | Bituminous Core | -93.7132 | Core sent to Xue Li for University of Minnesota testing. AFTER PAVING | University of Minnesota | 12/16/2004 | 35-11-B1 | -36 | 22.2 | 13.8 | 74.6 | 313.08 | 0.91
3504BC011 | 35-I-1999 | 35 | 7485.5 | 6 | 2004_10_29 | 45.2641 | Bituminous Core | -93.7132 | Core sent to Xue Li for University of Minnesota testing. AFTER PAVING | University of Minnesota | 12/15/2004 | 35-11-C1 | -36 | 23.6 | 14.1 | 75 | 267.12 | 0.9
3504BC011 | 35-I-1999 | 35 | 7485.5 | 6 | 2004_10_29 | 45.2641 | Bituminous Core | -93.7132 | Core sent to Xue Li for University of Minnesota testing. AFTER PAVING | University of Minnesota | 12/16/2004 | 35-11-B2 | -36 | 24.7 | 14.1 | 71.5 |  | 0.86
3504BC011 | 35-I-1999 | 35 | 7485.5 | 6 | 2004_10_29 | 45.2641 | Bituminous Core | -93.7132 | Core sent to Xue Li for University of Minnesota testing. AFTER PAVING | University of Minnesota | 12/15/2004 | 35-11-T1 | -36 | 26.6 | 15.6 | 75.5 | 313.24 | 0.78
3504BC011 | 35-I-1999 | 35 | 7485.5 | 6 | 2004_10_29 | 45.2641 | Bituminous Core | -93.7132 | Core sent to Xue Li for University of Minnesota testing. AFTER PAVING | University of Minnesota | 12/15/2004 | 35-11-T2 | -36 | 26.6 | 14.1 | 70.6 | 200.2 | 0.79
3504BC014 | 35-O-1999 | 35 | 7486 | -6 | 2004_10_29 | 45.2642 | Bituminous Core | -93.7131 | Core sent to Xue Li for University of Minnesota testing. AFTER PAVING | University of Minnesota | 12/08/2004 | 35-14-C2 | -30 | 25 | 14.9 | 72.1 | 311.28 | 0.73
3504BC014 | 35-O-1999 | 35 | 7486 | -6 | 2004_10_29 | 45.2642 | Bituminous Core | -93.7131 | Core sent to Xue Li for University of Minnesota testing. AFTER PAVING | University of Minnesota | 12/07/2004 | 35-14-B1 | -30 | 26.4 | 16.4 | 73.6 | 310.24 | 0.88
3504BC014 | 35-O-1999 | 35 | 7486 | -6 | 2004_10_29 | 45.2642 | Bituminous Core | -93.7131 | Core sent to Xue Li for University of Minnesota testing. AFTER PAVING | University of Minnesota | 12/07/2004 | 35-14-B2 | -30 | 25.4 | 14.1 | 72.3 | 264.9 | 0.79
3504BC014 | 35-O-1999 | 35 | 7486 | -6 | 2004_10_29 | 45.2642 | Bituminous Core | -93.7131 | Core sent to Xue Li for University of Minnesota testing. AFTER PAVING | University of Minnesota | 12/07/2004 | 35-14-T1 | -30 | 26.4 | 17 | 74.2 | 267.93 | 0.77
3504BC014 | 35-O-1999 | 35 | 7486 | -6 | 2004_10_29 | 45.2642 | Bituminous Core | -93.7131 | Core sent to Xue Li for University of Minnesota testing. AFTER PAVING | University of Minnesota | 12/08/2004 | 35-14-T2 | -30 | 27.3 | 14.1 | 71.7 | 370.84 | 0.76
3504BC014 | 35-O-1999 | 35 | 7486 | -6 | 2004_10_29 | 45.2642 | Bituminous Core | -93.7131 | Core sent to Xue Li for University of Minnesota testing. AFTER PAVING | University of Minnesota | 12/08/2004 | 35-14-C1 | -30 | 23 | 15 | 74 | 289.41 | 0.83
3504BC013 | 35-O-1999 | 35 | 7486 | -5 | 2004_10_29 | 45.2642 | Bituminous Core | -93.7131 | Core sent to Xue Li for University of Minnesota testing. AFTER PAVING | University of Minnesota | 11/23/2004 | 35-13-T1 | -24 | 27.4 | 15.6 | 72 | 403.24 | 0.67
3504BC013 | 35-O-1999 | 35 | 7486 | -5 | 2004_10_29 | 45.2642 | Bituminous Core | -93.7131 | Core sent to Xue Li for University of Minnesota testing. AFTER PAVING | University of Minnesota | 11/22/2004 | 35-13-B1 | -24 | 25 | 16.4 | 74.7 | 315.62 | 0.81
3504BC013 | 35-O-1999 | 35 | 7486 | -5 | 2004_10_29 | 45.2642 | Bituminous Core | -93.7131 | Core sent to Xue Li for University of Minnesota testing. AFTER PAVING | University of Minnesota | 11/23/2004 | 35-13-B2 | -24 | 22.5 | 13 | 71.7 | 362.68 | 0.62
3504BC013 | 35-O-1999 | 35 | 7486 | -5 | 2004_10_29 | 45.2642 | Bituminous Core | -93.7131 | Core sent to Xue Li for University of Minnesota testing. AFTER PAVING | University of Minnesota | 11/23/2004 | 35-13-C2 | -24 | 26.7 | 14 | 72.1 | 257.04 | 0.64
3504BC013 | 35-O-1999 | 35 | 7486 | -5 | 2004_10_29 | 45.2642 | Bituminous Core | -93.7131 | Core sent to Xue Li for University of Minnesota testing. AFTER PAVING | University of Minnesota | 11/23/2004 | 35-13-C1 | -24 | 25.3 | 17.6 | 73.7 | 384.36 | 0.74
3504BC013 | 35-O-1999 | 35 | 7486 | -5 | 2004_10_29 | 45.2642 | Bituminous Core | -93.7131 | Core sent to Xue Li for University of Minnesota testing. AFTER PAVING | University of Minnesota | 11/23/2004 | 35-13-T2 | -24 | 26 | 15.9 | 73.4 | 326.73 | 0.79
3599BM095 | 35-I-1999 | 35 | 7533 | 6 | 1999_08_31 | 45.2641 | Bituminous Mix | -93.713 | not site stationing need start point for stationing. | University of Minnesota | 02/26/2003 | 40-4-c1 | -30 | 25.72 | 14.8 | 75 | 613.05 | 1.04 | 28.54
3599BM095 | 35-I-1999 | 35 | 7533 | 6 | 1999_08_31 | 45.2641 | Bituminous Mix | -93.713 | not site stationing need start point for stationing. | University of Minnesota | 11/14/2003 | 40-3-m4 | -30 | 29.22 | 14.12 | 75 | 312 | 0.81 | 39.47
3599BM095 | 35-I-1999 | 35 | 7533 | 6 | 1999_08_31 | 45.2641 | Bituminous Mix | -93.713 | not site stationing need start point for stationing. | University of Minnesota | 11/14/2003 | 40-3-m3 | -30 | 26.85 | 14.01 | 75 | 290.97 | 0.97 | 42.78
3599BM095 | 35-I-1999 | 35 | 7533 | 6 | 1999_08_31 | 45.2641 | Bituminous Mix | -93.713 | not site stationing need start point for stationing. | University of Minnesota | 11/14/2003 | 40-3-m2 | -30 | 27 | 15 | 75 | 350.99 | 0.91 | 53.99
3599BM095 | 35-I-1999 | 35 | 7533 | 6 | 1999_08_31 | 45.2641 | Bituminous Mix | -93.713 | not site stationing need start point for stationing. | University of Minnesota | 11/14/2003 | 40-3-m1 | -30 | 30 | 15.22 | 75 | 521.86 | 0.92 | 31.67
3599BM095 | 35-I-1999 | 35 | 7533 | 6 | 1999_08_31 | 45.2641 | Bituminous Mix | -93.713 | not site stationing need start point for stationing. | University of Minnesota | 02/26/2003 | 40-4-m4 | -30 | 25.8 | 14.37 | 75 | 281.45 | 0.77 | 36.93
3599BM095 | 35-I-1999 | 35 | 7533 | 6 | 1999_08_31 | 45.2641 | Bituminous Mix | -93.713 | not site stationing need start point for stationing. | University of Minnesota | 11/14/2003 | 40-3-c1 | -30 | 26 | 15.47 | 75 | 388.85 | 1.04 | 35.64
3599BM095 | 35-I-1999 | 35 | 7533 | 6 | 1999_08_31 | 45.2641 | Bituminous Mix | -93.713 | not site stationing need start point for stationing. | University of Minnesota | 11/14/2003 | 40-3-c2 | -30 | 25.22 | 15.26 | 75 | 364.16 | 1.07 | 45.75
3599BM095 | 35-I-1999 | 35 | 7533 | 6 | 1999_08_31 | 45.2641 | Bituminous Mix | -93.713 | not site stationing need start point for stationing. | University of Minnesota | 11/14/2003 | 40-3-c3 | -30 | 26.3 | 14.09 | 75 | 503.76 | 1.09 | 43.87
3599BM095 | 35-I-1999 | 35 | 7533 | 6 | 1999_08_31 | 45.2641 | Bituminous Mix | -93.713 | not site stationing need start point for stationing. | University of Minnesota | 02/26/2003 | 40-4-c2 | -30 | 25 | 14.98 | 75 | 301.11 | 0.88 | 38.58
3599BM095 | 35-I-1999 | 35 | 7533 | 6 | 1999_08_31 | 45.2641 | Bituminous Mix | -93.713 | not site stationing need start point for stationing. | University of Minnesota | 02/26/2003 | 40-4-c3 | -30 | 25 | 14.94 | 75 | 317.05 | 0.79 | 42.64
3599BM095 | 35-I-1999 | 35 | 7533 | 6 | 1999_08_31 | 45.2641 | Bituminous Mix | -93.713 | not site stationing need start point for stationing. | University of Minnesota | 02/26/2003 | 40-4-c4 | -30 | 25 | 14.92 | 75 | 420.76 | 1.07 | 44.57
3599BM095 | 35-I-1999 | 35 | 7533 | 6 | 1999_08_31 | 45.2641 | Bituminous Mix | -93.713 | not site stationing need start point for stationing. | University of Minnesota | 02/26/2003 | 40-4-m1 | -30 | 26.9 | 15.3 | 75 | 298 | 0.93 | 37.49
3599BM095 | 35-I-1999 | 35 | 7533 | 6 | 1999_08_31 | 45.2641 | Bituminous Mix | -93.713 | not site stationing need start point for stationing. | University of Minnesota | 11/14/2003 | 40-3-c4 | -30 | 25.88 | 13.97 | 75 | 302.72 | 0.94 | 36.05
3599BM095 | 35-I-1999 | 35 | 7533 | 6 | 1999_08_31 | 45.2641 | Bituminous Mix | -93.713 | not site stationing need start point for stationing. | University of Minnesota | 02/26/2003 | 40-4-m3 | -30 | 33.5 | 14.81 | 75 | 289.66 | 1.01 | 35.46
3599BM095 | 35-I-1999 | 35 | 7533 | 6 | 1999_08_31 | 45.2641 | Bituminous Mix | -93.713 | not site stationing need start point for stationing. | University of Minnesota | 02/26/2003 | 40-4-m2 | -30 | 31.2 | 15.05 | 75 | 239.14 | 0.98 | 64.28
3599BM087 | 35-O-1999 | 35 | 7544 | -6 | 1999_08_31 | 45.2641 | Bituminous Mix | -93.713 | not site stationing need start point for stationing. | University of Minnesota | 11/14/2003 | 40-13-m2 | -20 | 24.37 | 14.57 | 73.86 | 357.13 | 0.88 | 32.31
3599BM087 | 35-O-1999 | 35 | 7544 | -6 | 1999_08_31 | 45.2641 | Bituminous Mix | -93.713 | not site stationing need start point for stationing. | University of Minnesota | 11/14/2003 | 40-13-m1 | -20 | 27.38 | 14.48 | 73.62 | 375.66 | 0.86 | 36.91
3599BM087 | 35-O-1999 | 35 | 7544 | -6 | 1999_08_31 | 45.2641 | Bituminous Mix | -93.713 | not site stationing need start point for stationing. | University of Minnesota | 11/14/2003 | 40-13-c2 | -20 | 26.23 | 14.58 | 73.98 | 388.41 | 0.87 | 38.44
3599BM087 | 35-O-1999 | 35 | 7544 | -6 | 1999_08_31 | 45.2641 | Bituminous Mix | -93.713 | not site stationing need start point for stationing. | University of Minnesota | 11/14/2003 | 40-13-c1 | -20 | 25.83 | 14.39 | 73.57 | 890.07 | 0.68 | 22.13
3504BC002 | 35-I-1999 | 35 | 8009.5 | 6 | 2004_07_23 | 45.2633 | Bituminous Core | -93.7116 | Core sent to Xue Li for University of Minnesota testing. AFTER PAVING | University of Minnesota | 10/27/2004 | 40-2-C2 | -24 | 27.7 | 16 | 76.2 | 369.34 | 0.85
3504BC002 | 35-I-1999 | 35 | 8009.5 | 6 | 2004_07_23 | 45.2633 | Bituminous Core | -93.7116 | Core sent to Xue Li for University of Minnesota testing. AFTER PAVING | University of Minnesota | 10/29/2004 | 40-2-B1 | -24 | 26.4 | 16.4 | 76.5 | 397.51 | 0.84
3504BC002 | 35-I-1999 | 35 | 8009.5 | 6 | 2004_07_23 | 45.2633 | Bituminous Core | -93.7116 | Core sent to Xue Li for University of Minnesota testing. AFTER PAVING | University of Minnesota | 10/29/2004 | 40-2-B2 | -24 | 24.3 | 16 | 76 | 302.27 | 0.7
3599BM024 | 35-I-1999 | 35 | 8011 | 6 | 1999_08_25 | 45.2633 | Bituminous Mix | -93.7115 | not site stationing need start point for stationing. | University of Minnesota | 04/14/2003 | 40-5-c1 | -30 | 23.74 | 15.31 | 71.09 | 244.86 | 0.88 | 39.32
3599BM024 | 35-I-1999 | 35 | 8011 | 6 | 1999_08_25 | 45.2633 | Bituminous Mix | -93.7115 | not site stationing need start point for stationing. | University of Minnesota | 04/14/2003 | 40-5-m3 | -30 | 25 | 18.66 | 75.21 | 280.32 | 1.04 | 36.15
3599BM024 | 35-I-1999 | 35 | 8011 | 6 | 1999_08_25 | 45.2633 | Bituminous Mix | -93.7115 | not site stationing need start point for stationing. | University of Minnesota | 04/21/2003 | 40-6-c1 | -30 | 26 | 14.91 | 72.24 | 287.65 | 0.88 | 55.29
3599BM024 | 35-I-1999 | 35 | 8011 | 6 | 1999_08_25 | 45.2633 | Bituminous Mix | -93.7115 | not site stationing need start point for stationing. | University of Minnesota | 04/21/2003 | 40-6-c2 | -30 | 24.5 | 14.82 | 72.21 | 338.07 | 0.95 | 44.16
3599BM024 | 35-I-1999 | 35 | 8011 | 6 | 1999_08_25 | 45.2633 | Bituminous Mix | -93.7115 | not site stationing need start point for stationing. | University of Minnesota | 04/21/2003 | 40-6-c3 | -30 | 23.9 | 16.44 | 74 | 445.82 | 0.96 | 36.81
3599BM024 | 35-I-1999 | 35 | 8011 | 6 | 1999_08_25 | 45.2633 | Bituminous Mix | -93.7115 | not site stationing need start point for stationing. | University of Minnesota | 04/21/2003 | 40-6-c4 | -30 | 24 | 16.61 | 73.89 | 400.7 | 1.04 | 58.89
3599BM024 | 35-I-1999 | 35 | 8011 | 6 | 1999_08_25 | 45.2633 | Bituminous Mix | -93.7115 | not site stationing need start point for stationing. | University of Minnesota | 04/21/2003 | 40-6-m1 | -30 | 24 | 15.41 | 72.23 | 496.68 | 1.09 | 47.82
3599BM024 | 35-I-1999 | 35 | 8011 | 6 | 1999_08_25 | 45.2633 | Bituminous Mix | -93.7115 | not site stationing need start point for stationing. | University of Minnesota | 04/21/2003 | 40-6-m2 | -30 | 23.94 | 14.72 | 72.12 | 426.22 | 0.9 | 27.51
3599BM024 | 35-I-1999 | 35 | 8011 | 6 | 1999_08_25 | 45.2633 | Bituminous Mix | -93.7115 | not site stationing need start point for stationing. | University of Minnesota | 04/21/2003 | 40-6-m3 | -30 | 25.7 | 16.96 | 75 | 559.92 | 0.88 | 43.57
3599BM024 | 35-I-1999 | 35 | 8011 | 6 | 1999_08_25 | 45.2633 | Bituminous Mix | -93.7115 | not site stationing need start point for stationing. | University of Minnesota | 04/21/2003 | 40-6-m4 | -30 | 25.3 | 16.69 | 73.87 | 379.61 | 1.1 | 195.29
3599BM024 | 35-I-1999 | 35 | 8011 | 6 | 1999_08_25 | 45.2633 | Bituminous Mix | -93.7115 | not site stationing need start point for stationing. | University of Minnesota | 04/14/2003 | 40-5-c2 | -30 | 26.5 | 14.95 | 70.83 | 247.94 | 0.86 | 52.78
3599BM024 | 35-I-1999 | 35 | 8011 | 6 | 1999_08_25 | 45.2633 | Bituminous Mix | -93.7115 | not site stationing need start point for stationing. | University of Minnesota | 04/14/2003 | 40-5-c3 | -30 | 24.5 | 18.73 | 75.03 | 442.29 | 0.92 | 59.27
3599BM024 | 35-I-1999 | 35 | 8011 | 6 | 1999_08_25 | 45.2633 | Bituminous Mix | -93.7115 | not site stationing need start point for stationing. | University of Minnesota | 04/14/2003 | 40-5-c4 | -30 | 23.7 | 18.61 | 74.93 | 298.73 | 1.27 | 50.14
3599BM024 | 35-I-1999 | 35 | 8011 | 6 | 1999_08_25 | 45.2633 | Bituminous Mix | -93.7115 | not site stationing need start point for stationing. | University of Minnesota | 04/14/2003 | 40-5-m1 | -30 | 25.9 | 14.52 | 70.94 | 322.94 | 0.9 | 40.86
3599BM024 | 35-I-1999 | 35 | 8011 | 6 | 1999_08_25 | 45.2633 | Bituminous Mix | -93.7115 | not site stationing need start point for stationing. | University of Minnesota | 04/14/2003 | 40-5-m2 | -30 | 23.7 | 15.01 | 71.11 | 367.81 | 0.97 | 42.76
3599BM024 | 35-I-1999 | 35 | 8011 | 6 | 1999_08_25 | 45.2633 | Bituminous Mix | -93.7115 | not site stationing need start point for stationing. | University of Minnesota | 04/14/2003 | 40-5-m4 | -30 | 26.2 | 18.12 | 74.5 | 415.54 | 1.14 | 41.03
7707BM013 | 77-I-2007 | 77 | 18805 | 0 | 2007_09_11 | 45.2618 | Bituminous Mix | -93.7093 | 58-34 Elvaloy + Acid, top lift, sampled from truck box - for U of M LTC #2. DURING PAVING | University of Minnesota | 05/01/2012 | Cell 77-1 (4.0 voids) | -24 |  |  |  | 482.33 | 0.8
7707BM013 | 77-I-2007 | 77 | 18805 | 0 | 2007_09_11 | 45.2618 | Bituminous Mix | -93.7093 | 58-34 Elvaloy + Acid, top lift, sampled from truck box - for U of M LTC #2. DURING PAVING | University of Minnesota | 05/01/2012 | Cell 77-2 (4.0 voids) | -24 |  |  |  | 556.45 | 0.9
7710BC007 | 77-I-2007 | 77 | 18965 | -5.5 | 2010_06_02 | 45.2615 | Bituminous Core | -93.7088 | Sent to University of Minnesota. | University of Minnesota | 05/01/2012 | C77 core-1 (5.1 voids) | -34 |  |  |  | 316.51 | 0.96
7710BC008 | 77-I-2007 | 77 | 18965 | -6 | 2010_06_02 | 45.2615 | Bituminous Core | -93.7088 | Sent to University of Minnesota. | University of Minnesota | 05/01/2012 | C77 core-2 (5.1 voids) | -34 |  |  |  | 413.53 | 0.89
7710BC009 | 77-I-2007 | 77 | 18965 | -6.5 | 2010_06_02 | 45.2615 | Bituminous Core | -93.7088 | Sent to University of Minnesota. | University of Minnesota | 05/01/2012 | C77 core-3 (5.1 voids) | -34 |  |  |  | 257.04 | 0.76
7707BM013 | 77-I-2007 | 77 | 18805 | 0 | 2007_09_11 | 45.2618 | Bituminous Mix | -93.7093 | 58-34 Elvaloy + Acid, top lift, sampled from truck box - for U of M LTC #2. DURING PAVING | University of Minnesota | 05/01/2012 | C77-7 (7.0 voids, cond) | -34 |  |  |  | 308.68 | 0.85
7707BM013 | 77-I-2007 | 77 | 18805 | 0 | 2007_09_11 | 45.2618 | Bituminous Mix | -93.7093 | 58-34 Elvaloy + Acid, top lift, sampled from truck box - for U of M LTC #2. DURING PAVING | University of Minnesota | 05/01/2012 | Cell 77-6 (7.0 voids) | -34 |  |  |  | 245.42 | 0.89
7707BM013 | 77-I-2007 | 77 | 18805 | 0 | 2007_09_11 | 45.2618 | Bituminous Mix | -93.7093 | 58-34 Elvaloy + Acid, top lift, sampled from truck box - for U of M LTC #2. DURING PAVING | University of Minnesota | 05/01/2012 | Cell 77-5 (7.0 voids) | -34 |  |  |  | 326.81 | 0.71
7707BM013 | 77-I-2007 | 77 | 18805 | 0 | 2007_09_11 | 45.2618 | Bituminous Mix | -93.7093 | 58-34 Elvaloy + Acid, top lift, sampled from truck box - for U of M LTC #2. DURING PAVING | University of Minnesota | 05/01/2012 | Cell 77-4 (7.0 voids) | -34 |  |  |  | 263.26 | 0.67
7707BM013 | 77-I-2007 | 77 | 18805 | 0 | 2007_09_11 | 45.2618 | Bituminous Mix | -93.7093 | 58-34 Elvaloy + Acid, top lift, sampled from truck box - for U of M LTC #2. DURING PAVING | University of Minnesota | 05/01/2012 | C77-9 (7.0 voids, cond) | -34 |  |  |  | 235.4 | 0.72
7707BM013 | 77-I-2007 | 77 | 18805 | 0 | 2007_09_11 | 45.2618 | Bituminous Mix | -93.7093 | 58-34 Elvaloy + Acid, top lift, sampled from truck box - for U of M LTC #2. DURING PAVING | University of Minnesota | 05/01/2012 | C77-8 (7.0 voids, cond) | -34 |  |  |  | 335.98 | 0.88
7707BM013 | 77-I-2007 | 77 | 18805 | 0 | 2007_09_11 | 45.2618 | Bituminous Mix | -93.7093 | 58-34 Elvaloy + Acid, top lift, sampled from truck box - for U of M LTC #2. DURING PAVING | University of Minnesota | 05/01/2012 | Cell 77-3 (4.0 voids) | -24 |  |  |  | 582.89 | 0.84
7707BM013 | 77-I-2007 | 77 | 18805 | 0 | 2007_09_11 | 45.2618 | Bituminous Mix | -93.7093 | 58-34 Elvaloy + Acid, top lift, sampled from truck box - for U of M LTC #2. DURING PAVING | University of Minnesota | 05/01/2012 | Cell 77-4 (4.0 voids) | -34 |  |  |  | 286.73 | 0.85
7707BM013 | 77-I-2007 | 77 | 18805 | 0 | 2007_09_11 | 45.2618 | Bituminous Mix | -93.7093 | 58-34 Elvaloy + Acid, top lift, sampled from truck box - for U of M LTC #2. DURING PAVING | University of Minnesota | 05/01/2012 | Cell 77-5 (4.0 voids) | -34 |  |  |  | 470.08 | 0.97
7707BM013 | 77-I-2007 | 77 | 18805 | 0 | 2007_09_11 | 45.2618 | Bituminous Mix | -93.7093 | 58-34 Elvaloy + Acid, top lift, sampled from truck box - for U of M LTC #2. DURING PAVING | University of Minnesota | 05/01/2012 | Cell 77-1 (7.0 voids) | -24 |  |  |  | 649.95 | 0.74
7707BM013 | 77-I-2007 | 77 | 18805 | 0 | 2007_09_11 | 45.2618 | Bituminous Mix | -93.7093 | 58-34 Elvaloy + Acid, top lift, sampled from truck box - for U of M LTC #2. DURING PAVING | University of Minnesota | 05/01/2012 | Cell 77-2 (7.0 voids) | -24 |  |  |  | 440.46 | 0.83
7707BM013 | 77-I-2007 | 77 | 18805 | 0 | 2007_09_11 | 45.2618 | Bituminous Mix | -93.7093 | 58-34 Elvaloy + Acid, top lift, sampled from truck box - for U of M LTC #2. DURING PAVING | University of Minnesota | 05/01/2012 | Cell 77-3 (7.0 voids) | -24 |  |  |  | 321.29 | 0.66
8608BM001 | 86-I-2008 | 86 | 16707 | 0 | 2008_10_15 | 45.2653 | Bituminous Mix | -93.7157 | SPWEB440H Sp 1, porous HMA, PG 70-28; sent to U of M for LTC fracture. DURING PAVING | University of Minnesota | 06/16/2009 | SCBJ2-3-36 | -36 | 25 | 15 | 75 | 162 | 0.39
8608BM001 | 86-I-2008 | 86 | 16707 | 0 | 2008_10_15 | 45.2653 | Bituminous Mix | -93.7157 | SPWEB440H Sp 1, porous HMA, PG 70-28; sent to U of M for LTC fracture. DURING PAVING | University of Minnesota | 06/16/2009 | SCBJ8-2-24 | -24 | 25 | 15 | 75 | 225.7 | 0.36
8608BM001 | 86-I-2008 | 86 | 16707 | 0 | 2008_10_15 | 45.2653 | Bituminous Mix | -93.7157 | SPWEB440H Sp 1, porous HMA, PG 70-28; sent to U of M for LTC fracture. DURING PAVING | University of Minnesota | 06/16/2009 | SCBJ6-3-36 | -36 | 25 | 15 | 75 | 134.2 | 0.42
8608BM001 | 86-I-2008 | 86 | 16707 | 0 | 2008_10_15 | 45.2653 | Bituminous Mix | -93.7157 | SPWEB440H Sp 1, porous HMA, PG 70-28; sent to U of M for LTC fracture. DURING PAVING | University of Minnesota | 06/16/2009 | SCBJ4-2-24 | -24 | 25 | 15 | 75 | 146.4 | 0.38
8608BM001 | 86-I-2008 | 86 | 16707 | 0 | 2008_10_15 | 45.2653 | Bituminous Mix | -93.7157 | SPWEB440H Sp 1, porous HMA, PG 70-28; sent to U of M for LTC fracture. DURING PAVING | University of Minnesota | 06/16/2009 | SCBJ4-1-12 | -12 | 25 | 15 | 75 | 769.6 | 0.35
8608BM001 | 86-I-2008 | 86 | 16707 | 0 | 2008_10_15 | 45.2653 | Bituminous Mix | -93.7157 | SPWEB440H Sp 1, porous HMA, PG 70-28; sent to U of M for LTC fracture. DURING PAVING | University of Minnesota | 06/16/2009 | SCBJ2-1-12 | -12 | 25 | 15 | 75 | 787.1 | 0.36
8608BM001 | 86-I-2008 | 86 | 16707 | 0 | 2008_10_15 | 45.2653 | Bituminous Mix | -93.7157 | SPWEB440H Sp 1, porous HMA, PG 70-28; sent to U of M for LTC fracture. DURING PAVING | University of Minnesota | 06/16/2009 | SCBJ4-3-36 | -36 | 25 | 15 | 75 | 163.4 | 0.45
8608BM001 | 86-I-2008 | 86 | 16707 | 0 | 2008_10_15 | 45.2653 | Bituminous Mix | -93.7157 | SPWEB440H Sp 1, porous HMA, PG 70-28; sent to U of M for LTC fracture. DURING PAVING | University of Minnesota | 06/16/2009 | SCBJ6-2-24 | -24 | 25 | 15 | 75 | 104.6 | 0.29
0508BM026 | 105-D-2008 | 105 | 112878.8 | 0 | 2008_10_30 | 45.2715 | Bituminous Mix | -93.7277 | shoulder mix - 5% mfr waste shingles, PG 58-28; sent to U of M for LTC fracture. DURING PAVING | University of Minnesota | 06/16/2009 | SCBK2-3-30(2) | -30 | 25 | 15 | 75 | 299.1 | 0.76
0508BM026 | 105-D-2008 | 105 | 112878.8 | 0 | 2008_10_30 | 45.2715 | Bituminous Mix | -93.7277 | shoulder mix - 5% mfr waste shingles, PG 58-28; sent to U of M for LTC fracture. DURING PAVING | University of Minnesota | 06/16/2009 | SCBK2-2-30 | -30 | 25 | 15 | 75 | 266.7 | 0.76
0508BM026 | 105-D-2008 | 105 | 112878.8 | 0 | 2008_10_30 | 45.2715 | Bituminous Mix | -93.7277 | shoulder mix - 5% mfr waste shingles, PG 58-28; sent to U of M for LTC fracture. DURING PAVING | University of Minnesota | 06/16/2009 | SCBK3-2-30 | -30 | 25 | 15 | 75 | 337.8 | 0.86
0508BM026 | 105-D-2008 | 105 | 112878.8 | 0 | 2008_10_30 | 45.2715 | Bituminous Mix | -93.7277 | shoulder mix - 5% mfr waste shingles, PG 58-28; sent to U of M for LTC fracture. DURING PAVING | University of Minnesota | 06/16/2009 | SCBK1-1-6 | -6 | 25 | 15 | 75 | 470.8 | 0.34
0508BM026 | 105-D-2008 | 105 | 112878.8 | 0 | 2008_10_30 | 45.2715 | Bituminous Mix | -93.7277 | shoulder mix - 5% mfr waste shingles, PG 58-28; sent to U of M for LTC fracture. DURING PAVING | University of Minnesota | 06/16/2009 | SCBK2-1-6 | -6 | 25 | 15 | 75 | 470.7 | 0.31
0508BM026 | 105-D-2008 | 105 | 112878.8 | 0 | 2008_10_30 | 45.2715 | Bituminous Mix | -93.7277 | shoulder mix - 5% mfr waste shingles, PG 58-28; sent to U of M for LTC fracture. DURING PAVING | University of Minnesota | 06/16/2009 | SCBK1-2-18 | -18 | 25 | 15 | 75 | 424.2 | 0.64
0508BM026 | 105-D-2008 | 105 | 112878.8 | 0 | 2008_10_30 | 45.2715 | Bituminous Mix | -93.7277 | shoulder mix - 5% mfr waste shingles, PG 58-28; sent to U of M for LTC fracture. DURING PAVING | University of Minnesota | 06/16/2009 | SCBK2-4-18 | -18 | 25 | 15 | 75 | 325 | 0.64
0508BM026 | 105-D-2008 | 105 | 112878.8 | 0 | 2008_10_30 | 45.2715 | Bituminous Mix | -93.7277 | shoulder mix - 5% mfr waste shingles, PG 58-28; sent to U of M for LTC fracture. DURING PAVING | University of Minnesota | 06/16/2009 | SCBK3-4-18 | -18 | 25 | 15 | 75 | 368 | 0.69
0608BM005 | 106-D-2008 | 106 | 113441.3 | 0 | 2008_10_30 | 45.2705 | Bituminous Mix | -93.726 | SPWEB440F Sp - 4.75 mm taconite, PG 64-34; sent to U of M for LTC fracture. DURING PAVING | University of Minnesota | 06/16/2009 | SCBD6-4-36 | -36 | 25 | 15 | 75 | 305.4 | 0.92
0608BM005 | 106-D-2008 | 106 | 113441.3 | 0 | 2008_10_30 | 45.2705 | Bituminous Mix | -93.726 | SPWEB440F Sp - 4.75 mm taconite, PG 64-34; sent to U of M for LTC fracture. DURING PAVING | University of Minnesota | 06/16/2009 | SCBD1-4-12 | -12 | 25 | 15 | 75 | 1568.2 | 0.44
0608BM005 | 106-D-2008 | 106 | 113441.3 | 0 | 2008_10_30 | 45.2705 | Bituminous Mix | -93.726 | SPWEB440F Sp - 4.75 mm taconite, PG 64-34; sent to U of M for LTC fracture. DURING PAVING | University of Minnesota | 06/16/2009 | SCBD6-1-12 | -12 | 25 | 15 | 75 | 1436.1 | 0.42
0608BM005 | 106-D-2008 | 106 | 113441.3 | 0 | 2008_10_30 | 45.2705 | Bituminous Mix | -93.726 | SPWEB440F Sp - 4.75 mm taconite, PG 64-34; sent to U of M for LTC fracture. DURING PAVING | University of Minnesota | 06/16/2009 | SCBD1-2-24 | -24 | 25 | 15 | 75 | 646.4 | 0.8
0608BM005 | 106-D-2008 | 106 | 113441.3 | 0 | 2008_10_30 | 45.2705 | Bituminous Mix | -93.726 | SPWEB440F Sp - 4.75 mm taconite, PG 64-34; sent to U of M for LTC fracture. DURING PAVING | University of Minnesota | 06/16/2009 | SCBD2-2-24 | -24 | 25 | 15 | 75 | 883.1 | 0.83
0608BM005 | 106-D-2008 | 106 | 113441.3 | 0 | 2008_10_30 | 45.2705 | Bituminous Mix | -93.726 | SPWEB440F Sp - 4.75 mm taconite, PG 64-34; sent to U of M for LTC fracture. DURING PAVING | University of Minnesota | 06/16/2009 | SCBD6-2-24 | -24 | 25 | 15 | 75 | 838.7 | 0.94
0608BM005 | 106-D-2008 | 106 | 113441.3 | 0 | 2008_10_30 | 45.2705 | Bituminous Mix | -93.726 | SPWEB440F Sp - 4.75 mm taconite, PG 64-34; sent to U of M for LTC fracture. DURING PAVING | University of Minnesota | 06/16/2009 | SCBD1-1-36 | -36 | 25 | 15 | 75 | 346.6 | 0.92
0608BM005 | 106-D-2008 | 106 | 113441.3 | 0 | 2008_10_30 | 45.2705 | Bituminous Mix | -93.726 | SPWEB440F Sp - 4.75 mm taconite, PG 64-34; sent to U of M for LTC fracture. DURING PAVING | University of Minnesota | 06/16/2009 | SCBD2-1-12 | -12 | 25 | 15 | 75 | 1403.7 | 0.42

## TABLE DICTIONARY
TABLE_NAME | TABLE_ALIAS | TABLE_DESCRIPTION | CLASSIFICATION_NAME | CLASSIFICATION_DESCRIPTION
SECTION_SHOULDER_LAYERS_MV | Section Shoulder Information | The SECTION_SHOULDER_LAYERS_MV contails the shoulders only and layer data for a section as define by cell, lane and year of construction. | Pavement Structure | Contains information about the pavement structure of lane layers and shoulders.</br></br><b>Note</b>: The SECTION_IDs of the shoulders are not linked with corresponding sections. All records will be shown in the Section Shoulder Information table irrespective of filters application.
SECTION_LANE_LAYERS_MV | Section Lane Information | The SECTION_LANE_LAYERS_MV contails the driving lanes and layer data for a section as define by cell, lane and year of construction. | Pavement Structure | Contains information about the pavement structure of lane layers and shoulders.</br></br><b>Note</b>: The SECTION_IDs of the shoulders are not linked with corresponding sections. All records will be shown in the Section Shoulder Information table irrespective of filters application.
SENSORS_MV | Sensors Data | Contains sensor location and layer information. | Sensor Data | Contains Sensors Data
FIELD_STIFFNESS_LWD_MV | Light Weight Deflectometer Data | Light Weight Deflectometer (LWD) is a light weight, portable tool used to determine the stiffness of unbound materials during construction by measuring the deflection under an applied load. This device is hand operated and takes measurements of the deflection of the compacted soil that is impacted by a falling weight. The device measures a deflection and estimates a modulus value based on the force required to generate a given deflection for that soil type. This is one of the new methods to measure in-place soil parameters such as stiffness and strength. | Stiffness | Contains stiffness information obtained from Falling Weight Deflectometer and Light Weight Deflectometer.</br></br><b>Note</b>: Due to large size, the data in FWD table will be compressed by Roadway. This table is linked with Roadway filter only.
MAT_HMA_CORE_LENGTHS_MV | Core Lengths Data | HMA core lengths. | As - Built Properties | Contains mix field testing results includng core lengths, nuclear density, and ultrasonic modulus.
MAT_HMA_DENSITY_AIR_VOIDS_MV | HMA Density and Air Void Results | HMA density and air void testing. | As - Built Properties | Contains mix field testing results includng core lengths, nuclear density, and ultrasonic modulus.
MAT_HMA_NUCLEAR_DENSITY_MV | HMA Nuclear Density Test Results | HMA nuclear density tests. | As - Built Properties | Contains mix field testing results includng core lengths, nuclear density, and ultrasonic modulus.
MAT_HMA_ULTRASONIC_MODULUS_MV | HMA Ultrasonic Modulus Results | HMA ultrasonic modulus | As - Built Properties | Contains mix field testing results includng core lengths, nuclear density, and ultrasonic modulus.
MAT_HMA_SIEVE_DATA_MV | Sieve Analysis of HMA | HMA sieve analysis. | As - Built Properties | Contains mix field testing results includng core lengths, nuclear density, and ultrasonic modulus.
MAT_HMA_VOLUMETRIC_TEST_MV | Volumetric Properties of HMA | HMA volumetric tests. | As - Built Properties | Contains mix field testing results includng core lengths, nuclear density, and ultrasonic modulus.
MAT_HMA_CORE_TEST_MV | Volumetric Properties of HMA Cores | HMA Core tests. | As - Built Properties | Contains mix field testing results includng core lengths, nuclear density, and ultrasonic modulus.
MAT_HMA_BEAM_FATIGUE_MV | Beam Fatigue Test Results | Beam Fatigue Test Results | Lab Testing - Mixture | Contains mix performance tests results including cracking, rutting, and fatigue evaluation.
MAT_HMA_DYNAMIC_MODULUS_TST_MV | Dynamic Modulus Results | HMA Dynamic modulus testing. | Lab Testing - Mixture | Contains mix performance tests results including cracking, rutting, and fatigue evaluation.
MAT_HMA_HAMBURG_TEST_MV | Hamburg Rutting Results | HMA Hamburg wheel test. | Lab Testing - Mixture | Contains mix performance tests results including cracking, rutting, and fatigue evaluation.
MAT_HMA_SCB_TEST_MV | Semi-Circular Bending Results | HMA semi-circular bend test. | Lab Testing - Mixture | Contains mix performance tests results including cracking, rutting, and fatigue evaluation.

## DATA DICTIONARY
TABLE_NAME | FIELD_NAME | FIELD_ALIAS | FIELD_DESCRIPTION | UNITS | UNIT_SYSTEM
SECTION_SHOULDER_LAYERS_MV | SECTION_ID | Section ID | SECTION_ID is a unique id composite key to identify each cell construction event by CELL-LANE-YEAR of construction. From the CELL table.
SECTION_SHOULDER_LAYERS_MV | CELL | Cell | MnROAD Cell Number (test section). From the CELL table CELL_NUMBER. | IN | US CUSTOMARY
SECTION_SHOULDER_LAYERS_MV | LANE_NAME | Lane Name | Name of lane (driving, passing, shoulder, inside, outside, etc). From the SECTION table.
SECTION_SHOULDER_LAYERS_MV | LAYER_NUM | Layer Number | Layer number beginning at 1 for subgrade and increasing with each layer. FROM the LAYER table.
SECTION_SHOULDER_LAYERS_MV | BASIC_MATERIAL | Basic Material | General material type. From the MATERIAL table BASIC MATERIAL based on LAYER.MATERIAL_ID.
SECTION_SHOULDER_LAYERS_MV | DESCRIPTION | Material Description | Material description. From the MATERIAL table DESCRIPTION based on LAYER.MATERIAL_ID
SECTION_SHOULDER_LAYERS_MV | LAYER_THICKNESS_MM | Layer Thickness MM | Thickness of layer measued in MM.
SECTION_SHOULDER_LAYERS_MV | LAYER_THICKNESS_IN | Layer Thickness In | Thickness of layer, converted from MM to inches. From the LAYER table THICKNESS. | IN | US CUSTOMARY
SECTION_SHOULDER_LAYERS_MV | CONSTRUCT_START_DATE | Construction Start Date | Date construction started for that layer. From the LAYER table.
SECTION_SHOULDER_LAYERS_MV | CONSTRUCT_END_DATE | Construction End Date | Date construction ended for that layer. From the LAYER table.
SECTION_SHOULDER_LAYERS_MV | LAYER_DEMOLISHED_DATE | Layer Demolished Date | Date the layer was demolished and no longer exists. From the LAYER table.
SECTION_SHOULDER_LAYERS_MV | LAYER_ID | Layer Id | LAYED ID is a unique Id of the Layer.
SECTION_SHOULDER_LAYERS_MV | LAYER_ID_BEFORE | Layer Id Before | Layer ID corresponding to the layer prior to maintenance or demolition.
SECTION_SHOULDER_LAYERS_MV | MATERIAL_ID | Material Id | Material ID associated with the layer
SECTION_LANE_LAYERS_MV | SECTION_ID | Section ID | SECTION_ID is a unique id composite key to identify each cell construction event by CELL-LANE-YEAR of construction. From the CELL table.
SECTION_LANE_LAYERS_MV | CELL | Cell | MnROAD Cell Number (test section). From the CELL table CELL_NUMBER.
SECTION_LANE_LAYERS_MV | LANE_NAME | LANE NAME | Name of lane (driving, passing, shoulder, etc). From the SECTION table.
SECTION_LANE_LAYERS_MV | LAYER_NUM | Layer Number | Layer number beginning at 1 for subgrade and increasing with each layer. FROM the LAYER table.
SECTION_LANE_LAYERS_MV | BASIC_MATERIAL | BASIC MATERIAL | General material type. From the MATERIAL table BASIC MATERIAL based on LAYER.MATERIAL_ID.
SECTION_LANE_LAYERS_MV | DESCRIPTION | DESCRIPTION | Material description. From the MATERIAL table DESCRIPTION based on LAYER.MATERIAL_ID
SECTION_LANE_LAYERS_MV | LANE_SURFACE | LANE SURFACE | Type of surface material used on the cell. Values Flexible (Hma, Composite), Rigid (PCC, RCC), Unbound (Agg). From the SECTION table.
SECTION_LANE_LAYERS_MV | LAYER_THICKNESS_MM | Layer Thickness MM | Thickness of layer measured in MM.
SECTION_LANE_LAYERS_MV | LAYER_THICKNESS_IN | Layer Thickness In | Thickness of layer, converted from MM to inches. From the LAYER table THICKNESS. | IN | US CUSTOMARY
SECTION_LANE_LAYERS_MV | CONSTRUCT_START_DATE | Construction Start Date | Date construction started for that layer. From the LAYER table.
SECTION_LANE_LAYERS_MV | CONSTRUCT_END_DATE | Construction End Date | Date construction ended for that layer. From the LAYER table.
SECTION_LANE_LAYERS_MV | LAYER_DEMOLISHED_DATE | Layer Demolished Date | Date the layer was demolished and no longer exists. From the LAYER table.
SECTION_LANE_LAYERS_MV | LAYER_ID | LAYER ID | Unique Layer Identification.
SECTION_LANE_LAYERS_MV | LAYER_ID_BEFORE | Layer Id before | Layer ID corresponding to the layer prior to maintenance or demolition.
SECTION_LANE_LAYERS_MV | MATERIAL_ID | Material Id | Material ID associated with the layer.
SENSORS_MV | MODEL_LETTERS | Model Letter | Model Letter
SENSORS_MV | UPDATED_DATE | Updated Date | Updated Date
SENSORS_MV | SENSOR_TYPE | Sensor Type | Sensor Type
SENSORS_MV | MODEL_NAME | Model Name | Model Name
SENSORS_MV | DATA_TYPE | Data Type | Data Type
SENSORS_MV | MEASUREMENT_TYPE | Measurement Type | Measurement Type
SENSORS_MV | MEASUREMENT_UNITS | Measurement Units | Measurement Units
SENSORS_MV | VALUES_TABLE | Values Table | Values Table
SENSORS_MV | SECTION_ID | Section ID | Section ID
SENSORS_MV | CELL | Cell | Cell
SENSORS_MV | SENSOR_SEQ | Sensor Sequence | Sensor Sequence
SENSORS_MV | STATION_FT | Station FT | Station FT
SENSORS_MV | OFFSET_FT | Offset FT | Offset FT
SENSORS_MV | LATITUDE | Latitude | Latitude
SENSORS_MV | LONGITUDE | Longitude | Longitude
SENSORS_MV | SENSOR_DEPTH_IN | Sensor Depth in | Sensor Depth in
SENSORS_MV | DATE_INSTALLED | Date Installed | Date Installed
SENSORS_MV | DATE_REMOVED | Date Removed | Date Removed
SENSORS_MV | ORIENTATION | Orientation | Orientation
SENSORS_MV | SENSOR_ID | Sensor ID | Sensor ID
SENSORS_MV | LAYER_ID | Layer ID | Layer ID
SENSORS_MV | SENSOR_NAME | Sensor Name | Sensor Name
FIELD_STIFFNESS_LWD_MV | SECTION_ID | Section ID | SECTION_ID is a unique id composite key to identify each cell construction event by CELL-LANE-YEAR of construction. From the CELL table.
FIELD_STIFFNESS_LWD_MV | CELL | Cell | MnROAD Cell Number (test section). From the testing table.
FIELD_STIFFNESS_LWD_MV | LANE_SURFACE | Lane Surface | Pavement classification for the secton, HmaCell, PccCell, RccCell, CompositeCell, AggCell.
FIELD_STIFFNESS_LWD_MV | DAY | Day | Date of test. From the testing table.
FIELD_STIFFNESS_LWD_MV | STATION | Station | Station at which testing was conducted | FT | US CUSTOMARY
FIELD_STIFFNESS_LWD_MV | BASE_TYPE | Base Type | General classification of material lying directly below surface layer
FIELD_STIFFNESS_LWD_MV | SUBBASE_TYPE | Subbase Type | General classification of material lying directly below base layer
FIELD_STIFFNESS_LWD_MV | OFFSET_FT | Offset Ft | Offset from centerline | FT | US CUSTOMARY
FIELD_STIFFNESS_LWD_MV | FIELD_TEST_NUMBER | Field Test Number | Field identification number assigned to test
FIELD_STIFFNESS_LWD_MV | SUBGRADE_TYPE | Subgrade Type | General classification of material supporting subbase/base/surface layers
FIELD_STIFFNESS_LWD_MV | MATERIAL | Material | Basic material that layer is contructed with
FIELD_STIFFNESS_LWD_MV | S1_MM | S1 Mm | First deflection reading | MM | SI
FIELD_STIFFNESS_LWD_MV | S2_MM | S2 Mm | Second deflection reading | MM | SI
FIELD_STIFFNESS_LWD_MV | S3_MM | S3 Mm | Third deflection reading | MM | SI
FIELD_STIFFNESS_LWD_MV | S_MM | S Mm | Average of three deflection readings | MM | SI
FIELD_STIFFNESS_LWD_MV | EVD_MN_M2 | Default Modulus M2 | Default modulus output from LWD device | MPA | SI
FIELD_STIFFNESS_LWD_MV | DCP_TEST_NO | DCP Test No | Field identification number of asscociated DCP test
FIELD_STIFFNESS_LWD_MV | MOISTURE_TEST_NO | Moisture Test No | Field identification number of asscociated moisture content test
FIELD_STIFFNESS_LWD_MV | NG_DENSITY_TEST_NO | Nuclear Gage Density Test No | Field identification number of asscociated nuclear density gauge test
FIELD_STIFFNESS_LWD_MV | COMMENTS | Comments | General notes and comments
FIELD_STIFFNESS_LWD_MV | ESALS | Equivalent Single Axle Load | Accumulated damage relationship for comparing the effects of axles carrying different loads, from the Section Start Date to the Test Date for this test. Values are Flexible (HmaCell) or Rigid (PccCell, RccCell, CompositeCell) ESALS based on the CELL_TYPE. Daily ESAL, truck and car counts are available in the TRAFFIC_V. | ESALS
FIELD_STIFFNESS_LWD_MV | AGE_IN_DAYS | Age In Days | Pavement number of days from the Section Start Date to the Test Date. | DAYS
MAT_HMA_CORE_LENGTHS_MV | MNROAD_ID | MnROAD ID | Mn/ROAD material sample ID number
MAT_HMA_CORE_LENGTHS_MV | SECTION_ID | Section ID | SECTION ID is a unique id composite key to identify each cell construction event by CELL-LANE-YEAR of construction. From the CELL table.
MAT_HMA_CORE_LENGTHS_MV | CELL | Cell | MnROAD Cell Number (test section)
MAT_HMA_CORE_LENGTHS_MV | STATION | Station | Test station | FT | US CUSTOMARY
MAT_HMA_CORE_LENGTHS_MV | OFFSET | Offset | Sample location offset from centerline of roadway | FT | US CUSTOMARY
MAT_HMA_CORE_LENGTHS_MV | SAMPLE_DATE | Sample Date | Date sample was collected
MAT_HMA_CORE_LENGTHS_MV | LATITUDE | LATITUDE | Latitude of test position from GPS
MAT_HMA_CORE_LENGTHS_MV | MATERIAL_GROUP | Material Group | Classification of material (eg: Bituminous mix), code relating to material group type
MAT_HMA_CORE_LENGTHS_MV | LONGITUDE | LONGITUDE | Longitude of test position from GPS
MAT_HMA_CORE_LENGTHS_MV | COMMENTS | Comments | General notes and comments
MAT_HMA_CORE_LENGTHS_MV | CORE_LENGTH_LAB_IN | Core Length, in | Lab core length, in | IN | US CUSTOMARY
MAT_HMA_CORE_LENGTHS_MV | SPEC_LENGTH_IN | Specified Core Length | Specified length, in | IN | US CUSTOMARY
MAT_HMA_CORE_LENGTHS_MV | DEG_0_LENGTH_IN | Degree 0 Length, In | Degree 0 Length, In | IN | US CUSTOMARY
MAT_HMA_CORE_LENGTHS_MV | DEG_90_LENGTH_IN | Degree 90 Length, In | Degree 90 Length, In | IN | US CUSTOMARY
MAT_HMA_CORE_LENGTHS_MV | DEG_180_LENGTH_IN | Degree 180 Length, In | Degree 180 Length, In | IN | US CUSTOMARY
MAT_HMA_CORE_LENGTHS_MV | DEG_270_LENGTH_IN | Degree 270 Length, In | Degree 270 Length, In | IN | US CUSTOMARY
MAT_HMA_DENSITY_AIR_VOIDS_MV | MNROAD_ID | MnROAD ID | Mn/ROAD material sample ID number
MAT_HMA_DENSITY_AIR_VOIDS_MV | SECTION_ID | Section ID | SECTION ID is a unique id composite key to identify each cell construction event by CELL-LANE-YEAR of construction. From the CELL table.
MAT_HMA_DENSITY_AIR_VOIDS_MV | CELL | Cell | Mn/ROAD material sample ID number
MAT_HMA_DENSITY_AIR_VOIDS_MV | STATION | Station | SECTION ID is a unique id composite key to identify each cell construction event by CELL-LANE-YEAR of construction. From the CELL table. | FT | US CUSTOMARY
MAT_HMA_DENSITY_AIR_VOIDS_MV | OFFSET | Offset | MnROAD Cell Number (test section)
MAT_HMA_DENSITY_AIR_VOIDS_MV | SAMPLE_DATE | Sample Date | Test station
MAT_HMA_DENSITY_AIR_VOIDS_MV | LATITUDE | LATITUDE | Latitude of test position from GPS
MAT_HMA_DENSITY_AIR_VOIDS_MV | MATERIAL_GROUP | Material Group | Sample location offset from centerline of roadway
MAT_HMA_DENSITY_AIR_VOIDS_MV | LONGITUDE | LONGITUDE | Longitude of test position from GPS
MAT_HMA_DENSITY_AIR_VOIDS_MV | COMMENTS | Comments | Date sample was collected
MAT_HMA_DENSITY_AIR_VOIDS_MV | DESCRIPTION | Description | Classification of material (eg: Bituminous mix), code relating to material group type
MAT_HMA_DENSITY_AIR_VOIDS_MV | HMA_LIFT | Hma Lift | General notes and comments
MAT_HMA_DENSITY_AIR_VOIDS_MV | LIFT_DESCRIPTION | Lift Description | HMA lift description
MAT_HMA_DENSITY_AIR_VOIDS_MV | TESTING_LAB | Testing Lab | Testing lab name
MAT_HMA_DENSITY_AIR_VOIDS_MV | LIFT_THICKNESS_INCHES | Lift Thickness Inches | HMA lift thickness, in | IN | US CUSTOMARY
MAT_HMA_DENSITY_AIR_VOIDS_MV | BULK_SPECIFIC_GRAVITY | Bulk Specific Gravity | Bulk specific gravity
MAT_HMA_DENSITY_AIR_VOIDS_MV | THEO_MAX_SPECIFIC_GRAVITY | Theoretical Max Specific Gravity | Theoretical maximum specific gravity
MAT_HMA_DENSITY_AIR_VOIDS_MV | AIR_VOID_PERCENT | Air Void Percent | HMA percent air voids | %
MAT_HMA_DENSITY_AIR_VOIDS_MV | RESULTS_COMMENT | Results Comment | Test comments
MAT_HMA_NUCLEAR_DENSITY_MV | MNROAD_ID | MnROAD ID | Mn/ROAD material sample ID number
MAT_HMA_NUCLEAR_DENSITY_MV | SECTION_ID | Section ID | SECTION ID is a unique id composite key to identify each cell construction event by CELL-LANE-YEAR of construction. From the CELL table.
MAT_HMA_NUCLEAR_DENSITY_MV | CELL | Cell | MnROAD Cell Number (test section)
MAT_HMA_NUCLEAR_DENSITY_MV | STATION | Station | Test station | FT | US CUSTOMARY
MAT_HMA_NUCLEAR_DENSITY_MV | OFFSET | Offset | Sample location offset from centerline of roadway | FT | US CUSTOMARY
MAT_HMA_NUCLEAR_DENSITY_MV | SAMPLE_DATE | Sample Date | Date sample was collected
MAT_HMA_NUCLEAR_DENSITY_MV | LATITUDE | LATITUDE | Latitude of test position from GPS
MAT_HMA_NUCLEAR_DENSITY_MV | MATERIAL_GROUP | Material Group | Classification of material (eg: Bituminous mix), code relating to material group type
MAT_HMA_NUCLEAR_DENSITY_MV | LONGITUDE | LONGITUDE | Longitude of test position from GPS
MAT_HMA_NUCLEAR_DENSITY_MV | COMMENTS | Comments | General notes and comments
MAT_HMA_NUCLEAR_DENSITY_MV | LANE | Lane | Lane
MAT_HMA_NUCLEAR_DENSITY_MV | WHEELPATH | Wheelpath | Wheelpath
MAT_HMA_NUCLEAR_DENSITY_MV | OPERATOR | Operator | Operator
MAT_HMA_NUCLEAR_DENSITY_MV | TEST_NO | Test No | Test number
MAT_HMA_NUCLEAR_DENSITY_MV | DAY | Day | Day
MAT_HMA_NUCLEAR_DENSITY_MV | MATERIAL | Material | Material
MAT_HMA_NUCLEAR_DENSITY_MV | EQUIPMENT | Equipment | Equipment
MAT_HMA_NUCLEAR_DENSITY_MV | SETUP | Setup | Setup
MAT_HMA_NUCLEAR_DENSITY_MV | RUN1_TRANSVERSE_PCF | Run1 Transverse Pcf | Run1 transverse, pcf | PCF | US CUSTOMARY
MAT_HMA_NUCLEAR_DENSITY_MV | RUN2_TRANSVERSE_PCF | Run2 Transverse Pcf | Run2 transverse, pcf | PCF | US CUSTOMARY
MAT_HMA_NUCLEAR_DENSITY_MV | RUN3_LONGITUDINAL_PCF | Run3 Longitudinal Pcf | Run3 longitudinal, pcf | PCF | US CUSTOMARY
MAT_HMA_NUCLEAR_DENSITY_MV | RUN4_LONGITUDINAL_PCF | Run4 Longitudinal Pcf | Run4 longitudinal, pcf | PCF | US CUSTOMARY
MAT_HMA_NUCLEAR_DENSITY_MV | STATION_AVERAGE_PCF | Station Average Pcf | Station average, pcf | PCF | US CUSTOMARY
MAT_HMA_NUCLEAR_DENSITY_MV | MOISTURE_CONTENT_PCT | Moisture Content Pct | Moisture content, percent | PCF | US CUSTOMARY
MAT_HMA_NUCLEAR_DENSITY_MV | PROBE_DEPTH_FT | Probe Depth Ft | Probe depth, ft
MAT_HMA_NUCLEAR_DENSITY_MV | BLOCK | Block | Block
MAT_HMA_NUCLEAR_DENSITY_MV | GAGE_ORIENTATION | Gage Orientation | Gage orientation
MAT_HMA_NUCLEAR_DENSITY_MV | DEPTH_FT | Depth Ft | Depth, ft | FT | US CUSTOMARY
MAT_HMA_NUCLEAR_DENSITY_MV | NUCLEAR_DENSITY_DRY | Nuclear Density Dry | Nuclear dry density | PCF | US CUSTOMARY
MAT_HMA_NUCLEAR_DENSITY_MV | NUCLEAR_DENSITY_WET | Nuclear Density Wet | Nuclear wet density | PCF | US CUSTOMARY
MAT_HMA_NUCLEAR_DENSITY_MV | SANDCONE_DENSITY | Sandcone Density | Sandcone density | PCF | US CUSTOMARY
MAT_HMA_NUCLEAR_DENSITY_MV | PROCTOR_DENSITY | Proctor Density | Proctor density | PCF | US CUSTOMARY
MAT_HMA_NUCLEAR_DENSITY_MV | COMPACTION_NUCLEAR_PERCENT | Compaction Nuclear Percent | Percent compaction of nuclear density | %
MAT_HMA_NUCLEAR_DENSITY_MV | COMPACTION_SANDCONE_PERCENT | Compaction Sandcone Percent | Percent compaction sandcone percent | %
MAT_HMA_NUCLEAR_DENSITY_MV | MOISTURE_NUCLEAR_PERCENT | Moisture Nuclear Percent | Nuclear moisture, percent | %
MAT_HMA_NUCLEAR_DENSITY_MV | MOISTURE_SANDCONE_PERCENT | Moisture Sandcone Percent | Sandcone moisture, percent | %
MAT_HMA_NUCLEAR_DENSITY_MV | MOISTURE_LAB1_PERCENT | Moisture Lab1 Percent | Lab1 moisture, percent | %
MAT_HMA_NUCLEAR_DENSITY_MV | MOISTURE_LAB2_PERCENT | Moisture Lab2 Percent | Lab2 moisture, percent | %
MAT_HMA_NUCLEAR_DENSITY_MV | MOISTURE_PROCTOR_PERCENT | Moisture Proctor Percent | Proctor moisture, percent | %
MAT_HMA_NUCLEAR_DENSITY_MV | TEST_COMMENTS | Test Comments | Test comments
MAT_HMA_ULTRASONIC_MODULUS_MV | MNROAD_ID | MnROAD ID | Mn/ROAD material sample ID number
MAT_HMA_ULTRASONIC_MODULUS_MV | SECTION_ID | Section ID | SECTION ID is a unique id composite key to identify each cell construction event by CELL-LANE-YEAR of construction. From the CELL table.
MAT_HMA_ULTRASONIC_MODULUS_MV | CELL | Cell | MnROAD Cell Number (test section)
MAT_HMA_ULTRASONIC_MODULUS_MV | STATION | Station | Test station | FT | US CUSTOMARY
MAT_HMA_ULTRASONIC_MODULUS_MV | OFFSET | Offset | Sample location offset from centerline of roadway | FT | US CUSTOMARY
MAT_HMA_ULTRASONIC_MODULUS_MV | SAMPLE_DATE | Sample Date | Date sample was collected
MAT_HMA_ULTRASONIC_MODULUS_MV | LATITUDE | LATITUDE | Latitude of test position from GPS
MAT_HMA_ULTRASONIC_MODULUS_MV | MATERIAL_GROUP | Material Group | Classification of material (eg: Bituminous mix), code relating to material group type
MAT_HMA_ULTRASONIC_MODULUS_MV | LONGITUDE | LONGITUDE | Longitude of test position from GPS
MAT_HMA_ULTRASONIC_MODULUS_MV | COMMENTS | Comments | General notes and comments
MAT_HMA_ULTRASONIC_MODULUS_MV | TESTING_LAB | Testing Lab | Testing lab name
MAT_HMA_ULTRASONIC_MODULUS_MV | TEST_DATE | Test Date | Test date
MAT_HMA_ULTRASONIC_MODULUS_MV | SAMPLE_DESC | Sample Description | Sample description
MAT_HMA_ULTRASONIC_MODULUS_MV | HEIGHT_MM | Height Mm | Height, mm | MM | SI
MAT_HMA_ULTRASONIC_MODULUS_MV | DENSITY_KG_M3 | Density Kg M3 | Density, kg per cubic meter | KG PER CUBIC METER | SI
MAT_HMA_ULTRASONIC_MODULUS_MV | AIR_VOIDS_PERCENT | Air Voids Percent | Air voids, percent | %
MAT_HMA_ULTRASONIC_MODULUS_MV | TEMP_F | Temperature F | Temperature, F | F | US CUSTOMARY
MAT_HMA_ULTRASONIC_MODULUS_MV | ELASTIC_MODULUS_PSI | Elastic Modulus Psi | Elastic modulus, psi | PSI | US CUSTOMARY
MAT_HMA_ULTRASONIC_MODULUS_MV | TEST_COMMENT | Test Comment | Test comment
MAT_HMA_SIEVE_DATA_MV | MNROAD_ID | MnROAD ID | Mn/ROAD material sample ID number
MAT_HMA_SIEVE_DATA_MV | SECTION_ID | Section ID | SECTION ID is a unique id composite key to identify each cell construction event by CELL-LANE-YEAR of construction. From the CELL table.
MAT_HMA_SIEVE_DATA_MV | CELL | Cell | MnROAD Cell Number (test section)
MAT_HMA_SIEVE_DATA_MV | STATION | Station | Test station | FT | US CUSTOMARY
MAT_HMA_SIEVE_DATA_MV | OFFSET | Offset | Sample location offset from centerline of roadway | FT | US CUSTOMARY
MAT_HMA_SIEVE_DATA_MV | SAMPLE_DATE | Sample Date | Date sample was collected
MAT_HMA_SIEVE_DATA_MV | LATITUDE | LATITUDE | Latitude of test position from GPS
MAT_HMA_SIEVE_DATA_MV | MATERIAL_GROUP | Material Group | Classification of material (eg: Bituminous mix), code relating to material group type
MAT_HMA_SIEVE_DATA_MV | LONGITUDE | LONGITUDE | Longitude of test position from GPS
MAT_HMA_SIEVE_DATA_MV | COMMENTS | Comments | General notes and comments
MAT_HMA_SIEVE_DATA_MV | LAB | Lab | Testing lab name
MAT_HMA_SIEVE_DATA_MV | TEST_DATE | Test Date | Test date
MAT_HMA_SIEVE_DATA_MV | SAMPLE_TYPE | Sample Type | Sample type
MAT_HMA_SIEVE_DATA_MV | THREE_FOURTHS | Three Fourths | Passing 3/4 inch sieve | %
MAT_HMA_SIEVE_DATA_MV | FIVE_EIGHTHS | Five Eighths | Passing 5/8 inch sieve | %
MAT_HMA_SIEVE_DATA_MV | ONE_HALF | One Half | Passing1/2inch sieve | %
MAT_HMA_SIEVE_DATA_MV | THREE_EIGHTHS | Three Eighths | Passing 3/8 inch sieve | %
MAT_HMA_SIEVE_DATA_MV | NO_4 | No 4 | Passing no. 4 sieve | %
MAT_HMA_SIEVE_DATA_MV | NO_8 | No 8 | Passing no. 8 sieve | %
MAT_HMA_SIEVE_DATA_MV | NO_10 | No 10 | Passing no. 10 sieve | %
MAT_HMA_SIEVE_DATA_MV | NO_20 | No 20 | Passing no. 20 sieve | %
MAT_HMA_SIEVE_DATA_MV | NO_40 | No 40 | Passing no. 40 sieve | %
MAT_HMA_SIEVE_DATA_MV | NO_80 | No 80 | Passing no. 80 sieve | %
MAT_HMA_SIEVE_DATA_MV | NO_200 | No 200 | Passing no. 200 sieve | %
MAT_HMA_SIEVE_DATA_MV | NO_16 | No 16 | Passing no. 16 sieve | %
MAT_HMA_SIEVE_DATA_MV | NO_30 | No 30 | Passing no. 30 sieve | %
MAT_HMA_SIEVE_DATA_MV | NO_50 | No 50 | Passing no. 50 sieve | %
MAT_HMA_SIEVE_DATA_MV | NO_100 | No 100 | Passing no. 100 sieve | %
MAT_HMA_VOLUMETRIC_TEST_MV | MNROAD_ID | MnROAD ID | Mn/ROAD material sample ID number
MAT_HMA_VOLUMETRIC_TEST_MV | SECTION_ID | Section ID | SECTION ID is a unique id composite key to identify each cell construction event by CELL-LANE-YEAR of construction. From the CELL table.
MAT_HMA_VOLUMETRIC_TEST_MV | CELL | Cell | MnROAD Cell Number (test section)
MAT_HMA_VOLUMETRIC_TEST_MV | STATION | Station | Test station | FT | US CUSTOMARY
MAT_HMA_VOLUMETRIC_TEST_MV | OFFSET | Offset | Sample location offset from centerline of roadway | FT | US CUSTOMARY
MAT_HMA_VOLUMETRIC_TEST_MV | SAMPLE_DATE | Sample Date | Date sample was collected
MAT_HMA_VOLUMETRIC_TEST_MV | LATITUDE | LATITUDE | Latitude of test position from GPS
MAT_HMA_VOLUMETRIC_TEST_MV | MATERIAL_GROUP | Material Group | Classification of material (eg: Bituminous mix), code relating to material group type
MAT_HMA_VOLUMETRIC_TEST_MV | LONGITUDE | LONGITUDE | Longitude of test position from GPS
MAT_HMA_VOLUMETRIC_TEST_MV | COMMENTS | Comments | General notes and comments
MAT_HMA_VOLUMETRIC_TEST_MV | TESTING_LAB | Testing Lab | Testing lab name
MAT_HMA_VOLUMETRIC_TEST_MV | TEST_DATE | Test Date | Test date
MAT_HMA_VOLUMETRIC_TEST_MV | NUMBER_BLOWS | Number Blows | Number of blows
MAT_HMA_VOLUMETRIC_TEST_MV | BULK_SP_GRAVITY | Bulk Specific Gravity | Bulk specific gravity
MAT_HMA_VOLUMETRIC_TEST_MV | RICE_SP_GRAVITY | Rice Specific Gravity | Rice specific gravity
MAT_HMA_VOLUMETRIC_TEST_MV | AIR_VOIDS_PERCENT | Air Voids Percent | Air voids, percent | %
MAT_HMA_VOLUMETRIC_TEST_MV | VMA_PERCENT | VMA Percent | VMA, percent | %
MAT_HMA_VOLUMETRIC_TEST_MV | STABILITY | Stability | Stability | LBS | US CUSTOMARY
MAT_HMA_VOLUMETRIC_TEST_MV | FLOW | Flow | Flow | HUNDREDTH INCH | US CUSTOMARY
MAT_HMA_VOLUMETRIC_TEST_MV | EXTRACTED_AC_PERCENT | Extracted AC Percent | Extracted asphalt cement, percent | %
MAT_HMA_VOLUMETRIC_TEST_MV | INCINERATOR_AC_PERCENT | Incinerator AC Percent | Incinerator, asphalt cement percent | %
MAT_HMA_VOLUMETRIC_TEST_MV | TENSILE_STRENGTH_RATIO | Tensile Strength Ratio | Tensile strength ratio
MAT_HMA_VOLUMETRIC_TEST_MV | FINE_AGG_ANGULARITY | Fine Agg Angularity | Fine aggregate angularity
MAT_HMA_VOLUMETRIC_TEST_MV | COARSE_AGG_ANGULARITY | Coarse Agg Angularity | Coarse aggregate angularity
MAT_HMA_VOLUMETRIC_TEST_MV | MIX_MOISTURE_PERCENT | Mix Moisture Percent | Mix moisture, percent | %
MAT_HMA_VOLUMETRIC_TEST_MV | TEST_COMMENT | Test Comment | Test comment
MAT_HMA_CORE_TEST_MV | MNROAD_ID | MnROAD ID | Mn/ROAD material sample ID number
MAT_HMA_CORE_TEST_MV | SECTION_ID | Section ID | SECTION ID is a unique id composite key to identify each cell construction event by CELL-LANE-YEAR of construction. From the CELL table.
MAT_HMA_CORE_TEST_MV | CELL | Cell | MnROAD Cell Number (test section) | %
MAT_HMA_CORE_TEST_MV | STATION | Station | Test station | %
MAT_HMA_CORE_TEST_MV | OFFSET | Offset | Sample location offset from centerline of roadway | FT | US CUSTOMARY
MAT_HMA_CORE_TEST_MV | SAMPLE_DATE | Sample Date | Date sample was collected
MAT_HMA_CORE_TEST_MV | LATITUDE | LATITUDE | Latitude of test position from GPS
MAT_HMA_CORE_TEST_MV | MATERIAL_GROUP | Material Group | Classification of material (eg: Bituminous mix), code relating to material group type
MAT_HMA_CORE_TEST_MV | LONGITUDE | LONGITUDE | Longitude of test position from GPS
MAT_HMA_CORE_TEST_MV | COMMENTS | Comments | General notes and comments
MAT_HMA_CORE_TEST_MV | TEST_DATE | Test Date | Test date
MAT_HMA_CORE_TEST_MV | LOCATION_DESC | Location Description | Location Description
MAT_HMA_CORE_TEST_MV | LAB | Lab | Testing lab name
MAT_HMA_CORE_TEST_MV | LIFT_NUMBER | Lift Number | HMA lift number
MAT_HMA_CORE_TEST_MV | LIFT_DESC | Lift Description | HMA lift description
MAT_HMA_CORE_TEST_MV | LIFT_THICKNESS_IN | Lift Thickness In | HMA lift thickness, in | IN | US CUSTOMARY
MAT_HMA_CORE_TEST_MV | MAX_SPG_USED | Max Specific Gravity Used | Maximum Specific Gravity used
MAT_HMA_CORE_TEST_MV | MAX_SPG_SOURCE | Max Specific Gravity Source | source of maximum specific gravity
MAT_HMA_CORE_TEST_MV | INP_GMB | In-Place Gmb | In-place bulk specific gravity
MAT_HMA_CORE_TEST_MV | INP_VOIDS_PERCENT | In-Place Voids Percent | in-place air voids, percent | %
MAT_HMA_CORE_TEST_MV | TEST_COMMENT | Test Comment | Test comment
MAT_HMA_BEAM_FATIGUE_MV | MNROAD_ID | MnROAD ID | Mn/ROAD material sample ID number
MAT_HMA_BEAM_FATIGUE_MV | SECTION_ID | Section ID | SECTION ID is a unique id composite key to identify each cell construction event by CELL-LANE-YEAR of construction. From the CELL table.
MAT_HMA_BEAM_FATIGUE_MV | CELL | Cell | MnROAD Cell Number (test section)
MAT_HMA_BEAM_FATIGUE_MV | STATION | Station | Test station | FT | US CUSTOMARY
MAT_HMA_BEAM_FATIGUE_MV | OFFSET | Offset | Sample location offset from centerline of roadway | FT | US CUSTOMARY
MAT_HMA_BEAM_FATIGUE_MV | SAMPLE_DATE | Sample Date | Date sample was collected
MAT_HMA_BEAM_FATIGUE_MV | LATITUDE | LATITUDE | Latitude of test position from GPS
MAT_HMA_BEAM_FATIGUE_MV | MATERIAL_GROUP | Material Group | Classification of material (eg: Bituminous mix), code relating to material group type
MAT_HMA_BEAM_FATIGUE_MV | LONGITUDE | LONGITUDE | Longitude of test position from GPS
MAT_HMA_BEAM_FATIGUE_MV | COMMENTS | Comments | General notes and comments
MAT_HMA_BEAM_FATIGUE_MV | TESTING_LAB | Testing Lab | Testing lab name
MAT_HMA_BEAM_FATIGUE_MV | TEST_DATE | Test Date | Test date
MAT_HMA_BEAM_FATIGUE_MV | SPECIMEN | Specimen | Specimen Identification
MAT_HMA_BEAM_FATIGUE_MV | TEMP_C | Temperature C | Temperature C | C | SI
MAT_HMA_BEAM_FATIGUE_MV | AIR_VOIDS_PERCENT | Air Voids Percent | Air Voids Percent | %
MAT_HMA_BEAM_FATIGUE_MV | MICROSTRAIN | Microstrain | Microstrain
MAT_HMA_BEAM_FATIGUE_MV | N_CYCLES_TO_FAIL | N Cycles To Fail | Number of cycles to fail
MAT_HMA_BEAM_FATIGUE_MV | INITIAL_FLEX_STIFFNESS_MPA | Initial Flex Stiffness Mpa | Initial flex stiffness Mpa | MPA | SI
MAT_HMA_BEAM_FATIGUE_MV | TEST_COMMENT | Test Comment | Test comment
MAT_HMA_DYNAMIC_MODULUS_TST_MV | MNROAD_ID | MnROAD ID | Mn/ROAD material sample ID number
MAT_HMA_DYNAMIC_MODULUS_TST_MV | SECTION_ID | Section ID | SECTION ID is a unique id composite key to identify each cell construction event by CELL-LANE-YEAR of construction. From the CELL table.
MAT_HMA_DYNAMIC_MODULUS_TST_MV | CELL | Cell | MnROAD Cell Number (test section)
MAT_HMA_DYNAMIC_MODULUS_TST_MV | STATION | Station | Test station | FT | US CUSTOMARY
MAT_HMA_DYNAMIC_MODULUS_TST_MV | OFFSET | Offset | Sample location offset from centerline of roadway | FT | US CUSTOMARY
MAT_HMA_DYNAMIC_MODULUS_TST_MV | SAMPLE_DATE | Sample Date | Date sample was collected
MAT_HMA_DYNAMIC_MODULUS_TST_MV | LATITUDE | LATITUDE | Latitude of test position from GPS
MAT_HMA_DYNAMIC_MODULUS_TST_MV | MATERIAL_GROUP | Material Group | Classification of material (eg: Bituminous mix), code relating to material group type
MAT_HMA_DYNAMIC_MODULUS_TST_MV | LONGITUDE | LONGITUDE | Longitude of test position from GPS
MAT_HMA_DYNAMIC_MODULUS_TST_MV | COMMENTS | Comments | General notes and comments
MAT_HMA_DYNAMIC_MODULUS_TST_MV | TESTING_LAB | Testing Lab | Testing lab name
MAT_HMA_DYNAMIC_MODULUS_TST_MV | TEST_DATE | Test Date | Test date
MAT_HMA_DYNAMIC_MODULUS_TST_MV | SAMPLE_NO | Sample No | Sample Id number
MAT_HMA_DYNAMIC_MODULUS_TST_MV | AIR_VOIDS_PERCENT | Air Voids Percent | HMA air voids, percent | %
MAT_HMA_DYNAMIC_MODULUS_TST_MV | HEIGHT_MM | Height Mm | Sample height, mm | MM | SI
MAT_HMA_DYNAMIC_MODULUS_TST_MV | DIAMETER_MM | Diameter Mm | Sample diameter, mm | MM | SI
MAT_HMA_DYNAMIC_MODULUS_TST_MV | TEMP_C | Temperature C | Temperature, c | C | SI
MAT_HMA_DYNAMIC_MODULUS_TST_MV | FREQUENCY_HZ | Frequency Hz | Frequency, hertz | HZ | SI
MAT_HMA_DYNAMIC_MODULUS_TST_MV | DYNAMIC_MODULUS_GPA | Dynamic Modulus Gpa | Dynamic modulus, Gpa | GPA | SI
MAT_HMA_DYNAMIC_MODULUS_TST_MV | PHASE_ANGLE_DEG | Phase Angle Deg | Phase angle degree | DEGREE
MAT_HMA_HAMBURG_TEST_MV | MNROAD_ID | MnROAD ID | Mn/ROAD material sample ID number
MAT_HMA_HAMBURG_TEST_MV | SECTION_ID | Section ID | SECTION ID is a unique id composite key to identify each cell construction event by CELL-LANE-YEAR of construction. From the CELL table.
MAT_HMA_HAMBURG_TEST_MV | CELL | Cell | MnROAD Cell Number (test section)
MAT_HMA_HAMBURG_TEST_MV | STATION | Station | Test station | FT | US CUSTOMARY
MAT_HMA_HAMBURG_TEST_MV | OFFSET | Offset | Sample location offset from centerline of roadway | FT | US CUSTOMARY
MAT_HMA_HAMBURG_TEST_MV | SAMPLE_DATE | Sample Date | Date sample was collected
MAT_HMA_HAMBURG_TEST_MV | LATITUDE | LATITUDE | Latitude of test position from GPS
MAT_HMA_HAMBURG_TEST_MV | LONGITUDE | LONGITUDE | Longitude of test position from GPS
MAT_HMA_HAMBURG_TEST_MV | MATERIAL_GROUP | Material Group | Classification of material (eg: Bituminous mix), code relating to material group type
MAT_HMA_HAMBURG_TEST_MV | COMMENTS | Comments | General notes and comments
MAT_HMA_HAMBURG_TEST_MV | TESTING_LAB | Testing Lab | Testing lab name
MAT_HMA_HAMBURG_TEST_MV | TEST_DATE | Test Date | test date
MAT_HMA_HAMBURG_TEST_MV | SAMPLE_DESCRIPTION | Sample Description | Sample description
MAT_HMA_HAMBURG_TEST_MV | CONDITION | Condition | Sample condition
MAT_HMA_HAMBURG_TEST_MV | TEMP_C | Temperature C | Temperature, c | C | SI
MAT_HMA_HAMBURG_TEST_MV | NO_PASSES | No Passes | Number of passes
MAT_HMA_HAMBURG_TEST_MV | RUT_DEPTH_MM | Rut Depth Mm | Rut depth, mm | MM | SI
MAT_HMA_SCB_TEST_MV | MNROAD_ID | MnROAD ID | Mn/ROAD material sample ID number
MAT_HMA_SCB_TEST_MV | SECTION_ID | Section ID | SECTION ID is a unique id composite key to identify each cell construction event by CELL-LANE-YEAR of construction. From the CELL table.
MAT_HMA_SCB_TEST_MV | CELL | Cell | MnROAD Cell Number (test section)
MAT_HMA_SCB_TEST_MV | STATION | Station | Test station | FT | US CUSTOMARY
MAT_HMA_SCB_TEST_MV | OFFSET | Offset | Sample location offset from centerline of roadway | FT | US CUSTOMARY
MAT_HMA_SCB_TEST_MV | SAMPLE_DATE | Sample Date | Date sample was collected
MAT_HMA_SCB_TEST_MV | LATITUDE | LATITUDE | Latitude of test position from GPS
MAT_HMA_SCB_TEST_MV | MATERIAL_GROUP | Material Group | Classification of material (eg: Bituminous mix), code relating to material group type
MAT_HMA_SCB_TEST_MV | LONGITUDE | LONGITUDE | Longitude of test position from GPS
MAT_HMA_SCB_TEST_MV | COMMENTS | Comments | General notes and comments
MAT_HMA_SCB_TEST_MV | TESTING_LAB | Testing Lab | Testing lab name
MAT_HMA_SCB_TEST_MV | TEST_DATE | Test Date | Test date
MAT_HMA_SCB_TEST_MV | SAMPLE_NAME | Sample Name | Sample name
MAT_HMA_SCB_TEST_MV | TEMP_C | Temperature C | Ttemperature, c | C | SI
MAT_HMA_SCB_TEST_MV | THICKNESS_MM | Thickness Mm | Thickness, mm | MM | SI
MAT_HMA_SCB_TEST_MV | NOTCH_LENGTH_MM | Notch Length Mm | Notch length, mm | MM | SI
MAT_HMA_SCB_TEST_MV | RADIUS_MM | Radius Mm | Radius, mm | MM | SI
MAT_HMA_SCB_TEST_MV | FRACTURE_ENERGY | Fracture Energy | Fracture energy
MAT_HMA_SCB_TEST_MV | FRACTURE_TOUGHNESS | Fracture Toughness | Fracture toughness
MAT_HMA_SCB_TEST_MV | STIFFNESS | Stiffness | Stiffness