3399AC004 | 33-I-1999 | 33 | 6630 | 0 | 45.2656 | 1999_08_30 | -93.7158 | Asphalt Cement |  | University of Minnesota | 03/24/2004 | 58-28 MnROAD, BI7 | PAV | 10 | 40.62 | 16670000 | 14300000 | 21970000 | 2000 | 2197000 | 499900 | 50250.7 | 2.2886 | 8.8 | 2397 | 3816.024 | 23264.474 | 34159.0981
3399AC004 | 33-I-1999 | 33 | 6630 | 0 | 45.2656 | 1999_08_30 | -93.7158 | Asphalt Cement |  | University of Minnesota | 03/24/2004 | 58-28 MnROAD, BI7 | PAV | 10 | 40.68 | 16670000 | 14330000 | 21980000 | 2000 | 2198000 | 499900 | 50250.5 | 2.2874 | 8.8 | 2399 | 3819.208 | 23282.268 | 34136.417
3399AC004 | 33-I-1999 | 33 | 6630 | 0 | 45.2656 | 1999_08_30 | -93.7158 | Asphalt Cement |  | University of Minnesota | 03/24/2004 | 58-28 MnROAD, BI7 | PAV | 10 | 43.82 | 12440000 | 11940000 | 17250000 | 2000 | 1725000 | 499700 | 50239.3 | 2.9111 | 8.8 | 5797 | 9228.824 | 31487.1564 | 29267.6077
3399AC004 | 33-I-1999 | 33 | 6630 | 0 | 45.2656 | 1999_08_30 | -93.7158 | Asphalt Cement |  | University of Minnesota | 03/24/2004 | 58-28 MnROAD, BI7 | PAV | 10 | 43.82 | 12460000 | 11960000 | 17270000 | 2000 | 1727000 | 500000 | 50260.6 | 2.9094 | 8.8 | 5799 | 9232.008 | 31488.4666 | 29269.4638
3399AC004 | 33-I-1999 | 33 | 6630 | 0 | 45.2656 | 1999_08_30 | -93.7158 | Asphalt Cement |  | University of Minnesota | 03/24/2004 | 58-28 MnROAD, BI7 | PAV | 10 | 43.82 | 12440000 | 11930000 | 17240000 | 2000 | 1724000 | 499800 | 50241.7 | 2.9131 | 8.8 | 5802 | 9236.784 | 31518.0314 | 29245.0798
3399AC004 | 33-I-1999 | 33 | 6630 | 0 | 45.2656 | 1999_08_30 | -93.7158 | Asphalt Cement |  | University of Minnesota | 03/24/2004 | 58-28 MnROAD, BI7 | PAV | 10 | 43.83 | 12450000 | 11950000 | 17260000 | 2000 | 1726000 | 499900 | 50259.8 | 2.9109 | 8.8 | 5804 | 9239.968 | 31499.8363 | 29265.046
3399AC004 | 33-I-1999 | 33 | 6630 | 0 | 45.2656 | 1999_08_30 | -93.7158 | Asphalt Cement |  | University of Minnesota | 03/24/2004 | 58-28 MnROAD, BI7 | PAV | 10 | 43.83 | 12440000 | 11940000 | 17240000 | 2000 | 1724000 | 499800 | 50243.6 | 2.9132 | 8.8 | 5806 | 9243.152 | 31523.7632 | 29245.9051
3399AC004 | 33-I-1999 | 33 | 6630 | 0 | 45.2656 | 1999_08_30 | -93.7158 | Asphalt Cement |  | University of Minnesota | 03/24/2004 | 58-28 MnROAD, BI7 | PAV | 10 | 43.84 | 12450000 | 11960000 | 17260000 | 2000 | 1726000 | 499900 | 50254.2 | 2.9098 | 8.8 | 5809 | 9247.928 | 31505.5628 | 29265.8735
3399AC004 | 33-I-1999 | 33 | 6630 | 0 | 45.2656 | 1999_08_30 | -93.7158 | Asphalt Cement |  | University of Minnesota | 03/24/2004 | 58-28 MnROAD, BI7 | PAV | 10 | 43.83 | 12430000 | 11930000 | 17230000 | 2000 | 1723000 | 499800 | 50248 | 2.9147 | 8.8 | 5811 | 9251.112 | 31542.0591 | 29235.0819
3399AC004 | 33-I-1999 | 33 | 6630 | 0 | 45.2656 | 1999_08_30 | -93.7158 | Asphalt Cement |  | University of Minnesota | 03/24/2004 | 58-28 MnROAD, BI7 | PAV | 10 | 43.85 | 12440000 | 11950000 | 17250000 | 2000 | 1725000 | 499800 | 50249.9 | 2.9122 | 8.8 | 5813 | 9254.296 | 31516.9427 | 29261.4526
3399AC004 | 33-I-1999 | 33 | 6630 | 0 | 45.2656 | 1999_08_30 | -93.7158 | Asphalt Cement |  | University of Minnesota | 03/24/2004 | 58-28 MnROAD, BI7 | PAV | 10 | 43.83 | 12420000 | 11930000 | 17220000 | 2000 | 1722000 | 499900 | 50254.3 | 2.9167 | 8.8 | 5816 | 9259.072 | 31573.0067 | 29212.5628
3399AC004 | 33-I-1999 | 33 | 6630 | 0 | 45.2656 | 1999_08_30 | -93.7158 | Asphalt Cement |  | University of Minnesota | 03/24/2004 | 58-28 MnROAD, BI7 | PAV | 10 | 43.87 | 12420000 | 11940000 | 17230000 | 2000 | 1723000 | 499700 | 50237.4 | 2.9141 | 8.8 | 5818 | 9262.256 | 31552.3603 | 29234.7486
3399AC004 | 33-I-1999 | 33 | 6630 | 0 | 45.2656 | 1999_08_30 | -93.7158 | Asphalt Cement |  | University of Minnesota | 03/24/2004 | 58-28 MnROAD, BI7 | PAV | 10 | 43.83 | 12420000 | 11920000 | 17220000 | 2000 | 1722000 | 500000 | 50262.4 | 2.9173 | 8.8 | 5820 | 9265.44 | 31585.6397 | 29207.0155
3399AC004 | 33-I-1999 | 33 | 6630 | 0 | 45.2656 | 1999_08_30 | -93.7158 | Asphalt Cement |  | University of Minnesota | 03/24/2004 | 58-28 MnROAD, BI7 | PAV | 10 | 43.87 | 12420000 | 11940000 | 17230000 | 2000 | 1723000 | 499700 | 50235.2 | 2.9139 | 8.8 | 5823 | 9270.216 | 31552.3603 | 29240.8919
3399AC004 | 33-I-1999 | 33 | 6630 | 0 | 45.2656 | 1999_08_30 | -93.7158 | Asphalt Cement |  | University of Minnesota | 03/24/2004 | 58-28 MnROAD, BI7 | PAV | 10 | 43.84 | 12420000 | 11930000 | 17220000 | 2000 | 1722000 | 499900 | 50256.7 | 2.9172 | 8.8 | 5825 | 9273.4 | 31578.7465 | 29219.5292
3399AC004 | 33-I-1999 | 33 | 6630 | 0 | 45.2656 | 1999_08_30 | -93.7158 | Asphalt Cement |  | University of Minnesota | 03/24/2004 | 58-28 MnROAD, BI7 | PAV | 10 | 43.88 | 12420000 | 11940000 | 17230000 | 2000 | 1723000 | 499800 | 50240.9 | 2.915 | 8.8 | 5827 | 9276.584 | 31570.7205 | 29230.0276
3399AC004 | 33-I-1999 | 33 | 6630 | 0 | 45.2656 | 1999_08_30 | -93.7158 | Asphalt Cement |  | University of Minnesota | 03/24/2004 | 58-28 MnROAD, BI7 | PAV | 10 | 43.84 | 12410000 | 11920000 | 17210000 | 2000 | 1721000 | 499900 | 50256.5 | 2.9193 | 8.8 | 5830 | 9281.36 | 31597.0956 | 29208.6976
3399AC004 | 33-I-1999 | 33 | 6630 | 0 | 45.2656 | 1999_08_30 | -93.7158 | Asphalt Cement |  | University of Minnesota | 03/24/2004 | 58-28 MnROAD, BI7 | PAV | 10 | 43.89 | 12410000 | 11930000 | 17210000 | 2000 | 1721000 | 499700 | 50236.5 | 2.9168 | 8.8 | 5832 | 9284.544 | 31600.4963 | 29208.6227
3399AC004 | 33-I-1999 | 33 | 6630 | 0 | 45.2656 | 1999_08_30 | -93.7158 | Asphalt Cement |  | University of Minnesota | 03/24/2004 | 58-28 MnROAD, BI7 | PAV | 10 | 43.85 | 12400000 | 11920000 | 17200000 | 2000 | 1720000 | 500000 | 50261.9 | 2.9205 | 8.8 | 5834 | 9287.728 | 31633.8638 | 29180.8806
3399AC004 | 33-I-1999 | 33 | 6630 | 0 | 45.2656 | 1999_08_30 | -93.7158 | Asphalt Cement |  | University of Minnesota | 03/24/2004 | 58-28 MnROAD, BI7 | PAV | 10 | 43.89 | 12410000 | 11930000 | 17210000 | 2000 | 1721000 | 499700 | 50236.7 | 2.9168 | 8.8 | 5837 | 9292.504 | 31600.4963 | 29214.7621
3399AC004 | 33-I-1999 | 33 | 6630 | 0 | 45.2656 | 1999_08_30 | -93.7158 | Asphalt Cement |  | University of Minnesota | 03/24/2004 | 58-28 MnROAD, BI7 | PAV | 10 | 43.87 | 12410000 | 11930000 | 17210000 | 2000 | 1721000 | 499900 | 50260.4 | 2.9185 | 8.8 | 5839 | 9295.688 | 31614.3193 | 29205.0572
3399AC004 | 33-I-1999 | 33 | 6630 | 0 | 45.2656 | 1999_08_30 | -93.7158 | Asphalt Cement |  | University of Minnesota | 03/24/2004 | 58-28 MnROAD, BI7 | PAV | 10 | 43.86 | 12400000 | 11920000 | 17200000 | 2000 | 1720000 | 499700 | 50239.3 | 2.9188 | 8.8 | 5841 | 9298.872 | 31601.6545 | 29219.8307
3399AC004 | 33-I-1999 | 33 | 6630 | 0 | 45.2656 | 1999_08_30 | -93.7158 | Asphalt Cement |  | University of Minnesota | 03/24/2004 | 58-28 MnROAD, BI7 | PAV | 10 | 43.89 | 12390000 | 11920000 | 17200000 | 2000 | 1720000 | 499900 | 50252.5 | 2.9207 | 8.8 | 5844 | 9303.648 | 31644.184 | 29183.6266
3399AC004 | 33-I-1999 | 33 | 6630 | 0 | 45.2656 | 1999_08_30 | -93.7158 | Asphalt Cement |  | University of Minnesota | 03/24/2004 | 58-28 MnROAD, BI7 | PAV | 10 | 43.88 | 12390000 | 11920000 | 17190000 | 2000 | 1719000 | 499700 | 50237.2 | 2.9205 | 8.8 | 5846 | 9306.832 | 31631.522 | 29198.3764
3399AC004 | 33-I-1999 | 33 | 6630 | 0 | 45.2656 | 1999_08_30 | -93.7158 | Asphalt Cement |  | University of Minnesota | 03/24/2004 | 58-28 MnROAD, BI7 | PAV | 10 | 43.9 | 12390000 | 11920000 | 17190000 | 2000 | 1719000 | 499900 | 50252 | 2.922 | 8.8 | 5849 | 9311.608 | 31668.3366 | 29167.4991
3399AC004 | 33-I-1999 | 33 | 6630 | 0 | 45.2656 | 1999_08_30 | -93.7158 | Asphalt Cement |  | University of Minnesota | 03/24/2004 | 58-28 MnROAD, BI7 | PAV | 10 | 43.86 | 12390000 | 11910000 | 17180000 | 2000 | 1718000 | 499800 | 50247.5 | 2.9225 | 8.8 | 5851 | 9314.792 | 31651.1077 | 29186.4431
3399AC004 | 33-I-1999 | 33 | 6630 | 0 | 45.2656 | 1999_08_30 | -93.7158 | Asphalt Cement |  | University of Minnesota | 03/24/2004 | 58-28 MnROAD, BI7 | PAV | 10 | 43.92 | 12370000 | 11910000 | 17170000 | 2000 | 1717000 | 499800 | 50244.5 | 2.9243 | 8.8 | 5853 | 9317.976 | 31704.0352 | 29140.7822
3399AC004 | 33-I-1999 | 33 | 6630 | 0 | 45.2656 | 1999_08_30 | -93.7158 | Asphalt Cement |  | University of Minnesota | 03/24/2004 | 58-28 MnROAD, BI7 | PAV | 10 | 43.87 | 12380000 | 11900000 | 17180000 | 2000 | 1718000 | 499800 | 50248.9 | 2.9234 | 8.8 | 5856 | 9322.752 | 31656.8557 | 29187.2791
3399AC004 | 33-I-1999 | 33 | 6630 | 0 | 45.2656 | 1999_08_30 | -93.7158 | Asphalt Cement |  | University of Minnesota | 03/24/2004 | 58-28 MnROAD, BI7 | PAV | 10 | 43.91 | 12370000 | 11910000 | 17180000 | 2000 | 1718000 | 499800 | 50247.4 | 2.9239 | 8.8 | 5858 | 9325.936 | 31679.838 | 29169.1708
3399AC004 | 33-I-1999 | 33 | 6630 | 0 | 45.2656 | 1999_08_30 | -93.7158 | Asphalt Cement |  | University of Minnesota | 03/24/2004 | 58-28 MnROAD, BI7 | PAV | 10 | 43.86 | 12380000 | 11900000 | 17170000 | 2000 | 1717000 | 499900 | 50254.1 | 2.9247 | 8.8 | 5860 | 9329.12 | 31682.2158 | 29170.0476
3399AC004 | 33-I-1999 | 33 | 6630 | 0 | 45.2656 | 1999_08_30 | -93.7158 | Asphalt Cement |  | University of Minnesota | 03/24/2004 | 58-28 MnROAD, BI7 | PAV | 10 | 43.92 | 12360000 | 11910000 | 17160000 | 2000 | 1716000 | 499800 | 50243.5 | 2.9255 | 8.8 | 5863 | 9333.896 | 31722.5107 | 29136.0581
3399AC004 | 33-I-1999 | 33 | 6630 | 0 | 45.2656 | 1999_08_30 | -93.7158 | Asphalt Cement |  | University of Minnesota | 03/24/2004 | 58-28 MnROAD, BI7 | PAV | 10 | 43.87 | 12380000 | 11900000 | 17170000 | 2000 | 1717000 | 499900 | 50256.5 | 2.9256 | 8.8 | 5865 | 9337.08 | 31687.9694 | 29170.8838
3399AC004 | 33-I-1999 | 33 | 6630 | 0 | 45.2656 | 1999_08_30 | -93.7158 | Asphalt Cement |  | University of Minnesota | 03/24/2004 | 58-28 MnROAD, BI7 | PAV | 10 | 43.93 | 12360000 | 11910000 | 17160000 | 2000 | 1716000 | 499800 | 50245.9 | 2.9258 | 8.8 | 5867 | 9340.264 | 31728.2596 | 29136.9044
3399AC004 | 33-I-1999 | 33 | 6630 | 0 | 45.2656 | 1999_08_30 | -93.7158 | Asphalt Cement |  | University of Minnesota | 03/24/2004 | 58-28 MnROAD, BI7 | PAV | 10 | 43.87 | 12380000 | 11900000 | 17170000 | 2000 | 1717000 | 499900 | 50259.5 | 2.9255 | 8.8 | 5870 | 9345.04 | 31687.9694 | 29177.0176
3399AC004 | 33-I-1999 | 33 | 6630 | 0 | 45.2656 | 1999_08_30 | -93.7158 | Asphalt Cement |  | University of Minnesota | 03/24/2004 | 58-28 MnROAD, BI7 | PAV | 10 | 43.93 | 12350000 | 11900000 | 17150000 | 2000 | 1715000 | 499700 | 50240.1 | 2.9271 | 8.8 | 5872 | 9348.224 | 31734.0576 | 29137.7062
3399AC004 | 33-I-1999 | 33 | 6630 | 0 | 45.2656 | 1999_08_30 | -93.7158 | Asphalt Cement |  | University of Minnesota | 03/24/2004 | 58-28 MnROAD, BI7 | PAV | 10 | 43.87 | 12370000 | 11890000 | 17160000 | 2000 | 1716000 | 499900 | 50258.5 | 2.9274 | 8.8 | 5874 | 9351.408 | 31706.4356 | 29166.1561
3399AC004 | 33-I-1999 | 33 | 6630 | 0 | 45.2656 | 1999_08_30 | -93.7158 | Asphalt Cement |  | University of Minnesota | 03/24/2004 | 58-28 MnROAD, BI7 | PAV | 10 | 43.92 | 12360000 | 11900000 | 17160000 | 2000 | 1716000 | 499900 | 50253.4 | 2.9272 | 8.8 | 5877 | 9356.184 | 31735.2061 | 29142.7785
3399AC004 | 33-I-1999 | 33 | 6630 | 0 | 45.2656 | 1999_08_30 | -93.7158 | Asphalt Cement |  | University of Minnesota | 03/24/2004 | 58-28 MnROAD, BI7 | PAV | 10 | 43.91 | 12350000 | 11890000 | 17140000 | 2000 | 1714000 | 499700 | 50237.4 | 2.9289 | 8.8 | 5879 | 9359.368 | 31741.0646 | 29140.4628
3399AC004 | 33-I-1999 | 33 | 6630 | 0 | 45.2656 | 1999_08_30 | -93.7158 | Asphalt Cement |  | University of Minnesota | 03/24/2004 | 58-28 MnROAD, BI7 | PAV | 10 | 43.92 | 12350000 | 11890000 | 17150000 | 2000 | 1715000 | 500000 | 50260.9 | 2.9298 | 8.8 | 5882 | 9364.144 | 31766.4159 | 29120.2697
3399AC004 | 33-I-1999 | 33 | 6630 | 0 | 45.2656 | 1999_08_30 | -93.7158 | Asphalt Cement |  | University of Minnesota | 03/24/2004 | 58-28 MnROAD, BI7 | PAV | 10 | 43.93 | 12330000 | 11880000 | 17120000 | 2000 | 1712000 | 499700 | 50234.7 | 2.9324 | 8.8 | 5884 | 9367.328 | 31789.6663 | 29102.0319
3399AC004 | 33-I-1999 | 33 | 6630 | 0 | 45.2656 | 1999_08_30 | -93.7158 | Asphalt Cement |  | University of Minnesota | 03/24/2004 | 58-28 MnROAD, BI7 | PAV | 10 | 43.93 | 12340000 | 11880000 | 17130000 | 2000 | 1713000 | 499900 | 50257.6 | 2.9321 | 8.8 | 5886 | 9370.512 | 31796.5457 | 29098.7963
3399AC004 | 33-I-1999 | 33 | 6630 | 0 | 45.2656 | 1999_08_30 | -93.7158 | Asphalt Cement |  | University of Minnesota | 03/24/2004 | 58-28 MnROAD, BI7 | PAV | 10 | 43.92 | 12320000 | 11870000 | 17110000 | 2000 | 1711000 | 499800 | 50240.5 | 2.935 | 8.8 | 5889 | 9375.288 | 31815.2124 | 29084.7827
3399AC004 | 33-I-1999 | 33 | 6630 | 0 | 45.2656 | 1999_08_30 | -93.7158 | Asphalt Cement |  | University of Minnesota | 03/24/2004 | 58-28 MnROAD, BI7 | PAV | 10 | 43.94 | 12320000 | 11880000 | 17120000 | 2000 | 1712000 | 499800 | 50250 | 2.9342 | 8.8 | 5891 | 9378.472 | 31808.1525 | 29094.2984
3399AC004 | 33-I-1999 | 33 | 6630 | 0 | 45.2656 | 1999_08_30 | -93.7158 | Asphalt Cement |  | University of Minnesota | 03/24/2004 | 58-28 MnROAD, BI7 | PAV | 10 | 43.93 | 12310000 | 11860000 | 17100000 | 2000 | 1710000 | 499700 | 50236.8 | 2.9367 | 8.8 | 5893 | 9381.656 | 31826.8472 | 29080.2674
3399AC004 | 33-I-1999 | 33 | 6630 | 0 | 45.2656 | 1999_08_30 | -93.7158 | Asphalt Cement |  | University of Minnesota | 03/24/2004 | 58-28 MnROAD, BI7 | PAV | 10 | 43.93 | 12330000 | 11880000 | 17120000 | 2000 | 1712000 | 500000 | 50261.2 | 2.9338 | 8.8 | 5896 | 9386.432 | 31827.8483 | 29082.4124
3399AC004 | 33-I-1999 | 33 | 6630 | 0 | 45.2656 | 1999_08_30 | -93.7158 | Asphalt Cement |  | University of Minnesota | 03/24/2004 | 58-28 MnROAD, BI7 | PAV | 10 | 43.94 | 12310000 | 11870000 | 17100000 | 2000 | 1710000 | 499700 | 50235.7 | 2.9359 | 8.8 | 5898 | 9389.616 | 31832.613 | 29081.1181
3399AC004 | 33-I-1999 | 33 | 6630 | 0 | 45.2656 | 1999_08_30 | -93.7158 | Asphalt Cement |  | University of Minnesota | 03/24/2004 | 58-28 MnROAD, BI7 | PAV | 10 | 43.92 | 12330000 | 11870000 | 17120000 | 2000 | 1712000 | 500000 | 50263.4 | 2.9348 | 8.8 | 5901 | 9394.392 | 31822.0813 | 29093.8032
3399AC004 | 33-I-1999 | 33 | 6630 | 0 | 45.2656 | 1999_08_30 | -93.7158 | Asphalt Cement |  | University of Minnesota | 03/24/2004 | 58-28 MnROAD, BI7 | PAV | 10 | 43.96 | 12310000 | 11860000 | 17090000 | 2000 | 1709000 | 499700 | 50234.6 | 2.937 | 8.8 | 5903 | 9397.576 | 31862.7749 | 29059.7032
3399AC004 | 33-I-1999 | 33 | 6630 | 0 | 45.2656 | 1999_08_30 | -93.7158 | Asphalt Cement |  | University of Minnesota | 03/24/2004 | 58-28 MnROAD, BI7 | PAV | 10 | 43.92 | 12320000 | 11870000 | 17110000 | 2000 | 1711000 | 500000 | 50262.7 | 2.9366 | 8.8 | 5905 | 9400.76 | 31840.6799 | 29082.928
3399AC004 | 33-I-1999 | 33 | 6630 | 0 | 45.2656 | 1999_08_30 | -93.7158 | Asphalt Cement |  | University of Minnesota | 03/24/2004 | 58-28 MnROAD, BI7 | PAV | 10 | 43.97 | 12290000 | 11860000 | 17080000 | 2000 | 1708000 | 499700 | 50234.9 | 2.939 | 8.8 | 5908 | 9405.536 | 31887.1995 | 29043.5555
3399AC004 | 33-I-1999 | 33 | 6630 | 0 | 45.2656 | 1999_08_30 | -93.7158 | Asphalt Cement |  | University of Minnesota | 03/24/2004 | 58-28 MnROAD, BI7 | PAV | 10 | 43.93 | 12310000 | 11860000 | 17100000 | 2000 | 1710000 | 500000 | 50262.9 | 2.9384 | 8.8 | 5910 | 9408.72 | 31865.0738 | 29066.7805
3399AC004 | 33-I-1999 | 33 | 6630 | 0 | 45.2656 | 1999_08_30 | -93.7158 | Asphalt Cement |  | University of Minnesota | 03/24/2004 | 58-28 MnROAD, BI7 | PAV | 10 | 43.98 | 12290000 | 11860000 | 17080000 | 2000 | 1708000 | 499700 | 50238.7 | 2.9399 | 8.8 | 5912 | 9411.904 | 31892.9682 | 29044.4141
3399AC004 | 33-I-1999 | 33 | 6630 | 0 | 45.2656 | 1999_08_30 | -93.7158 | Asphalt Cement |  | University of Minnesota | 03/24/2004 | 58-28 MnROAD, BI7 | PAV | 10 | 43.93 | 12310000 | 11860000 | 17090000 | 2000 | 1709000 | 500000 | 50263.6 | 2.9389 | 8.8 | 5915 | 9416.68 | 31883.7193 | 29055.8971
3399AC004 | 33-I-1999 | 33 | 6630 | 0 | 45.2656 | 1999_08_30 | -93.7158 | Asphalt Cement |  | University of Minnesota | 03/24/2004 | 58-28 MnROAD, BI7 | PAV | 10 | 43.98 | 12280000 | 11850000 | 17070000 | 2000 | 1707000 | 499700 | 50234.7 | 2.9416 | 8.8 | 5917 | 9419.864 | 31911.6518 | 29033.5193
3399AC004 | 33-I-1999 | 33 | 6630 | 0 | 45.2656 | 1999_08_30 | -93.7158 | Asphalt Cement |  | University of Minnesota | 03/24/2004 | 58-28 MnROAD, BI7 | PAV | 10 | 43.96 | 12310000 | 11860000 | 17090000 | 2000 | 1709000 | 499900 | 50259.9 | 2.9385 | 8.8 | 5919 | 9423.048 | 31888.2855 | 29057.8514
3399AC004 | 33-I-1999 | 33 | 6630 | 0 | 45.2656 | 1999_08_30 | -93.7158 | Asphalt Cement |  | University of Minnesota | 03/24/2004 | 58-28 MnROAD, BI7 | PAV | 10 | 43.98 | 12280000 | 11850000 | 17060000 | 2000 | 1706000 | 499700 | 50236.7 | 2.943 | 8.8 | 5922 | 9427.824 | 31930.3574 | 29022.6188
3399AC004 | 33-I-1999 | 33 | 6630 | 0 | 45.2656 | 1999_08_30 | -93.7158 | Asphalt Cement |  | University of Minnesota | 03/24/2004 | 58-28 MnROAD, BI7 | PAV | 10 | 43.95 | 12300000 | 11860000 | 17090000 | 2000 | 1709000 | 500000 | 50263.6 | 2.9394 | 8.8 | 5924 | 9431.008 | 31895.2705 | 29057.6033
3399AC004 | 33-I-1999 | 33 | 6630 | 0 | 45.2656 | 1999_08_30 | -93.7158 | Asphalt Cement |  | University of Minnesota | 03/24/2004 | 58-28 MnROAD, BI7 | PAV | 10 | 43.99 | 12280000 | 11850000 | 17060000 | 2000 | 1706000 | 499700 | 50234.8 | 2.9421 | 8.8 | 5926 | 9434.192 | 31936.1318 | 29023.4793
3399AC004 | 33-I-1999 | 33 | 6630 | 0 | 45.2656 | 1999_08_30 | -93.7158 | Asphalt Cement |  | University of Minnesota | 03/24/2004 | 58-28 MnROAD, BI7 | PAV | 10 | 43.94 | 12300000 | 11850000 | 17080000 | 2000 | 1708000 | 500000 | 50261.1 | 2.9412 | 8.8 | 5929 | 9438.968 | 31908.166 | 29051.9739
3399AC004 | 33-I-1999 | 33 | 6630 | 0 | 45.2656 | 1999_08_30 | -93.7158 | Asphalt Cement |  | University of Minnesota | 03/24/2004 | 58-28 MnROAD, BI7 | PAV | 10 | 44 | 12270000 | 11850000 | 17060000 | 2000 | 1706000 | 499700 | 50236.1 | 2.9436 | 8.8 | 5931 | 9442.152 | 31941.9053 | 29024.3416
3399AC004 | 33-I-1999 | 33 | 6630 | 0 | 45.2656 | 1999_08_30 | -93.7158 | Asphalt Cement |  | University of Minnesota | 03/24/2004 | 58-28 MnROAD, BI7 | PAV | 10 | 43.95 | 12280000 | 11840000 | 17060000 | 2000 | 1706000 | 499900 | 50256 | 2.9445 | 8.8 | 5933 | 9445.336 | 31938.5791 | 29030.4198
3399AC004 | 33-I-1999 | 33 | 6630 | 0 | 45.2656 | 1999_08_30 | -93.7158 | Asphalt Cement |  | University of Minnesota | 03/24/2004 | 58-28 MnROAD, BI7 | PAV | 10 | 44.01 | 12270000 | 11850000 | 17060000 | 2000 | 1706000 | 499700 | 50240.2 | 2.9434 | 8.8 | 5936 | 9450.112 | 31947.6778 | 29025.2064
3399AC004 | 33-I-1999 | 33 | 6630 | 0 | 45.2656 | 1999_08_30 | -93.7158 | Asphalt Cement |  | University of Minnesota | 03/24/2004 | 58-28 MnROAD, BI7 | PAV | 10 | 43.96 | 12280000 | 11840000 | 17050000 | 2000 | 1705000 | 499800 | 50249.5 | 2.9447 | 8.8 | 5938 | 9453.296 | 31950.3102 | 29025.8698
3399AC004 | 33-I-1999 | 33 | 6630 | 0 | 45.2656 | 1999_08_30 | -93.7158 | Asphalt Cement |  | University of Minnesota | 03/24/2004 | 58-28 MnROAD, BI7 | PAV | 10 | 44 | 12270000 | 11840000 | 17050000 | 2000 | 1705000 | 499900 | 50254.1 | 2.9457 | 8.8 | 5941 | 9458.072 | 31986.2285 | 28996.3287
3399AC004 | 33-I-1999 | 33 | 6630 | 0 | 45.2656 | 1999_08_30 | -93.7158 | Asphalt Cement |  | University of Minnesota | 03/24/2004 | 58-28 MnROAD, BI7 | PAV | 10 | 43.96 | 12260000 | 11830000 | 17040000 | 2000 | 1704000 | 499800 | 50248.5 | 2.9479 | 8.8 | 5943 | 9461.256 | 31969.0604 | 29014.9544
3399AC004 | 33-I-1999 | 33 | 6630 | 0 | 45.2656 | 1999_08_30 | -93.7158 | Asphalt Cement |  | University of Minnesota | 03/24/2004 | 58-28 MnROAD, BI7 | PAV | 10 | 44 | 12260000 | 11840000 | 17040000 | 2000 | 1704000 | 499900 | 50254.7 | 2.9479 | 8.8 | 5945 | 9464.44 | 32004.9998 | 28985.4246
3399AC004 | 33-I-1999 | 33 | 6630 | 0 | 45.2656 | 1999_08_30 | -93.7158 | Asphalt Cement |  | University of Minnesota | 03/24/2004 | 58-28 MnROAD, BI7 | PAV | 10 | 45.45 | 10590000 | 10760000 | 15100000 | 2000 | 1510000 | 499900 | 50253.6 | 3.3247 | 8.8 | 7100 | 11303.2 | 37051.7301 | 26375.658
3399AC004 | 33-I-1999 | 33 | 6630 | 0 | 45.2656 | 1999_08_30 | -93.7158 | Asphalt Cement |  | University of Minnesota | 03/24/2004 | 58-28 MnROAD, BI7 | PAV | 10 | 45.49 | 10580000 | 10760000 | 15090000 | 2000 | 1509000 | 499700 | 50240.1 | 3.3258 | 8.8 | 7102 | 11306.384 | 37072.0742 | 26364.0359
3399AC004 | 33-I-1999 | 33 | 6630 | 0 | 45.2656 | 1999_08_30 | -93.7158 | Asphalt Cement |  | University of Minnesota | 03/24/2004 | 58-28 MnROAD, BI7 | PAV | 10 | 45.45 | 10580000 | 10750000 | 15080000 | 2000 | 1508000 | 499900 | 50253.1 | 3.3282 | 8.8 | 7104 | 11309.568 | 37100.8703 | 26346.4244
3399AC004 | 33-I-1999 | 33 | 6630 | 0 | 45.2656 | 1999_08_30 | -93.7158 | Asphalt Cement |  | University of Minnesota | 03/24/2004 | 58-28 MnROAD, BI7 | PAV | 10 | 45.49 | 10570000 | 10750000 | 15080000 | 2000 | 1508000 | 499800 | 50249.9 | 3.3291 | 8.8 | 7107 | 11314.344 | 37111.5068 | 26341.724
3399AC004 | 33-I-1999 | 33 | 6630 | 0 | 45.2656 | 1999_08_30 | -93.7158 | Asphalt Cement |  | University of Minnesota | 03/24/2004 | 58-28 MnROAD, BI7 | PAV | 10 | 45.46 | 10570000 | 10740000 | 15070000 | 2000 | 1507000 | 499900 | 50254.1 | 3.3303 | 8.8 | 7109 | 11317.528 | 37131.8674 | 26330.13
3399AC004 | 33-I-1999 | 33 | 6630 | 0 | 45.2656 | 1999_08_30 | -93.7158 | Asphalt Cement |  | University of Minnesota | 03/24/2004 | 58-28 MnROAD, BI7 | PAV | 10 | 45.5 | 10560000 | 10750000 | 15070000 | 2000 | 1507000 | 499900 | 50252.6 | 3.3309 | 8.8 | 7111 | 11320.712 | 37157.3683 | 26314.9085
3399AC004 | 33-I-1999 | 33 | 6630 | 0 | 45.2656 | 1999_08_30 | -93.7158 | Asphalt Cement |  | University of Minnesota | 03/24/2004 | 58-28 MnROAD, BI7 | PAV | 10 | 45.47 | 10570000 | 10740000 | 15060000 | 2000 | 1506000 | 499800 | 50248.5 | 3.332 | 8.8 | 7114 | 11325.488 | 37148.0379 | 26324.3674
3399AC004 | 33-I-1999 | 33 | 6630 | 0 | 45.2656 | 1999_08_30 | -93.7158 | Asphalt Cement |  | University of Minnesota | 03/24/2004 | 58-28 MnROAD, BI7 | PAV | 10 | 45.51 | 10550000 | 10750000 | 15060000 | 2000 | 1506000 | 499800 | 50245.2 | 3.3323 | 8.8 | 7116 | 11328.672 | 37173.541 | 26309.1555
3399AC004 | 33-I-1999 | 33 | 6630 | 0 | 45.2656 | 1999_08_30 | -93.7158 | Asphalt Cement |  | University of Minnesota | 03/24/2004 | 58-28 MnROAD, BI7 | PAV | 10 | 45.51 | 10550000 | 10740000 | 15050000 | 2000 | 1505000 | 499700 | 50233.1 | 3.3336 | 8.8 | 7119 | 11333.448 | 37183.3573 | 26305.0576
3399AC004 | 33-I-1999 | 33 | 6630 | 0 | 45.2656 | 1999_08_30 | -93.7158 | Asphalt Cement |  | University of Minnesota | 03/24/2004 | 58-28 MnROAD, BI7 | PAV | 10 | 45.47 | 10570000 | 10740000 | 15060000 | 2000 | 1506000 | 499900 | 50259.1 | 3.3327 | 8.8 | 7122 | 11338.224 | 37162.9045 | 26322.3841
3399AC004 | 33-I-1999 | 33 | 6630 | 0 | 45.2656 | 1999_08_30 | -93.7158 | Asphalt Cement |  | University of Minnesota | 03/24/2004 | 58-28 MnROAD, BI7 | PAV | 10 | 45.52 | 10540000 | 10740000 | 15050000 | 2000 | 1505000 | 499700 | 50236.4 | 3.3353 | 8.8 | 7124 | 11341.408 | 37189.7319 | 26306.2437
3399AC004 | 33-I-1999 | 33 | 6630 | 0 | 45.2656 | 1999_08_30 | -93.7158 | Asphalt Cement |  | University of Minnesota | 03/24/2004 | 58-28 MnROAD, BI7 | PAV | 10 | 45.47 | 10560000 | 10730000 | 15050000 | 2000 | 1505000 | 499900 | 50258.4 | 3.3355 | 8.8 | 7126 | 11344.592 | 37187.5975 | 26310.6021
3399AC004 | 33-I-1999 | 33 | 6630 | 0 | 45.2656 | 1999_08_30 | -93.7158 | Asphalt Cement |  | University of Minnesota | 03/24/2004 | 58-28 MnROAD, BI7 | PAV | 10 | 45.52 | 10530000 | 10730000 | 15040000 | 2000 | 1504000 | 499700 | 50232.5 | 3.3374 | 8.8 | 7128 | 11347.776 | 37214.4591 | 26294.4575
3399AC004 | 33-I-1999 | 33 | 6630 | 0 | 45.2656 | 1999_08_30 | -93.7158 | Asphalt Cement |  | University of Minnesota | 03/24/2004 | 58-28 MnROAD, BI7 | PAV | 10 | 45.48 | 10550000 | 10720000 | 15040000 | 2000 | 1504000 | 499900 | 50258.9 | 3.338 | 8.8 | 7131 | 11352.552 | 37218.7118 | 26294.3004
3399AC004 | 33-I-1999 | 33 | 6630 | 0 | 45.2656 | 1999_08_30 | -93.7158 | Asphalt Cement |  | University of Minnesota | 03/24/2004 | 58-28 MnROAD, BI7 | PAV | 10 | 46.51 | 9452000 | 9963000 | 13730000 | 2000 | 1373000 | 499700 | 50234.7 | 3.6529 | 8.8 | 7701 | 12259.992 | 41450.7277 | 24241.7123
3399AC004 | 33-I-1999 | 33 | 6630 | 0 | 45.2656 | 1999_08_30 | -93.7158 | Asphalt Cement |  | University of Minnesota | 03/24/2004 | 58-28 MnROAD, BI7 | PAV | 10 | 46.47 | 9455000 | 9955000 | 13730000 | 2000 | 1373000 | 499900 | 50259.7 | 3.6556 | 8.8 | 7703 | 12263.176 | 41456.4311 | 24241.0714
3399AC004 | 33-I-1999 | 33 | 6630 | 0 | 45.2656 | 1999_08_30 | -93.7158 | Asphalt Cement |  | University of Minnesota | 03/24/2004 | 58-28 MnROAD, BI7 | PAV | 10 | 46.52 | 9443000 | 9957000 | 13720000 | 2000 | 1372000 | 499700 | 50233.4 | 3.6557 | 8.8 | 7705 | 12266.36 | 41487.8068 | 24225.4313
3399AC004 | 33-I-1999 | 33 | 6630 | 0 | 45.2656 | 1999_08_30 | -93.7158 | Asphalt Cement |  | University of Minnesota | 03/24/2004 | 58-28 MnROAD, BI7 | PAV | 10 | 46.48 | 9443000 | 9946000 | 13710000 | 2000 | 1371000 | 499900 | 50252.6 | 3.6591 | 8.8 | 7708 | 12271.136 | 41523.7902 | 24207.1299
3399AC004 | 33-I-1999 | 33 | 6630 | 0 | 45.2656 | 1999_08_30 | -93.7158 | Asphalt Cement |  | University of Minnesota | 03/24/2004 | 58-28 MnROAD, BI7 | PAV | 10 | 46.52 | 9438000 | 9953000 | 13720000 | 2000 | 1372000 | 499700 | 50235.8 | 3.6575 | 8.8 | 7710 | 12274.32 | 41487.8068 | 24230.8181
3399AC004 | 33-I-1999 | 33 | 6630 | 0 | 45.2656 | 1999_08_30 | -93.7158 | Asphalt Cement |  | University of Minnesota | 03/24/2004 | 58-28 MnROAD, BI7 | PAV | 10 | 46.49 | 9437000 | 9940000 | 13710000 | 2000 | 1371000 | 499900 | 50252.7 | 3.6613 | 8.8 | 7712 | 12277.504 | 41530.6717 | 24208.5005
3399AC004 | 33-I-1999 | 33 | 6630 | 0 | 45.2656 | 1999_08_30 | -93.7158 | Asphalt Cement |  | University of Minnesota | 03/24/2004 | 58-28 MnROAD, BI7 | PAV | 10 | 46.53 | 9428000 | 9945000 | 13700000 | 2000 | 1370000 | 499800 | 50241.6 | 3.6614 | 8.8 | 7715 | 12282.28 | 41571.8828 | 24187.192
3399AC004 | 33-I-1999 | 33 | 6630 | 0 | 45.2656 | 1999_08_30 | -93.7158 | Asphalt Cement |  | University of Minnesota | 03/24/2004 | 58-28 MnROAD, BI7 | PAV | 10 | 46.51 | 9426000 | 9936000 | 13700000 | 2000 | 1370000 | 499800 | 50241.3 | 3.6633 | 8.8 | 7717 | 12285.464 | 41558.1239 | 24197.8903
3399AC004 | 33-I-1999 | 33 | 6630 | 0 | 45.2656 | 1999_08_30 | -93.7158 | Asphalt Cement |  | University of Minnesota | 03/24/2004 | 58-28 MnROAD, BI7 | PAV | 10 | 46.54 | 9414000 | 9935000 | 13690000 | 2000 | 1369000 | 499700 | 50239.6 | 3.6657 | 8.8 | 7720 | 12290.24 | 41592.4833 | 24180.5899
3399AC004 | 33-I-1999 | 33 | 6630 | 0 | 45.2656 | 1999_08_30 | -93.7158 | Asphalt Cement |  | University of Minnesota | 03/24/2004 | 58-28 MnROAD, BI7 | PAV | 10 | 46.51 | 9415000 | 9925000 | 13680000 | 2000 | 1368000 | 499800 | 50243.2 | 3.6676 | 8.8 | 7722 | 12293.424 | 41618.8814 | 24167.941
3399AC004 | 33-I-1999 | 33 | 6630 | 0 | 45.2656 | 1999_08_30 | -93.7158 | Asphalt Cement |  | University of Minnesota | 03/24/2004 | 58-28 MnROAD, BI7 | PAV | 10 | 46.55 | 9402000 | 9925000 | 13670000 | 2000 | 1367000 | 499700 | 50231.5 | 3.6692 | 8.8 | 7724 | 12296.608 | 41660.224 | 24146.6439
3399AC004 | 33-I-1999 | 33 | 6630 | 0 | 45.2656 | 1999_08_30 | -93.7158 | Asphalt Cement |  | University of Minnesota | 03/24/2004 | 58-28 MnROAD, BI7 | PAV | 10 | 46.51 | 9410000 | 9920000 | 13670000 | 2000 | 1367000 | 499900 | 50256.7 | 3.6706 | 8.8 | 7727 | 12301.384 | 41665.9949 | 24145.9867
3399AC004 | 33-I-1999 | 33 | 6630 | 0 | 45.2656 | 1999_08_30 | -93.7158 | Asphalt Cement |  | University of Minnesota | 03/24/2004 | 58-28 MnROAD, BI7 | PAV | 10 | 46.55 | 9391000 | 9914000 | 13660000 | 2000 | 1366000 | 499700 | 50230.7 | 3.6734 | 8.8 | 7729 | 12304.568 | 41690.722 | 24134.3511
3399AC004 | 33-I-1999 | 33 | 6630 | 0 | 45.2656 | 1999_08_30 | -93.7158 | Asphalt Cement |  | University of Minnesota | 03/24/2004 | 58-28 MnROAD, BI7 | PAV | 10 | 46.51 | 9403000 | 9913000 | 13660000 | 2000 | 1366000 | 499900 | 50258 | 3.6731 | 8.8 | 7731 | 12307.752 | 41696.4971 | 24133.6947
3399AC004 | 33-I-1999 | 33 | 6630 | 0 | 45.2656 | 1999_08_30 | -93.7158 | Asphalt Cement |  | University of Minnesota | 03/24/2004 | 58-28 MnROAD, BI7 | PAV | 10 | 46.57 | 9381000 | 9910000 | 13650000 | 2000 | 1365000 | 499700 | 50235.1 | 3.6763 | 8.8 | 7734 | 12312.528 | 41735.0582 | 24114.0806
3399AC004 | 33-I-1999 | 33 | 6630 | 0 | 45.2656 | 1999_08_30 | -93.7158 | Asphalt Cement |  | University of Minnesota | 03/24/2004 | 58-28 MnROAD, BI7 | PAV | 10 | 46.52 | 9392000 | 9905000 | 13650000 | 2000 | 1365000 | 499900 | 50255.7 | 3.6766 | 8.8 | 7736 | 12315.712 | 41733.952 | 24117.4048
3399AC004 | 33-I-1999 | 33 | 6630 | 0 | 45.2656 | 1999_08_30 | -93.7158 | Asphalt Cement |  | University of Minnesota | 03/24/2004 | 58-28 MnROAD, BI7 | PAV | 10 | 46.58 | 9373000 | 9904000 | 13640000 | 2000 | 1364000 | 499800 | 50245.4 | 3.6796 | 8.8 | 7738 | 12318.896 | 41789.2764 | 24088.1586
3399AC004 | 33-I-1999 | 33 | 6630 | 0 | 45.2656 | 1999_08_30 | -93.7158 | Asphalt Cement |  | University of Minnesota | 03/24/2004 | 58-28 MnROAD, BI7 | PAV | 10 | 46.53 | 9373000 | 9888000 | 13620000 | 2000 | 1362000 | 499800 | 50244.9 | 3.6827 | 8.8 | 7741 | 12323.672 | 41816.0641 | 24075.4092
3399AC004 | 33-I-1999 | 33 | 6630 | 0 | 45.2656 | 1999_08_30 | -93.7158 | Asphalt Cement |  | University of Minnesota | 03/24/2004 | 58-28 MnROAD, BI7 | PAV | 10 | 46.59 | 9361000 | 9895000 | 13620000 | 2000 | 1362000 | 499700 | 50235.2 | 3.6829 | 8.8 | 7743 | 12326.856 | 41840.8045 | 24063.8541
3399AC004 | 33-I-1999 | 33 | 6630 | 0 | 45.2656 | 1999_08_30 | -93.7158 | Asphalt Cement |  | University of Minnesota | 03/24/2004 | 58-28 MnROAD, BI7 | PAV | 10 | 46.54 | 9365000 | 9882000 | 13610000 | 2000 | 1361000 | 499900 | 50251.3 | 3.6858 | 8.8 | 7746 | 12331.632 | 41870.4615 | 24049.4895
3399AC004 | 33-I-1999 | 33 | 6630 | 0 | 45.2656 | 1999_08_30 | -93.7158 | Asphalt Cement |  | University of Minnesota | 03/24/2004 | 58-28 MnROAD, BI7 | PAV | 10 | 46.6 | 9350000 | 9888000 | 13610000 | 2000 | 1361000 | 499700 | 50237.3 | 3.6864 | 8.8 | 7748 | 12334.816 | 41878.4597 | 24047.5758
3399AC004 | 33-I-1999 | 33 | 6630 | 0 | 45.2656 | 1999_08_30 | -93.7158 | Asphalt Cement |  | University of Minnesota | 03/24/2004 | 58-28 MnROAD, BI7 | PAV | 10 | 46.55 | 9355000 | 9876000 | 13600000 | 2000 | 1360000 | 499900 | 50250.8 | 3.6889 | 8.8 | 7750 | 12338 | 41908.1782 | 24033.2016
3399AC004 | 33-I-1999 | 33 | 6630 | 0 | 45.2656 | 1999_08_30 | -93.7158 | Asphalt Cement |  | University of Minnesota | 03/24/2004 | 58-28 MnROAD, BI7 | PAV | 10 | 46.6 | 9346000 | 9884000 | 13600000 | 2000 | 1360000 | 499800 | 50240.5 | 3.6881 | 8.8 | 7753 | 12342.776 | 41926.0282 | 24025.6474
3399AC004 | 33-I-1999 | 33 | 6630 | 0 | 45.2656 | 1999_08_30 | -93.7158 | Asphalt Cement |  | University of Minnesota | 03/24/2004 | 58-28 MnROAD, BI7 | PAV | 10 | 46.56 | 9344000 | 9866000 | 13590000 | 2000 | 1359000 | 499900 | 50250.7 | 3.6928 | 8.8 | 7755 | 12345.96 | 41945.9491 | 24016.9147
3399AC004 | 33-I-1999 | 33 | 6630 | 0 | 45.2656 | 1999_08_30 | -93.7158 | Asphalt Cement |  | University of Minnesota | 03/24/2004 | 58-28 MnROAD, BI7 | PAV | 10 | 46.62 | 9336000 | 9878000 | 13590000 | 2000 | 1359000 | 499800 | 50243.2 | 3.6913 | 8.8 | 7757 | 12349.144 | 41970.726 | 24005.413
3399AC004 | 33-I-1999 | 33 | 6630 | 0 | 45.2656 | 1999_08_30 | -93.7158 | Asphalt Cement |  | University of Minnesota | 03/24/2004 | 58-28 MnROAD, BI7 | PAV | 10 | 46.57 | 9335000 | 9861000 | 13580000 | 2000 | 1358000 | 499800 | 50248.9 | 3.6955 | 8.8 | 7760 | 12353.92 | 41966.9792 | 24010.2332
3399AC004 | 33-I-1999 | 33 | 6630 | 0 | 45.2656 | 1999_08_30 | -93.7158 | Asphalt Cement |  | University of Minnesota | 03/24/2004 | 58-28 MnROAD, BI7 | PAV | 10 | 46.6 | 9335000 | 9872000 | 13590000 | 2000 | 1359000 | 499900 | 50252.5 | 3.6936 | 8.8 | 7762 | 12357.104 | 41973.67 | 24009.0827
3399AC004 | 33-I-1999 | 33 | 6630 | 0 | 45.2656 | 1999_08_30 | -93.7158 | Asphalt Cement |  | University of Minnesota | 03/24/2004 | 58-28 MnROAD, BI7 | PAV | 10 | 46.6 | 9318000 | 9855000 | 13560000 | 2000 | 1356000 | 499700 | 50235.1 | 3.6989 | 8.8 | 7764 | 12360.288 | 42032.8788 | 23977.9369
3399AC004 | 33-I-1999 | 33 | 6630 | 0 | 45.2656 | 1999_08_30 | -93.7158 | Asphalt Cement |  | University of Minnesota | 03/24/2004 | 58-28 MnROAD, BI7 | PAV | 10 | 46.61 | 9327000 | 9867000 | 13580000 | 2000 | 1358000 | 499900 | 50255.1 | 3.6963 | 8.8 | 7767 | 12365.064 | 42011.5105 | 23992.8086
3399AC004 | 33-I-1999 | 33 | 6630 | 0 | 45.2656 | 1999_08_30 | -93.7158 | Asphalt Cement |  | University of Minnesota | 03/24/2004 | 58-28 MnROAD, BI7 | PAV | 10 | 46.61 | 9308000 | 9847000 | 13550000 | 2000 | 1355000 | 499700 | 50237.1 | 3.7023 | 8.8 | 7769 | 12368.248 | 42070.8413 | 23961.6455
3399AC004 | 33-I-1999 | 33 | 6630 | 0 | 45.2656 | 1999_08_30 | -93.7158 | Asphalt Cement |  | University of Minnesota | 03/24/2004 | 58-28 MnROAD, BI7 | PAV | 10 | 46.62 | 9315000 | 9859000 | 13560000 | 2000 | 1356000 | 499900 | 50251.6 | 3.6996 | 8.8 | 7771 | 12371.432 | 42080.4155 | 23958.8669
3399AC004 | 33-I-1999 | 33 | 6630 | 0 | 45.2656 | 1999_08_30 | -93.7158 | Asphalt Cement |  | University of Minnesota | 03/24/2004 | 58-28 MnROAD, BI7 | PAV | 10 | 46.61 | 9303000 | 9840000 | 13540000 | 2000 | 1354000 | 499800 | 50246.9 | 3.7055 | 8.8 | 7774 | 12376.208 | 42118.7654 | 23939.7236
3399AC004 | 33-I-1999 | 33 | 6630 | 0 | 45.2656 | 1999_08_30 | -93.7158 | Asphalt Cement |  | University of Minnesota | 03/24/2004 | 58-28 MnROAD, BI7 | PAV | 10 | 46.65 | 9294000 | 9845000 | 13540000 | 2000 | 1354000 | 499800 | 50240.4 | 3.7055 | 8.8 | 7776 | 12379.392 | 42146.5518 | 23926.6112
3399AC004 | 33-I-1999 | 33 | 6630 | 0 | 45.2656 | 1999_08_30 | -93.7158 | Asphalt Cement |  | University of Minnesota | 03/24/2004 | 58-28 MnROAD, BI7 | PAV | 10 | 41.13 | 15960000 | 13940000 | 21190000 | 2000 | 2119000 | 500000 | 50265.7 | 2.3723 | 8.8 | 2982 | 4747.344 | 24379.9495 | 33423.7052
3399AC004 | 33-I-1999 | 33 | 6630 | 0 | 45.2656 | 1999_08_30 | -93.7158 | Asphalt Cement |  | University of Minnesota | 03/24/2004 | 58-28 MnROAD, BI7 | PAV | 10 | 41.16 | 15960000 | 13950000 | 21200000 | 2000 | 2120000 | 499800 | 50240.4 | 2.3709 | 8.8 | 2984 | 4750.528 | 24363.5545 | 33449.5771
3399AC004 | 33-I-1999 | 33 | 6630 | 0 | 45.2656 | 1999_08_30 | -93.7158 | Asphalt Cement |  | University of Minnesota | 03/24/2004 | 58-28 MnROAD, BI7 | PAV | 10 | 41.14 | 15960000 | 13950000 | 21200000 | 2000 | 2120000 | 499800 | 50248.6 | 2.3711 | 8.8 | 2987 | 4755.304 | 24353.8247 | 33466.3225
3399AC004 | 33-I-1999 | 33 | 6630 | 0 | 45.2656 | 1999_08_30 | -93.7158 | Asphalt Cement |  | University of Minnesota | 03/24/2004 | 58-28 MnROAD, BI7 | PAV | 10 | 41.15 | 15970000 | 13950000 | 21210000 | 2000 | 2121000 | 499900 | 50256.8 | 2.3706 | 8.8 | 2989 | 4758.488 | 24356.9492 | 33465.4113
3399AC004 | 33-I-1999 | 33 | 6630 | 0 | 45.2656 | 1999_08_30 | -93.7158 | Asphalt Cement |  | University of Minnesota | 03/24/2004 | 58-28 MnROAD, BI7 | PAV | 10 | 41.15 | 15960000 | 13950000 | 21200000 | 2000 | 2120000 | 499800 | 50243.8 | 2.371 | 8.8 | 2991 | 4761.672 | 24358.6899 | 33466.4011
3399AC004 | 33-I-1999 | 33 | 6630 | 0 | 45.2656 | 1999_08_30 | -93.7158 | Asphalt Cement |  | University of Minnesota | 03/24/2004 | 58-28 MnROAD, BI7 | PAV | 10 | 41.15 | 15960000 | 13950000 | 21200000 | 2000 | 2120000 | 499900 | 50255.3 | 2.3716 | 8.8 | 2994 | 4766.448 | 24368.4383 | 33456.3945
3399AC004 | 33-I-1999 | 33 | 6630 | 0 | 45.2656 | 1999_08_30 | -93.7158 | Asphalt Cement |  | University of Minnesota | 03/24/2004 | 58-28 MnROAD, BI7 | PAV | 10 | 43.78 | 12500000 | 11980000 | 17310000 | 2000 | 1731000 | 499900 | 50258.9 | 2.9022 | 8.8 | 5771 | 9187.432 | 31380.2847 | 29333.3873
3399AC004 | 33-I-1999 | 33 | 6630 | 0 | 45.2656 | 1999_08_30 | -93.7158 | Asphalt Cement |  | University of Minnesota | 03/24/2004 | 58-28 MnROAD, BI7 | PAV | 10 | 43.82 | 12480000 | 11970000 | 17290000 | 2000 | 1729000 | 499700 | 50237 | 2.9033 | 8.8 | 5773 | 9190.616 | 31414.3116 | 29304.6902
3399AC004 | 33-I-1999 | 33 | 6630 | 0 | 45.2656 | 1999_08_30 | -93.7158 | Asphalt Cement |  | University of Minnesota | 03/24/2004 | 58-28 MnROAD, BI7 | PAV | 10 | 43.79 | 12490000 | 11970000 | 17300000 | 2000 | 1730000 | 500000 | 50263.6 | 2.9036 | 8.8 | 5776 | 9195.392 | 31416.7071 | 29305.5326
3399AC004 | 33-I-1999 | 33 | 6630 | 0 | 45.2656 | 1999_08_30 | -93.7158 | Asphalt Cement |  | University of Minnesota | 03/24/2004 | 58-28 MnROAD, BI7 | PAV | 10 | 43.82 | 12480000 | 11970000 | 17290000 | 2000 | 1729000 | 499700 | 50239.4 | 2.9036 | 8.8 | 5778 | 9198.576 | 31414.3116 | 29310.8436
3399AC004 | 33-I-1999 | 33 | 6630 | 0 | 45.2656 | 1999_08_30 | -93.7158 | Asphalt Cement |  | University of Minnesota | 03/24/2004 | 58-28 MnROAD, BI7 | PAV | 10 | 43.79 | 12490000 | 11970000 | 17300000 | 2000 | 1730000 | 500000 | 50262.9 | 2.9045 | 8.8 | 5780 | 9201.76 | 31416.7071 | 29311.6859
3399AC004 | 33-I-1999 | 33 | 6630 | 0 | 45.2656 | 1999_08_30 | -93.7158 | Asphalt Cement |  | University of Minnesota | 03/24/2004 | 58-28 MnROAD, BI7 | PAV | 10 | 43.83 | 12470000 | 11970000 | 17290000 | 2000 | 1729000 | 499800 | 50244.1 | 2.9044 | 8.8 | 5783 | 9206.536 | 31432.6014 | 29299.9397
3399AC004 | 33-I-1999 | 33 | 6630 | 0 | 45.2656 | 1999_08_30 | -93.7158 | Asphalt Cement |  | University of Minnesota | 03/24/2004 | 58-28 MnROAD, BI7 | PAV | 10 | 43.79 | 12480000 | 11960000 | 17290000 | 2000 | 1729000 | 499900 | 50254.5 | 2.9055 | 8.8 | 5785 | 9209.72 | 31422.3048 | 29312.6178
3399AC004 | 33-I-1999 | 33 | 6630 | 0 | 45.2656 | 1999_08_30 | -93.7158 | Asphalt Cement |  | University of Minnesota | 03/24/2004 | 58-28 MnROAD, BI7 | PAV | 10 | 43.83 | 12460000 | 11970000 | 17280000 | 2000 | 1728000 | 499800 | 50246.8 | 2.9067 | 8.8 | 5788 | 9214.496 | 31450.7916 | 29289.1427
3399AC004 | 33-I-1999 | 33 | 6630 | 0 | 45.2656 | 1999_08_30 | -93.7158 | Asphalt Cement |  | University of Minnesota | 03/24/2004 | 58-28 MnROAD, BI7 | PAV | 10 | 43.8 | 12470000 | 11960000 | 17270000 | 2000 | 1727000 | 499900 | 50256.8 | 2.9079 | 8.8 | 5790 | 9217.68 | 31464.4213 | 29279.5298
3399AC004 | 33-I-1999 | 33 | 6630 | 0 | 45.2656 | 1999_08_30 | -93.7158 | Asphalt Cement |  | University of Minnesota | 03/24/2004 | 58-28 MnROAD, BI7 | PAV | 10 | 43.84 | 12450000 | 11960000 | 17260000 | 2000 | 1726000 | 499700 | 50238.9 | 2.909 | 8.8 | 5792 | 9220.864 | 31480.3584 | 29267.7801
3399AC004 | 33-I-1999 | 33 | 6630 | 0 | 45.2656 | 1999_08_30 | -93.7158 | Asphalt Cement |  | University of Minnesota | 03/24/2004 | 58-28 MnROAD, BI7 | PAV | 10 | 43.8 | 12460000 | 11950000 | 17270000 | 2000 | 1727000 | 500000 | 50262.7 | 2.909 | 8.8 | 5795 | 9225.64 | 31477.0109 | 29273.967
3399AC004 | 33-I-1999 | 33 | 6630 | 0 | 45.2656 | 1999_08_30 | -93.7158 | Asphalt Cement |  | University of Minnesota | 03/24/2004 | 58-28 MnROAD, BI7 | PAV | 10 | 41.58 | 15340000 | 13610000 | 20500000 | 2000 | 2050000 | 499800 | 50244.2 | 2.451 | 8.8 | 3489 | 5554.488 | 25406.0719 | 32780.5961
3399AC004 | 33-I-1999 | 33 | 6630 | 0 | 45.2656 | 1999_08_30 | -93.7158 | Asphalt Cement |  | University of Minnesota | 03/24/2004 | 58-28 MnROAD, BI7 | PAV | 10 | 41.54 | 15330000 | 13580000 | 20490000 | 2000 | 2049000 | 499900 | 50257.7 | 2.4536 | 8.8 | 3491 | 5557.672 | 25408.6282 | 32780.6327
3399AC004 | 33-I-1999 | 33 | 6630 | 0 | 45.2656 | 1999_08_30 | -93.7158 | Asphalt Cement |  | University of Minnesota | 03/24/2004 | 58-28 MnROAD, BI7 | PAV | 10 | 41.58 | 15340000 | 13610000 | 20510000 | 2000 | 2051000 | 499900 | 50253.7 | 2.4505 | 8.8 | 3493 | 5560.856 | 25403.8473 | 32790.1369
3399AC004 | 33-I-1999 | 33 | 6630 | 0 | 45.2656 | 1999_08_30 | -93.7158 | Asphalt Cement |  | University of Minnesota | 03/24/2004 | 58-28 MnROAD, BI7 | PAV | 10 | 41.55 | 15320000 | 13580000 | 20470000 | 2000 | 2047000 | 499900 | 50252.2 | 2.455 | 8.8 | 3496 | 5565.632 | 25438.4633 | 32748.849
3399AC004 | 33-I-1999 | 33 | 6630 | 0 | 45.2656 | 1999_08_30 | -93.7158 | Asphalt Cement |  | University of Minnesota | 03/24/2004 | 58-28 MnROAD, BI7 | PAV | 10 | 41.58 | 15330000 | 13600000 | 20500000 | 2000 | 2050000 | 499900 | 50251.5 | 2.452 | 8.8 | 3498 | 5568.816 | 25416.2394 | 32780.8189
3399AC004 | 33-I-1999 | 33 | 6630 | 0 | 45.2656 | 1999_08_30 | -93.7158 | Asphalt Cement |  | University of Minnesota | 03/24/2004 | 58-28 MnROAD, BI7 | PAV | 10 | 41.56 | 15320000 | 13580000 | 20470000 | 2000 | 2047000 | 500000 | 50262.9 | 2.4556 | 8.8 | 3500 | 5572 | 25453.6529 | 32735.9669
3399AC004 | 33-I-1999 | 33 | 6630 | 0 | 45.2656 | 1999_08_30 | -93.7158 | Asphalt Cement |  | University of Minnesota | 03/24/2004 | 58-28 MnROAD, BI7 | PAV | 10 | 41.6 | 15320000 | 13600000 | 20490000 | 2000 | 2049000 | 499800 | 50246.6 | 2.453 | 8.8 | 3503 | 5576.776 | 25428.4702 | 32771.72
3399AC004 | 33-I-1999 | 33 | 6630 | 0 | 45.2656 | 1999_08_30 | -93.7158 | Asphalt Cement |  | University of Minnesota | 03/24/2004 | 58-28 MnROAD, BI7 | PAV | 10 | 41.57 | 15310000 | 13570000 | 20460000 | 2000 | 2046000 | 499900 | 50256 | 2.4567 | 8.8 | 3505 | 5579.96 | 25460.919 | 32733.2851
3399AC004 | 33-I-1999 | 33 | 6630 | 0 | 45.2656 | 1999_08_30 | -93.7158 | Asphalt Cement |  | University of Minnesota | 03/24/2004 | 58-28 MnROAD, BI7 | PAV | 10 | 41.6 | 15310000 | 13600000 | 20480000 | 2000 | 2048000 | 499800 | 50243.8 | 2.4537 | 8.8 | 3508 | 5584.736 | 25440.8864 | 32762.3925
3399AC004 | 33-I-1999 | 33 | 6630 | 0 | 45.2656 | 1999_08_30 | -93.7158 | Asphalt Cement |  | University of Minnesota | 03/24/2004 | 58-28 MnROAD, BI7 | PAV | 10 | 41.57 | 15300000 | 13570000 | 20460000 | 2000 | 2046000 | 500000 | 50260.7 | 2.4572 | 8.8 | 3510 | 5587.92 | 25471.1064 | 32726.8527
3399AC004 | 33-I-1999 | 33 | 6630 | 0 | 45.2656 | 1999_08_30 | -93.7158 | Asphalt Cement |  | University of Minnesota | 03/24/2004 | 58-28 MnROAD, BI7 | PAV | 10 | 41.6 | 15300000 | 13580000 | 20460000 | 2000 | 2046000 | 499700 | 50238.1 | 2.456 | 8.8 | 3512 | 5591.104 | 25455.566 | 32750.1638
3399AC004 | 33-I-1999 | 33 | 6630 | 0 | 45.2656 | 1999_08_30 | -93.7158 | Asphalt Cement |  | University of Minnesota | 03/24/2004 | 58-28 MnROAD, BI7 | PAV | 10 | 41.58 | 15300000 | 13570000 | 20450000 | 2000 | 2045000 | 500000 | 50266 | 2.4583 | 8.8 | 3515 | 5595.88 | 25488.5762 | 32711.0791
3399AC004 | 33-I-1999 | 33 | 6630 | 0 | 45.2656 | 1999_08_30 | -93.7158 | Asphalt Cement |  | University of Minnesota | 03/24/2004 | 58-28 MnROAD, BI7 | PAV | 10 | 41.6 | 15290000 | 13580000 | 20450000 | 2000 | 2045000 | 499700 | 50237.5 | 2.4571 | 8.8 | 3517 | 5599.064 | 25468.0137 | 32740.8205
3399AC004 | 33-I-1999 | 33 | 6630 | 0 | 45.2656 | 1999_08_30 | -93.7158 | Asphalt Cement |  | University of Minnesota | 03/24/2004 | 58-28 MnROAD, BI7 | PAV | 10 | 41.58 | 15300000 | 13570000 | 20450000 | 2000 | 2045000 | 500000 | 50261.5 | 2.4583 | 8.8 | 3519 | 5602.248 | 25488.5762 | 32717.7376
3399AC004 | 33-I-1999 | 33 | 6630 | 0 | 45.2656 | 1999_08_30 | -93.7158 | Asphalt Cement |  | University of Minnesota | 03/24/2004 | 58-28 MnROAD, BI7 | PAV | 10 | 41.61 | 15290000 | 13580000 | 20450000 | 2000 | 2045000 | 499700 | 50240.3 | 2.457 | 8.8 | 3522 | 5607.024 | 25473.0198 | 32741.0494
3399AC004 | 33-I-1999 | 33 | 6630 | 0 | 45.2656 | 1999_08_30 | -93.7158 | Asphalt Cement |  | University of Minnesota | 03/24/2004 | 58-28 MnROAD, BI7 | PAV | 10 | 41.59 | 15300000 | 13570000 | 20450000 | 2000 | 2045000 | 499900 | 50256 | 2.4579 | 8.8 | 3524 | 5610.208 | 25483.3935 | 32731.0524
3399AC004 | 33-I-1999 | 33 | 6630 | 0 | 45.2656 | 1999_08_30 | -93.7158 | Asphalt Cement |  | University of Minnesota | 03/24/2004 | 58-28 MnROAD, BI7 | PAV | 10 | 41.61 | 15280000 | 13570000 | 20440000 | 2000 | 2044000 | 499800 | 50245 | 2.4585 | 8.8 | 3526 | 5613.392 | 25495.6835 | 32718.6042
3399AC004 | 33-I-1999 | 33 | 6630 | 0 | 45.2656 | 1999_08_30 | -93.7158 | Asphalt Cement |  | University of Minnesota | 03/24/2004 | 58-28 MnROAD, BI7 | PAV | 10 | 41.59 | 15290000 | 13570000 | 20440000 | 2000 | 2044000 | 499900 | 50256.8 | 2.459 | 8.8 | 3529 | 5618.168 | 25495.8609 | 32721.707
3399AC004 | 33-I-1999 | 33 | 6630 | 0 | 45.2656 | 1999_08_30 | -93.7158 | Asphalt Cement |  | University of Minnesota | 03/24/2004 | 58-28 MnROAD, BI7 | PAV | 10 | 41.62 | 15270000 | 13570000 | 20430000 | 2000 | 2043000 | 499700 | 50239.8 | 2.4596 | 8.8 | 3531 | 5621.352 | 25502.967 | 32715.9188
3399AC004 | 33-I-1999 | 33 | 6630 | 0 | 45.2656 | 1999_08_30 | -93.7158 | Asphalt Cement |  | University of Minnesota | 03/24/2004 | 58-28 MnROAD, BI7 | PAV | 10 | 41.58 | 15290000 | 13560000 | 20440000 | 2000 | 2044000 | 500000 | 50264.2 | 2.4597 | 8.8 | 3534 | 5626.128 | 25501.0461 | 32721.7137
3399AC004 | 33-I-1999 | 33 | 6630 | 0 | 45.2656 | 1999_08_30 | -93.7158 | Asphalt Cement |  | University of Minnesota | 03/24/2004 | 58-28 MnROAD, BI7 | PAV | 10 | 41.61 | 15260000 | 13550000 | 20410000 | 2000 | 2041000 | 499700 | 50238.5 | 2.4616 | 8.8 | 3536 | 5629.312 | 25522.9425 | 32696.9695
3399AC004 | 33-I-1999 | 33 | 6630 | 0 | 45.2656 | 1999_08_30 | -93.7158 | Asphalt Cement |  | University of Minnesota | 03/24/2004 | 58-28 MnROAD, BI7 | PAV | 10 | 41.6 | 15280000 | 13570000 | 20440000 | 2000 | 2044000 | 500000 | 50263.4 | 2.4597 | 8.8 | 3538 | 5632.496 | 25511.0777 | 32715.5064
3399AC004 | 33-I-1999 | 33 | 6630 | 0 | 45.2656 | 1999_08_30 | -93.7158 | Asphalt Cement |  | University of Minnesota | 03/24/2004 | 58-28 MnROAD, BI7 | PAV | 10 | 41.61 | 15250000 | 13550000 | 20400000 | 2000 | 2040000 | 499800 | 50241.9 | 2.4632 | 8.8 | 3540 | 5635.68 | 25545.6751 | 32674.5251
3399AC004 | 33-I-1999 | 33 | 6630 | 0 | 45.2656 | 1999_08_30 | -93.7158 | Asphalt Cement |  | University of Minnesota | 03/24/2004 | 58-28 MnROAD, BI7 | PAV | 10 | 41.62 | 15270000 | 13570000 | 20430000 | 2000 | 2043000 | 499900 | 50254.1 | 2.4603 | 8.8 | 3543 | 5640.456 | 25523.3857 | 32706.3887
3399AC004 | 33-I-1999 | 33 | 6630 | 0 | 45.2656 | 1999_08_30 | -93.7158 | Asphalt Cement |  | University of Minnesota | 03/24/2004 | 58-28 MnROAD, BI7 | PAV | 10 | 41.6 | 15250000 | 13540000 | 20400000 | 2000 | 2040000 | 499900 | 50256.2 | 2.4644 | 8.8 | 3545 | 5643.64 | 25550.876 | 32674.5267
3399AC004 | 33-I-1999 | 33 | 6630 | 0 | 45.2656 | 1999_08_30 | -93.7158 | Asphalt Cement |  | University of Minnesota | 03/24/2004 | 58-28 MnROAD, BI7 | PAV | 10 | 41.63 | 15270000 | 13570000 | 20430000 | 2000 | 2043000 | 499800 | 50249.7 | 2.46 | 8.8 | 3547 | 5646.824 | 25518.1868 | 32719.7132
3399AC004 | 33-I-1999 | 33 | 6630 | 0 | 45.2656 | 1999_08_30 | -93.7158 | Asphalt Cement |  | University of Minnesota | 03/24/2004 | 58-28 MnROAD, BI7 | PAV | 10 | 41.6 | 15260000 | 13550000 | 20410000 | 2000 | 2041000 | 500000 | 50262.4 | 2.4634 | 8.8 | 3550 | 5651.6 | 25548.5756 | 32684.1226
3399AC004 | 33-I-1999 | 33 | 6630 | 0 | 45.2656 | 1999_08_30 | -93.7158 | Asphalt Cement |  | University of Minnesota | 03/24/2004 | 58-28 MnROAD, BI7 | PAV | 10 | 41.63 | 15270000 | 13570000 | 20430000 | 2000 | 2043000 | 499700 | 50240.1 | 2.4598 | 8.8 | 3552 | 5654.784 | 25507.9765 | 32739.4744
3399AC004 | 33-I-1999 | 33 | 6630 | 0 | 45.2656 | 1999_08_30 | -93.7158 | Asphalt Cement |  | University of Minnesota | 03/24/2004 | 58-28 MnROAD, BI7 | PAV | 10 | 41.61 | 15260000 | 13550000 | 20400000 | 2000 | 2040000 | 500000 | 50262 | 2.4637 | 8.8 | 3555 | 5659.56 | 25566.1239 | 32668.3389
3399AC004 | 33-I-1999 | 33 | 6630 | 0 | 45.2656 | 1999_08_30 | -93.7158 | Asphalt Cement |  | University of Minnesota | 03/24/2004 | 58-28 MnROAD, BI7 | PAV | 10 | 41.64 | 15260000 | 13570000 | 20420000 | 2000 | 2042000 | 499800 | 50243.1 | 2.461 | 8.8 | 3557 | 5662.744 | 25535.6967 | 32710.594
3399AC004 | 33-I-1999 | 33 | 6630 | 0 | 45.2656 | 1999_08_30 | -93.7158 | Asphalt Cement |  | University of Minnesota | 03/24/2004 | 58-28 MnROAD, BI7 | PAV | 10 | 41.61 | 15250000 | 13540000 | 20390000 | 2000 | 2039000 | 500000 | 50261.2 | 2.4647 | 8.8 | 3559 | 5665.928 | 25578.6624 | 32658.9745
3399AC004 | 33-I-1999 | 33 | 6630 | 0 | 45.2656 | 1999_08_30 | -93.7158 | Asphalt Cement |  | University of Minnesota | 03/24/2004 | 58-28 MnROAD, BI7 | PAV | 10 | 41.64 | 15240000 | 13560000 | 20400000 | 2000 | 2040000 | 499700 | 50239.5 | 2.4631 | 8.8 | 3562 | 5670.704 | 25550.5043 | 32698.2946
3399AC004 | 33-I-1999 | 33 | 6630 | 0 | 45.2656 | 1999_08_30 | -93.7158 | Asphalt Cement |  | University of Minnesota | 03/24/2004 | 58-28 MnROAD, BI7 | PAV | 10 | 41.62 | 15240000 | 13540000 | 20380000 | 2000 | 2038000 | 500000 | 50262.8 | 2.466 | 8.8 | 3564 | 5673.888 | 25596.2419 | 32643.1915
3399AC004 | 33-I-1999 | 33 | 6630 | 0 | 45.2656 | 1999_08_30 | -93.7158 | Asphalt Cement |  | University of Minnesota | 03/24/2004 | 58-28 MnROAD, BI7 | PAV | 10 | 41.65 | 15230000 | 13550000 | 20380000 | 2000 | 2038000 | 499700 | 50237.9 | 2.465 | 8.8 | 3566 | 5677.072 | 25580.5986 | 32666.4794
3399AC004 | 33-I-1999 | 33 | 6630 | 0 | 45.2656 | 1999_08_30 | -93.7158 | Asphalt Cement |  | University of Minnesota | 03/24/2004 | 58-28 MnROAD, BI7 | PAV | 10 | 41.62 | 15240000 | 13540000 | 20380000 | 2000 | 2038000 | 500000 | 50264.5 | 2.4662 | 8.8 | 3569 | 5681.848 | 25596.2419 | 32649.8407
3399AC004 | 33-I-1999 | 33 | 6630 | 0 | 45.2656 | 1999_08_30 | -93.7158 | Asphalt Cement |  | University of Minnesota | 03/24/2004 | 58-28 MnROAD, BI7 | PAV | 10 | 41.65 | 15220000 | 13540000 | 20370000 | 2000 | 2037000 | 499700 | 50237.8 | 2.4664 | 8.8 | 3571 | 5685.032 | 25593.1566 | 32657.1018
3399AC004 | 33-I-1999 | 33 | 6630 | 0 | 45.2656 | 1999_08_30 | -93.7158 | Asphalt Cement |  | University of Minnesota | 03/24/2004 | 58-28 MnROAD, BI7 | PAV | 10 | 45.39 | 10700000 | 10840000 | 15230000 | 2000 | 1523000 | 499700 | 50234.1 | 3.2953 | 8.8 | 7034 | 11198.128 | 36668.2166 | 26571.0078
3399AC004 | 33-I-1999 | 33 | 6630 | 0 | 45.2656 | 1999_08_30 | -93.7158 | Asphalt Cement |  | University of Minnesota | 03/24/2004 | 58-28 MnROAD, BI7 | PAV | 10 | 45.35 | 10700000 | 10830000 | 15220000 | 2000 | 1522000 | 499900 | 50260.4 | 3.2986 | 8.8 | 7036 | 11201.312 | 36696.3872 | 26553.477
3399AC004 | 33-I-1999 | 33 | 6630 | 0 | 45.2656 | 1999_08_30 | -93.7158 | Asphalt Cement |  | University of Minnesota | 03/24/2004 | 58-28 MnROAD, BI7 | PAV | 10 | 45.38 | 10690000 | 10830000 | 15220000 | 2000 | 1522000 | 499700 | 50232.7 | 3.2975 | 8.8 | 7038 | 11204.496 | 36685.9907 | 26563.8688
3399AC004 | 33-I-1999 | 33 | 6630 | 0 | 45.2656 | 1999_08_30 | -93.7158 | Asphalt Cement |  | University of Minnesota | 03/24/2004 | 58-28 MnROAD, BI7 | PAV | 10 | 45.37 | 10690000 | 10830000 | 15210000 | 2000 | 1521000 | 500000 | 50261.4 | 3.3009 | 8.8 | 7041 | 11209.272 | 36747.8714 | 26522.002
3399AC004 | 33-I-1999 | 33 | 6630 | 0 | 45.2656 | 1999_08_30 | -93.7158 | Asphalt Cement |  | University of Minnesota | 03/24/2004 | 58-28 MnROAD, BI7 | PAV | 10 | 45.37 | 10680000 | 10820000 | 15210000 | 2000 | 1521000 | 499700 | 50237.3 | 3.3002 | 8.8 | 7043 | 11212.456 | 36703.7871 | 26556.7235
3399AC004 | 33-I-1999 | 33 | 6630 | 0 | 45.2656 | 1999_08_30 | -93.7158 | Asphalt Cement |  | University of Minnesota | 03/24/2004 | 58-28 MnROAD, BI7 | PAV | 10 | 45.37 | 10690000 | 10830000 | 15210000 | 2000 | 1521000 | 500000 | 50260.8 | 3.3006 | 8.8 | 7045 | 11215.64 | 36747.8714 | 26527.73
3399AC004 | 33-I-1999 | 33 | 6630 | 0 | 45.2656 | 1999_08_30 | -93.7158 | Asphalt Cement |  | University of Minnesota | 03/24/2004 | 58-28 MnROAD, BI7 | PAV | 10 | 45.38 | 10680000 | 10820000 | 15200000 | 2000 | 1520000 | 499700 | 50234.5 | 3.3021 | 8.8 | 7048 | 11220.416 | 36734.2618 | 26540.4233
3399AC004 | 33-I-1999 | 33 | 6630 | 0 | 45.2656 | 1999_08_30 | -93.7158 | Asphalt Cement |  | University of Minnesota | 03/24/2004 | 58-28 MnROAD, BI7 | PAV | 10 | 45.37 | 10680000 | 10820000 | 15200000 | 2000 | 1520000 | 500000 | 50261.6 | 3.3029 | 8.8 | 7050 | 11223.6 | 36772.0476 | 26516.0153
3399AC004 | 33-I-1999 | 33 | 6630 | 0 | 45.2656 | 1999_08_30 | -93.7158 | Asphalt Cement |  | University of Minnesota | 03/24/2004 | 58-28 MnROAD, BI7 | PAV | 10 | 45.41 | 10670000 | 10820000 | 15190000 | 2000 | 1519000 | 499700 | 50235.7 | 3.303 | 8.8 | 7053 | 11228.376 | 36777.433 | 26514.9959
3399AC004 | 33-I-1999 | 33 | 6630 | 0 | 45.2656 | 1999_08_30 | -93.7158 | Asphalt Cement |  | University of Minnesota | 03/24/2004 | 58-28 MnROAD, BI7 | PAV | 10 | 45.37 | 10680000 | 10820000 | 15200000 | 2000 | 1520000 | 499900 | 50258.4 | 3.3039 | 8.8 | 7055 | 11231.56 | 36757.3402 | 26532.355
3399AC004 | 33-I-1999 | 33 | 6630 | 0 | 45.2656 | 1999_08_30 | -93.7158 | Asphalt Cement |  | University of Minnesota | 03/24/2004 | 58-28 MnROAD, BI7 | PAV | 10 | 45.41 | 10660000 | 10810000 | 15180000 | 2000 | 1518000 | 499800 | 50244.3 | 3.3057 | 8.8 | 7057 | 11234.744 | 36816.3915 | 26492.6605
3399AC004 | 33-I-1999 | 33 | 6630 | 0 | 45.2656 | 1999_08_30 | -93.7158 | Asphalt Cement |  | University of Minnesota | 03/24/2004 | 58-28 MnROAD, BI7 | PAV | 10 | 45.38 | 10670000 | 10810000 | 15180000 | 2000 | 1518000 | 499900 | 50255.2 | 3.3062 | 8.8 | 7060 | 11239.52 | 36812.1097 | 26498.6047
3399AC004 | 33-I-1999 | 33 | 6630 | 0 | 45.2656 | 1999_08_30 | -93.7158 | Asphalt Cement |  | University of Minnesota | 03/24/2004 | 58-28 MnROAD, BI7 | PAV | 10 | 45.42 | 10650000 | 10810000 | 15170000 | 2000 | 1517000 | 499800 | 50241.7 | 3.3076 | 8.8 | 7062 | 11242.704 | 36846.9987 | 26476.3748
3399AC004 | 33-I-1999 | 33 | 6630 | 0 | 45.2656 | 1999_08_30 | -93.7158 | Asphalt Cement |  | University of Minnesota | 03/24/2004 | 58-28 MnROAD, BI7 | PAV | 10 | 45.39 | 10650000 | 10800000 | 15170000 | 2000 | 1517000 | 499800 | 50245.9 | 3.3092 | 8.8 | 7064 | 11245.888 | 36827.9814 | 26492.9085
3399AC004 | 33-I-1999 | 33 | 6630 | 0 | 45.2656 | 1999_08_30 | -93.7158 | Asphalt Cement |  | University of Minnesota | 03/24/2004 | 58-28 MnROAD, BI7 | PAV | 10 | 45.43 | 10640000 | 10800000 | 15160000 | 2000 | 1516000 | 499700 | 50233.5 | 3.311 | 8.8 | 7067 | 11250.664 | 36862.8897 | 26470.6803
3399AC004 | 33-I-1999 | 33 | 6630 | 0 | 45.2656 | 1999_08_30 | -93.7158 | Asphalt Cement |  | University of Minnesota | 03/24/2004 | 58-28 MnROAD, BI7 | PAV | 10 | 45.38 | 10650000 | 10800000 | 15170000 | 2000 | 1517000 | 499900 | 50255.6 | 3.3105 | 8.8 | 7069 | 11253.848 | 36836.3761 | 26492.5951
3399AC004 | 33-I-1999 | 33 | 6630 | 0 | 45.2656 | 1999_08_30 | -93.7158 | Asphalt Cement |  | University of Minnesota | 03/24/2004 | 58-28 MnROAD, BI7 | PAV | 10 | 45.44 | 10630000 | 10790000 | 15150000 | 2000 | 1515000 | 499700 | 50232.6 | 3.3132 | 8.8 | 7071 | 11257.032 | 36893.5632 | 26454.3887
3399AC004 | 33-I-1999 | 33 | 6630 | 0 | 45.2656 | 1999_08_30 | -93.7158 | Asphalt Cement |  | University of Minnesota | 03/24/2004 | 58-28 MnROAD, BI7 | PAV | 10 | 45.41 | 10650000 | 10800000 | 15170000 | 2000 | 1517000 | 499900 | 50259.7 | 3.3102 | 8.8 | 7074 | 11261.808 | 36855.4044 | 26484.6402
3399AC004 | 33-I-1999 | 33 | 6630 | 0 | 45.2656 | 1999_08_30 | -93.7158 | Asphalt Cement |  | University of Minnesota | 03/24/2004 | 58-28 MnROAD, BI7 | PAV | 10 | 45.43 | 10620000 | 10790000 | 15140000 | 2000 | 1514000 | 499700 | 50234.5 | 3.3144 | 8.8 | 7076 | 11264.992 | 36911.5857 | 26447.1874
3399AC004 | 33-I-1999 | 33 | 6630 | 0 | 45.2656 | 1999_08_30 | -93.7158 | Asphalt Cement |  | University of Minnesota | 03/24/2004 | 58-28 MnROAD, BI7 | PAV | 10 | 45.43 | 10640000 | 10800000 | 15160000 | 2000 | 1516000 | 499900 | 50254.3 | 3.3118 | 8.8 | 7078 | 11268.176 | 36892.4036 | 26463.7984
3399AC004 | 33-I-1999 | 33 | 6630 | 0 | 45.2656 | 1999_08_30 | -93.7158 | Asphalt Cement |  | University of Minnesota | 03/24/2004 | 58-28 MnROAD, BI7 | PAV | 10 | 45.44 | 10620000 | 10780000 | 15130000 | 2000 | 1513000 | 499700 | 50233.1 | 3.3167 | 8.8 | 7081 | 11272.952 | 36942.3319 | 26430.8889
3399AC004 | 33-I-1999 | 33 | 6630 | 0 | 45.2656 | 1999_08_30 | -93.7158 | Asphalt Cement |  | University of Minnesota | 03/24/2004 | 58-28 MnROAD, BI7 | PAV | 10 | 45.43 | 10630000 | 10790000 | 15140000 | 2000 | 1514000 | 499900 | 50259.5 | 3.3153 | 8.8 | 7083 | 11276.136 | 36941.1386 | 26434.6006
3399AC004 | 33-I-1999 | 33 | 6630 | 0 | 45.2656 | 1999_08_30 | -93.7158 | Asphalt Cement |  | University of Minnesota | 03/24/2004 | 58-28 MnROAD, BI7 | PAV | 10 | 45.46 | 10610000 | 10780000 | 15120000 | 2000 | 1512000 | 499700 | 50232.6 | 3.3185 | 8.8 | 7085 | 11279.32 | 36979.4696 | 26410.0552
3399AC004 | 33-I-1999 | 33 | 6630 | 0 | 45.2656 | 1999_08_30 | -93.7158 | Asphalt Cement |  | University of Minnesota | 03/24/2004 | 58-28 MnROAD, BI7 | PAV | 10 | 45.42 | 10620000 | 10780000 | 15140000 | 2000 | 1514000 | 500000 | 50261.4 | 3.3174 | 8.8 | 7088 | 11284.096 | 36949.565 | 26434.2876
3399AC004 | 33-I-1999 | 33 | 6630 | 0 | 45.2656 | 1999_08_30 | -93.7158 | Asphalt Cement |  | University of Minnesota | 03/24/2004 | 58-28 MnROAD, BI7 | PAV | 10 | 45.45 | 10600000 | 10770000 | 15110000 | 2000 | 1511000 | 499700 | 50234.9 | 3.3201 | 8.8 | 7090 | 11287.28 | 36997.587 | 26402.8313
3399AC004 | 33-I-1999 | 33 | 6630 | 0 | 45.2656 | 1999_08_30 | -93.7158 | Asphalt Cement |  | University of Minnesota | 03/24/2004 | 58-28 MnROAD, BI7 | PAV | 10 | 45.46 | 10610000 | 10780000 | 15120000 | 2000 | 1512000 | 499900 | 50255.2 | 3.3192 | 8.8 | 7092 | 11290.464 | 37009.0768 | 26397.4892
3399AC004 | 33-I-1999 | 33 | 6630 | 0 | 45.2656 | 1999_08_30 | -93.7158 | Asphalt Cement |  | University of Minnesota | 03/24/2004 | 58-28 MnROAD, BI7 | PAV | 10 | 45.44 | 10600000 | 10770000 | 15110000 | 2000 | 1511000 | 499800 | 50245.4 | 3.3219 | 8.8 | 7095 | 11295.24 | 37006.0366 | 26402.5129
3399AC004 | 33-I-1999 | 33 | 6630 | 0 | 45.2656 | 1999_08_30 | -93.7158 | Asphalt Cement |  | University of Minnesota | 03/24/2004 | 58-28 MnROAD, BI7 | PAV | 10 | 45.48 | 10590000 | 10770000 | 15110000 | 2000 | 1511000 | 499800 | 50242 | 3.3226 | 8.8 | 7097 | 11298.424 | 37031.4689 | 26387.2342
3399AC004 | 33-I-1999 | 33 | 6630 | 0 | 45.2656 | 1999_08_30 | -93.7158 | Asphalt Cement |  | University of Minnesota | 03/24/2004 | 58-28 MnROAD, BI7 | PAV | 10 | 37.97 | 20330000 | 15870000 | 25790000 | 2000 | 2579000 | 500000 | 50263.5 | 1.951 | 8.8 | 112.5 | 179.1 | 18736.5362 | 38538.2251
3399AC004 | 33-I-1999 | 33 | 6630 | 0 | 45.2656 | 1999_08_30 | -93.7158 | Asphalt Cement |  | University of Minnesota | 03/24/2004 | 58-28 MnROAD, BI7 | PAV | 10 | 37.93 | 20310000 | 15830000 | 25750000 | 2000 | 2575000 | 499900 | 50259.3 | 1.9536 | 8.8 | 114.8 | 182.762 | 18741.3517 | 38532.0211
3399AC004 | 33-I-1999 | 33 | 6630 | 0 | 45.2656 | 1999_08_30 | -93.7158 | Asphalt Cement |  | University of Minnesota | 03/24/2004 | 58-28 MnROAD, BI7 | PAV | 10 | 41.44 | 15520000 | 13700000 | 20700000 | 2000 | 2070000 | 499900 | 50251.5 | 2.4283 | 8.8 | 3342 | 5320.464 | 25101.2749 | 32970.2494
3399AC004 | 33-I-1999 | 33 | 6630 | 0 | 45.2656 | 1999_08_30 | -93.7158 | Asphalt Cement |  | University of Minnesota | 03/24/2004 | 58-28 MnROAD, BI7 | PAV | 10 | 41.47 | 15520000 | 13710000 | 20710000 | 2000 | 2071000 | 499800 | 50242.2 | 2.4269 | 8.8 | 3345 | 5325.24 | 25093.9882 | 32983.1714
3399AC004 | 33-I-1999 | 33 | 6630 | 0 | 45.2656 | 1999_08_30 | -93.7158 | Asphalt Cement |  | University of Minnesota | 03/24/2004 | 58-28 MnROAD, BI7 | PAV | 10 | 41.44 | 15520000 | 13700000 | 20700000 | 2000 | 2070000 | 500000 | 50266.5 | 2.4288 | 8.8 | 3347 | 5328.424 | 25111.3185 | 32963.7561
3399AC004 | 33-I-1999 | 33 | 6630 | 0 | 45.2656 | 1999_08_30 | -93.7158 | Asphalt Cement |  | University of Minnesota | 03/24/2004 | 58-28 MnROAD, BI7 | PAV | 10 | 41.45 | 15510000 | 13700000 | 20690000 | 2000 | 2069000 | 499700 | 50237.5 | 2.4286 | 8.8 | 3349 | 5331.608 | 25098.2766 | 32984.233
3399AC004 | 33-I-1999 | 33 | 6630 | 0 | 45.2656 | 1999_08_30 | -93.7158 | Asphalt Cement |  | University of Minnesota | 03/24/2004 | 58-28 MnROAD, BI7 | PAV | 10 | 41.44 | 15510000 | 13690000 | 20690000 | 2000 | 2069000 | 500000 | 50266.4 | 2.4299 | 8.8 | 3352 | 5336.384 | 25123.4554 | 32954.5232
3399AC004 | 33-I-1999 | 33 | 6630 | 0 | 45.2656 | 1999_08_30 | -93.7158 | Asphalt Cement |  | University of Minnesota | 03/24/2004 | 58-28 MnROAD, BI7 | PAV | 10 | 41.45 | 15490000 | 13680000 | 20670000 | 2000 | 2067000 | 499700 | 50240.3 | 2.4312 | 8.8 | 3354 | 5339.568 | 25122.5614 | 32959.0422
3399AC004 | 33-I-1999 | 33 | 6630 | 0 | 45.2656 | 1999_08_30 | -93.7158 | Asphalt Cement |  | University of Minnesota | 03/24/2004 | 58-28 MnROAD, BI7 | PAV | 10 | 41.44 | 15510000 | 13690000 | 20690000 | 2000 | 2069000 | 500000 | 50266.1 | 2.4303 | 8.8 | 3356 | 5342.752 | 25123.4554 | 32961.2168
3399AC004 | 33-I-1999 | 33 | 6630 | 0 | 45.2656 | 1999_08_30 | -93.7158 | Asphalt Cement |  | University of Minnesota | 03/24/2004 | 58-28 MnROAD, BI7 | PAV | 10 | 41.45 | 15480000 | 13670000 | 20660000 | 2000 | 2066000 | 499700 | 50238.7 | 2.4326 | 8.8 | 3359 | 5347.528 | 25134.7214 | 32949.7885
3399AC004 | 33-I-1999 | 33 | 6630 | 0 | 45.2656 | 1999_08_30 | -93.7158 | Asphalt Cement |  | University of Minnesota | 03/24/2004 | 58-28 MnROAD, BI7 | PAV | 10 | 41.44 | 15500000 | 13680000 | 20680000 | 2000 | 2068000 | 500000 | 50266.5 | 2.4316 | 8.8 | 3361 | 5350.712 | 25135.6041 | 32951.9782
3399AC004 | 33-I-1999 | 33 | 6630 | 0 | 45.2656 | 1999_08_30 | -93.7158 | Asphalt Cement |  | University of Minnesota | 03/24/2004 | 58-28 MnROAD, BI7 | PAV | 10 | 41.47 | 15460000 | 13670000 | 20640000 | 2000 | 2064000 | 499700 | 50237.8 | 2.4345 | 8.8 | 3363 | 5353.896 | 25169.0191 | 32911.5731
3399AC004 | 33-I-1999 | 33 | 6630 | 0 | 45.2656 | 1999_08_30 | -93.7158 | Asphalt Cement |  | University of Minnesota | 03/24/2004 | 58-28 MnROAD, BI7 | PAV | 10 | 41.44 | 15490000 | 13680000 | 20670000 | 2000 | 2067000 | 500000 | 50266.5 | 2.4327 | 8.8 | 3366 | 5358.672 | 25147.7645 | 32942.7358
3399AC004 | 33-I-1999 | 33 | 6630 | 0 | 45.2656 | 1999_08_30 | -93.7158 | Asphalt Cement |  | University of Minnesota | 03/24/2004 | 58-28 MnROAD, BI7 | PAV | 10 | 41.46 | 15460000 | 13660000 | 20630000 | 2000 | 2063000 | 499800 | 50243.9 | 2.4354 | 8.8 | 3368 | 5361.856 | 25186.3236 | 32895.6439
3399AC004 | 33-I-1999 | 33 | 6630 | 0 | 45.2656 | 1999_08_30 | -93.7158 | Asphalt Cement |  | University of Minnesota | 03/24/2004 | 58-28 MnROAD, BI7 | PAV | 10 | 41.47 | 15490000 | 13690000 | 20670000 | 2000 | 2067000 | 499900 | 50258 | 2.4319 | 8.8 | 3370 | 5365.04 | 25152.6114 | 32943.08
3399AC004 | 33-I-1999 | 33 | 6630 | 0 | 45.2656 | 1999_08_30 | -93.7158 | Asphalt Cement |  | University of Minnesota | 03/24/2004 | 58-28 MnROAD, BI7 | PAV | 10 | 41.47 | 15460000 | 13660000 | 20630000 | 2000 | 2063000 | 499800 | 50247.5 | 2.4355 | 8.8 | 3373 | 5369.816 | 25191.2988 | 32895.83
3399AC004 | 33-I-1999 | 33 | 6630 | 0 | 45.2656 | 1999_08_30 | -93.7158 | Asphalt Cement |  | University of Minnesota | 03/24/2004 | 58-28 MnROAD, BI7 | PAV | 10 | 41.46 | 15500000 | 13690000 | 20680000 | 2000 | 2068000 | 500000 | 50261.1 | 2.4312 | 8.8 | 3375 | 5373 | 25145.5407 | 32959.0387
3399AC004 | 33-I-1999 | 33 | 6630 | 0 | 45.2656 | 1999_08_30 | -93.7158 | Asphalt Cement |  | University of Minnesota | 03/24/2004 | 58-28 MnROAD, BI7 | PAV | 10 | 41.46 | 15470000 | 13670000 | 20650000 | 2000 | 2065000 | 499900 | 50253.1 | 2.4341 | 8.8 | 3377 | 5376.184 | 25171.9999 | 32927.7388
3399AC004 | 33-I-1999 | 33 | 6630 | 0 | 45.2656 | 1999_08_30 | -93.7158 | Asphalt Cement |  | University of Minnesota | 03/24/2004 | 58-28 MnROAD, BI7 | PAV | 10 | 41.46 | 15500000 | 13690000 | 20680000 | 2000 | 2068000 | 500000 | 50262.5 | 2.4306 | 8.8 | 3380 | 5380.96 | 25145.5407 | 32965.7345
3399AC004 | 33-I-1999 | 33 | 6630 | 0 | 45.2656 | 1999_08_30 | -93.7158 | Asphalt Cement |  | University of Minnesota | 03/24/2004 | 58-28 MnROAD, BI7 | PAV | 10 | 41.47 | 15480000 | 13680000 | 20660000 | 2000 | 2066000 | 499800 | 50245.5 | 2.433 | 8.8 | 3382 | 5384.144 | 25154.719 | 32957.0525
3399AC004 | 33-I-1999 | 33 | 6630 | 0 | 45.2656 | 1999_08_30 | -93.7158 | Asphalt Cement |  | University of Minnesota | 03/24/2004 | 58-28 MnROAD, BI7 | PAV | 10 | 41.49 | 15490000 | 13690000 | 20670000 | 2000 | 2067000 | 499800 | 50243.8 | 2.4308 | 8.8 | 3385 | 5388.92 | 25152.4782 | 32963.3355
3399AC004 | 33-I-1999 | 33 | 6630 | 0 | 45.2656 | 1999_08_30 | -93.7158 | Asphalt Cement |  | University of Minnesota | 03/24/2004 | 58-28 MnROAD, BI7 | PAV | 10 | 41.47 | 15470000 | 13670000 | 20650000 | 2000 | 2065000 | 499900 | 50257.7 | 2.4342 | 8.8 | 3387 | 5392.104 | 25176.9723 | 32934.6116
3399AC004 | 33-I-1999 | 33 | 6630 | 0 | 45.2656 | 1999_08_30 | -93.7158 | Asphalt Cement |  | University of Minnesota | 03/24/2004 | 58-28 MnROAD, BI7 | PAV | 10 | 41.49 | 15480000 | 13700000 | 20670000 | 2000 | 2067000 | 499700 | 50239.7 | 2.4307 | 8.8 | 3389 | 5395.288 | 25142.4142 | 32983.228
3399AC004 | 33-I-1999 | 33 | 6630 | 0 | 45.2656 | 1999_08_30 | -93.7158 | Asphalt Cement |  | University of Minnesota | 03/24/2004 | 58-28 MnROAD, BI7 | PAV | 10 | 41.46 | 15480000 | 13680000 | 20660000 | 2000 | 2066000 | 500000 | 50263.2 | 2.4338 | 8.8 | 3392 | 5400.064 | 25169.8829 | 32950.5791
3399AC004 | 33-I-1999 | 33 | 6630 | 0 | 45.2656 | 1999_08_30 | -93.7158 | Asphalt Cement |  | University of Minnesota | 03/24/2004 | 58-28 MnROAD, BI7 | PAV | 10 | 41.48 | 15470000 | 13680000 | 20650000 | 2000 | 2065000 | 499700 | 50237.5 | 2.4333 | 8.8 | 3394 | 5403.248 | 25161.7983 | 32964.5128
3399AC004 | 33-I-1999 | 33 | 6630 | 0 | 45.2656 | 1999_08_30 | -93.7158 | Asphalt Cement |  | University of Minnesota | 03/24/2004 | 58-28 MnROAD, BI7 | PAV | 10 | 41.47 | 15480000 | 13680000 | 20660000 | 2000 | 2066000 | 500000 | 50266.3 | 2.4335 | 8.8 | 3396 | 5406.432 | 25174.8549 | 32950.7631
3399AC004 | 33-I-1999 | 33 | 6630 | 0 | 45.2656 | 1999_08_30 | -93.7158 | Asphalt Cement |  | University of Minnesota | 03/24/2004 | 58-28 MnROAD, BI7 | PAV | 10 | 41.5 | 15460000 | 13680000 | 20650000 | 2000 | 2065000 | 499900 | 50255 | 2.4346 | 8.8 | 3399 | 5411.208 | 25191.8848 | 32931.8332
3399AC004 | 33-I-1999 | 33 | 6630 | 0 | 45.2656 | 1999_08_30 | -93.7158 | Asphalt Cement |  | University of Minnesota | 03/24/2004 | 58-28 MnROAD, BI7 | PAV | 10 | 41.45 | 15470000 | 13660000 | 20640000 | 2000 | 2064000 | 499900 | 50257.5 | 2.4356 | 8.8 | 3402 | 5415.984 | 25179.2201 | 32951.744
3399AC004 | 33-I-1999 | 33 | 6630 | 0 | 45.2656 | 1999_08_30 | -93.7158 | Asphalt Cement |  | University of Minnesota | 03/24/2004 | 58-28 MnROAD, BI7 | PAV | 10 | 41.5 | 15460000 | 13680000 | 20640000 | 2000 | 2064000 | 499900 | 50252.4 | 2.4351 | 8.8 | 3404 | 5419.168 | 25204.0902 | 32922.5732
3399AC004 | 33-I-1999 | 33 | 6630 | 0 | 45.2656 | 1999_08_30 | -93.7158 | Asphalt Cement |  | University of Minnesota | 03/24/2004 | 58-28 MnROAD, BI7 | PAV | 10 | 41.46 | 15450000 | 13650000 | 20620000 | 2000 | 2062000 | 499900 | 50252 | 2.4379 | 8.8 | 3406 | 5422.352 | 25208.6226 | 32919.998
3399AC004 | 33-I-1999 | 33 | 6630 | 0 | 45.2656 | 1999_08_30 | -93.7158 | Asphalt Cement |  | University of Minnesota | 03/24/2004 | 58-28 MnROAD, BI7 | PAV | 10 | 41.51 | 15440000 | 13670000 | 20630000 | 2000 | 2063000 | 499800 | 50245.6 | 2.4364 | 8.8 | 3409 | 5427.128 | 25211.192 | 32919.9869
3399AC004 | 33-I-1999 | 33 | 6630 | 0 | 45.2656 | 1999_08_30 | -93.7158 | Asphalt Cement |  | University of Minnesota | 03/24/2004 | 58-28 MnROAD, BI7 | PAV | 10 | 41.47 | 15440000 | 13640000 | 20600000 | 2000 | 2060000 | 499900 | 50256 | 2.4396 | 8.8 | 3411 | 5430.312 | 25238.0814 | 32888.2549
3399AC004 | 33-I-1999 | 33 | 6630 | 0 | 45.2656 | 1999_08_30 | -93.7158 | Asphalt Cement |  | University of Minnesota | 03/24/2004 | 58-28 MnROAD, BI7 | PAV | 10 | 41.51 | 15440000 | 13670000 | 20620000 | 2000 | 2062000 | 499800 | 50244.2 | 2.4369 | 8.8 | 3413 | 5433.496 | 25223.4186 | 32910.7166
3399AC004 | 33-I-1999 | 33 | 6630 | 0 | 45.2656 | 1999_08_30 | -93.7158 | Asphalt Cement |  | University of Minnesota | 03/24/2004 | 58-28 MnROAD, BI7 | PAV | 10 | 41.48 | 15430000 | 13650000 | 20600000 | 2000 | 2060000 | 499900 | 50254.3 | 2.4397 | 8.8 | 3416 | 5438.272 | 25243.0651 | 32888.4444
3399AC004 | 33-I-1999 | 33 | 6630 | 0 | 45.2656 | 1999_08_30 | -93.7158 | Asphalt Cement |  | University of Minnesota | 03/24/2004 | 58-28 MnROAD, BI7 | PAV | 10 | 41.52 | 15440000 | 13670000 | 20620000 | 2000 | 2062000 | 499800 | 50243.5 | 2.4373 | 8.8 | 3418 | 5441.456 | 25228.3923 | 32910.9154
3399AC004 | 33-I-1999 | 33 | 6630 | 0 | 45.2656 | 1999_08_30 | -93.7158 | Asphalt Cement |  | University of Minnesota | 03/24/2004 | 58-28 MnROAD, BI7 | PAV | 10 | 41.49 | 15420000 | 13640000 | 20590000 | 2000 | 2059000 | 499800 | 50249.2 | 2.4413 | 8.8 | 3420 | 5444.64 | 25250.2052 | 32885.8263
3399AC004 | 33-I-1999 | 33 | 6630 | 0 | 45.2656 | 1999_08_30 | -93.7158 | Asphalt Cement |  | University of Minnesota | 03/24/2004 | 58-28 MnROAD, BI7 | PAV | 10 | 41.52 | 15430000 | 13660000 | 20610000 | 2000 | 2061000 | 499800 | 50247.1 | 2.4382 | 8.8 | 3423 | 5449.416 | 25240.6332 | 32901.6402
3399AC004 | 33-I-1999 | 33 | 6630 | 0 | 45.2656 | 1999_08_30 | -93.7158 | Asphalt Cement |  | University of Minnesota | 03/24/2004 | 58-28 MnROAD, BI7 | PAV | 10 | 41.5 | 15410000 | 13630000 | 20570000 | 2000 | 2057000 | 499800 | 50246.2 | 2.443 | 8.8 | 3425 | 5452.6 | 25279.7431 | 32854.0778
3399AC004 | 33-I-1999 | 33 | 6630 | 0 | 45.2656 | 1999_08_30 | -93.7158 | Asphalt Cement |  | University of Minnesota | 03/24/2004 | 58-28 MnROAD, BI7 | PAV | 10 | 41.53 | 15410000 | 13650000 | 20590000 | 2000 | 2059000 | 499800 | 50244.1 | 2.4407 | 8.8 | 3428 | 5457.376 | 25270.1308 | 32869.9152
3399AC004 | 33-I-1999 | 33 | 6630 | 0 | 45.2656 | 1999_08_30 | -93.7158 | Asphalt Cement |  | University of Minnesota | 03/24/2004 | 58-28 MnROAD, BI7 | PAV | 10 | 41.51 | 15390000 | 13630000 | 20560000 | 2000 | 2056000 | 499800 | 50249.3 | 2.4446 | 8.8 | 3430 | 5460.56 | 25297.0278 | 32838.3047
3399AC004 | 33-I-1999 | 33 | 6630 | 0 | 45.2656 | 1999_08_30 | -93.7158 | Asphalt Cement |  | University of Minnesota | 03/24/2004 | 58-28 MnROAD, BI7 | PAV | 10 | 41.53 | 15400000 | 13640000 | 20570000 | 2000 | 2057000 | 499800 | 50241.1 | 2.4426 | 8.8 | 3432 | 5463.744 | 25294.7007 | 32844.6641
3399AC004 | 33-I-1999 | 33 | 6630 | 0 | 45.2656 | 1999_08_30 | -93.7158 | Asphalt Cement |  | University of Minnesota | 03/24/2004 | 58-28 MnROAD, BI7 | PAV | 10 | 41.52 | 15390000 | 13620000 | 20550000 | 2000 | 2055000 | 499800 | 50249.6 | 2.4451 | 8.8 | 3435 | 5468.52 | 25314.3285 | 32822.5348
3399AC004 | 33-I-1999 | 33 | 6630 | 0 | 45.2656 | 1999_08_30 | -93.7158 | Asphalt Cement |  | University of Minnesota | 03/24/2004 | 58-28 MnROAD, BI7 | PAV | 10 | 41.54 | 15400000 | 13640000 | 20570000 | 2000 | 2057000 | 499800 | 50246.9 | 2.4427 | 8.8 | 3437 | 5471.704 | 25299.6851 | 32844.8711
3399AC004 | 33-I-1999 | 33 | 6630 | 0 | 45.2656 | 1999_08_30 | -93.7158 | Asphalt Cement |  | University of Minnesota | 03/24/2004 | 58-28 MnROAD, BI7 | PAV | 10 | 41.52 | 15390000 | 13630000 | 20560000 | 2000 | 2056000 | 499900 | 50254.4 | 2.4451 | 8.8 | 3439 | 5474.888 | 25312.1419 | 32832.0451
3399AC004 | 33-I-1999 | 33 | 6630 | 0 | 45.2656 | 1999_08_30 | -93.7158 | Asphalt Cement |  | University of Minnesota | 03/24/2004 | 58-28 MnROAD, BI7 | PAV | 10 | 41.54 | 15390000 | 13630000 | 20560000 | 2000 | 2056000 | 499900 | 50257.3 | 2.4444 | 8.8 | 3442 | 5479.664 | 25322.1202 | 32822.4451
3399AC004 | 33-I-1999 | 33 | 6630 | 0 | 45.2656 | 1999_08_30 | -93.7158 | Asphalt Cement |  | University of Minnesota | 03/24/2004 | 58-28 MnROAD, BI7 | PAV | 10 | 41.53 | 15390000 | 13630000 | 20550000 | 2000 | 2055000 | 499800 | 50246.9 | 2.4451 | 8.8 | 3444 | 5482.848 | 25319.3184 | 32829.4146
3399AC004 | 33-I-1999 | 33 | 6630 | 0 | 45.2656 | 1999_08_30 | -93.7158 | Asphalt Cement |  | University of Minnesota | 03/24/2004 | 58-28 MnROAD, BI7 | PAV | 10 | 41.52 | 15390000 | 13620000 | 20550000 | 2000 | 2055000 | 500000 | 50266.3 | 2.446 | 8.8 | 3446 | 5486.032 | 25334.5921 | 32812.9596
3399AC004 | 33-I-1999 | 33 | 6630 | 0 | 45.2656 | 1999_08_30 | -93.7158 | Asphalt Cement |  | University of Minnesota | 03/24/2004 | 58-28 MnROAD, BI7 | PAV | 10 | 41.56 | 15380000 | 13640000 | 20560000 | 2000 | 2056000 | 499700 | 50240.3 | 2.444 | 8.8 | 3449 | 5490.808 | 25311.8297 | 32845.8061
3399AC004 | 33-I-1999 | 33 | 6630 | 0 | 45.2656 | 1999_08_30 | -93.7158 | Asphalt Cement |  | University of Minnesota | 03/24/2004 | 58-28 MnROAD, BI7 | PAV | 10 | 41.52 | 15380000 | 13620000 | 20540000 | 2000 | 2054000 | 500000 | 50262.4 | 2.4473 | 8.8 | 3451 | 5493.992 | 25346.9264 | 32803.6624
3399AC004 | 33-I-1999 | 33 | 6630 | 0 | 45.2656 | 1999_08_30 | -93.7158 | Asphalt Cement |  | University of Minnesota | 03/24/2004 | 58-28 MnROAD, BI7 | PAV | 10 | 41.56 | 15380000 | 13640000 | 20560000 | 2000 | 2056000 | 499800 | 50241.1 | 2.4444 | 8.8 | 3454 | 5498.768 | 25321.9615 | 32839.3415
3399AC004 | 33-I-1999 | 33 | 6630 | 0 | 45.2656 | 1999_08_30 | -93.7158 | Asphalt Cement |  | University of Minnesota | 03/24/2004 | 58-28 MnROAD, BI7 | PAV | 10 | 41.53 | 15380000 | 13620000 | 20540000 | 2000 | 2054000 | 500000 | 50264.5 | 2.4477 | 8.8 | 3456 | 5501.952 | 25351.9228 | 32803.8681
3399AC004 | 33-I-1999 | 33 | 6630 | 0 | 45.2656 | 1999_08_30 | -93.7158 | Asphalt Cement |  | University of Minnesota | 03/24/2004 | 58-28 MnROAD, BI7 | PAV | 10 | 41.56 | 15380000 | 13640000 | 20560000 | 2000 | 2056000 | 499800 | 50247.1 | 2.4445 | 8.8 | 3458 | 5505.136 | 25321.9615 | 32846.0207
3399AC004 | 33-I-1999 | 33 | 6630 | 0 | 45.2656 | 1999_08_30 | -93.7158 | Asphalt Cement |  | University of Minnesota | 03/24/2004 | 58-28 MnROAD, BI7 | PAV | 10 | 41.53 | 15370000 | 13610000 | 20530000 | 2000 | 2053000 | 500000 | 50261.8 | 2.4485 | 8.8 | 3461 | 5509.912 | 25364.2715 | 32794.5662
3399AC004 | 33-I-1999 | 33 | 6630 | 0 | 45.2656 | 1999_08_30 | -93.7158 | Asphalt Cement |  | University of Minnesota | 03/24/2004 | 58-28 MnROAD, BI7 | PAV | 10 | 41.56 | 15370000 | 13630000 | 20540000 | 2000 | 2054000 | 499700 | 50237.4 | 2.4461 | 8.8 | 3463 | 5513.096 | 25336.4761 | 32833.881
3399AC004 | 33-I-1999 | 33 | 6630 | 0 | 45.2656 | 1999_08_30 | -93.7158 | Asphalt Cement |  | University of Minnesota | 03/24/2004 | 58-28 MnROAD, BI7 | PAV | 10 | 41.55 | 15370000 | 13620000 | 20530000 | 2000 | 2053000 | 500000 | 50264 | 2.4483 | 8.8 | 3465 | 5516.28 | 25374.2668 | 32788.3158
3399AC004 | 33-I-1999 | 33 | 6630 | 0 | 45.2656 | 1999_08_30 | -93.7158 | Asphalt Cement |  | University of Minnesota | 03/24/2004 | 58-28 MnROAD, BI7 | PAV | 10 | 41.55 | 15360000 | 13610000 | 20520000 | 2000 | 2052000 | 499700 | 50238.9 | 2.4482 | 8.8 | 3468 | 5521.056 | 25356.1776 | 32815.0434
3399AC004 | 33-I-1999 | 33 | 6630 | 0 | 45.2656 | 1999_08_30 | -93.7158 | Asphalt Cement |  | University of Minnesota | 03/24/2004 | 58-28 MnROAD, BI7 | PAV | 10 | 41.55 | 15350000 | 13610000 | 20520000 | 2000 | 2052000 | 500000 | 50262.2 | 2.4502 | 8.8 | 3470 | 5524.24 | 25386.6324 | 32779.0118
3399AC004 | 33-I-1999 | 33 | 6630 | 0 | 45.2656 | 1999_08_30 | -93.7158 | Asphalt Cement |  | University of Minnesota | 03/24/2004 | 58-28 MnROAD, BI7 | PAV | 10 | 41.55 | 15340000 | 13600000 | 20500000 | 2000 | 2050000 | 499700 | 50238.1 | 2.4505 | 8.8 | 3472 | 5527.424 | 25380.9153 | 32789.7297
3399AC004 | 33-I-1999 | 33 | 6630 | 0 | 45.2656 | 1999_08_30 | -93.7158 | Asphalt Cement |  | University of Minnesota | 03/24/2004 | 58-28 MnROAD, BI7 | PAV | 10 | 41.55 | 15350000 | 13600000 | 20510000 | 2000 | 2051000 | 500000 | 50265.9 | 2.4514 | 8.8 | 3475 | 5532.2 | 25399.0101 | 32769.7037
3399AC004 | 33-I-1999 | 33 | 6630 | 0 | 45.2656 | 1999_08_30 | -93.7158 | Asphalt Cement |  | University of Minnesota | 03/24/2004 | 58-28 MnROAD, BI7 | PAV | 10 | 41.54 | 15340000 | 13590000 | 20490000 | 2000 | 2049000 | 499800 | 50246 | 2.4521 | 8.8 | 3477 | 5535.384 | 25398.4637 | 32773.7423
3399AC004 | 33-I-1999 | 33 | 6630 | 0 | 45.2656 | 1999_08_30 | -93.7158 | Asphalt Cement |  | University of Minnesota | 03/24/2004 | 58-28 MnROAD, BI7 | PAV | 10 | 41.57 | 15340000 | 13610000 | 20510000 | 2000 | 2051000 | 499900 | 50255.7 | 2.4507 | 8.8 | 3479 | 5538.568 | 25398.8495 | 32776.5787
3399AC004 | 33-I-1999 | 33 | 6630 | 0 | 45.2656 | 1999_08_30 | -93.7158 | Asphalt Cement |  | University of Minnesota | 03/24/2004 | 58-28 MnROAD, BI7 | PAV | 10 | 41.52 | 15350000 | 13590000 | 20500000 | 2000 | 2050000 | 499900 | 50256.3 | 2.4513 | 8.8 | 3482 | 5543.344 | 25386.2262 | 32796.2123
3399AC004 | 33-I-1999 | 33 | 6630 | 0 | 45.2656 | 1999_08_30 | -93.7158 | Asphalt Cement |  | University of Minnesota | 03/24/2004 | 58-28 MnROAD, BI7 | PAV | 10 | 41.58 | 15340000 | 13610000 | 20510000 | 2000 | 2051000 | 499900 | 50252.1 | 2.4502 | 8.8 | 3484 | 5546.528 | 25403.8473 | 32776.7977
3399AC004 | 33-I-1999 | 33 | 6630 | 0 | 45.2656 | 1999_08_30 | -93.7158 | Asphalt Cement |  | University of Minnesota | 03/24/2004 | 58-28 MnROAD, BI7 | PAV | 10 | 41.53 | 15350000 | 13590000 | 20500000 | 2000 | 2050000 | 500000 | 50264.4 | 2.4523 | 8.8 | 3486 | 5549.712 | 25401.3899 | 32783.3036
3399AC004 | 33-I-1999 | 33 | 6630 | 0 | 45.2656 | 1999_08_30 | -93.7158 | Asphalt Cement |  | University of Minnesota | 03/24/2004 | 58-28 MnROAD, BI7 | PAV | 10 | 48.92 | 6899000 | 7914000 | 10500000 | 2000 | 1050000 | 499700 | 50232.7 | 4.7745 | 8.8 | 8564 | 13633.888 | 56315.9306 | 18614.6159
3399AC004 | 33-I-1999 | 33 | 6630 | 0 | 45.2656 | 1999_08_30 | -93.7158 | Asphalt Cement |  | University of Minnesota | 03/24/2004 | 58-28 MnROAD, BI7 | PAV | 10 | 48.89 | 6898000 | 7904000 | 10490000 | 2000 | 1049000 | 499800 | 50240.7 | 4.7788 | 8.8 | 8566 | 13637.072 | 56366.4321 | 18600.2236
3399AC004 | 33-I-1999 | 33 | 6630 | 0 | 45.2656 | 1999_08_30 | -93.7158 | Asphalt Cement |  | University of Minnesota | 03/24/2004 | 58-28 MnROAD, BI7 | PAV | 10 | 48.95 | 6879000 | 7899000 | 10470000 | 2000 | 1047000 | 499700 | 50236.2 | 4.7859 | 8.8 | 8569 | 13641.848 | 56503.0652 | 18557.5278
3399AC004 | 33-I-1999 | 33 | 6630 | 0 | 45.2656 | 1999_08_30 | -93.7158 | Asphalt Cement |  | University of Minnesota | 03/24/2004 | 58-28 MnROAD, BI7 | PAV | 10 | 48.91 | 6872000 | 7879000 | 10450000 | 2000 | 1045000 | 499700 | 50236.6 | 4.7951 | 8.8 | 8571 | 13645.032 | 56576.7746 | 18535.6315
3399AC004 | 33-I-1999 | 33 | 6630 | 0 | 45.2656 | 1999_08_30 | -93.7158 | Asphalt Cement |  | University of Minnesota | 03/24/2004 | 58-28 MnROAD, BI7 | PAV | 10 | 48.94 | 6864000 | 7879000 | 10450000 | 2000 | 1045000 | 499800 | 50247.8 | 4.7984 | 8.8 | 8573 | 13648.216 | 56625.2569 | 18522.0415
3399AC004 | 33-I-1999 | 33 | 6630 | 0 | 45.2656 | 1999_08_30 | -93.7158 | Asphalt Cement |  | University of Minnesota | 03/24/2004 | 58-28 MnROAD, BI7 | PAV | 10 | 48.95 | 6853000 | 7868000 | 10430000 | 2000 | 1043000 | 499600 | 50228.9 | 4.8036 | 8.8 | 8576 | 13652.992 | 56697.0604 | 18500.8626
3399AC004 | 33-I-1999 | 33 | 6630 | 0 | 45.2656 | 1999_08_30 | -93.7158 | Asphalt Cement |  | University of Minnesota | 03/24/2004 | 58-28 MnROAD, BI7 | PAV | 10 | 48.95 | 6845000 | 7862000 | 10420000 | 2000 | 1042000 | 499900 | 50252.6 | 4.8104 | 8.8 | 8578 | 13656.176 | 56819.6489 | 18463.2229
3399AC004 | 33-I-1999 | 33 | 6630 | 0 | 45.2656 | 1999_08_30 | -93.7158 | Asphalt Cement |  | University of Minnesota | 03/24/2004 | 58-28 MnROAD, BI7 | PAV | 10 | 48.99 | 6825000 | 7848000 | 10400000 | 2000 | 1040000 | 499600 | 50225.2 | 4.8185 | 8.8 | 8580 | 13659.36 | 56895.164 | 18440.9912
3399AC004 | 33-I-1999 | 33 | 6630 | 0 | 45.2656 | 1999_08_30 | -93.7158 | Asphalt Cement |  | University of Minnesota | 03/24/2004 | 58-28 MnROAD, BI7 | PAV | 10 | 48.96 | 6828000 | 7843000 | 10400000 | 2000 | 1040000 | 499900 | 50252 | 4.8224 | 8.8 | 8583 | 13664.136 | 56937.569 | 18429.5306
3399AC004 | 33-I-1999 | 33 | 6630 | 0 | 45.2656 | 1999_08_30 | -93.7158 | Asphalt Cement |  | University of Minnesota | 03/24/2004 | 58-28 MnROAD, BI7 | PAV | 10 | 49.02 | 6810000 | 7839000 | 10380000 | 2000 | 1038000 | 499700 | 50232.3 | 4.8269 | 8.8 | 8585 | 13667.32 | 57053.5689 | 18394.3308
3399AC004 | 33-I-1999 | 33 | 6630 | 0 | 45.2656 | 1999_08_30 | -93.7158 | Asphalt Cement |  | University of Minnesota | 03/24/2004 | 58-28 MnROAD, BI7 | PAV | 10 | 49 | 6805000 | 7828000 | 10370000 | 2000 | 1037000 | 499900 | 50252.3 | 4.8343 | 8.8 | 8587 | 13670.504 | 57136.9762 | 18369.7485
3399AC004 | 33-I-1999 | 33 | 6630 | 0 | 45.2656 | 1999_08_30 | -93.7158 | Asphalt Cement |  | University of Minnesota | 03/24/2004 | 58-28 MnROAD, BI7 | PAV | 10 | 49.03 | 6789000 | 7819000 | 10350000 | 2000 | 1035000 | 499600 | 50224.4 | 4.84 | 8.8 | 8590 | 13675.28 | 57204.7133 | 18350.264
3399AC004 | 33-I-1999 | 33 | 6630 | 0 | 45.2656 | 1999_08_30 | -93.7158 | Asphalt Cement |  | University of Minnesota | 03/24/2004 | 58-28 MnROAD, BI7 | PAV | 10 | 49.02 | 6789000 | 7816000 | 10350000 | 2000 | 1035000 | 499900 | 50251.5 | 4.8432 | 8.8 | 8592 | 13678.464 | 57264.7533 | 18333.291
3399AC004 | 33-I-1999 | 33 | 6630 | 0 | 45.2656 | 1999_08_30 | -93.7158 | Asphalt Cement |  | University of Minnesota | 03/24/2004 | 58-28 MnROAD, BI7 | PAV | 10 | 49.05 | 6772000 | 7805000 | 10330000 | 2000 | 1033000 | 499700 | 50231.3 | 4.8506 | 8.8 | 8595 | 13683.24 | 57355.7914 | 18306.4559
3399AC004 | 33-I-1999 | 33 | 6630 | 0 | 45.2656 | 1999_08_30 | -93.7158 | Asphalt Cement |  | University of Minnesota | 03/24/2004 | 58-28 MnROAD, BI7 | PAV | 10 | 49.02 | 6771000 | 7796000 | 10330000 | 2000 | 1033000 | 499900 | 50251.2 | 4.8559 | 8.8 | 8597 | 13686.424 | 57375.6241 | 18302.3925
3399AC004 | 33-I-1999 | 33 | 6630 | 0 | 45.2656 | 1999_08_30 | -93.7158 | Asphalt Cement |  | University of Minnesota | 03/24/2004 | 58-28 MnROAD, BI7 | PAV | 10 | 49.09 | 6751000 | 7790000 | 10310000 | 2000 | 1031000 | 499700 | 50230.9 | 4.8622 | 8.8 | 8599 | 13689.608 | 57501.8539 | 18264.476
3399AC004 | 33-I-1999 | 33 | 6630 | 0 | 45.2656 | 1999_08_30 | -93.7158 | Asphalt Cement |  | University of Minnesota | 03/24/2004 | 58-28 MnROAD, BI7 | PAV | 10 | 49.06 | 6744000 | 7775000 | 10290000 | 2000 | 1029000 | 499600 | 50227.3 | 4.8693 | 8.8 | 8602 | 13694.384 | 57564.4218 | 18246.884
3399AC004 | 33-I-1999 | 33 | 6630 | 0 | 45.2656 | 1999_08_30 | -93.7158 | Asphalt Cement |  | University of Minnesota | 03/24/2004 | 58-28 MnROAD, BI7 | PAV | 10 | 49.1 | 6736000 | 7775000 | 10290000 | 2000 | 1029000 | 499700 | 50239.4 | 4.873 | 8.8 | 8604 | 13697.568 | 57622.329 | 18230.8061
3399AC004 | 33-I-1999 | 33 | 6630 | 0 | 45.2656 | 1999_08_30 | -93.7158 | Asphalt Cement |  | University of Minnesota | 03/24/2004 | 58-28 MnROAD, BI7 | PAV | 10 | 49.08 | 6730000 | 7763000 | 10270000 | 2000 | 1027000 | 499700 | 50230.9 | 4.8783 | 8.8 | 8606 | 13700.752 | 57717.0831 | 18203.1336
3399AC004 | 33-I-1999 | 33 | 6630 | 0 | 45.2656 | 1999_08_30 | -93.7158 | Asphalt Cement |  | University of Minnesota | 03/24/2004 | 58-28 MnROAD, BI7 | PAV | 10 | 49.11 | 6719000 | 7761000 | 10270000 | 2000 | 1027000 | 499800 | 50246.9 | 4.8841 | 8.8 | 8609 | 13705.528 | 57766.385 | 18189.8541
3399AC004 | 33-I-1999 | 33 | 6630 | 0 | 45.2656 | 1999_08_30 | -93.7158 | Asphalt Cement |  | University of Minnesota | 03/24/2004 | 58-28 MnROAD, BI7 | PAV | 10 | 49.1 | 6705000 | 7741000 | 10240000 | 2000 | 1024000 | 499600 | 50226.7 | 4.8937 | 8.8 | 8611 | 13708.712 | 57880.5149 | 18156.2406
3399AC004 | 33-I-1999 | 33 | 6630 | 0 | 45.2656 | 1999_08_30 | -93.7158 | Asphalt Cement |  | University of Minnesota | 03/24/2004 | 58-28 MnROAD, BI7 | PAV | 10 | 49.1 | 6705000 | 7741000 | 10240000 | 2000 | 1024000 | 499900 | 50252.7 | 4.8964 | 8.8 | 8613 | 13711.896 | 57950.048 | 18136.708
3399AC004 | 33-I-1999 | 33 | 6630 | 0 | 45.2656 | 1999_08_30 | -93.7158 | Asphalt Cement |  | University of Minnesota | 03/24/2004 | 58-28 MnROAD, BI7 | PAV | 10 | 49.12 | 6690000 | 7730000 | 10220000 | 2000 | 1022000 | 499600 | 50224.6 | 4.9019 | 8.8 | 8616 | 13716.672 | 58011.3161 | 18119.804
3399AC004 | 33-I-1999 | 33 | 6630 | 0 | 45.2656 | 1999_08_30 | -93.7158 | Asphalt Cement |  | University of Minnesota | 03/24/2004 | 58-28 MnROAD, BI7 | PAV | 10 | 49.12 | 6692000 | 7730000 | 10220000 | 2000 | 1022000 | 499900 | 50253.1 | 4.9042 | 8.8 | 8618 | 13719.856 | 58081.0063 | 18100.3125
3399AC004 | 33-I-1999 | 33 | 6630 | 0 | 45.2656 | 1999_08_30 | -93.7158 | Asphalt Cement |  | University of Minnesota | 03/24/2004 | 58-28 MnROAD, BI7 | PAV | 10 | 49.11 | 6676000 | 7709000 | 10200000 | 2000 | 1020000 | 499700 | 50230.9 | 4.9148 | 8.8 | 8621 | 13724.632 | 58139.5489 | 18084.3353
3399AC004 | 33-I-1999 | 33 | 6630 | 0 | 45.2656 | 1999_08_30 | -93.7158 | Asphalt Cement |  | University of Minnesota | 03/24/2004 | 58-28 MnROAD, BI7 | PAV | 10 | 49.16 | 6668000 | 7713000 | 10200000 | 2000 | 1020000 | 499800 | 50247.6 | 4.9178 | 8.8 | 8623 | 13727.816 | 58206.7501 | 18065.7039
3399AC004 | 33-I-1999 | 33 | 6630 | 0 | 45.2656 | 1999_08_30 | -93.7158 | Asphalt Cement |  | University of Minnesota | 03/24/2004 | 58-28 MnROAD, BI7 | PAV | 10 | 49.17 | 6649000 | 7694000 | 10170000 | 2000 | 1017000 | 499600 | 50228.3 | 4.9287 | 8.8 | 8625 | 13731 | 58340.5387 | 18026.5194
3399AC004 | 33-I-1999 | 33 | 6630 | 0 | 45.2656 | 1999_08_30 | -93.7158 | Asphalt Cement |  | University of Minnesota | 03/24/2004 | 58-28 MnROAD, BI7 | PAV | 10 | 37.26 | 21100000 | 16050000 | 26500000 | 2000 | 2650000 | 499900 | 50255.5 | 1.8981 | 8.8 | 25.58 | 40.723 | 17936.4419 | 40115.2426
3399AC004 | 33-I-1999 | 33 | 6630 | 0 | 45.2656 | 1999_08_30 | -93.7158 | Asphalt Cement |  | University of Minnesota | 03/24/2004 | 58-28 MnROAD, BI7 | PAV | 10 | 37.29 | 21070000 | 16040000 | 26480000 | 2000 | 2648000 | 499900 | 50257.8 | 1.9003 | 8.8 | 27.95 | 44.496 | 17962.3419 | 40061.2028
3399AC004 | 33-I-1999 | 33 | 6630 | 0 | 45.2656 | 1999_08_30 | -93.7158 | Asphalt Cement |  | University of Minnesota | 03/24/2004 | 58-28 MnROAD, BI7 | PAV | 10 | 37.32 | 21030000 | 16030000 | 26440000 | 2000 | 2644000 | 499900 | 50255 | 1.9026 | 8.8 | 30.34 | 48.301 | 18001.883 | 39977.0051
3399AC004 | 33-I-1999 | 33 | 6630 | 0 | 45.2656 | 1999_08_30 | -93.7158 | Asphalt Cement |  | University of Minnesota | 03/24/2004 | 58-28 MnROAD, BI7 | PAV | 10 | 37.37 | 20980000 | 16020000 | 26390000 | 2000 | 2639000 | 499900 | 50259.3 | 1.9062 | 8.8 | 32.75 | 52.138 | 18056.6294 | 39859.5863
3399AC004 | 33-I-1999 | 33 | 6630 | 0 | 45.2656 | 1999_08_30 | -93.7158 | Asphalt Cement |  | University of Minnesota | 03/24/2004 | 58-28 MnROAD, BI7 | PAV | 10 | 37.39 | 20960000 | 16020000 | 26380000 | 2000 | 2638000 | 499900 | 50250.6 | 1.9072 | 8.8 | 35.02 | 55.752 | 18071.7291 | 39830.0681
3399AC004 | 33-I-1999 | 33 | 6630 | 0 | 45.2656 | 1999_08_30 | -93.7158 | Asphalt Cement |  | University of Minnesota | 03/24/2004 | 58-28 MnROAD, BI7 | PAV | 10 | 37.41 | 20910000 | 15990000 | 26320000 | 2000 | 2632000 | 500000 | 50261.8 | 1.9113 | 8.8 | 37.39 | 59.525 | 18128.4483 | 39709.2289
3399AC004 | 33-I-1999 | 33 | 6630 | 0 | 45.2656 | 1999_08_30 | -93.7158 | Asphalt Cement |  | University of Minnesota | 03/24/2004 | 58-28 MnROAD, BI7 | PAV | 10 | 37.41 | 20910000 | 15990000 | 26320000 | 2000 | 2632000 | 500000 | 50261 | 1.9114 | 8.8 | 39.66 | 63.139 | 18128.4483 | 39713.0076
3399AC004 | 33-I-1999 | 33 | 6630 | 0 | 45.2656 | 1999_08_30 | -93.7158 | Asphalt Cement |  | University of Minnesota | 03/24/2004 | 58-28 MnROAD, BI7 | PAV | 10 | 37.5 | 20840000 | 15990000 | 26270000 | 2000 | 2627000 | 499800 | 50242.6 | 1.9148 | 8.8 | 42.08 | 66.991 | 18185.6753 | 39591.8074
3399AC004 | 33-I-1999 | 33 | 6630 | 0 | 45.2656 | 1999_08_30 | -93.7158 | Asphalt Cement |  | University of Minnesota | 03/24/2004 | 58-28 MnROAD, BI7 | PAV | 10 | 37.46 | 20850000 | 15970000 | 26260000 | 2000 | 2626000 | 500000 | 50269.1 | 1.916 | 8.8 | 44.31 | 70.542 | 18190.5936 | 39584.8731
3399AC004 | 33-I-1999 | 33 | 6630 | 0 | 45.2656 | 1999_08_30 | -93.7158 | Asphalt Cement |  | University of Minnesota | 03/24/2004 | 58-28 MnROAD, BI7 | PAV | 10 | 37.52 | 20780000 | 15950000 | 26200000 | 2000 | 2620000 | 499800 | 50242 | 1.92 | 8.8 | 46.66 | 74.283 | 18242.5568 | 39475.8784
3399AC004 | 33-I-1999 | 33 | 6630 | 0 | 45.2656 | 1999_08_30 | -93.7158 | Asphalt Cement |  | University of Minnesota | 03/24/2004 | 58-28 MnROAD, BI7 | PAV | 10 | 37.53 | 20780000 | 15960000 | 26200000 | 2000 | 2620000 | 500000 | 50268.3 | 1.9203 | 8.8 | 49.08 | 78.135 | 18261.309 | 39439.1016
3399AC004 | 33-I-1999 | 33 | 6630 | 0 | 45.2656 | 1999_08_30 | -93.7158 | Asphalt Cement |  | University of Minnesota | 03/24/2004 | 58-28 MnROAD, BI7 | PAV | 10 | 37.59 | 20710000 | 15940000 | 26130000 | 2000 | 2613000 | 499800 | 50242.9 | 1.9245 | 8.8 | 51.49 | 81.972 | 18320.5157 | 39315.3959
3399AC004 | 33-I-1999 | 33 | 6630 | 0 | 45.2656 | 1999_08_30 | -93.7158 | Asphalt Cement |  | University of Minnesota | 03/24/2004 | 58-28 MnROAD, BI7 | PAV | 10 | 37.56 | 20710000 | 15930000 | 26130000 | 2000 | 2613000 | 500000 | 50269.3 | 1.9259 | 8.8 | 53.86 | 85.745 | 18322.7077 | 39314.4442
3399AC004 | 33-I-1999 | 33 | 6630 | 0 | 45.2656 | 1999_08_30 | -93.7158 | Asphalt Cement |  | University of Minnesota | 03/24/2004 | 58-28 MnROAD, BI7 | PAV | 10 | 37.63 | 20680000 | 15940000 | 26110000 | 2000 | 2611000 | 499700 | 50240.2 | 1.9263 | 8.8 | 56.16 | 89.407 | 18343.829 | 39272.9245
3399AC004 | 33-I-1999 | 33 | 6630 | 0 | 45.2656 | 1999_08_30 | -93.7158 | Asphalt Cement |  | University of Minnesota | 03/24/2004 | 58-28 MnROAD, BI7 | PAV | 10 | 37.6 | 20670000 | 15920000 | 26090000 | 2000 | 2609000 | 500000 | 50267.9 | 1.9285 | 8.8 | 58.5 | 93.132 | 18367.4546 | 39226.1543
3399AC004 | 33-I-1999 | 33 | 6630 | 0 | 45.2656 | 1999_08_30 | -93.7158 | Asphalt Cement |  | University of Minnesota | 03/24/2004 | 58-28 MnROAD, BI7 | PAV | 10 | 37.68 | 20660000 | 15960000 | 26110000 | 2000 | 2611000 | 499800 | 50245.6 | 1.9264 | 8.8 | 60.89 | 96.937 | 18371.9373 | 39220.3274
3399AC004 | 33-I-1999 | 33 | 6630 | 0 | 45.2656 | 1999_08_30 | -93.7158 | Asphalt Cement |  | University of Minnesota | 03/24/2004 | 58-28 MnROAD, BI7 | PAV | 10 | 37.65 | 20630000 | 15910000 | 26060000 | 2000 | 2606000 | 500000 | 50267 | 1.9312 | 8.8 | 63.22 | 100.646 | 18409.4296 | 39144.192
3399AC004 | 33-I-1999 | 33 | 6630 | 0 | 45.2656 | 1999_08_30 | -93.7158 | Asphalt Cement |  | University of Minnesota | 03/24/2004 | 58-28 MnROAD, BI7 | PAV | 10 | 37.69 | 20640000 | 15940000 | 26080000 | 2000 | 2608000 | 499800 | 50240.5 | 1.9283 | 8.8 | 65.63 | 104.483 | 18397.2269 | 39173.8966
3399AC004 | 33-I-1999 | 33 | 6630 | 0 | 45.2656 | 1999_08_30 | -93.7158 | Asphalt Cement |  | University of Minnesota | 03/24/2004 | 58-28 MnROAD, BI7 | PAV | 10 | 37.7 | 20610000 | 15930000 | 26050000 | 2000 | 2605000 | 500000 | 50265.2 | 1.9316 | 8.8 | 67.88 | 108.065 | 18437.3211 | 39092.4447
3399AC004 | 33-I-1999 | 33 | 6630 | 0 | 45.2656 | 1999_08_30 | -93.7158 | Asphalt Cement |  | University of Minnesota | 03/24/2004 | 58-28 MnROAD, BI7 | PAV | 10 | 37.71 | 20590000 | 15920000 | 26030000 | 2000 | 2603000 | 499800 | 50245.7 | 1.9324 | 8.8 | 70.17 | 111.711 | 18440.8921 | 39088.6096
3399AC004 | 33-I-1999 | 33 | 6630 | 0 | 45.2656 | 1999_08_30 | -93.7158 | Asphalt Cement |  | University of Minnesota | 03/24/2004 | 58-28 MnROAD, BI7 | PAV | 10 | 37.74 | 20560000 | 15910000 | 25990000 | 2000 | 2599000 | 499800 | 50248.2 | 1.9351 | 8.8 | 72.61 | 115.595 | 18481.7788 | 39005.8647
3399AC004 | 33-I-1999 | 33 | 6630 | 0 | 45.2656 | 1999_08_30 | -93.7158 | Asphalt Cement |  | University of Minnesota | 03/24/2004 | 58-28 MnROAD, BI7 | PAV | 10 | 37.72 | 20570000 | 15910000 | 26000000 | 2000 | 2600000 | 499900 | 50251.1 | 1.9348 | 8.8 | 74.99 | 119.384 | 18473.7277 | 39026.5953
3399AC004 | 33-I-1999 | 33 | 6630 | 0 | 45.2656 | 1999_08_30 | -93.7158 | Asphalt Cement |  | University of Minnesota | 03/24/2004 | 58-28 MnROAD, BI7 | PAV | 10 | 37.78 | 20530000 | 15920000 | 25980000 | 2000 | 2598000 | 499900 | 50253.5 | 1.9365 | 8.8 | 77.24 | 122.966 | 18512.9705 | 38947.5945
3399AC004 | 33-I-1999 | 33 | 6630 | 0 | 45.2656 | 1999_08_30 | -93.7158 | Asphalt Cement |  | University of Minnesota | 03/24/2004 | 58-28 MnROAD, BI7 | PAV | 10 | 37.76 | 20520000 | 15890000 | 25950000 | 2000 | 2595000 | 499800 | 50248.3 | 1.9381 | 8.8 | 79.66 | 126.819 | 18518.6138 | 38939.4509
3399AC004 | 33-I-1999 | 33 | 6630 | 0 | 45.2656 | 1999_08_30 | -93.7158 | Asphalt Cement |  | University of Minnesota | 03/24/2004 | 58-28 MnROAD, BI7 | PAV | 10 | 37.79 | 20510000 | 15900000 | 25950000 | 2000 | 2595000 | 500000 | 50260.9 | 1.9385 | 8.8 | 81.97 | 130.496 | 18545.9636 | 38885.749
3399AC004 | 33-I-1999 | 33 | 6630 | 0 | 45.2656 | 1999_08_30 | -93.7158 | Asphalt Cement |  | University of Minnesota | 03/24/2004 | 58-28 MnROAD, BI7 | PAV | 10 | 37.77 | 20490000 | 15880000 | 25920000 | 2000 | 2592000 | 499800 | 50249.2 | 1.9402 | 8.8 | 84.39 | 134.349 | 18544.2248 | 38893.1172
3399AC004 | 33-I-1999 | 33 | 6630 | 0 | 45.2656 | 1999_08_30 | -93.7158 | Asphalt Cement |  | University of Minnesota | 03/24/2004 | 58-28 MnROAD, BI7 | PAV | 10 | 37.84 | 20470000 | 15900000 | 25930000 | 2000 | 2593000 | 499900 | 50254.2 | 1.9404 | 8.8 | 86.64 | 137.931 | 18573.7178 | 38835.0774
3399AC004 | 33-I-1999 | 33 | 6630 | 0 | 45.2656 | 1999_08_30 | -93.7158 | Asphalt Cement |  | University of Minnesota | 03/24/2004 | 58-28 MnROAD, BI7 | PAV | 10 | 37.81 | 20440000 | 15860000 | 25870000 | 2000 | 2587000 | 499900 | 50256 | 1.9446 | 8.8 | 89.05 | 141.768 | 18604.2445 | 38775.0694
3399AC004 | 33-I-1999 | 33 | 6630 | 0 | 45.2656 | 1999_08_30 | -93.7158 | Asphalt Cement |  | University of Minnesota | 03/24/2004 | 58-28 MnROAD, BI7 | PAV | 10 | 37.86 | 20450000 | 15900000 | 25900000 | 2000 | 2590000 | 499900 | 50251 | 1.9421 | 8.8 | 91.34 | 145.413 | 18603.5867 | 38780.1549
3399AC004 | 33-I-1999 | 33 | 6630 | 0 | 45.2656 | 1999_08_30 | -93.7158 | Asphalt Cement |  | University of Minnesota | 03/24/2004 | 58-28 MnROAD, BI7 | PAV | 10 | 37.84 | 20420000 | 15860000 | 25860000 | 2000 | 2586000 | 500000 | 50264.3 | 1.9456 | 8.8 | 93.72 | 149.202 | 18631.4466 | 38725.8778
3399AC004 | 33-I-1999 | 33 | 6630 | 0 | 45.2656 | 1999_08_30 | -93.7158 | Asphalt Cement |  | University of Minnesota | 03/24/2004 | 58-28 MnROAD, BI7 | PAV | 10 | 37.91 | 20410000 | 15890000 | 25870000 | 2000 | 2587000 | 499800 | 50240.7 | 1.9441 | 8.8 | 96.13 | 153.039 | 18638.6027 | 38714.7189
3399AC004 | 33-I-1999 | 33 | 6630 | 0 | 45.2656 | 1999_08_30 | -93.7158 | Asphalt Cement |  | University of Minnesota | 03/24/2004 | 58-28 MnROAD, BI7 | PAV | 10 | 37.88 | 20390000 | 15860000 | 25830000 | 2000 | 2583000 | 500000 | 50267.2 | 1.9482 | 8.8 | 98.5 | 156.812 | 18669.8454 | 38653.6391
3399AC004 | 33-I-1999 | 33 | 6630 | 0 | 45.2656 | 1999_08_30 | -93.7158 | Asphalt Cement |  | University of Minnesota | 03/24/2004 | 58-28 MnROAD, BI7 | PAV | 10 | 37.9 | 20390000 | 15880000 | 25850000 | 2000 | 2585000 | 499700 | 50240.1 | 1.9457 | 8.8 | 100.9 | 160.633 | 18641.3807 | 38716.3714
3399AC004 | 33-I-1999 | 33 | 6630 | 0 | 45.2656 | 1999_08_30 | -93.7158 | Asphalt Cement |  | University of Minnesota | 03/24/2004 | 58-28 MnROAD, BI7 | PAV | 10 | 37.91 | 20370000 | 15870000 | 25820000 | 2000 | 2582000 | 500000 | 50268.6 | 1.9488 | 8.8 | 103.1 | 164.135 | 18689.6447 | 38620.0951
3399AC004 | 33-I-1999 | 33 | 6630 | 0 | 45.2656 | 1999_08_30 | -93.7158 | Asphalt Cement |  | University of Minnesota | 03/24/2004 | 58-28 MnROAD, BI7 | PAV | 10 | 37.93 | 20370000 | 15880000 | 25830000 | 2000 | 2583000 | 499800 | 50240.9 | 1.947 | 8.8 | 105.5 | 167.956 | 18675.8324 | 38652.3632
3399AC004 | 33-I-1999 | 33 | 6630 | 0 | 45.2656 | 1999_08_30 | -93.7158 | Asphalt Cement |  | University of Minnesota | 03/24/2004 | 58-28 MnROAD, BI7 | PAV | 10 | 37.93 | 20370000 | 15870000 | 25820000 | 2000 | 2582000 | 500000 | 50266.5 | 1.9489 | 8.8 | 107.8 | 171.618 | 18698.0209 | 38610.1992
3399AC004 | 33-I-1999 | 33 | 6630 | 0 | 45.2656 | 1999_08_30 | -93.7158 | Asphalt Cement |  | University of Minnesota | 03/24/2004 | 58-28 MnROAD, BI7 | PAV | 10 | 37.92 | 20360000 | 15860000 | 25800000 | 2000 | 2580000 | 499800 | 50246.5 | 1.9493 | 8.8 | 110.1 | 175.279 | 18693.3608 | 38623.5282
3399AC004 | 33-I-1999 | 33 | 6630 | 0 | 45.2656 | 1999_08_30 | -93.7158 | Asphalt Cement |  | University of Minnesota | 03/24/2004 | 58-28 MnROAD, BI7 | PAV | 10 | 48.31 | 7467000 | 8384000 | 11230000 | 2000 | 1123000 | 499700 | 50237.7 | 4.4658 | 8.8 | 8413 | 13393.496 | 52163.4771 | 19941.3138
3399AC004 | 33-I-1999 | 33 | 6630 | 0 | 45.2656 | 1999_08_30 | -93.7158 | Asphalt Cement |  | University of Minnesota | 03/24/2004 | 58-28 MnROAD, BI7 | PAV | 10 | 48.35 | 7465000 | 8393000 | 11230000 | 2000 | 1123000 | 499800 | 50246.1 | 4.4647 | 8.8 | 8415 | 13396.68 | 52216.7924 | 19923.3332
3399AC004 | 33-I-1999 | 33 | 6630 | 0 | 45.2656 | 1999_08_30 | -93.7158 | Asphalt Cement |  | University of Minnesota | 03/24/2004 | 58-28 MnROAD, BI7 | PAV | 10 | 48.33 | 7454000 | 8376000 | 11210000 | 2000 | 1121000 | 499700 | 50236.9 | 4.4714 | 8.8 | 8417 | 13399.864 | 52272.7863 | 19904.3703
3399AC004 | 33-I-1999 | 33 | 6630 | 0 | 45.2656 | 1999_08_30 | -93.7158 | Asphalt Cement |  | University of Minnesota | 03/24/2004 | 58-28 MnROAD, BI7 | PAV | 10 | 48.38 | 7452000 | 8386000 | 11220000 | 2000 | 1122000 | 499700 | 50236.8 | 4.4692 | 8.8 | 8420 | 13404.64 | 52266.7414 | 19909.0513
3399AC004 | 33-I-1999 | 33 | 6630 | 0 | 45.2656 | 1999_08_30 | -93.7158 | Asphalt Cement |  | University of Minnesota | 03/24/2004 | 58-28 MnROAD, BI7 | PAV | 10 | 48.34 | 7445000 | 8366000 | 11200000 | 2000 | 1120000 | 499800 | 50247 | 4.478 | 8.8 | 8422 | 13407.824 | 52348.5306 | 19880.3226
3399AC004 | 33-I-1999 | 33 | 6630 | 0 | 45.2656 | 1999_08_30 | -93.7158 | Asphalt Cement |  | University of Minnesota | 03/24/2004 | 58-28 MnROAD, BI7 | PAV | 10 | 48.39 | 7433000 | 8368000 | 11190000 | 2000 | 1119000 | 499700 | 50238.4 | 4.4798 | 8.8 | 8425 | 13412.6 | 52414.9925 | 19857.4898
3399AC004 | 33-I-1999 | 33 | 6630 | 0 | 45.2656 | 1999_08_30 | -93.7158 | Asphalt Cement |  | University of Minnesota | 03/24/2004 | 58-28 MnROAD, BI7 | PAV | 10 | 48.35 | 7424000 | 8347000 | 11170000 | 2000 | 1117000 | 499900 | 50251.6 | 4.4895 | 8.8 | 8427 | 13415.784 | 52518.2859 | 19820.8069
3399AC004 | 33-I-1999 | 33 | 6630 | 0 | 45.2656 | 1999_08_30 | -93.7158 | Asphalt Cement |  | University of Minnesota | 03/24/2004 | 58-28 MnROAD, BI7 | PAV | 10 | 48.4 | 7409000 | 8346000 | 11160000 | 2000 | 1116000 | 499600 | 50229.2 | 4.492 | 8.8 | 8429 | 13418.968 | 52543.0029 | 19813.855
3399AC004 | 33-I-1999 | 33 | 6630 | 0 | 45.2656 | 1999_08_30 | -93.7158 | Asphalt Cement |  | University of Minnesota | 03/24/2004 | 58-28 MnROAD, BI7 | PAV | 10 | 48.38 | 7406000 | 8335000 | 11150000 | 2000 | 1115000 | 499900 | 50253.2 | 4.498 | 8.8 | 8432 | 13423.744 | 52636.983 | 19780.8487
3399AC004 | 33-I-1999 | 33 | 6630 | 0 | 45.2656 | 1999_08_30 | -93.7158 | Asphalt Cement |  | University of Minnesota | 03/24/2004 | 58-28 MnROAD, BI7 | PAV | 10 | 48.42 | 7393000 | 8333000 | 11140000 | 2000 | 1114000 | 499600 | 50228.9 | 4.5001 | 8.8 | 8434 | 13426.928 | 52653.6449 | 19776.9586
3399AC004 | 33-I-1999 | 33 | 6630 | 0 | 45.2656 | 1999_08_30 | -93.7158 | Asphalt Cement |  | University of Minnesota | 03/24/2004 | 58-28 MnROAD, BI7 | PAV | 10 | 48.39 | 7389000 | 8319000 | 11130000 | 2000 | 1113000 | 499900 | 50254.6 | 4.5074 | 8.8 | 8436 | 13430.112 | 52739.7449 | 19747.0396
3399AC004 | 33-I-1999 | 33 | 6630 | 0 | 45.2656 | 1999_08_30 | -93.7158 | Asphalt Cement |  | University of Minnesota | 03/24/2004 | 58-28 MnROAD, BI7 | PAV | 10 | 48.44 | 7375000 | 8317000 | 11120000 | 2000 | 1112000 | 499700 | 50233.6 | 4.5102 | 8.8 | 8439 | 13434.888 | 52785.8034 | 19732.1755
3399AC004 | 33-I-1999 | 33 | 6630 | 0 | 45.2656 | 1999_08_30 | -93.7158 | Asphalt Cement |  | University of Minnesota | 03/24/2004 | 58-28 MnROAD, BI7 | PAV | 10 | 48.41 | 7374000 | 8308000 | 11110000 | 2000 | 1111000 | 499900 | 50251.9 | 4.5149 | 8.8 | 8441 | 13438.072 | 52851.0627 | 19710.1757
3399AC004 | 33-I-1999 | 33 | 6630 | 0 | 45.2656 | 1999_08_30 | -93.7158 | Asphalt Cement |  | University of Minnesota | 03/24/2004 | 58-28 MnROAD, BI7 | PAV | 10 | 48.45 | 7362000 | 8305000 | 11100000 | 2000 | 1110000 | 499700 | 50235.5 | 4.5174 | 8.8 | 8443 | 13441.256 | 52889.0949 | 19698.3661
3399AC004 | 33-I-1999 | 33 | 6630 | 0 | 45.2656 | 1999_08_30 | -93.7158 | Asphalt Cement |  | University of Minnesota | 03/24/2004 | 58-28 MnROAD, BI7 | PAV | 10 | 48.4 | 7363000 | 8293000 | 11090000 | 2000 | 1109000 | 499800 | 50249 | 4.5221 | 8.8 | 8446 | 13446.032 | 52916.996 | 19690.3434
3399AC004 | 33-I-1999 | 33 | 6630 | 0 | 45.2656 | 1999_08_30 | -93.7158 | Asphalt Cement |  | University of Minnesota | 03/24/2004 | 58-28 MnROAD, BI7 | PAV | 10 | 48.45 | 7351000 | 8295000 | 11080000 | 2000 | 1108000 | 499700 | 50234.4 | 4.5234 | 8.8 | 8448 | 13449.216 | 52984.5626 | 19667.5957
3399AC004 | 33-I-1999 | 33 | 6630 | 0 | 45.2656 | 1999_08_30 | -93.7158 | Asphalt Cement |  | University of Minnesota | 03/24/2004 | 58-28 MnROAD, BI7 | PAV | 10 | 48.43 | 7345000 | 8281000 | 11070000 | 2000 | 1107000 | 499700 | 50239.6 | 4.5296 | 8.8 | 8451 | 13453.992 | 53016.0159 | 19658.2883
3399AC004 | 33-I-1999 | 33 | 6630 | 0 | 45.2656 | 1999_08_30 | -93.7158 | Asphalt Cement |  | University of Minnesota | 03/24/2004 | 58-28 MnROAD, BI7 | PAV | 10 | 48.47 | 7326000 | 8273000 | 11050000 | 2000 | 1105000 | 499800 | 50241.4 | 4.5377 | 8.8 | 8453 | 13457.176 | 53166.1181 | 19605.1451
3399AC004 | 33-I-1999 | 33 | 6630 | 0 | 45.2656 | 1999_08_30 | -93.7158 | Asphalt Cement |  | University of Minnesota | 03/24/2004 | 58-28 MnROAD, BI7 | PAV | 10 | 48.44 | 7324000 | 8259000 | 11040000 | 2000 | 1104000 | 499700 | 50237.7 | 4.5419 | 8.8 | 8455 | 13460.36 | 53168.3092 | 19606.6944
3399AC004 | 33-I-1999 | 33 | 6630 | 0 | 45.2656 | 1999_08_30 | -93.7158 | Asphalt Cement |  | University of Minnesota | 03/24/2004 | 58-28 MnROAD, BI7 | PAV | 10 | 48.47 | 7312000 | 8257000 | 11030000 | 2000 | 1103000 | 499900 | 50250.8 | 4.547 | 8.8 | 8458 | 13465.136 | 53283.8365 | 19566.539
3399AC004 | 33-I-1999 | 33 | 6630 | 0 | 45.2656 | 1999_08_30 | -93.7158 | Asphalt Cement |  | University of Minnesota | 03/24/2004 | 58-28 MnROAD, BI7 | PAV | 10 | 48.48 | 7300000 | 8246000 | 11010000 | 2000 | 1101000 | 499700 | 50235.6 | 4.5523 | 8.8 | 8460 | 13468.32 | 53346.1677 | 19546.0299
3399AC004 | 33-I-1999 | 33 | 6630 | 0 | 45.2656 | 1999_08_30 | -93.7158 | Asphalt Cement |  | University of Minnesota | 03/24/2004 | 58-28 MnROAD, BI7 | PAV | 10 | 48.52 | 7288000 | 8244000 | 11000000 | 2000 | 1100000 | 499800 | 50240.8 | 4.5567 | 8.8 | 8462 | 13471.504 | 53449.0399 | 19510.7607
3399AC004 | 33-I-1999 | 33 | 6630 | 0 | 45.2656 | 1999_08_30 | -93.7158 | Asphalt Cement |  | University of Minnesota | 03/24/2004 | 58-28 MnROAD, BI7 | PAV | 10 | 48.48 | 7286000 | 8230000 | 10990000 | 2000 | 1099000 | 499900 | 50252.1 | 4.5624 | 8.8 | 8465 | 13476.28 | 53486.0378 | 19499.6145
3399AC004 | 33-I-1999 | 33 | 6630 | 0 | 45.2656 | 1999_08_30 | -93.7158 | Asphalt Cement |  | University of Minnesota | 03/24/2004 | 58-28 MnROAD, BI7 | PAV | 10 | 48.54 | 7268000 | 8228000 | 10980000 | 2000 | 1098000 | 499700 | 50231.6 | 4.5663 | 8.8 | 8467 | 13479.464 | 53541.4871 | 19481.7684
3399AC004 | 33-I-1999 | 33 | 6630 | 0 | 45.2656 | 1999_08_30 | -93.7158 | Asphalt Cement |  | University of Minnesota | 03/24/2004 | 58-28 MnROAD, BI7 | PAV | 10 | 48.52 | 7267000 | 8219000 | 10970000 | 2000 | 1097000 | 499900 | 50254.8 | 4.5717 | 8.8 | 8469 | 13482.648 | 53616.6575 | 19456.802
3399AC004 | 33-I-1999 | 33 | 6630 | 0 | 45.2656 | 1999_08_30 | -93.7158 | Asphalt Cement |  | University of Minnesota | 03/24/2004 | 58-28 MnROAD, BI7 | PAV | 10 | 48.56 | 7244000 | 8207000 | 10950000 | 2000 | 1095000 | 499600 | 50225.9 | 4.579 | 8.8 | 8472 | 13487.424 | 53683.2372 | 19435.0159
3399AC004 | 33-I-1999 | 33 | 6630 | 0 | 45.2656 | 1999_08_30 | -93.7158 | Asphalt Cement |  | University of Minnesota | 03/24/2004 | 58-28 MnROAD, BI7 | PAV | 10 | 48.54 | 7249000 | 8204000 | 10950000 | 2000 | 1095000 | 499900 | 50252.2 | 4.581 | 8.8 | 8474 | 13490.608 | 53731.161 | 19420.0257
3399AC004 | 33-I-1999 | 33 | 6630 | 0 | 45.2656 | 1999_08_30 | -93.7158 | Asphalt Cement |  | University of Minnesota | 03/24/2004 | 58-28 MnROAD, BI7 | PAV | 10 | 48.59 | 7230000 | 8197000 | 10930000 | 2000 | 1093000 | 499600 | 50226.8 | 4.5859 | 8.8 | 8476 | 13493.792 | 53806.3221 | 19395.2403
3399AC004 | 33-I-1999 | 33 | 6630 | 0 | 45.2656 | 1999_08_30 | -93.7158 | Asphalt Cement |  | University of Minnesota | 03/24/2004 | 58-28 MnROAD, BI7 | PAV | 10 | 48.56 | 7232000 | 8191000 | 10930000 | 2000 | 1093000 | 499900 | 50254.3 | 4.5898 | 8.8 | 8479 | 13498.568 | 53846.0771 | 19383.2623
3399AC004 | 33-I-1999 | 33 | 6630 | 0 | 45.2656 | 1999_08_30 | -93.7158 | Asphalt Cement |  | University of Minnesota | 03/24/2004 | 58-28 MnROAD, BI7 | PAV | 10 | 48.61 | 7210000 | 8182000 | 10910000 | 2000 | 1091000 | 499600 | 50227.5 | 4.5961 | 8.8 | 8481 | 13501.752 | 53921.5503 | 19358.4713
3399AC004 | 33-I-1999 | 33 | 6630 | 0 | 45.2656 | 1999_08_30 | -93.7158 | Asphalt Cement |  | University of Minnesota | 03/24/2004 | 58-28 MnROAD, BI7 | PAV | 10 | 48.56 | 7215000 | 8173000 | 10900000 | 2000 | 1090000 | 499900 | 50254.5 | 4.6003 | 8.8 | 8483 | 13504.936 | 53994.2773 | 19334.7348
3399AC004 | 33-I-1999 | 33 | 6630 | 0 | 45.2656 | 1999_08_30 | -93.7158 | Asphalt Cement |  | University of Minnesota | 03/24/2004 | 58-28 MnROAD, BI7 | PAV | 10 | 48.63 | 7195000 | 8170000 | 10890000 | 2000 | 1089000 | 499600 | 50229.6 | 4.6047 | 8.8 | 8486 | 13509.712 | 54037.1951 | 19321.7155
3399AC004 | 33-I-1999 | 33 | 6630 | 0 | 45.2656 | 1999_08_30 | -93.7158 | Asphalt Cement |  | University of Minnesota | 03/24/2004 | 58-28 MnROAD, BI7 | PAV | 10 | 48.59 | 7191000 | 8153000 | 10870000 | 2000 | 1087000 | 499800 | 50243.4 | 4.6121 | 8.8 | 8488 | 13512.896 | 54146.6471 | 19284.993
3399AC004 | 33-I-1999 | 33 | 6630 | 0 | 45.2656 | 1999_08_30 | -93.7158 | Asphalt Cement |  | University of Minnesota | 03/24/2004 | 58-28 MnROAD, BI7 | PAV | 10 | 48.65 | 7181000 | 8159000 | 10870000 | 2000 | 1087000 | 499700 | 50236.1 | 4.6126 | 8.8 | 8491 | 13517.672 | 54174.9396 | 19277.2554
3399AC004 | 33-I-1999 | 33 | 6630 | 0 | 45.2656 | 1999_08_30 | -93.7158 | Asphalt Cement |  | University of Minnesota | 03/24/2004 | 58-28 MnROAD, BI7 | PAV | 10 | 48.61 | 7176000 | 8142000 | 10850000 | 2000 | 1085000 | 499700 | 50234 | 4.6193 | 8.8 | 8493 | 13520.856 | 54241.4414 | 19255.9531
3399AC004 | 33-I-1999 | 33 | 6630 | 0 | 45.2656 | 1999_08_30 | -93.7158 | Asphalt Cement |  | University of Minnesota | 03/24/2004 | 58-28 MnROAD, BI7 | PAV | 10 | 48.64 | 7175000 | 8150000 | 10860000 | 2000 | 1086000 | 499800 | 50244.7 | 4.6179 | 8.8 | 8495 | 13524.04 | 54238.1964 | 19259.4377
3399AC004 | 33-I-1999 | 33 | 6630 | 0 | 45.2656 | 1999_08_30 | -93.7158 | Asphalt Cement |  | University of Minnesota | 03/24/2004 | 58-28 MnROAD, BI7 | PAV | 10 | 48.63 | 7161000 | 8131000 | 10830000 | 2000 | 1083000 | 499700 | 50233 | 4.6267 | 8.8 | 8498 | 13528.816 | 54358.3243 | 19219.2053
3399AC004 | 33-I-1999 | 33 | 6630 | 0 | 45.2656 | 1999_08_30 | -93.7158 | Asphalt Cement |  | University of Minnesota | 03/24/2004 | 58-28 MnROAD, BI7 | PAV | 10 | 48.66 | 7155000 | 8133000 | 10830000 | 2000 | 1083000 | 499800 | 50245.2 | 4.6288 | 8.8 | 8500 | 13532 | 54405.1516 | 19204.9918
3399AC004 | 33-I-1999 | 33 | 6630 | 0 | 45.2656 | 1999_08_30 | -93.7158 | Asphalt Cement |  | University of Minnesota | 03/24/2004 | 58-28 MnROAD, BI7 | PAV | 10 | 48.64 | 7141000 | 8111000 | 10810000 | 2000 | 1081000 | 499700 | 50239.2 | 4.6393 | 8.8 | 8502 | 13535.184 | 54467.2647 | 19185.4181
3399AC004 | 33-I-1999 | 33 | 6630 | 0 | 45.2656 | 1999_08_30 | -93.7158 | Asphalt Cement |  | University of Minnesota | 03/24/2004 | 58-28 MnROAD, BI7 | PAV | 10 | 48.67 | 7142000 | 8120000 | 10810000 | 2000 | 1081000 | 499800 | 50247.7 | 4.6373 | 8.8 | 8505 | 13539.96 | 54514.177 | 19171.2345
3399AC004 | 33-I-1999 | 33 | 6630 | 0 | 45.2656 | 1999_08_30 | -93.7158 | Asphalt Cement |  | University of Minnesota | 03/24/2004 | 58-28 MnROAD, BI7 | PAV | 10 | 48.68 | 7123000 | 8103000 | 10790000 | 2000 | 1079000 | 499600 | 50228.5 | 4.6462 | 8.8 | 8507 | 13543.144 | 54579.8973 | 19150.4747
3399AC004 | 33-I-1999 | 33 | 6630 | 0 | 45.2656 | 1999_08_30 | -93.7158 | Asphalt Cement |  | University of Minnesota | 03/24/2004 | 58-28 MnROAD, BI7 | PAV | 10 | 48.66 | 7125000 | 8098000 | 10790000 | 2000 | 1079000 | 499900 | 50252.4 | 4.6493 | 8.8 | 8510 | 13547.92 | 54628.6925 | 19135.6931
3399AC004 | 33-I-1999 | 33 | 6630 | 0 | 45.2656 | 1999_08_30 | -93.7158 | Asphalt Cement |  | University of Minnesota | 03/24/2004 | 58-28 MnROAD, BI7 | PAV | 10 | 48.72 | 7103000 | 8092000 | 10770000 | 2000 | 1077000 | 499600 | 50226.5 | 4.655 | 8.8 | 8512 | 13551.104 | 54714.8004 | 19107.8996
3399AC004 | 33-I-1999 | 33 | 6630 | 0 | 45.2656 | 1999_08_30 | -93.7158 | Asphalt Cement |  | University of Minnesota | 03/24/2004 | 58-28 MnROAD, BI7 | PAV | 10 | 48.68 | 7103000 | 8079000 | 10760000 | 2000 | 1076000 | 499900 | 50252.9 | 4.6616 | 8.8 | 8514 | 13554.288 | 54797.8226 | 19081.2699
3399AC004 | 33-I-1999 | 33 | 6630 | 0 | 45.2656 | 1999_08_30 | -93.7158 | Asphalt Cement |  | University of Minnesota | 03/24/2004 | 58-28 MnROAD, BI7 | PAV | 10 | 48.74 | 7089000 | 8080000 | 10750000 | 2000 | 1075000 | 499600 | 50226.6 | 4.6633 | 8.8 | 8517 | 13559.064 | 54833.3903 | 19071.2117
3399AC004 | 33-I-1999 | 33 | 6630 | 0 | 45.2656 | 1999_08_30 | -93.7158 | Asphalt Cement |  | University of Minnesota | 03/24/2004 | 58-28 MnROAD, BI7 | PAV | 10 | 48.7 | 7083000 | 8064000 | 10730000 | 2000 | 1073000 | 499900 | 50251.2 | 4.6723 | 8.8 | 8519 | 13562.248 | 54967.8917 | 19026.8623
3399AC004 | 33-I-1999 | 33 | 6630 | 0 | 45.2656 | 1999_08_30 | -93.7158 | Asphalt Cement |  | University of Minnesota | 03/24/2004 | 58-28 MnROAD, BI7 | PAV | 10 | 48.76 | 7072000 | 8066000 | 10730000 | 2000 | 1073000 | 499700 | 50238.7 | 4.6738 | 8.8 | 8521 | 13565.432 | 54974.4164 | 19026.9199
3399AC004 | 33-I-1999 | 33 | 6630 | 0 | 45.2656 | 1999_08_30 | -93.7158 | Asphalt Cement |  | University of Minnesota | 03/24/2004 | 58-28 MnROAD, BI7 | PAV | 10 | 48.72 | 7063000 | 8045000 | 10710000 | 2000 | 1071000 | 499700 | 50238.7 | 4.6831 | 8.8 | 8524 | 13570.208 | 55043.3542 | 19005.4045
3399AC004 | 33-I-1999 | 33 | 6630 | 0 | 45.2656 | 1999_08_30 | -93.7158 | Asphalt Cement |  | University of Minnesota | 03/24/2004 | 58-28 MnROAD, BI7 | PAV | 10 | 48.77 | 7060000 | 8057000 | 10710000 | 2000 | 1071000 | 499800 | 50242.2 | 4.6802 | 8.8 | 8526 | 13573.392 | 55107.5524 | 18985.5769
3399AC004 | 33-I-1999 | 33 | 6630 | 0 | 45.2656 | 1999_08_30 | -93.7158 | Asphalt Cement |  | University of Minnesota | 03/24/2004 | 58-28 MnROAD, BI7 | PAV | 10 | 48.77 | 7041000 | 8034000 | 10680000 | 2000 | 1068000 | 499600 | 50225.3 | 4.6918 | 8.8 | 8529 | 13578.168 | 55218.1302 | 18949.8672
3399AC004 | 33-I-1999 | 33 | 6630 | 0 | 45.2656 | 1999_08_30 | -93.7158 | Asphalt Cement |  | University of Minnesota | 03/24/2004 | 58-28 MnROAD, BI7 | PAV | 10 | 48.75 | 7045000 | 8034000 | 10690000 | 2000 | 1069000 | 499900 | 50254.1 | 4.6934 | 8.8 | 8531 | 13581.352 | 55215.8494 | 18952.9609
3399AC004 | 33-I-1999 | 33 | 6630 | 0 | 45.2656 | 1999_08_30 | -93.7158 | Asphalt Cement |  | University of Minnesota | 03/24/2004 | 58-28 MnROAD, BI7 | PAV | 10 | 48.79 | 7019000 | 8015000 | 10650000 | 2000 | 1065000 | 499600 | 50225.5 | 4.7042 | 8.8 | 8533 | 13584.536 | 55390.6101 | 18895.4694
3399AC004 | 33-I-1999 | 33 | 6630 | 0 | 45.2656 | 1999_08_30 | -93.7158 | Asphalt Cement |  | University of Minnesota | 03/24/2004 | 58-28 MnROAD, BI7 | PAV | 10 | 48.77 | 7019000 | 8011000 | 10650000 | 2000 | 1065000 | 499900 | 50253.2 | 4.7085 | 8.8 | 8536 | 13589.312 | 55440.1958 | 18880.8751
3399AC004 | 33-I-1999 | 33 | 6630 | 0 | 45.2656 | 1999_08_30 | -93.7158 | Asphalt Cement |  | University of Minnesota | 03/24/2004 | 58-28 MnROAD, BI7 | PAV | 10 | 48.81 | 7000000 | 7998000 | 10630000 | 2000 | 1063000 | 499600 | 50227.7 | 4.7156 | 8.8 | 8538 | 13592.496 | 55511.7866 | 18858.8291
3399AC004 | 33-I-1999 | 33 | 6630 | 0 | 45.2656 | 1999_08_30 | -93.7158 | Asphalt Cement |  | University of Minnesota | 03/24/2004 | 58-28 MnROAD, BI7 | PAV | 10 | 48.8 | 6998000 | 7995000 | 10620000 | 2000 | 1062000 | 499900 | 50253.4 | 4.7199 | 8.8 | 8540 | 13595.68 | 55622.3101 | 18823.6576
3399AC004 | 33-I-1999 | 33 | 6630 | 0 | 45.2656 | 1999_08_30 | -93.7158 | Asphalt Cement |  | University of Minnesota | 03/24/2004 | 58-28 MnROAD, BI7 | PAV | 10 | 48.81 | 6985000 | 7981000 | 10610000 | 2000 | 1061000 | 499700 | 50232.1 | 4.7263 | 8.8 | 8543 | 13600.456 | 55638.6937 | 18820.4158
3399AC004 | 33-I-1999 | 33 | 6630 | 0 | 45.2656 | 1999_08_30 | -93.7158 | Asphalt Cement |  | University of Minnesota | 03/24/2004 | 58-28 MnROAD, BI7 | PAV | 10 | 48.8 | 6985000 | 7978000 | 10600000 | 2000 | 1060000 | 499900 | 50253.9 | 4.7291 | 8.8 | 8545 | 13603.64 | 55727.2578 | 18792.805
3399AC004 | 33-I-1999 | 33 | 6630 | 0 | 45.2656 | 1999_08_30 | -93.7158 | Asphalt Cement |  | University of Minnesota | 03/24/2004 | 58-28 MnROAD, BI7 | PAV | 10 | 48.83 | 6967000 | 7966000 | 10580000 | 2000 | 1058000 | 499700 | 50230.8 | 4.7365 | 8.8 | 8547 | 13606.824 | 55813.5005 | 18766.0637
3399AC004 | 33-I-1999 | 33 | 6630 | 0 | 45.2656 | 1999_08_30 | -93.7158 | Asphalt Cement |  | University of Minnesota | 03/24/2004 | 58-28 MnROAD, BI7 | PAV | 10 | 48.84 | 6961000 | 7961000 | 10570000 | 2000 | 1057000 | 499900 | 50252 | 4.742 | 8.8 | 8550 | 13611.6 | 55919.5659 | 18732.7643
3399AC004 | 33-I-1999 | 33 | 6630 | 0 | 45.2656 | 1999_08_30 | -93.7158 | Asphalt Cement |  | University of Minnesota | 03/24/2004 | 58-28 MnROAD, BI7 | PAV | 10 | 48.84 | 6950000 | 7950000 | 10560000 | 2000 | 1056000 | 499700 | 50231.8 | 4.7471 | 8.8 | 8552 | 13614.784 | 55927.742 | 18732.3205
3399AC004 | 33-I-1999 | 33 | 6630 | 0 | 45.2656 | 1999_08_30 | -93.7158 | Asphalt Cement |  | University of Minnesota | 03/24/2004 | 58-28 MnROAD, BI7 | PAV | 10 | 48.87 | 6938000 | 7945000 | 10550000 | 2000 | 1055000 | 499800 | 50242.5 | 4.7533 | 8.8 | 8554 | 13617.968 | 56028.7888 | 18700.8299
3399AC004 | 33-I-1999 | 33 | 6630 | 0 | 45.2656 | 1999_08_30 | -93.7158 | Asphalt Cement |  | University of Minnesota | 03/24/2004 | 58-28 MnROAD, BI7 | PAV | 10 | 48.85 | 6932000 | 7933000 | 10540000 | 2000 | 1054000 | 499800 | 50241.7 | 4.7588 | 8.8 | 8557 | 13622.744 | 56064.8481 | 18691.094
3399AC004 | 33-I-1999 | 33 | 6630 | 0 | 45.2656 | 1999_08_30 | -93.7158 | Asphalt Cement |  | University of Minnesota | 03/24/2004 | 58-28 MnROAD, BI7 | PAV | 10 | 48.91 | 6915000 | 7930000 | 10520000 | 2000 | 1052000 | 499700 | 50231.9 | 4.7639 | 8.8 | 8559 | 13625.928 | 56200.3132 | 18648.3298
3399AC004 | 33-I-1999 | 33 | 6630 | 0 | 45.2656 | 1999_08_30 | -93.7158 | Asphalt Cement |  | University of Minnesota | 03/24/2004 | 58-28 MnROAD, BI7 | PAV | 10 | 48.86 | 6917000 | 7918000 | 10510000 | 2000 | 1051000 | 499800 | 50244.1 | 4.7687 | 8.8 | 8561 | 13629.112 | 56233.4557 | 18639.6273
3399AC004 | 33-I-1999 | 33 | 6630 | 0 | 45.2656 | 1999_08_30 | -93.7158 | Asphalt Cement |  | University of Minnesota | 03/24/2004 | 58-28 MnROAD, BI7 | PAV | 10 | 43.63 | 12670000 | 12080000 | 17510000 | 2000 | 1751000 | 499700 | 50237.3 | 2.8674 | 8.8 | 5627 | 8958.184 | 30912.2524 | 29587.6813
3399AC004 | 33-I-1999 | 33 | 6630 | 0 | 45.2656 | 1999_08_30 | -93.7158 | Asphalt Cement |  | University of Minnesota | 03/24/2004 | 58-28 MnROAD, BI7 | PAV | 10 | 43.63 | 12690000 | 12090000 | 17520000 | 2000 | 1752000 | 500000 | 50263.9 | 2.8667 | 8.8 | 5630 | 8962.96 | 30931.7153 | 29572.1612
3399AC004 | 33-I-1999 | 33 | 6630 | 0 | 45.2656 | 1999_08_30 | -93.7158 | Asphalt Cement |  | University of Minnesota | 03/24/2004 | 58-28 MnROAD, BI7 | PAV | 10 | 43.66 | 12670000 | 12090000 | 17510000 | 2000 | 1751000 | 499700 | 50236 | 2.8673 | 8.8 | 5632 | 8966.144 | 30929.2269 | 29577.637
3399AC004 | 33-I-1999 | 33 | 6630 | 0 | 45.2656 | 1999_08_30 | -93.7158 | Asphalt Cement |  | University of Minnesota | 03/24/2004 | 58-28 MnROAD, BI7 | PAV | 10 | 43.63 | 12680000 | 12090000 | 17520000 | 2000 | 1752000 | 500000 | 50261.2 | 2.8667 | 8.8 | 5634 | 8969.328 | 30931.7153 | 29578.355
3399AC004 | 33-I-1999 | 33 | 6630 | 0 | 45.2656 | 1999_08_30 | -93.7158 | Asphalt Cement |  | University of Minnesota | 03/24/2004 | 58-28 MnROAD, BI7 | PAV | 10 | 43.66 | 12670000 | 12090000 | 17510000 | 2000 | 1751000 | 499700 | 50235.5 | 2.8676 | 8.8 | 5637 | 8974.104 | 30929.2269 | 29583.8317
3399AC004 | 33-I-1999 | 33 | 6630 | 0 | 45.2656 | 1999_08_30 | -93.7158 | Asphalt Cement |  | University of Minnesota | 03/24/2004 | 58-28 MnROAD, BI7 | PAV | 10 | 43.63 | 12680000 | 12080000 | 17510000 | 2000 | 1751000 | 499900 | 50258 | 2.8683 | 8.8 | 5639 | 8977.288 | 30937.002 | 29579.494
3399AC004 | 33-I-1999 | 33 | 6630 | 0 | 45.2656 | 1999_08_30 | -93.7158 | Asphalt Cement |  | University of Minnesota | 03/24/2004 | 58-28 MnROAD, BI7 | PAV | 10 | 43.68 | 12660000 | 12090000 | 17500000 | 2000 | 1750000 | 499800 | 50245 | 2.8695 | 8.8 | 5641 | 8980.472 | 30970.6108 | 29550.4896
3399AC004 | 33-I-1999 | 33 | 6630 | 0 | 45.2656 | 1999_08_30 | -93.7158 | Asphalt Cement |  | University of Minnesota | 03/24/2004 | 58-28 MnROAD, BI7 | PAV | 10 | 43.63 | 12660000 | 12070000 | 17490000 | 2000 | 1749000 | 499900 | 50253.1 | 2.8715 | 8.8 | 5644 | 8985.248 | 30972.3788 | 29551.8981
3399AC004 | 33-I-1999 | 33 | 6630 | 0 | 45.2656 | 1999_08_30 | -93.7158 | Asphalt Cement |  | University of Minnesota | 03/24/2004 | 58-28 MnROAD, BI7 | PAV | 10 | 43.68 | 12640000 | 12070000 | 17470000 | 2000 | 1747000 | 499800 | 50242.9 | 2.8737 | 8.8 | 5646 | 8988.432 | 31023.7945 | 29506.0134
3399AC004 | 33-I-1999 | 33 | 6630 | 0 | 45.2656 | 1999_08_30 | -93.7158 | Asphalt Cement |  | University of Minnesota | 03/24/2004 | 58-28 MnROAD, BI7 | PAV | 10 | 43.63 | 12650000 | 12060000 | 17480000 | 2000 | 1748000 | 499900 | 50259.2 | 2.8738 | 8.8 | 5649 | 8993.208 | 30990.0975 | 29541.1912
3399AC004 | 33-I-1999 | 33 | 6630 | 0 | 45.2656 | 1999_08_30 | -93.7158 | Asphalt Cement |  | University of Minnesota | 03/24/2004 | 58-28 MnROAD, BI7 | PAV | 10 | 43.69 | 12630000 | 12060000 | 17460000 | 2000 | 1746000 | 499800 | 50241.8 | 2.8755 | 8.8 | 5651 | 8996.392 | 31047.2358 | 29489.915
3399AC004 | 33-I-1999 | 33 | 6630 | 0 | 45.2656 | 1999_08_30 | -93.7158 | Asphalt Cement |  | University of Minnesota | 03/24/2004 | 58-28 MnROAD, BI7 | PAV | 10 | 43.64 | 12650000 | 12060000 | 17480000 | 2000 | 1748000 | 499900 | 50258.3 | 2.874 | 8.8 | 5653 | 8999.576 | 30995.7709 | 29541.9742
3399AC004 | 33-I-1999 | 33 | 6630 | 0 | 45.2656 | 1999_08_30 | -93.7158 | Asphalt Cement |  | University of Minnesota | 03/24/2004 | 58-28 MnROAD, BI7 | PAV | 10 | 43.69 | 12630000 | 12070000 | 17470000 | 2000 | 1747000 | 499900 | 50252.7 | 2.8752 | 8.8 | 5656 | 9004.352 | 31041.8821 | 29501.1825
3399AC004 | 33-I-1999 | 33 | 6630 | 0 | 45.2656 | 1999_08_30 | -93.7158 | Asphalt Cement |  | University of Minnesota | 03/24/2004 | 58-28 MnROAD, BI7 | PAV | 10 | 43.65 | 12640000 | 12060000 | 17470000 | 2000 | 1747000 | 499900 | 50250.7 | 2.8752 | 8.8 | 5658 | 9007.536 | 31019.1888 | 29525.8584
3399AC004 | 33-I-1999 | 33 | 6630 | 0 | 45.2656 | 1999_08_30 | -93.7158 | Asphalt Cement |  | University of Minnesota | 03/24/2004 | 58-28 MnROAD, BI7 | PAV | 10 | 43.69 | 12620000 | 12060000 | 17460000 | 2000 | 1746000 | 499900 | 50255.5 | 2.877 | 8.8 | 5660 | 9010.72 | 31059.6609 | 29490.4757
3399AC004 | 33-I-1999 | 33 | 6630 | 0 | 45.2656 | 1999_08_30 | -93.7158 | Asphalt Cement |  | University of Minnesota | 03/24/2004 | 58-28 MnROAD, BI7 | PAV | 10 | 43.67 | 12630000 | 12050000 | 17460000 | 2000 | 1746000 | 499800 | 50241.1 | 2.8764 | 8.8 | 5663 | 9015.496 | 31035.8891 | 29516.1559
3399AC004 | 33-I-1999 | 33 | 6630 | 0 | 45.2656 | 1999_08_30 | -93.7158 | Asphalt Cement |  | University of Minnesota | 03/24/2004 | 58-28 MnROAD, BI7 | PAV | 10 | 43.68 | 12630000 | 12060000 | 17460000 | 2000 | 1746000 | 499900 | 50258.1 | 2.8767 | 8.8 | 5665 | 9018.68 | 31053.9858 | 29502.047
3399AC004 | 33-I-1999 | 33 | 6630 | 0 | 45.2656 | 1999_08_30 | -93.7158 | Asphalt Cement |  | University of Minnesota | 03/24/2004 | 58-28 MnROAD, BI7 | PAV | 10 | 43.67 | 12630000 | 12050000 | 17460000 | 2000 | 1746000 | 499700 | 50239 | 2.8766 | 8.8 | 5667 | 9021.864 | 31023.4711 | 29534.1585
3399AC004 | 33-I-1999 | 33 | 6630 | 0 | 45.2656 | 1999_08_30 | -93.7158 | Asphalt Cement |  | University of Minnesota | 03/24/2004 | 58-28 MnROAD, BI7 | PAV | 10 | 43.7 | 12620000 | 12060000 | 17460000 | 2000 | 1746000 | 499900 | 50251.7 | 2.8764 | 8.8 | 5670 | 9026.64 | 31065.3351 | 29497.449
3399AC004 | 33-I-1999 | 33 | 6630 | 0 | 45.2656 | 1999_08_30 | -93.7158 | Asphalt Cement |  | University of Minnesota | 03/24/2004 | 58-28 MnROAD, BI7 | PAV | 10 | 43.66 | 12630000 | 12050000 | 17460000 | 2000 | 1746000 | 499800 | 50247.7 | 2.8771 | 8.8 | 5672 | 9029.824 | 31030.2144 | 29533.9284
3399AC004 | 33-I-1999 | 33 | 6630 | 0 | 45.2656 | 1999_08_30 | -93.7158 | Asphalt Cement |  | University of Minnesota | 03/24/2004 | 58-28 MnROAD, BI7 | PAV | 10 | 43.7 | 12620000 | 12060000 | 17450000 | 2000 | 1745000 | 499800 | 50247.5 | 2.8777 | 8.8 | 5675 | 9034.6 | 31070.7031 | 29498.5332
3399AC004 | 33-I-1999 | 33 | 6630 | 0 | 45.2656 | 1999_08_30 | -93.7158 | Asphalt Cement |  | University of Minnesota | 03/24/2004 | 58-28 MnROAD, BI7 | PAV | 10 | 43.67 | 12620000 | 12040000 | 17440000 | 2000 | 1744000 | 499800 | 50246.9 | 2.879 | 8.8 | 5677 | 9037.784 | 31071.4808 | 29500.886
3399AC004 | 33-I-1999 | 33 | 6630 | 0 | 45.2656 | 1999_08_30 | -93.7158 | Asphalt Cement |  | University of Minnesota | 03/24/2004 | 58-28 MnROAD, BI7 | PAV | 10 | 43.72 | 12600000 | 12050000 | 17440000 | 2000 | 1744000 | 499800 | 50244 | 2.8797 | 8.8 | 5679 | 9040.968 | 31099.8729 | 29477.0429
3399AC004 | 33-I-1999 | 33 | 6630 | 0 | 45.2656 | 1999_08_30 | -93.7158 | Asphalt Cement |  | University of Minnesota | 03/24/2004 | 58-28 MnROAD, BI7 | PAV | 10 | 43.67 | 12610000 | 12030000 | 17430000 | 2000 | 1743000 | 499800 | 50248.1 | 2.8818 | 8.8 | 5682 | 9045.744 | 31089.3072 | 29490.1511
3399AC004 | 33-I-1999 | 33 | 6630 | 0 | 45.2656 | 1999_08_30 | -93.7158 | Asphalt Cement |  | University of Minnesota | 03/24/2004 | 58-28 MnROAD, BI7 | PAV | 10 | 43.72 | 12590000 | 12040000 | 17430000 | 2000 | 1743000 | 499800 | 50244.6 | 2.8818 | 8.8 | 5684 | 9048.928 | 31117.7156 | 29466.317
3399AC004 | 33-I-1999 | 33 | 6630 | 0 | 45.2656 | 1999_08_30 | -93.7158 | Asphalt Cement |  | University of Minnesota | 03/24/2004 | 58-28 MnROAD, BI7 | PAV | 10 | 43.68 | 12590000 | 12030000 | 17410000 | 2000 | 1741000 | 499800 | 50243.7 | 2.8838 | 8.8 | 5686 | 9052.112 | 31130.7116 | 29457.1036
3399AC004 | 33-I-1999 | 33 | 6630 | 0 | 45.2656 | 1999_08_30 | -93.7158 | Asphalt Cement |  | University of Minnesota | 03/24/2004 | 58-28 MnROAD, BI7 | PAV | 10 | 43.71 | 12600000 | 12040000 | 17430000 | 2000 | 1743000 | 499800 | 50250 | 2.8823 | 8.8 | 5689 | 9056.888 | 31112.0358 | 29477.8754
3399AC004 | 33-I-1999 | 33 | 6630 | 0 | 45.2656 | 1999_08_30 | -93.7158 | Asphalt Cement |  | University of Minnesota | 03/24/2004 | 58-28 MnROAD, BI7 | PAV | 10 | 43.69 | 12580000 | 12020000 | 17400000 | 2000 | 1740000 | 499700 | 50238.8 | 2.8853 | 8.8 | 5691 | 9060.072 | 31141.8298 | 29452.7607
3399AC004 | 33-I-1999 | 33 | 6630 | 0 | 45.2656 | 1999_08_30 | -93.7158 | Asphalt Cement |  | University of Minnesota | 03/24/2004 | 58-28 MnROAD, BI7 | PAV | 10 | 43.7 | 12600000 | 12040000 | 17420000 | 2000 | 1742000 | 499900 | 50260 | 2.8833 | 8.8 | 5693 | 9063.256 | 31136.6677 | 29460.732
3399AC004 | 33-I-1999 | 33 | 6630 | 0 | 45.2656 | 1999_08_30 | -93.7158 | Asphalt Cement |  | University of Minnesota | 03/24/2004 | 58-28 MnROAD, BI7 | PAV | 10 | 43.69 | 12580000 | 12020000 | 17400000 | 2000 | 1740000 | 499700 | 50238 | 2.8856 | 8.8 | 5696 | 9068.032 | 31141.8298 | 29458.9363
3399AC004 | 33-I-1999 | 33 | 6630 | 0 | 45.2656 | 1999_08_30 | -93.7158 | Asphalt Cement |  | University of Minnesota | 03/24/2004 | 58-28 MnROAD, BI7 | PAV | 10 | 43.71 | 12590000 | 12040000 | 17420000 | 2000 | 1742000 | 499900 | 50252.7 | 2.8835 | 8.8 | 5698 | 9071.216 | 31142.354 | 29461.5287
3399AC004 | 33-I-1999 | 33 | 6630 | 0 | 45.2656 | 1999_08_30 | -93.7158 | Asphalt Cement |  | University of Minnesota | 03/24/2004 | 58-28 MnROAD, BI7 | PAV | 10 | 43.68 | 12580000 | 12020000 | 17400000 | 2000 | 1740000 | 499900 | 50253.5 | 2.8867 | 8.8 | 5700 | 9074.4 | 31161.0685 | 29446.9221
3399AC004 | 33-I-1999 | 33 | 6630 | 0 | 45.2656 | 1999_08_30 | -93.7158 | Asphalt Cement |  | University of Minnesota | 03/24/2004 | 58-28 MnROAD, BI7 | PAV | 10 | 43.71 | 12590000 | 12030000 | 17410000 | 2000 | 1741000 | 499900 | 50254.4 | 2.8847 | 8.8 | 5703 | 9079.176 | 31160.2416 | 29450.7911
3399AC004 | 33-I-1999 | 33 | 6630 | 0 | 45.2656 | 1999_08_30 | -93.7158 | Asphalt Cement |  | University of Minnesota | 03/24/2004 | 58-28 MnROAD, BI7 | PAV | 10 | 43.7 | 12570000 | 12010000 | 17390000 | 2000 | 1739000 | 499800 | 50246.1 | 2.8886 | 8.8 | 5705 | 9082.36 | 31177.9051 | 29437.1923
3399AC004 | 33-I-1999 | 33 | 6630 | 0 | 45.2656 | 1999_08_30 | -93.7158 | Asphalt Cement |  | University of Minnesota | 03/24/2004 | 58-28 MnROAD, BI7 | PAV | 10 | 43.73 | 12580000 | 12030000 | 17410000 | 2000 | 1741000 | 499900 | 50252.1 | 2.8852 | 8.8 | 5707 | 9085.544 | 31171.6178 | 29446.2168
3399AC004 | 33-I-1999 | 33 | 6630 | 0 | 45.2656 | 1999_08_30 | -93.7158 | Asphalt Cement |  | University of Minnesota | 03/24/2004 | 58-28 MnROAD, BI7 | PAV | 10 | 43.73 | 12560000 | 12010000 | 17380000 | 2000 | 1738000 | 499700 | 50235.8 | 2.8888 | 8.8 | 5710 | 9090.32 | 31200.4435 | 29422.0966
3399AC004 | 33-I-1999 | 33 | 6630 | 0 | 45.2656 | 1999_08_30 | -93.7158 | Asphalt Cement |  | University of Minnesota | 03/24/2004 | 58-28 MnROAD, BI7 | PAV | 10 | 43.71 | 12580000 | 12030000 | 17400000 | 2000 | 1740000 | 500000 | 50262.4 | 2.8868 | 8.8 | 5712 | 9093.504 | 31190.6248 | 29434.4451
3399AC004 | 33-I-1999 | 33 | 6630 | 0 | 45.2656 | 1999_08_30 | -93.7158 | Asphalt Cement |  | University of Minnesota | 03/24/2004 | 58-28 MnROAD, BI7 | PAV | 10 | 43.75 | 12550000 | 12020000 | 17380000 | 2000 | 1738000 | 499700 | 50235.6 | 2.8892 | 8.8 | 5715 | 9098.28 | 31211.8265 | 29417.5353
3399AC004 | 33-I-1999 | 33 | 6630 | 0 | 45.2656 | 1999_08_30 | -93.7158 | Asphalt Cement |  | University of Minnesota | 03/24/2004 | 58-28 MnROAD, BI7 | PAV | 10 | 43.71 | 12570000 | 12020000 | 17390000 | 2000 | 1739000 | 500000 | 50263.7 | 2.8886 | 8.8 | 5717 | 9101.464 | 31208.5607 | 29423.6994
3399AC004 | 33-I-1999 | 33 | 6630 | 0 | 45.2656 | 1999_08_30 | -93.7158 | Asphalt Cement |  | University of Minnesota | 03/24/2004 | 58-28 MnROAD, BI7 | PAV | 10 | 43.76 | 12540000 | 12010000 | 17370000 | 2000 | 1737000 | 499700 | 50237.6 | 2.8908 | 8.8 | 5719 | 9104.648 | 31235.4886 | 29401.4168
3399AC004 | 33-I-1999 | 33 | 6630 | 0 | 45.2656 | 1999_08_30 | -93.7158 | Asphalt Cement |  | University of Minnesota | 03/24/2004 | 58-28 MnROAD, BI7 | PAV | 10 | 43.71 | 12570000 | 12010000 | 17390000 | 2000 | 1739000 | 500000 | 50261.6 | 2.8893 | 8.8 | 5722 | 9109.424 | 31208.5607 | 29429.8714
3399AC004 | 33-I-1999 | 33 | 6630 | 0 | 45.2656 | 1999_08_30 | -93.7158 | Asphalt Cement |  | University of Minnesota | 03/24/2004 | 58-28 MnROAD, BI7 | PAV | 10 | 43.77 | 12540000 | 12010000 | 17370000 | 2000 | 1737000 | 499700 | 50236.7 | 2.8914 | 8.8 | 5724 | 9112.608 | 31241.181 | 29402.2258
3399AC004 | 33-I-1999 | 33 | 6630 | 0 | 45.2656 | 1999_08_30 | -93.7158 | Asphalt Cement |  | University of Minnesota | 03/24/2004 | 58-28 MnROAD, BI7 | PAV | 10 | 43.71 | 12560000 | 12010000 | 17380000 | 2000 | 1738000 | 500000 | 50262.8 | 2.8909 | 8.8 | 5726 | 9115.792 | 31226.5173 | 29419.1181
3399AC004 | 33-I-1999 | 33 | 6630 | 0 | 45.2656 | 1999_08_30 | -93.7158 | Asphalt Cement |  | University of Minnesota | 03/24/2004 | 58-28 MnROAD, BI7 | PAV | 10 | 43.75 | 12530000 | 12000000 | 17350000 | 2000 | 1735000 | 499700 | 50237.8 | 2.8942 | 8.8 | 5729 | 9120.568 | 31265.795 | 29385.2424
3399AC004 | 33-I-1999 | 33 | 6630 | 0 | 45.2656 | 1999_08_30 | -93.7158 | Asphalt Cement |  | University of Minnesota | 03/24/2004 | 58-28 MnROAD, BI7 | PAV | 10 | 43.75 | 12550000 | 12020000 | 17380000 | 2000 | 1738000 | 499900 | 50255.4 | 2.8907 | 8.8 | 5731 | 9123.752 | 31236.8159 | 29415.5885
3399AC004 | 33-I-1999 | 33 | 6630 | 0 | 45.2656 | 1999_08_30 | -93.7158 | Asphalt Cement |  | University of Minnesota | 03/24/2004 | 58-28 MnROAD, BI7 | PAV | 10 | 43.74 | 12530000 | 11990000 | 17350000 | 2000 | 1735000 | 499900 | 50252.2 | 2.8953 | 8.8 | 5733 | 9126.936 | 31285.1223 | 29373.2504
3399AC004 | 33-I-1999 | 33 | 6630 | 0 | 45.2656 | 1999_08_30 | -93.7158 | Asphalt Cement |  | University of Minnesota | 03/24/2004 | 58-28 MnROAD, BI7 | PAV | 10 | 43.77 | 12540000 | 12010000 | 17360000 | 2000 | 1736000 | 499800 | 50246.1 | 2.8925 | 8.8 | 5736 | 9131.712 | 31271.6895 | 29388.9504
3399AC004 | 33-I-1999 | 33 | 6630 | 0 | 45.2656 | 1999_08_30 | -93.7158 | Asphalt Cement |  | University of Minnesota | 03/24/2004 | 58-28 MnROAD, BI7 | PAV | 10 | 43.74 | 12530000 | 11990000 | 17340000 | 2000 | 1734000 | 499900 | 50255.8 | 2.8969 | 8.8 | 5738 | 9134.896 | 31303.1645 | 29362.481
3399AC004 | 33-I-1999 | 33 | 6630 | 0 | 45.2656 | 1999_08_30 | -93.7158 | Asphalt Cement |  | University of Minnesota | 03/24/2004 | 58-28 MnROAD, BI7 | PAV | 10 | 43.78 | 12530000 | 12010000 | 17360000 | 2000 | 1736000 | 499800 | 50245.4 | 2.8932 | 8.8 | 5740 | 9138.08 | 31277.3864 | 29389.7633
3399AC004 | 33-I-1999 | 33 | 6630 | 0 | 45.2656 | 1999_08_30 | -93.7158 | Asphalt Cement |  | University of Minnesota | 03/24/2004 | 58-28 MnROAD, BI7 | PAV | 10 | 43.75 | 12520000 | 11990000 | 17330000 | 2000 | 1733000 | 499900 | 50259.9 | 2.898 | 8.8 | 5743 | 9142.856 | 31326.9394 | 29346.3545
3399AC004 | 33-I-1999 | 33 | 6630 | 0 | 45.2656 | 1999_08_30 | -93.7158 | Asphalt Cement |  | University of Minnesota | 03/24/2004 | 58-28 MnROAD, BI7 | PAV | 10 | 43.78 | 12520000 | 12000000 | 17340000 | 2000 | 1734000 | 499700 | 50236 | 2.8955 | 8.8 | 5745 | 9146.04 | 31300.9327 | 29373.8183
3399AC004 | 33-I-1999 | 33 | 6630 | 0 | 45.2656 | 1999_08_30 | -93.7158 | Asphalt Cement |  | University of Minnesota | 03/24/2004 | 58-28 MnROAD, BI7 | PAV | 10 | 43.75 | 12520000 | 11980000 | 17330000 | 2000 | 1733000 | 500000 | 50263.6 | 2.8992 | 8.8 | 5747 | 9149.224 | 31339.474 | 29340.7739
3399AC004 | 33-I-1999 | 33 | 6630 | 0 | 45.2656 | 1999_08_30 | -93.7158 | Asphalt Cement |  | University of Minnesota | 03/24/2004 | 58-28 MnROAD, BI7 | PAV | 10 | 43.79 | 12500000 | 11990000 | 17320000 | 2000 | 1732000 | 499700 | 50236.6 | 2.899 | 8.8 | 5750 | 9154 | 31342.7839 | 29340.7541
3399AC004 | 33-I-1999 | 33 | 6630 | 0 | 45.2656 | 1999_08_30 | -93.7158 | Asphalt Cement |  | University of Minnesota | 03/24/2004 | 58-28 MnROAD, BI7 | PAV | 10 | 43.77 | 12500000 | 11980000 | 17310000 | 2000 | 1731000 | 500000 | 50263.8 | 2.9015 | 8.8 | 5752 | 9157.184 | 31387.1225 | 29302.3831
3399AC004 | 33-I-1999 | 33 | 6630 | 0 | 45.2656 | 1999_08_30 | -93.7158 | Asphalt Cement |  | University of Minnesota | 03/24/2004 | 58-28 MnROAD, BI7 | PAV | 10 | 43.79 | 12500000 | 11980000 | 17310000 | 2000 | 1731000 | 499700 | 50234.9 | 2.8997 | 8.8 | 5755 | 9161.96 | 31360.8906 | 29329.971
3399AC004 | 33-I-1999 | 33 | 6630 | 0 | 45.2656 | 1999_08_30 | -93.7158 | Asphalt Cement |  | University of Minnesota | 03/24/2004 | 58-28 MnROAD, BI7 | PAV | 10 | 43.77 | 12500000 | 11970000 | 17310000 | 2000 | 1731000 | 500000 | 50263 | 2.9023 | 8.8 | 5757 | 9165.144 | 31387.1225 | 29308.5355
3399AC004 | 33-I-1999 | 33 | 6630 | 0 | 45.2656 | 1999_08_30 | -93.7158 | Asphalt Cement |  | University of Minnesota | 03/24/2004 | 58-28 MnROAD, BI7 | PAV | 10 | 43.81 | 12500000 | 11990000 | 17320000 | 2000 | 1732000 | 499700 | 50237.5 | 2.8998 | 8.8 | 5759 | 9168.328 | 31354.1948 | 29342.3937
3399AC004 | 33-I-1999 | 33 | 6630 | 0 | 45.2656 | 1999_08_30 | -93.7158 | Asphalt Cement |  | University of Minnesota | 03/24/2004 | 58-28 MnROAD, BI7 | PAV | 10 | 43.78 | 12500000 | 11980000 | 17310000 | 2000 | 1731000 | 499900 | 50259.2 | 2.9018 | 8.8 | 5762 | 9173.104 | 31380.2847 | 29321.076
3399AC004 | 33-I-1999 | 33 | 6630 | 0 | 45.2656 | 1999_08_30 | -93.7158 | Asphalt Cement |  | University of Minnesota | 03/24/2004 | 58-28 MnROAD, BI7 | PAV | 10 | 43.81 | 12500000 | 11990000 | 17320000 | 2000 | 1732000 | 499700 | 50237.9 | 2.8991 | 8.8 | 5764 | 9176.288 | 31354.1948 | 29348.5533
3399AC004 | 33-I-1999 | 33 | 6630 | 0 | 45.2656 | 1999_08_30 | -93.7158 | Asphalt Cement |  | University of Minnesota | 03/24/2004 | 58-28 MnROAD, BI7 | PAV | 10 | 48.29 | 7509000 | 8426000 | 11290000 | 2000 | 1129000 | 499600 | 50226.5 | 4.4418 | 8.8 | 8401 | 13374.392 | 51849.3647 | 20050.1538
3399AC004 | 33-I-1999 | 33 | 6630 | 0 | 45.2656 | 1999_08_30 | -93.7158 | Asphalt Cement |  | University of Minnesota | 03/24/2004 | 58-28 MnROAD, BI7 | PAV | 10 | 48.26 | 7506000 | 8414000 | 11280000 | 2000 | 1128000 | 499900 | 50254.5 | 4.4481 | 8.8 | 8403 | 13377.576 | 51933.4191 | 20020.09
3399AC004 | 33-I-1999 | 33 | 6630 | 0 | 45.2656 | 1999_08_30 | -93.7158 | Asphalt Cement |  | University of Minnesota | 03/24/2004 | 58-28 MnROAD, BI7 | PAV | 10 | 48.32 | 7488000 | 8410000 | 11260000 | 2000 | 1126000 | 499600 | 50226.9 | 4.4519 | 8.8 | 8406 | 13382.352 | 52011.761 | 19992.3199
3399AC004 | 33-I-1999 | 33 | 6630 | 0 | 45.2656 | 1999_08_30 | -93.7158 | Asphalt Cement |  | University of Minnesota | 03/24/2004 | 58-28 MnROAD, BI7 | PAV | 10 | 48.28 | 7489000 | 8399000 | 11250000 | 2000 | 1125000 | 499900 | 50252.5 | 4.4572 | 8.8 | 8408 | 13385.536 | 52088.1225 | 19965.3944
3399AC004 | 33-I-1999 | 33 | 6630 | 0 | 45.2656 | 1999_08_30 | -93.7158 | Asphalt Cement |  | University of Minnesota | 03/24/2004 | 58-28 MnROAD, BI7 | PAV | 10 | 48.34 | 7477000 | 8403000 | 11250000 | 2000 | 1125000 | 499700 | 50230.4 | 4.4571 | 8.8 | 8410 | 13388.72 | 52095.0179 | 19965.1346
3399AC004 | 33-I-1999 | 33 | 6630 | 0 | 45.2656 | 1999_08_30 | -93.7158 | Asphalt Cement |  | University of Minnesota | 03/24/2004 | 58-28 MnROAD, BI7 | PAV | 10 | 40.52 | 16860000 | 14410000 | 22180000 | 2000 | 2218000 | 499900 | 50256.9 | 2.2665 | 8.8 | 2246 | 3575.632 | 22997.2791 | 34334.9956
3399AC004 | 33-I-1999 | 33 | 6630 | 0 | 45.2656 | 1999_08_30 | -93.7158 | Asphalt Cement |  | University of Minnesota | 03/24/2004 | 58-28 MnROAD, BI7 | PAV | 10 | 40.55 | 16840000 | 14410000 | 22160000 | 2000 | 2216000 | 499800 | 50245.5 | 2.2682 | 8.8 | 2248 | 3578.816 | 23022.9192 | 34300.1935
3399AC004 | 33-I-1999 | 33 | 6630 | 0 | 45.2656 | 1999_08_30 | -93.7158 | Asphalt Cement |  | University of Minnesota | 03/24/2004 | 58-28 MnROAD, BI7 | PAV | 10 | 40.52 | 16860000 | 14410000 | 22180000 | 2000 | 2218000 | 500000 | 50266.1 | 2.2675 | 8.8 | 2251 | 3583.592 | 23006.4807 | 34328.1404
3399AC004 | 33-I-1999 | 33 | 6630 | 0 | 45.2656 | 1999_08_30 | -93.7158 | Asphalt Cement |  | University of Minnesota | 03/24/2004 | 58-28 MnROAD, BI7 | PAV | 10 | 40.56 | 16830000 | 14410000 | 22160000 | 2000 | 2216000 | 499800 | 50242.2 | 2.2685 | 8.8 | 2253 | 3586.776 | 23027.6153 | 34300.0702
3399AC004 | 33-I-1999 | 33 | 6630 | 0 | 45.2656 | 1999_08_30 | -93.7158 | Asphalt Cement |  | University of Minnesota | 03/24/2004 | 58-28 MnROAD, BI7 | PAV | 10 | 40.51 | 16860000 | 14410000 | 22180000 | 2000 | 2218000 | 500000 | 50261 | 2.2672 | 8.8 | 2255 | 3589.96 | 23001.7823 | 34342.0318
3399AC004 | 33-I-1999 | 33 | 6630 | 0 | 45.2656 | 1999_08_30 | -93.7158 | Asphalt Cement |  | University of Minnesota | 03/24/2004 | 58-28 MnROAD, BI7 | PAV | 10 | 40.56 | 16840000 | 14410000 | 22160000 | 2000 | 2216000 | 499700 | 50239.7 | 2.2682 | 8.8 | 2258 | 3594.736 | 23018.4015 | 34320.6744
3399AC004 | 33-I-1999 | 33 | 6630 | 0 | 45.2656 | 1999_08_30 | -93.7158 | Asphalt Cement |  | University of Minnesota | 03/24/2004 | 58-28 MnROAD, BI7 | PAV | 10 | 40.51 | 16870000 | 14410000 | 22190000 | 2000 | 2219000 | 499900 | 50259.8 | 2.2665 | 8.8 | 2260 | 3597.92 | 22982.2208 | 34378.1473
3399AC004 | 33-I-1999 | 33 | 6630 | 0 | 45.2656 | 1999_08_30 | -93.7158 | Asphalt Cement |  | University of Minnesota | 03/24/2004 | 58-28 MnROAD, BI7 | PAV | 10 | 40.56 | 16830000 | 14410000 | 22150000 | 2000 | 2215000 | 499700 | 50238.5 | 2.2688 | 8.8 | 2263 | 3602.696 | 23028.7935 | 34312.0588
3399AC004 | 33-I-1999 | 33 | 6630 | 0 | 45.2656 | 1999_08_30 | -93.7158 | Asphalt Cement |  | University of Minnesota | 03/24/2004 | 58-28 MnROAD, BI7 | PAV | 10 | 40.51 | 16860000 | 14410000 | 22180000 | 2000 | 2218000 | 500000 | 50266.7 | 2.2675 | 8.8 | 2265 | 3605.88 | 23001.7823 | 34355.7928
3399AC004 | 33-I-1999 | 33 | 6630 | 0 | 45.2656 | 1999_08_30 | -93.7158 | Asphalt Cement |  | University of Minnesota | 03/24/2004 | 58-28 MnROAD, BI7 | PAV | 10 | 40.57 | 16830000 | 14400000 | 22150000 | 2000 | 2215000 | 499700 | 50238.3 | 2.2691 | 8.8 | 2267 | 3609.064 | 23033.4892 | 34311.9369
3399AC004 | 33-I-1999 | 33 | 6630 | 0 | 45.2656 | 1999_08_30 | -93.7158 | Asphalt Cement |  | University of Minnesota | 03/24/2004 | 58-28 MnROAD, BI7 | PAV | 10 | 40.52 | 16850000 | 14400000 | 22160000 | 2000 | 2216000 | 500000 | 50265.8 | 2.2691 | 8.8 | 2270 | 3613.84 | 23027.2447 | 34324.6804
3399AC004 | 33-I-1999 | 33 | 6630 | 0 | 45.2656 | 1999_08_30 | -93.7158 | Asphalt Cement |  | University of Minnesota | 03/24/2004 | 58-28 MnROAD, BI7 | PAV | 10 | 40.58 | 16820000 | 14410000 | 22150000 | 2000 | 2215000 | 499900 | 50251.6 | 2.27 | 8.8 | 2272 | 3617.024 | 23056.6295 | 34284.3703
3399AC004 | 33-I-1999 | 33 | 6630 | 0 | 45.2656 | 1999_08_30 | -93.7158 | Asphalt Cement |  | University of Minnesota | 03/24/2004 | 58-28 MnROAD, BI7 | PAV | 10 | 40.52 | 16830000 | 14390000 | 22140000 | 2000 | 2214000 | 499900 | 50256.5 | 2.2709 | 8.8 | 2274 | 3620.208 | 23038.8279 | 34314.2988
3399AC004 | 33-I-1999 | 33 | 6630 | 0 | 45.2656 | 1999_08_30 | -93.7158 | Asphalt Cement |  | University of Minnesota | 03/24/2004 | 58-28 MnROAD, BI7 | PAV | 10 | 40.57 | 16820000 | 14400000 | 22150000 | 2000 | 2215000 | 499900 | 50252.1 | 2.27 | 8.8 | 2277 | 3624.984 | 23051.9307 | 34298.2308
3399AC004 | 33-I-1999 | 33 | 6630 | 0 | 45.2656 | 1999_08_30 | -93.7158 | Asphalt Cement |  | University of Minnesota | 03/24/2004 | 58-28 MnROAD, BI7 | PAV | 10 | 40.54 | 16810000 | 14380000 | 22130000 | 2000 | 2213000 | 499800 | 50246.2 | 2.272 | 8.8 | 2279 | 3628.168 | 23049.4264 | 34305.3939
3399AC004 | 33-I-1999 | 33 | 6630 | 0 | 45.2656 | 1999_08_30 | -93.7158 | Asphalt Cement |  | University of Minnesota | 03/24/2004 | 58-28 MnROAD, BI7 | PAV | 10 | 40.57 | 16830000 | 14410000 | 22150000 | 2000 | 2215000 | 499900 | 50258.8 | 2.2698 | 8.8 | 2282 | 3632.944 | 23051.9307 | 34305.1044
3399AC004 | 33-I-1999 | 33 | 6630 | 0 | 45.2656 | 1999_08_30 | -93.7158 | Asphalt Cement |  | University of Minnesota | 03/24/2004 | 58-28 MnROAD, BI7 | PAV | 10 | 40.57 | 16810000 | 14390000 | 22120000 | 2000 | 2212000 | 499700 | 50239.1 | 2.2719 | 8.8 | 2284 | 3636.128 | 23064.7281 | 34289.5057
3399AC004 | 33-I-1999 | 33 | 6630 | 0 | 45.2656 | 1999_08_30 | -93.7158 | Asphalt Cement |  | University of Minnesota | 03/24/2004 | 58-28 MnROAD, BI7 | PAV | 10 | 40.55 | 16830000 | 14400000 | 22150000 | 2000 | 2215000 | 500000 | 50263.8 | 2.2698 | 8.8 | 2286 | 3639.312 | 23051.751 | 34312.2472
3399AC004 | 33-I-1999 | 33 | 6630 | 0 | 45.2656 | 1999_08_30 | -93.7158 | Asphalt Cement |  | University of Minnesota | 03/24/2004 | 58-28 MnROAD, BI7 | PAV | 10 | 40.56 | 16800000 | 14380000 | 22120000 | 2000 | 2212000 | 499800 | 50243.2 | 2.2728 | 8.8 | 2289 | 3644.088 | 23069.2565 | 34289.6458
3399AC004 | 33-I-1999 | 33 | 6630 | 0 | 45.2656 | 1999_08_30 | -93.7158 | Asphalt Cement |  | University of Minnesota | 03/24/2004 | 58-28 MnROAD, BI7 | PAV | 10 | 40.57 | 16830000 | 14410000 | 22150000 | 2000 | 2215000 | 499900 | 50255.4 | 2.2695 | 8.8 | 2291 | 3647.272 | 23051.9307 | 34318.856
3399AC004 | 33-I-1999 | 33 | 6630 | 0 | 45.2656 | 1999_08_30 | -93.7158 | Asphalt Cement |  | University of Minnesota | 03/24/2004 | 58-28 MnROAD, BI7 | PAV | 10 | 40.55 | 16810000 | 14380000 | 22120000 | 2000 | 2212000 | 500000 | 50262.1 | 2.2735 | 8.8 | 2293 | 3650.456 | 23083.0147 | 34276.0771
3399AC004 | 33-I-1999 | 33 | 6630 | 0 | 45.2656 | 1999_08_30 | -93.7158 | Asphalt Cement |  | University of Minnesota | 03/24/2004 | 58-28 MnROAD, BI7 | PAV | 10 | 40.58 | 16820000 | 14410000 | 22150000 | 2000 | 2215000 | 499800 | 50242.5 | 2.2696 | 8.8 | 2296 | 3655.232 | 23047.4059 | 34332.4731
3399AC004 | 33-I-1999 | 33 | 6630 | 0 | 45.2656 | 1999_08_30 | -93.7158 | Asphalt Cement |  | University of Minnesota | 03/24/2004 | 58-28 MnROAD, BI7 | PAV | 10 | 40.55 | 16810000 | 14380000 | 22120000 | 2000 | 2212000 | 500000 | 50264.9 | 2.273 | 8.8 | 2298 | 3658.416 | 23083.0147 | 34282.9466
3399AC004 | 33-I-1999 | 33 | 6630 | 0 | 45.2656 | 1999_08_30 | -93.7158 | Asphalt Cement |  | University of Minnesota | 03/24/2004 | 58-28 MnROAD, BI7 | PAV | 10 | 40.59 | 16810000 | 14400000 | 22140000 | 2000 | 2214000 | 499800 | 50242.5 | 2.2705 | 8.8 | 2300 | 3661.6 | 23062.514 | 34316.8588
3399AC004 | 33-I-1999 | 33 | 6630 | 0 | 45.2656 | 1999_08_30 | -93.7158 | Asphalt Cement |  | University of Minnesota | 03/24/2004 | 58-28 MnROAD, BI7 | PAV | 10 | 40.56 | 16790000 | 14370000 | 22100000 | 2000 | 2210000 | 500000 | 50263.8 | 2.2749 | 8.8 | 2303 | 3666.376 | 23108.6169 | 34251.8288
3399AC004 | 33-I-1999 | 33 | 6630 | 0 | 45.2656 | 1999_08_30 | -93.7158 | Asphalt Cement |  | University of Minnesota | 03/24/2004 | 58-28 MnROAD, BI7 | PAV | 10 | 43.55 | 12800000 | 12170000 | 17660000 | 2000 | 1766000 | 499700 | 50238.3 | 2.8428 | 8.8 | 5536 | 8813.312 | 30604.7688 | 29763.2227
3399AC004 | 33-I-1999 | 33 | 6630 | 0 | 45.2656 | 1999_08_30 | -93.7158 | Asphalt Cement |  | University of Minnesota | 03/24/2004 | 58-28 MnROAD, BI7 | PAV | 10 | 43.52 | 12800000 | 12160000 | 17650000 | 2000 | 1765000 | 500000 | 50262.8 | 2.8458 | 8.8 | 5538 | 8816.496 | 30641.9973 | 29730.171
3399AC004 | 33-I-1999 | 33 | 6630 | 0 | 45.2656 | 1999_08_30 | -93.7158 | Asphalt Cement |  | University of Minnesota | 03/24/2004 | 58-28 MnROAD, BI7 | PAV | 10 | 43.56 | 12790000 | 12170000 | 17650000 | 2000 | 1765000 | 499800 | 50246.1 | 2.8448 | 8.8 | 5540 | 8819.68 | 30639.99 | 29735.2276
3399AC004 | 33-I-1999 | 33 | 6630 | 0 | 45.2656 | 1999_08_30 | -93.7158 | Asphalt Cement |  | University of Minnesota | 03/24/2004 | 58-28 MnROAD, BI7 | PAV | 10 | 43.53 | 12790000 | 12140000 | 17630000 | 2000 | 1763000 | 500000 | 50260.8 | 2.8489 | 8.8 | 5543 | 8824.456 | 30682.3961 | 29697.2373
3399AC004 | 33-I-1999 | 33 | 6630 | 0 | 45.2656 | 1999_08_30 | -93.7158 | Asphalt Cement |  | University of Minnesota | 03/24/2004 | 58-28 MnROAD, BI7 | PAV | 10 | 43.57 | 12770000 | 12150000 | 17630000 | 2000 | 1763000 | 499800 | 50243 | 2.8485 | 8.8 | 5545 | 8827.64 | 30680.3783 | 29702.2969
3399AC004 | 33-I-1999 | 33 | 6630 | 0 | 45.2656 | 1999_08_30 | -93.7158 | Asphalt Cement |  | University of Minnesota | 03/24/2004 | 58-28 MnROAD, BI7 | PAV | 10 | 43.54 | 12770000 | 12140000 | 17620000 | 2000 | 1762000 | 500000 | 50263.1 | 2.8519 | 8.8 | 5547 | 8830.824 | 30705.4494 | 29681.1505
3399AC004 | 33-I-1999 | 33 | 6630 | 0 | 45.2656 | 1999_08_30 | -93.7158 | Asphalt Cement |  | University of Minnesota | 03/24/2004 | 58-28 MnROAD, BI7 | PAV | 10 | 43.58 | 12760000 | 12140000 | 17610000 | 2000 | 1761000 | 499700 | 50237 | 2.8516 | 8.8 | 5550 | 8835.6 | 30708.5654 | 29681.2435
3399AC004 | 33-I-1999 | 33 | 6630 | 0 | 45.2656 | 1999_08_30 | -93.7158 | Asphalt Cement |  | University of Minnesota | 03/24/2004 | 58-28 MnROAD, BI7 | PAV | 10 | 43.54 | 12760000 | 12130000 | 17610000 | 2000 | 1761000 | 500000 | 50263.4 | 2.8532 | 8.8 | 5552 | 8838.784 | 30722.8858 | 29670.5135
3399AC004 | 33-I-1999 | 33 | 6630 | 0 | 45.2656 | 1999_08_30 | -93.7158 | Asphalt Cement |  | University of Minnesota | 03/24/2004 | 58-28 MnROAD, BI7 | PAV | 10 | 43.58 | 12750000 | 12140000 | 17610000 | 2000 | 1761000 | 499700 | 50237.3 | 2.8521 | 8.8 | 5554 | 8841.968 | 30708.5654 | 29687.4549
3399AC004 | 33-I-1999 | 33 | 6630 | 0 | 45.2656 | 1999_08_30 | -93.7158 | Asphalt Cement |  | University of Minnesota | 03/24/2004 | 58-28 MnROAD, BI7 | PAV | 10 | 43.54 | 12760000 | 12130000 | 17610000 | 2000 | 1761000 | 500000 | 50262.1 | 2.853 | 8.8 | 5557 | 8846.744 | 30722.8858 | 29676.7223
3399AC004 | 33-I-1999 | 33 | 6630 | 0 | 45.2656 | 1999_08_30 | -93.7158 | Asphalt Cement |  | University of Minnesota | 03/24/2004 | 58-28 MnROAD, BI7 | PAV | 10 | 43.59 | 12750000 | 12140000 | 17610000 | 2000 | 1761000 | 499700 | 50238.5 | 2.8516 | 8.8 | 5559 | 8849.928 | 30714.197 | 29688.2228
3399AC004 | 33-I-1999 | 33 | 6630 | 0 | 45.2656 | 1999_08_30 | -93.7158 | Asphalt Cement |  | University of Minnesota | 03/24/2004 | 58-28 MnROAD, BI7 | PAV | 10 | 43.55 | 12770000 | 12140000 | 17620000 | 2000 | 1762000 | 499900 | 50258.9 | 2.8514 | 8.8 | 5562 | 8854.704 | 30698.8052 | 29706.2151
3399AC004 | 33-I-1999 | 33 | 6630 | 0 | 45.2656 | 1999_08_30 | -93.7158 | Asphalt Cement |  | University of Minnesota | 03/24/2004 | 58-28 MnROAD, BI7 | PAV | 10 | 43.59 | 12750000 | 12140000 | 17610000 | 2000 | 1761000 | 499800 | 50244.1 | 2.8517 | 8.8 | 5564 | 8857.888 | 30726.4913 | 29682.5532
3399AC004 | 33-I-1999 | 33 | 6630 | 0 | 45.2656 | 1999_08_30 | -93.7158 | Asphalt Cement |  | University of Minnesota | 03/24/2004 | 58-28 MnROAD, BI7 | PAV | 10 | 43.56 | 12760000 | 12140000 | 17610000 | 2000 | 1761000 | 499800 | 50249.6 | 2.8521 | 8.8 | 5566 | 8861.072 | 30709.5868 | 29701.9989
3399AC004 | 33-I-1999 | 33 | 6630 | 0 | 45.2656 | 1999_08_30 | -93.7158 | Asphalt Cement |  | University of Minnesota | 03/24/2004 | 58-28 MnROAD, BI7 | PAV | 10 | 43.6 | 12750000 | 12140000 | 17600000 | 2000 | 1760000 | 499800 | 50246 | 2.8532 | 8.8 | 5569 | 8865.848 | 30749.5857 | 29666.4664
3399AC004 | 33-I-1999 | 33 | 6630 | 0 | 45.2656 | 1999_08_30 | -93.7158 | Asphalt Cement |  | University of Minnesota | 03/24/2004 | 58-28 MnROAD, BI7 | PAV | 10 | 43.55 | 12760000 | 12130000 | 17600000 | 2000 | 1760000 | 499900 | 50258.5 | 2.8541 | 8.8 | 5571 | 8869.032 | 30733.6902 | 29684.9155
3399AC004 | 33-I-1999 | 33 | 6630 | 0 | 45.2656 | 1999_08_30 | -93.7158 | Asphalt Cement |  | University of Minnesota | 03/24/2004 | 58-28 MnROAD, BI7 | PAV | 10 | 43.6 | 12740000 | 12130000 | 17590000 | 2000 | 1759000 | 499700 | 50235.4 | 2.8552 | 8.8 | 5573 | 8872.216 | 30754.7565 | 29667.6855
3399AC004 | 33-I-1999 | 33 | 6630 | 0 | 45.2656 | 1999_08_30 | -93.7158 | Asphalt Cement |  | University of Minnesota | 03/24/2004 | 58-28 MnROAD, BI7 | PAV | 10 | 43.56 | 12750000 | 12130000 | 17600000 | 2000 | 1760000 | 500000 | 50263.7 | 2.8544 | 8.8 | 5576 | 8876.992 | 30751.6318 | 29673.805
3399AC004 | 33-I-1999 | 33 | 6630 | 0 | 45.2656 | 1999_08_30 | -93.7158 | Asphalt Cement |  | University of Minnesota | 03/24/2004 | 58-28 MnROAD, BI7 | PAV | 10 | 43.59 | 12740000 | 12120000 | 17580000 | 2000 | 1758000 | 499700 | 50236.8 | 2.8557 | 8.8 | 5578 | 8880.176 | 30766.6103 | 29662.4616
3399AC004 | 33-I-1999 | 33 | 6630 | 0 | 45.2656 | 1999_08_30 | -93.7158 | Asphalt Cement |  | University of Minnesota | 03/24/2004 | 58-28 MnROAD, BI7 | PAV | 10 | 43.57 | 12750000 | 12130000 | 17600000 | 2000 | 1760000 | 500000 | 50262.4 | 2.8538 | 8.8 | 5580 | 8883.36 | 30757.2753 | 29674.5691
3399AC004 | 33-I-1999 | 33 | 6630 | 0 | 45.2656 | 1999_08_30 | -93.7158 | Asphalt Cement |  | University of Minnesota | 03/24/2004 | 58-28 MnROAD, BI7 | PAV | 10 | 43.59 | 12730000 | 12120000 | 17580000 | 2000 | 1758000 | 499700 | 50240.1 | 2.8563 | 8.8 | 5583 | 8888.136 | 30766.6103 | 29668.6691
3399AC004 | 33-I-1999 | 33 | 6630 | 0 | 45.2656 | 1999_08_30 | -93.7158 | Asphalt Cement |  | University of Minnesota | 03/24/2004 | 58-28 MnROAD, BI7 | PAV | 10 | 43.58 | 12750000 | 12130000 | 17600000 | 2000 | 1760000 | 499900 | 50260.2 | 2.8541 | 8.8 | 5585 | 8891.32 | 30750.6139 | 29687.2083
3399AC004 | 33-I-1999 | 33 | 6630 | 0 | 45.2656 | 1999_08_30 | -93.7158 | Asphalt Cement |  | University of Minnesota | 03/24/2004 | 58-28 MnROAD, BI7 | PAV | 10 | 43.59 | 12730000 | 12110000 | 17570000 | 2000 | 1757000 | 499800 | 50242.9 | 2.8581 | 8.8 | 5587 | 8894.504 | 30796.4435 | 29646.1315
3399AC004 | 33-I-1999 | 33 | 6630 | 0 | 45.2656 | 1999_08_30 | -93.7158 | Asphalt Cement |  | University of Minnesota | 03/24/2004 | 58-28 MnROAD, BI7 | PAV | 10 | 43.6 | 12740000 | 12130000 | 17590000 | 2000 | 1759000 | 499900 | 50255.7 | 2.8552 | 8.8 | 5590 | 8899.28 | 30779.38 | 29665.6706
3399AC004 | 33-I-1999 | 33 | 6630 | 0 | 45.2656 | 1999_08_30 | -93.7158 | Asphalt Cement |  | University of Minnesota | 03/24/2004 | 58-28 MnROAD, BI7 | PAV | 10 | 43.59 | 12720000 | 12110000 | 17560000 | 2000 | 1756000 | 499800 | 50247.3 | 2.8602 | 8.8 | 5592 | 8902.464 | 30813.9813 | 29635.4602
3399AC004 | 33-I-1999 | 33 | 6630 | 0 | 45.2656 | 1999_08_30 | -93.7158 | Asphalt Cement |  | University of Minnesota | 03/24/2004 | 58-28 MnROAD, BI7 | PAV | 10 | 43.62 | 12720000 | 12120000 | 17570000 | 2000 | 1757000 | 499800 | 50240.9 | 2.8585 | 8.8 | 5594 | 8905.648 | 30813.3781 | 29639.1418
3399AC004 | 33-I-1999 | 33 | 6630 | 0 | 45.2656 | 1999_08_30 | -93.7158 | Asphalt Cement |  | University of Minnesota | 03/24/2004 | 58-28 MnROAD, BI7 | PAV | 10 | 43.6 | 12700000 | 12090000 | 17540000 | 2000 | 1754000 | 499800 | 50247.2 | 2.8639 | 8.8 | 5597 | 8910.424 | 30854.7725 | 29602.4774
3399AC004 | 33-I-1999 | 33 | 6630 | 0 | 45.2656 | 1999_08_30 | -93.7158 | Asphalt Cement |  | University of Minnesota | 03/24/2004 | 58-28 MnROAD, BI7 | PAV | 10 | 43.63 | 12700000 | 12110000 | 17550000 | 2000 | 1755000 | 499700 | 50239.8 | 2.8612 | 8.8 | 5599 | 8913.608 | 30841.7971 | 29618.0312
3399AC004 | 33-I-1999 | 33 | 6630 | 0 | 45.2656 | 1999_08_30 | -93.7158 | Asphalt Cement |  | University of Minnesota | 03/24/2004 | 58-28 MnROAD, BI7 | PAV | 10 | 43.6 | 12690000 | 12090000 | 17530000 | 2000 | 1753000 | 499900 | 50254.2 | 2.866 | 8.8 | 5601 | 8916.792 | 30884.7287 | 29579.958
3399AC004 | 33-I-1999 | 33 | 6630 | 0 | 45.2656 | 1999_08_30 | -93.7158 | Asphalt Cement |  | University of Minnesota | 03/24/2004 | 58-28 MnROAD, BI7 | PAV | 10 | 43.64 | 12690000 | 12100000 | 17540000 | 2000 | 1754000 | 499700 | 50238.8 | 2.8633 | 8.8 | 5604 | 8921.568 | 30865.0302 | 29601.935
3399AC004 | 33-I-1999 | 33 | 6630 | 0 | 45.2656 | 1999_08_30 | -93.7158 | Asphalt Cement |  | University of Minnesota | 03/24/2004 | 58-28 MnROAD, BI7 | PAV | 10 | 43.6 | 12690000 | 12080000 | 17520000 | 2000 | 1752000 | 499900 | 50258.4 | 2.8668 | 8.8 | 5606 | 8924.752 | 30902.357 | 29569.276
3399AC004 | 33-I-1999 | 33 | 6630 | 0 | 45.2656 | 1999_08_30 | -93.7158 | Asphalt Cement |  | University of Minnesota | 03/24/2004 | 58-28 MnROAD, BI7 | PAV | 10 | 43.64 | 12690000 | 12100000 | 17530000 | 2000 | 1753000 | 499700 | 50235.5 | 2.8637 | 8.8 | 5608 | 8927.936 | 30882.6372 | 29591.2548
3399AC004 | 33-I-1999 | 33 | 6630 | 0 | 45.2656 | 1999_08_30 | -93.7158 | Asphalt Cement |  | University of Minnesota | 03/24/2004 | 58-28 MnROAD, BI7 | PAV | 10 | 43.62 | 12690000 | 12090000 | 17530000 | 2000 | 1753000 | 500000 | 50262.2 | 2.8663 | 8.8 | 5611 | 8932.712 | 30908.4099 | 29569.6775
3399AC004 | 33-I-1999 | 33 | 6630 | 0 | 45.2656 | 1999_08_30 | -93.7158 | Asphalt Cement |  | University of Minnesota | 03/24/2004 | 58-28 MnROAD, BI7 | PAV | 10 | 43.63 | 12690000 | 12090000 | 17530000 | 2000 | 1753000 | 499700 | 50236 | 2.8647 | 8.8 | 5613 | 8935.896 | 30876.9846 | 29602.8709
3399AC004 | 33-I-1999 | 33 | 6630 | 0 | 45.2656 | 1999_08_30 | -93.7158 | Asphalt Cement |  | University of Minnesota | 03/24/2004 | 58-28 MnROAD, BI7 | PAV | 10 | 43.62 | 12690000 | 12090000 | 17530000 | 2000 | 1753000 | 500000 | 50262.6 | 2.8661 | 8.8 | 5616 | 8940.672 | 30908.4099 | 29575.8704
3399AC004 | 33-I-1999 | 33 | 6630 | 0 | 45.2656 | 1999_08_30 | -93.7158 | Asphalt Cement |  | University of Minnesota | 03/24/2004 | 58-28 MnROAD, BI7 | PAV | 10 | 43.64 | 12680000 | 12090000 | 17520000 | 2000 | 1752000 | 499700 | 50235.1 | 2.8654 | 8.8 | 5618 | 8943.856 | 30900.2643 | 29586.7643
3399AC004 | 33-I-1999 | 33 | 6630 | 0 | 45.2656 | 1999_08_30 | -93.7158 | Asphalt Cement |  | University of Minnesota | 03/24/2004 | 58-28 MnROAD, BI7 | PAV | 10 | 43.62 | 12690000 | 12090000 | 17520000 | 2000 | 1752000 | 500000 | 50264 | 2.8668 | 8.8 | 5620 | 8947.04 | 30926.0517 | 29565.1903
3399AC004 | 33-I-1999 | 33 | 6630 | 0 | 45.2656 | 1999_08_30 | -93.7158 | Asphalt Cement |  | University of Minnesota | 03/24/2004 | 58-28 MnROAD, BI7 | PAV | 10 | 43.64 | 12680000 | 12090000 | 17510000 | 2000 | 1751000 | 499700 | 50235.8 | 2.8669 | 8.8 | 5623 | 8951.816 | 30917.9115 | 29576.071
3399AC004 | 33-I-1999 | 33 | 6630 | 0 | 45.2656 | 1999_08_30 | -93.7158 | Asphalt Cement |  | University of Minnesota | 03/24/2004 | 58-28 MnROAD, BI7 | PAV | 10 | 43.62 | 12680000 | 12080000 | 17520000 | 2000 | 1752000 | 500000 | 50263.7 | 2.8682 | 8.8 | 5625 | 8955 | 30926.0517 | 29571.3832
3399AC004 | 33-I-1999 | 33 | 6630 | 0 | 45.2656 | 1999_08_30 | -93.7158 | Asphalt Cement |  | University of Minnesota | 03/24/2004 | 58-28 MnROAD, BI7 | PAV | 10 | 40.41 | 17050000 | 14520000 | 22390000 | 2000 | 2239000 | 499900 | 50257.2 | 2.2453 | 8.8 | 2096 | 3336.832 | 22730.3675 | 34516.458
3399AC004 | 33-I-1999 | 33 | 6630 | 0 | 45.2656 | 1999_08_30 | -93.7158 | Asphalt Cement |  | University of Minnesota | 03/24/2004 | 58-28 MnROAD, BI7 | PAV | 10 | 40.41 | 17050000 | 14510000 | 22390000 | 2000 | 2239000 | 499900 | 50250.6 | 2.2452 | 8.8 | 2098 | 3340.016 | 22730.3675 | 34519.9084
3399AC004 | 33-I-1999 | 33 | 6630 | 0 | 45.2656 | 1999_08_30 | -93.7158 | Asphalt Cement |  | University of Minnesota | 03/24/2004 | 58-28 MnROAD, BI7 | PAV | 10 | 40.42 | 17050000 | 14520000 | 22400000 | 2000 | 2240000 | 499900 | 50256.5 | 2.2452 | 8.8 | 2101 | 3344.792 | 22724.8774 | 34531.6997
3399AC004 | 33-I-1999 | 33 | 6630 | 0 | 45.2656 | 1999_08_30 | -93.7158 | Asphalt Cement |  | University of Minnesota | 03/24/2004 | 58-28 MnROAD, BI7 | PAV | 10 | 40.4 | 17060000 | 14520000 | 22400000 | 2000 | 2240000 | 499800 | 50248.5 | 2.2439 | 8.8 | 2103 | 3347.976 | 22706.4748 | 34563.1396
3399AC004 | 33-I-1999 | 33 | 6630 | 0 | 45.2656 | 1999_08_30 | -93.7158 | Asphalt Cement |  | University of Minnesota | 03/24/2004 | 58-28 MnROAD, BI7 | PAV | 10 | 40.42 | 17040000 | 14510000 | 22380000 | 2000 | 2238000 | 499800 | 50244.1 | 2.2458 | 8.8 | 2105 | 3351.16 | 22736.0866 | 34521.5745
3399AC004 | 33-I-1999 | 33 | 6630 | 0 | 45.2656 | 1999_08_30 | -93.7158 | Asphalt Cement |  | University of Minnesota | 03/24/2004 | 58-28 MnROAD, BI7 | PAV | 10 | 40.38 | 17070000 | 14520000 | 22400000 | 2000 | 2240000 | 500000 | 50265.1 | 2.2447 | 8.8 | 2108 | 3355.936 | 22715.329 | 34556.5747
3399AC004 | 33-I-1999 | 33 | 6630 | 0 | 45.2656 | 1999_08_30 | -93.7158 | Asphalt Cement |  | University of Minnesota | 03/24/2004 | 58-28 MnROAD, BI7 | PAV | 10 | 40.43 | 17020000 | 14500000 | 22360000 | 2000 | 2236000 | 499700 | 50238.5 | 2.2478 | 8.8 | 2110 | 3359.12 | 22751.979 | 34504.3582
3399AC004 | 33-I-1999 | 33 | 6630 | 0 | 45.2656 | 1999_08_30 | -93.7158 | Asphalt Cement |  | University of Minnesota | 03/24/2004 | 58-28 MnROAD, BI7 | PAV | 10 | 40.39 | 17040000 | 14500000 | 22380000 | 2000 | 2238000 | 500000 | 50266.8 | 2.2473 | 8.8 | 2112 | 3362.304 | 22740.2941 | 34525.5396
3399AC004 | 33-I-1999 | 33 | 6630 | 0 | 45.2656 | 1999_08_30 | -93.7158 | Asphalt Cement |  | University of Minnesota | 03/24/2004 | 58-28 MnROAD, BI7 | PAV | 10 | 40.43 | 17020000 | 14500000 | 22350000 | 2000 | 2235000 | 499700 | 50238.5 | 2.2485 | 8.8 | 2115 | 3367.08 | 22762.1588 | 34495.8238
3399AC004 | 33-I-1999 | 33 | 6630 | 0 | 45.2656 | 1999_08_30 | -93.7158 | Asphalt Cement |  | University of Minnesota | 03/24/2004 | 58-28 MnROAD, BI7 | PAV | 10 | 40.39 | 17050000 | 14500000 | 22390000 | 2000 | 2239000 | 500000 | 50264 | 2.2465 | 8.8 | 2117 | 3370.264 | 22730.1377 | 34547.8731
3399AC004 | 33-I-1999 | 33 | 6630 | 0 | 45.2656 | 1999_08_30 | -93.7158 | Asphalt Cement |  | University of Minnesota | 03/24/2004 | 58-28 MnROAD, BI7 | PAV | 10 | 40.45 | 17010000 | 14500000 | 22360000 | 2000 | 2236000 | 499800 | 50241.5 | 2.2485 | 8.8 | 2119 | 3373.448 | 22770.4103 | 34490.2185
3399AC004 | 33-I-1999 | 33 | 6630 | 0 | 45.2656 | 1999_08_30 | -93.7158 | Asphalt Cement |  | University of Minnesota | 03/24/2004 | 58-28 MnROAD, BI7 | PAV | 10 | 40.39 | 17030000 | 14490000 | 22360000 | 2000 | 2236000 | 499900 | 50259.1 | 2.2486 | 8.8 | 2122 | 3378.224 | 22751.5309 | 34522.29
3399AC004 | 33-I-1999 | 33 | 6630 | 0 | 45.2656 | 1999_08_30 | -93.7158 | Asphalt Cement |  | University of Minnesota | 03/24/2004 | 58-28 MnROAD, BI7 | PAV | 10 | 40.44 | 17010000 | 14500000 | 22350000 | 2000 | 2235000 | 499800 | 50245.1 | 2.2493 | 8.8 | 2124 | 3381.408 | 22775.9346 | 34488.7488
3399AC004 | 33-I-1999 | 33 | 6630 | 0 | 45.2656 | 1999_08_30 | -93.7158 | Asphalt Cement |  | University of Minnesota | 03/24/2004 | 58-28 MnROAD, BI7 | PAV | 10 | 40.4 | 17020000 | 14480000 | 22350000 | 2000 | 2235000 | 499900 | 50257.6 | 2.25 | 8.8 | 2126 | 3384.592 | 22766.3798 | 34506.6734
3399AC004 | 33-I-1999 | 33 | 6630 | 0 | 45.2656 | 1999_08_30 | -93.7158 | Asphalt Cement |  | University of Minnesota | 03/24/2004 | 58-28 MnROAD, BI7 | PAV | 10 | 40.46 | 17000000 | 14500000 | 22350000 | 2000 | 2235000 | 499800 | 50247.3 | 2.2498 | 8.8 | 2129 | 3389.368 | 22785.2616 | 34481.5262
3399AC004 | 33-I-1999 | 33 | 6630 | 0 | 45.2656 | 1999_08_30 | -93.7158 | Asphalt Cement |  | University of Minnesota | 03/24/2004 | 58-28 MnROAD, BI7 | PAV | 10 | 40.4 | 17000000 | 14470000 | 22330000 | 2000 | 2233000 | 499900 | 50254 | 2.2519 | 8.8 | 2131 | 3392.552 | 22786.7706 | 34482.691
3399AC004 | 33-I-1999 | 33 | 6630 | 0 | 45.2656 | 1999_08_30 | -93.7158 | Asphalt Cement |  | University of Minnesota | 03/24/2004 | 58-28 MnROAD, BI7 | PAV | 10 | 40.45 | 17010000 | 14500000 | 22350000 | 2000 | 2235000 | 499800 | 50250.4 | 2.2493 | 8.8 | 2134 | 3397.328 | 22780.5984 | 34495.4829
3399AC004 | 33-I-1999 | 33 | 6630 | 0 | 45.2656 | 1999_08_30 | -93.7158 | Asphalt Cement |  | University of Minnesota | 03/24/2004 | 58-28 MnROAD, BI7 | PAV | 10 | 40.41 | 17000000 | 14480000 | 22330000 | 2000 | 2233000 | 499800 | 50249.8 | 2.2513 | 8.8 | 2136 | 3400.512 | 22782.3258 | 34496.3166
3399AC004 | 33-I-1999 | 33 | 6630 | 0 | 45.2656 | 1999_08_30 | -93.7158 | Asphalt Cement |  | University of Minnesota | 03/24/2004 | 58-28 MnROAD, BI7 | PAV | 10 | 40.46 | 17010000 | 14510000 | 22360000 | 2000 | 2236000 | 499900 | 50250.7 | 2.2486 | 8.8 | 2138 | 3403.696 | 22784.186 | 34496.9494
3399AC004 | 33-I-1999 | 33 | 6630 | 0 | 45.2656 | 1999_08_30 | -93.7158 | Asphalt Cement |  | University of Minnesota | 03/24/2004 | 58-28 MnROAD, BI7 | PAV | 10 | 40.43 | 16990000 | 14480000 | 22320000 | 2000 | 2232000 | 499800 | 50247.5 | 2.252 | 8.8 | 2141 | 3408.472 | 22801.8766 | 34473.6327
3399AC004 | 33-I-1999 | 33 | 6630 | 0 | 45.2656 | 1999_08_30 | -93.7158 | Asphalt Cement |  | University of Minnesota | 03/24/2004 | 58-28 MnROAD, BI7 | PAV | 10 | 40.45 | 17010000 | 14510000 | 22360000 | 2000 | 2236000 | 499800 | 50249.7 | 2.2485 | 8.8 | 2143 | 3411.656 | 22770.4103 | 34524.7228
3399AC004 | 33-I-1999 | 33 | 6630 | 0 | 45.2656 | 1999_08_30 | -93.7158 | Asphalt Cement |  | University of Minnesota | 03/24/2004 | 58-28 MnROAD, BI7 | PAV | 10 | 40.42 | 17000000 | 14480000 | 22330000 | 2000 | 2233000 | 500000 | 50264 | 2.2523 | 8.8 | 2145 | 3414.84 | 22805.2364 | 34475.4481
3399AC004 | 33-I-1999 | 33 | 6630 | 0 | 45.2656 | 1999_08_30 | -93.7158 | Asphalt Cement |  | University of Minnesota | 03/24/2004 | 58-28 MnROAD, BI7 | PAV | 10 | 40.47 | 16990000 | 14500000 | 22340000 | 2000 | 2234000 | 499700 | 50239.2 | 2.2502 | 8.8 | 2148 | 3419.616 | 22791.0026 | 34500.4284
3399AC004 | 33-I-1999 | 33 | 6630 | 0 | 45.2656 | 1999_08_30 | -93.7158 | Asphalt Cement |  | University of Minnesota | 03/24/2004 | 58-28 MnROAD, BI7 | PAV | 10 | 40.43 | 16990000 | 14470000 | 22310000 | 2000 | 2231000 | 500000 | 50265.9 | 2.2536 | 8.8 | 2150 | 3422.8 | 22830.3577 | 34444.4027
3399AC004 | 33-I-1999 | 33 | 6630 | 0 | 45.2656 | 1999_08_30 | -93.7158 | Asphalt Cement |  | University of Minnesota | 03/24/2004 | 58-28 MnROAD, BI7 | PAV | 10 | 40.46 | 16990000 | 14490000 | 22330000 | 2000 | 2233000 | 499700 | 50238.4 | 2.2511 | 8.8 | 2152 | 3425.984 | 22796.5443 | 34498.9419
3399AC004 | 33-I-1999 | 33 | 6630 | 0 | 45.2656 | 1999_08_30 | -93.7158 | Asphalt Cement |  | University of Minnesota | 03/24/2004 | 58-28 MnROAD, BI7 | PAV | 10 | 40.45 | 16980000 | 14480000 | 22310000 | 2000 | 2231000 | 500000 | 50264.1 | 2.2536 | 8.8 | 2155 | 3430.76 | 22839.7103 | 34437.1863
3399AC004 | 33-I-1999 | 33 | 6630 | 0 | 45.2656 | 1999_08_30 | -93.7158 | Asphalt Cement |  | University of Minnesota | 03/24/2004 | 58-28 MnROAD, BI7 | PAV | 10 | 40.43 | 16990000 | 14480000 | 22320000 | 2000 | 2232000 | 499900 | 50256.4 | 2.2525 | 8.8 | 2157 | 3433.944 | 22811.0019 | 34483.9754
3399AC004 | 33-I-1999 | 33 | 6630 | 0 | 45.2656 | 1999_08_30 | -93.7158 | Asphalt Cement |  | University of Minnesota | 03/24/2004 | 58-28 MnROAD, BI7 | PAV | 10 | 40.47 | 16970000 | 14480000 | 22310000 | 2000 | 2231000 | 499900 | 50254 | 2.2537 | 8.8 | 2159 | 3437.128 | 22839.9214 | 34443.7582
3399AC004 | 33-I-1999 | 33 | 6630 | 0 | 45.2656 | 1999_08_30 | -93.7158 | Asphalt Cement |  | University of Minnesota | 03/24/2004 | 58-28 MnROAD, BI7 | PAV | 10 | 40.43 | 17000000 | 14480000 | 22330000 | 2000 | 2233000 | 499900 | 50257.8 | 2.2517 | 8.8 | 2162 | 3441.904 | 22800.7865 | 34506.3273
3399AC004 | 33-I-1999 | 33 | 6630 | 0 | 45.2656 | 1999_08_30 | -93.7158 | Asphalt Cement |  | University of Minnesota | 03/24/2004 | 58-28 MnROAD, BI7 | PAV | 10 | 40.48 | 16970000 | 14490000 | 22320000 | 2000 | 2232000 | 499800 | 50247.5 | 2.2527 | 8.8 | 2164 | 3445.088 | 22825.2236 | 34472.8318
3399AC004 | 33-I-1999 | 33 | 6630 | 0 | 45.2656 | 1999_08_30 | -93.7158 | Asphalt Cement |  | University of Minnesota | 03/24/2004 | 58-28 MnROAD, BI7 | PAV | 10 | 40.43 | 17000000 | 14480000 | 22330000 | 2000 | 2233000 | 500000 | 50266.1 | 2.2521 | 8.8 | 2166 | 3448.272 | 22809.9096 | 34499.4264
3399AC004 | 33-I-1999 | 33 | 6630 | 0 | 45.2656 | 1999_08_30 | -93.7158 | Asphalt Cement |  | University of Minnesota | 03/24/2004 | 58-28 MnROAD, BI7 | PAV | 10 | 40.48 | 16970000 | 14480000 | 22300000 | 2000 | 2230000 | 499700 | 50240 | 2.2535 | 8.8 | 2169 | 3453.048 | 22836.5537 | 34462.6215
3399AC004 | 33-I-1999 | 33 | 6630 | 0 | 45.2656 | 1999_08_30 | -93.7158 | Asphalt Cement |  | University of Minnesota | 03/24/2004 | 58-28 MnROAD, BI7 | PAV | 10 | 40.44 | 16980000 | 14470000 | 22310000 | 2000 | 2231000 | 500000 | 50267 | 2.254 | 8.8 | 2171 | 3456.232 | 22835.0343 | 34468.3628
3399AC004 | 33-I-1999 | 33 | 6630 | 0 | 45.2656 | 1999_08_30 | -93.7158 | Asphalt Cement |  | University of Minnesota | 03/24/2004 | 58-28 MnROAD, BI7 | PAV | 10 | 40.48 | 16940000 | 14460000 | 22270000 | 2000 | 2227000 | 499800 | 50240.4 | 2.2569 | 8.8 | 2173 | 3459.416 | 22876.4702 | 34409.3735
3399AC004 | 33-I-1999 | 33 | 6630 | 0 | 45.2656 | 1999_08_30 | -93.7158 | Asphalt Cement |  | University of Minnesota | 03/24/2004 | 58-28 MnROAD, BI7 | PAV | 10 | 40.45 | 16970000 | 14470000 | 22300000 | 2000 | 2230000 | 500000 | 50266.3 | 2.2555 | 8.8 | 2176 | 3464.192 | 22849.9523 | 34452.7535
3399AC004 | 33-I-1999 | 33 | 6630 | 0 | 45.2656 | 1999_08_30 | -93.7158 | Asphalt Cement |  | University of Minnesota | 03/24/2004 | 58-28 MnROAD, BI7 | PAV | 10 | 40.48 | 16930000 | 14450000 | 22260000 | 2000 | 2226000 | 499800 | 50242.6 | 2.2579 | 8.8 | 2178 | 3467.376 | 22886.7472 | 34400.8065
3399AC004 | 33-I-1999 | 33 | 6630 | 0 | 45.2656 | 1999_08_30 | -93.7158 | Asphalt Cement |  | University of Minnesota | 03/24/2004 | 58-28 MnROAD, BI7 | PAV | 10 | 40.47 | 16960000 | 14460000 | 22290000 | 2000 | 2229000 | 500000 | 50263.6 | 2.2563 | 8.8 | 2180 | 3470.56 | 22869.5617 | 34430.1026
3399AC004 | 33-I-1999 | 33 | 6630 | 0 | 45.2656 | 1999_08_30 | -93.7158 | Asphalt Cement |  | University of Minnesota | 03/24/2004 | 58-28 MnROAD, BI7 | PAV | 10 | 40.49 | 16930000 | 14460000 | 22260000 | 2000 | 2226000 | 499800 | 50242.3 | 2.2579 | 8.8 | 2183 | 3475.336 | 22891.4271 | 34400.6582
3399AC004 | 33-I-1999 | 33 | 6630 | 0 | 45.2656 | 1999_08_30 | -93.7158 | Asphalt Cement |  | University of Minnesota | 03/24/2004 | 58-28 MnROAD, BI7 | PAV | 10 | 40.48 | 16940000 | 14460000 | 22280000 | 2000 | 2228000 | 499900 | 50257.8 | 2.2571 | 8.8 | 2185 | 3478.52 | 22875.3536 | 34428.2751
3399AC004 | 33-I-1999 | 33 | 6630 | 0 | 45.2656 | 1999_08_30 | -93.7158 | Asphalt Cement |  | University of Minnesota | 03/24/2004 | 58-28 MnROAD, BI7 | PAV | 10 | 40.49 | 16940000 | 14460000 | 22270000 | 2000 | 2227000 | 499800 | 50246 | 2.2574 | 8.8 | 2187 | 3481.704 | 22881.148 | 34423.0006
3399AC004 | 33-I-1999 | 33 | 6630 | 0 | 45.2656 | 1999_08_30 | -93.7158 | Asphalt Cement |  | University of Minnesota | 03/24/2004 | 58-28 MnROAD, BI7 | PAV | 10 | 40.49 | 16940000 | 14460000 | 22270000 | 2000 | 2227000 | 500000 | 50260.7 | 2.2577 | 8.8 | 2190 | 3486.48 | 22899.4639 | 34398.9109
3399AC004 | 33-I-1999 | 33 | 6630 | 0 | 45.2656 | 1999_08_30 | -93.7158 | Asphalt Cement |  | University of Minnesota | 03/24/2004 | 58-28 MnROAD, BI7 | PAV | 10 | 40.49 | 16930000 | 14450000 | 22260000 | 2000 | 2226000 | 499800 | 50248.9 | 2.2585 | 8.8 | 2192 | 3489.664 | 22891.4271 | 34414.4317
3399AC004 | 33-I-1999 | 33 | 6630 | 0 | 45.2656 | 1999_08_30 | -93.7158 | Asphalt Cement |  | University of Minnesota | 03/24/2004 | 58-28 MnROAD, BI7 | PAV | 10 | 40.5 | 16930000 | 14460000 | 22260000 | 2000 | 2226000 | 499900 | 50251.1 | 2.2583 | 8.8 | 2194 | 3492.848 | 22905.2693 | 34397.0768
3399AC004 | 33-I-1999 | 33 | 6630 | 0 | 45.2656 | 1999_08_30 | -93.7158 | Asphalt Cement |  | University of Minnesota | 03/24/2004 | 58-28 MnROAD, BI7 | PAV | 10 | 40.48 | 16940000 | 14460000 | 22270000 | 2000 | 2227000 | 499900 | 50259.2 | 2.2575 | 8.8 | 2197 | 3497.624 | 22885.6254 | 34430.047
3399AC004 | 33-I-1999 | 33 | 6630 | 0 | 45.2656 | 1999_08_30 | -93.7158 | Asphalt Cement |  | University of Minnesota | 03/24/2004 | 58-28 MnROAD, BI7 | PAV | 10 | 40.51 | 16920000 | 14460000 | 22260000 | 2000 | 2226000 | 499800 | 50241 | 2.2584 | 8.8 | 2199 | 3500.808 | 22900.7848 | 34410.699
3399AC004 | 33-I-1999 | 33 | 6630 | 0 | 45.2656 | 1999_08_30 | -93.7158 | Asphalt Cement |  | University of Minnesota | 03/24/2004 | 58-28 MnROAD, BI7 | PAV | 10 | 40.47 | 16950000 | 14460000 | 22270000 | 2000 | 2227000 | 499900 | 50256.9 | 2.2573 | 8.8 | 2201 | 3503.992 | 22880.945 | 34443.9823
3399AC004 | 33-I-1999 | 33 | 6630 | 0 | 45.2656 | 1999_08_30 | -93.7158 | Asphalt Cement |  | University of Minnesota | 03/24/2004 | 58-28 MnROAD, BI7 | PAV | 10 | 40.5 | 16920000 | 14460000 | 22260000 | 2000 | 2226000 | 499800 | 50241.2 | 2.2584 | 8.8 | 2204 | 3508.768 | 22896.1063 | 34424.6186
3399AC004 | 33-I-1999 | 33 | 6630 | 0 | 45.2656 | 1999_08_30 | -93.7158 | Asphalt Cement |  | University of Minnesota | 03/24/2004 | 58-28 MnROAD, BI7 | PAV | 10 | 40.47 | 16950000 | 14460000 | 22280000 | 2000 | 2228000 | 500000 | 50262.4 | 2.2574 | 8.8 | 2206 | 3511.952 | 22879.8263 | 34452.5604
3399AC004 | 33-I-1999 | 33 | 6630 | 0 | 45.2656 | 1999_08_30 | -93.7158 | Asphalt Cement |  | University of Minnesota | 03/24/2004 | 58-28 MnROAD, BI7 | PAV | 10 | 40.52 | 16910000 | 14450000 | 22240000 | 2000 | 2224000 | 499800 | 50240.5 | 2.2598 | 8.8 | 2208 | 3515.136 | 22926.061 | 34386.5218
3399AC004 | 33-I-1999 | 33 | 6630 | 0 | 45.2656 | 1999_08_30 | -93.7158 | Asphalt Cement |  | University of Minnesota | 03/24/2004 | 58-28 MnROAD, BI7 | PAV | 10 | 40.47 | 16930000 | 14440000 | 22260000 | 2000 | 2226000 | 500000 | 50267.1 | 2.2597 | 8.8 | 2211 | 3519.912 | 22900.3832 | 34428.5247
3399AC004 | 33-I-1999 | 33 | 6630 | 0 | 45.2656 | 1999_08_30 | -93.7158 | Asphalt Cement |  | University of Minnesota | 03/24/2004 | 58-28 MnROAD, BI7 | PAV | 10 | 40.51 | 16890000 | 14430000 | 22220000 | 2000 | 2222000 | 499700 | 50238.4 | 2.2623 | 8.8 | 2213 | 3523.096 | 22932.8308 | 34383.2532
3399AC004 | 33-I-1999 | 33 | 6630 | 0 | 45.2656 | 1999_08_30 | -93.7158 | Asphalt Cement |  | University of Minnesota | 03/24/2004 | 58-28 MnROAD, BI7 | PAV | 10 | 40.5 | 16910000 | 14450000 | 22240000 | 2000 | 2224000 | 499900 | 50259.4 | 2.2605 | 8.8 | 2216 | 3527.872 | 22925.8676 | 34397.1396
3399AC004 | 33-I-1999 | 33 | 6630 | 0 | 45.2656 | 1999_08_30 | -93.7158 | Asphalt Cement |  | University of Minnesota | 03/24/2004 | 58-28 MnROAD, BI7 | PAV | 10 | 40.5 | 16870000 | 14410000 | 22190000 | 2000 | 2219000 | 499800 | 50247.3 | 2.2652 | 8.8 | 2218 | 3531.056 | 22968.3337 | 34336.9811
3399AC004 | 33-I-1999 | 33 | 6630 | 0 | 45.2656 | 1999_08_30 | -93.7158 | Asphalt Cement |  | University of Minnesota | 03/24/2004 | 58-28 MnROAD, BI7 | PAV | 10 | 40.52 | 16890000 | 14440000 | 22220000 | 2000 | 2222000 | 499800 | 50244.3 | 2.262 | 8.8 | 2220 | 3534.24 | 22946.6966 | 34372.7994
3399AC004 | 33-I-1999 | 33 | 6630 | 0 | 45.2656 | 1999_08_30 | -93.7158 | Asphalt Cement |  | University of Minnesota | 03/24/2004 | 58-28 MnROAD, BI7 | PAV | 10 | 40.5 | 16880000 | 14410000 | 22190000 | 2000 | 2219000 | 500000 | 50262 | 2.2658 | 8.8 | 2223 | 3539.016 | 22986.7194 | 34316.3896
3399AC004 | 33-I-1999 | 33 | 6630 | 0 | 45.2656 | 1999_08_30 | -93.7158 | Asphalt Cement |  | University of Minnesota | 03/24/2004 | 58-28 MnROAD, BI7 | PAV | 10 | 40.54 | 16880000 | 14430000 | 22210000 | 2000 | 2221000 | 499800 | 50241.5 | 2.2636 | 8.8 | 2225 | 3542.2 | 22966.4028 | 34350.1859
3399AC004 | 33-I-1999 | 33 | 6630 | 0 | 45.2656 | 1999_08_30 | -93.7158 | Asphalt Cement |  | University of Minnesota | 03/24/2004 | 58-28 MnROAD, BI7 | PAV | 10 | 40.51 | 16880000 | 14420000 | 22200000 | 2000 | 2220000 | 499900 | 50256.1 | 2.265 | 8.8 | 2227 | 3545.384 | 22971.8685 | 34345.4525
3399AC004 | 33-I-1999 | 33 | 6630 | 0 | 45.2656 | 1999_08_30 | -93.7158 | Asphalt Cement |  | University of Minnesota | 03/24/2004 | 58-28 MnROAD, BI7 | PAV | 10 | 40.52 | 16890000 | 14440000 | 22220000 | 2000 | 2222000 | 499900 | 50253.3 | 2.2625 | 8.8 | 2230 | 3550.16 | 22955.8798 | 34372.8153
3399AC004 | 33-I-1999 | 33 | 6630 | 0 | 45.2656 | 1999_08_30 | -93.7158 | Asphalt Cement |  | University of Minnesota | 03/24/2004 | 58-28 MnROAD, BI7 | PAV | 10 | 40.52 | 16890000 | 14430000 | 22210000 | 2000 | 2221000 | 499900 | 50252.2 | 2.2635 | 8.8 | 2232 | 3553.344 | 22966.2157 | 34360.7865
3399AC004 | 33-I-1999 | 33 | 6630 | 0 | 45.2656 | 1999_08_30 | -93.7158 | Asphalt Cement |  | University of Minnesota | 03/24/2004 | 58-28 MnROAD, BI7 | PAV | 10 | 40.53 | 16890000 | 14440000 | 22230000 | 2000 | 2223000 | 499800 | 50250.3 | 2.2618 | 8.8 | 2234 | 3556.528 | 22941.0576 | 34401.9112
3399AC004 | 33-I-1999 | 33 | 6630 | 0 | 45.2656 | 1999_08_30 | -93.7158 | Asphalt Cement |  | University of Minnesota | 03/24/2004 | 58-28 MnROAD, BI7 | PAV | 10 | 40.52 | 16890000 | 14430000 | 22220000 | 2000 | 2222000 | 499900 | 50252.9 | 2.263 | 8.8 | 2237 | 3561.304 | 22955.8798 | 34383.1406
3399AC004 | 33-I-1999 | 33 | 6630 | 0 | 45.2656 | 1999_08_30 | -93.7158 | Asphalt Cement |  | University of Minnesota | 03/24/2004 | 58-28 MnROAD, BI7 | PAV | 10 | 40.53 | 16880000 | 14430000 | 22210000 | 2000 | 2221000 | 499800 | 50248.9 | 2.2634 | 8.8 | 2239 | 3564.488 | 22961.7159 | 34377.8432
3399AC004 | 33-I-1999 | 33 | 6630 | 0 | 45.2656 | 1999_08_30 | -93.7158 | Asphalt Cement |  | University of Minnesota | 03/24/2004 | 58-28 MnROAD, BI7 | PAV | 10 | 40.51 | 16890000 | 14430000 | 22210000 | 2000 | 2221000 | 500000 | 50261.5 | 2.2641 | 8.8 | 2241 | 3567.672 | 22970.7128 | 34367.8199
3399AC004 | 33-I-1999 | 33 | 6630 | 0 | 45.2656 | 1999_08_30 | -93.7158 | Asphalt Cement |  | University of Minnesota | 03/24/2004 | 58-28 MnROAD, BI7 | PAV | 10 | 40.55 | 16860000 | 14420000 | 22190000 | 2000 | 2219000 | 499800 | 50249 | 2.266 | 8.8 | 2244 | 3572.448 | 22991.7931 | 34339.7484
3399AC004 | 33-I-1999 | 33 | 6630 | 0 | 45.2656 | 1999_08_30 | -93.7158 | Asphalt Cement |  | University of Minnesota | 03/24/2004 | 58-28 MnROAD, BI7 | PAV | 10 | 51.69 | 4336000 | 5488000 | 6995000 | 2000 | 699500 | 499700 | 50236.7 | 7.1616 | 8.8 | 9014 | 14350.288 | 87996.8038 | 12218.6614
3399AC004 | 33-I-1999 | 33 | 6630 | 0 | 45.2656 | 1999_08_30 | -93.7158 | Asphalt Cement |  | University of Minnesota | 03/24/2004 | 58-28 MnROAD, BI7 | PAV | 10 | 51.74 | 4305000 | 5460000 | 6953000 | 2000 | 695300 | 499500 | 50216.6 | 7.2017 | 8.8 | 9016 | 14353.472 | 88518.4547 | 12148.4867
3399AC004 | 33-I-1999 | 33 | 6630 | 0 | 45.2656 | 1999_08_30 | -93.7158 | Asphalt Cement |  | University of Minnesota | 03/24/2004 | 58-28 MnROAD, BI7 | PAV | 10 | 51.69 | 4292000 | 5433000 | 6924000 | 2000 | 692400 | 499700 | 50237.3 | 7.235 | 8.8 | 9019 | 14358.248 | 88899.1396 | 12098.2926
3399AC004 | 33-I-1999 | 33 | 6630 | 0 | 45.2656 | 1999_08_30 | -93.7158 | Asphalt Cement |  | University of Minnesota | 03/24/2004 | 58-28 MnROAD, BI7 | PAV | 10 | 51.77 | 4259000 | 5407000 | 6883000 | 2000 | 688300 | 499500 | 50216.7 | 7.2748 | 8.8 | 9021 | 14361.432 | 89455.5964 | 12024.8583
3399AC004 | 33-I-1999 | 33 | 6630 | 0 | 45.2656 | 1999_08_30 | -93.7158 | Asphalt Cement |  | University of Minnesota | 03/24/2004 | 58-28 MnROAD, BI7 | PAV | 10 | 51.75 | 4243000 | 5383000 | 6854000 | 2000 | 685400 | 499700 | 50239.9 | 7.3086 | 8.8 | 9023 | 14364.616 | 89881.318 | 11969.7221
3399AC004 | 33-I-1999 | 33 | 6630 | 0 | 45.2656 | 1999_08_30 | -93.7158 | Asphalt Cement |  | University of Minnesota | 03/24/2004 | 58-28 MnROAD, BI7 | PAV | 10 | 51.81 | 4210000 | 5352000 | 6810000 | 2000 | 681000 | 499600 | 50221.4 | 7.3539 | 8.8 | 9026 | 14369.392 | 90500.447 | 11889.6488
3399AC004 | 33-I-1999 | 33 | 6630 | 0 | 45.2656 | 1999_08_30 | -93.7158 | Asphalt Cement |  | University of Minnesota | 03/24/2004 | 58-28 MnROAD, BI7 | PAV | 10 | 51.77 | 4192000 | 5322000 | 6774000 | 2000 | 677400 | 499700 | 50235.4 | 7.3942 | 8.8 | 9028 | 14372.576 | 90967.8241 | 11830.3715
3399AC004 | 33-I-1999 | 33 | 6630 | 0 | 45.2656 | 1999_08_30 | -93.7158 | Asphalt Cement |  | University of Minnesota | 03/24/2004 | 58-28 MnROAD, BI7 | PAV | 10 | 51.88 | 4158000 | 5299000 | 6736000 | 2000 | 673600 | 499600 | 50221.3 | 7.4341 | 8.8 | 9031 | 14377.352 | 91582.5258 | 11752.7702
3399AC004 | 33-I-1999 | 33 | 6630 | 0 | 45.2656 | 1999_08_30 | -93.7158 | Asphalt Cement |  | University of Minnesota | 03/24/2004 | 58-28 MnROAD, BI7 | PAV | 10 | 51.86 | 4136000 | 5266000 | 6696000 | 2000 | 669600 | 499600 | 50226.4 | 7.4788 | 8.8 | 9033 | 14380.536 | 92104.3739 | 11687.9806
3399AC004 | 33-I-1999 | 33 | 6630 | 0 | 45.2656 | 1999_08_30 | -93.7158 | Asphalt Cement |  | University of Minnesota | 03/24/2004 | 58-28 MnROAD, BI7 | PAV | 10 | 51.93 | 4105000 | 5241000 | 6658000 | 2000 | 665800 | 499500 | 50213.6 | 7.5203 | 8.8 | 9035 | 14383.72 | 92681.733 | 11616.9652
3399AC004 | 33-I-1999 | 33 | 6630 | 0 | 45.2656 | 1999_08_30 | -93.7158 | Asphalt Cement |  | University of Minnesota | 03/24/2004 | 58-28 MnROAD, BI7 | PAV | 10 | 51.89 | 4091000 | 5216000 | 6629000 | 2000 | 662900 | 499700 | 50232.4 | 7.5552 | 8.8 | 9038 | 14388.496 | 93110.7836 | 11565.226
3399AC004 | 33-I-1999 | 33 | 6630 | 0 | 45.2656 | 1999_08_30 | -93.7158 | Asphalt Cement |  | University of Minnesota | 03/24/2004 | 58-28 MnROAD, BI7 | PAV | 10 | 51.97 | 4059000 | 5189000 | 6588000 | 2000 | 658800 | 499400 | 50209.6 | 7.5993 | 8.8 | 9040 | 14391.68 | 93680.1862 | 11496.717
3399AC004 | 33-I-1999 | 33 | 6630 | 0 | 45.2656 | 1999_08_30 | -93.7158 | Asphalt Cement |  | University of Minnesota | 03/24/2004 | 58-28 MnROAD, BI7 | PAV | 10 | 51.97 | 4037000 | 5162000 | 6554000 | 2000 | 655400 | 499700 | 50234.7 | 7.6428 | 8.8 | 9042 | 14394.864 | 94279.3374 | 11425.4363
3399AC004 | 33-I-1999 | 33 | 6630 | 0 | 45.2656 | 1999_08_30 | -93.7158 | Asphalt Cement |  | University of Minnesota | 03/24/2004 | 58-28 MnROAD, BI7 | PAV | 10 | 52.06 | 3999000 | 5130000 | 6504000 | 2000 | 650400 | 499500 | 50211.3 | 7.697 | 8.8 | 9045 | 14399.64 | 95044.5915 | 11335.2192
3399AC004 | 33-I-1999 | 33 | 6630 | 0 | 45.2656 | 1999_08_30 | -93.7158 | Asphalt Cement |  | University of Minnesota | 03/24/2004 | 58-28 MnROAD, BI7 | PAV | 10 | 52.01 | 3978000 | 5094000 | 6463000 | 2000 | 646300 | 499500 | 50219.3 | 7.7476 | 8.8 | 9047 | 14402.824 | 95582.4274 | 11273.2076
3399AC004 | 33-I-1999 | 33 | 6630 | 0 | 45.2656 | 1999_08_30 | -93.7158 | Asphalt Cement |  | University of Minnesota | 03/24/2004 | 58-28 MnROAD, BI7 | PAV | 10 | 52.08 | 3951000 | 5071000 | 6429000 | 2000 | 642900 | 499700 | 50230.5 | 7.7904 | 8.8 | 9049 | 14406.008 | 96256.5678 | 11196.0205
3399AC004 | 33-I-1999 | 33 | 6630 | 0 | 45.2656 | 1999_08_30 | -93.7158 | Asphalt Cement |  | University of Minnesota | 03/24/2004 | 58-28 MnROAD, BI7 | PAV | 10 | 52.09 | 3920000 | 5032000 | 6379000 | 2000 | 637900 | 499500 | 50213.9 | 7.8492 | 8.8 | 9052 | 14410.784 | 96946.5864 | 11118.0928
3399AC004 | 33-I-1999 | 33 | 6630 | 0 | 45.2656 | 1999_08_30 | -93.7158 | Asphalt Cement |  | University of Minnesota | 03/24/2004 | 58-28 MnROAD, BI7 | PAV | 10 | 52.11 | 3896000 | 5008000 | 6345000 | 2000 | 634500 | 499700 | 50237.1 | 7.8943 | 8.8 | 9054 | 14413.968 | 97570.6563 | 11048.7362
3399AC004 | 33-I-1999 | 33 | 6630 | 0 | 45.2656 | 1999_08_30 | -93.7158 | Asphalt Cement |  | University of Minnesota | 03/24/2004 | 58-28 MnROAD, BI7 | PAV | 10 | 52.17 | 3860000 | 4971000 | 6294000 | 2000 | 629400 | 499400 | 50207.8 | 7.9539 | 8.8 | 9057 | 14418.744 | 98323.2052 | 10965.9206
3399AC004 | 33-I-1999 | 33 | 6630 | 0 | 45.2656 | 1999_08_30 | -93.7158 | Asphalt Cement |  | University of Minnesota | 03/24/2004 | 58-28 MnROAD, BI7 | PAV | 10 | 52.15 | 3834000 | 4933000 | 6248000 | 2000 | 624800 | 499700 | 50236.3 | 8.0168 | 8.8 | 9059 | 14421.928 | 99139.2451 | 10877.4011
3399AC004 | 33-I-1999 | 33 | 6630 | 0 | 45.2656 | 1999_08_30 | -93.7158 | Asphalt Cement |  | University of Minnesota | 03/24/2004 | 58-28 MnROAD, BI7 | PAV | 10 | 52.23 | 3790000 | 4891000 | 6187000 | 2000 | 618700 | 499400 | 50207 | 8.0909 | 8.8 | 9061 | 14425.112 | 100104.9201 | 10774.2072
3399AC004 | 33-I-1999 | 33 | 6630 | 0 | 45.2656 | 1999_08_30 | -93.7158 | Asphalt Cement |  | University of Minnesota | 03/24/2004 | 58-28 MnROAD, BI7 | PAV | 10 | 52.2 | 3765000 | 4853000 | 6142000 | 2000 | 614200 | 499700 | 50234.4 | 8.1549 | 8.8 | 9064 | 14429.888 | 100918.5632 | 10689.0722
3399AC004 | 33-I-1999 | 33 | 6630 | 0 | 45.2656 | 1999_08_30 | -93.7158 | Asphalt Cement |  | University of Minnesota | 03/24/2004 | 58-28 MnROAD, BI7 | PAV | 10 | 52.31 | 3714000 | 4807000 | 6075000 | 2000 | 607500 | 499500 | 50217.5 | 8.2421 | 8.8 | 9066 | 14433.072 | 102101.5522 | 10566.9466
3399AC004 | 33-I-1999 | 33 | 6630 | 0 | 45.2656 | 1999_08_30 | -93.7158 | Asphalt Cement |  | University of Minnesota | 03/24/2004 | 58-28 MnROAD, BI7 | PAV | 10 | 52.28 | 3679000 | 4758000 | 6014000 | 2000 | 601400 | 499600 | 50225.7 | 8.3262 | 8.8 | 9068 | 14436.256 | 103136.7149 | 10462.6033
3399AC004 | 33-I-1999 | 33 | 6630 | 0 | 45.2656 | 1999_08_30 | -93.7158 | Asphalt Cement |  | University of Minnesota | 03/24/2004 | 58-28 MnROAD, BI7 | PAV | 10 | 52.39 | 3634000 | 4717000 | 5954000 | 2000 | 595400 | 499500 | 50215.7 | 8.408 | 8.8 | 9071 | 14441.032 | 104288.7887 | 10348.7305
3399AC004 | 33-I-1999 | 33 | 6630 | 0 | 45.2656 | 1999_08_30 | -93.7158 | Asphalt Cement |  | University of Minnesota | 03/24/2004 | 58-28 MnROAD, BI7 | PAV | 10 | 52.36 | 3606000 | 4676000 | 5905000 | 2000 | 590500 | 499700 | 50233.1 | 8.4818 | 8.8 | 9073 | 14444.216 | 105195.9424 | 10261.1898
3399AC004 | 33-I-1999 | 33 | 6630 | 0 | 45.2656 | 1999_08_30 | -93.7158 | Asphalt Cement |  | University of Minnesota | 03/24/2004 | 58-28 MnROAD, BI7 | PAV | 10 | 52.44 | 3566000 | 4637000 | 5850000 | 2000 | 585000 | 499500 | 50211 | 8.5573 | 8.8 | 9075 | 14447.4 | 106214.1294 | 10164.5186
3399AC004 | 33-I-1999 | 33 | 6630 | 0 | 45.2656 | 1999_08_30 | -93.7158 | Asphalt Cement |  | University of Minnesota | 03/24/2004 | 58-28 MnROAD, BI7 | PAV | 10 | 52.4 | 3532000 | 4586000 | 5788000 | 2000 | 578800 | 499700 | 50230.7 | 8.6523 | 8.8 | 9078 | 14452.176 | 107380.1554 | 10055.8306
3399AC004 | 33-I-1999 | 33 | 6630 | 0 | 45.2656 | 1999_08_30 | -93.7158 | Asphalt Cement |  | University of Minnesota | 03/24/2004 | 58-28 MnROAD, BI7 | PAV | 10 | 52.48 | 3483000 | 4536000 | 5719000 | 2000 | 571900 | 499400 | 50208.2 | 8.7528 | 8.8 | 9080 | 14455.36 | 108661.8613 | 9938.8973
3399AC004 | 33-I-1999 | 33 | 6630 | 0 | 45.2656 | 1999_08_30 | -93.7158 | Asphalt Cement |  | University of Minnesota | 03/24/2004 | 58-28 MnROAD, BI7 | PAV | 10 | 52.43 | 3440000 | 4471000 | 5641000 | 2000 | 564100 | 499500 | 50219.9 | 8.8758 | 8.8 | 9083 | 14460.136 | 110134.5954 | 9807.6629
3399AC004 | 33-I-1999 | 33 | 6630 | 0 | 45.2656 | 1999_08_30 | -93.7158 | Asphalt Cement |  | University of Minnesota | 03/24/2004 | 58-28 MnROAD, BI7 | PAV | 10 | 52.59 | 3388000 | 4430000 | 5577000 | 2000 | 557700 | 499500 | 50211 | 8.9758 | 8.8 | 9085 | 14463.32 | 111637.3397 | 9677.3034
3399AC004 | 33-I-1999 | 33 | 6630 | 0 | 45.2656 | 1999_08_30 | -93.7158 | Asphalt Cement |  | University of Minnesota | 03/24/2004 | 58-28 MnROAD, BI7 | PAV | 10 | 52.54 | 3342000 | 4363000 | 5496000 | 2000 | 549600 | 499500 | 50217.4 | 9.1091 | 8.8 | 9087 | 14466.504 | 113206.9969 | 9544.7758
3399AC004 | 33-I-1999 | 33 | 6630 | 0 | 45.2656 | 1999_08_30 | -93.7158 | Asphalt Cement |  | University of Minnesota | 03/24/2004 | 58-28 MnROAD, BI7 | PAV | 10 | 52.65 | 3279000 | 4296000 | 5404000 | 2000 | 540400 | 499600 | 50223.1 | 9.2647 | 8.8 | 9090 | 14471.28 | 115349.6074 | 9369.1221
3399AC004 | 33-I-1999 | 33 | 6630 | 0 | 45.2656 | 1999_08_30 | -93.7158 | Asphalt Cement |  | University of Minnesota | 03/24/2004 | 58-28 MnROAD, BI7 | PAV | 10 | 52.63 | 3214000 | 4208000 | 5295000 | 2000 | 529500 | 499400 | 50203.8 | 9.4523 | 8.8 | 9092 | 14474.464 | 117598.5524 | 9191.5752
3399AC004 | 33-I-1999 | 33 | 6630 | 0 | 45.2656 | 1999_08_30 | -93.7158 | Asphalt Cement |  | University of Minnesota | 03/24/2004 | 58-28 MnROAD, BI7 | PAV | 10 | 52.71 | 3144000 | 4128000 | 5189000 | 2000 | 518900 | 499600 | 50224 | 9.6495 | 8.8 | 9094 | 14477.648 | 120224.9209 | 8992.395
3399AC004 | 33-I-1999 | 33 | 6630 | 0 | 45.2656 | 1999_08_30 | -93.7158 | Asphalt Cement |  | University of Minnesota | 03/24/2004 | 58-28 MnROAD, BI7 | PAV | 10 | 52.8 | 3058000 | 4029000 | 5057000 | 2000 | 505700 | 499300 | 50197.8 | 9.895 | 8.8 | 9097 | 14482.424 | 123362.2108 | 8765.3028
3399AC004 | 33-I-1999 | 33 | 6630 | 0 | 45.2656 | 1999_08_30 | -93.7158 | Asphalt Cement |  | University of Minnesota | 03/24/2004 | 58-28 MnROAD, BI7 | PAV | 10 | 52.85 | 2968000 | 3919000 | 4916000 | 2000 | 491600 | 499600 | 50224.4 | 10.185 | 8.8 | 9099 | 14485.608 | 127137.1178 | 8506.6275
3399AC004 | 33-I-1999 | 33 | 6630 | 0 | 45.2656 | 1999_08_30 | -93.7158 | Asphalt Cement |  | University of Minnesota | 03/24/2004 | 58-28 MnROAD, BI7 | PAV | 10 | 52.96 | 2867000 | 3799000 | 4759000 | 2000 | 475900 | 499300 | 50199.7 | 10.516 | 8.8 | 9102 | 14490.384 | 131364.2761 | 8234.4554
3399AC004 | 33-I-1999 | 33 | 6630 | 0 | 45.2656 | 1999_08_30 | -93.7158 | Asphalt Cement |  | University of Minnesota | 03/24/2004 | 58-28 MnROAD, BI7 | PAV | 10 | 52.9 | 2790000 | 3688000 | 4625000 | 2000 | 462500 | 499500 | 50214.5 | 10.824 | 8.8 | 9104 | 14493.568 | 135171.6189 | 8004.0639
3399AC004 | 33-I-1999 | 33 | 6630 | 0 | 45.2656 | 1999_08_30 | -93.7158 | Asphalt Cement |  | University of Minnesota | 03/24/2004 | 58-28 MnROAD, BI7 | PAV | 10 | 53.22 | 2662000 | 3561000 | 4446000 | 2000 | 444600 | 499300 | 50193.2 | 11.253 | 8.8 | 9106 | 14496.752 | 141092.4446 | 7669.7033
3399AC004 | 33-I-1999 | 33 | 6630 | 0 | 45.2656 | 1999_08_30 | -93.7158 | Asphalt Cement |  | University of Minnesota | 03/24/2004 | 58-28 MnROAD, BI7 | PAV | 10 | 53.32 | 2556000 | 3431000 | 4278000 | 2000 | 427800 | 499500 | 50216.7 | 11.701 | 8.8 | 9109 | 14501.528 | 146941.9819 | 7365.8866
3399AC004 | 33-I-1999 | 33 | 6630 | 0 | 45.2656 | 1999_08_30 | -93.7158 | Asphalt Cement |  | University of Minnesota | 03/24/2004 | 58-28 MnROAD, BI7 | PAV | 10 | 53.3 | 2408000 | 3231000 | 4030000 | 2000 | 403000 | 499200 | 50184.2 | 12.415 | 8.8 | 9111 | 14504.712 | 155756.7366 | 6950.5023
3399AC004 | 33-I-1999 | 33 | 6630 | 0 | 45.2656 | 1999_08_30 | -93.7158 | Asphalt Cement |  | University of Minnesota | 03/24/2004 | 58-28 MnROAD, BI7 | PAV | 10 | 53.41 | 2246000 | 3025000 | 3767000 | 2000 | 376700 | 499400 | 50208.1 | 13.286 | 8.8 | 9113 | 14507.896 | 167003.06 | 6483.8837
3399AC004 | 33-I-1999 | 33 | 6630 | 0 | 45.2656 | 1999_08_30 | -93.7158 | Asphalt Cement |  | University of Minnesota | 03/24/2004 | 58-28 MnROAD, BI7 | PAV | 10 | 53.47 | 1977000 | 2669000 | 3322000 | 2000 | 332200 | 499100 | 50170.1 | 15.058 | 8.8 | 9116 | 14512.672 | 189293.5215 | 5721.757
3399AC004 | 33-I-1999 | 33 | 6630 | 0 | 45.2656 | 1999_08_30 | -93.7158 | Asphalt Cement |  | University of Minnesota | 03/24/2004 | 58-28 MnROAD, BI7 | PAV | 10 | 54.32 | 1541000 | 2146000 | 2642000 | 2000 | 264200 | 499100 | 50177.5 | 18.936 | 8.8 | 9118 | 14515.856 | 240603.4186 | 4502.8702
3399AC004 | 33-I-1999 | 33 | 6630 | 0 | 45.2656 | 1999_08_30 | -93.7158 | Asphalt Cement |  | University of Minnesota | 03/24/2004 | 58-28 MnROAD, BI7 | PAV | 10 | 54.32 | 1541000 | 2146000 | 2642000 | 2000 | 264200 | 499100 | 50177.5 | 18.936 | 8.8 | 9120 | 14519.04 | 240603.4186 | 4504.1771
3399AC004 | 33-I-1999 | 33 | 6630 | 0 | 45.2656 | 1999_08_30 | -93.7158 | Asphalt Cement |  | University of Minnesota | 03/24/2004 | 58-28 MnROAD, BI7 | PAV | 10 | 48.16 | 7593000 | 8480000 | 11380000 | 2000 | 1138000 | 499700 | 50239.8 | 4.4051 | 8.8 | 8380 | 13340.96 | 51355.7053 | 20221.2185
3399AC004 | 33-I-1999 | 33 | 6630 | 0 | 45.2656 | 1999_08_30 | -93.7158 | Asphalt Cement |  | University of Minnesota | 03/24/2004 | 58-28 MnROAD, BI7 | PAV | 10 | 48.21 | 7580000 | 8482000 | 11380000 | 2000 | 1138000 | 499800 | 50245.2 | 4.4086 | 8.8 | 8382 | 13344.144 | 51416.3852 | 20199.7541
3399AC004 | 33-I-1999 | 33 | 6630 | 0 | 45.2656 | 1999_08_30 | -93.7158 | Asphalt Cement |  | University of Minnesota | 03/24/2004 | 58-28 MnROAD, BI7 | PAV | 10 | 48.2 | 7574000 | 8471000 | 11360000 | 2000 | 1136000 | 499700 | 50239.9 | 4.4127 | 8.8 | 8384 | 13347.328 | 51478.2656 | 20177.871
3399AC004 | 33-I-1999 | 33 | 6630 | 0 | 45.2656 | 1999_08_30 | -93.7158 | Asphalt Cement |  | University of Minnesota | 03/24/2004 | 58-28 MnROAD, BI7 | PAV | 10 | 48.24 | 7564000 | 8470000 | 11360000 | 2000 | 1136000 | 499800 | 50245.9 | 4.4162 | 8.8 | 8387 | 13352.104 | 51531.0045 | 20159.6173
3399AC004 | 33-I-1999 | 33 | 6630 | 0 | 45.2656 | 1999_08_30 | -93.7158 | Asphalt Cement |  | University of Minnesota | 03/24/2004 | 58-28 MnROAD, BI7 | PAV | 10 | 48.21 | 7556000 | 8453000 | 11340000 | 2000 | 1134000 | 499700 | 50235.6 | 4.422 | 8.8 | 8389 | 13355.288 | 51577.1028 | 20143.995
3399AC004 | 33-I-1999 | 33 | 6630 | 0 | 45.2656 | 1999_08_30 | -93.7158 | Asphalt Cement |  | University of Minnesota | 03/24/2004 | 58-28 MnROAD, BI7 | PAV | 10 | 48.25 | 7545000 | 8454000 | 11330000 | 2000 | 1133000 | 499700 | 50240 | 4.4252 | 8.8 | 8392 | 13360.064 | 51654.8244 | 20116.0796
3399AC004 | 33-I-1999 | 33 | 6630 | 0 | 45.2656 | 1999_08_30 | -93.7158 | Asphalt Cement |  | University of Minnesota | 03/24/2004 | 58-28 MnROAD, BI7 | PAV | 10 | 48.21 | 7545000 | 8442000 | 11320000 | 2000 | 1132000 | 499800 | 50246.3 | 4.4295 | 8.8 | 8394 | 13363.248 | 51688.9102 | 20105.2075
3399AC004 | 33-I-1999 | 33 | 6630 | 0 | 45.2656 | 1999_08_30 | -93.7158 | Asphalt Cement |  | University of Minnesota | 03/24/2004 | 58-28 MnROAD, BI7 | PAV | 10 | 48.28 | 7529000 | 8444000 | 11310000 | 2000 | 1131000 | 499600 | 50228.6 | 4.4312 | 8.8 | 8396 | 13366.432 | 51749.625 | 20084.0107
3399AC004 | 33-I-1999 | 33 | 6630 | 0 | 45.2656 | 1999_08_30 | -93.7158 | Asphalt Cement |  | University of Minnesota | 03/24/2004 | 58-28 MnROAD, BI7 | PAV | 10 | 48.23 | 7530000 | 8430000 | 11300000 | 2000 | 1130000 | 499900 | 50254.4 | 4.4374 | 8.8 | 8399 | 13371.208 | 51817.2758 | 20060.1799
3399AC004 | 33-I-1999 | 33 | 6630 | 0 | 45.2656 | 1999_08_30 | -93.7158 | Asphalt Cement |  | University of Minnesota | 03/24/2004 | 58-28 MnROAD, BI7 | PAV | 10 | 40.41 | 17080000 | 14540000 | 22430000 | 2000 | 2243000 | 499800 | 50250.1 | 2.2418 | 8.8 | 2075 | 3303.4 | 22680.755 | 34560.8629
3399AC004 | 33-I-1999 | 33 | 6630 | 0 | 45.2656 | 1999_08_30 | -93.7158 | Asphalt Cement |  | University of Minnesota | 03/24/2004 | 58-28 MnROAD, BI7 | PAV | 10 | 40.36 | 17080000 | 14520000 | 22420000 | 2000 | 2242000 | 499800 | 50247.1 | 2.2423 | 8.8 | 2077 | 3306.584 | 22667.6042 | 34584.3684
3399AC004 | 33-I-1999 | 33 | 6630 | 0 | 45.2656 | 1999_08_30 | -93.7158 | Asphalt Cement |  | University of Minnesota | 03/24/2004 | 58-28 MnROAD, BI7 | PAV | 10 | 40.4 | 17080000 | 14540000 | 22430000 | 2000 | 2243000 | 499900 | 50254.5 | 2.2414 | 8.8 | 2079 | 3309.768 | 22685.18 | 34561.0268
3399AC004 | 33-I-1999 | 33 | 6630 | 0 | 45.2656 | 1999_08_30 | -93.7158 | Asphalt Cement |  | University of Minnesota | 03/24/2004 | 58-28 MnROAD, BI7 | PAV | 10 | 40.36 | 17090000 | 14520000 | 22430000 | 2000 | 2243000 | 499900 | 50252.3 | 2.2419 | 8.8 | 2082 | 3314.544 | 22666.5658 | 34592.8645
3399AC004 | 33-I-1999 | 33 | 6630 | 0 | 45.2656 | 1999_08_30 | -93.7158 | Asphalt Cement |  | University of Minnesota | 03/24/2004 | 58-28 MnROAD, BI7 | PAV | 10 | 40.41 | 17080000 | 14540000 | 22430000 | 2000 | 2243000 | 499900 | 50253.4 | 2.2413 | 8.8 | 2084 | 3317.728 | 22689.8318 | 34560.8465
3399AC004 | 33-I-1999 | 33 | 6630 | 0 | 45.2656 | 1999_08_30 | -93.7158 | Asphalt Cement |  | University of Minnesota | 03/24/2004 | 58-28 MnROAD, BI7 | PAV | 10 | 40.36 | 17080000 | 14510000 | 22410000 | 2000 | 2241000 | 499900 | 50256.8 | 2.2434 | 8.8 | 2086 | 3320.912 | 22686.7948 | 34568.9273
3399AC004 | 33-I-1999 | 33 | 6630 | 0 | 45.2656 | 1999_08_30 | -93.7158 | Asphalt Cement |  | University of Minnesota | 03/24/2004 | 58-28 MnROAD, BI7 | PAV | 10 | 40.41 | 17070000 | 14530000 | 22410000 | 2000 | 2241000 | 499700 | 50238.5 | 2.2424 | 8.8 | 2089 | 3325.688 | 22691.9135 | 34564.5824
3399AC004 | 33-I-1999 | 33 | 6630 | 0 | 45.2656 | 1999_08_30 | -93.7158 | Asphalt Cement |  | University of Minnesota | 03/24/2004 | 58-28 MnROAD, BI7 | PAV | 10 | 40.38 | 17060000 | 14510000 | 22400000 | 2000 | 2240000 | 500000 | 50267.2 | 2.2452 | 8.8 | 2091 | 3328.872 | 22715.329 | 34532.4044
3399AC004 | 33-I-1999 | 33 | 6630 | 0 | 45.2656 | 1999_08_30 | -93.7158 | Asphalt Cement |  | University of Minnesota | 03/24/2004 | 58-28 MnROAD, BI7 | PAV | 10 | 40.42 | 17040000 | 14510000 | 22380000 | 2000 | 2238000 | 499800 | 50242.8 | 2.2457 | 8.8 | 2093 | 3332.056 | 22736.0866 | 34504.3259
3399AC004 | 33-I-1999 | 33 | 6630 | 0 | 45.2656 | 1999_08_30 | -93.7158 | Asphalt Cement |  | University of Minnesota | 03/24/2004 | 58-28 MnROAD, BI7 | PAV | 10 | 43.41 | 12920000 | 12230000 | 17790000 | 2000 | 1779000 | 500000 | 50261.7 | 2.8241 | 8.8 | 5432 | 8647.744 | 30339.34 | 29885.8965
3399AC004 | 33-I-1999 | 33 | 6630 | 0 | 45.2656 | 1999_08_30 | -93.7158 | Asphalt Cement |  | University of Minnesota | 03/24/2004 | 58-28 MnROAD, BI7 | PAV | 10 | 43.45 | 12900000 | 12220000 | 17770000 | 2000 | 1777000 | 499700 | 50235.5 | 2.8253 | 8.8 | 5434 | 8650.928 | 30359.4306 | 29869.2382
3399AC004 | 33-I-1999 | 33 | 6630 | 0 | 45.2656 | 1999_08_30 | -93.7158 | Asphalt Cement |  | University of Minnesota | 03/24/2004 | 58-28 MnROAD, BI7 | PAV | 10 | 43.42 | 12910000 | 12220000 | 17780000 | 2000 | 1778000 | 500000 | 50262.7 | 2.8257 | 8.8 | 5437 | 8655.704 | 30362.004 | 29869.8266
3399AC004 | 33-I-1999 | 33 | 6630 | 0 | 45.2656 | 1999_08_30 | -93.7158 | Asphalt Cement |  | University of Minnesota | 03/24/2004 | 58-28 MnROAD, BI7 | PAV | 10 | 43.45 | 12900000 | 12230000 | 17780000 | 2000 | 1778000 | 499700 | 50235.5 | 2.8248 | 8.8 | 5439 | 8658.888 | 30342.3556 | 29892.2896
3399AC004 | 33-I-1999 | 33 | 6630 | 0 | 45.2656 | 1999_08_30 | -93.7158 | Asphalt Cement |  | University of Minnesota | 03/24/2004 | 58-28 MnROAD, BI7 | PAV | 10 | 43.41 | 12910000 | 12210000 | 17770000 | 2000 | 1777000 | 500000 | 50264.1 | 2.8274 | 8.8 | 5441 | 8662.072 | 30373.4867 | 29864.7713
3399AC004 | 33-I-1999 | 33 | 6630 | 0 | 45.2656 | 1999_08_30 | -93.7158 | Asphalt Cement |  | University of Minnesota | 03/24/2004 | 58-28 MnROAD, BI7 | PAV | 10 | 43.46 | 12900000 | 12220000 | 17770000 | 2000 | 1777000 | 499700 | 50235.6 | 2.8254 | 8.8 | 5444 | 8666.848 | 30365.0236 | 29876.2144
3399AC004 | 33-I-1999 | 33 | 6630 | 0 | 45.2656 | 1999_08_30 | -93.7158 | Asphalt Cement |  | University of Minnesota | 03/24/2004 | 58-28 MnROAD, BI7 | PAV | 10 | 43.43 | 12910000 | 12220000 | 17770000 | 2000 | 1777000 | 500000 | 50263.5 | 2.8268 | 8.8 | 5446 | 8670.032 | 30384.6926 | 29859.9938
3399AC004 | 33-I-1999 | 33 | 6630 | 0 | 45.2656 | 1999_08_30 | -93.7158 | Asphalt Cement |  | University of Minnesota | 03/24/2004 | 58-28 MnROAD, BI7 | PAV | 10 | 43.44 | 12900000 | 12220000 | 17770000 | 2000 | 1777000 | 499800 | 50240.4 | 2.8267 | 8.8 | 5449 | 8674.808 | 30365.9868 | 29881.5079
3399AC004 | 33-I-1999 | 33 | 6630 | 0 | 45.2656 | 1999_08_30 | -93.7158 | Asphalt Cement |  | University of Minnesota | 03/24/2004 | 58-28 MnROAD, BI7 | PAV | 10 | 43.46 | 12890000 | 12220000 | 17760000 | 2000 | 1776000 | 499900 | 50251.6 | 2.8278 | 8.8 | 5451 | 8677.992 | 30406.4462 | 29844.8647
3399AC004 | 33-I-1999 | 33 | 6630 | 0 | 45.2656 | 1999_08_30 | -93.7158 | Asphalt Cement |  | University of Minnesota | 03/24/2004 | 58-28 MnROAD, BI7 | PAV | 10 | 43.43 | 12900000 | 12210000 | 17770000 | 2000 | 1777000 | 499900 | 50257.4 | 2.8275 | 8.8 | 5453 | 8681.176 | 30372.5399 | 29881.3024
3399AC004 | 33-I-1999 | 33 | 6630 | 0 | 45.2656 | 1999_08_30 | -93.7158 | Asphalt Cement |  | University of Minnesota | 03/24/2004 | 58-28 MnROAD, BI7 | PAV | 10 | 43.47 | 12890000 | 12220000 | 17760000 | 2000 | 1776000 | 499800 | 50245.5 | 2.8283 | 8.8 | 5455 | 8684.36 | 30399.8799 | 29857.5471
3399AC004 | 33-I-1999 | 33 | 6630 | 0 | 45.2656 | 1999_08_30 | -93.7158 | Asphalt Cement |  | University of Minnesota | 03/24/2004 | 58-28 MnROAD, BI7 | PAV | 10 | 43.42 | 12900000 | 12210000 | 17770000 | 2000 | 1777000 | 499900 | 50260.1 | 2.8278 | 8.8 | 5458 | 8689.136 | 30366.9397 | 29893.0561
3399AC004 | 33-I-1999 | 33 | 6630 | 0 | 45.2656 | 1999_08_30 | -93.7158 | Asphalt Cement |  | University of Minnesota | 03/24/2004 | 58-28 MnROAD, BI7 | PAV | 10 | 43.47 | 12880000 | 12210000 | 17750000 | 2000 | 1775000 | 499800 | 50246.2 | 2.8292 | 8.8 | 5460 | 8692.32 | 30417.0066 | 29846.9692
3399AC004 | 33-I-1999 | 33 | 6630 | 0 | 45.2656 | 1999_08_30 | -93.7158 | Asphalt Cement |  | University of Minnesota | 03/24/2004 | 58-28 MnROAD, BI7 | PAV | 10 | 43.43 | 12890000 | 12200000 | 17750000 | 2000 | 1775000 | 499900 | 50250.5 | 2.8295 | 8.8 | 5463 | 8697.096 | 30406.7625 | 29860.1433
3399AC004 | 33-I-1999 | 33 | 6630 | 0 | 45.2656 | 1999_08_30 | -93.7158 | Asphalt Cement |  | University of Minnesota | 03/24/2004 | 58-28 MnROAD, BI7 | PAV | 10 | 43.48 | 12870000 | 12210000 | 17740000 | 2000 | 1774000 | 499800 | 50246 | 2.8306 | 8.8 | 5465 | 8700.28 | 30439.7554 | 29830.8951
3399AC004 | 33-I-1999 | 33 | 6630 | 0 | 45.2656 | 1999_08_30 | -93.7158 | Asphalt Cement |  | University of Minnesota | 03/24/2004 | 58-28 MnROAD, BI7 | PAV | 10 | 43.43 | 12880000 | 12200000 | 17740000 | 2000 | 1774000 | 499900 | 50250.7 | 2.831 | 8.8 | 5467 | 8703.464 | 30423.9027 | 29849.5566
3399AC004 | 33-I-1999 | 33 | 6630 | 0 | 45.2656 | 1999_08_30 | -93.7158 | Asphalt Cement |  | University of Minnesota | 03/24/2004 | 58-28 MnROAD, BI7 | PAV | 10 | 43.48 | 12870000 | 12200000 | 17740000 | 2000 | 1774000 | 499800 | 50248.7 | 2.8319 | 8.8 | 5470 | 8708.24 | 30439.7554 | 29837.1282
3399AC004 | 33-I-1999 | 33 | 6630 | 0 | 45.2656 | 1999_08_30 | -93.7158 | Asphalt Cement |  | University of Minnesota | 03/24/2004 | 58-28 MnROAD, BI7 | PAV | 10 | 43.44 | 12880000 | 12200000 | 17740000 | 2000 | 1774000 | 499800 | 50249.3 | 2.8318 | 8.8 | 5472 | 8711.424 | 30417.3385 | 29862.2362
3399AC004 | 33-I-1999 | 33 | 6630 | 0 | 45.2656 | 1999_08_30 | -93.7158 | Asphalt Cement |  | University of Minnesota | 03/24/2004 | 58-28 MnROAD, BI7 | PAV | 10 | 43.49 | 12860000 | 12200000 | 17730000 | 2000 | 1773000 | 499800 | 50241.4 | 2.8332 | 8.8 | 5474 | 8714.608 | 30462.529 | 29821.0517
3399AC004 | 33-I-1999 | 33 | 6630 | 0 | 45.2656 | 1999_08_30 | -93.7158 | Asphalt Cement |  | University of Minnesota | 03/24/2004 | 58-28 MnROAD, BI7 | PAV | 10 | 43.44 | 12870000 | 12190000 | 17730000 | 2000 | 1773000 | 499900 | 50253.1 | 2.8338 | 8.8 | 5477 | 8719.384 | 30446.6742 | 29839.6978
3399AC004 | 33-I-1999 | 33 | 6630 | 0 | 45.2656 | 1999_08_30 | -93.7158 | Asphalt Cement |  | University of Minnesota | 03/24/2004 | 58-28 MnROAD, BI7 | PAV | 10 | 43.5 | 12850000 | 12190000 | 17720000 | 2000 | 1772000 | 499800 | 50241.9 | 2.8347 | 8.8 | 5479 | 8722.568 | 30485.3273 | 29804.9776
3399AC004 | 33-I-1999 | 33 | 6630 | 0 | 45.2656 | 1999_08_30 | -93.7158 | Asphalt Cement |  | University of Minnesota | 03/24/2004 | 58-28 MnROAD, BI7 | PAV | 10 | 43.45 | 12870000 | 12190000 | 17720000 | 2000 | 1772000 | 499900 | 50252.1 | 2.8347 | 8.8 | 5481 | 8725.752 | 30469.4705 | 29823.6045
3399AC004 | 33-I-1999 | 33 | 6630 | 0 | 45.2656 | 1999_08_30 | -93.7158 | Asphalt Cement |  | University of Minnesota | 03/24/2004 | 58-28 MnROAD, BI7 | PAV | 10 | 43.49 | 12860000 | 12200000 | 17720000 | 2000 | 1772000 | 499900 | 50252.4 | 2.8345 | 8.8 | 5484 | 8730.528 | 30491.918 | 29804.7636
3399AC004 | 33-I-1999 | 33 | 6630 | 0 | 45.2656 | 1999_08_30 | -93.7158 | Asphalt Cement |  | University of Minnesota | 03/24/2004 | 58-28 MnROAD, BI7 | PAV | 10 | 43.46 | 12860000 | 12180000 | 17710000 | 2000 | 1771000 | 499800 | 50246.1 | 2.8359 | 8.8 | 5486 | 8733.712 | 30480.0935 | 29819.4416
3399AC004 | 33-I-1999 | 33 | 6630 | 0 | 45.2656 | 1999_08_30 | -93.7158 | Asphalt Cement |  | University of Minnesota | 03/24/2004 | 58-28 MnROAD, BI7 | PAV | 10 | 43.48 | 12850000 | 12190000 | 17720000 | 2000 | 1772000 | 499900 | 50259.9 | 2.8356 | 8.8 | 5489 | 8738.488 | 30486.3075 | 29816.4791
3399AC004 | 33-I-1999 | 33 | 6630 | 0 | 45.2656 | 1999_08_30 | -93.7158 | Asphalt Cement |  | University of Minnesota | 03/24/2004 | 58-28 MnROAD, BI7 | PAV | 10 | 43.47 | 12850000 | 12180000 | 17700000 | 2000 | 1770000 | 499800 | 50242.5 | 2.8368 | 8.8 | 5491 | 8741.672 | 30502.9303 | 29803.3445
3399AC004 | 33-I-1999 | 33 | 6630 | 0 | 45.2656 | 1999_08_30 | -93.7158 | Asphalt Cement |  | University of Minnesota | 03/24/2004 | 58-28 MnROAD, BI7 | PAV | 10 | 43.49 | 12850000 | 12190000 | 17720000 | 2000 | 1772000 | 499900 | 50256.7 | 2.8354 | 8.8 | 5493 | 8744.856 | 30491.918 | 29817.2237
3399AC004 | 33-I-1999 | 33 | 6630 | 0 | 45.2656 | 1999_08_30 | -93.7158 | Asphalt Cement |  | University of Minnesota | 03/24/2004 | 58-28 MnROAD, BI7 | PAV | 10 | 43.47 | 12840000 | 12180000 | 17700000 | 2000 | 1770000 | 499800 | 50242.5 | 2.8376 | 8.8 | 5496 | 8749.632 | 30502.9303 | 29809.5735
3399AC004 | 33-I-1999 | 33 | 6630 | 0 | 45.2656 | 1999_08_30 | -93.7158 | Asphalt Cement |  | University of Minnesota | 03/24/2004 | 58-28 MnROAD, BI7 | PAV | 10 | 43.51 | 12850000 | 12190000 | 17710000 | 2000 | 1771000 | 499800 | 50248.7 | 2.8355 | 8.8 | 5498 | 8752.816 | 30508.1505 | 29807.5874
3399AC004 | 33-I-1999 | 33 | 6630 | 0 | 45.2656 | 1999_08_30 | -93.7158 | Asphalt Cement |  | University of Minnesota | 03/24/2004 | 58-28 MnROAD, BI7 | PAV | 10 | 43.47 | 12850000 | 12180000 | 17710000 | 2000 | 1771000 | 499900 | 50257.6 | 2.8365 | 8.8 | 5500 | 8756 | 30497.9071 | 29820.7146
3399AC004 | 33-I-1999 | 33 | 6630 | 0 | 45.2656 | 1999_08_30 | -93.7158 | Asphalt Cement |  | University of Minnesota | 03/24/2004 | 58-28 MnROAD, BI7 | PAV | 10 | 43.51 | 12850000 | 12200000 | 17720000 | 2000 | 1772000 | 499800 | 50240.4 | 2.8347 | 8.8 | 5503 | 8760.776 | 30490.9337 | 29830.6507
3399AC004 | 33-I-1999 | 33 | 6630 | 0 | 45.2656 | 1999_08_30 | -93.7158 | Asphalt Cement |  | University of Minnesota | 03/24/2004 | 58-28 MnROAD, BI7 | PAV | 10 | 43.47 | 12850000 | 12180000 | 17700000 | 2000 | 1770000 | 500000 | 50262.8 | 2.8383 | 8.8 | 5505 | 8763.96 | 30527.3473 | 29798.1824
3399AC004 | 33-I-1999 | 33 | 6630 | 0 | 45.2656 | 1999_08_30 | -93.7158 | Asphalt Cement |  | University of Minnesota | 03/24/2004 | 58-28 MnROAD, BI7 | PAV | 10 | 43.51 | 12850000 | 12200000 | 17710000 | 2000 | 1771000 | 499800 | 50244.3 | 2.8353 | 8.8 | 5507 | 8767.144 | 30508.1505 | 29820.0476
3399AC004 | 33-I-1999 | 33 | 6630 | 0 | 45.2656 | 1999_08_30 | -93.7158 | Asphalt Cement |  | University of Minnesota | 03/24/2004 | 58-28 MnROAD, BI7 | PAV | 10 | 43.48 | 12830000 | 12170000 | 17690000 | 2000 | 1769000 | 499900 | 50256.9 | 2.8403 | 8.8 | 5510 | 8771.92 | 30538.0084 | 29794.0054
3399AC004 | 33-I-1999 | 33 | 6630 | 0 | 45.2656 | 1999_08_30 | -93.7158 | Asphalt Cement |  | University of Minnesota | 03/24/2004 | 58-28 MnROAD, BI7 | PAV | 10 | 43.52 | 12830000 | 12190000 | 17700000 | 2000 | 1770000 | 499800 | 50242.4 | 2.838 | 8.8 | 5512 | 8775.104 | 30530.9985 | 29803.9601
3399AC004 | 33-I-1999 | 33 | 6630 | 0 | 45.2656 | 1999_08_30 | -93.7158 | Asphalt Cement |  | University of Minnesota | 03/24/2004 | 58-28 MnROAD, BI7 | PAV | 10 | 43.49 | 12820000 | 12160000 | 17660000 | 2000 | 1766000 | 499900 | 50253.1 | 2.8435 | 8.8 | 5514 | 8778.288 | 30595.5145 | 29744.2232
3399AC004 | 33-I-1999 | 33 | 6630 | 0 | 45.2656 | 1999_08_30 | -93.7158 | Asphalt Cement |  | University of Minnesota | 03/24/2004 | 58-28 MnROAD, BI7 | PAV | 10 | 43.53 | 12820000 | 12170000 | 17680000 | 2000 | 1768000 | 499800 | 50250 | 2.8412 | 8.8 | 5517 | 8783.064 | 30571.153 | 29771.0376
3399AC004 | 33-I-1999 | 33 | 6630 | 0 | 45.2656 | 1999_08_30 | -93.7158 | Asphalt Cement |  | University of Minnesota | 03/24/2004 | 58-28 MnROAD, BI7 | PAV | 10 | 43.5 | 12800000 | 12150000 | 17650000 | 2000 | 1765000 | 499900 | 50251.8 | 2.8459 | 8.8 | 5519 | 8786.248 | 30618.4809 | 29728.1285
3399AC004 | 33-I-1999 | 33 | 6630 | 0 | 45.2656 | 1999_08_30 | -93.7158 | Asphalt Cement |  | University of Minnesota | 03/24/2004 | 58-28 MnROAD, BI7 | PAV | 10 | 43.54 | 12810000 | 12170000 | 17670000 | 2000 | 1767000 | 499700 | 50239.9 | 2.8422 | 8.8 | 5521 | 8789.432 | 30581.8323 | 29766.8651
3399AC004 | 33-I-1999 | 33 | 6630 | 0 | 45.2656 | 1999_08_30 | -93.7158 | Asphalt Cement |  | University of Minnesota | 03/24/2004 | 58-28 MnROAD, BI7 | PAV | 10 | 43.51 | 12800000 | 12150000 | 17650000 | 2000 | 1765000 | 499900 | 50260.1 | 2.8463 | 8.8 | 5524 | 8794.208 | 30624.1118 | 29728.8783
3399AC004 | 33-I-1999 | 33 | 6630 | 0 | 45.2656 | 1999_08_30 | -93.7158 | Asphalt Cement |  | University of Minnesota | 03/24/2004 | 58-28 MnROAD, BI7 | PAV | 10 | 43.55 | 12800000 | 12170000 | 17660000 | 2000 | 1766000 | 499700 | 50236.7 | 2.843 | 8.8 | 5526 | 8797.392 | 30604.7688 | 29750.7775
3399AC004 | 33-I-1999 | 33 | 6630 | 0 | 45.2656 | 1999_08_30 | -93.7158 | Asphalt Cement |  | University of Minnesota | 03/24/2004 | 58-28 MnROAD, BI7 | PAV | 10 | 43.52 | 12800000 | 12150000 | 17650000 | 2000 | 1765000 | 500000 | 50262.3 | 2.8459 | 8.8 | 5529 | 8802.168 | 30641.9973 | 29717.7402
3399AC004 | 33-I-1999 | 33 | 6630 | 0 | 45.2656 | 1999_08_30 | -93.7158 | Asphalt Cement |  | University of Minnesota | 03/24/2004 | 58-28 MnROAD, BI7 | PAV | 10 | 43.55 | 12800000 | 12170000 | 17660000 | 2000 | 1766000 | 499700 | 50237.7 | 2.8428 | 8.8 | 5531 | 8805.352 | 30604.7688 | 29757
3399AC004 | 33-I-1999 | 33 | 6630 | 0 | 45.2656 | 1999_08_30 | -93.7158 | Asphalt Cement |  | University of Minnesota | 03/24/2004 | 58-28 MnROAD, BI7 | PAV | 10 | 43.52 | 12800000 | 12160000 | 17660000 | 2000 | 1766000 | 500000 | 50261 | 2.8455 | 8.8 | 5533 | 8808.536 | 30624.6462 | 29740.7956
3399AC004 | 33-I-1999 | 33 | 6630 | 0 | 45.2656 | 1999_08_30 | -93.7158 | Asphalt Cement |  | University of Minnesota | 03/24/2004 | 58-28 MnROAD, BI7 | PAV | 10 | 51.26 | 4745000 | 5914000 | 7582000 | 2000 | 758200 | 499800 | 50243.4 | 6.6082 | 8.8 | 8967 | 14275.464 | 80732.7414 | 13278.9315
3399AC004 | 33-I-1999 | 33 | 6630 | 0 | 45.2656 | 1999_08_30 | -93.7158 | Asphalt Cement |  | University of Minnesota | 03/24/2004 | 58-28 MnROAD, BI7 | PAV | 10 | 51.3 | 4721000 | 5894000 | 7552000 | 2000 | 755200 | 499500 | 50215.4 | 6.6312 | 8.8 | 8969 | 14278.648 | 81001.4995 | 13236.78
3399AC004 | 33-I-1999 | 33 | 6630 | 0 | 45.2656 | 1999_08_30 | -93.7158 | Asphalt Cement |  | University of Minnesota | 03/24/2004 | 58-28 MnROAD, BI7 | PAV | 10 | 51.27 | 4710000 | 5873000 | 7528000 | 2000 | 752800 | 499800 | 50243.6 | 6.6558 | 8.8 | 8972 | 14283.424 | 81323.2397 | 13186.3151
3399AC004 | 33-I-1999 | 33 | 6630 | 0 | 45.2656 | 1999_08_30 | -93.7158 | Asphalt Cement |  | University of Minnesota | 03/24/2004 | 58-28 MnROAD, BI7 | PAV | 10 | 51.33 | 4685000 | 5854000 | 7497000 | 2000 | 749700 | 499500 | 50215 | 6.6793 | 8.8 | 8974 | 14286.608 | 81629.9649 | 13138.6677
3399AC004 | 33-I-1999 | 33 | 6630 | 0 | 45.2656 | 1999_08_30 | -93.7158 | Asphalt Cement |  | University of Minnesota | 03/24/2004 | 58-28 MnROAD, BI7 | PAV | 10 | 51.33 | 4668000 | 5832000 | 7471000 | 2000 | 747100 | 499800 | 50243.3 | 6.7069 | 8.8 | 8976 | 14289.792 | 82012.4721 | 13079.2853
3399AC004 | 33-I-1999 | 33 | 6630 | 0 | 45.2656 | 1999_08_30 | -93.7158 | Asphalt Cement |  | University of Minnesota | 03/24/2004 | 58-28 MnROAD, BI7 | PAV | 10 | 51.36 | 4645000 | 5810000 | 7438000 | 2000 | 743800 | 499500 | 50215.7 | 6.7321 | 8.8 | 8979 | 14294.568 | 82311.939 | 13033.5933
3399AC004 | 33-I-1999 | 33 | 6630 | 0 | 45.2656 | 1999_08_30 | -93.7158 | Asphalt Cement |  | University of Minnesota | 03/24/2004 | 58-28 MnROAD, BI7 | PAV | 10 | 51.34 | 4633000 | 5792000 | 7417000 | 2000 | 741700 | 499800 | 50242.9 | 6.7551 | 8.8 | 8981 | 14297.752 | 82621.1072 | 12986.7116
3399AC004 | 33-I-1999 | 33 | 6630 | 0 | 45.2656 | 1999_08_30 | -93.7158 | Asphalt Cement |  | University of Minnesota | 03/24/2004 | 58-28 MnROAD, BI7 | PAV | 10 | 51.39 | 4605000 | 5767000 | 7380000 | 2000 | 738000 | 499500 | 50215.1 | 6.7849 | 8.8 | 8983 | 14300.936 | 82993.5487 | 12930.3183
3399AC004 | 33-I-1999 | 33 | 6630 | 0 | 45.2656 | 1999_08_30 | -93.7158 | Asphalt Cement |  | University of Minnesota | 03/24/2004 | 58-28 MnROAD, BI7 | PAV | 10 | 51.41 | 4585000 | 5746000 | 7352000 | 2000 | 735200 | 499800 | 50242.1 | 6.8151 | 8.8 | 8986 | 14305.712 | 83432.9761 | 12864.0981
3399AC004 | 33-I-1999 | 33 | 6630 | 0 | 45.2656 | 1999_08_30 | -93.7158 | Asphalt Cement |  | University of Minnesota | 03/24/2004 | 58-28 MnROAD, BI7 | PAV | 10 | 51.43 | 4562000 | 5720000 | 7317000 | 2000 | 731700 | 499500 | 50217.8 | 6.8444 | 8.8 | 8988 | 14308.896 | 83754.7781 | 12816.5496
3399AC004 | 33-I-1999 | 33 | 6630 | 0 | 45.2656 | 1999_08_30 | -93.7158 | Asphalt Cement |  | University of Minnesota | 03/24/2004 | 58-28 MnROAD, BI7 | PAV | 10 | 51.47 | 4541000 | 5703000 | 7290000 | 2000 | 729000 | 499700 | 50234.2 | 6.8715 | 8.8 | 8990 | 14312.08 | 84179.1308 | 12753.8143
3399AC004 | 33-I-1999 | 33 | 6630 | 0 | 45.2656 | 1999_08_30 | -93.7158 | Asphalt Cement |  | University of Minnesota | 03/24/2004 | 58-28 MnROAD, BI7 | PAV | 10 | 51.48 | 4521000 | 5680000 | 7260000 | 2000 | 726000 | 499500 | 50216.6 | 6.8977 | 8.8 | 8993 | 14316.856 | 84471.0666 | 12711.6072
3399AC004 | 33-I-1999 | 33 | 6630 | 0 | 45.2656 | 1999_08_30 | -93.7158 | Asphalt Cement |  | University of Minnesota | 03/24/2004 | 58-28 MnROAD, BI7 | PAV | 10 | 51.52 | 4504000 | 5667000 | 7239000 | 2000 | 723900 | 499700 | 50237.6 | 6.9207 | 8.8 | 8995 | 14320.04 | 84831.0628 | 12659.5304
3399AC004 | 33-I-1999 | 33 | 6630 | 0 | 45.2656 | 1999_08_30 | -93.7158 | Asphalt Cement |  | University of Minnesota | 03/24/2004 | 58-28 MnROAD, BI7 | PAV | 10 | 51.51 | 4480000 | 5635000 | 7199000 | 2000 | 719900 | 499500 | 50215.1 | 6.9552 | 8.8 | 8998 | 14324.816 | 85222.3168 | 12603.2738
3399AC004 | 33-I-1999 | 33 | 6630 | 0 | 45.2656 | 1999_08_30 | -93.7158 | Asphalt Cement |  | University of Minnesota | 03/24/2004 | 58-28 MnROAD, BI7 | PAV | 10 | 51.52 | 4464000 | 5616000 | 7174000 | 2000 | 717400 | 499800 | 50241.3 | 6.9835 | 8.8 | 9000 | 14328 | 85633.9381 | 12544.5522
3399AC004 | 33-I-1999 | 33 | 6630 | 0 | 45.2656 | 1999_08_30 | -93.7158 | Asphalt Cement |  | University of Minnesota | 03/24/2004 | 58-28 MnROAD, BI7 | PAV | 10 | 51.59 | 4438000 | 5598000 | 7143000 | 2000 | 714300 | 499500 | 50213.8 | 7.0097 | 8.8 | 9002 | 14331.184 | 85985.7217 | 12495.0857
3399AC004 | 33-I-1999 | 33 | 6630 | 0 | 45.2656 | 1999_08_30 | -93.7158 | Asphalt Cement |  | University of Minnesota | 03/24/2004 | 58-28 MnROAD, BI7 | PAV | 10 | 51.6 | 4419000 | 5575000 | 7114000 | 2000 | 711400 | 499700 | 50237.7 | 7.0422 | 8.8 | 9005 | 14335.96 | 86417.3475 | 12434.5285
3399AC004 | 33-I-1999 | 33 | 6630 | 0 | 45.2656 | 1999_08_30 | -93.7158 | Asphalt Cement |  | University of Minnesota | 03/24/2004 | 58-28 MnROAD, BI7 | PAV | 10 | 51.65 | 4391000 | 5550000 | 7077000 | 2000 | 707700 | 499500 | 50216.6 | 7.076 | 8.8 | 9007 | 14339.144 | 86859.6351 | 12373.0592
3399AC004 | 33-I-1999 | 33 | 6630 | 0 | 45.2656 | 1999_08_30 | -93.7158 | Asphalt Cement |  | University of Minnesota | 03/24/2004 | 58-28 MnROAD, BI7 | PAV | 10 | 51.62 | 4376000 | 5525000 | 7048000 | 2000 | 704800 | 499700 | 50233.8 | 7.1076 | 8.8 | 9009 | 14342.328 | 87250.7179 | 12319.4432
3399AC004 | 33-I-1999 | 33 | 6630 | 0 | 45.2656 | 1999_08_30 | -93.7158 | Asphalt Cement |  | University of Minnesota | 03/24/2004 | 58-28 MnROAD, BI7 | PAV | 10 | 51.7 | 4348000 | 5505000 | 7015000 | 2000 | 701500 | 499500 | 50214.8 | 7.1376 | 8.8 | 9012 | 14347.104 | 87687.7851 | 12259.8779
3399AC004 | 33-I-1999 | 33 | 6630 | 0 | 45.2656 | 1999_08_30 | -93.7158 | Asphalt Cement |  | University of Minnesota | 03/24/2004 | 58-28 MnROAD, BI7 | PAV | 10 | 40.35 | 17090000 | 14520000 | 22430000 | 2000 | 2243000 | 499900 | 50256.5 | 2.242 | 8.8 | 2051 | 3265.192 | 22661.9105 | 34555.0587
3399AC004 | 33-I-1999 | 33 | 6630 | 0 | 45.2656 | 1999_08_30 | -93.7158 | Asphalt Cement |  | University of Minnesota | 03/24/2004 | 58-28 MnROAD, BI7 | PAV | 10 | 40.39 | 17110000 | 14550000 | 22460000 | 2000 | 2246000 | 499700 | 50240.1 | 2.2382 | 8.8 | 2054 | 3269.968 | 22632.1127 | 34604.0099
3399AC004 | 33-I-1999 | 33 | 6630 | 0 | 45.2656 | 1999_08_30 | -93.7158 | Asphalt Cement |  | University of Minnesota | 03/24/2004 | 58-28 MnROAD, BI7 | PAV | 10 | 40.36 | 17090000 | 14530000 | 22430000 | 2000 | 2243000 | 500000 | 50264.4 | 2.2419 | 8.8 | 2056 | 3273.152 | 22675.6351 | 34541.045
3399AC004 | 33-I-1999 | 33 | 6630 | 0 | 45.2656 | 1999_08_30 | -93.7158 | Asphalt Cement |  | University of Minnesota | 03/24/2004 | 58-28 MnROAD, BI7 | PAV | 10 | 40.4 | 17100000 | 14550000 | 22450000 | 2000 | 2245000 | 499800 | 50245.5 | 2.239 | 8.8 | 2058 | 3276.336 | 22655.9036 | 34574.5813
3399AC004 | 33-I-1999 | 33 | 6630 | 0 | 45.2656 | 1999_08_30 | -93.7158 | Asphalt Cement |  | University of Minnesota | 03/24/2004 | 58-28 MnROAD, BI7 | PAV | 10 | 40.36 | 17080000 | 14520000 | 22420000 | 2000 | 2242000 | 500000 | 50263.9 | 2.243 | 8.8 | 2061 | 3281.112 | 22685.7491 | 34532.5463
3399AC004 | 33-I-1999 | 33 | 6630 | 0 | 45.2656 | 1999_08_30 | -93.7158 | Asphalt Cement |  | University of Minnesota | 03/24/2004 | 58-28 MnROAD, BI7 | PAV | 10 | 40.39 | 17090000 | 14540000 | 22440000 | 2000 | 2244000 | 499800 | 50241.7 | 2.2398 | 8.8 | 2063 | 3284.296 | 22661.3512 | 34573.1787
3399AC004 | 33-I-1999 | 33 | 6630 | 0 | 45.2656 | 1999_08_30 | -93.7158 | Asphalt Cement |  | University of Minnesota | 03/24/2004 | 58-28 MnROAD, BI7 | PAV | 10 | 40.37 | 17090000 | 14520000 | 22420000 | 2000 | 2242000 | 500000 | 50265.9 | 2.2427 | 8.8 | 2065 | 3287.48 | 22690.4077 | 34532.3573
3399AC004 | 33-I-1999 | 33 | 6630 | 0 | 45.2656 | 1999_08_30 | -93.7158 | Asphalt Cement |  | University of Minnesota | 03/24/2004 | 58-28 MnROAD, BI7 | PAV | 10 | 40.4 | 17090000 | 14540000 | 22430000 | 2000 | 2243000 | 499700 | 50239.3 | 2.2404 | 8.8 | 2068 | 3292.256 | 22667.0319 | 34571.4228
3399AC004 | 33-I-1999 | 33 | 6630 | 0 | 45.2656 | 1999_08_30 | -93.7158 | Asphalt Cement |  | University of Minnesota | 03/24/2004 | 58-28 MnROAD, BI7 | PAV | 10 | 40.39 | 17080000 | 14530000 | 22430000 | 2000 | 2243000 | 499900 | 50256.9 | 2.242 | 8.8 | 2070 | 3295.44 | 22680.5275 | 34554.3047
3399AC004 | 33-I-1999 | 33 | 6630 | 0 | 45.2656 | 1999_08_30 | -93.7158 | Asphalt Cement |  | University of Minnesota | 03/24/2004 | 58-28 MnROAD, BI7 | PAV | 10 | 40.37 | 17090000 | 14530000 | 22430000 | 2000 | 2243000 | 499800 | 50244 | 2.2414 | 8.8 | 2072 | 3298.624 | 22662.151 | 34585.779
3399AC004 | 33-I-1999 | 33 | 6630 | 0 | 45.2656 | 1999_08_30 | -93.7158 | Asphalt Cement |  | University of Minnesota | 03/24/2004 | 58-28 MnROAD, BI7 | PAV | 10 | 42.15 | 14530000 | 13150000 | 19590000 | 2000 | 1959000 | 500000 | 50265.7 | 2.5653 | 8.8 | 4150 | 6606.8 | 26904.5522 | 31856.3825
3399AC004 | 33-I-1999 | 33 | 6630 | 0 | 45.2656 | 1999_08_30 | -93.7158 | Asphalt Cement |  | University of Minnesota | 03/24/2004 | 58-28 MnROAD, BI7 | PAV | 10 | 42.15 | 14510000 | 13140000 | 19580000 | 2000 | 1958000 | 499800 | 50242.6 | 2.5665 | 8.8 | 4152 | 6609.984 | 26896.7627 | 31868.8768
3399AC004 | 33-I-1999 | 33 | 6630 | 0 | 45.2656 | 1999_08_30 | -93.7158 | Asphalt Cement |  | University of Minnesota | 03/24/2004 | 58-28 MnROAD, BI7 | PAV | 10 | 42.17 | 14520000 | 13160000 | 19600000 | 2000 | 1960000 | 499900 | 50251.8 | 2.5641 | 8.8 | 4154 | 6613.168 | 26890.4345 | 31879.6462
3399AC004 | 33-I-1999 | 33 | 6630 | 0 | 45.2656 | 1999_08_30 | -93.7158 | Asphalt Cement |  | University of Minnesota | 03/24/2004 | 58-28 MnROAD, BI7 | PAV | 10 | 42.13 | 14520000 | 13130000 | 19580000 | 2000 | 1958000 | 499900 | 50257.2 | 2.567 | 8.8 | 4157 | 6617.944 | 26897.1485 | 31874.9581
3399AC004 | 33-I-1999 | 33 | 6630 | 0 | 45.2656 | 1999_08_30 | -93.7158 | Asphalt Cement |  | University of Minnesota | 03/24/2004 | 58-28 MnROAD, BI7 | PAV | 10 | 42.17 | 14520000 | 13150000 | 19590000 | 2000 | 1959000 | 499900 | 50256.4 | 2.5654 | 8.8 | 4159 | 6621.128 | 26904.1611 | 31869.9188
3399AC004 | 33-I-1999 | 33 | 6630 | 0 | 45.2656 | 1999_08_30 | -93.7158 | Asphalt Cement |  | University of Minnesota | 03/24/2004 | 58-28 MnROAD, BI7 | PAV | 10 | 42.15 | 14500000 | 13130000 | 19560000 | 2000 | 1956000 | 499800 | 50249.5 | 2.5688 | 8.8 | 4161 | 6624.312 | 26924.2645 | 31849.3901
3399AC004 | 33-I-1999 | 33 | 6630 | 0 | 45.2656 | 1999_08_30 | -93.7158 | Asphalt Cement |  | University of Minnesota | 03/24/2004 | 58-28 MnROAD, BI7 | PAV | 10 | 42.17 | 14510000 | 13140000 | 19580000 | 2000 | 1958000 | 499900 | 50258.4 | 2.5664 | 8.8 | 4164 | 6629.088 | 26917.9018 | 31860.1869
3399AC004 | 33-I-1999 | 33 | 6630 | 0 | 45.2656 | 1999_08_30 | -93.7158 | Asphalt Cement |  | University of Minnesota | 03/24/2004 | 58-28 MnROAD, BI7 | PAV | 10 | 42.17 | 14480000 | 13120000 | 19540000 | 2000 | 1954000 | 499800 | 50245.3 | 2.5709 | 8.8 | 4166 | 6632.272 | 26962.2147 | 31811.0886
3399AC004 | 33-I-1999 | 33 | 6630 | 0 | 45.2656 | 1999_08_30 | -93.7158 | Asphalt Cement |  | University of Minnesota | 03/24/2004 | 58-28 MnROAD, BI7 | PAV | 10 | 42.17 | 14510000 | 13140000 | 19570000 | 2000 | 1957000 | 500000 | 50261.9 | 2.5681 | 8.8 | 4168 | 6635.456 | 26942.4323 | 31837.7126
3399AC004 | 33-I-1999 | 33 | 6630 | 0 | 45.2656 | 1999_08_30 | -93.7158 | Asphalt Cement |  | University of Minnesota | 03/24/2004 | 58-28 MnROAD, BI7 | PAV | 10 | 42.19 | 14470000 | 13120000 | 19530000 | 2000 | 1953000 | 499700 | 50237.3 | 2.572 | 8.8 | 4171 | 6640.232 | 26975.6165 | 31801.8108
3399AC004 | 33-I-1999 | 33 | 6630 | 0 | 45.2656 | 1999_08_30 | -93.7158 | Asphalt Cement |  | University of Minnesota | 03/24/2004 | 58-28 MnROAD, BI7 | PAV | 10 | 42.17 | 14500000 | 13130000 | 19560000 | 2000 | 1956000 | 500000 | 50263.2 | 2.5697 | 8.8 | 4173 | 6643.416 | 26956.2066 | 31827.9761
3399AC004 | 33-I-1999 | 33 | 6630 | 0 | 45.2656 | 1999_08_30 | -93.7158 | Asphalt Cement |  | University of Minnesota | 03/24/2004 | 58-28 MnROAD, BI7 | PAV | 10 | 42.2 | 14470000 | 13120000 | 19530000 | 2000 | 1953000 | 499700 | 50236.6 | 2.5722 | 8.8 | 4175 | 6646.6 | 26980.8103 | 31802.2158
3399AC004 | 33-I-1999 | 33 | 6630 | 0 | 45.2656 | 1999_08_30 | -93.7158 | Asphalt Cement |  | University of Minnesota | 03/24/2004 | 58-28 MnROAD, BI7 | PAV | 10 | 42.18 | 14500000 | 13140000 | 19560000 | 2000 | 1956000 | 499900 | 50259.5 | 2.5691 | 8.8 | 4178 | 6651.376 | 26950.6168 | 31841.1118
3399AC004 | 33-I-1999 | 33 | 6630 | 0 | 45.2656 | 1999_08_30 | -93.7158 | Asphalt Cement |  | University of Minnesota | 03/24/2004 | 58-28 MnROAD, BI7 | PAV | 10 | 42.18 | 14470000 | 13110000 | 19530000 | 2000 | 1953000 | 499800 | 50250.2 | 2.573 | 8.8 | 4180 | 6654.56 | 26981.2177 | 31808.2634
3399AC004 | 33-I-1999 | 33 | 6630 | 0 | 45.2656 | 1999_08_30 | -93.7158 | Asphalt Cement |  | University of Minnesota | 03/24/2004 | 58-28 MnROAD, BI7 | PAV | 10 | 42.2 | 14490000 | 13140000 | 19560000 | 2000 | 1956000 | 499800 | 50247 | 2.5692 | 8.8 | 4182 | 6657.744 | 26950.212 | 31848.1252
3399AC004 | 33-I-1999 | 33 | 6630 | 0 | 45.2656 | 1999_08_30 | -93.7158 | Asphalt Cement |  | University of Minnesota | 03/24/2004 | 58-28 MnROAD, BI7 | PAV | 10 | 42.17 | 14480000 | 13120000 | 19540000 | 2000 | 1954000 | 500000 | 50261.1 | 2.5723 | 8.8 | 4185 | 6662.52 | 26983.7974 | 31811.7505
3399AC004 | 33-I-1999 | 33 | 6630 | 0 | 45.2656 | 1999_08_30 | -93.7158 | Asphalt Cement |  | University of Minnesota | 03/24/2004 | 58-28 MnROAD, BI7 | PAV | 10 | 42.21 | 14480000 | 13130000 | 19550000 | 2000 | 1955000 | 499800 | 50247.9 | 2.5705 | 8.8 | 4187 | 6665.704 | 26969.187 | 31832.2504
3399AC004 | 33-I-1999 | 33 | 6630 | 0 | 45.2656 | 1999_08_30 | -93.7158 | Asphalt Cement |  | University of Minnesota | 03/24/2004 | 58-28 MnROAD, BI7 | PAV | 10 | 42.19 | 14480000 | 13120000 | 19540000 | 2000 | 1954000 | 499900 | 50254.6 | 2.5721 | 8.8 | 4190 | 6670.48 | 26983.3979 | 31818.7511
3399AC004 | 33-I-1999 | 33 | 6630 | 0 | 45.2656 | 1999_08_30 | -93.7158 | Asphalt Cement |  | University of Minnesota | 03/24/2004 | 58-28 MnROAD, BI7 | PAV | 10 | 42.2 | 14480000 | 13130000 | 19540000 | 2000 | 1954000 | 499900 | 50257 | 2.5715 | 8.8 | 4192 | 6673.664 | 26988.5932 | 31815.8912
3399AC004 | 33-I-1999 | 33 | 6630 | 0 | 45.2656 | 1999_08_30 | -93.7158 | Asphalt Cement |  | University of Minnesota | 03/24/2004 | 58-28 MnROAD, BI7 | PAV | 10 | 42.19 | 14470000 | 13120000 | 19530000 | 2000 | 1953000 | 499900 | 50251.7 | 2.5732 | 8.8 | 4194 | 6676.848 | 26997.2143 | 31808.9958
3399AC004 | 33-I-1999 | 33 | 6630 | 0 | 45.2656 | 1999_08_30 | -93.7158 | Asphalt Cement |  | University of Minnesota | 03/24/2004 | 58-28 MnROAD, BI7 | PAV | 10 | 42.22 | 14460000 | 13120000 | 19520000 | 2000 | 1952000 | 499900 | 50250.9 | 2.5738 | 8.8 | 4197 | 6681.624 | 27026.6441 | 31777.6206
3399AC004 | 33-I-1999 | 33 | 6630 | 0 | 45.2656 | 1999_08_30 | -93.7158 | Asphalt Cement |  | University of Minnesota | 03/24/2004 | 58-28 MnROAD, BI7 | PAV | 10 | 42.2 | 14460000 | 13110000 | 19520000 | 2000 | 1952000 | 499800 | 50250 | 2.5739 | 8.8 | 4199 | 6684.808 | 27005.4379 | 31805.8385
3399AC004 | 33-I-1999 | 33 | 6630 | 0 | 45.2656 | 1999_08_30 | -93.7158 | Asphalt Cement |  | University of Minnesota | 03/24/2004 | 58-28 MnROAD, BI7 | PAV | 10 | 42.23 | 14450000 | 13120000 | 19510000 | 2000 | 1951000 | 499800 | 50246.7 | 2.5747 | 8.8 | 4201 | 6687.992 | 27034.8783 | 31774.4644
3399AC004 | 33-I-1999 | 33 | 6630 | 0 | 45.2656 | 1999_08_30 | -93.7158 | Asphalt Cement |  | University of Minnesota | 03/24/2004 | 58-28 MnROAD, BI7 | PAV | 10 | 42.2 | 14450000 | 13110000 | 19510000 | 2000 | 1951000 | 499800 | 50244.2 | 2.5749 | 8.8 | 4204 | 6692.768 | 27019.2797 | 31796.0714
3399AC004 | 33-I-1999 | 33 | 6630 | 0 | 45.2656 | 1999_08_30 | -93.7158 | Asphalt Cement |  | University of Minnesota | 03/24/2004 | 58-28 MnROAD, BI7 | PAV | 10 | 42.23 | 14440000 | 13110000 | 19500000 | 2000 | 1950000 | 499800 | 50250.3 | 2.5765 | 8.8 | 4206 | 6695.952 | 27048.7423 | 31764.6991
3399AC004 | 33-I-1999 | 33 | 6630 | 0 | 45.2656 | 1999_08_30 | -93.7158 | Asphalt Cement |  | University of Minnesota | 03/24/2004 | 58-28 MnROAD, BI7 | PAV | 10 | 42.22 | 14440000 | 13100000 | 19490000 | 2000 | 1949000 | 499700 | 50239.8 | 2.5771 | 8.8 | 4208 | 6699.136 | 27046.5903 | 31770.4877
3399AC004 | 33-I-1999 | 33 | 6630 | 0 | 45.2656 | 1999_08_30 | -93.7158 | Asphalt Cement |  | University of Minnesota | 03/24/2004 | 58-28 MnROAD, BI7 | PAV | 10 | 42.23 | 14430000 | 13090000 | 19480000 | 2000 | 1948000 | 499900 | 50255.4 | 2.5793 | 8.8 | 4211 | 6703.912 | 27087.3491 | 31725.9408
3399AC004 | 33-I-1999 | 33 | 6630 | 0 | 45.2656 | 1999_08_30 | -93.7158 | Asphalt Cement |  | University of Minnesota | 03/24/2004 | 58-28 MnROAD, BI7 | PAV | 10 | 42.21 | 14430000 | 13090000 | 19480000 | 2000 | 1948000 | 499800 | 50245.9 | 2.5792 | 8.8 | 4213 | 6707.096 | 27066.0989 | 31754.1099
3399AC004 | 33-I-1999 | 33 | 6630 | 0 | 45.2656 | 1999_08_30 | -93.7158 | Asphalt Cement |  | University of Minnesota | 03/24/2004 | 58-28 MnROAD, BI7 | PAV | 10 | 42.23 | 14420000 | 13090000 | 19480000 | 2000 | 1948000 | 499900 | 50258.3 | 2.5801 | 8.8 | 4216 | 6711.872 | 27087.3491 | 31732.4578
3399AC004 | 33-I-1999 | 33 | 6630 | 0 | 45.2656 | 1999_08_30 | -93.7158 | Asphalt Cement |  | University of Minnesota | 03/24/2004 | 58-28 MnROAD, BI7 | PAV | 10 | 42.21 | 14430000 | 13090000 | 19480000 | 2000 | 1948000 | 499800 | 50246.6 | 2.5795 | 8.8 | 4218 | 6715.056 | 27066.0989 | 31760.6325
3399AC004 | 33-I-1999 | 33 | 6630 | 0 | 45.2656 | 1999_08_30 | -93.7158 | Asphalt Cement |  | University of Minnesota | 03/24/2004 | 58-28 MnROAD, BI7 | PAV | 10 | 42.24 | 14420000 | 13090000 | 19470000 | 2000 | 1947000 | 499900 | 50254.4 | 2.5803 | 8.8 | 4220 | 6718.24 | 27106.4721 | 31716.5851
3399AC004 | 33-I-1999 | 33 | 6630 | 0 | 45.2656 | 1999_08_30 | -93.7158 | Asphalt Cement |  | University of Minnesota | 03/24/2004 | 58-28 MnROAD, BI7 | PAV | 10 | 42.21 | 14430000 | 13090000 | 19480000 | 2000 | 1948000 | 499900 | 50252.6 | 2.5798 | 8.8 | 4223 | 6723.016 | 27076.9307 | 31754.4491
3399AC004 | 33-I-1999 | 33 | 6630 | 0 | 45.2656 | 1999_08_30 | -93.7158 | Asphalt Cement |  | University of Minnesota | 03/24/2004 | 58-28 MnROAD, BI7 | PAV | 10 | 42.25 | 14410000 | 13090000 | 19470000 | 2000 | 1947000 | 499900 | 50251.8 | 2.5809 | 8.8 | 4225 | 6726.2 | 27111.6819 | 31717.0047
3399AC004 | 33-I-1999 | 33 | 6630 | 0 | 45.2656 | 1999_08_30 | -93.7158 | Asphalt Cement |  | University of Minnesota | 03/24/2004 | 58-28 MnROAD, BI7 | PAV | 10 | 42.22 | 14420000 | 13080000 | 19470000 | 2000 | 1947000 | 499800 | 50248.6 | 2.5806 | 8.8 | 4227 | 6729.384 | 27085.2105 | 31751.2631
3399AC004 | 33-I-1999 | 33 | 6630 | 0 | 45.2656 | 1999_08_30 | -93.7158 | Asphalt Cement |  | University of Minnesota | 03/24/2004 | 58-28 MnROAD, BI7 | PAV | 10 | 42.26 | 14400000 | 13090000 | 19460000 | 2000 | 1946000 | 499800 | 50242.4 | 2.5815 | 8.8 | 4230 | 6734.16 | 27119.9722 | 31713.8225
3399AC004 | 33-I-1999 | 33 | 6630 | 0 | 45.2656 | 1999_08_30 | -93.7158 | Asphalt Cement |  | University of Minnesota | 03/24/2004 | 58-28 MnROAD, BI7 | PAV | 10 | 42.21 | 14430000 | 13090000 | 19480000 | 2000 | 1948000 | 499900 | 50251.1 | 2.5796 | 8.8 | 4232 | 6737.344 | 27076.9307 | 31767.4961
3399AC004 | 33-I-1999 | 33 | 6630 | 0 | 45.2656 | 1999_08_30 | -93.7158 | Asphalt Cement |  | University of Minnesota | 03/24/2004 | 58-28 MnROAD, BI7 | PAV | 10 | 42.26 | 14410000 | 13090000 | 19470000 | 2000 | 1947000 | 499800 | 50244.6 | 2.5802 | 8.8 | 4234 | 6740.528 | 27106.043 | 31736.6362
3399AC004 | 33-I-1999 | 33 | 6630 | 0 | 45.2656 | 1999_08_30 | -93.7158 | Asphalt Cement |  | University of Minnesota | 03/24/2004 | 58-28 MnROAD, BI7 | PAV | 10 | 42.22 | 14420000 | 13080000 | 19470000 | 2000 | 1947000 | 499800 | 50244.6 | 2.5806 | 8.8 | 4237 | 6745.304 | 27085.2105 | 31764.3074
3399AC004 | 33-I-1999 | 33 | 6630 | 0 | 45.2656 | 1999_08_30 | -93.7158 | Asphalt Cement |  | University of Minnesota | 03/24/2004 | 58-28 MnROAD, BI7 | PAV | 10 | 42.25 | 14410000 | 13090000 | 19470000 | 2000 | 1947000 | 499900 | 50253.9 | 2.5813 | 8.8 | 4239 | 6748.488 | 27111.6819 | 31736.5525
3399AC004 | 33-I-1999 | 33 | 6630 | 0 | 45.2656 | 1999_08_30 | -93.7158 | Asphalt Cement |  | University of Minnesota | 03/24/2004 | 58-28 MnROAD, BI7 | PAV | 10 | 42.21 | 14410000 | 13070000 | 19450000 | 2000 | 1945000 | 499800 | 50247.1 | 2.5828 | 8.8 | 4241 | 6751.672 | 27107.8461 | 31744.3029
3399AC004 | 33-I-1999 | 33 | 6630 | 0 | 45.2656 | 1999_08_30 | -93.7158 | Asphalt Cement |  | University of Minnesota | 03/24/2004 | 58-28 MnROAD, BI7 | PAV | 10 | 42.26 | 14390000 | 13080000 | 19450000 | 2000 | 1945000 | 499900 | 50253.1 | 2.5841 | 8.8 | 4244 | 6756.448 | 27144.7746 | 31704.374
3399AC004 | 33-I-1999 | 33 | 6630 | 0 | 45.2656 | 1999_08_30 | -93.7158 | Asphalt Cement |  | University of Minnesota | 03/24/2004 | 58-28 MnROAD, BI7 | PAV | 10 | 42.24 | 14390000 | 13060000 | 19430000 | 2000 | 1943000 | 499800 | 50240.5 | 2.5854 | 8.8 | 4246 | 6759.632 | 27151.4094 | 31699.8827
3399AC004 | 33-I-1999 | 33 | 6630 | 0 | 45.2656 | 1999_08_30 | -93.7158 | Asphalt Cement |  | University of Minnesota | 03/24/2004 | 58-28 MnROAD, BI7 | PAV | 10 | 42.25 | 14390000 | 13070000 | 19440000 | 2000 | 1944000 | 500000 | 50262.7 | 2.5855 | 8.8 | 4249 | 6764.408 | 27164.3856 | 31687.9961
3399AC004 | 33-I-1999 | 33 | 6630 | 0 | 45.2656 | 1999_08_30 | -93.7158 | Asphalt Cement |  | University of Minnesota | 03/24/2004 | 58-28 MnROAD, BI7 | PAV | 10 | 42.24 | 14370000 | 13050000 | 19410000 | 2000 | 1941000 | 499800 | 50241.6 | 2.5878 | 8.8 | 4251 | 6767.592 | 27179.3862 | 31673.7616
3399AC004 | 33-I-1999 | 33 | 6630 | 0 | 45.2656 | 1999_08_30 | -93.7158 | Asphalt Cement |  | University of Minnesota | 03/24/2004 | 58-28 MnROAD, BI7 | PAV | 10 | 42.27 | 14380000 | 13070000 | 19430000 | 2000 | 1943000 | 499900 | 50254 | 2.5862 | 8.8 | 4253 | 6770.776 | 27177.9346 | 31678.7084
3399AC004 | 33-I-1999 | 33 | 6630 | 0 | 45.2656 | 1999_08_30 | -93.7158 | Asphalt Cement |  | University of Minnesota | 03/24/2004 | 58-28 MnROAD, BI7 | PAV | 10 | 42.23 | 14380000 | 13050000 | 19420000 | 2000 | 1942000 | 499800 | 50249.7 | 2.5877 | 8.8 | 4256 | 6775.552 | 27160.1686 | 31702.6867
3399AC004 | 33-I-1999 | 33 | 6630 | 0 | 45.2656 | 1999_08_30 | -93.7158 | Asphalt Cement |  | University of Minnesota | 03/24/2004 | 58-28 MnROAD, BI7 | PAV | 10 | 42.27 | 14380000 | 13070000 | 19430000 | 2000 | 1943000 | 499900 | 50251.3 | 2.5854 | 8.8 | 4258 | 6778.736 | 27177.9346 | 31685.2185
3399AC004 | 33-I-1999 | 33 | 6630 | 0 | 45.2656 | 1999_08_30 | -93.7158 | Asphalt Cement |  | University of Minnesota | 03/24/2004 | 58-28 MnROAD, BI7 | PAV | 10 | 42.23 | 14380000 | 13050000 | 19420000 | 2000 | 1942000 | 499900 | 50252.7 | 2.5874 | 8.8 | 4260 | 6781.92 | 27171.0381 | 31696.517
3399AC004 | 33-I-1999 | 33 | 6630 | 0 | 45.2656 | 1999_08_30 | -93.7158 | Asphalt Cement |  | University of Minnesota | 03/24/2004 | 58-28 MnROAD, BI7 | PAV | 10 | 42.27 | 14380000 | 13070000 | 19430000 | 2000 | 1943000 | 499900 | 50255.7 | 2.5864 | 8.8 | 4263 | 6786.696 | 27177.9346 | 31691.7301
3399AC004 | 33-I-1999 | 33 | 6630 | 0 | 45.2656 | 1999_08_30 | -93.7158 | Asphalt Cement |  | University of Minnesota | 03/24/2004 | 58-28 MnROAD, BI7 | PAV | 10 | 43.43 | 12940000 | 12250000 | 17810000 | 2000 | 1781000 | 499700 | 50235.5 | 2.8187 | 8.8 | 5420 | 8628.64 | 30280.0819 | 29928.7552
3399AC004 | 33-I-1999 | 33 | 6630 | 0 | 45.2656 | 1999_08_30 | -93.7158 | Asphalt Cement |  | University of Minnesota | 03/24/2004 | 58-28 MnROAD, BI7 | PAV | 10 | 43.38 | 12950000 | 12240000 | 17820000 | 2000 | 1782000 | 500000 | 50264.4 | 2.8191 | 8.8 | 5423 | 8633.416 | 30271.495 | 29940.37
3399AC004 | 33-I-1999 | 33 | 6630 | 0 | 45.2656 | 1999_08_30 | -93.7158 | Asphalt Cement |  | University of Minnesota | 03/24/2004 | 58-28 MnROAD, BI7 | PAV | 10 | 43.43 | 12930000 | 12240000 | 17800000 | 2000 | 1780000 | 499700 | 50235.7 | 2.8212 | 8.8 | 5425 | 8636.6 | 30297.0932 | 29918.1959
3399AC004 | 33-I-1999 | 33 | 6630 | 0 | 45.2656 | 1999_08_30 | -93.7158 | Asphalt Cement |  | University of Minnesota | 03/24/2004 | 58-28 MnROAD, BI7 | PAV | 10 | 43.41 | 12940000 | 12240000 | 17810000 | 2000 | 1781000 | 500000 | 50261.2 | 2.8203 | 8.8 | 5427 | 8639.784 | 30305.27 | 29913.2465
3399AC004 | 33-I-1999 | 33 | 6630 | 0 | 45.2656 | 1999_08_30 | -93.7158 | Asphalt Cement |  | University of Minnesota | 03/24/2004 | 58-28 MnROAD, BI7 | PAV | 10 | 43.41 | 12920000 | 12220000 | 17780000 | 2000 | 1778000 | 499800 | 50250.2 | 2.8245 | 8.8 | 5430 | 8644.56 | 30332.1234 | 29889.8849
3399AC004 | 33-I-1999 | 33 | 6630 | 0 | 45.2656 | 1999_08_30 | -93.7158 | Asphalt Cement |  | University of Minnesota | 03/24/2004 | 58-28 MnROAD, BI7 | PAV | 10 | 39.16 | 18930000 | 15420000 | 24420000 | 2000 | 2442000 | 499800 | 50246.3 | 2.0597 | 8.8 | 748.9 | 1192.249 | 20293.7316 | 36529.5959
3399AC004 | 33-I-1999 | 33 | 6630 | 0 | 45.2656 | 1999_08_30 | -93.7158 | Asphalt Cement |  | University of Minnesota | 03/24/2004 | 58-28 MnROAD, BI7 | PAV | 10 | 39.14 | 18940000 | 15410000 | 24420000 | 2000 | 2442000 | 500000 | 50263.2 | 2.0598 | 8.8 | 751.3 | 1196.07 | 20301.2701 | 36519.6036
3399AC004 | 33-I-1999 | 33 | 6630 | 0 | 45.2656 | 1999_08_30 | -93.7158 | Asphalt Cement |  | University of Minnesota | 03/24/2004 | 58-28 MnROAD, BI7 | PAV | 10 | 39.16 | 18930000 | 15420000 | 24410000 | 2000 | 2441000 | 499800 | 50241.6 | 2.0596 | 8.8 | 753.7 | 1199.89 | 20302.0453 | 36521.7807
3399AC004 | 33-I-1999 | 33 | 6630 | 0 | 45.2656 | 1999_08_30 | -93.7158 | Asphalt Cement |  | University of Minnesota | 03/24/2004 | 58-28 MnROAD, BI7 | PAV | 10 | 39.14 | 18930000 | 15410000 | 24410000 | 2000 | 2441000 | 500000 | 50267.8 | 2.0613 | 8.8 | 755.9 | 1203.393 | 20309.5869 | 36511.7911
3399AC004 | 33-I-1999 | 33 | 6630 | 0 | 45.2656 | 1999_08_30 | -93.7158 | Asphalt Cement |  | University of Minnesota | 03/24/2004 | 58-28 MnROAD, BI7 | PAV | 10 | 39.18 | 18900000 | 15410000 | 24390000 | 2000 | 2439000 | 499700 | 50239.5 | 2.0618 | 8.8 | 758.3 | 1207.214 | 20319.2672 | 36497.9661
3399AC004 | 33-I-1999 | 33 | 6630 | 0 | 45.2656 | 1999_08_30 | -93.7158 | Asphalt Cement |  | University of Minnesota | 03/24/2004 | 58-28 MnROAD, BI7 | PAV | 10 | 39.14 | 18880000 | 15370000 | 24340000 | 2000 | 2434000 | 500000 | 50266.2 | 2.0666 | 8.8 | 760.7 | 1211.034 | 20367.9957 | 36414.2135
3399AC004 | 33-I-1999 | 33 | 6630 | 0 | 45.2656 | 1999_08_30 | -93.7158 | Asphalt Cement |  | University of Minnesota | 03/24/2004 | 58-28 MnROAD, BI7 | PAV | 10 | 39.18 | 18870000 | 15380000 | 24350000 | 2000 | 2435000 | 499800 | 50241.6 | 2.0654 | 8.8 | 763.1 | 1214.855 | 20360.7927 | 36430.661
3399AC004 | 33-I-1999 | 33 | 6630 | 0 | 45.2656 | 1999_08_30 | -93.7158 | Asphalt Cement |  | University of Minnesota | 03/24/2004 | 58-28 MnROAD, BI7 | PAV | 10 | 39.16 | 18860000 | 15360000 | 24320000 | 2000 | 2432000 | 500000 | 50267.6 | 2.0683 | 8.8 | 765.3 | 1218.358 | 20393.4877 | 36375.8176
3399AC004 | 33-I-1999 | 33 | 6630 | 0 | 45.2656 | 1999_08_30 | -93.7158 | Asphalt Cement |  | University of Minnesota | 03/24/2004 | 58-28 MnROAD, BI7 | PAV | 10 | 39.19 | 18860000 | 15370000 | 24330000 | 2000 | 2433000 | 499800 | 50241.5 | 2.0669 | 8.8 | 767.7 | 1222.178 | 20381.8934 | 36400.0733
3399AC004 | 33-I-1999 | 33 | 6630 | 0 | 45.2656 | 1999_08_30 | -93.7158 | Asphalt Cement |  | University of Minnesota | 03/24/2004 | 58-28 MnROAD, BI7 | PAV | 10 | 39.17 | 18850000 | 15360000 | 24310000 | 2000 | 2431000 | 500000 | 50268.4 | 2.0692 | 8.8 | 770.1 | 1225.999 | 20406.2486 | 36360.1911
3399AC004 | 33-I-1999 | 33 | 6630 | 0 | 45.2656 | 1999_08_30 | -93.7158 | Asphalt Cement |  | University of Minnesota | 03/24/2004 | 58-28 MnROAD, BI7 | PAV | 10 | 39.18 | 18860000 | 15370000 | 24330000 | 2000 | 2433000 | 499800 | 50242.6 | 2.0666 | 8.8 | 772.4 | 1229.661 | 20377.5299 | 36414.999
3399AC004 | 33-I-1999 | 33 | 6630 | 0 | 45.2656 | 1999_08_30 | -93.7158 | Asphalt Cement |  | University of Minnesota | 03/24/2004 | 58-28 MnROAD, BI7 | PAV | 10 | 39.19 | 18860000 | 15370000 | 24330000 | 2000 | 2433000 | 500000 | 50266.4 | 2.0677 | 8.8 | 774.8 | 1233.482 | 20398.2087 | 36381.6462
3399AC004 | 33-I-1999 | 33 | 6630 | 0 | 45.2656 | 1999_08_30 | -93.7158 | Asphalt Cement |  | University of Minnesota | 03/24/2004 | 58-28 MnROAD, BI7 | PAV | 10 | 39.18 | 18870000 | 15380000 | 24340000 | 2000 | 2434000 | 499800 | 50243.5 | 2.066 | 8.8 | 777.1 | 1237.143 | 20369.1578 | 36437.1005
3399AC004 | 33-I-1999 | 33 | 6630 | 0 | 45.2656 | 1999_08_30 | -93.7158 | Asphalt Cement |  | University of Minnesota | 03/24/2004 | 58-28 MnROAD, BI7 | PAV | 10 | 39.19 | 18860000 | 15380000 | 24340000 | 2000 | 2434000 | 499900 | 50259.4 | 2.0666 | 8.8 | 779.4 | 1240.805 | 20381.6731 | 36418.2921
3399AC004 | 33-I-1999 | 33 | 6630 | 0 | 45.2656 | 1999_08_30 | -93.7158 | Asphalt Cement |  | University of Minnesota | 03/24/2004 | 58-28 MnROAD, BI7 | PAV | 10 | 39.15 | 18890000 | 15380000 | 24350000 | 2000 | 2435000 | 499900 | 50252.7 | 2.0651 | 8.8 | 781.8 | 1244.626 | 20355.8522 | 36468.0566
3399AC004 | 33-I-1999 | 33 | 6630 | 0 | 45.2656 | 1999_08_30 | -93.7158 | Asphalt Cement |  | University of Minnesota | 03/24/2004 | 58-28 MnROAD, BI7 | PAV | 10 | 39.22 | 18860000 | 15390000 | 24340000 | 2000 | 2434000 | 499800 | 50241.9 | 2.0661 | 8.8 | 784.1 | 1248.287 | 20386.6012 | 36416.6167
3399AC004 | 33-I-1999 | 33 | 6630 | 0 | 45.2656 | 1999_08_30 | -93.7158 | Asphalt Cement |  | University of Minnesota | 03/24/2004 | 58-28 MnROAD, BI7 | PAV | 10 | 39.15 | 18880000 | 15370000 | 24340000 | 2000 | 2434000 | 500000 | 50263.5 | 2.0664 | 8.8 | 786.4 | 1251.949 | 20372.3634 | 36445.6352
3399AC004 | 33-I-1999 | 33 | 6630 | 0 | 45.2656 | 1999_08_30 | -93.7158 | Asphalt Cement |  | University of Minnesota | 03/24/2004 | 58-28 MnROAD, BI7 | PAV | 10 | 39.21 | 18850000 | 15380000 | 24330000 | 2000 | 2433000 | 499700 | 50240.3 | 2.067 | 8.8 | 788.8 | 1255.77 | 20382.46 | 36431.1474
3399AC004 | 33-I-1999 | 33 | 6630 | 0 | 45.2656 | 1999_08_30 | -93.7158 | Asphalt Cement |  | University of Minnesota | 03/24/2004 | 58-28 MnROAD, BI7 | PAV | 10 | 39.16 | 18880000 | 15380000 | 24340000 | 2000 | 2434000 | 500000 | 50268.4 | 2.0665 | 8.8 | 791.2 | 1259.59 | 20376.7306 | 36444.9591
3399AC004 | 33-I-1999 | 33 | 6630 | 0 | 45.2656 | 1999_08_30 | -93.7158 | Asphalt Cement |  | University of Minnesota | 03/24/2004 | 58-28 MnROAD, BI7 | PAV | 10 | 39.22 | 18840000 | 15370000 | 24310000 | 2000 | 2431000 | 499800 | 50241.3 | 2.0682 | 8.8 | 793.5 | 1263.252 | 20411.7595 | 36385.978
3399AC004 | 33-I-1999 | 33 | 6630 | 0 | 45.2656 | 1999_08_30 | -93.7158 | Asphalt Cement |  | University of Minnesota | 03/24/2004 | 58-28 MnROAD, BI7 | PAV | 10 | 39.18 | 18850000 | 15360000 | 24320000 | 2000 | 2432000 | 500000 | 50266.8 | 2.0688 | 8.8 | 795.8 | 1266.914 | 20402.2273 | 36406.5434
3399AC004 | 33-I-1999 | 33 | 6630 | 0 | 45.2656 | 1999_08_30 | -93.7158 | Asphalt Cement |  | University of Minnesota | 03/24/2004 | 58-28 MnROAD, BI7 | PAV | 10 | 39.23 | 18830000 | 15370000 | 24310000 | 2000 | 2431000 | 499800 | 50241.1 | 2.0684 | 8.8 | 798.1 | 1270.575 | 20416.1241 | 36385.325
3399AC004 | 33-I-1999 | 33 | 6630 | 0 | 45.2656 | 1999_08_30 | -93.7158 | Asphalt Cement |  | University of Minnesota | 03/24/2004 | 58-28 MnROAD, BI7 | PAV | 10 | 39.21 | 18840000 | 15370000 | 24320000 | 2000 | 2432000 | 500000 | 50262.4 | 2.0687 | 8.8 | 800.5 | 1274.396 | 20415.332 | 36390.3009
3399AC004 | 33-I-1999 | 33 | 6630 | 0 | 45.2656 | 1999_08_30 | -93.7158 | Asphalt Cement |  | University of Minnesota | 03/24/2004 | 58-28 MnROAD, BI7 | PAV | 10 | 39.22 | 18830000 | 15370000 | 24300000 | 2000 | 2430000 | 499800 | 50248.1 | 2.0694 | 8.8 | 802.8 | 1278.058 | 20420.1594 | 36385.2613
3399AC004 | 33-I-1999 | 33 | 6630 | 0 | 45.2656 | 1999_08_30 | -93.7158 | Asphalt Cement |  | University of Minnesota | 03/24/2004 | 58-28 MnROAD, BI7 | PAV | 10 | 39.22 | 18830000 | 15370000 | 24300000 | 2000 | 2430000 | 499800 | 50248.7 | 2.0692 | 8.8 | 805.2 | 1281.878 | 20420.1594 | 36388.8248
3399AC004 | 33-I-1999 | 33 | 6630 | 0 | 45.2656 | 1999_08_30 | -93.7158 | Asphalt Cement |  | University of Minnesota | 03/24/2004 | 58-28 MnROAD, BI7 | PAV | 10 | 40.26 | 17230000 | 14590000 | 22580000 | 2000 | 2258000 | 500000 | 50261 | 2.227 | 8.8 | 1960 | 3120.32 | 22478.7069 | 34701.3138
3399AC004 | 33-I-1999 | 33 | 6630 | 0 | 45.2656 | 1999_08_30 | -93.7158 | Asphalt Cement |  | University of Minnesota | 03/24/2004 | 58-28 MnROAD, BI7 | PAV | 10 | 40.32 | 17200000 | 14600000 | 22560000 | 2000 | 2256000 | 499800 | 50241.8 | 2.2278 | 8.8 | 1962 | 3123.504 | 22508.4259 | 34658.9545
3399AC004 | 33-I-1999 | 33 | 6630 | 0 | 45.2656 | 1999_08_30 | -93.7158 | Asphalt Cement |  | University of Minnesota | 03/24/2004 | 58-28 MnROAD, BI7 | PAV | 10 | 40.26 | 17230000 | 14590000 | 22580000 | 2000 | 2258000 | 500000 | 50264.8 | 2.2271 | 8.8 | 1965 | 3128.28 | 22478.7069 | 34708.2401
3399AC004 | 33-I-1999 | 33 | 6630 | 0 | 45.2656 | 1999_08_30 | -93.7158 | Asphalt Cement |  | University of Minnesota | 03/24/2004 | 58-28 MnROAD, BI7 | PAV | 10 | 40.31 | 17200000 | 14590000 | 22550000 | 2000 | 2255000 | 499700 | 50238.5 | 2.229 | 8.8 | 1967 | 3131.464 | 22504.7678 | 34671.5067
3399AC004 | 33-I-1999 | 33 | 6630 | 0 | 45.2656 | 1999_08_30 | -93.7158 | Asphalt Cement |  | University of Minnesota | 03/24/2004 | 58-28 MnROAD, BI7 | PAV | 10 | 40.28 | 17230000 | 14600000 | 22580000 | 2000 | 2258000 | 500000 | 50265.9 | 2.227 | 8.8 | 1969 | 3134.648 | 22487.9709 | 34700.8665
3399AC004 | 33-I-1999 | 33 | 6630 | 0 | 45.2656 | 1999_08_30 | -93.7158 | Asphalt Cement |  | University of Minnesota | 03/24/2004 | 58-28 MnROAD, BI7 | PAV | 10 | 40.31 | 17200000 | 14590000 | 22550000 | 2000 | 2255000 | 499800 | 50244.1 | 2.2291 | 8.8 | 1972 | 3139.424 | 22513.776 | 34664.5519
3399AC004 | 33-I-1999 | 33 | 6630 | 0 | 45.2656 | 1999_08_30 | -93.7158 | Asphalt Cement |  | University of Minnesota | 03/24/2004 | 58-28 MnROAD, BI7 | PAV | 10 | 40.27 | 17230000 | 14600000 | 22580000 | 2000 | 2258000 | 500000 | 50267.2 | 2.2274 | 8.8 | 1974 | 3142.608 | 22483.3393 | 34714.9428
3399AC004 | 33-I-1999 | 33 | 6630 | 0 | 45.2656 | 1999_08_30 | -93.7158 | Asphalt Cement |  | University of Minnesota | 03/24/2004 | 58-28 MnROAD, BI7 | PAV | 10 | 40.32 | 17200000 | 14600000 | 22560000 | 2000 | 2256000 | 499700 | 50239.4 | 2.2282 | 8.8 | 1976 | 3145.792 | 22499.4198 | 34693.5927
3399AC004 | 33-I-1999 | 33 | 6630 | 0 | 45.2656 | 1999_08_30 | -93.7158 | Asphalt Cement |  | University of Minnesota | 03/24/2004 | 58-28 MnROAD, BI7 | PAV | 10 | 40.29 | 17220000 | 14600000 | 22570000 | 2000 | 2257000 | 500000 | 50264.1 | 2.228 | 8.8 | 1979 | 3150.568 | 22502.5677 | 34692.2016
3399AC004 | 33-I-1999 | 33 | 6630 | 0 | 45.2656 | 1999_08_30 | -93.7158 | Asphalt Cement |  | University of Minnesota | 03/24/2004 | 58-28 MnROAD, BI7 | PAV | 10 | 40.32 | 17200000 | 14590000 | 22550000 | 2000 | 2255000 | 499800 | 50245.2 | 2.229 | 8.8 | 1981 | 3153.752 | 22518.4074 | 34671.2584
3399AC004 | 33-I-1999 | 33 | 6630 | 0 | 45.2656 | 1999_08_30 | -93.7158 | Asphalt Cement |  | University of Minnesota | 03/24/2004 | 58-28 MnROAD, BI7 | PAV | 10 | 40.3 | 17210000 | 14590000 | 22560000 | 2000 | 2256000 | 500000 | 50264.4 | 2.229 | 8.8 | 1983 | 3156.936 | 22517.1766 | 34676.6146
3399AC004 | 33-I-1999 | 33 | 6630 | 0 | 45.2656 | 1999_08_30 | -93.7158 | Asphalt Cement |  | University of Minnesota | 03/24/2004 | 58-28 MnROAD, BI7 | PAV | 10 | 40.31 | 17200000 | 14600000 | 22560000 | 2000 | 2256000 | 499800 | 50244.2 | 2.2282 | 8.8 | 1986 | 3161.712 | 22503.7965 | 34700.6943
3399AC004 | 33-I-1999 | 33 | 6630 | 0 | 45.2656 | 1999_08_30 | -93.7158 | Asphalt Cement |  | University of Minnesota | 03/24/2004 | 58-28 MnROAD, BI7 | PAV | 10 | 40.32 | 17190000 | 14590000 | 22550000 | 2000 | 2255000 | 499800 | 50240.6 | 2.229 | 8.8 | 1988 | 3164.896 | 22518.4074 | 34681.6394
3399AC004 | 33-I-1999 | 33 | 6630 | 0 | 45.2656 | 1999_08_30 | -93.7158 | Asphalt Cement |  | University of Minnesota | 03/24/2004 | 58-28 MnROAD, BI7 | PAV | 10 | 40.3 | 17200000 | 14590000 | 22550000 | 2000 | 2255000 | 499900 | 50254.9 | 2.2294 | 8.8 | 1990 | 3168.08 | 22518.1521 | 34685.4939
3399AC004 | 33-I-1999 | 33 | 6630 | 0 | 45.2656 | 1999_08_30 | -93.7158 | Asphalt Cement |  | University of Minnesota | 03/24/2004 | 58-28 MnROAD, BI7 | PAV | 10 | 40.32 | 17180000 | 14580000 | 22530000 | 2000 | 2253000 | 499800 | 50240.8 | 2.2307 | 8.8 | 1993 | 3172.856 | 22538.3972 | 34657.7966
3399AC004 | 33-I-1999 | 33 | 6630 | 0 | 45.2656 | 1999_08_30 | -93.7158 | Asphalt Cement |  | University of Minnesota | 03/24/2004 | 58-28 MnROAD, BI7 | PAV | 10 | 40.3 | 17200000 | 14590000 | 22550000 | 2000 | 2255000 | 500000 | 50262.3 | 2.2298 | 8.8 | 1995 | 3176.04 | 22527.1621 | 34678.5429
3399AC004 | 33-I-1999 | 33 | 6630 | 0 | 45.2656 | 1999_08_30 | -93.7158 | Asphalt Cement |  | University of Minnesota | 03/24/2004 | 58-28 MnROAD, BI7 | PAV | 10 | 40.34 | 17170000 | 14580000 | 22520000 | 2000 | 2252000 | 499800 | 50240.6 | 2.2318 | 8.8 | 1997 | 3179.224 | 22557.6784 | 34635.0865
3399AC004 | 33-I-1999 | 33 | 6630 | 0 | 45.2656 | 1999_08_30 | -93.7158 | Asphalt Cement |  | University of Minnesota | 03/24/2004 | 58-28 MnROAD, BI7 | PAV | 10 | 40.29 | 17190000 | 14580000 | 22540000 | 2000 | 2254000 | 500000 | 50267.3 | 2.2311 | 8.8 | 2000 | 3184 | 22532.5179 | 34677.2226
3399AC004 | 33-I-1999 | 33 | 6630 | 0 | 45.2656 | 1999_08_30 | -93.7158 | Asphalt Cement |  | University of Minnesota | 03/24/2004 | 58-28 MnROAD, BI7 | PAV | 10 | 40.34 | 17160000 | 14570000 | 22510000 | 2000 | 2251000 | 499700 | 50238.6 | 2.2333 | 8.8 | 2002 | 3187.184 | 22558.6698 | 34640.4793
3399AC004 | 33-I-1999 | 33 | 6630 | 0 | 45.2656 | 1999_08_30 | -93.7158 | Asphalt Cement |  | University of Minnesota | 03/24/2004 | 58-28 MnROAD, BI7 | PAV | 10 | 40.3 | 17190000 | 14580000 | 22540000 | 2000 | 2254000 | 500000 | 50267.2 | 2.2311 | 8.8 | 2004 | 3190.368 | 22537.1564 | 34677.0076
3399AC004 | 33-I-1999 | 33 | 6630 | 0 | 45.2656 | 1999_08_30 | -93.7158 | Asphalt Cement |  | University of Minnesota | 03/24/2004 | 58-28 MnROAD, BI7 | PAV | 10 | 40.35 | 17150000 | 14570000 | 22510000 | 2000 | 2251000 | 499700 | 50238.6 | 2.2334 | 8.8 | 2007 | 3195.144 | 22563.3055 | 34640.2773
3399AC004 | 33-I-1999 | 33 | 6630 | 0 | 45.2656 | 1999_08_30 | -93.7158 | Asphalt Cement |  | University of Minnesota | 03/24/2004 | 58-28 MnROAD, BI7 | PAV | 10 | 40.31 | 17190000 | 14580000 | 22540000 | 2000 | 2254000 | 500000 | 50265.8 | 2.2313 | 8.8 | 2009 | 3198.328 | 22541.7942 | 34676.7953
3399AC004 | 33-I-1999 | 33 | 6630 | 0 | 45.2656 | 1999_08_30 | -93.7158 | Asphalt Cement |  | University of Minnesota | 03/24/2004 | 58-28 MnROAD, BI7 | PAV | 10 | 40.34 | 17150000 | 14560000 | 22500000 | 2000 | 2250000 | 499800 | 50240.5 | 2.2344 | 8.8 | 2011 | 3201.512 | 22577.7297 | 34625.0592
3399AC004 | 33-I-1999 | 33 | 6630 | 0 | 45.2656 | 1999_08_30 | -93.7158 | Asphalt Cement |  | University of Minnesota | 03/24/2004 | 58-28 MnROAD, BI7 | PAV | 10 | 40.35 | 17170000 | 14590000 | 22530000 | 2000 | 2253000 | 499900 | 50254 | 2.2316 | 8.8 | 2014 | 3206.288 | 22561.325 | 34653.6949
3399AC004 | 33-I-1999 | 33 | 6630 | 0 | 45.2656 | 1999_08_30 | -93.7158 | Asphalt Cement |  | University of Minnesota | 03/24/2004 | 58-28 MnROAD, BI7 | PAV | 10 | 40.33 | 17150000 | 14560000 | 22490000 | 2000 | 2249000 | 499900 | 50253.5 | 2.2355 | 8.8 | 2016 | 3209.472 | 22592.1641 | 34609.8476
3399AC004 | 33-I-1999 | 33 | 6630 | 0 | 45.2656 | 1999_08_30 | -93.7158 | Asphalt Cement |  | University of Minnesota | 03/24/2004 | 58-28 MnROAD, BI7 | PAV | 10 | 40.35 | 17150000 | 14570000 | 22510000 | 2000 | 2251000 | 499800 | 50242.2 | 2.2335 | 8.8 | 2019 | 3214.248 | 22572.3372 | 34643.7061
3399AC004 | 33-I-1999 | 33 | 6630 | 0 | 45.2656 | 1999_08_30 | -93.7158 | Asphalt Cement |  | University of Minnesota | 03/24/2004 | 58-28 MnROAD, BI7 | PAV | 10 | 40.33 | 17150000 | 14560000 | 22490000 | 2000 | 2249000 | 500000 | 50265.9 | 2.236 | 8.8 | 2021 | 3217.432 | 22601.2036 | 34602.9151
3399AC004 | 33-I-1999 | 33 | 6630 | 0 | 45.2656 | 1999_08_30 | -93.7158 | Asphalt Cement |  | University of Minnesota | 03/24/2004 | 58-28 MnROAD, BI7 | PAV | 10 | 40.36 | 17140000 | 14570000 | 22500000 | 2000 | 2250000 | 499700 | 50239.9 | 2.2342 | 8.8 | 2023 | 3220.616 | 22577.9707 | 34641.9797
3399AC004 | 33-I-1999 | 33 | 6630 | 0 | 45.2656 | 1999_08_30 | -93.7158 | Asphalt Cement |  | University of Minnesota | 03/24/2004 | 58-28 MnROAD, BI7 | PAV | 10 | 40.33 | 17140000 | 14560000 | 22490000 | 2000 | 2249000 | 500000 | 50267 | 2.2361 | 8.8 | 2026 | 3225.392 | 22601.2036 | 34609.8264
3399AC004 | 33-I-1999 | 33 | 6630 | 0 | 45.2656 | 1999_08_30 | -93.7158 | Asphalt Cement |  | University of Minnesota | 03/24/2004 | 58-28 MnROAD, BI7 | PAV | 10 | 40.34 | 17130000 | 14550000 | 22480000 | 2000 | 2248000 | 499700 | 50239.4 | 2.2361 | 8.8 | 2028 | 3228.576 | 22588.7748 | 34632.3268
3399AC004 | 33-I-1999 | 33 | 6630 | 0 | 45.2656 | 1999_08_30 | -93.7158 | Asphalt Cement |  | University of Minnesota | 03/24/2004 | 58-28 MnROAD, BI7 | PAV | 10 | 40.35 | 17130000 | 14560000 | 22480000 | 2000 | 2248000 | 500000 | 50266 | 2.2369 | 8.8 | 2030 | 3231.76 | 22620.5532 | 34587.1289
3399AC004 | 33-I-1999 | 33 | 6630 | 0 | 45.2656 | 1999_08_30 | -93.7158 | Asphalt Cement |  | University of Minnesota | 03/24/2004 | 58-28 MnROAD, BI7 | PAV | 10 | 40.36 | 17130000 | 14550000 | 22470000 | 2000 | 2247000 | 499700 | 50238.5 | 2.2364 | 8.8 | 2033 | 3236.536 | 22608.1149 | 34609.6134
3399AC004 | 33-I-1999 | 33 | 6630 | 0 | 45.2656 | 1999_08_30 | -93.7158 | Asphalt Cement |  | University of Minnesota | 03/24/2004 | 58-28 MnROAD, BI7 | PAV | 10 | 40.34 | 17140000 | 14550000 | 22480000 | 2000 | 2248000 | 500000 | 50267.5 | 2.2369 | 8.8 | 2035 | 3239.72 | 22615.9057 | 34601.1473
3399AC004 | 33-I-1999 | 33 | 6630 | 0 | 45.2656 | 1999_08_30 | -93.7158 | Asphalt Cement |  | University of Minnesota | 03/24/2004 | 58-28 MnROAD, BI7 | PAV | 10 | 40.36 | 17120000 | 14550000 | 22460000 | 2000 | 2246000 | 499700 | 50238.9 | 2.2376 | 8.8 | 2037 | 3242.904 | 22618.1808 | 34601.122
3399AC004 | 33-I-1999 | 33 | 6630 | 0 | 45.2656 | 1999_08_30 | -93.7158 | Asphalt Cement |  | University of Minnesota | 03/24/2004 | 58-28 MnROAD, BI7 | PAV | 10 | 40.35 | 17140000 | 14560000 | 22490000 | 2000 | 2249000 | 500000 | 50267.5 | 2.2367 | 8.8 | 2040 | 3247.68 | 22610.4952 | 34616.341
3399AC004 | 33-I-1999 | 33 | 6630 | 0 | 45.2656 | 1999_08_30 | -93.7158 | Asphalt Cement |  | University of Minnesota | 03/24/2004 | 58-28 MnROAD, BI7 | PAV | 10 | 40.36 | 17100000 | 14540000 | 22450000 | 2000 | 2245000 | 499700 | 50238.9 | 2.2394 | 8.8 | 2042 | 3250.864 | 22628.2558 | 34592.6257
3399AC004 | 33-I-1999 | 33 | 6630 | 0 | 45.2656 | 1999_08_30 | -93.7158 | Asphalt Cement |  | University of Minnesota | 03/24/2004 | 58-28 MnROAD, BI7 | PAV | 10 | 40.34 | 17130000 | 14550000 | 22480000 | 2000 | 2248000 | 500000 | 50267.4 | 2.2377 | 8.8 | 2044 | 3254.048 | 22615.9057 | 34614.9733
3399AC004 | 33-I-1999 | 33 | 6630 | 0 | 45.2656 | 1999_08_30 | -93.7158 | Asphalt Cement |  | University of Minnesota | 03/24/2004 | 58-28 MnROAD, BI7 | PAV | 10 | 40.36 | 17090000 | 14530000 | 22430000 | 2000 | 2243000 | 499800 | 50240.9 | 2.2406 | 8.8 | 2047 | 3258.824 | 22657.4982 | 34554.8825
3399AC004 | 33-I-1999 | 33 | 6630 | 0 | 45.2656 | 1999_08_30 | -93.7158 | Asphalt Cement |  | University of Minnesota | 03/24/2004 | 58-28 MnROAD, BI7 | PAV | 10 | 40.39 | 17110000 | 14550000 | 22460000 | 2000 | 2246000 | 499800 | 50248.9 | 2.2383 | 8.8 | 2049 | 3262.008 | 22641.1719 | 34583.2541
3399AC004 | 33-I-1999 | 33 | 6630 | 0 | 45.2656 | 1999_08_30 | -93.7158 | Asphalt Cement |  | University of Minnesota | 03/24/2004 | 58-28 MnROAD, BI7 | PAV | 10 | 50.51 | 5386000 | 6535000 | 8469000 | 2000 | 846900 | 499800 | 50246 | 5.918 | 8.8 | 8873 | 14125.816 | 71511.9748 | 14907.6284
3399AC004 | 33-I-1999 | 33 | 6630 | 0 | 45.2656 | 1999_08_30 | -93.7158 | Asphalt Cement |  | University of Minnesota | 03/24/2004 | 58-28 MnROAD, BI7 | PAV | 10 | 50.58 | 5355000 | 6515000 | 8433000 | 2000 | 843300 | 499500 | 50218.5 | 5.9397 | 8.8 | 8875 | 14129 | 71803.2284 | 14849.179
3399AC004 | 33-I-1999 | 33 | 6630 | 0 | 45.2656 | 1999_08_30 | -93.7158 | Asphalt Cement |  | University of Minnesota | 03/24/2004 | 58-28 MnROAD, BI7 | PAV | 10 | 50.53 | 5351000 | 6498000 | 8418000 | 2000 | 841800 | 499800 | 50242.2 | 5.9531 | 8.8 | 8877 | 14132.184 | 71965.9166 | 14817.6286
3399AC004 | 33-I-1999 | 33 | 6630 | 0 | 45.2656 | 1999_08_30 | -93.7158 | Asphalt Cement |  | University of Minnesota | 03/24/2004 | 58-28 MnROAD, BI7 | PAV | 10 | 50.61 | 5330000 | 6491000 | 8399000 | 2000 | 839900 | 499500 | 50218.5 | 5.9636 | 8.8 | 8880 | 14136.96 | 72124.9141 | 14786.9791
3399AC004 | 33-I-1999 | 33 | 6630 | 0 | 45.2656 | 1999_08_30 | -93.7158 | Asphalt Cement |  | University of Minnesota | 03/24/2004 | 58-28 MnROAD, BI7 | PAV | 10 | 50.57 | 5327000 | 6478000 | 8387000 | 2000 | 838700 | 499800 | 50245.1 | 5.9753 | 8.8 | 8882 | 14140.144 | 72273.424 | 14758.6083
3399AC004 | 33-I-1999 | 33 | 6630 | 0 | 45.2656 | 1999_08_30 | -93.7158 | Asphalt Cement |  | University of Minnesota | 03/24/2004 | 58-28 MnROAD, BI7 | PAV | 10 | 50.64 | 5300000 | 6461000 | 8357000 | 2000 | 835700 | 499500 | 50218.9 | 5.994 | 8.8 | 8884 | 14143.328 | 72518.5492 | 14710.7319
3399AC004 | 33-I-1999 | 33 | 6630 | 0 | 45.2656 | 1999_08_30 | -93.7158 | Asphalt Cement |  | University of Minnesota | 03/24/2004 | 58-28 MnROAD, BI7 | PAV | 10 | 50.6 | 5299000 | 6451000 | 8349000 | 2000 | 834900 | 499800 | 50246.2 | 6.0029 | 8.8 | 8887 | 14148.104 | 72633.6212 | 14689.4351
3399AC004 | 33-I-1999 | 33 | 6630 | 0 | 45.2656 | 1999_08_30 | -93.7158 | Asphalt Cement |  | University of Minnesota | 03/24/2004 | 58-28 MnROAD, BI7 | PAV | 10 | 50.66 | 5275000 | 6436000 | 8322000 | 2000 | 832200 | 499500 | 50219.7 | 6.0188 | 8.8 | 8889 | 14151.288 | 72844.3882 | 14648.9388
3399AC004 | 33-I-1999 | 33 | 6630 | 0 | 45.2656 | 1999_08_30 | -93.7158 | Asphalt Cement |  | University of Minnesota | 03/24/2004 | 58-28 MnROAD, BI7 | PAV | 10 | 50.65 | 5266000 | 6423000 | 8305000 | 2000 | 830500 | 499800 | 50246.1 | 6.034 | 8.8 | 8891 | 14154.472 | 73070.748 | 14605.5623
3399AC004 | 33-I-1999 | 33 | 6630 | 0 | 45.2656 | 1999_08_30 | -93.7158 | Asphalt Cement |  | University of Minnesota | 03/24/2004 | 58-28 MnROAD, BI7 | PAV | 10 | 50.72 | 5243000 | 6411000 | 8281000 | 2000 | 828100 | 499600 | 50222.2 | 6.0486 | 8.8 | 8894 | 14159.248 | 73297.1818 | 14562.4418
3399AC004 | 33-I-1999 | 33 | 6630 | 0 | 45.2656 | 1999_08_30 | -93.7158 | Asphalt Cement |  | University of Minnesota | 03/24/2004 | 58-28 MnROAD, BI7 | PAV | 10 | 50.68 | 5233000 | 6389000 | 8259000 | 2000 | 825900 | 499800 | 50243.7 | 6.0677 | 8.8 | 8896 | 14162.432 | 73509.2645 | 14522.4249
3399AC004 | 33-I-1999 | 33 | 6630 | 0 | 45.2656 | 1999_08_30 | -93.7158 | Asphalt Cement |  | University of Minnesota | 03/24/2004 | 58-28 MnROAD, BI7 | PAV | 10 | 50.76 | 5213000 | 6382000 | 8241000 | 2000 | 824100 | 499600 | 50221.5 | 6.0784 | 8.8 | 8899 | 14167.208 | 73694.9886 | 14487.8205
3399AC004 | 33-I-1999 | 33 | 6630 | 0 | 45.2656 | 1999_08_30 | -93.7158 | Asphalt Cement |  | University of Minnesota | 03/24/2004 | 58-28 MnROAD, BI7 | PAV | 10 | 50.72 | 5202000 | 6360000 | 8217000 | 2000 | 821700 | 499800 | 50241.4 | 6.0986 | 8.8 | 8901 | 14170.392 | 73927.2274 | 14444.2997
3399AC004 | 33-I-1999 | 33 | 6630 | 0 | 45.2656 | 1999_08_30 | -93.7158 | Asphalt Cement |  | University of Minnesota | 03/24/2004 | 58-28 MnROAD, BI7 | PAV | 10 | 50.8 | 5183000 | 6354000 | 8200000 | 2000 | 820000 | 499700 | 50232.5 | 6.1099 | 8.8 | 8903 | 14173.576 | 74135.345 | 14405.7397
3399AC004 | 33-I-1999 | 33 | 6630 | 0 | 45.2656 | 1999_08_30 | -93.7158 | Asphalt Cement |  | University of Minnesota | 03/24/2004 | 58-28 MnROAD, BI7 | PAV | 10 | 50.75 | 5174000 | 6333000 | 8178000 | 2000 | 817800 | 499700 | 50237.5 | 6.1269 | 8.8 | 8906 | 14178.352 | 74281.8454 | 14379.3157
3399AC004 | 33-I-1999 | 33 | 6630 | 0 | 45.2656 | 1999_08_30 | -93.7158 | Asphalt Cement |  | University of Minnesota | 03/24/2004 | 58-28 MnROAD, BI7 | PAV | 10 | 50.82 | 5156000 | 6326000 | 8161000 | 2000 | 816100 | 499600 | 50230 | 6.1389 | 8.8 | 8908 | 14181.536 | 74481.0077 | 14342.8499
3399AC004 | 33-I-1999 | 33 | 6630 | 0 | 45.2656 | 1999_08_30 | -93.7158 | Asphalt Cement |  | University of Minnesota | 03/24/2004 | 58-28 MnROAD, BI7 | PAV | 10 | 50.79 | 5143000 | 6303000 | 8135000 | 2000 | 813500 | 499700 | 50239 | 6.1592 | 8.8 | 8910 | 14184.72 | 74717.0605 | 14299.5184
3399AC004 | 33-I-1999 | 33 | 6630 | 0 | 45.2656 | 1999_08_30 | -93.7158 | Asphalt Cement |  | University of Minnesota | 03/24/2004 | 58-28 MnROAD, BI7 | PAV | 10 | 50.85 | 5129000 | 6300000 | 8123000 | 2000 | 812300 | 499600 | 50221.9 | 6.1661 | 8.8 | 8913 | 14189.496 | 74861.3573 | 14273.9355
3399AC004 | 33-I-1999 | 33 | 6630 | 0 | 45.2656 | 1999_08_30 | -93.7158 | Asphalt Cement |  | University of Minnesota | 03/24/2004 | 58-28 MnROAD, BI7 | PAV | 10 | 50.8 | 5119000 | 6278000 | 8101000 | 2000 | 810100 | 499800 | 50241.6 | 6.1858 | 8.8 | 8915 | 14192.68 | 75071.3694 | 14235.9814
3399AC004 | 33-I-1999 | 33 | 6630 | 0 | 45.2656 | 1999_08_30 | -93.7158 | Asphalt Cement |  | University of Minnesota | 03/24/2004 | 58-28 MnROAD, BI7 | PAV | 10 | 50.87 | 5096000 | 6264000 | 8075000 | 2000 | 807500 | 499500 | 50218.1 | 6.2025 | 8.8 | 8917 | 14195.864 | 75297.5977 | 14195.1841
3399AC004 | 33-I-1999 | 33 | 6630 | 0 | 45.2656 | 1999_08_30 | -93.7158 | Asphalt Cement |  | University of Minnesota | 03/24/2004 | 58-28 MnROAD, BI7 | PAV | 10 | 50.86 | 5081000 | 6243000 | 8049000 | 2000 | 804900 | 499800 | 50240.7 | 6.2252 | 8.8 | 8920 | 14200.64 | 75620.852 | 14136.4747
3399AC004 | 33-I-1999 | 33 | 6630 | 0 | 45.2656 | 1999_08_30 | -93.7158 | Asphalt Cement |  | University of Minnesota | 03/24/2004 | 58-28 MnROAD, BI7 | PAV | 10 | 50.9 | 5062000 | 6229000 | 8027000 | 2000 | 802700 | 499500 | 50217.3 | 6.2398 | 8.8 | 8922 | 14203.824 | 75780.1198 | 14108.732
3399AC004 | 33-I-1999 | 33 | 6630 | 0 | 45.2656 | 1999_08_30 | -93.7158 | Asphalt Cement |  | University of Minnesota | 03/24/2004 | 58-28 MnROAD, BI7 | PAV | 10 | 50.88 | 5054000 | 6215000 | 8011000 | 2000 | 801100 | 499800 | 50243.5 | 6.2553 | 8.8 | 8924 | 14207.008 | 76001.1377 | 14069.6682
3399AC004 | 33-I-1999 | 33 | 6630 | 0 | 45.2656 | 1999_08_30 | -93.7158 | Asphalt Cement |  | University of Minnesota | 03/24/2004 | 58-28 MnROAD, BI7 | PAV | 10 | 50.94 | 5034000 | 6202000 | 7988000 | 2000 | 798800 | 499500 | 50217.3 | 6.27 | 8.8 | 8927 | 14211.784 | 76193.2885 | 14036.149
3399AC004 | 33-I-1999 | 33 | 6630 | 0 | 45.2656 | 1999_08_30 | -93.7158 | Asphalt Cement |  | University of Minnesota | 03/24/2004 | 58-28 MnROAD, BI7 | PAV | 10 | 50.92 | 5023000 | 6185000 | 7968000 | 2000 | 796800 | 499800 | 50245.6 | 6.2889 | 8.8 | 8929 | 14214.968 | 76454.6491 | 13990.1265
3399AC004 | 33-I-1999 | 33 | 6630 | 0 | 45.2656 | 1999_08_30 | -93.7158 | Asphalt Cement |  | University of Minnesota | 03/24/2004 | 58-28 MnROAD, BI7 | PAV | 10 | 50.92 | 5000000 | 6159000 | 7933000 | 2000 | 793300 | 499600 | 50221.7 | 6.3138 | 8.8 | 8932 | 14219.744 | 76730.5173 | 13941.7844
3399AC004 | 33-I-1999 | 33 | 6630 | 0 | 45.2656 | 1999_08_30 | -93.7158 | Asphalt Cement |  | University of Minnesota | 03/24/2004 | 58-28 MnROAD, BI7 | PAV | 10 | 50.97 | 4984000 | 6149000 | 7915000 | 2000 | 791500 | 499800 | 50244.4 | 6.3307 | 8.8 | 8934 | 14222.928 | 77021.1168 | 13891.1355
3399AC004 | 33-I-1999 | 33 | 6630 | 0 | 45.2656 | 1999_08_30 | -93.7158 | Asphalt Cement |  | University of Minnesota | 03/24/2004 | 58-28 MnROAD, BI7 | PAV | 10 | 50.97 | 4969000 | 6130000 | 7891000 | 2000 | 789100 | 499500 | 50220 | 6.3472 | 8.8 | 8936 | 14226.112 | 77162.6561 | 13867.6062
3399AC004 | 33-I-1999 | 33 | 6630 | 0 | 45.2656 | 1999_08_30 | -93.7158 | Asphalt Cement |  | University of Minnesota | 03/24/2004 | 58-28 MnROAD, BI7 | PAV | 10 | 51.02 | 4953000 | 6120000 | 7873000 | 2000 | 787300 | 499800 | 50243 | 6.3645 | 8.8 | 8939 | 14230.888 | 77486.7484 | 13811.5519
3399AC004 | 33-I-1999 | 33 | 6630 | 0 | 45.2656 | 1999_08_30 | -93.7158 | Asphalt Cement |  | University of Minnesota | 03/24/2004 | 58-28 MnROAD, BI7 | PAV | 10 | 51.04 | 4927000 | 6094000 | 7837000 | 2000 | 783700 | 499500 | 50218 | 6.3908 | 8.8 | 8941 | 14234.072 | 77771.2273 | 13762.9746
3399AC004 | 33-I-1999 | 33 | 6630 | 0 | 45.2656 | 1999_08_30 | -93.7158 | Asphalt Cement |  | University of Minnesota | 03/24/2004 | 58-28 MnROAD, BI7 | PAV | 10 | 51.03 | 4923000 | 6085000 | 7827000 | 2000 | 782700 | 499800 | 50243.4 | 6.402 | 8.8 | 8943 | 14237.256 | 77953.1519 | 13732.7971
3399AC004 | 33-I-1999 | 33 | 6630 | 0 | 45.2656 | 1999_08_30 | -93.7158 | Asphalt Cement |  | University of Minnesota | 03/24/2004 | 58-28 MnROAD, BI7 | PAV | 10 | 51.08 | 4891000 | 6056000 | 7785000 | 2000 | 778500 | 499500 | 50216 | 6.433 | 8.8 | 8946 | 14242.032 | 78334.8795 | 13667.8141
3399AC004 | 33-I-1999 | 33 | 6630 | 0 | 45.2656 | 1999_08_30 | -93.7158 | Asphalt Cement |  | University of Minnesota | 03/24/2004 | 58-28 MnROAD, BI7 | PAV | 10 | 51.08 | 4882000 | 6046000 | 7771000 | 2000 | 777100 | 499800 | 50244.7 | 6.4479 | 8.8 | 8948 | 14245.216 | 78570.299 | 13628.7962
3399AC004 | 33-I-1999 | 33 | 6630 | 0 | 45.2656 | 1999_08_30 | -93.7158 | Asphalt Cement |  | University of Minnesota | 03/24/2004 | 58-28 MnROAD, BI7 | PAV | 10 | 51.11 | 4856000 | 6021000 | 7735000 | 2000 | 773500 | 499500 | 50215.8 | 6.4744 | 8.8 | 8950 | 14248.4 | 78874.5685 | 13578.1522
3399AC004 | 33-I-1999 | 33 | 6630 | 0 | 45.2656 | 1999_08_30 | -93.7158 | Asphalt Cement |  | University of Minnesota | 03/24/2004 | 58-28 MnROAD, BI7 | PAV | 10 | 51.12 | 4847000 | 6010000 | 7720000 | 2000 | 772000 | 499800 | 50244.1 | 6.4903 | 8.8 | 8953 | 14253.176 | 79133.9168 | 13535.5805
3399AC004 | 33-I-1999 | 33 | 6630 | 0 | 45.2656 | 1999_08_30 | -93.7158 | Asphalt Cement |  | University of Minnesota | 03/24/2004 | 58-28 MnROAD, BI7 | PAV | 10 | 51.14 | 4826000 | 5990000 | 7692000 | 2000 | 769200 | 499600 | 50220.5 | 6.5108 | 8.8 | 8955 | 14256.36 | 79380.7568 | 13495.4159
3399AC004 | 33-I-1999 | 33 | 6630 | 0 | 45.2656 | 1999_08_30 | -93.7158 | Asphalt Cement |  | University of Minnesota | 03/24/2004 | 58-28 MnROAD, BI7 | PAV | 10 | 51.18 | 4811000 | 5979000 | 7674000 | 2000 | 767400 | 499700 | 50237.8 | 6.5284 | 8.8 | 8957 | 14259.544 | 79643.5627 | 13452.8065
3399AC004 | 33-I-1999 | 33 | 6630 | 0 | 45.2656 | 1999_08_30 | -93.7158 | Asphalt Cement |  | University of Minnesota | 03/24/2004 | 58-28 MnROAD, BI7 | PAV | 10 | 51.18 | 4793000 | 5956000 | 7646000 | 2000 | 764600 | 499600 | 50228.1 | 6.5516 | 8.8 | 8960 | 14264.32 | 79903.2309 | 13411.0073
3399AC004 | 33-I-1999 | 33 | 6630 | 0 | 45.2656 | 1999_08_30 | -93.7158 | Asphalt Cement |  | University of Minnesota | 03/24/2004 | 58-28 MnROAD, BI7 | PAV | 10 | 51.22 | 4781000 | 5950000 | 7633000 | 2000 | 763300 | 499700 | 50238.4 | 6.5638 | 8.8 | 8962 | 14267.504 | 80116.3188 | 13377.2548
3399AC004 | 33-I-1999 | 33 | 6630 | 0 | 45.2656 | 1999_08_30 | -93.7158 | Asphalt Cement |  | University of Minnesota | 03/24/2004 | 58-28 MnROAD, BI7 | PAV | 10 | 51.24 | 4758000 | 5925000 | 7599000 | 2000 | 759900 | 499500 | 50215.3 | 6.59 | 8.8 | 8965 | 14272.28 | 80432.9222 | 13326.5121
3399AC004 | 33-I-1999 | 33 | 6630 | 0 | 45.2656 | 1999_08_30 | -93.7158 | Asphalt Cement |  | University of Minnesota | 03/24/2004 | 58-28 MnROAD, BI7 | PAV | 10 | 39.06 | 18990000 | 15410000 | 24460000 | 2000 | 2446000 | 499800 | 50249.7 | 2.0561 | 8.8 | 692.5 | 1102.46 | 20217.0948 | 36582.1248
3399AC004 | 33-I-1999 | 33 | 6630 | 0 | 45.2656 | 1999_08_30 | -93.7158 | Asphalt Cement |  | University of Minnesota | 03/24/2004 | 58-28 MnROAD, BI7 | PAV | 10 | 39.11 | 18980000 | 15430000 | 24460000 | 2000 | 2446000 | 499900 | 50258.6 | 2.0564 | 8.8 | 694.9 | 1106.281 | 20246.9271 | 36531.7957
3399AC004 | 33-I-1999 | 33 | 6630 | 0 | 45.2656 | 1999_08_30 | -93.7158 | Asphalt Cement |  | University of Minnesota | 03/24/2004 | 58-28 MnROAD, BI7 | PAV | 10 | 39.06 | 18990000 | 15410000 | 24460000 | 2000 | 2446000 | 500000 | 50266.4 | 2.0569 | 8.8 | 697.2 | 1109.942 | 20233.2782 | 36560.0133
3399AC004 | 33-I-1999 | 33 | 6630 | 0 | 45.2656 | 1999_08_30 | -93.7158 | Asphalt Cement |  | University of Minnesota | 03/24/2004 | 58-28 MnROAD, BI7 | PAV | 10 | 39.12 | 18990000 | 15440000 | 24480000 | 2000 | 2448000 | 499800 | 50242.3 | 2.0543 | 8.8 | 699.6 | 1113.763 | 20226.6337 | 36575.5976
3399AC004 | 33-I-1999 | 33 | 6630 | 0 | 45.2656 | 1999_08_30 | -93.7158 | Asphalt Cement |  | University of Minnesota | 03/24/2004 | 58-28 MnROAD, BI7 | PAV | 10 | 39.07 | 19010000 | 15440000 | 24490000 | 2000 | 2449000 | 500000 | 50268.5 | 2.0543 | 8.8 | 702 | 1117.584 | 20212.8386 | 36604.1377
3399AC004 | 33-I-1999 | 33 | 6630 | 0 | 45.2656 | 1999_08_30 | -93.7158 | Asphalt Cement |  | University of Minnesota | 03/24/2004 | 58-28 MnROAD, BI7 | PAV | 10 | 39.13 | 19000000 | 15450000 | 24490000 | 2000 | 2449000 | 499700 | 50239.7 | 2.0535 | 8.8 | 704.3 | 1121.246 | 20214.6218 | 36604.4849
3399AC004 | 33-I-1999 | 33 | 6630 | 0 | 45.2656 | 1999_08_30 | -93.7158 | Asphalt Cement |  | University of Minnesota | 03/24/2004 | 58-28 MnROAD, BI7 | PAV | 10 | 39.07 | 19000000 | 15430000 | 24480000 | 2000 | 2448000 | 500000 | 50268.4 | 2.0554 | 8.8 | 706.6 | 1124.907 | 20221.0955 | 36596.3432
3399AC004 | 33-I-1999 | 33 | 6630 | 0 | 45.2656 | 1999_08_30 | -93.7158 | Asphalt Cement |  | University of Minnesota | 03/24/2004 | 58-28 MnROAD, BI7 | PAV | 10 | 39.12 | 19000000 | 15450000 | 24490000 | 2000 | 2449000 | 499800 | 50241 | 2.053 | 8.8 | 709.1 | 1128.887 | 20218.3745 | 36604.8446
3399AC004 | 33-I-1999 | 33 | 6630 | 0 | 45.2656 | 1999_08_30 | -93.7158 | Asphalt Cement |  | University of Minnesota | 03/24/2004 | 58-28 MnROAD, BI7 | PAV | 10 | 39.08 | 18990000 | 15420000 | 24460000 | 2000 | 2446000 | 500000 | 50265.8 | 2.0566 | 8.8 | 711.3 | 1132.39 | 20241.9801 | 36565.732
3399AC004 | 33-I-1999 | 33 | 6630 | 0 | 45.2656 | 1999_08_30 | -93.7158 | Asphalt Cement |  | University of Minnesota | 03/24/2004 | 58-28 MnROAD, BI7 | PAV | 10 | 39.13 | 18990000 | 15450000 | 24480000 | 2000 | 2448000 | 499800 | 50240.8 | 2.0544 | 8.8 | 713.8 | 1136.37 | 20230.9742 | 36589.1996
3399AC004 | 33-I-1999 | 33 | 6630 | 0 | 45.2656 | 1999_08_30 | -93.7158 | Asphalt Cement |  | University of Minnesota | 03/24/2004 | 58-28 MnROAD, BI7 | PAV | 10 | 39.09 | 18960000 | 15410000 | 24430000 | 2000 | 2443000 | 500000 | 50267.2 | 2.0589 | 8.8 | 716 | 1139.872 | 20271.1926 | 36520.1778
3399AC004 | 33-I-1999 | 33 | 6630 | 0 | 45.2656 | 1999_08_30 | -93.7158 | Asphalt Cement |  | University of Minnesota | 03/24/2004 | 58-28 MnROAD, BI7 | PAV | 10 | 39.12 | 18980000 | 15440000 | 24460000 | 2000 | 2446000 | 499700 | 50239.7 | 2.0555 | 8.8 | 718.4 | 1143.693 | 20235.0725 | 36588.9425
3399AC004 | 33-I-1999 | 33 | 6630 | 0 | 45.2656 | 1999_08_30 | -93.7158 | Asphalt Cement |  | University of Minnesota | 03/24/2004 | 58-28 MnROAD, BI7 | PAV | 10 | 39.12 | 18960000 | 15420000 | 24440000 | 2000 | 2444000 | 500000 | 50265.4 | 2.0582 | 8.8 | 720.8 | 1147.514 | 20275.9553 | 36518.7392
3399AC004 | 33-I-1999 | 33 | 6630 | 0 | 45.2656 | 1999_08_30 | -93.7158 | Asphalt Cement |  | University of Minnesota | 03/24/2004 | 58-28 MnROAD, BI7 | PAV | 10 | 39.12 | 18970000 | 15430000 | 24450000 | 2000 | 2445000 | 499800 | 50240.4 | 2.0563 | 8.8 | 723.2 | 1151.334 | 20251.4516 | 36566.4999
3399AC004 | 33-I-1999 | 33 | 6630 | 0 | 45.2656 | 1999_08_30 | -93.7158 | Asphalt Cement |  | University of Minnesota | 03/24/2004 | 58-28 MnROAD, BI7 | PAV | 10 | 39.13 | 18960000 | 15420000 | 24440000 | 2000 | 2444000 | 499900 | 50253.2 | 2.058 | 8.8 | 725.4 | 1154.837 | 20272.1951 | 36532.6554
3399AC004 | 33-I-1999 | 33 | 6630 | 0 | 45.2656 | 1999_08_30 | -93.7158 | Asphalt Cement |  | University of Minnesota | 03/24/2004 | 58-28 MnROAD, BI7 | PAV | 10 | 39.09 | 18980000 | 15420000 | 24450000 | 2000 | 2445000 | 499900 | 50258 | 2.0572 | 8.8 | 727.7 | 1158.498 | 20246.5098 | 36582.5779
3399AC004 | 33-I-1999 | 33 | 6630 | 0 | 45.2656 | 1999_08_30 | -93.7158 | Asphalt Cement |  | University of Minnesota | 03/24/2004 | 58-28 MnROAD, BI7 | PAV | 10 | 39.15 | 18930000 | 15420000 | 24420000 | 2000 | 2442000 | 499800 | 50243.9 | 2.0595 | 8.8 | 730.2 | 1162.478 | 20289.3823 | 36508.8472
3399AC004 | 33-I-1999 | 33 | 6630 | 0 | 45.2656 | 1999_08_30 | -93.7158 | Asphalt Cement |  | University of Minnesota | 03/24/2004 | 58-28 MnROAD, BI7 | PAV | 10 | 39.1 | 18950000 | 15400000 | 24420000 | 2000 | 2442000 | 499900 | 50256.9 | 2.0598 | 8.8 | 732.4 | 1165.981 | 20275.7374 | 36536.9892
3399AC004 | 33-I-1999 | 33 | 6630 | 0 | 45.2656 | 1999_08_30 | -93.7158 | Asphalt Cement |  | University of Minnesota | 03/24/2004 | 58-28 MnROAD, BI7 | PAV | 10 | 39.15 | 18910000 | 15400000 | 24390000 | 2000 | 2439000 | 499800 | 50243.7 | 2.0616 | 8.8 | 734.8 | 1169.802 | 20314.3384 | 36471.1297
3399AC004 | 33-I-1999 | 33 | 6630 | 0 | 45.2656 | 1999_08_30 | -93.7158 | Asphalt Cement |  | University of Minnesota | 03/24/2004 | 58-28 MnROAD, BI7 | PAV | 10 | 39.11 | 18940000 | 15400000 | 24410000 | 2000 | 2441000 | 500000 | 50268.1 | 2.0607 | 8.8 | 737.1 | 1173.463 | 20296.5175 | 36506.7238
3399AC004 | 33-I-1999 | 33 | 6630 | 0 | 45.2656 | 1999_08_30 | -93.7158 | Asphalt Cement |  | University of Minnesota | 03/24/2004 | 58-28 MnROAD, BI7 | PAV | 10 | 39.17 | 18900000 | 15400000 | 24380000 | 2000 | 2438000 | 499800 | 50240.8 | 2.0622 | 8.8 | 739.5 | 1177.284 | 20331.3831 | 36447.6855
3399AC004 | 33-I-1999 | 33 | 6630 | 0 | 45.2656 | 1999_08_30 | -93.7158 | Asphalt Cement |  | University of Minnesota | 03/24/2004 | 58-28 MnROAD, BI7 | PAV | 10 | 39.13 | 18950000 | 15420000 | 24430000 | 2000 | 2443000 | 500000 | 50264 | 2.0594 | 8.8 | 741.8 | 1180.946 | 20288.6078 | 36528.1024
3399AC004 | 33-I-1999 | 33 | 6630 | 0 | 45.2656 | 1999_08_30 | -93.7158 | Asphalt Cement |  | University of Minnesota | 03/24/2004 | 58-28 MnROAD, BI7 | PAV | 10 | 39.15 | 18930000 | 15410000 | 24410000 | 2000 | 2441000 | 499800 | 50245.4 | 2.06 | 8.8 | 744.1 | 1184.607 | 20297.6942 | 36515.3215
3399AC004 | 33-I-1999 | 33 | 6630 | 0 | 45.2656 | 1999_08_30 | -93.7158 | Asphalt Cement |  | University of Minnesota | 03/24/2004 | 58-28 MnROAD, BI7 | PAV | 10 | 39.14 | 18950000 | 15420000 | 24440000 | 2000 | 2444000 | 500000 | 50263.5 | 2.0587 | 8.8 | 746.5 | 1188.428 | 20284.6569 | 36542.3642
3399AC004 | 33-I-1999 | 33 | 6630 | 0 | 45.2656 | 1999_08_30 | -93.7158 | Asphalt Cement |  | University of Minnesota | 03/24/2004 | 58-28 MnROAD, BI7 | PAV | 10 | 42.14 | 14540000 | 13160000 | 19610000 | 2000 | 1961000 | 500000 | 50260.5 | 2.5626 | 8.8 | 4133 | 6579.736 | 26871.9297 | 31872.16
3399AC004 | 33-I-1999 | 33 | 6630 | 0 | 45.2656 | 1999_08_30 | -93.7158 | Asphalt Cement |  | University of Minnesota | 03/24/2004 | 58-28 MnROAD, BI7 | PAV | 10 | 42.14 | 14520000 | 13140000 | 19590000 | 2000 | 1959000 | 499800 | 50249.6 | 2.5655 | 8.8 | 4136 | 6584.512 | 26877.8488 | 31868.4099
3399AC004 | 33-I-1999 | 33 | 6630 | 0 | 45.2656 | 1999_08_30 | -93.7158 | Asphalt Cement |  | University of Minnesota | 03/24/2004 | 58-28 MnROAD, BI7 | PAV | 10 | 42.17 | 14520000 | 13150000 | 19590000 | 2000 | 1959000 | 499700 | 50237.8 | 2.5642 | 8.8 | 4138 | 6587.696 | 26882.6378 | 31866.0009
3399AC004 | 33-I-1999 | 33 | 6630 | 0 | 45.2656 | 1999_08_30 | -93.7158 | Asphalt Cement |  | University of Minnesota | 03/24/2004 | 58-28 MnROAD, BI7 | PAV | 10 | 42.14 | 14520000 | 13140000 | 19580000 | 2000 | 1958000 | 499900 | 50257.6 | 2.5661 | 8.8 | 4140 | 6590.88 | 26902.338 | 31845.9333
3399AC004 | 33-I-1999 | 33 | 6630 | 0 | 45.2656 | 1999_08_30 | -93.7158 | Asphalt Cement |  | University of Minnesota | 03/24/2004 | 58-28 MnROAD, BI7 | PAV | 10 | 42.16 | 14510000 | 13140000 | 19580000 | 2000 | 1958000 | 499700 | 50236.8 | 2.5655 | 8.8 | 4143 | 6595.656 | 26891.1845 | 31862.4098
3399AC004 | 33-I-1999 | 33 | 6630 | 0 | 45.2656 | 1999_08_30 | -93.7158 | Asphalt Cement |  | University of Minnesota | 03/24/2004 | 58-28 MnROAD, BI7 | PAV | 10 | 42.15 | 14520000 | 13140000 | 19590000 | 2000 | 1959000 | 500000 | 50265.7 | 2.5663 | 8.8 | 4145 | 6598.84 | 26904.5522 | 31849.8468
3399AC004 | 33-I-1999 | 33 | 6630 | 0 | 45.2656 | 1999_08_30 | -93.7158 | Asphalt Cement |  | University of Minnesota | 03/24/2004 | 58-28 MnROAD, BI7 | PAV | 10 | 42.15 | 14510000 | 13130000 | 19570000 | 2000 | 1957000 | 499700 | 50240.3 | 2.5666 | 8.8 | 4147 | 6602.024 | 26899.7391 | 31858.8133
3399AC004 | 33-I-1999 | 33 | 6630 | 0 | 45.2656 | 1999_08_30 | -93.7158 | Asphalt Cement |  | University of Minnesota | 03/24/2004 | 58-28 MnROAD, BI7 | PAV | 10 | 46.3 | 9659000 | 10110000 | 13980000 | 2000 | 1398000 | 499900 | 50258.4 | 3.59 | 8.8 | 7606 | 12108.752 | 40600.1405 | 24640.1019
3399AC004 | 33-I-1999 | 33 | 6630 | 0 | 45.2656 | 1999_08_30 | -93.7158 | Asphalt Cement |  | University of Minnesota | 03/24/2004 | 58-28 MnROAD, BI7 | PAV | 10 | 46.32 | 9644000 | 10100000 | 13970000 | 2000 | 1397000 | 499700 | 50231.1 | 3.5921 | 8.8 | 7609 | 12113.528 | 40610.2391 | 24636.6975
3399AC004 | 33-I-1999 | 33 | 6630 | 0 | 45.2656 | 1999_08_30 | -93.7158 | Asphalt Cement |  | University of Minnesota | 03/24/2004 | 58-28 MnROAD, BI7 | PAV | 10 | 46.32 | 9649000 | 10110000 | 13970000 | 2000 | 1397000 | 499900 | 50252.9 | 3.5918 | 8.8 | 7611 | 12116.712 | 40642.7533 | 24619.7103
3399AC004 | 33-I-1999 | 33 | 6630 | 0 | 45.2656 | 1999_08_30 | -93.7158 | Asphalt Cement |  | University of Minnesota | 03/24/2004 | 58-28 MnROAD, BI7 | PAV | 10 | 46.33 | 9636000 | 10090000 | 13950000 | 2000 | 1395000 | 499700 | 50232.9 | 3.5954 | 8.8 | 7613 | 12119.896 | 40675.2393 | 24602.7678
3399AC004 | 33-I-1999 | 33 | 6630 | 0 | 45.2656 | 1999_08_30 | -93.7158 | Asphalt Cement |  | University of Minnesota | 03/24/2004 | 58-28 MnROAD, BI7 | PAV | 10 | 46.33 | 9644000 | 10100000 | 13970000 | 2000 | 1397000 | 499900 | 50250.8 | 3.5933 | 8.8 | 7616 | 12124.672 | 40649.5266 | 24621.0522
3399AC004 | 33-I-1999 | 33 | 6630 | 0 | 45.2656 | 1999_08_30 | -93.7158 | Asphalt Cement |  | University of Minnesota | 03/24/2004 | 58-28 MnROAD, BI7 | PAV | 10 | 46.32 | 9630000 | 10090000 | 13940000 | 2000 | 1394000 | 499700 | 50236.3 | 3.5978 | 8.8 | 7618 | 12127.856 | 40697.6356 | 24594.6674
3399AC004 | 33-I-1999 | 33 | 6630 | 0 | 45.2656 | 1999_08_30 | -93.7158 | Asphalt Cement |  | University of Minnesota | 03/24/2004 | 58-28 MnROAD, BI7 | PAV | 10 | 46.34 | 9639000 | 10100000 | 13960000 | 2000 | 1396000 | 499900 | 50253.4 | 3.5951 | 8.8 | 7620 | 12131.04 | 40685.4222 | 24604.7715
3399AC004 | 33-I-1999 | 33 | 6630 | 0 | 45.2656 | 1999_08_30 | -93.7158 | Asphalt Cement |  | University of Minnesota | 03/24/2004 | 58-28 MnROAD, BI7 | PAV | 10 | 46.35 | 9617000 | 10080000 | 13930000 | 2000 | 1393000 | 499700 | 50231.1 | 3.6003 | 8.8 | 7623 | 12135.816 | 40747.2098 | 24570.1796
3399AC004 | 33-I-1999 | 33 | 6630 | 0 | 45.2656 | 1999_08_30 | -93.7158 | Asphalt Cement |  | University of Minnesota | 03/24/2004 | 58-28 MnROAD, BI7 | PAV | 10 | 46.31 | 9630000 | 10080000 | 13940000 | 2000 | 1394000 | 499900 | 50258.5 | 3.6002 | 8.8 | 7625 | 12139 | 40723.4306 | 24587.2464
3399AC004 | 33-I-1999 | 33 | 6630 | 0 | 45.2656 | 1999_08_30 | -93.7158 | Asphalt Cement |  | University of Minnesota | 03/24/2004 | 58-28 MnROAD, BI7 | PAV | 10 | 46.37 | 9603000 | 10070000 | 13920000 | 2000 | 1392000 | 499700 | 50232.1 | 3.6047 | 8.8 | 7627 | 12142.184 | 40790.0579 | 24549.8015
3399AC004 | 33-I-1999 | 33 | 6630 | 0 | 45.2656 | 1999_08_30 | -93.7158 | Asphalt Cement |  | University of Minnesota | 03/24/2004 | 58-28 MnROAD, BI7 | PAV | 10 | 46.32 | 9612000 | 10070000 | 13920000 | 2000 | 1392000 | 499900 | 50252.2 | 3.6055 | 8.8 | 7630 | 12146.96 | 40788.7402 | 24553.3118
3399AC004 | 33-I-1999 | 33 | 6630 | 0 | 45.2656 | 1999_08_30 | -93.7158 | Asphalt Cement |  | University of Minnesota | 03/24/2004 | 58-28 MnROAD, BI7 | PAV | 10 | 46.38 | 9595000 | 10070000 | 13910000 | 2000 | 1391000 | 499700 | 50231.1 | 3.6068 | 8.8 | 7632 | 12150.144 | 40826.1731 | 24533.5144
3399AC004 | 33-I-1999 | 33 | 6630 | 0 | 45.2656 | 1999_08_30 | -93.7158 | Asphalt Cement |  | University of Minnesota | 03/24/2004 | 58-28 MnROAD, BI7 | PAV | 10 | 46.33 | 9607000 | 10060000 | 13910000 | 2000 | 1391000 | 499900 | 50260.1 | 3.6074 | 8.8 | 7634 | 12153.328 | 40824.8661 | 24537.016
3399AC004 | 33-I-1999 | 33 | 6630 | 0 | 45.2656 | 1999_08_30 | -93.7158 | Asphalt Cement |  | University of Minnesota | 03/24/2004 | 58-28 MnROAD, BI7 | PAV | 10 | 46.37 | 9584000 | 10050000 | 13890000 | 2000 | 1389000 | 499700 | 50233.9 | 3.6115 | 8.8 | 7637 | 12158.104 | 40878.1574 | 24507.7414
3399AC004 | 33-I-1999 | 33 | 6630 | 0 | 45.2656 | 1999_08_30 | -93.7158 | Asphalt Cement |  | University of Minnesota | 03/24/2004 | 58-28 MnROAD, BI7 | PAV | 10 | 46.34 | 9594000 | 10050000 | 13900000 | 2000 | 1390000 | 499900 | 50258.9 | 3.6117 | 8.8 | 7639 | 12161.288 | 40861.0427 | 24520.7214
3399AC004 | 33-I-1999 | 33 | 6630 | 0 | 45.2656 | 1999_08_30 | -93.7158 | Asphalt Cement |  | University of Minnesota | 03/24/2004 | 58-28 MnROAD, BI7 | PAV | 10 | 46.39 | 9575000 | 10050000 | 13880000 | 2000 | 1388000 | 499700 | 50231 | 3.6137 | 8.8 | 7642 | 12166.064 | 40921.2184 | 24487.3749
3399AC004 | 33-I-1999 | 33 | 6630 | 0 | 45.2656 | 1999_08_30 | -93.7158 | Asphalt Cement |  | University of Minnesota | 03/24/2004 | 58-28 MnROAD, BI7 | PAV | 10 | 46.35 | 9583000 | 10040000 | 13880000 | 2000 | 1388000 | 499900 | 50258.5 | 3.6155 | 8.8 | 7644 | 12169.248 | 40926.735 | 24486.7866
3399AC004 | 33-I-1999 | 33 | 6630 | 0 | 45.2656 | 1999_08_30 | -93.7158 | Asphalt Cement |  | University of Minnesota | 03/24/2004 | 58-28 MnROAD, BI7 | PAV | 10 | 46.4 | 9566000 | 10050000 | 13870000 | 2000 | 1387000 | 499700 | 50233.4 | 3.6163 | 8.8 | 7646 | 12172.432 | 40957.5298 | 24471.0864
3399AC004 | 33-I-1999 | 33 | 6630 | 0 | 45.2656 | 1999_08_30 | -93.7158 | Asphalt Cement |  | University of Minnesota | 03/24/2004 | 58-28 MnROAD, BI7 | PAV | 10 | 46.35 | 9567000 | 10030000 | 13860000 | 2000 | 1386000 | 499900 | 50254.7 | 3.6207 | 8.8 | 7649 | 12177.208 | 40985.7924 | 24456.922
3399AC004 | 33-I-1999 | 33 | 6630 | 0 | 45.2656 | 1999_08_30 | -93.7158 | Asphalt Cement |  | University of Minnesota | 03/24/2004 | 58-28 MnROAD, BI7 | PAV | 10 | 46.41 | 9559000 | 10040000 | 13870000 | 2000 | 1387000 | 499800 | 50241.4 | 3.6187 | 8.8 | 7651 | 12180.392 | 40980.7338 | 24462.6512
3399AC004 | 33-I-1999 | 33 | 6630 | 0 | 45.2656 | 1999_08_30 | -93.7158 | Asphalt Cement |  | University of Minnesota | 03/24/2004 | 58-28 MnROAD, BI7 | PAV | 10 | 46.38 | 9552000 | 10020000 | 13840000 | 2000 | 1384000 | 499900 | 50253 | 3.6251 | 8.8 | 7653 | 12183.576 | 41065.5163 | 24414.8534
3399AC004 | 33-I-1999 | 33 | 6630 | 0 | 45.2656 | 1999_08_30 | -93.7158 | Asphalt Cement |  | University of Minnesota | 03/24/2004 | 58-28 MnROAD, BI7 | PAV | 10 | 46.42 | 9541000 | 10030000 | 13840000 | 2000 | 1384000 | 499700 | 50231.2 | 3.624 | 8.8 | 7656 | 12188.352 | 41059.9523 | 24420.8688
3399AC004 | 33-I-1999 | 33 | 6630 | 0 | 45.2656 | 1999_08_30 | -93.7158 | Asphalt Cement |  | University of Minnesota | 03/24/2004 | 58-28 MnROAD, BI7 | PAV | 10 | 46.39 | 9542000 | 10020000 | 13830000 | 2000 | 1383000 | 499900 | 50257.1 | 3.6282 | 8.8 | 7658 | 12191.536 | 41102.0437 | 24398.5661
3399AC004 | 33-I-1999 | 33 | 6630 | 0 | 45.2656 | 1999_08_30 | -93.7158 | Asphalt Cement |  | University of Minnesota | 03/24/2004 | 58-28 MnROAD, BI7 | PAV | 10 | 46.43 | 9532000 | 10020000 | 13830000 | 2000 | 1383000 | 499700 | 50230.9 | 3.6273 | 8.8 | 7660 | 12194.72 | 41096.4653 | 24404.5837
3399AC004 | 33-I-1999 | 33 | 6630 | 0 | 45.2656 | 1999_08_30 | -93.7158 | Asphalt Cement |  | University of Minnesota | 03/24/2004 | 58-28 MnROAD, BI7 | PAV | 10 | 46.41 | 9534000 | 10020000 | 13830000 | 2000 | 1383000 | 499900 | 50259.1 | 3.6298 | 8.8 | 7663 | 12199.496 | 41115.7088 | 24395.8673
3399AC004 | 33-I-1999 | 33 | 6630 | 0 | 45.2656 | 1999_08_30 | -93.7158 | Asphalt Cement |  | University of Minnesota | 03/24/2004 | 58-28 MnROAD, BI7 | PAV | 10 | 46.43 | 9523000 | 10010000 | 13820000 | 2000 | 1382000 | 499700 | 50231.5 | 3.6305 | 8.8 | 7665 | 12202.68 | 41126.2023 | 24392.3474
3399AC004 | 33-I-1999 | 33 | 6630 | 0 | 45.2656 | 1999_08_30 | -93.7158 | Asphalt Cement |  | University of Minnesota | 03/24/2004 | 58-28 MnROAD, BI7 | PAV | 10 | 46.41 | 9522000 | 10000000 | 13810000 | 2000 | 1381000 | 499900 | 50257.5 | 3.6342 | 8.8 | 7668 | 12207.456 | 41175.2536 | 24365.9928
3399AC004 | 33-I-1999 | 33 | 6630 | 0 | 45.2656 | 1999_08_30 | -93.7158 | Asphalt Cement |  | University of Minnesota | 03/24/2004 | 58-28 MnROAD, BI7 | PAV | 10 | 46.45 | 9513000 | 10010000 | 13810000 | 2000 | 1381000 | 499700 | 50235.9 | 3.6331 | 8.8 | 7670 | 12210.64 | 41169.6461 | 24372.015
3399AC004 | 33-I-1999 | 33 | 6630 | 0 | 45.2656 | 1999_08_30 | -93.7158 | Asphalt Cement |  | University of Minnesota | 03/24/2004 | 58-28 MnROAD, BI7 | PAV | 10 | 46.42 | 9511000 | 9994000 | 13800000 | 2000 | 1380000 | 499900 | 50253.1 | 3.6377 | 8.8 | 7672 | 12213.824 | 41211.9362 | 24349.7076
3399AC004 | 33-I-1999 | 33 | 6630 | 0 | 45.2656 | 1999_08_30 | -93.7158 | Asphalt Cement |  | University of Minnesota | 03/24/2004 | 58-28 MnROAD, BI7 | PAV | 10 | 46.46 | 9507000 | 10000000 | 13800000 | 2000 | 1380000 | 499800 | 50241 | 3.6354 | 8.8 | 7675 | 12218.6 | 41222.8083 | 24345.9873
3399AC004 | 33-I-1999 | 33 | 6630 | 0 | 45.2656 | 1999_08_30 | -93.7158 | Asphalt Cement |  | University of Minnesota | 03/24/2004 | 58-28 MnROAD, BI7 | PAV | 10 | 46.43 | 9506000 | 9992000 | 13790000 | 2000 | 1379000 | 499900 | 50252.6 | 3.6387 | 8.8 | 7677 | 12221.784 | 41248.6708 | 24333.4235
3399AC004 | 33-I-1999 | 33 | 6630 | 0 | 45.2656 | 1999_08_30 | -93.7158 | Asphalt Cement |  | University of Minnesota | 03/24/2004 | 58-28 MnROAD, BI7 | PAV | 10 | 46.47 | 9504000 | 10000000 | 13800000 | 2000 | 1380000 | 499800 | 50247.2 | 3.6367 | 8.8 | 7679 | 12224.968 | 41229.6448 | 24347.3544
3399AC004 | 33-I-1999 | 33 | 6630 | 0 | 45.2656 | 1999_08_30 | -93.7158 | Asphalt Cement |  | University of Minnesota | 03/24/2004 | 58-28 MnROAD, BI7 | PAV | 10 | 46.46 | 9493000 | 9989000 | 13780000 | 2000 | 1378000 | 499700 | 50235 | 3.6404 | 8.8 | 7682 | 12229.744 | 41266.1202 | 24328.5337
3399AC004 | 33-I-1999 | 33 | 6630 | 0 | 45.2656 | 1999_08_30 | -93.7158 | Asphalt Cement |  | University of Minnesota | 03/24/2004 | 58-28 MnROAD, BI7 | PAV | 10 | 46.45 | 9495000 | 9987000 | 13780000 | 2000 | 1378000 | 499900 | 50259.7 | 3.6422 | 8.8 | 7684 | 12232.928 | 41292.3091 | 24315.8036
3399AC004 | 33-I-1999 | 33 | 6630 | 0 | 45.2656 | 1999_08_30 | -93.7158 | Asphalt Cement |  | University of Minnesota | 03/24/2004 | 58-28 MnROAD, BI7 | PAV | 10 | 46.48 | 9488000 | 9992000 | 13780000 | 2000 | 1378000 | 499700 | 50230.9 | 3.6406 | 8.8 | 7687 | 12237.704 | 41279.8062 | 24325.8682
3399AC004 | 33-I-1999 | 33 | 6630 | 0 | 45.2656 | 1999_08_30 | -93.7158 | Asphalt Cement |  | University of Minnesota | 03/24/2004 | 58-28 MnROAD, BI7 | PAV | 10 | 46.44 | 9486000 | 9976000 | 13770000 | 2000 | 1377000 | 499900 | 50254.9 | 3.6458 | 8.8 | 7689 | 12240.888 | 41315.4396 | 24307.5869
3399AC004 | 33-I-1999 | 33 | 6630 | 0 | 45.2656 | 1999_08_30 | -93.7158 | Asphalt Cement |  | University of Minnesota | 03/24/2004 | 58-28 MnROAD, BI7 | PAV | 10 | 46.49 | 9477000 | 9984000 | 13770000 | 2000 | 1377000 | 499700 | 50233.7 | 3.6441 | 8.8 | 7691 | 12244.072 | 41316.6304 | 24309.5849
3399AC004 | 33-I-1999 | 33 | 6630 | 0 | 45.2656 | 1999_08_30 | -93.7158 | Asphalt Cement |  | University of Minnesota | 03/24/2004 | 58-28 MnROAD, BI7 | PAV | 10 | 46.45 | 9474000 | 9966000 | 13750000 | 2000 | 1375000 | 499900 | 50257.7 | 3.6501 | 8.8 | 7694 | 12248.848 | 41382.4014 | 24273.6453
3399AC004 | 33-I-1999 | 33 | 6630 | 0 | 45.2656 | 1999_08_30 | -93.7158 | Asphalt Cement |  | University of Minnesota | 03/24/2004 | 58-28 MnROAD, BI7 | PAV | 10 | 46.5 | 9468000 | 9977000 | 13750000 | 2000 | 1375000 | 499700 | 50237 | 3.6475 | 8.8 | 7696 | 12252.032 | 41383.5822 | 24275.6489
3399AC004 | 33-I-1999 | 33 | 6630 | 0 | 45.2656 | 1999_08_30 | -93.7158 | Asphalt Cement |  | University of Minnesota | 03/24/2004 | 58-28 MnROAD, BI7 | PAV | 10 | 46.46 | 9463000 | 9959000 | 13740000 | 2000 | 1374000 | 499900 | 50255.9 | 3.6533 | 8.8 | 7698 | 12255.216 | 41419.39 | 24257.3576
3399AC004 | 33-I-1999 | 33 | 6630 | 0 | 45.2656 | 1999_08_30 | -93.7158 | Asphalt Cement |  | University of Minnesota | 03/24/2004 | 58-28 MnROAD, BI7 | PAV | 10 | 50.28 | 5619000 | 6762000 | 8792000 | 2000 | 879200 | 499600 | 50225.1 | 5.6983 | 8.8 | 8832 | 14060.544 | 68601.416 | 15504.6064
3399AC004 | 33-I-1999 | 33 | 6630 | 0 | 45.2656 | 1999_08_30 | -93.7158 | Asphalt Cement |  | University of Minnesota | 03/24/2004 | 58-28 MnROAD, BI7 | PAV | 10 | 50.3 | 5607000 | 6754000 | 8778000 | 2000 | 877800 | 499800 | 50244.8 | 5.7094 | 8.8 | 8835 | 14065.32 | 68785.7902 | 15465.1113
3399AC004 | 33-I-1999 | 33 | 6630 | 0 | 45.2656 | 1999_08_30 | -93.7158 | Asphalt Cement |  | University of Minnesota | 03/24/2004 | 58-28 MnROAD, BI7 | PAV | 10 | 50.29 | 5593000 | 6734000 | 8753000 | 2000 | 875300 | 499600 | 50223.5 | 5.7231 | 8.8 | 8837 | 14068.504 | 68917.0682 | 15437.7136
3399AC004 | 33-I-1999 | 33 | 6630 | 0 | 45.2656 | 1999_08_30 | -93.7158 | Asphalt Cement |  | University of Minnesota | 03/24/2004 | 58-28 MnROAD, BI7 | PAV | 10 | 50.32 | 5585000 | 6732000 | 8747000 | 2000 | 874700 | 499800 | 50244.4 | 5.7298 | 8.8 | 8840 | 14073.28 | 69049.5725 | 15410.1488
3399AC004 | 33-I-1999 | 33 | 6630 | 0 | 45.2656 | 1999_08_30 | -93.7158 | Asphalt Cement |  | University of Minnesota | 03/24/2004 | 58-28 MnROAD, BI7 | PAV | 10 | 50.34 | 5565000 | 6712000 | 8719000 | 2000 | 871900 | 499500 | 50219.6 | 5.7452 | 8.8 | 8842 | 14076.464 | 69208.2152 | 15376.8818
3399AC004 | 33-I-1999 | 33 | 6630 | 0 | 45.2656 | 1999_08_30 | -93.7158 | Asphalt Cement |  | University of Minnesota | 03/24/2004 | 58-28 MnROAD, BI7 | PAV | 10 | 50.34 | 5554000 | 6701000 | 8703000 | 2000 | 870300 | 499800 | 50248.4 | 5.7589 | 8.8 | 8844 | 14079.648 | 69418.7616 | 15332.2982
3399AC004 | 33-I-1999 | 33 | 6630 | 0 | 45.2656 | 1999_08_30 | -93.7158 | Asphalt Cement |  | University of Minnesota | 03/24/2004 | 58-28 MnROAD, BI7 | PAV | 10 | 50.37 | 5534000 | 6683000 | 8677000 | 2000 | 867700 | 499500 | 50219.5 | 5.7731 | 8.8 | 8847 | 14084.424 | 69573.3874 | 15300.274
3399AC004 | 33-I-1999 | 33 | 6630 | 0 | 45.2656 | 1999_08_30 | -93.7158 | Asphalt Cement |  | University of Minnesota | 03/24/2004 | 58-28 MnROAD, BI7 | PAV | 10 | 50.34 | 5528000 | 6669000 | 8662000 | 2000 | 866200 | 499800 | 50244.7 | 5.7857 | 8.8 | 8849 | 14087.608 | 69747.3427 | 15264.1634
3399AC004 | 33-I-1999 | 33 | 6630 | 0 | 45.2656 | 1999_08_30 | -93.7158 | Asphalt Cement |  | University of Minnesota | 03/24/2004 | 58-28 MnROAD, BI7 | PAV | 10 | 50.42 | 5506000 | 6660000 | 8641000 | 2000 | 864100 | 499600 | 50227 | 5.7981 | 8.8 | 8852 | 14092.384 | 69941.7029 | 15223.7923
3399AC004 | 33-I-1999 | 33 | 6630 | 0 | 45.2656 | 1999_08_30 | -93.7158 | Asphalt Cement |  | University of Minnesota | 03/24/2004 | 58-28 MnROAD, BI7 | PAV | 10 | 50.41 | 5493000 | 6643000 | 8620000 | 2000 | 862000 | 499700 | 50238.6 | 5.8136 | 8.8 | 8854 | 14095.568 | 70130.0435 | 15184.9513
3399AC004 | 33-I-1999 | 33 | 6630 | 0 | 45.2656 | 1999_08_30 | -93.7158 | Asphalt Cement |  | University of Minnesota | 03/24/2004 | 58-28 MnROAD, BI7 | PAV | 10 | 50.46 | 5476000 | 6632000 | 8600000 | 2000 | 860000 | 499600 | 50225.2 | 5.825 | 8.8 | 8856 | 14098.752 | 70315.687 | 15146.9018
3399AC004 | 33-I-1999 | 33 | 6630 | 0 | 45.2656 | 1999_08_30 | -93.7158 | Asphalt Cement |  | University of Minnesota | 03/24/2004 | 58-28 MnROAD, BI7 | PAV | 10 | 50.41 | 5471000 | 6617000 | 8586000 | 2000 | 858600 | 499700 | 50239.6 | 5.8367 | 8.8 | 8859 | 14103.528 | 70407.7539 | 15129.1352
3399AC004 | 33-I-1999 | 33 | 6630 | 0 | 45.2656 | 1999_08_30 | -93.7158 | Asphalt Cement |  | University of Minnesota | 03/24/2004 | 58-28 MnROAD, BI7 | PAV | 10 | 50.46 | 5460000 | 6614000 | 8577000 | 2000 | 857700 | 499600 | 50226.8 | 5.8413 | 8.8 | 8861 | 14106.712 | 70504.2448 | 15110.4681
3399AC004 | 33-I-1999 | 33 | 6630 | 0 | 45.2656 | 1999_08_30 | -93.7158 | Asphalt Cement |  | University of Minnesota | 03/24/2004 | 58-28 MnROAD, BI7 | PAV | 10 | 50.44 | 5451000 | 6597000 | 8558000 | 2000 | 855800 | 499800 | 50243.5 | 5.8561 | 8.8 | 8863 | 14109.896 | 70696.9777 | 15071.3101
3399AC004 | 33-I-1999 | 33 | 6630 | 0 | 45.2656 | 1999_08_30 | -93.7158 | Asphalt Cement |  | University of Minnesota | 03/24/2004 | 58-28 MnROAD, BI7 | PAV | 10 | 50.52 | 5423000 | 6582000 | 8528000 | 2000 | 852800 | 499600 | 50227.3 | 5.8746 | 8.8 | 8866 | 14114.672 | 70970.6068 | 15015.2339
3399AC004 | 33-I-1999 | 33 | 6630 | 0 | 45.2656 | 1999_08_30 | -93.7158 | Asphalt Cement |  | University of Minnesota | 03/24/2004 | 58-28 MnROAD, BI7 | PAV | 10 | 50.45 | 5419000 | 6562000 | 8511000 | 2000 | 851100 | 499700 | 50235.4 | 5.8876 | 8.8 | 8868 | 14117.856 | 71069.1859 | 14996.437
3399AC004 | 33-I-1999 | 33 | 6630 | 0 | 45.2656 | 1999_08_30 | -93.7158 | Asphalt Cement |  | University of Minnesota | 03/24/2004 | 58-28 MnROAD, BI7 | PAV | 10 | 50.53 | 5390000 | 6546000 | 8480000 | 2000 | 848000 | 499600 | 50221.1 | 5.9073 | 8.8 | 8870 | 14121.04 | 71382.5875 | 14932.6218
3399AC004 | 33-I-1999 | 33 | 6630 | 0 | 45.2656 | 1999_08_30 | -93.7158 | Asphalt Cement |  | University of Minnesota | 03/24/2004 | 58-28 MnROAD, BI7 | PAV | 10 | 42.68 | 13850000 | 12770000 | 18840000 | 2000 | 1884000 | 499900 | 50254.8 | 2.6664 | 8.8 | 4675 | 7442.6 | 28248.9861 | 31044.9612
3399AC004 | 33-I-1999 | 33 | 6630 | 0 | 45.2656 | 1999_08_30 | -93.7158 | Asphalt Cement |  | University of Minnesota | 03/24/2004 | 58-28 MnROAD, BI7 | PAV | 10 | 42.67 | 13850000 | 12770000 | 18840000 | 2000 | 1884000 | 499800 | 50241.6 | 2.6667 | 8.8 | 4678 | 7447.376 | 28232.3403 | 31066.4747
3399AC004 | 33-I-1999 | 33 | 6630 | 0 | 45.2656 | 1999_08_30 | -93.7158 | Asphalt Cement |  | University of Minnesota | 03/24/2004 | 58-28 MnROAD, BI7 | PAV | 10 | 42.67 | 13850000 | 12770000 | 18830000 | 2000 | 1883000 | 500000 | 50261.1 | 2.6681 | 8.8 | 4680 | 7450.56 | 28269.945 | 31028.3574
3399AC004 | 33-I-1999 | 33 | 6630 | 0 | 45.2656 | 1999_08_30 | -93.7158 | Asphalt Cement |  | University of Minnesota | 03/24/2004 | 58-28 MnROAD, BI7 | PAV | 10 | 42.69 | 13840000 | 12770000 | 18830000 | 2000 | 1883000 | 499700 | 50236.2 | 2.6674 | 8.8 | 4683 | 7455.336 | 28246.7219 | 31057.0762
3399AC004 | 33-I-1999 | 33 | 6630 | 0 | 45.2656 | 1999_08_30 | -93.7158 | Asphalt Cement |  | University of Minnesota | 03/24/2004 | 58-28 MnROAD, BI7 | PAV | 10 | 42.67 | 13840000 | 12760000 | 18830000 | 2000 | 1883000 | 500000 | 50264.7 | 2.6694 | 8.8 | 4685 | 7458.52 | 28269.945 | 31034.7714
3399AC004 | 33-I-1999 | 33 | 6630 | 0 | 45.2656 | 1999_08_30 | -93.7158 | Asphalt Cement |  | University of Minnesota | 03/24/2004 | 58-28 MnROAD, BI7 | PAV | 10 | 42.69 | 13840000 | 12760000 | 18830000 | 2000 | 1883000 | 499700 | 50236.1 | 2.6679 | 8.8 | 4687 | 7461.704 | 28246.7219 | 31063.4957
3399AC004 | 33-I-1999 | 33 | 6630 | 0 | 45.2656 | 1999_08_30 | -93.7158 | Asphalt Cement |  | University of Minnesota | 03/24/2004 | 58-28 MnROAD, BI7 | PAV | 10 | 42.67 | 13840000 | 12750000 | 18820000 | 2000 | 1882000 | 500000 | 50264.9 | 2.6703 | 8.8 | 4690 | 7466.48 | 28284.9662 | 31024.7018
3399AC004 | 33-I-1999 | 33 | 6630 | 0 | 45.2656 | 1999_08_30 | -93.7158 | Asphalt Cement |  | University of Minnesota | 03/24/2004 | 58-28 MnROAD, BI7 | PAV | 10 | 42.69 | 13840000 | 12770000 | 18830000 | 2000 | 1883000 | 499700 | 50236.1 | 2.6674 | 8.8 | 4692 | 7469.664 | 28246.7219 | 31069.9168
3399AC004 | 33-I-1999 | 33 | 6630 | 0 | 45.2656 | 1999_08_30 | -93.7158 | Asphalt Cement |  | University of Minnesota | 03/24/2004 | 58-28 MnROAD, BI7 | PAV | 10 | 42.69 | 13840000 | 12770000 | 18830000 | 2000 | 1883000 | 499900 | 50256.2 | 2.6684 | 8.8 | 4694 | 7472.848 | 28269.3373 | 31048.2694
3399AC004 | 33-I-1999 | 33 | 6630 | 0 | 45.2656 | 1999_08_30 | -93.7158 | Asphalt Cement |  | University of Minnesota | 03/24/2004 | 58-28 MnROAD, BI7 | PAV | 10 | 42.67 | 13840000 | 12760000 | 18830000 | 2000 | 1883000 | 499800 | 50241.7 | 2.6681 | 8.8 | 4697 | 7477.624 | 28247.3336 | 31075.6651
3399AC004 | 33-I-1999 | 33 | 6630 | 0 | 45.2656 | 1999_08_30 | -93.7158 | Asphalt Cement |  | University of Minnesota | 03/24/2004 | 58-28 MnROAD, BI7 | PAV | 10 | 42.7 | 13830000 | 12760000 | 18810000 | 2000 | 1881000 | 499900 | 50251.9 | 2.6705 | 8.8 | 4699 | 7480.808 | 28304.7491 | 31015.8349
3399AC004 | 33-I-1999 | 33 | 6630 | 0 | 45.2656 | 1999_08_30 | -93.7158 | Asphalt Cement |  | University of Minnesota | 03/24/2004 | 58-28 MnROAD, BI7 | PAV | 10 | 42.68 | 13830000 | 12760000 | 18820000 | 2000 | 1882000 | 499700 | 50237.5 | 2.6693 | 8.8 | 4701 | 7483.992 | 28256.383 | 31072.1338
3399AC004 | 33-I-1999 | 33 | 6630 | 0 | 45.2656 | 1999_08_30 | -93.7158 | Asphalt Cement |  | University of Minnesota | 03/24/2004 | 58-28 MnROAD, BI7 | PAV | 10 | 42.69 | 13830000 | 12750000 | 18810000 | 2000 | 1881000 | 500000 | 50263.9 | 2.6714 | 8.8 | 4704 | 7488.768 | 28310.7183 | 31015.7053
3399AC004 | 33-I-1999 | 33 | 6630 | 0 | 45.2656 | 1999_08_30 | -93.7158 | Asphalt Cement |  | University of Minnesota | 03/24/2004 | 58-28 MnROAD, BI7 | PAV | 10 | 42.68 | 13820000 | 12750000 | 18800000 | 2000 | 1880000 | 499700 | 50238.9 | 2.6715 | 8.8 | 4706 | 7491.952 | 28286.443 | 31045.5305
3399AC004 | 33-I-1999 | 33 | 6630 | 0 | 45.2656 | 1999_08_30 | -93.7158 | Asphalt Cement |  | University of Minnesota | 03/24/2004 | 58-28 MnROAD, BI7 | PAV | 10 | 42.69 | 13810000 | 12740000 | 18790000 | 2000 | 1879000 | 499900 | 50259.9 | 2.6736 | 8.8 | 4708 | 7495.136 | 28329.5169 | 31001.5323
3399AC004 | 33-I-1999 | 33 | 6630 | 0 | 45.2656 | 1999_08_30 | -93.7158 | Asphalt Cement |  | University of Minnesota | 03/24/2004 | 58-28 MnROAD, BI7 | PAV | 10 | 42.67 | 13810000 | 12730000 | 18790000 | 2000 | 1879000 | 499800 | 50245.4 | 2.6737 | 8.8 | 4711 | 7499.912 | 28307.4663 | 31028.8883
3399AC004 | 33-I-1999 | 33 | 6630 | 0 | 45.2656 | 1999_08_30 | -93.7158 | Asphalt Cement |  | University of Minnesota | 03/24/2004 | 58-28 MnROAD, BI7 | PAV | 10 | 42.7 | 13810000 | 12740000 | 18790000 | 2000 | 1879000 | 500000 | 50261.1 | 2.6748 | 8.8 | 4713 | 7503.096 | 28346.2139 | 30989.6781
3399AC004 | 33-I-1999 | 33 | 6630 | 0 | 45.2656 | 1999_08_30 | -93.7158 | Asphalt Cement |  | University of Minnesota | 03/24/2004 | 58-28 MnROAD, BI7 | PAV | 10 | 42.69 | 13800000 | 12730000 | 18780000 | 2000 | 1878000 | 499800 | 50241.2 | 2.6749 | 8.8 | 4716 | 7507.872 | 28333.2628 | 31007.0484
3399AC004 | 33-I-1999 | 33 | 6630 | 0 | 45.2656 | 1999_08_30 | -93.7158 | Asphalt Cement |  | University of Minnesota | 03/24/2004 | 58-28 MnROAD, BI7 | PAV | 10 | 42.72 | 13800000 | 12740000 | 18780000 | 2000 | 1878000 | 499800 | 50249.8 | 2.675 | 8.8 | 4718 | 7511.056 | 28349.3414 | 30992.6668
3399AC004 | 33-I-1999 | 33 | 6630 | 0 | 45.2656 | 1999_08_30 | -93.7158 | Asphalt Cement |  | University of Minnesota | 03/24/2004 | 58-28 MnROAD, BI7 | PAV | 10 | 42.67 | 13810000 | 12730000 | 18780000 | 2000 | 1878000 | 499900 | 50252.5 | 2.6757 | 8.8 | 4720 | 7514.24 | 28333.8742 | 31012.7913
3399AC004 | 33-I-1999 | 33 | 6630 | 0 | 45.2656 | 1999_08_30 | -93.7158 | Asphalt Cement |  | University of Minnesota | 03/24/2004 | 58-28 MnROAD, BI7 | PAV | 10 | 42.73 | 13790000 | 12740000 | 18770000 | 2000 | 1877000 | 499700 | 50236.3 | 2.6758 | 8.8 | 4723 | 7519.016 | 28358.4543 | 30989.114
3399AC004 | 33-I-1999 | 33 | 6630 | 0 | 45.2656 | 1999_08_30 | -93.7158 | Asphalt Cement |  | University of Minnesota | 03/24/2004 | 58-28 MnROAD, BI7 | PAV | 10 | 42.67 | 13800000 | 12730000 | 18780000 | 2000 | 1878000 | 499900 | 50257.9 | 2.6761 | 8.8 | 4725 | 7522.2 | 28333.8742 | 31019.204
3399AC004 | 33-I-1999 | 33 | 6630 | 0 | 45.2656 | 1999_08_30 | -93.7158 | Asphalt Cement |  | University of Minnesota | 03/24/2004 | 58-28 MnROAD, BI7 | PAV | 10 | 42.05 | 14650000 | 13220000 | 19730000 | 2000 | 1973000 | 499800 | 50242.1 | 2.5461 | 8.8 | 4034 | 6422.128 | 26640.7675 | 32010.6042
3399AC004 | 33-I-1999 | 33 | 6630 | 0 | 45.2656 | 1999_08_30 | -93.7158 | Asphalt Cement |  | University of Minnesota | 03/24/2004 | 58-28 MnROAD, BI7 | PAV | 10 | 42.07 | 14650000 | 13220000 | 19730000 | 2000 | 1973000 | 499900 | 50255 | 2.547 | 8.8 | 4037 | 6426.904 | 26661.7415 | 31988.7002
3399AC004 | 33-I-1999 | 33 | 6630 | 0 | 45.2656 | 1999_08_30 | -93.7158 | Asphalt Cement |  | University of Minnesota | 03/24/2004 | 58-28 MnROAD, BI7 | PAV | 10 | 42.04 | 14650000 | 13210000 | 19720000 | 2000 | 1972000 | 499800 | 50247.9 | 2.5476 | 8.8 | 4039 | 6430.088 | 26649.119 | 32007.1306
3399AC004 | 33-I-1999 | 33 | 6630 | 0 | 45.2656 | 1999_08_30 | -93.7158 | Asphalt Cement |  | University of Minnesota | 03/24/2004 | 58-28 MnROAD, BI7 | PAV | 10 | 42.06 | 14650000 | 13220000 | 19730000 | 2000 | 1973000 | 499900 | 50260.2 | 2.5468 | 8.8 | 4041 | 6433.272 | 26656.5857 | 32001.444
3399AC004 | 33-I-1999 | 33 | 6630 | 0 | 45.2656 | 1999_08_30 | -93.7158 | Asphalt Cement |  | University of Minnesota | 03/24/2004 | 58-28 MnROAD, BI7 | PAV | 10 | 42.03 | 14650000 | 13210000 | 19730000 | 2000 | 1973000 | 499800 | 50249.1 | 2.5473 | 8.8 | 4044 | 6438.048 | 26630.4559 | 32036.1247
3399AC004 | 33-I-1999 | 33 | 6630 | 0 | 45.2656 | 1999_08_30 | -93.7158 | Asphalt Cement |  | University of Minnesota | 03/24/2004 | 58-28 MnROAD, BI7 | PAV | 10 | 42.05 | 14650000 | 13220000 | 19730000 | 2000 | 1973000 | 500000 | 50264.9 | 2.5469 | 8.8 | 4046 | 6441.232 | 26662.0929 | 32001.3901
3399AC004 | 33-I-1999 | 33 | 6630 | 0 | 45.2656 | 1999_08_30 | -93.7158 | Asphalt Cement |  | University of Minnesota | 03/24/2004 | 58-28 MnROAD, BI7 | PAV | 10 | 42.07 | 14630000 | 13200000 | 19710000 | 2000 | 1971000 | 499700 | 50237.3 | 2.5492 | 8.8 | 4049 | 6446.008 | 26667.4445 | 31998.2458
3399AC004 | 33-I-1999 | 33 | 6630 | 0 | 45.2656 | 1999_08_30 | -93.7158 | Asphalt Cement |  | University of Minnesota | 03/24/2004 | 58-28 MnROAD, BI7 | PAV | 10 | 42.06 | 14650000 | 13220000 | 19730000 | 2000 | 1973000 | 500000 | 50264.3 | 2.5471 | 8.8 | 4051 | 6449.192 | 26667.2516 | 32001.7564
3399AC004 | 33-I-1999 | 33 | 6630 | 0 | 45.2656 | 1999_08_30 | -93.7158 | Asphalt Cement |  | University of Minnesota | 03/24/2004 | 58-28 MnROAD, BI7 | PAV | 10 | 42.09 | 14630000 | 13220000 | 19710000 | 2000 | 1971000 | 499700 | 50239.5 | 2.5483 | 8.8 | 4053 | 6452.376 | 26677.7559 | 31992.4332
3399AC004 | 33-I-1999 | 33 | 6630 | 0 | 45.2656 | 1999_08_30 | -93.7158 | Asphalt Cement |  | University of Minnesota | 03/24/2004 | 58-28 MnROAD, BI7 | PAV | 10 | 42.04 | 14650000 | 13210000 | 19730000 | 2000 | 1973000 | 500000 | 50263.2 | 2.5478 | 8.8 | 4056 | 6457.152 | 26656.9334 | 32020.7037
3399AC004 | 33-I-1999 | 33 | 6630 | 0 | 45.2656 | 1999_08_30 | -93.7158 | Asphalt Cement |  | University of Minnesota | 03/24/2004 | 58-28 MnROAD, BI7 | PAV | 10 | 42.09 | 14620000 | 13210000 | 19700000 | 2000 | 1970000 | 499700 | 50240.2 | 2.5497 | 8.8 | 4058 | 6460.336 | 26691.2979 | 31982.7545
3399AC004 | 33-I-1999 | 33 | 6630 | 0 | 45.2656 | 1999_08_30 | -93.7158 | Asphalt Cement |  | University of Minnesota | 03/24/2004 | 58-28 MnROAD, BI7 | PAV | 10 | 42.04 | 14640000 | 13200000 | 19720000 | 2000 | 1972000 | 500000 | 50263.5 | 2.5492 | 8.8 | 4060 | 6463.52 | 26670.4511 | 32011.0332
3399AC004 | 33-I-1999 | 33 | 6630 | 0 | 45.2656 | 1999_08_30 | -93.7158 | Asphalt Cement |  | University of Minnesota | 03/24/2004 | 58-28 MnROAD, BI7 | PAV | 10 | 42.1 | 14610000 | 13210000 | 19700000 | 2000 | 1970000 | 499800 | 50242.5 | 2.5506 | 8.8 | 4063 | 6468.296 | 26707.141 | 31970.3329
3399AC004 | 33-I-1999 | 33 | 6630 | 0 | 45.2656 | 1999_08_30 | -93.7158 | Asphalt Cement |  | University of Minnesota | 03/24/2004 | 58-28 MnROAD, BI7 | PAV | 10 | 42.05 | 14640000 | 13200000 | 19710000 | 2000 | 1971000 | 500000 | 50265.2 | 2.5502 | 8.8 | 4065 | 6471.48 | 26689.1473 | 31995.1658
3399AC004 | 33-I-1999 | 33 | 6630 | 0 | 45.2656 | 1999_08_30 | -93.7158 | Asphalt Cement |  | University of Minnesota | 03/24/2004 | 58-28 MnROAD, BI7 | PAV | 10 | 42.11 | 14610000 | 13200000 | 19690000 | 2000 | 1969000 | 499700 | 50237 | 2.5518 | 8.8 | 4067 | 6474.664 | 26715.1722 | 31967.2727
3399AC004 | 33-I-1999 | 33 | 6630 | 0 | 45.2656 | 1999_08_30 | -93.7158 | Asphalt Cement |  | University of Minnesota | 03/24/2004 | 58-28 MnROAD, BI7 | PAV | 10 | 42.07 | 14630000 | 13210000 | 19710000 | 2000 | 1971000 | 500000 | 50264.8 | 2.5502 | 8.8 | 4070 | 6479.44 | 26699.4743 | 31989.3461
3399AC004 | 33-I-1999 | 33 | 6630 | 0 | 45.2656 | 1999_08_30 | -93.7158 | Asphalt Cement |  | University of Minnesota | 03/24/2004 | 58-28 MnROAD, BI7 | PAV | 10 | 42.1 | 14600000 | 13190000 | 19680000 | 2000 | 1968000 | 499700 | 50239.1 | 2.553 | 8.8 | 4072 | 6482.624 | 26723.5855 | 31963.7591
3399AC004 | 33-I-1999 | 33 | 6630 | 0 | 45.2656 | 1999_08_30 | -93.7158 | Asphalt Cement |  | University of Minnesota | 03/24/2004 | 58-28 MnROAD, BI7 | PAV | 10 | 42.08 | 14620000 | 13200000 | 19700000 | 2000 | 1970000 | 500000 | 50263.4 | 2.5511 | 8.8 | 4074 | 6485.808 | 26718.1922 | 31973.4882
3399AC004 | 33-I-1999 | 33 | 6630 | 0 | 45.2656 | 1999_08_30 | -93.7158 | Asphalt Cement |  | University of Minnesota | 03/24/2004 | 58-28 MnROAD, BI7 | PAV | 10 | 42.1 | 14600000 | 13190000 | 19670000 | 2000 | 1967000 | 499800 | 50241.5 | 2.5538 | 8.8 | 4077 | 6490.584 | 26747.8738 | 31941.2817
3399AC004 | 33-I-1999 | 33 | 6630 | 0 | 45.2656 | 1999_08_30 | -93.7158 | Asphalt Cement |  | University of Minnesota | 03/24/2004 | 58-28 MnROAD, BI7 | PAV | 10 | 42.08 | 14620000 | 13200000 | 19700000 | 2000 | 1970000 | 500000 | 50262.8 | 2.5518 | 8.8 | 4079 | 6493.768 | 26718.1922 | 31980.043
3399AC004 | 33-I-1999 | 33 | 6630 | 0 | 45.2656 | 1999_08_30 | -93.7158 | Asphalt Cement |  | University of Minnesota | 03/24/2004 | 58-28 MnROAD, BI7 | PAV | 10 | 42.11 | 14590000 | 13190000 | 19670000 | 2000 | 1967000 | 499700 | 50236.8 | 2.5534 | 8.8 | 4082 | 6498.544 | 26742.3356 | 31954.4456
3399AC004 | 33-I-1999 | 33 | 6630 | 0 | 45.2656 | 1999_08_30 | -93.7158 | Asphalt Cement |  | University of Minnesota | 03/24/2004 | 58-28 MnROAD, BI7 | PAV | 10 | 42.06 | 14610000 | 13190000 | 19680000 | 2000 | 1968000 | 500000 | 50264.6 | 2.5539 | 8.8 | 4084 | 6501.728 | 26735.0037 | 31966.4853
3399AC004 | 33-I-1999 | 33 | 6630 | 0 | 45.2656 | 1999_08_30 | -93.7158 | Asphalt Cement |  | University of Minnesota | 03/24/2004 | 58-28 MnROAD, BI7 | PAV | 10 | 42.12 | 14590000 | 13190000 | 19670000 | 2000 | 1967000 | 499700 | 50236.8 | 2.5538 | 8.8 | 4086 | 6504.912 | 26747.4989 | 31954.8266
3399AC004 | 33-I-1999 | 33 | 6630 | 0 | 45.2656 | 1999_08_30 | -93.7158 | Asphalt Cement |  | University of Minnesota | 03/24/2004 | 58-28 MnROAD, BI7 | PAV | 10 | 42.09 | 14600000 | 13190000 | 19670000 | 2000 | 1967000 | 500000 | 50264.9 | 2.5549 | 8.8 | 4089 | 6509.688 | 26764.1138 | 31938.2639
3399AC004 | 33-I-1999 | 33 | 6630 | 0 | 45.2656 | 1999_08_30 | -93.7158 | Asphalt Cement |  | University of Minnesota | 03/24/2004 | 58-28 MnROAD, BI7 | PAV | 10 | 42.12 | 14590000 | 13190000 | 19660000 | 2000 | 1966000 | 499700 | 50237.8 | 2.5549 | 8.8 | 4091 | 6512.872 | 26761.1039 | 31945.13
3399AC004 | 33-I-1999 | 33 | 6630 | 0 | 45.2656 | 1999_08_30 | -93.7158 | Asphalt Cement |  | University of Minnesota | 03/24/2004 | 58-28 MnROAD, BI7 | PAV | 10 | 42.12 | 14580000 | 13190000 | 19660000 | 2000 | 1966000 | 499900 | 50251.7 | 2.5557 | 8.8 | 4093 | 6516.056 | 26782.53 | 31922.8467
3399AC004 | 33-I-1999 | 33 | 6630 | 0 | 45.2656 | 1999_08_30 | -93.7158 | Asphalt Cement |  | University of Minnesota | 03/24/2004 | 58-28 MnROAD, BI7 | PAV | 10 | 42.1 | 14580000 | 13180000 | 19650000 | 2000 | 1965000 | 499900 | 50253.1 | 2.5567 | 8.8 | 4096 | 6520.832 | 26785.8135 | 31922.2063
3399AC004 | 33-I-1999 | 33 | 6630 | 0 | 45.2656 | 1999_08_30 | -93.7158 | Asphalt Cement |  | University of Minnesota | 03/24/2004 | 58-28 MnROAD, BI7 | PAV | 10 | 42.13 | 14570000 | 13180000 | 19650000 | 2000 | 1965000 | 499800 | 50243 | 2.5566 | 8.8 | 4098 | 6524.016 | 26790.61 | 31919.7634
3399AC004 | 33-I-1999 | 33 | 6630 | 0 | 45.2656 | 1999_08_30 | -93.7158 | Asphalt Cement |  | University of Minnesota | 03/24/2004 | 58-28 MnROAD, BI7 | PAV | 10 | 42.09 | 14580000 | 13170000 | 19650000 | 2000 | 1965000 | 499900 | 50257.6 | 2.5572 | 8.8 | 4100 | 6527.2 | 26780.6392 | 31934.9215
3399AC004 | 33-I-1999 | 33 | 6630 | 0 | 45.2656 | 1999_08_30 | -93.7158 | Asphalt Cement |  | University of Minnesota | 03/24/2004 | 58-28 MnROAD, BI7 | PAV | 10 | 42.13 | 14560000 | 13170000 | 19640000 | 2000 | 1964000 | 499700 | 50239.3 | 2.5584 | 8.8 | 4103 | 6531.976 | 26793.526 | 31922.8343
3399AC004 | 33-I-1999 | 33 | 6630 | 0 | 45.2656 | 1999_08_30 | -93.7158 | Asphalt Cement |  | University of Minnesota | 03/24/2004 | 58-28 MnROAD, BI7 | PAV | 10 | 42.09 | 14590000 | 13170000 | 19650000 | 2000 | 1965000 | 500000 | 50263.1 | 2.5572 | 8.8 | 4105 | 6535.16 | 26791.3546 | 31928.6951
3399AC004 | 33-I-1999 | 33 | 6630 | 0 | 45.2656 | 1999_08_30 | -93.7158 | Asphalt Cement |  | University of Minnesota | 03/24/2004 | 58-28 MnROAD, BI7 | PAV | 10 | 42.14 | 14550000 | 13170000 | 19630000 | 2000 | 1963000 | 499700 | 50237.3 | 2.5594 | 8.8 | 4107 | 6538.344 | 26812.3474 | 31906.9676
3399AC004 | 33-I-1999 | 33 | 6630 | 0 | 45.2656 | 1999_08_30 | -93.7158 | Asphalt Cement |  | University of Minnesota | 03/24/2004 | 58-28 MnROAD, BI7 | PAV | 10 | 42.09 | 14580000 | 13170000 | 19640000 | 2000 | 1964000 | 500000 | 50264.8 | 2.5587 | 8.8 | 4110 | 6543.12 | 26804.9959 | 31918.9915
3399AC004 | 33-I-1999 | 33 | 6630 | 0 | 45.2656 | 1999_08_30 | -93.7158 | Asphalt Cement |  | University of Minnesota | 03/24/2004 | 58-28 MnROAD, BI7 | PAV | 10 | 42.14 | 14540000 | 13160000 | 19610000 | 2000 | 1961000 | 499700 | 50237.2 | 2.5614 | 8.8 | 4112 | 6546.304 | 26839.693 | 31880.9973
3399AC004 | 33-I-1999 | 33 | 6630 | 0 | 45.2656 | 1999_08_30 | -93.7158 | Asphalt Cement |  | University of Minnesota | 03/24/2004 | 58-28 MnROAD, BI7 | PAV | 10 | 42.11 | 14570000 | 13170000 | 19640000 | 2000 | 1964000 | 500000 | 50264.3 | 2.5596 | 8.8 | 4114 | 6549.488 | 26815.3531 | 31913.2078
3399AC004 | 33-I-1999 | 33 | 6630 | 0 | 45.2656 | 1999_08_30 | -93.7158 | Asphalt Cement |  | University of Minnesota | 03/24/2004 | 58-28 MnROAD, BI7 | PAV | 10 | 42.13 | 14530000 | 13150000 | 19600000 | 2000 | 1960000 | 499800 | 50242.2 | 2.5635 | 8.8 | 4117 | 6554.264 | 26858.9534 | 31864.6712
3399AC004 | 33-I-1999 | 33 | 6630 | 0 | 45.2656 | 1999_08_30 | -93.7158 | Asphalt Cement |  | University of Minnesota | 03/24/2004 | 58-28 MnROAD, BI7 | PAV | 10 | 42.12 | 14560000 | 13160000 | 19630000 | 2000 | 1963000 | 500000 | 50262.9 | 2.5608 | 8.8 | 4119 | 6557.448 | 26834.1936 | 31897.344
3399AC004 | 33-I-1999 | 33 | 6630 | 0 | 45.2656 | 1999_08_30 | -93.7158 | Asphalt Cement |  | University of Minnesota | 03/24/2004 | 58-28 MnROAD, BI7 | PAV | 10 | 42.15 | 14530000 | 13150000 | 19600000 | 2000 | 1960000 | 499700 | 50237.6 | 2.5636 | 8.8 | 4122 | 6562.224 | 26858.566 | 31871.6679
3399AC004 | 33-I-1999 | 33 | 6630 | 0 | 45.2656 | 1999_08_30 | -93.7158 | Asphalt Cement |  | University of Minnesota | 03/24/2004 | 58-28 MnROAD, BI7 | PAV | 10 | 42.13 | 14550000 | 13160000 | 19620000 | 2000 | 1962000 | 500000 | 50262.9 | 2.5614 | 8.8 | 4124 | 6565.408 | 26853.0524 | 31881.4822
3399AC004 | 33-I-1999 | 33 | 6630 | 0 | 45.2656 | 1999_08_30 | -93.7158 | Asphalt Cement |  | University of Minnesota | 03/24/2004 | 58-28 MnROAD, BI7 | PAV | 10 | 42.16 | 14520000 | 13150000 | 19590000 | 2000 | 1959000 | 499700 | 50237.8 | 2.5643 | 8.8 | 4126 | 6568.592 | 26877.4575 | 31855.8009
3399AC004 | 33-I-1999 | 33 | 6630 | 0 | 45.2656 | 1999_08_30 | -93.7158 | Asphalt Cement |  | University of Minnesota | 03/24/2004 | 58-28 MnROAD, BI7 | PAV | 10 | 42.13 | 14550000 | 13160000 | 19620000 | 2000 | 1962000 | 500000 | 50264.4 | 2.5617 | 8.8 | 4129 | 6573.368 | 26853.0524 | 31888.0235
3399AC004 | 33-I-1999 | 33 | 6630 | 0 | 45.2656 | 1999_08_30 | -93.7158 | Asphalt Cement |  | University of Minnesota | 03/24/2004 | 58-28 MnROAD, BI7 | PAV | 10 | 42.16 | 14520000 | 13150000 | 19600000 | 2000 | 1960000 | 499700 | 50238 | 2.5637 | 8.8 | 4131 | 6576.552 | 26863.7445 | 31878.6008
3399AC004 | 33-I-1999 | 33 | 6630 | 0 | 45.2656 | 1999_08_30 | -93.7158 | Asphalt Cement |  | University of Minnesota | 03/24/2004 | 58-28 MnROAD, BI7 | PAV | 10 | 39.01 | 19140000 | 15510000 | 24640000 | 2000 | 2464000 | 499800 | 50247.1 | 2.0413 | 8.8 | 605.6 | 964.115 | 20047.8158 | 36757.9994
3399AC004 | 33-I-1999 | 33 | 6630 | 0 | 45.2656 | 1999_08_30 | -93.7158 | Asphalt Cement |  | University of Minnesota | 03/24/2004 | 58-28 MnROAD, BI7 | PAV | 10 | 38.95 | 19140000 | 15470000 | 24610000 | 2000 | 2461000 | 500000 | 50267.5 | 2.044 | 8.8 | 608 | 967.936 | 20062.3423 | 36734.9688
3399AC004 | 33-I-1999 | 33 | 6630 | 0 | 45.2656 | 1999_08_30 | -93.7158 | Asphalt Cement |  | University of Minnesota | 03/24/2004 | 58-28 MnROAD, BI7 | PAV | 10 | 39.01 | 19140000 | 15510000 | 24630000 | 2000 | 2463000 | 499700 | 50239.6 | 2.0411 | 8.8 | 610.4 | 971.757 | 20047.9306 | 36764.9616
3399AC004 | 33-I-1999 | 33 | 6630 | 0 | 45.2656 | 1999_08_30 | -93.7158 | Asphalt Cement |  | University of Minnesota | 03/24/2004 | 58-28 MnROAD, BI7 | PAV | 10 | 38.97 | 19150000 | 15490000 | 24630000 | 2000 | 2463000 | 500000 | 50268.6 | 2.0429 | 8.8 | 612.6 | 975.259 | 20054.7066 | 36756.1259
3399AC004 | 33-I-1999 | 33 | 6630 | 0 | 45.2656 | 1999_08_30 | -93.7158 | Asphalt Cement |  | University of Minnesota | 03/24/2004 | 58-28 MnROAD, BI7 | PAV | 10 | 39.02 | 19130000 | 15500000 | 24630000 | 2000 | 2463000 | 499800 | 50242.3 | 2.0418 | 8.8 | 615 | 979.08 | 20060.2762 | 36749.5053
3399AC004 | 33-I-1999 | 33 | 6630 | 0 | 45.2656 | 1999_08_30 | -93.7158 | Asphalt Cement |  | University of Minnesota | 03/24/2004 | 58-28 MnROAD, BI7 | PAV | 10 | 39 | 19130000 | 15490000 | 24620000 | 2000 | 2462000 | 499900 | 50258.5 | 2.0434 | 8.8 | 617.4 | 982.901 | 20067.8063 | 36739.3004
3399AC004 | 33-I-1999 | 33 | 6630 | 0 | 45.2656 | 1999_08_30 | -93.7158 | Asphalt Cement |  | University of Minnesota | 03/24/2004 | 58-28 MnROAD, BI7 | PAV | 10 | 38.99 | 19140000 | 15490000 | 24620000 | 2000 | 2462000 | 499900 | 50256.5 | 2.043 | 8.8 | 619.7 | 986.562 | 20063.4808 | 36750.8065
3399AC004 | 33-I-1999 | 33 | 6630 | 0 | 45.2656 | 1999_08_30 | -93.7158 | Asphalt Cement |  | University of Minnesota | 03/24/2004 | 58-28 MnROAD, BI7 | PAV | 10 | 39.02 | 19110000 | 15490000 | 24600000 | 2000 | 2460000 | 499900 | 50251.6 | 2.0443 | 8.8 | 622.1 | 990.383 | 20092.7779 | 36700.8024
3399AC004 | 33-I-1999 | 33 | 6630 | 0 | 45.2656 | 1999_08_30 | -93.7158 | Asphalt Cement |  | University of Minnesota | 03/24/2004 | 58-28 MnROAD, BI7 | PAV | 10 | 38.98 | 19140000 | 15490000 | 24620000 | 2000 | 2462000 | 500000 | 50264.5 | 2.0435 | 8.8 | 624.3 | 993.886 | 20067.1808 | 36751.2029
3399AC004 | 33-I-1999 | 33 | 6630 | 0 | 45.2656 | 1999_08_30 | -93.7158 | Asphalt Cement |  | University of Minnesota | 03/24/2004 | 58-28 MnROAD, BI7 | PAV | 10 | 39.01 | 19110000 | 15480000 | 24600000 | 2000 | 2460000 | 499900 | 50252.1 | 2.0448 | 8.8 | 626.7 | 997.706 | 20088.4501 | 36715.8743
3399AC004 | 33-I-1999 | 33 | 6630 | 0 | 45.2656 | 1999_08_30 | -93.7158 | Asphalt Cement |  | University of Minnesota | 03/24/2004 | 58-28 MnROAD, BI7 | PAV | 10 | 38.98 | 19140000 | 15490000 | 24620000 | 2000 | 2462000 | 499900 | 50259.5 | 2.0431 | 8.8 | 629.1 | 1001.527 | 20059.1547 | 36773.0833
3399AC004 | 33-I-1999 | 33 | 6630 | 0 | 45.2656 | 1999_08_30 | -93.7158 | Asphalt Cement |  | University of Minnesota | 03/24/2004 | 58-28 MnROAD, BI7 | PAV | 10 | 39.04 | 19110000 | 15490000 | 24600000 | 2000 | 2460000 | 499800 | 50247.7 | 2.0446 | 8.8 | 631.5 | 1005.348 | 20093.3903 | 36714.0111
3399AC004 | 33-I-1999 | 33 | 6630 | 0 | 45.2656 | 1999_08_30 | -93.7158 | Asphalt Cement |  | University of Minnesota | 03/24/2004 | 58-28 MnROAD, BI7 | PAV | 10 | 38.98 | 19140000 | 15480000 | 24620000 | 2000 | 2462000 | 499900 | 50258.6 | 2.0433 | 8.8 | 633.8 | 1009.01 | 20059.1547 | 36780.2601
3399AC004 | 33-I-1999 | 33 | 6630 | 0 | 45.2656 | 1999_08_30 | -93.7158 | Asphalt Cement |  | University of Minnesota | 03/24/2004 | 58-28 MnROAD, BI7 | PAV | 10 | 39.03 | 19110000 | 15490000 | 24600000 | 2000 | 2460000 | 499800 | 50242.1 | 2.0441 | 8.8 | 636.1 | 1012.671 | 20089.0654 | 36729.0813
3399AC004 | 33-I-1999 | 33 | 6630 | 0 | 45.2656 | 1999_08_30 | -93.7158 | Asphalt Cement |  | University of Minnesota | 03/24/2004 | 58-28 MnROAD, BI7 | PAV | 10 | 38.98 | 19130000 | 15480000 | 24610000 | 2000 | 2461000 | 499800 | 50249.9 | 2.0435 | 8.8 | 638.5 | 1016.492 | 20059.2778 | 36787.2114
3399AC004 | 33-I-1999 | 33 | 6630 | 0 | 45.2656 | 1999_08_30 | -93.7158 | Asphalt Cement |  | University of Minnesota | 03/24/2004 | 58-28 MnROAD, BI7 | PAV | 10 | 39.04 | 19100000 | 15490000 | 24590000 | 2000 | 2459000 | 499900 | 50254.2 | 2.0451 | 8.8 | 640.9 | 1020.313 | 20109.6063 | 36698.7258
3399AC004 | 33-I-1999 | 33 | 6630 | 0 | 45.2656 | 1999_08_30 | -93.7158 | Asphalt Cement |  | University of Minnesota | 03/24/2004 | 58-28 MnROAD, BI7 | PAV | 10 | 38.99 | 19110000 | 15470000 | 24590000 | 2000 | 2459000 | 499900 | 50258.1 | 2.046 | 8.8 | 643.2 | 1023.974 | 20087.9584 | 36741.8598
3399AC004 | 33-I-1999 | 33 | 6630 | 0 | 45.2656 | 1999_08_30 | -93.7158 | Asphalt Cement |  | University of Minnesota | 03/24/2004 | 58-28 MnROAD, BI7 | PAV | 10 | 39.04 | 19090000 | 15480000 | 24580000 | 2000 | 2458000 | 499800 | 50241.9 | 2.0456 | 8.8 | 645.5 | 1027.636 | 20109.7397 | 36705.6461
3399AC004 | 33-I-1999 | 33 | 6630 | 0 | 45.2656 | 1999_08_30 | -93.7158 | Asphalt Cement |  | University of Minnesota | 03/24/2004 | 58-28 MnROAD, BI7 | PAV | 10 | 38.99 | 19100000 | 15460000 | 24570000 | 2000 | 2457000 | 499900 | 50254.8 | 2.0469 | 8.8 | 647.9 | 1031.457 | 20104.3101 | 36719.1431
3399AC004 | 33-I-1999 | 33 | 6630 | 0 | 45.2656 | 1999_08_30 | -93.7158 | Asphalt Cement |  | University of Minnesota | 03/24/2004 | 58-28 MnROAD, BI7 | PAV | 10 | 39.06 | 19090000 | 15490000 | 24580000 | 2000 | 2458000 | 499800 | 50245.2 | 2.0455 | 8.8 | 650.3 | 1035.278 | 20118.3946 | 36697.0184
3399AC004 | 33-I-1999 | 33 | 6630 | 0 | 45.2656 | 1999_08_30 | -93.7158 | Asphalt Cement |  | University of Minnesota | 03/24/2004 | 58-28 MnROAD, BI7 | PAV | 10 | 38.99 | 19090000 | 15460000 | 24570000 | 2000 | 2457000 | 499900 | 50259.7 | 2.0475 | 8.8 | 652.6 | 1038.939 | 20104.3101 | 36726.312
3399AC004 | 33-I-1999 | 33 | 6630 | 0 | 45.2656 | 1999_08_30 | -93.7158 | Asphalt Cement |  | University of Minnesota | 03/24/2004 | 58-28 MnROAD, BI7 | PAV | 10 | 39.05 | 19090000 | 15480000 | 24580000 | 2000 | 2458000 | 499700 | 50240.2 | 2.046 | 8.8 | 654.9 | 1042.601 | 20106.0194 | 36726.7734
3399AC004 | 33-I-1999 | 33 | 6630 | 0 | 45.2656 | 1999_08_30 | -93.7158 | Asphalt Cement |  | University of Minnesota | 03/24/2004 | 58-28 MnROAD, BI7 | PAV | 10 | 39.01 | 19090000 | 15460000 | 24560000 | 2000 | 2456000 | 500000 | 50268 | 2.0482 | 8.8 | 657.4 | 1046.581 | 20129.2183 | 36688.0283
3399AC004 | 33-I-1999 | 33 | 6630 | 0 | 45.2656 | 1999_08_30 | -93.7158 | Asphalt Cement |  | University of Minnesota | 03/24/2004 | 58-28 MnROAD, BI7 | PAV | 10 | 39.07 | 19060000 | 15470000 | 24550000 | 2000 | 2455000 | 499800 | 50241.5 | 2.048 | 8.8 | 659.7 | 1050.242 | 20147.311 | 36658.6607
3399AC004 | 33-I-1999 | 33 | 6630 | 0 | 45.2656 | 1999_08_30 | -93.7158 | Asphalt Cement |  | University of Minnesota | 03/24/2004 | 58-28 MnROAD, BI7 | PAV | 10 | 39.03 | 19060000 | 15460000 | 24540000 | 2000 | 2454000 | 500000 | 50266.1 | 2.05 | 8.8 | 662 | 1053.904 | 20154.3032 | 36649.5225
3399AC004 | 33-I-1999 | 33 | 6630 | 0 | 45.2656 | 1999_08_30 | -93.7158 | Asphalt Cement |  | University of Minnesota | 03/24/2004 | 58-28 MnROAD, BI7 | PAV | 10 | 39.06 | 19060000 | 15470000 | 24550000 | 2000 | 2455000 | 499800 | 50245 | 2.0486 | 8.8 | 664.3 | 1057.566 | 20142.9792 | 36673.7065
3399AC004 | 33-I-1999 | 33 | 6630 | 0 | 45.2656 | 1999_08_30 | -93.7158 | Asphalt Cement |  | University of Minnesota | 03/24/2004 | 58-28 MnROAD, BI7 | PAV | 10 | 39.06 | 19050000 | 15460000 | 24540000 | 2000 | 2454000 | 500000 | 50263.8 | 2.0503 | 8.8 | 666.8 | 1061.546 | 20167.3181 | 36633.0256
3399AC004 | 33-I-1999 | 33 | 6630 | 0 | 45.2656 | 1999_08_30 | -93.7158 | Asphalt Cement |  | University of Minnesota | 03/24/2004 | 58-28 MnROAD, BI7 | PAV | 10 | 39.07 | 19050000 | 15470000 | 24540000 | 2000 | 2454000 | 499700 | 50239.7 | 2.0491 | 8.8 | 669 | 1065.048 | 20147.4564 | 36672.7192
3399AC004 | 33-I-1999 | 33 | 6630 | 0 | 45.2656 | 1999_08_30 | -93.7158 | Asphalt Cement |  | University of Minnesota | 03/24/2004 | 58-28 MnROAD, BI7 | PAV | 10 | 39.05 | 19030000 | 15440000 | 24510000 | 2000 | 2451000 | 500000 | 50267.8 | 2.0527 | 8.8 | 671.4 | 1068.869 | 20187.6597 | 36603.263
3399AC004 | 33-I-1999 | 33 | 6630 | 0 | 45.2656 | 1999_08_30 | -93.7158 | Asphalt Cement |  | University of Minnesota | 03/24/2004 | 58-28 MnROAD, BI7 | PAV | 10 | 39.06 | 19050000 | 15460000 | 24540000 | 2000 | 2454000 | 499800 | 50243.5 | 2.0494 | 8.8 | 673.8 | 1072.69 | 20151.1874 | 36673.0929
3399AC004 | 33-I-1999 | 33 | 6630 | 0 | 45.2656 | 1999_08_30 | -93.7158 | Asphalt Cement |  | University of Minnesota | 03/24/2004 | 58-28 MnROAD, BI7 | PAV | 10 | 39.08 | 19030000 | 15450000 | 24520000 | 2000 | 2452000 | 499900 | 50260 | 2.0519 | 8.8 | 676.1 | 1076.351 | 20184.3722 | 36616.3768
3399AC004 | 33-I-1999 | 33 | 6630 | 0 | 45.2656 | 1999_08_30 | -93.7158 | Asphalt Cement |  | University of Minnesota | 03/24/2004 | 58-28 MnROAD, BI7 | PAV | 10 | 39.05 | 19040000 | 15440000 | 24510000 | 2000 | 2451000 | 499900 | 50252.8 | 2.0516 | 8.8 | 678.5 | 1080.172 | 20179.5854 | 36628.6404
3399AC004 | 33-I-1999 | 33 | 6630 | 0 | 45.2656 | 1999_08_30 | -93.7158 | Asphalt Cement |  | University of Minnesota | 03/24/2004 | 58-28 MnROAD, BI7 | PAV | 10 | 39.07 | 19020000 | 15440000 | 24500000 | 2000 | 2450000 | 499900 | 50259.2 | 2.053 | 8.8 | 680.8 | 1083.834 | 20196.5074 | 36601.5269
3399AC004 | 33-I-1999 | 33 | 6630 | 0 | 45.2656 | 1999_08_30 | -93.7158 | Asphalt Cement |  | University of Minnesota | 03/24/2004 | 58-28 MnROAD, BI7 | PAV | 10 | 39.04 | 19040000 | 15440000 | 24510000 | 2000 | 2451000 | 499900 | 50252.8 | 2.0518 | 8.8 | 683.3 | 1087.814 | 20175.2435 | 36643.6825
3399AC004 | 33-I-1999 | 33 | 6630 | 0 | 45.2656 | 1999_08_30 | -93.7158 | Asphalt Cement |  | University of Minnesota | 03/24/2004 | 58-28 MnROAD, BI7 | PAV | 10 | 39.09 | 19010000 | 15440000 | 24490000 | 2000 | 2449000 | 499900 | 50258.1 | 2.054 | 8.8 | 685.5 | 1091.316 | 20213.4408 | 36578.012
3399AC004 | 33-I-1999 | 33 | 6630 | 0 | 45.2656 | 1999_08_30 | -93.7158 | Asphalt Cement |  | University of Minnesota | 03/24/2004 | 58-28 MnROAD, BI7 | PAV | 10 | 39.05 | 19020000 | 15430000 | 24490000 | 2000 | 2449000 | 499900 | 50256 | 2.0541 | 8.8 | 687.9 | 1095.137 | 20196.0653 | 36613.0588
3399AC004 | 33-I-1999 | 33 | 6630 | 0 | 45.2656 | 1999_08_30 | -93.7158 | Asphalt Cement |  | University of Minnesota | 03/24/2004 | 58-28 MnROAD, BI7 | PAV | 10 | 39.09 | 19000000 | 15430000 | 24470000 | 2000 | 2447000 | 499900 | 50258.5 | 2.0553 | 8.8 | 690.3 | 1098.958 | 20229.9618 | 36555.2848
3399AC004 | 33-I-1999 | 33 | 6630 | 0 | 45.2656 | 1999_08_30 | -93.7158 | Asphalt Cement |  | University of Minnesota | 03/24/2004 | 58-28 MnROAD, BI7 | PAV | 10 | 42.6 | 13930000 | 12810000 | 18920000 | 2000 | 1892000 | 499900 | 50259.9 | 2.6553 | 8.8 | 4612 | 7342.304 | 28086.9195 | 31137.1323
3399AC004 | 33-I-1999 | 33 | 6630 | 0 | 45.2656 | 1999_08_30 | -93.7158 | Asphalt Cement |  | University of Minnesota | 03/24/2004 | 58-28 MnROAD, BI7 | PAV | 10 | 42.61 | 13930000 | 12810000 | 18920000 | 2000 | 1892000 | 499700 | 50237.5 | 2.6545 | 8.8 | 4614 | 7345.488 | 28069.7763 | 31159.3651
3399AC004 | 33-I-1999 | 33 | 6630 | 0 | 45.2656 | 1999_08_30 | -93.7158 | Asphalt Cement |  | University of Minnesota | 03/24/2004 | 58-28 MnROAD, BI7 | PAV | 10 | 42.59 | 13920000 | 12800000 | 18920000 | 2000 | 1892000 | 500000 | 50265.2 | 2.6569 | 8.8 | 4616 | 7348.672 | 28092.8241 | 31137.017
3399AC004 | 33-I-1999 | 33 | 6630 | 0 | 45.2656 | 1999_08_30 | -93.7158 | Asphalt Cement |  | University of Minnesota | 03/24/2004 | 58-28 MnROAD, BI7 | PAV | 10 | 42.62 | 13920000 | 12810000 | 18920000 | 2000 | 1892000 | 499700 | 50237.1 | 2.6547 | 8.8 | 4619 | 7353.448 | 28075.1017 | 31159.8884
3399AC004 | 33-I-1999 | 33 | 6630 | 0 | 45.2656 | 1999_08_30 | -93.7158 | Asphalt Cement |  | University of Minnesota | 03/24/2004 | 58-28 MnROAD, BI7 | PAV | 10 | 42.6 | 13920000 | 12800000 | 18910000 | 2000 | 1891000 | 500000 | 50263 | 2.657 | 8.8 | 4621 | 7356.632 | 28113.0166 | 31121.0788
3399AC004 | 33-I-1999 | 33 | 6630 | 0 | 45.2656 | 1999_08_30 | -93.7158 | Asphalt Cement |  | University of Minnesota | 03/24/2004 | 58-28 MnROAD, BI7 | PAV | 10 | 42.62 | 13930000 | 12820000 | 18930000 | 2000 | 1893000 | 499700 | 50237.3 | 2.654 | 8.8 | 4624 | 7361.408 | 28060.2707 | 31182.796
3399AC004 | 33-I-1999 | 33 | 6630 | 0 | 45.2656 | 1999_08_30 | -93.7158 | Asphalt Cement |  | University of Minnesota | 03/24/2004 | 58-28 MnROAD, BI7 | PAV | 10 | 42.6 | 13920000 | 12800000 | 18910000 | 2000 | 1891000 | 499900 | 50257.5 | 2.6578 | 8.8 | 4626 | 7364.592 | 28101.7725 | 31139.9595
3399AC004 | 33-I-1999 | 33 | 6630 | 0 | 45.2656 | 1999_08_30 | -93.7158 | Asphalt Cement |  | University of Minnesota | 03/24/2004 | 58-28 MnROAD, BI7 | PAV | 10 | 42.63 | 13920000 | 12810000 | 18910000 | 2000 | 1891000 | 499800 | 50244.7 | 2.656 | 8.8 | 4628 | 7367.776 | 28106.5218 | 31137.9125
3399AC004 | 33-I-1999 | 33 | 6630 | 0 | 45.2656 | 1999_08_30 | -93.7158 | Asphalt Cement |  | University of Minnesota | 03/24/2004 | 58-28 MnROAD, BI7 | PAV | 10 | 42.6 | 13900000 | 12780000 | 18880000 | 2000 | 1888000 | 499900 | 50255.4 | 2.6607 | 8.8 | 4631 | 7372.552 | 28146.4257 | 31096.9798
3399AC004 | 33-I-1999 | 33 | 6630 | 0 | 45.2656 | 1999_08_30 | -93.7158 | Asphalt Cement |  | University of Minnesota | 03/24/2004 | 58-28 MnROAD, BI7 | PAV | 10 | 42.64 | 13900000 | 12800000 | 18890000 | 2000 | 1889000 | 499700 | 50238.1 | 2.6591 | 8.8 | 4633 | 7375.736 | 28130.3542 | 31117.9595
3399AC004 | 33-I-1999 | 33 | 6630 | 0 | 45.2656 | 1999_08_30 | -93.7158 | Asphalt Cement |  | University of Minnesota | 03/24/2004 | 58-28 MnROAD, BI7 | PAV | 10 | 42.62 | 13890000 | 12780000 | 18870000 | 2000 | 1887000 | 500000 | 50265.2 | 2.6626 | 8.8 | 4635 | 7378.92 | 28183.3024 | 31062.7081
3399AC004 | 33-I-1999 | 33 | 6630 | 0 | 45.2656 | 1999_08_30 | -93.7158 | Asphalt Cement |  | University of Minnesota | 03/24/2004 | 58-28 MnROAD, BI7 | PAV | 10 | 42.64 | 13890000 | 12790000 | 18880000 | 2000 | 1888000 | 499700 | 50236.2 | 2.6604 | 8.8 | 4638 | 7383.696 | 28145.2538 | 31107.9132
3399AC004 | 33-I-1999 | 33 | 6630 | 0 | 45.2656 | 1999_08_30 | -93.7158 | Asphalt Cement |  | University of Minnesota | 03/24/2004 | 58-28 MnROAD, BI7 | PAV | 10 | 42.62 | 13890000 | 12780000 | 18880000 | 2000 | 1888000 | 500000 | 50264.8 | 2.6622 | 8.8 | 4640 | 7386.88 | 28168.3748 | 31085.5912
3399AC004 | 33-I-1999 | 33 | 6630 | 0 | 45.2656 | 1999_08_30 | -93.7158 | Asphalt Cement |  | University of Minnesota | 03/24/2004 | 58-28 MnROAD, BI7 | PAV | 10 | 42.65 | 13890000 | 12790000 | 18880000 | 2000 | 1888000 | 499700 | 50239 | 2.6598 | 8.8 | 4642 | 7390.064 | 28150.5879 | 31108.445
3399AC004 | 33-I-1999 | 33 | 6630 | 0 | 45.2656 | 1999_08_30 | -93.7158 | Asphalt Cement |  | University of Minnesota | 03/24/2004 | 58-28 MnROAD, BI7 | PAV | 10 | 42.62 | 13890000 | 12780000 | 18880000 | 2000 | 1888000 | 500000 | 50262.3 | 2.6621 | 8.8 | 4645 | 7394.84 | 28168.3748 | 31092.0138
3399AC004 | 33-I-1999 | 33 | 6630 | 0 | 45.2656 | 1999_08_30 | -93.7158 | Asphalt Cement |  | University of Minnesota | 03/24/2004 | 58-28 MnROAD, BI7 | PAV | 10 | 42.65 | 13890000 | 12790000 | 18880000 | 2000 | 1888000 | 499800 | 50249.4 | 2.6606 | 8.8 | 4647 | 7398.024 | 28161.856 | 31102.4232
3399AC004 | 33-I-1999 | 33 | 6630 | 0 | 45.2656 | 1999_08_30 | -93.7158 | Asphalt Cement |  | University of Minnesota | 03/24/2004 | 58-28 MnROAD, BI7 | PAV | 10 | 42.63 | 13880000 | 12780000 | 18870000 | 2000 | 1887000 | 499900 | 50250.6 | 2.663 | 8.8 | 4650 | 7402.8 | 28177.3732 | 31088.5068
3399AC004 | 33-I-1999 | 33 | 6630 | 0 | 45.2656 | 1999_08_30 | -93.7158 | Asphalt Cement |  | University of Minnesota | 03/24/2004 | 58-28 MnROAD, BI7 | PAV | 10 | 42.66 | 13880000 | 12790000 | 18870000 | 2000 | 1887000 | 499800 | 50246.1 | 2.6622 | 8.8 | 4652 | 7405.984 | 28182.1184 | 31086.4833
3399AC004 | 33-I-1999 | 33 | 6630 | 0 | 45.2656 | 1999_08_30 | -93.7158 | Asphalt Cement |  | University of Minnesota | 03/24/2004 | 58-28 MnROAD, BI7 | PAV | 10 | 42.64 | 13870000 | 12770000 | 18860000 | 2000 | 1886000 | 499900 | 50253.4 | 2.6639 | 8.8 | 4654 | 7409.168 | 28197.6584 | 31072.5617
3399AC004 | 33-I-1999 | 33 | 6630 | 0 | 45.2656 | 1999_08_30 | -93.7158 | Asphalt Cement |  | University of Minnesota | 03/24/2004 | 58-28 MnROAD, BI7 | PAV | 10 | 42.66 | 13870000 | 12780000 | 18860000 | 2000 | 1886000 | 499800 | 50247.6 | 2.6634 | 8.8 | 4657 | 7413.944 | 28197.0612 | 31076.4303
3399AC004 | 33-I-1999 | 33 | 6630 | 0 | 45.2656 | 1999_08_30 | -93.7158 | Asphalt Cement |  | University of Minnesota | 03/24/2004 | 58-28 MnROAD, BI7 | PAV | 10 | 42.64 | 13870000 | 12770000 | 18850000 | 2000 | 1885000 | 499900 | 50250.8 | 2.6652 | 8.8 | 4659 | 7417.128 | 28212.6174 | 31062.5047
3399AC004 | 33-I-1999 | 33 | 6630 | 0 | 45.2656 | 1999_08_30 | -93.7158 | Asphalt Cement |  | University of Minnesota | 03/24/2004 | 58-28 MnROAD, BI7 | PAV | 10 | 42.67 | 13860000 | 12770000 | 18850000 | 2000 | 1885000 | 499800 | 50249.1 | 2.6655 | 8.8 | 4661 | 7420.312 | 28217.3629 | 31060.49
3399AC004 | 33-I-1999 | 33 | 6630 | 0 | 45.2656 | 1999_08_30 | -93.7158 | Asphalt Cement |  | University of Minnesota | 03/24/2004 | 58-28 MnROAD, BI7 | PAV | 10 | 42.66 | 13860000 | 12770000 | 18840000 | 2000 | 1884000 | 499800 | 50243.3 | 2.666 | 8.8 | 4664 | 7425.088 | 28226.9944 | 31053.1003
3399AC004 | 33-I-1999 | 33 | 6630 | 0 | 45.2656 | 1999_08_30 | -93.7158 | Asphalt Cement |  | University of Minnesota | 03/24/2004 | 58-28 MnROAD, BI7 | PAV | 10 | 42.67 | 13860000 | 12780000 | 18850000 | 2000 | 1885000 | 499900 | 50250.8 | 2.6655 | 8.8 | 4666 | 7428.272 | 28228.6555 | 31054.482
3399AC004 | 33-I-1999 | 33 | 6630 | 0 | 45.2656 | 1999_08_30 | -93.7158 | Asphalt Cement |  | University of Minnesota | 03/24/2004 | 58-28 MnROAD, BI7 | PAV | 10 | 42.65 | 13860000 | 12770000 | 18850000 | 2000 | 1885000 | 499800 | 50247.1 | 2.6656 | 8.8 | 4668 | 7431.456 | 28206.676 | 31081.8914
3399AC004 | 33-I-1999 | 33 | 6630 | 0 | 45.2656 | 1999_08_30 | -93.7158 | Asphalt Cement |  | University of Minnesota | 03/24/2004 | 58-28 MnROAD, BI7 | PAV | 10 | 42.68 | 13860000 | 12780000 | 18850000 | 2000 | 1885000 | 499900 | 50252.4 | 2.6656 | 8.8 | 4671 | 7436.232 | 28233.9999 | 31055.0205
3399AC004 | 33-I-1999 | 33 | 6630 | 0 | 45.2656 | 1999_08_30 | -93.7158 | Asphalt Cement |  | University of Minnesota | 03/24/2004 | 58-28 MnROAD, BI7 | PAV | 10 | 42.66 | 13860000 | 12770000 | 18840000 | 2000 | 1884000 | 499800 | 50247.5 | 2.666 | 8.8 | 4673 | 7439.416 | 28226.9944 | 31065.9374
3399AC004 | 33-I-1999 | 33 | 6630 | 0 | 45.2656 | 1999_08_30 | -93.7158 | Asphalt Cement |  | University of Minnesota | 03/24/2004 | 58-28 MnROAD, BI7 | PAV | 10 | 42.73 | 13750000 | 12700000 | 18720000 | 2000 | 1872000 | 500000 | 50265 | 2.6847 | 8.8 | 4758 | 7574.736 | 28468.3498 | 30917.4164
3399AC004 | 33-I-1999 | 33 | 6630 | 0 | 45.2656 | 1999_08_30 | -93.7158 | Asphalt Cement |  | University of Minnesota | 03/24/2004 | 58-28 MnROAD, BI7 | PAV | 10 | 42.76 | 13740000 | 12700000 | 18710000 | 2000 | 1871000 | 499700 | 50238.7 | 2.6845 | 8.8 | 4760 | 7577.92 | 28465.5172 | 30923.6917
3399AC004 | 33-I-1999 | 33 | 6630 | 0 | 45.2656 | 1999_08_30 | -93.7158 | Asphalt Cement |  | University of Minnesota | 03/24/2004 | 58-28 MnROAD, BI7 | PAV | 10 | 42.77 | 13740000 | 12710000 | 18710000 | 2000 | 1871000 | 499900 | 50251.9 | 2.6846 | 8.8 | 4762 | 7581.104 | 28493.6844 | 30896.3196
3399AC004 | 33-I-1999 | 33 | 6630 | 0 | 45.2656 | 1999_08_30 | -93.7158 | Asphalt Cement |  | University of Minnesota | 03/24/2004 | 58-28 MnROAD, BI7 | PAV | 10 | 42.75 | 13740000 | 12700000 | 18720000 | 2000 | 1872000 | 499900 | 50251.2 | 2.6842 | 8.8 | 4765 | 7585.88 | 28467.7152 | 30927.7037
3399AC004 | 33-I-1999 | 33 | 6630 | 0 | 45.2656 | 1999_08_30 | -93.7158 | Asphalt Cement |  | University of Minnesota | 03/24/2004 | 58-28 MnROAD, BI7 | PAV | 10 | 42.78 | 13740000 | 12710000 | 18710000 | 2000 | 1871000 | 499800 | 50246.9 | 2.6843 | 8.8 | 4767 | 7589.064 | 28487.6593 | 30909.2493
3399AC004 | 33-I-1999 | 33 | 6630 | 0 | 45.2656 | 1999_08_30 | -93.7158 | Asphalt Cement |  | University of Minnesota | 03/24/2004 | 58-28 MnROAD, BI7 | PAV | 10 | 42.74 | 13750000 | 12700000 | 18720000 | 2000 | 1872000 | 499900 | 50258.2 | 2.6847 | 8.8 | 4770 | 7593.84 | 28462.3398 | 30939.946
3399AC004 | 33-I-1999 | 33 | 6630 | 0 | 45.2656 | 1999_08_30 | -93.7158 | Asphalt Cement |  | University of Minnesota | 03/24/2004 | 58-28 MnROAD, BI7 | PAV | 10 | 42.78 | 13730000 | 12700000 | 18700000 | 2000 | 1870000 | 499800 | 50243.8 | 2.686 | 8.8 | 4772 | 7597.024 | 28502.8933 | 30899.1223
3399AC004 | 33-I-1999 | 33 | 6630 | 0 | 45.2656 | 1999_08_30 | -93.7158 | Asphalt Cement |  | University of Minnesota | 03/24/2004 | 58-28 MnROAD, BI7 | PAV | 10 | 42.74 | 13730000 | 12690000 | 18700000 | 2000 | 1870000 | 499900 | 50252.1 | 2.6863 | 8.8 | 4774 | 7600.208 | 28492.7808 | 30913.2872
3399AC004 | 33-I-1999 | 33 | 6630 | 0 | 45.2656 | 1999_08_30 | -93.7158 | Asphalt Cement |  | University of Minnesota | 03/24/2004 | 58-28 MnROAD, BI7 | PAV | 10 | 42.78 | 13730000 | 12700000 | 18700000 | 2000 | 1870000 | 499900 | 50255.4 | 2.6868 | 8.8 | 4777 | 7604.984 | 28514.3001 | 30893.1545
3399AC004 | 33-I-1999 | 33 | 6630 | 0 | 45.2656 | 1999_08_30 | -93.7158 | Asphalt Cement |  | University of Minnesota | 03/24/2004 | 58-28 MnROAD, BI7 | PAV | 10 | 42.76 | 13730000 | 12700000 | 18700000 | 2000 | 1870000 | 499800 | 50245.8 | 2.6858 | 8.8 | 4779 | 7608.168 | 28492.1397 | 30920.3811
3399AC004 | 33-I-1999 | 33 | 6630 | 0 | 45.2656 | 1999_08_30 | -93.7158 | Asphalt Cement |  | University of Minnesota | 03/24/2004 | 58-28 MnROAD, BI7 | PAV | 10 | 42.76 | 13730000 | 12700000 | 18700000 | 2000 | 1870000 | 500000 | 50264.1 | 2.6874 | 8.8 | 4781 | 7611.352 | 28514.9471 | 30898.8474
3399AC004 | 33-I-1999 | 33 | 6630 | 0 | 45.2656 | 1999_08_30 | -93.7158 | Asphalt Cement |  | University of Minnesota | 03/24/2004 | 58-28 MnROAD, BI7 | PAV | 10 | 42.77 | 13730000 | 12700000 | 18710000 | 2000 | 1871000 | 499700 | 50236.4 | 2.6849 | 8.8 | 4784 | 7616.128 | 28470.8894 | 30949.8627
3399AC004 | 33-I-1999 | 33 | 6630 | 0 | 45.2656 | 1999_08_30 | -93.7158 | Asphalt Cement |  | University of Minnesota | 03/24/2004 | 58-28 MnROAD, BI7 | PAV | 10 | 42.76 | 13730000 | 12700000 | 18710000 | 2000 | 1871000 | 500000 | 50264.2 | 2.6862 | 8.8 | 4786 | 7619.312 | 28499.7066 | 30921.7674
3399AC004 | 33-I-1999 | 33 | 6630 | 0 | 45.2656 | 1999_08_30 | -93.7158 | Asphalt Cement |  | University of Minnesota | 03/24/2004 | 58-28 MnROAD, BI7 | PAV | 10 | 42.76 | 13730000 | 12700000 | 18710000 | 2000 | 1871000 | 499800 | 50242.9 | 2.6853 | 8.8 | 4788 | 7622.496 | 28476.9114 | 30949.7202
3399AC004 | 33-I-1999 | 33 | 6630 | 0 | 45.2656 | 1999_08_30 | -93.7158 | Asphalt Cement |  | University of Minnesota | 03/24/2004 | 58-28 MnROAD, BI7 | PAV | 10 | 42.79 | 13720000 | 12700000 | 18700000 | 2000 | 1870000 | 499800 | 50248 | 2.6866 | 8.8 | 4791 | 7627.272 | 28508.2688 | 30918.8759
3399AC004 | 33-I-1999 | 33 | 6630 | 0 | 45.2656 | 1999_08_30 | -93.7158 | Asphalt Cement |  | University of Minnesota | 03/24/2004 | 58-28 MnROAD, BI7 | PAV | 10 | 42.74 | 13720000 | 12680000 | 18680000 | 2000 | 1868000 | 499900 | 50254.1 | 2.6891 | 8.8 | 4793 | 7630.456 | 28523.287 | 30905.7942
3399AC004 | 33-I-1999 | 33 | 6630 | 0 | 45.2656 | 1999_08_30 | -93.7158 | Asphalt Cement |  | University of Minnesota | 03/24/2004 | 58-28 MnROAD, BI7 | PAV | 10 | 42.8 | 13690000 | 12680000 | 18660000 | 2000 | 1866000 | 499800 | 50245.1 | 2.6916 | 8.8 | 4795 | 7633.64 | 28574.7659 | 30853.3095
3399AC004 | 33-I-1999 | 33 | 6630 | 0 | 45.2656 | 1999_08_30 | -93.7158 | Asphalt Cement |  | University of Minnesota | 03/24/2004 | 58-28 MnROAD, BI7 | PAV | 10 | 42.75 | 13710000 | 12670000 | 18660000 | 2000 | 1866000 | 499900 | 50256.3 | 2.6921 | 8.8 | 4798 | 7638.416 | 28559.2513 | 30873.266
3399AC004 | 33-I-1999 | 33 | 6630 | 0 | 45.2656 | 1999_08_30 | -93.7158 | Asphalt Cement |  | University of Minnesota | 03/24/2004 | 58-28 MnROAD, BI7 | PAV | 10 | 42.81 | 13680000 | 12670000 | 18650000 | 2000 | 1865000 | 499700 | 50237.4 | 2.6936 | 8.8 | 4800 | 7641.6 | 28584.0341 | 30849.6916
3399AC004 | 33-I-1999 | 33 | 6630 | 0 | 45.2656 | 1999_08_30 | -93.7158 | Asphalt Cement |  | University of Minnesota | 03/24/2004 | 58-28 MnROAD, BI7 | PAV | 10 | 42.76 | 13700000 | 12670000 | 18660000 | 2000 | 1866000 | 500000 | 50263.2 | 2.6932 | 8.8 | 4802 | 7644.784 | 28576.0723 | 30861.4817
3399AC004 | 33-I-1999 | 33 | 6630 | 0 | 45.2656 | 1999_08_30 | -93.7158 | Asphalt Cement |  | University of Minnesota | 03/24/2004 | 58-28 MnROAD, BI7 | PAV | 10 | 39.59 | 18260000 | 15100000 | 23690000 | 2000 | 2369000 | 499900 | 50260.3 | 2.123 | 8.8 | 1194 | 1900.848 | 21119.7051 | 35758.8153
3399AC004 | 33-I-1999 | 33 | 6630 | 0 | 45.2656 | 1999_08_30 | -93.7158 | Asphalt Cement |  | University of Minnesota | 03/24/2004 | 58-28 MnROAD, BI7 | PAV | 10 | 39.61 | 18270000 | 15120000 | 23720000 | 2000 | 2372000 | 499800 | 50240.8 | 2.1197 | 8.8 | 1196 | 1904.032 | 21093.4542 | 35806.8465
3399AC004 | 33-I-1999 | 33 | 6630 | 0 | 45.2656 | 1999_08_30 | -93.7158 | Asphalt Cement |  | University of Minnesota | 03/24/2004 | 58-28 MnROAD, BI7 | PAV | 10 | 39.6 | 18260000 | 15100000 | 23700000 | 2000 | 2370000 | 500000 | 50267.1 | 2.1229 | 8.8 | 1198 | 1907.216 | 21123.6975 | 35759.1081
3399AC004 | 33-I-1999 | 33 | 6630 | 0 | 45.2656 | 1999_08_30 | -93.7158 | Asphalt Cement |  | University of Minnesota | 03/24/2004 | 58-28 MnROAD, BI7 | PAV | 10 | 39.62 | 18260000 | 15120000 | 23710000 | 2000 | 2371000 | 499700 | 50239.3 | 2.1207 | 8.8 | 1201 | 1911.992 | 21098.3555 | 35805.5889
3399AC004 | 33-I-1999 | 33 | 6630 | 0 | 45.2656 | 1999_08_30 | -93.7158 | Asphalt Cement |  | University of Minnesota | 03/24/2004 | 58-28 MnROAD, BI7 | PAV | 10 | 39.59 | 18260000 | 15100000 | 23690000 | 2000 | 2369000 | 500000 | 50268.1 | 2.1232 | 8.8 | 1203 | 1915.176 | 21128.1555 | 35758.6147
3399AC004 | 33-I-1999 | 33 | 6630 | 0 | 45.2656 | 1999_08_30 | -93.7158 | Asphalt Cement |  | University of Minnesota | 03/24/2004 | 58-28 MnROAD, BI7 | PAV | 10 | 39.61 | 18250000 | 15100000 | 23690000 | 2000 | 2369000 | 499700 | 50239.4 | 2.1225 | 8.8 | 1205 | 1918.36 | 21111.7154 | 35789.9886
3399AC004 | 33-I-1999 | 33 | 6630 | 0 | 45.2656 | 1999_08_30 | -93.7158 | Asphalt Cement |  | University of Minnesota | 03/24/2004 | 58-28 MnROAD, BI7 | PAV | 10 | 39.62 | 18250000 | 15100000 | 23680000 | 2000 | 2368000 | 500000 | 50268.1 | 2.1239 | 8.8 | 1208 | 1923.136 | 21150.4578 | 35727.9555
3399AC004 | 33-I-1999 | 33 | 6630 | 0 | 45.2656 | 1999_08_30 | -93.7158 | Asphalt Cement |  | University of Minnesota | 03/24/2004 | 58-28 MnROAD, BI7 | PAV | 10 | 39.62 | 18230000 | 15090000 | 23660000 | 2000 | 2366000 | 499700 | 50239.3 | 2.1246 | 8.8 | 1210 | 1926.32 | 21142.9421 | 35744.1808
3399AC004 | 33-I-1999 | 33 | 6630 | 0 | 45.2656 | 1999_08_30 | -93.7158 | Asphalt Cement |  | University of Minnesota | 03/24/2004 | 58-28 MnROAD, BI7 | PAV | 10 | 39.61 | 18230000 | 15090000 | 23660000 | 2000 | 2366000 | 500000 | 50268 | 2.1258 | 8.8 | 1212 | 1929.504 | 21163.8734 | 35712.3537
3399AC004 | 33-I-1999 | 33 | 6630 | 0 | 45.2656 | 1999_08_30 | -93.7158 | Asphalt Cement |  | University of Minnesota | 03/24/2004 | 58-28 MnROAD, BI7 | PAV | 10 | 39.63 | 18210000 | 15080000 | 23640000 | 2000 | 2364000 | 499700 | 50239.1 | 2.1266 | 8.8 | 1215 | 1934.28 | 21165.2904 | 35713.4856
3399AC004 | 33-I-1999 | 33 | 6630 | 0 | 45.2656 | 1999_08_30 | -93.7158 | Asphalt Cement |  | University of Minnesota | 03/24/2004 | 58-28 MnROAD, BI7 | PAV | 10 | 39.64 | 18220000 | 15090000 | 23650000 | 2000 | 2365000 | 500000 | 50263.8 | 2.1265 | 8.8 | 1217 | 1937.464 | 21186.2152 | 35681.7347
3399AC004 | 33-I-1999 | 33 | 6630 | 0 | 45.2656 | 1999_08_30 | -93.7158 | Asphalt Cement |  | University of Minnesota | 03/24/2004 | 58-28 MnROAD, BI7 | PAV | 10 | 39.64 | 18180000 | 15060000 | 23610000 | 2000 | 2361000 | 499700 | 50239.7 | 2.1292 | 8.8 | 1219 | 1940.648 | 21196.65 | 35667.6889
3399AC004 | 33-I-1999 | 33 | 6630 | 0 | 45.2656 | 1999_08_30 | -93.7158 | Asphalt Cement |  | University of Minnesota | 03/24/2004 | 58-28 MnROAD, BI7 | PAV | 10 | 39.62 | 18210000 | 15070000 | 23640000 | 2000 | 2364000 | 500000 | 50268.1 | 2.1281 | 8.8 | 1222 | 1945.424 | 21186.2454 | 35688.728
3399AC004 | 33-I-1999 | 33 | 6630 | 0 | 45.2656 | 1999_08_30 | -93.7158 | Asphalt Cement |  | University of Minnesota | 03/24/2004 | 58-28 MnROAD, BI7 | PAV | 10 | 39.63 | 18190000 | 15060000 | 23610000 | 2000 | 2361000 | 499800 | 50240.4 | 2.129 | 8.8 | 1224 | 1948.608 | 21200.6669 | 35667.9712
3399AC004 | 33-I-1999 | 33 | 6630 | 0 | 45.2656 | 1999_08_30 | -93.7158 | Asphalt Cement |  | University of Minnesota | 03/24/2004 | 58-28 MnROAD, BI7 | PAV | 10 | 39.62 | 18220000 | 15080000 | 23650000 | 2000 | 2365000 | 500000 | 50267.8 | 2.1272 | 8.8 | 1227 | 1953.384 | 21177.2871 | 35710.8729
3399AC004 | 33-I-1999 | 33 | 6630 | 0 | 45.2656 | 1999_08_30 | -93.7158 | Asphalt Cement |  | University of Minnesota | 03/24/2004 | 58-28 MnROAD, BI7 | PAV | 10 | 39.65 | 18190000 | 15070000 | 23620000 | 2000 | 2362000 | 499800 | 50241.5 | 2.1288 | 8.8 | 1229 | 1956.568 | 21200.6221 | 35675.0875
3399AC004 | 33-I-1999 | 33 | 6630 | 0 | 45.2656 | 1999_08_30 | -93.7158 | Asphalt Cement |  | University of Minnesota | 03/24/2004 | 58-28 MnROAD, BI7 | PAV | 10 | 39.62 | 18230000 | 15090000 | 23660000 | 2000 | 2366000 | 500000 | 50267.6 | 2.1257 | 8.8 | 1231 | 1959.752 | 21168.3365 | 35733.0246
3399AC004 | 33-I-1999 | 33 | 6630 | 0 | 45.2656 | 1999_08_30 | -93.7158 | Asphalt Cement |  | University of Minnesota | 03/24/2004 | 58-28 MnROAD, BI7 | PAV | 10 | 39.63 | 18200000 | 15070000 | 23630000 | 2000 | 2363000 | 499800 | 50247.3 | 2.1277 | 8.8 | 1234 | 1964.528 | 21182.723 | 35712.2796
3399AC004 | 33-I-1999 | 33 | 6630 | 0 | 45.2656 | 1999_08_30 | -93.7158 | Asphalt Cement |  | University of Minnesota | 03/24/2004 | 58-28 MnROAD, BI7 | PAV | 10 | 39.63 | 18230000 | 15090000 | 23660000 | 2000 | 2366000 | 500000 | 50266.3 | 2.1256 | 8.8 | 1236 | 1967.712 | 21172.799 | 35732.5445
3399AC004 | 33-I-1999 | 33 | 6630 | 0 | 45.2656 | 1999_08_30 | -93.7158 | Asphalt Cement |  | University of Minnesota | 03/24/2004 | 58-28 MnROAD, BI7 | PAV | 10 | 39.65 | 18180000 | 15070000 | 23610000 | 2000 | 2361000 | 499800 | 50244.8 | 2.1295 | 8.8 | 1238 | 1970.896 | 21209.6016 | 35674.0625
3399AC004 | 33-I-1999 | 33 | 6630 | 0 | 45.2656 | 1999_08_30 | -93.7158 | Asphalt Cement |  | University of Minnesota | 03/24/2004 | 58-28 MnROAD, BI7 | PAV | 10 | 39.65 | 18210000 | 15090000 | 23650000 | 2000 | 2365000 | 499900 | 50253.5 | 2.1265 | 8.8 | 1241 | 1975.672 | 21182.2029 | 35723.731
3399AC004 | 33-I-1999 | 33 | 6630 | 0 | 45.2656 | 1999_08_30 | -93.7158 | Asphalt Cement |  | University of Minnesota | 03/24/2004 | 58-28 MnROAD, BI7 | PAV | 10 | 39.64 | 18190000 | 15070000 | 23620000 | 2000 | 2362000 | 499900 | 50253.2 | 2.1295 | 8.8 | 1243 | 1978.856 | 21204.6397 | 35689.4539
3399AC004 | 33-I-1999 | 33 | 6630 | 0 | 45.2656 | 1999_08_30 | -93.7158 | Asphalt Cement |  | University of Minnesota | 03/24/2004 | 58-28 MnROAD, BI7 | PAV | 10 | 39.66 | 18210000 | 15090000 | 23650000 | 2000 | 2365000 | 499900 | 50253.7 | 2.1264 | 8.8 | 1245 | 1982.04 | 21186.6635 | 35723.2599
3399AC004 | 33-I-1999 | 33 | 6630 | 0 | 45.2656 | 1999_08_30 | -93.7158 | Asphalt Cement |  | University of Minnesota | 03/24/2004 | 58-28 MnROAD, BI7 | PAV | 10 | 39.66 | 18180000 | 15070000 | 23610000 | 2000 | 2361000 | 499800 | 50248.8 | 2.1296 | 8.8 | 1248 | 1986.816 | 21214.068 | 35680.6339
3399AC004 | 33-I-1999 | 33 | 6630 | 0 | 45.2656 | 1999_08_30 | -93.7158 | Asphalt Cement |  | University of Minnesota | 03/24/2004 | 58-28 MnROAD, BI7 | PAV | 10 | 39.64 | 18190000 | 15080000 | 23630000 | 2000 | 2363000 | 500000 | 50262.4 | 2.1287 | 8.8 | 1250 | 1990 | 21204.1469 | 35700.8522
3399AC004 | 33-I-1999 | 33 | 6630 | 0 | 45.2656 | 1999_08_30 | -93.7158 | Asphalt Cement |  | University of Minnesota | 03/24/2004 | 58-28 MnROAD, BI7 | PAV | 10 | 39.66 | 18170000 | 15070000 | 23610000 | 2000 | 2361000 | 499800 | 50247.7 | 2.1301 | 8.8 | 1252 | 1993.184 | 21214.068 | 35687.6781
3399AC004 | 33-I-1999 | 33 | 6630 | 0 | 45.2656 | 1999_08_30 | -93.7158 | Asphalt Cement |  | University of Minnesota | 03/24/2004 | 58-28 MnROAD, BI7 | PAV | 10 | 39.66 | 18180000 | 15070000 | 23610000 | 2000 | 2361000 | 500000 | 50262.6 | 2.13 | 8.8 | 1255 | 1997.96 | 21231.0495 | 35662.6548
3399AC004 | 33-I-1999 | 33 | 6630 | 0 | 45.2656 | 1999_08_30 | -93.7158 | Asphalt Cement |  | University of Minnesota | 03/24/2004 | 58-28 MnROAD, BI7 | PAV | 10 | 39.67 | 18160000 | 15060000 | 23590000 | 2000 | 2359000 | 499900 | 50254 | 2.1317 | 8.8 | 1257 | 2001.144 | 21245.0221 | 35642.7192
3399AC004 | 33-I-1999 | 33 | 6630 | 0 | 45.2656 | 1999_08_30 | -93.7158 | Asphalt Cement |  | University of Minnesota | 03/24/2004 | 58-28 MnROAD, BI7 | PAV | 10 | 39.66 | 18170000 | 15060000 | 23600000 | 2000 | 2360000 | 499900 | 50259.8 | 2.1309 | 8.8 | 1259 | 2004.328 | 21231.5505 | 35668.8562
3399AC004 | 33-I-1999 | 33 | 6630 | 0 | 45.2656 | 1999_08_30 | -93.7158 | Asphalt Cement |  | University of Minnesota | 03/24/2004 | 58-28 MnROAD, BI7 | PAV | 10 | 39.66 | 18170000 | 15070000 | 23600000 | 2000 | 2360000 | 499900 | 50257.1 | 2.1307 | 8.8 | 1262 | 2009.104 | 21231.5505 | 35672.3779
3399AC004 | 33-I-1999 | 33 | 6630 | 0 | 45.2656 | 1999_08_30 | -93.7158 | Asphalt Cement |  | University of Minnesota | 03/24/2004 | 58-28 MnROAD, BI7 | PAV | 10 | 39.68 | 18160000 | 15070000 | 23600000 | 2000 | 2360000 | 499900 | 50255.3 | 2.1309 | 8.8 | 1264 | 2012.288 | 21240.4888 | 35660.8873
3399AC004 | 33-I-1999 | 33 | 6630 | 0 | 45.2656 | 1999_08_30 | -93.7158 | Asphalt Cement |  | University of Minnesota | 03/24/2004 | 58-28 MnROAD, BI7 | PAV | 10 | 39.66 | 18160000 | 15050000 | 23590000 | 2000 | 2359000 | 499900 | 50257.1 | 2.1322 | 8.8 | 1267 | 2017.064 | 21240.5507 | 35664.3044
3399AC004 | 33-I-1999 | 33 | 6630 | 0 | 45.2656 | 1999_08_30 | -93.7158 | Asphalt Cement |  | University of Minnesota | 03/24/2004 | 58-28 MnROAD, BI7 | PAV | 10 | 38.97 | 19200000 | 15530000 | 24690000 | 2000 | 2469000 | 499800 | 50244.7 | 2.0369 | 8.8 | 577.4 | 919.221 | 19989.9694 | 36821.257
3399AC004 | 33-I-1999 | 33 | 6630 | 0 | 45.2656 | 1999_08_30 | -93.7158 | Asphalt Cement |  | University of Minnesota | 03/24/2004 | 58-28 MnROAD, BI7 | PAV | 10 | 38.92 | 19230000 | 15530000 | 24710000 | 2000 | 2471000 | 500000 | 50261.6 | 2.0355 | 8.8 | 579.8 | 923.042 | 19968.2057 | 36864.9821
3399AC004 | 33-I-1999 | 33 | 6630 | 0 | 45.2656 | 1999_08_30 | -93.7158 | Asphalt Cement |  | University of Minnesota | 03/24/2004 | 58-28 MnROAD, BI7 | PAV | 10 | 38.96 | 19200000 | 15530000 | 24690000 | 2000 | 2469000 | 499800 | 50250.4 | 2.0368 | 8.8 | 582.2 | 926.862 | 19985.656 | 36836.384
3399AC004 | 33-I-1999 | 33 | 6630 | 0 | 45.2656 | 1999_08_30 | -93.7158 | Asphalt Cement |  | University of Minnesota | 03/24/2004 | 58-28 MnROAD, BI7 | PAV | 10 | 38.92 | 19230000 | 15530000 | 24710000 | 2000 | 2471000 | 500000 | 50266.8 | 2.0357 | 8.8 | 584.4 | 930.365 | 19968.2057 | 36872.1693
3399AC004 | 33-I-1999 | 33 | 6630 | 0 | 45.2656 | 1999_08_30 | -93.7158 | Asphalt Cement |  | University of Minnesota | 03/24/2004 | 58-28 MnROAD, BI7 | PAV | 10 | 38.98 | 19180000 | 15520000 | 24670000 | 2000 | 2467000 | 499900 | 50253.8 | 2.0388 | 8.8 | 586.9 | 934.345 | 20018.4997 | 36783.1193
3399AC004 | 33-I-1999 | 33 | 6630 | 0 | 45.2656 | 1999_08_30 | -93.7158 | Asphalt Cement |  | University of Minnesota | 03/24/2004 | 58-28 MnROAD, BI7 | PAV | 10 | 38.93 | 19200000 | 15500000 | 24680000 | 2000 | 2468000 | 500000 | 50260.7 | 2.0386 | 8.8 | 589.1 | 937.847 | 19996.7992 | 36826.6267
3399AC004 | 33-I-1999 | 33 | 6630 | 0 | 45.2656 | 1999_08_30 | -93.7158 | Asphalt Cement |  | University of Minnesota | 03/24/2004 | 58-28 MnROAD, BI7 | PAV | 10 | 38.98 | 19170000 | 15510000 | 24650000 | 2000 | 2465000 | 499900 | 50252.8 | 2.0402 | 8.8 | 591.5 | 941.668 | 20034.7419 | 36760.4681
3399AC004 | 33-I-1999 | 33 | 6630 | 0 | 45.2656 | 1999_08_30 | -93.7158 | Asphalt Cement |  | University of Minnesota | 03/24/2004 | 58-28 MnROAD, BI7 | PAV | 10 | 38.93 | 19190000 | 15500000 | 24670000 | 2000 | 2467000 | 500000 | 50266.8 | 2.0394 | 8.8 | 593.9 | 945.489 | 20004.9049 | 36818.886
3399AC004 | 33-I-1999 | 33 | 6630 | 0 | 45.2656 | 1999_08_30 | -93.7158 | Asphalt Cement |  | University of Minnesota | 03/24/2004 | 58-28 MnROAD, BI7 | PAV | 10 | 39 | 19150000 | 15510000 | 24640000 | 2000 | 2464000 | 499800 | 50246.9 | 2.0407 | 8.8 | 596.3 | 949.31 | 20043.4961 | 36751.5804
3399AC004 | 33-I-1999 | 33 | 6630 | 0 | 45.2656 | 1999_08_30 | -93.7158 | Asphalt Cement |  | University of Minnesota | 03/24/2004 | 58-28 MnROAD, BI7 | PAV | 10 | 38.93 | 19170000 | 15480000 | 24640000 | 2000 | 2464000 | 500000 | 50262.3 | 2.0417 | 8.8 | 598.6 | 952.971 | 20029.2615 | 36781.2869
3399AC004 | 33-I-1999 | 33 | 6630 | 0 | 45.2656 | 1999_08_30 | -93.7158 | Asphalt Cement |  | University of Minnesota | 03/24/2004 | 58-28 MnROAD, BI7 | PAV | 10 | 38.99 | 19160000 | 15510000 | 24650000 | 2000 | 2465000 | 499800 | 50248.5 | 2.0403 | 8.8 | 601.1 | 956.951 | 20031.0464 | 36781.5964
3399AC004 | 33-I-1999 | 33 | 6630 | 0 | 45.2656 | 1999_08_30 | -93.7158 | Asphalt Cement |  | University of Minnesota | 03/24/2004 | 58-28 MnROAD, BI7 | PAV | 10 | 38.94 | 19160000 | 15480000 | 24630000 | 2000 | 2463000 | 499900 | 50254.3 | 2.0418 | 8.8 | 603.4 | 960.613 | 20033.7069 | 36780.2988
3399AC004 | 33-I-1999 | 33 | 6630 | 0 | 45.2656 | 1999_08_30 | -93.7158 | Asphalt Cement |  | University of Minnesota | 03/24/2004 | 58-28 MnROAD, BI7 | PAV | 10 | 39.78 | 18000000 | 14990000 | 23430000 | 2000 | 2343000 | 499800 | 50245 | 2.1461 | 8.8 | 1379 | 2195.368 | 21431.0021 | 35515.4454
3399AC004 | 33-I-1999 | 33 | 6630 | 0 | 45.2656 | 1999_08_30 | -93.7158 | Asphalt Cement |  | University of Minnesota | 03/24/2004 | 58-28 MnROAD, BI7 | PAV | 10 | 39.77 | 18000000 | 14980000 | 23410000 | 2000 | 2341000 | 500000 | 50263.3 | 2.1482 | 8.8 | 1382 | 2200.144 | 21461.9808 | 35467.691
3399AC004 | 33-I-1999 | 33 | 6630 | 0 | 45.2656 | 1999_08_30 | -93.7158 | Asphalt Cement |  | University of Minnesota | 03/24/2004 | 58-28 MnROAD, BI7 | PAV | 10 | 42.39 | 14220000 | 12980000 | 19260000 | 2000 | 1926000 | 499800 | 50249 | 2.6091 | 8.8 | 4381 | 6974.552 | 27469.9435 | 31516.4687
3399AC004 | 33-I-1999 | 33 | 6630 | 0 | 45.2656 | 1999_08_30 | -93.7158 | Asphalt Cement |  | University of Minnesota | 03/24/2004 | 58-28 MnROAD, BI7 | PAV | 10 | 42.37 | 14210000 | 12960000 | 19230000 | 2000 | 1923000 | 499900 | 50253.7 | 2.6127 | 8.8 | 4383 | 6977.736 | 27513.2819 | 31470.0644
3399AC004 | 33-I-1999 | 33 | 6630 | 0 | 45.2656 | 1999_08_30 | -93.7158 | Asphalt Cement |  | University of Minnesota | 03/24/2004 | 58-28 MnROAD, BI7 | PAV | 10 | 42.39 | 14230000 | 12980000 | 19260000 | 2000 | 1926000 | 499900 | 50252.2 | 2.6088 | 8.8 | 4386 | 6982.512 | 27480.937 | 31510.3472
3399AC004 | 33-I-1999 | 33 | 6630 | 0 | 45.2656 | 1999_08_30 | -93.7158 | Asphalt Cement |  | University of Minnesota | 03/24/2004 | 58-28 MnROAD, BI7 | PAV | 10 | 42.37 | 14210000 | 12960000 | 19230000 | 2000 | 1923000 | 500000 | 50261.2 | 2.6131 | 8.8 | 4388 | 6985.696 | 27524.2905 | 31463.9549
3399AC004 | 33-I-1999 | 33 | 6630 | 0 | 45.2656 | 1999_08_30 | -93.7158 | Asphalt Cement |  | University of Minnesota | 03/24/2004 | 58-28 MnROAD, BI7 | PAV | 10 | 42.4 | 14210000 | 12970000 | 19240000 | 2000 | 1924000 | 499700 | 50237.2 | 2.6107 | 8.8 | 4390 | 6988.88 | 27492.7512 | 31503.2916
3399AC004 | 33-I-1999 | 33 | 6630 | 0 | 45.2656 | 1999_08_30 | -93.7158 | Asphalt Cement |  | University of Minnesota | 03/24/2004 | 58-28 MnROAD, BI7 | PAV | 10 | 42.38 | 14200000 | 12960000 | 19230000 | 2000 | 1923000 | 500000 | 50264.1 | 2.6134 | 8.8 | 4393 | 6993.656 | 27529.5566 | 31464.4134
3399AC004 | 33-I-1999 | 33 | 6630 | 0 | 45.2656 | 1999_08_30 | -93.7158 | Asphalt Cement |  | University of Minnesota | 03/24/2004 | 58-28 MnROAD, BI7 | PAV | 10 | 42.4 | 14200000 | 12970000 | 19230000 | 2000 | 1923000 | 499700 | 50236.5 | 2.6117 | 8.8 | 4395 | 6996.84 | 27507.048 | 31493.4011
3399AC004 | 33-I-1999 | 33 | 6630 | 0 | 45.2656 | 1999_08_30 | -93.7158 | Asphalt Cement |  | University of Minnesota | 03/24/2004 | 58-28 MnROAD, BI7 | PAV | 10 | 42.39 | 14200000 | 12960000 | 19230000 | 2000 | 1923000 | 500000 | 50264.9 | 2.6134 | 8.8 | 4398 | 7001.616 | 27534.8218 | 31464.8743
3399AC004 | 33-I-1999 | 33 | 6630 | 0 | 45.2656 | 1999_08_30 | -93.7158 | Asphalt Cement |  | University of Minnesota | 03/24/2004 | 58-28 MnROAD, BI7 | PAV | 10 | 42.4 | 14210000 | 12970000 | 19240000 | 2000 | 1924000 | 499700 | 50236.9 | 2.6113 | 8.8 | 4400 | 7004.8 | 27492.7512 | 31516.2658
3399AC004 | 33-I-1999 | 33 | 6630 | 0 | 45.2656 | 1999_08_30 | -93.7158 | Asphalt Cement |  | University of Minnesota | 03/24/2004 | 58-28 MnROAD, BI7 | PAV | 10 | 42.38 | 14210000 | 12960000 | 19230000 | 2000 | 1923000 | 500000 | 50263.3 | 2.6134 | 8.8 | 4402 | 7007.984 | 27529.5566 | 31477.371
3399AC004 | 33-I-1999 | 33 | 6630 | 0 | 45.2656 | 1999_08_30 | -93.7158 | Asphalt Cement |  | University of Minnesota | 03/24/2004 | 58-28 MnROAD, BI7 | PAV | 10 | 42.41 | 14200000 | 12970000 | 19230000 | 2000 | 1923000 | 499700 | 50237.5 | 2.6125 | 8.8 | 4405 | 7012.76 | 27512.3052 | 31500.3501
3399AC004 | 33-I-1999 | 33 | 6630 | 0 | 45.2656 | 1999_08_30 | -93.7158 | Asphalt Cement |  | University of Minnesota | 03/24/2004 | 58-28 MnROAD, BI7 | PAV | 10 | 42.38 | 14200000 | 12960000 | 19220000 | 2000 | 1922000 | 500000 | 50261.5 | 2.6146 | 8.8 | 4407 | 7015.944 | 27543.88 | 31467.4798
3399AC004 | 33-I-1999 | 33 | 6630 | 0 | 45.2656 | 1999_08_30 | -93.7158 | Asphalt Cement |  | University of Minnesota | 03/24/2004 | 58-28 MnROAD, BI7 | PAV | 10 | 42.42 | 14190000 | 12970000 | 19220000 | 2000 | 1922000 | 499700 | 50238.6 | 2.6133 | 8.8 | 4409 | 7019.128 | 27531.8787 | 31484.4368
3399AC004 | 33-I-1999 | 33 | 6630 | 0 | 45.2656 | 1999_08_30 | -93.7158 | Asphalt Cement |  | University of Minnesota | 03/24/2004 | 58-28 MnROAD, BI7 | PAV | 10 | 42.39 | 14190000 | 12960000 | 19220000 | 2000 | 1922000 | 500000 | 50264.9 | 2.6155 | 8.8 | 4412 | 7023.904 | 27549.1479 | 31467.9408
3399AC004 | 33-I-1999 | 33 | 6630 | 0 | 45.2656 | 1999_08_30 | -93.7158 | Asphalt Cement |  | University of Minnesota | 03/24/2004 | 58-28 MnROAD, BI7 | PAV | 10 | 42.42 | 14180000 | 12960000 | 19210000 | 2000 | 1921000 | 499700 | 50236.9 | 2.6142 | 8.8 | 4414 | 7027.088 | 27546.2108 | 31474.5356
3399AC004 | 33-I-1999 | 33 | 6630 | 0 | 45.2656 | 1999_08_30 | -93.7158 | Asphalt Cement |  | University of Minnesota | 03/24/2004 | 58-28 MnROAD, BI7 | PAV | 10 | 42.4 | 14190000 | 12950000 | 19210000 | 2000 | 1921000 | 500000 | 50264.6 | 2.6162 | 8.8 | 4416 | 7030.272 | 27568.7588 | 31452.032
3399AC004 | 33-I-1999 | 33 | 6630 | 0 | 45.2656 | 1999_08_30 | -93.7158 | Asphalt Cement |  | University of Minnesota | 03/24/2004 | 58-28 MnROAD, BI7 | PAV | 10 | 42.42 | 14160000 | 12940000 | 19190000 | 2000 | 1919000 | 499700 | 50236.6 | 2.6177 | 8.8 | 4419 | 7035.048 | 27574.9197 | 31448.2425
3399AC004 | 33-I-1999 | 33 | 6630 | 0 | 45.2656 | 1999_08_30 | -93.7158 | Asphalt Cement |  | University of Minnesota | 03/24/2004 | 58-28 MnROAD, BI7 | PAV | 10 | 42.42 | 14170000 | 12940000 | 19190000 | 2000 | 1919000 | 500000 | 50262.8 | 2.6189 | 8.8 | 4421 | 7038.232 | 27608.0394 | 31413.752
3399AC004 | 33-I-1999 | 33 | 6630 | 0 | 45.2656 | 1999_08_30 | -93.7158 | Asphalt Cement |  | University of Minnesota | 03/24/2004 | 58-28 MnROAD, BI7 | PAV | 10 | 42.44 | 14160000 | 12940000 | 19180000 | 2000 | 1918000 | 499700 | 50237.1 | 2.6188 | 8.8 | 4423 | 7041.416 | 27599.8343 | 31426.3269
3399AC004 | 33-I-1999 | 33 | 6630 | 0 | 45.2656 | 1999_08_30 | -93.7158 | Asphalt Cement |  | University of Minnesota | 03/24/2004 | 58-28 MnROAD, BI7 | PAV | 10 | 42.41 | 14160000 | 12930000 | 19180000 | 2000 | 1918000 | 500000 | 50262.6 | 2.6204 | 8.8 | 4426 | 7046.192 | 27617.1572 | 31409.8505
3399AC004 | 33-I-1999 | 33 | 6630 | 0 | 45.2656 | 1999_08_30 | -93.7158 | Asphalt Cement |  | University of Minnesota | 03/24/2004 | 58-28 MnROAD, BI7 | PAV | 10 | 42.43 | 14150000 | 12930000 | 19170000 | 2000 | 1917000 | 499700 | 50236.5 | 2.62 | 8.8 | 4428 | 7049.376 | 27608.9605 | 31422.4113
3399AC004 | 33-I-1999 | 33 | 6630 | 0 | 45.2656 | 1999_08_30 | -93.7158 | Asphalt Cement |  | University of Minnesota | 03/24/2004 | 58-28 MnROAD, BI7 | PAV | 10 | 42.42 | 14160000 | 12940000 | 19190000 | 2000 | 1919000 | 500000 | 50264.8 | 2.6196 | 8.8 | 4430 | 7052.56 | 27608.0394 | 31426.6966
3399AC004 | 33-I-1999 | 33 | 6630 | 0 | 45.2656 | 1999_08_30 | -93.7158 | Asphalt Cement |  | University of Minnesota | 03/24/2004 | 58-28 MnROAD, BI7 | PAV | 10 | 42.42 | 14150000 | 12930000 | 19170000 | 2000 | 1917000 | 499700 | 50239.9 | 2.6206 | 8.8 | 4433 | 7057.336 | 27603.6885 | 31434.8868
3399AC004 | 33-I-1999 | 33 | 6630 | 0 | 45.2656 | 1999_08_30 | -93.7158 | Asphalt Cement |  | University of Minnesota | 03/24/2004 | 58-28 MnROAD, BI7 | PAV | 10 | 42.44 | 14160000 | 12940000 | 19180000 | 2000 | 1918000 | 499900 | 50255.3 | 2.6193 | 8.8 | 4435 | 7060.52 | 27621.9318 | 31417.3612
3399AC004 | 33-I-1999 | 33 | 6630 | 0 | 45.2656 | 1999_08_30 | -93.7158 | Asphalt Cement |  | University of Minnesota | 03/24/2004 | 58-28 MnROAD, BI7 | PAV | 10 | 42.4 | 14160000 | 12930000 | 19170000 | 2000 | 1917000 | 499900 | 50254.6 | 2.6208 | 8.8 | 4437 | 7063.704 | 27615.2342 | 31428.2176
3399AC004 | 33-I-1999 | 33 | 6630 | 0 | 45.2656 | 1999_08_30 | -93.7158 | Asphalt Cement |  | University of Minnesota | 03/24/2004 | 58-28 MnROAD, BI7 | PAV | 10 | 42.44 | 14160000 | 12950000 | 19190000 | 2000 | 1919000 | 499900 | 50256.3 | 2.6189 | 8.8 | 4440 | 7068.48 | 27607.5379 | 31440.2167
3399AC004 | 33-I-1999 | 33 | 6630 | 0 | 45.2656 | 1999_08_30 | -93.7158 | Asphalt Cement |  | University of Minnesota | 03/24/2004 | 58-28 MnROAD, BI7 | PAV | 10 | 42.43 | 14140000 | 12920000 | 19160000 | 2000 | 1916000 | 499800 | 50241.4 | 2.6221 | 8.8 | 4442 | 7071.664 | 27634.4273 | 31412.8593
3399AC004 | 33-I-1999 | 33 | 6630 | 0 | 45.2656 | 1999_08_30 | -93.7158 | Asphalt Cement |  | University of Minnesota | 03/24/2004 | 58-28 MnROAD, BI7 | PAV | 10 | 42.44 | 14150000 | 12940000 | 19180000 | 2000 | 1918000 | 499900 | 50258.6 | 2.6203 | 8.8 | 4445 | 7076.44 | 27621.9318 | 31430.3067
3399AC004 | 33-I-1999 | 33 | 6630 | 0 | 45.2656 | 1999_08_30 | -93.7158 | Asphalt Cement |  | University of Minnesota | 03/24/2004 | 58-28 MnROAD, BI7 | PAV | 10 | 42.43 | 14130000 | 12920000 | 19150000 | 2000 | 1915000 | 499800 | 50241.9 | 2.6236 | 8.8 | 4447 | 7079.624 | 27648.8578 | 31402.9326
3399AC004 | 33-I-1999 | 33 | 6630 | 0 | 45.2656 | 1999_08_30 | -93.7158 | Asphalt Cement |  | University of Minnesota | 03/24/2004 | 58-28 MnROAD, BI7 | PAV | 10 | 42.43 | 14150000 | 12930000 | 19170000 | 2000 | 1917000 | 499900 | 50260.4 | 2.6214 | 8.8 | 4449 | 7082.808 | 27631.0654 | 31426.3906
3399AC004 | 33-I-1999 | 33 | 6630 | 0 | 45.2656 | 1999_08_30 | -93.7158 | Asphalt Cement |  | University of Minnesota | 03/24/2004 | 58-28 MnROAD, BI7 | PAV | 10 | 42.45 | 14120000 | 12920000 | 19140000 | 2000 | 1914000 | 499700 | 50236.5 | 2.6244 | 8.8 | 4452 | 7087.584 | 27662.7927 | 31393.5802
3399AC004 | 33-I-1999 | 33 | 6630 | 0 | 45.2656 | 1999_08_30 | -93.7158 | Asphalt Cement |  | University of Minnesota | 03/24/2004 | 58-28 MnROAD, BI7 | PAV | 10 | 42.42 | 14150000 | 12930000 | 19170000 | 2000 | 1917000 | 500000 | 50265 | 2.6221 | 8.8 | 4454 | 7090.768 | 27636.8428 | 31426.2945
3399AC004 | 33-I-1999 | 33 | 6630 | 0 | 45.2656 | 1999_08_30 | -93.7158 | Asphalt Cement |  | University of Minnesota | 03/24/2004 | 58-28 MnROAD, BI7 | PAV | 10 | 42.46 | 14120000 | 12920000 | 19140000 | 2000 | 1914000 | 499700 | 50236.3 | 2.6245 | 8.8 | 4456 | 7093.952 | 27668.0705 | 31394.0586
3399AC004 | 33-I-1999 | 33 | 6630 | 0 | 45.2656 | 1999_08_30 | -93.7158 | Asphalt Cement |  | University of Minnesota | 03/24/2004 | 58-28 MnROAD, BI7 | PAV | 10 | 42.43 | 14140000 | 12920000 | 19160000 | 2000 | 1916000 | 500000 | 50264.8 | 2.6236 | 8.8 | 4459 | 7098.728 | 27656.5481 | 31410.3739
3399AC004 | 33-I-1999 | 33 | 6630 | 0 | 45.2656 | 1999_08_30 | -93.7158 | Asphalt Cement |  | University of Minnesota | 03/24/2004 | 58-28 MnROAD, BI7 | PAV | 10 | 42.46 | 14110000 | 12910000 | 19130000 | 2000 | 1913000 | 499700 | 50237.2 | 2.6258 | 8.8 | 4461 | 7101.912 | 27682.5337 | 31384.1219
3399AC004 | 33-I-1999 | 33 | 6630 | 0 | 45.2656 | 1999_08_30 | -93.7158 | Asphalt Cement |  | University of Minnesota | 03/24/2004 | 58-28 MnROAD, BI7 | PAV | 10 | 42.44 | 14130000 | 12920000 | 19150000 | 2000 | 1915000 | 500000 | 50260.7 | 2.624 | 8.8 | 4463 | 7105.096 | 27676.2732 | 31394.4555
3399AC004 | 33-I-1999 | 33 | 6630 | 0 | 45.2656 | 1999_08_30 | -93.7158 | Asphalt Cement |  | University of Minnesota | 03/24/2004 | 58-28 MnROAD, BI7 | PAV | 10 | 42.46 | 14100000 | 12910000 | 19120000 | 2000 | 1912000 | 499700 | 50238.9 | 2.6274 | 8.8 | 4466 | 7109.872 | 27697.012 | 31374.1804
3399AC004 | 33-I-1999 | 33 | 6630 | 0 | 45.2656 | 1999_08_30 | -93.7158 | Asphalt Cement |  | University of Minnesota | 03/24/2004 | 58-28 MnROAD, BI7 | PAV | 10 | 42.43 | 14130000 | 12920000 | 19140000 | 2000 | 1914000 | 500000 | 50264.8 | 2.6252 | 8.8 | 4468 | 7113.056 | 27685.4473 | 31390.5202
3399AC004 | 33-I-1999 | 33 | 6630 | 0 | 45.2656 | 1999_08_30 | -93.7158 | Asphalt Cement |  | University of Minnesota | 03/24/2004 | 58-28 MnROAD, BI7 | PAV | 10 | 42.47 | 14090000 | 12900000 | 19110000 | 2000 | 1911000 | 499700 | 50240.3 | 2.6289 | 8.8 | 4470 | 7116.24 | 27716.7906 | 31358.2536
3399AC004 | 33-I-1999 | 33 | 6630 | 0 | 45.2656 | 1999_08_30 | -93.7158 | Asphalt Cement |  | University of Minnesota | 03/24/2004 | 58-28 MnROAD, BI7 | PAV | 10 | 42.45 | 14120000 | 12920000 | 19130000 | 2000 | 1913000 | 500000 | 50260.9 | 2.6263 | 8.8 | 4473 | 7121.016 | 27710.4958 | 31368.6096
3399AC004 | 33-I-1999 | 33 | 6630 | 0 | 45.2656 | 1999_08_30 | -93.7158 | Asphalt Cement |  | University of Minnesota | 03/24/2004 | 58-28 MnROAD, BI7 | PAV | 10 | 42.46 | 14090000 | 12900000 | 19100000 | 2000 | 1910000 | 499800 | 50244.7 | 2.6299 | 8.8 | 4475 | 7124.2 | 27737.1122 | 31341.7384
3399AC004 | 33-I-1999 | 33 | 6630 | 0 | 45.2656 | 1999_08_30 | -93.7158 | Asphalt Cement |  | University of Minnesota | 03/24/2004 | 58-28 MnROAD, BI7 | PAV | 10 | 42.45 | 14120000 | 12920000 | 19140000 | 2000 | 1914000 | 500000 | 50262.3 | 2.6259 | 8.8 | 4478 | 7128.976 | 27696.018 | 31391.4764
3399AC004 | 33-I-1999 | 33 | 6630 | 0 | 45.2656 | 1999_08_30 | -93.7158 | Asphalt Cement |  | University of Minnesota | 03/24/2004 | 58-28 MnROAD, BI7 | PAV | 10 | 42.48 | 14090000 | 12900000 | 19110000 | 2000 | 1911000 | 499700 | 50236.8 | 2.6288 | 8.8 | 4480 | 7132.16 | 27722.0749 | 31365.2019
3399AC004 | 33-I-1999 | 33 | 6630 | 0 | 45.2656 | 1999_08_30 | -93.7158 | Asphalt Cement |  | University of Minnesota | 03/24/2004 | 58-28 MnROAD, BI7 | PAV | 10 | 42.46 | 14120000 | 12920000 | 19140000 | 2000 | 1914000 | 500000 | 50260.8 | 2.6262 | 8.8 | 4482 | 7135.344 | 27701.3021 | 31391.9564
3399AC004 | 33-I-1999 | 33 | 6630 | 0 | 45.2656 | 1999_08_30 | -93.7158 | Asphalt Cement |  | University of Minnesota | 03/24/2004 | 58-28 MnROAD, BI7 | PAV | 10 | 42.47 | 14090000 | 12900000 | 19100000 | 2000 | 1910000 | 499800 | 50243.4 | 2.6305 | 8.8 | 4485 | 7140.12 | 27742.4023 | 31348.6799
3399AC004 | 33-I-1999 | 33 | 6630 | 0 | 45.2656 | 1999_08_30 | -93.7158 | Asphalt Cement |  | University of Minnesota | 03/24/2004 | 58-28 MnROAD, BI7 | PAV | 10 | 42.47 | 14100000 | 12910000 | 19120000 | 2000 | 1912000 | 499900 | 50258.6 | 2.6284 | 8.8 | 4487 | 7143.304 | 27724.4739 | 31372.1846
3399AC004 | 33-I-1999 | 33 | 6630 | 0 | 45.2656 | 1999_08_30 | -93.7158 | Asphalt Cement |  | University of Minnesota | 03/24/2004 | 58-28 MnROAD, BI7 | PAV | 10 | 42.48 | 14070000 | 12880000 | 19080000 | 2000 | 1908000 | 499700 | 50240.2 | 2.6331 | 8.8 | 4489 | 7146.488 | 27765.6631 | 31328.8742
3399AC004 | 33-I-1999 | 33 | 6630 | 0 | 45.2656 | 1999_08_30 | -93.7158 | Asphalt Cement |  | University of Minnesota | 03/24/2004 | 58-28 MnROAD, BI7 | PAV | 10 | 42.49 | 14080000 | 12900000 | 19090000 | 2000 | 1909000 | 499900 | 50252.8 | 2.6315 | 8.8 | 4492 | 7151.264 | 27778.6304 | 31317.4782
3399AC004 | 33-I-1999 | 33 | 6630 | 0 | 45.2656 | 1999_08_30 | -93.7158 | Asphalt Cement |  | University of Minnesota | 03/24/2004 | 58-28 MnROAD, BI7 | PAV | 10 | 42.49 | 14050000 | 12870000 | 19060000 | 2000 | 1906000 | 499800 | 50240.8 | 2.6356 | 8.8 | 4494 | 7154.448 | 27811.2233 | 31284.002
3399AC004 | 33-I-1999 | 33 | 6630 | 0 | 45.2656 | 1999_08_30 | -93.7158 | Asphalt Cement |  | University of Minnesota | 03/24/2004 | 58-28 MnROAD, BI7 | PAV | 10 | 42.73 | 13780000 | 12730000 | 18760000 | 2000 | 1876000 | 499700 | 50236.6 | 2.6772 | 8.8 | 4727 | 7525.384 | 28373.5707 | 30979.0088
3399AC004 | 33-I-1999 | 33 | 6630 | 0 | 45.2656 | 1999_08_30 | -93.7158 | Asphalt Cement |  | University of Minnesota | 03/24/2004 | 58-28 MnROAD, BI7 | PAV | 10 | 42.69 | 13800000 | 12730000 | 18780000 | 2000 | 1878000 | 500000 | 50265.2 | 2.6762 | 8.8 | 4730 | 7530.16 | 28355.9431 | 31001.4726
3399AC004 | 33-I-1999 | 33 | 6630 | 0 | 45.2656 | 1999_08_30 | -93.7158 | Asphalt Cement |  | University of Minnesota | 03/24/2004 | 58-28 MnROAD, BI7 | PAV | 10 | 42.73 | 13770000 | 12720000 | 18750000 | 2000 | 1875000 | 499700 | 50237.2 | 2.6787 | 8.8 | 4732 | 7533.344 | 28388.7033 | 30968.8993
3399AC004 | 33-I-1999 | 33 | 6630 | 0 | 45.2656 | 1999_08_30 | -93.7158 | Asphalt Cement |  | University of Minnesota | 03/24/2004 | 58-28 MnROAD, BI7 | PAV | 10 | 42.71 | 13790000 | 12730000 | 18770000 | 2000 | 1877000 | 500000 | 50260.8 | 2.6776 | 8.8 | 4734 | 7536.528 | 28381.7843 | 30979.6526
3399AC004 | 33-I-1999 | 33 | 6630 | 0 | 45.2656 | 1999_08_30 | -93.7158 | Asphalt Cement |  | University of Minnesota | 03/24/2004 | 58-28 MnROAD, BI7 | PAV | 10 | 42.72 | 13770000 | 12710000 | 18740000 | 2000 | 1874000 | 499800 | 50244.7 | 2.6809 | 8.8 | 4737 | 7541.304 | 28409.8523 | 30952.2469
3399AC004 | 33-I-1999 | 33 | 6630 | 0 | 45.2656 | 1999_08_30 | -93.7158 | Asphalt Cement |  | University of Minnesota | 03/24/2004 | 58-28 MnROAD, BI7 | PAV | 10 | 42.74 | 13770000 | 12730000 | 18750000 | 2000 | 1875000 | 499800 | 50248.6 | 2.6787 | 8.8 | 4739 | 7544.488 | 28405.4322 | 30960.2651
3399AC004 | 33-I-1999 | 33 | 6630 | 0 | 45.2656 | 1999_08_30 | -93.7158 | Asphalt Cement |  | University of Minnesota | 03/24/2004 | 58-28 MnROAD, BI7 | PAV | 10 | 42.73 | 13760000 | 12710000 | 18730000 | 2000 | 1873000 | 499800 | 50248.5 | 2.6824 | 8.8 | 4741 | 7547.672 | 28430.3925 | 30936.2838
3399AC004 | 33-I-1999 | 33 | 6630 | 0 | 45.2656 | 1999_08_30 | -93.7158 | Asphalt Cement |  | University of Minnesota | 03/24/2004 | 58-28 MnROAD, BI7 | PAV | 10 | 42.75 | 13770000 | 12730000 | 18750000 | 2000 | 1875000 | 499800 | 50249 | 2.6793 | 8.8 | 4744 | 7552.448 | 28410.7969 | 30960.8232
3399AC004 | 33-I-1999 | 33 | 6630 | 0 | 45.2656 | 1999_08_30 | -93.7158 | Asphalt Cement |  | University of Minnesota | 03/24/2004 | 58-28 MnROAD, BI7 | PAV | 10 | 42.73 | 13760000 | 12710000 | 18730000 | 2000 | 1873000 | 499900 | 50252.2 | 2.682 | 8.8 | 4746 | 7555.632 | 28441.7703 | 30930.3062
3399AC004 | 33-I-1999 | 33 | 6630 | 0 | 45.2656 | 1999_08_30 | -93.7158 | Asphalt Cement |  | University of Minnesota | 03/24/2004 | 58-28 MnROAD, BI7 | PAV | 10 | 42.75 | 13770000 | 12720000 | 18750000 | 2000 | 1875000 | 499900 | 50252.4 | 2.6798 | 8.8 | 4748 | 7558.816 | 28422.1669 | 30954.8411
3399AC004 | 33-I-1999 | 33 | 6630 | 0 | 45.2656 | 1999_08_30 | -93.7158 | Asphalt Cement |  | University of Minnesota | 03/24/2004 | 58-28 MnROAD, BI7 | PAV | 10 | 42.73 | 13750000 | 12710000 | 18730000 | 2000 | 1873000 | 499800 | 50248.2 | 2.6828 | 8.8 | 4751 | 7563.592 | 28430.3925 | 30949.086
3399AC004 | 33-I-1999 | 33 | 6630 | 0 | 45.2656 | 1999_08_30 | -93.7158 | Asphalt Cement |  | University of Minnesota | 03/24/2004 | 58-28 MnROAD, BI7 | PAV | 10 | 42.73 | 13760000 | 12710000 | 18730000 | 2000 | 1873000 | 500000 | 50262.4 | 2.6824 | 8.8 | 4753 | 7566.776 | 28453.1504 | 30927.5316
3399AC004 | 33-I-1999 | 33 | 6630 | 0 | 45.2656 | 1999_08_30 | -93.7158 | Asphalt Cement |  | University of Minnesota | 03/24/2004 | 58-28 MnROAD, BI7 | PAV | 10 | 42.76 | 13740000 | 12710000 | 18710000 | 2000 | 1871000 | 499700 | 50236.3 | 2.6837 | 8.8 | 4755 | 7569.96 | 28465.5172 | 30917.2934
3399AC004 | 33-I-1999 | 33 | 6630 | 0 | 45.2656 | 1999_08_30 | -93.7158 | Asphalt Cement |  | University of Minnesota | 03/24/2004 | 58-28 MnROAD, BI7 | PAV | 10 | 39.44 | 18520000 | 15230000 | 23980000 | 2000 | 2398000 | 499700 | 50239.6 | 2.0965 | 8.8 | 998.6 | 1589.771 | 20781.535 | 36044.9275
3399AC004 | 33-I-1999 | 33 | 6630 | 0 | 45.2656 | 1999_08_30 | -93.7158 | Asphalt Cement |  | University of Minnesota | 03/24/2004 | 58-28 MnROAD, BI7 | PAV | 10 | 39.42 | 18510000 | 15220000 | 23970000 | 2000 | 2397000 | 500000 | 50267.5 | 2.099 | 8.8 | 1001 | 1593.592 | 20806.3412 | 36005.4943
3399AC004 | 33-I-1999 | 33 | 6630 | 0 | 45.2656 | 1999_08_30 | -93.7158 | Asphalt Cement |  | University of Minnesota | 03/24/2004 | 58-28 MnROAD, BI7 | PAV | 10 | 39.45 | 18510000 | 15230000 | 23980000 | 2000 | 2398000 | 499700 | 50239.4 | 2.0969 | 8.8 | 1003 | 1596.776 | 20785.944 | 36044.369
3399AC004 | 33-I-1999 | 33 | 6630 | 0 | 45.2656 | 1999_08_30 | -93.7158 | Asphalt Cement |  | University of Minnesota | 03/24/2004 | 58-28 MnROAD, BI7 | PAV | 10 | 39.41 | 18510000 | 15210000 | 23960000 | 2000 | 2396000 | 500000 | 50268.2 | 2.0993 | 8.8 | 1006 | 1601.552 | 20810.605 | 36005.197
3399AC004 | 33-I-1999 | 33 | 6630 | 0 | 45.2656 | 1999_08_30 | -93.7158 | Asphalt Cement |  | University of Minnesota | 03/24/2004 | 58-28 MnROAD, BI7 | PAV | 10 | 39.43 | 18520000 | 15230000 | 23980000 | 2000 | 2398000 | 499700 | 50239.7 | 2.0969 | 8.8 | 1008 | 1604.736 | 20777.1253 | 36066.7592
3399AC004 | 33-I-1999 | 33 | 6630 | 0 | 45.2656 | 1999_08_30 | -93.7158 | Asphalt Cement |  | University of Minnesota | 03/24/2004 | 58-28 MnROAD, BI7 | PAV | 10 | 39.43 | 18510000 | 15220000 | 23960000 | 2000 | 2396000 | 500000 | 50268.3 | 2.0994 | 8.8 | 1010 | 1607.92 | 20819.4443 | 35996.9882
3399AC004 | 33-I-1999 | 33 | 6630 | 0 | 45.2656 | 1999_08_30 | -93.7158 | Asphalt Cement |  | University of Minnesota | 03/24/2004 | 58-28 MnROAD, BI7 | PAV | 10 | 39.45 | 18510000 | 15230000 | 23970000 | 2000 | 2397000 | 499700 | 50239.3 | 2.0977 | 8.8 | 1013 | 1612.696 | 20794.6157 | 36043.5111
3399AC004 | 33-I-1999 | 33 | 6630 | 0 | 45.2656 | 1999_08_30 | -93.7158 | Asphalt Cement |  | University of Minnesota | 03/24/2004 | 58-28 MnROAD, BI7 | PAV | 10 | 39.42 | 18510000 | 15210000 | 23960000 | 2000 | 2396000 | 500000 | 50267.1 | 2.0997 | 8.8 | 1015 | 1615.88 | 20815.025 | 36011.712
3399AC004 | 33-I-1999 | 33 | 6630 | 0 | 45.2656 | 1999_08_30 | -93.7158 | Asphalt Cement |  | University of Minnesota | 03/24/2004 | 58-28 MnROAD, BI7 | PAV | 10 | 39.44 | 18500000 | 15220000 | 23960000 | 2000 | 2396000 | 499700 | 50239.4 | 2.0985 | 8.8 | 1018 | 1620.656 | 20798.8818 | 36043.2055
3399AC004 | 33-I-1999 | 33 | 6630 | 0 | 45.2656 | 1999_08_30 | -93.7158 | Asphalt Cement |  | University of Minnesota | 03/24/2004 | 58-28 MnROAD, BI7 | PAV | 10 | 39.44 | 18510000 | 15220000 | 23970000 | 2000 | 2397000 | 500000 | 50264.9 | 2.0989 | 8.8 | 1020 | 1623.84 | 20815.1755 | 36018.5341
3399AC004 | 33-I-1999 | 33 | 6630 | 0 | 45.2656 | 1999_08_30 | -93.7158 | Asphalt Cement |  | University of Minnesota | 03/24/2004 | 58-28 MnROAD, BI7 | PAV | 10 | 39.45 | 18500000 | 15220000 | 23960000 | 2000 | 2396000 | 499700 | 50239.3 | 2.0986 | 8.8 | 1022 | 1627.024 | 20803.2946 | 36042.6473
3399AC004 | 33-I-1999 | 33 | 6630 | 0 | 45.2656 | 1999_08_30 | -93.7158 | Asphalt Cement |  | University of Minnesota | 03/24/2004 | 58-28 MnROAD, BI7 | PAV | 10 | 39.43 | 18510000 | 15230000 | 23970000 | 2000 | 2397000 | 500000 | 50267.1 | 2.0985 | 8.8 | 1025 | 1631.8 | 20810.7586 | 36033.2637
3399AC004 | 33-I-1999 | 33 | 6630 | 0 | 45.2656 | 1999_08_30 | -93.7158 | Asphalt Cement |  | University of Minnesota | 03/24/2004 | 58-28 MnROAD, BI7 | PAV | 10 | 39.41 | 18510000 | 15210000 | 23960000 | 2000 | 2396000 | 499800 | 50246.6 | 2.099 | 8.8 | 1027 | 1634.984 | 20793.9599 | 36065.9188
3399AC004 | 33-I-1999 | 33 | 6630 | 0 | 45.2656 | 1999_08_30 | -93.7158 | Asphalt Cement |  | University of Minnesota | 03/24/2004 | 58-28 MnROAD, BI7 | PAV | 10 | 39.45 | 18510000 | 15230000 | 23970000 | 2000 | 2397000 | 500000 | 50263.6 | 2.0985 | 8.8 | 1029 | 1638.168 | 20819.5917 | 36025.0595
3399AC004 | 33-I-1999 | 33 | 6630 | 0 | 45.2656 | 1999_08_30 | -93.7158 | Asphalt Cement |  | University of Minnesota | 03/24/2004 | 58-28 MnROAD, BI7 | PAV | 10 | 39.44 | 18470000 | 15200000 | 23920000 | 2000 | 2392000 | 499800 | 50242.6 | 2.1019 | 8.8 | 1032 | 1642.944 | 20842.0019 | 35989.8634
3399AC004 | 33-I-1999 | 33 | 6630 | 0 | 45.2656 | 1999_08_30 | -93.7158 | Asphalt Cement |  | University of Minnesota | 03/24/2004 | 58-28 MnROAD, BI7 | PAV | 10 | 39.44 | 18490000 | 15210000 | 23940000 | 2000 | 2394000 | 500000 | 50265.6 | 2.1009 | 8.8 | 1034 | 1646.128 | 20841.2597 | 35994.686
3399AC004 | 33-I-1999 | 33 | 6630 | 0 | 45.2656 | 1999_08_30 | -93.7158 | Asphalt Cement |  | University of Minnesota | 03/24/2004 | 58-28 MnROAD, BI7 | PAV | 10 | 39.45 | 18460000 | 15190000 | 23900000 | 2000 | 2390000 | 499800 | 50241.2 | 2.1033 | 8.8 | 1036 | 1649.312 | 20863.8685 | 35959.2183
3399AC004 | 33-I-1999 | 33 | 6630 | 0 | 45.2656 | 1999_08_30 | -93.7158 | Asphalt Cement |  | University of Minnesota | 03/24/2004 | 58-28 MnROAD, BI7 | PAV | 10 | 39.68 | 18140000 | 15050000 | 23570000 | 2000 | 2357000 | 499800 | 50242.3 | 2.1334 | 8.8 | 1269 | 2020.248 | 21259.0159 | 35636.8458
3399AC004 | 33-I-1999 | 33 | 6630 | 0 | 45.2656 | 1999_08_30 | -93.7158 | Asphalt Cement |  | University of Minnesota | 03/24/2004 | 58-28 MnROAD, BI7 | PAV | 10 | 39.65 | 18160000 | 15050000 | 23590000 | 2000 | 2359000 | 499900 | 50260.2 | 2.1322 | 8.8 | 1271 | 2023.432 | 21236.0788 | 35678.8596
3399AC004 | 33-I-1999 | 33 | 6630 | 0 | 45.2656 | 1999_08_30 | -93.7158 | Asphalt Cement |  | University of Minnesota | 03/24/2004 | 58-28 MnROAD, BI7 | PAV | 10 | 39.7 | 18120000 | 15050000 | 23550000 | 2000 | 2355000 | 499800 | 50241.4 | 2.1345 | 8.8 | 1274 | 2028.208 | 21286.0213 | 35598.6636
3399AC004 | 33-I-1999 | 33 | 6630 | 0 | 45.2656 | 1999_08_30 | -93.7158 | Asphalt Cement |  | University of Minnesota | 03/24/2004 | 58-28 MnROAD, BI7 | PAV | 10 | 39.65 | 18150000 | 15040000 | 23570000 | 2000 | 2357000 | 499900 | 50256.9 | 2.1336 | 8.8 | 1276 | 2031.392 | 21254.0983 | 35655.6523
3399AC004 | 33-I-1999 | 33 | 6630 | 0 | 45.2656 | 1999_08_30 | -93.7158 | Asphalt Cement |  | University of Minnesota | 03/24/2004 | 58-28 MnROAD, BI7 | PAV | 10 | 39.7 | 18120000 | 15040000 | 23550000 | 2000 | 2355000 | 499800 | 50245.4 | 2.1352 | 8.8 | 1278 | 2034.576 | 21286.0213 | 35605.6957
3399AC004 | 33-I-1999 | 33 | 6630 | 0 | 45.2656 | 1999_08_30 | -93.7158 | Asphalt Cement |  | University of Minnesota | 03/24/2004 | 58-28 MnROAD, BI7 | PAV | 10 | 39.65 | 18150000 | 15040000 | 23570000 | 2000 | 2357000 | 499900 | 50258.1 | 2.1334 | 8.8 | 1281 | 2039.352 | 21254.0983 | 35662.6956
3399AC004 | 33-I-1999 | 33 | 6630 | 0 | 45.2656 | 1999_08_30 | -93.7158 | Asphalt Cement |  | University of Minnesota | 03/24/2004 | 58-28 MnROAD, BI7 | PAV | 10 | 39.71 | 18120000 | 15050000 | 23550000 | 2000 | 2355000 | 499800 | 50247.5 | 2.1352 | 8.8 | 1283 | 2042.536 | 21290.4958 | 35605.2447
3399AC004 | 33-I-1999 | 33 | 6630 | 0 | 45.2656 | 1999_08_30 | -93.7158 | Asphalt Cement |  | University of Minnesota | 03/24/2004 | 58-28 MnROAD, BI7 | PAV | 10 | 39.65 | 18130000 | 15030000 | 23550000 | 2000 | 2355000 | 499900 | 50258.5 | 2.1354 | 8.8 | 1285 | 2045.72 | 21272.1485 | 35639.4741
3399AC004 | 33-I-1999 | 33 | 6630 | 0 | 45.2656 | 1999_08_30 | -93.7158 | Asphalt Cement |  | University of Minnesota | 03/24/2004 | 58-28 MnROAD, BI7 | PAV | 10 | 39.7 | 18120000 | 15040000 | 23550000 | 2000 | 2355000 | 499900 | 50252.9 | 2.1356 | 8.8 | 1288 | 2050.496 | 21294.54 | 35605.516
3399AC004 | 33-I-1999 | 33 | 6630 | 0 | 45.2656 | 1999_08_30 | -93.7158 | Asphalt Cement |  | University of Minnesota | 03/24/2004 | 58-28 MnROAD, BI7 | PAV | 10 | 39.65 | 18140000 | 15030000 | 23560000 | 2000 | 2356000 | 500000 | 50265.2 | 2.1351 | 8.8 | 1290 | 2053.68 | 21271.6274 | 35647.3889
3399AC004 | 33-I-1999 | 33 | 6630 | 0 | 45.2656 | 1999_08_30 | -93.7158 | Asphalt Cement |  | University of Minnesota | 03/24/2004 | 58-28 MnROAD, BI7 | PAV | 10 | 39.72 | 18110000 | 15040000 | 23540000 | 2000 | 2354000 | 499800 | 50248.1 | 2.1359 | 8.8 | 1292 | 2056.864 | 21304.016 | 35596.7103
3399AC004 | 33-I-1999 | 33 | 6630 | 0 | 45.2656 | 1999_08_30 | -93.7158 | Asphalt Cement |  | University of Minnesota | 03/24/2004 | 58-28 MnROAD, BI7 | PAV | 10 | 39.65 | 18130000 | 15020000 | 23540000 | 2000 | 2354000 | 500000 | 50265.2 | 2.1363 | 8.8 | 1295 | 2061.64 | 21289.7002 | 35624.1658
3399AC004 | 33-I-1999 | 33 | 6630 | 0 | 45.2656 | 1999_08_30 | -93.7158 | Asphalt Cement |  | University of Minnesota | 03/24/2004 | 58-28 MnROAD, BI7 | PAV | 10 | 39.71 | 18120000 | 15050000 | 23550000 | 2000 | 2355000 | 499800 | 50244.4 | 2.135 | 8.8 | 1297 | 2064.824 | 21290.4958 | 35626.3528
3399AC004 | 33-I-1999 | 33 | 6630 | 0 | 45.2656 | 1999_08_30 | -93.7158 | Asphalt Cement |  | University of Minnesota | 03/24/2004 | 58-28 MnROAD, BI7 | PAV | 10 | 39.66 | 18120000 | 15020000 | 23540000 | 2000 | 2354000 | 500000 | 50263.5 | 2.1371 | 8.8 | 1300 | 2069.6 | 21294.1834 | 35623.7025
3399AC004 | 33-I-1999 | 33 | 6630 | 0 | 45.2656 | 1999_08_30 | -93.7158 | Asphalt Cement |  | University of Minnesota | 03/24/2004 | 58-28 MnROAD, BI7 | PAV | 10 | 39.72 | 18110000 | 15050000 | 23550000 | 2000 | 2355000 | 499900 | 50252.1 | 2.1354 | 8.8 | 1302 | 2072.784 | 21303.492 | 35611.6545
3399AC004 | 33-I-1999 | 33 | 6630 | 0 | 45.2656 | 1999_08_30 | -93.7158 | Asphalt Cement |  | University of Minnesota | 03/24/2004 | 58-28 MnROAD, BI7 | PAV | 10 | 39.68 | 18090000 | 15010000 | 23510000 | 2000 | 2351000 | 499900 | 50252.3 | 2.1391 | 8.8 | 1304 | 2075.968 | 21321.8007 | 35584.5912
3399AC004 | 33-I-1999 | 33 | 6630 | 0 | 45.2656 | 1999_08_30 | -93.7158 | Asphalt Cement |  | University of Minnesota | 03/24/2004 | 58-28 MnROAD, BI7 | PAV | 10 | 39.71 | 18110000 | 15040000 | 23540000 | 2000 | 2354000 | 499900 | 50256.3 | 2.1364 | 8.8 | 1307 | 2080.744 | 21308.0643 | 35611.0491
3399AC004 | 33-I-1999 | 33 | 6630 | 0 | 45.2656 | 1999_08_30 | -93.7158 | Asphalt Cement |  | University of Minnesota | 03/24/2004 | 58-28 MnROAD, BI7 | PAV | 10 | 39.69 | 18070000 | 15000000 | 23490000 | 2000 | 2349000 | 499800 | 50249.3 | 2.1407 | 8.8 | 1309 | 2083.928 | 21335.9051 | 35568.0957
3399AC004 | 33-I-1999 | 33 | 6630 | 0 | 45.2656 | 1999_08_30 | -93.7158 | Asphalt Cement |  | University of Minnesota | 03/24/2004 | 58-28 MnROAD, BI7 | PAV | 10 | 39.72 | 18100000 | 15040000 | 23530000 | 2000 | 2353000 | 499900 | 50258.6 | 2.1372 | 8.8 | 1311 | 2087.112 | 21321.5995 | 35595.4769
3399AC004 | 33-I-1999 | 33 | 6630 | 0 | 45.2656 | 1999_08_30 | -93.7158 | Asphalt Cement |  | University of Minnesota | 03/24/2004 | 58-28 MnROAD, BI7 | PAV | 10 | 39.73 | 18060000 | 15010000 | 23490000 | 2000 | 2349000 | 499800 | 50240.6 | 2.1405 | 8.8 | 1314 | 2091.888 | 21353.8477 | 35545.234
3399AC004 | 33-I-1999 | 33 | 6630 | 0 | 45.2656 | 1999_08_30 | -93.7158 | Asphalt Cement |  | University of Minnesota | 03/24/2004 | 58-28 MnROAD, BI7 | PAV | 10 | 39.7 | 18100000 | 15030000 | 23530000 | 2000 | 2353000 | 500000 | 50262.9 | 2.1374 | 8.8 | 1316 | 2095.072 | 21321.1675 | 35603.2342
3399AC004 | 33-I-1999 | 33 | 6630 | 0 | 45.2656 | 1999_08_30 | -93.7158 | Asphalt Cement |  | University of Minnesota | 03/24/2004 | 58-28 MnROAD, BI7 | PAV | 10 | 39.73 | 18070000 | 15010000 | 23490000 | 2000 | 2349000 | 499800 | 50241.9 | 2.1404 | 8.8 | 1318 | 2098.256 | 21353.8477 | 35552.2599
3399AC004 | 33-I-1999 | 33 | 6630 | 0 | 45.2656 | 1999_08_30 | -93.7158 | Asphalt Cement |  | University of Minnesota | 03/24/2004 | 58-28 MnROAD, BI7 | PAV | 10 | 39.73 | 18090000 | 15040000 | 23530000 | 2000 | 2353000 | 499900 | 50252.4 | 2.1374 | 8.8 | 1321 | 2103.032 | 21326.0783 | 35602.071
3399AC004 | 33-I-1999 | 33 | 6630 | 0 | 45.2656 | 1999_08_30 | -93.7158 | Asphalt Cement |  | University of Minnesota | 03/24/2004 | 58-28 MnROAD, BI7 | PAV | 10 | 39.71 | 18070000 | 15010000 | 23490000 | 2000 | 2349000 | 499900 | 50255.7 | 2.141 | 8.8 | 1323 | 2106.216 | 21353.4199 | 35559.9997
3399AC004 | 33-I-1999 | 33 | 6630 | 0 | 45.2656 | 1999_08_30 | -93.7158 | Asphalt Cement |  | University of Minnesota | 03/24/2004 | 58-28 MnROAD, BI7 | PAV | 10 | 39.73 | 18090000 | 15030000 | 23520000 | 2000 | 2352000 | 499800 | 50246.5 | 2.1381 | 8.8 | 1325 | 2109.4 | 21326.6106 | 35608.2191
3399AC004 | 33-I-1999 | 33 | 6630 | 0 | 45.2656 | 1999_08_30 | -93.7158 | Asphalt Cement |  | University of Minnesota | 03/24/2004 | 58-28 MnROAD, BI7 | PAV | 10 | 39.72 | 18070000 | 15010000 | 23500000 | 2000 | 2350000 | 500000 | 50263.4 | 2.1406 | 8.8 | 1328 | 2114.176 | 21357.3607 | 35560.466
3399AC004 | 33-I-1999 | 33 | 6630 | 0 | 45.2656 | 1999_08_30 | -93.7158 | Asphalt Cement |  | University of Minnesota | 03/24/2004 | 58-28 MnROAD, BI7 | PAV | 10 | 39.74 | 18070000 | 15030000 | 23500000 | 2000 | 2350000 | 499800 | 50247.7 | 2.1393 | 8.8 | 1330 | 2117.36 | 21349.2431 | 35577.5027
3399AC004 | 33-I-1999 | 33 | 6630 | 0 | 45.2656 | 1999_08_30 | -93.7158 | Asphalt Cement |  | University of Minnesota | 03/24/2004 | 58-28 MnROAD, BI7 | PAV | 10 | 39.72 | 18060000 | 15000000 | 23470000 | 2000 | 2347000 | 500000 | 50264.6 | 2.1427 | 8.8 | 1332 | 2120.544 | 21384.6602 | 35522.0919
3399AC004 | 33-I-1999 | 33 | 6630 | 0 | 45.2656 | 1999_08_30 | -93.7158 | Asphalt Cement |  | University of Minnesota | 03/24/2004 | 58-28 MnROAD, BI7 | PAV | 10 | 39.75 | 18040000 | 15010000 | 23470000 | 2000 | 2347000 | 499800 | 50244.9 | 2.1424 | 8.8 | 1335 | 2125.32 | 21381.0195 | 35531.653
3399AC004 | 33-I-1999 | 33 | 6630 | 0 | 45.2656 | 1999_08_30 | -93.7158 | Asphalt Cement |  | University of Minnesota | 03/24/2004 | 58-28 MnROAD, BI7 | PAV | 10 | 39.74 | 18050000 | 15000000 | 23470000 | 2000 | 2347000 | 500000 | 50267.4 | 2.1433 | 8.8 | 1337 | 2128.504 | 21393.6438 | 35514.198
3399AC004 | 33-I-1999 | 33 | 6630 | 0 | 45.2656 | 1999_08_30 | -93.7158 | Asphalt Cement |  | University of Minnesota | 03/24/2004 | 58-28 MnROAD, BI7 | PAV | 10 | 39.76 | 18030000 | 15000000 | 23460000 | 2000 | 2346000 | 499800 | 50247.1 | 2.1435 | 8.8 | 1340 | 2133.28 | 21394.6217 | 35516.086
3399AC004 | 33-I-1999 | 33 | 6630 | 0 | 45.2656 | 1999_08_30 | -93.7158 | Asphalt Cement |  | University of Minnesota | 03/24/2004 | 58-28 MnROAD, BI7 | PAV | 10 | 39.73 | 18040000 | 14990000 | 23450000 | 2000 | 2345000 | 500000 | 50266.8 | 2.1448 | 8.8 | 1342 | 2136.464 | 21407.3947 | 35498.4061
3399AC004 | 33-I-1999 | 33 | 6630 | 0 | 45.2656 | 1999_08_30 | -93.7158 | Asphalt Cement |  | University of Minnesota | 03/24/2004 | 58-28 MnROAD, BI7 | PAV | 10 | 39.75 | 18020000 | 14990000 | 23440000 | 2000 | 2344000 | 499700 | 50239.6 | 2.1447 | 8.8 | 1344 | 2139.648 | 21399.8183 | 35514.4849
3399AC004 | 33-I-1999 | 33 | 6630 | 0 | 45.2656 | 1999_08_30 | -93.7158 | Asphalt Cement |  | University of Minnesota | 03/24/2004 | 58-28 MnROAD, BI7 | PAV | 10 | 39.74 | 18040000 | 15000000 | 23470000 | 2000 | 2347000 | 500000 | 50264.8 | 2.1436 | 8.8 | 1347 | 2144.424 | 21393.6438 | 35528.2482
3399AC004 | 33-I-1999 | 33 | 6630 | 0 | 45.2656 | 1999_08_30 | -93.7158 | Asphalt Cement |  | University of Minnesota | 03/24/2004 | 58-28 MnROAD, BI7 | PAV | 10 | 39.76 | 18020000 | 14990000 | 23440000 | 2000 | 2344000 | 499700 | 50239 | 2.1444 | 8.8 | 1349 | 2147.608 | 21404.3088 | 35514.0566
3399AC004 | 33-I-1999 | 33 | 6630 | 0 | 45.2656 | 1999_08_30 | -93.7158 | Asphalt Cement |  | University of Minnesota | 03/24/2004 | 58-28 MnROAD, BI7 | PAV | 10 | 39.72 | 18060000 | 15010000 | 23480000 | 2000 | 2348000 | 500000 | 50267.7 | 2.1423 | 8.8 | 1351 | 2150.792 | 21375.5526 | 35565.3491
3399AC004 | 33-I-1999 | 33 | 6630 | 0 | 45.2656 | 1999_08_30 | -93.7158 | Asphalt Cement |  | University of Minnesota | 03/24/2004 | 58-28 MnROAD, BI7 | PAV | 10 | 39.75 | 18020000 | 14990000 | 23440000 | 2000 | 2344000 | 499700 | 50239.9 | 2.1451 | 8.8 | 1354 | 2155.568 | 21399.8183 | 35528.533
3399AC004 | 33-I-1999 | 33 | 6630 | 0 | 45.2656 | 1999_08_30 | -93.7158 | Asphalt Cement |  | University of Minnesota | 03/24/2004 | 58-28 MnROAD, BI7 | PAV | 10 | 39.73 | 18060000 | 15010000 | 23480000 | 2000 | 2348000 | 500000 | 50268.1 | 2.1425 | 8.8 | 1356 | 2158.752 | 21380.0428 | 35564.9113
3399AC004 | 33-I-1999 | 33 | 6630 | 0 | 45.2656 | 1999_08_30 | -93.7158 | Asphalt Cement |  | University of Minnesota | 03/24/2004 | 58-28 MnROAD, BI7 | PAV | 10 | 39.76 | 18020000 | 14990000 | 23440000 | 2000 | 2344000 | 499800 | 50240.7 | 2.145 | 8.8 | 1358 | 2161.936 | 21412.8765 | 35513.8885
3399AC004 | 33-I-1999 | 33 | 6630 | 0 | 45.2656 | 1999_08_30 | -93.7158 | Asphalt Cement |  | University of Minnesota | 03/24/2004 | 58-28 MnROAD, BI7 | PAV | 10 | 39.72 | 18060000 | 15000000 | 23480000 | 2000 | 2348000 | 500000 | 50268 | 2.1426 | 8.8 | 1361 | 2166.712 | 21375.5526 | 35579.4166
3399AC004 | 33-I-1999 | 33 | 6630 | 0 | 45.2656 | 1999_08_30 | -93.7158 | Asphalt Cement |  | University of Minnesota | 03/24/2004 | 58-28 MnROAD, BI7 | PAV | 10 | 39.76 | 18020000 | 14990000 | 23440000 | 2000 | 2344000 | 499800 | 50244.2 | 2.1447 | 8.8 | 1363 | 2169.896 | 21412.8765 | 35520.9115
3399AC004 | 33-I-1999 | 33 | 6630 | 0 | 45.2656 | 1999_08_30 | -93.7158 | Asphalt Cement |  | University of Minnesota | 03/24/2004 | 58-28 MnROAD, BI7 | PAV | 10 | 39.77 | 18040000 | 15020000 | 23480000 | 2000 | 2348000 | 499900 | 50256.4 | 2.1423 | 8.8 | 1365 | 2173.08 | 21389.4387 | 35563.3498
3399AC004 | 33-I-1999 | 33 | 6630 | 0 | 45.2656 | 1999_08_30 | -93.7158 | Asphalt Cement |  | University of Minnesota | 03/24/2004 | 58-28 MnROAD, BI7 | PAV | 10 | 39.75 | 18020000 | 14980000 | 23430000 | 2000 | 2343000 | 499900 | 50256.6 | 2.1461 | 8.8 | 1368 | 2177.856 | 21426.0927 | 35506.0224
3399AC004 | 33-I-1999 | 33 | 6630 | 0 | 45.2656 | 1999_08_30 | -93.7158 | Asphalt Cement |  | University of Minnesota | 03/24/2004 | 58-28 MnROAD, BI7 | PAV | 10 | 39.77 | 18040000 | 15010000 | 23470000 | 2000 | 2347000 | 499900 | 50252.9 | 2.1429 | 8.8 | 1370 | 2181.04 | 21398.5522 | 35555.2345
3399AC004 | 33-I-1999 | 33 | 6630 | 0 | 45.2656 | 1999_08_30 | -93.7158 | Asphalt Cement |  | University of Minnesota | 03/24/2004 | 58-28 MnROAD, BI7 | PAV | 10 | 39.75 | 18020000 | 14990000 | 23440000 | 2000 | 2344000 | 500000 | 50260.7 | 2.1457 | 8.8 | 1372 | 2184.224 | 21425.5212 | 35513.9922
3399AC004 | 33-I-1999 | 33 | 6630 | 0 | 45.2656 | 1999_08_30 | -93.7158 | Asphalt Cement |  | University of Minnesota | 03/24/2004 | 58-28 MnROAD, BI7 | PAV | 10 | 39.79 | 18020000 | 15010000 | 23450000 | 2000 | 2345000 | 499800 | 50241.9 | 2.1441 | 8.8 | 1375 | 2189 | 21417.2124 | 35531.2826
3399AC004 | 33-I-1999 | 33 | 6630 | 0 | 45.2656 | 1999_08_30 | -93.7158 | Asphalt Cement |  | University of Minnesota | 03/24/2004 | 58-28 MnROAD, BI7 | PAV | 10 | 39.76 | 18010000 | 14980000 | 23420000 | 2000 | 2342000 | 500000 | 50265.7 | 2.1474 | 8.8 | 1377 | 2192.184 | 21448.3177 | 35483.2641
3399AC004 | 33-I-1999 | 33 | 6630 | 0 | 45.2656 | 1999_08_30 | -93.7158 | Asphalt Cement |  | University of Minnesota | 03/24/2004 | 58-28 MnROAD, BI7 | PAV | 10 | 47.7 | 8129000 | 8935000 | 12080000 | 2000 | 1208000 | 499700 | 50231.9 | 4.1512 | 8.8 | 8207 | 13065.544 | 48030.4658 | 21436.6691
3399AC004 | 33-I-1999 | 33 | 6630 | 0 | 45.2656 | 1999_08_30 | -93.7158 | Asphalt Cement |  | University of Minnesota | 03/24/2004 | 58-28 MnROAD, BI7 | PAV | 10 | 47.67 | 8126000 | 8920000 | 12070000 | 2000 | 1207000 | 499800 | 50246.3 | 4.1569 | 8.8 | 8210 | 13070.32 | 48066.5824 | 21423.0502
3399AC004 | 33-I-1999 | 33 | 6630 | 0 | 45.2656 | 1999_08_30 | -93.7158 | Asphalt Cement |  | University of Minnesota | 03/24/2004 | 58-28 MnROAD, BI7 | PAV | 10 | 47.72 | 8113000 | 8923000 | 12060000 | 2000 | 1206000 | 499700 | 50238.1 | 4.1582 | 8.8 | 8212 | 13073.504 | 48125.3964 | 21399.3556
3399AC004 | 33-I-1999 | 33 | 6630 | 0 | 45.2656 | 1999_08_30 | -93.7158 | Asphalt Cement |  | University of Minnesota | 03/24/2004 | 58-28 MnROAD, BI7 | PAV | 10 | 47.69 | 8113000 | 8912000 | 12050000 | 2000 | 1205000 | 499800 | 50243.5 | 4.1616 | 8.8 | 8215 | 13078.28 | 48161.6666 | 21385.7255
3399AC004 | 33-I-1999 | 33 | 6630 | 0 | 45.2656 | 1999_08_30 | -93.7158 | Asphalt Cement |  | University of Minnesota | 03/24/2004 | 58-28 MnROAD, BI7 | PAV | 10 | 47.71 | 8109000 | 8915000 | 12050000 | 2000 | 1205000 | 499900 | 50251 | 4.1624 | 8.8 | 8217 | 13081.464 | 48196.2468 | 21372.8663
3399AC004 | 33-I-1999 | 33 | 6630 | 0 | 45.2656 | 1999_08_30 | -93.7158 | Asphalt Cement |  | University of Minnesota | 03/24/2004 | 58-28 MnROAD, BI7 | PAV | 10 | 47.72 | 8102000 | 8910000 | 12040000 | 2000 | 1204000 | 499700 | 50234 | 4.164 | 8.8 | 8219 | 13084.648 | 48205.3389 | 21371.3194
3399AC004 | 33-I-1999 | 33 | 6630 | 0 | 45.2656 | 1999_08_30 | -93.7158 | Asphalt Cement |  | University of Minnesota | 03/24/2004 | 58-28 MnROAD, BI7 | PAV | 10 | 47.73 | 8095000 | 8907000 | 12040000 | 2000 | 1204000 | 499800 | 50249.2 | 4.1676 | 8.8 | 8222 | 13089.424 | 48232.2871 | 21361.8629
3399AC004 | 33-I-1999 | 33 | 6630 | 0 | 45.2656 | 1999_08_30 | -93.7158 | Asphalt Cement |  | University of Minnesota | 03/24/2004 | 58-28 MnROAD, BI7 | PAV | 10 | 47.73 | 8087000 | 8896000 | 12020000 | 2000 | 1202000 | 499700 | 50236.5 | 4.1714 | 8.8 | 8224 | 13092.608 | 48293.2097 | 21337.3965
3399AC004 | 33-I-1999 | 33 | 6630 | 0 | 45.2656 | 1999_08_30 | -93.7158 | Asphalt Cement |  | University of Minnesota | 03/24/2004 | 58-28 MnROAD, BI7 | PAV | 10 | 47.75 | 8081000 | 8896000 | 12020000 | 2000 | 1202000 | 499800 | 50246.6 | 4.1733 | 8.8 | 8226 | 13095.792 | 48327.8667 | 21324.5761
3399AC004 | 33-I-1999 | 33 | 6630 | 0 | 45.2656 | 1999_08_30 | -93.7158 | Asphalt Cement |  | University of Minnesota | 03/24/2004 | 58-28 MnROAD, BI7 | PAV | 10 | 47.73 | 8076000 | 8885000 | 12010000 | 2000 | 1201000 | 499800 | 50242.8 | 4.177 | 8.8 | 8229 | 13100.568 | 48352.7674 | 21316.0748
3399AC004 | 33-I-1999 | 33 | 6630 | 0 | 45.2656 | 1999_08_30 | -93.7158 | Asphalt Cement |  | University of Minnesota | 03/24/2004 | 58-28 MnROAD, BI7 | PAV | 10 | 47.78 | 8061000 | 8884000 | 12000000 | 2000 | 1200000 | 499700 | 50236.3 | 4.1801 | 8.8 | 8231 | 13103.752 | 48412.0514 | 21292.4505
3399AC004 | 33-I-1999 | 33 | 6630 | 0 | 45.2656 | 1999_08_30 | -93.7158 | Asphalt Cement |  | University of Minnesota | 03/24/2004 | 58-28 MnROAD, BI7 | PAV | 10 | 47.74 | 8066000 | 8876000 | 11990000 | 2000 | 1199000 | 499800 | 50243.9 | 4.1817 | 8.8 | 8233 | 13106.936 | 48441.1056 | 21282.1576
3399AC004 | 33-I-1999 | 33 | 6630 | 0 | 45.2656 | 1999_08_30 | -93.7158 | Asphalt Cement |  | University of Minnesota | 03/24/2004 | 58-28 MnROAD, BI7 | PAV | 10 | 47.78 | 8056000 | 8878000 | 11990000 | 2000 | 1199000 | 499800 | 50243.6 | 4.1838 | 8.8 | 8236 | 13111.712 | 48471.8229 | 21271.148
3399AC004 | 33-I-1999 | 33 | 6630 | 0 | 45.2656 | 1999_08_30 | -93.7158 | Asphalt Cement |  | University of Minnesota | 03/24/2004 | 58-28 MnROAD, BI7 | PAV | 10 | 47.75 | 8052000 | 8865000 | 11980000 | 2000 | 1198000 | 499700 | 50239.9 | 4.1877 | 8.8 | 8238 | 13114.896 | 48469.827 | 21274.5012
3399AC004 | 33-I-1999 | 33 | 6630 | 0 | 45.2656 | 1999_08_30 | -93.7158 | Asphalt Cement |  | University of Minnesota | 03/24/2004 | 58-28 MnROAD, BI7 | PAV | 10 | 47.8 | 8039000 | 8864000 | 11970000 | 2000 | 1197000 | 499800 | 50245.4 | 4.1913 | 8.8 | 8240 | 13118.08 | 48568.1872 | 21233.8907
3399AC004 | 33-I-1999 | 33 | 6630 | 0 | 45.2656 | 1999_08_30 | -93.7158 | Asphalt Cement |  | University of Minnesota | 03/24/2004 | 58-28 MnROAD, BI7 | PAV | 10 | 47.76 | 8035000 | 8850000 | 11950000 | 2000 | 1195000 | 499700 | 50236.2 | 4.1953 | 8.8 | 8243 | 13122.856 | 48599.2113 | 21222.8093
3399AC004 | 33-I-1999 | 33 | 6630 | 0 | 45.2656 | 1999_08_30 | -93.7158 | Asphalt Cement |  | University of Minnesota | 03/24/2004 | 58-28 MnROAD, BI7 | PAV | 10 | 47.8 | 8024000 | 8849000 | 11950000 | 2000 | 1195000 | 499800 | 50249.8 | 4.1991 | 8.8 | 8245 | 13126.04 | 48649.4729 | 21203.3557
3399AC004 | 33-I-1999 | 33 | 6630 | 0 | 45.2656 | 1999_08_30 | -93.7158 | Asphalt Cement |  | University of Minnesota | 03/24/2004 | 58-28 MnROAD, BI7 | PAV | 10 | 47.78 | 8016000 | 8834000 | 11930000 | 2000 | 1193000 | 499700 | 50236.2 | 4.2039 | 8.8 | 8248 | 13130.816 | 48696.112 | 21185.5189
3399AC004 | 33-I-1999 | 33 | 6630 | 0 | 45.2656 | 1999_08_30 | -93.7158 | Asphalt Cement |  | University of Minnesota | 03/24/2004 | 58-28 MnROAD, BI7 | PAV | 10 | 47.82 | 8007000 | 8838000 | 11930000 | 2000 | 1193000 | 499800 | 50248.6 | 4.206 | 8.8 | 8250 | 13134 | 48746.4522 | 21166.1105
3399AC004 | 33-I-1999 | 33 | 6630 | 0 | 45.2656 | 1999_08_30 | -93.7158 | Asphalt Cement |  | University of Minnesota | 03/24/2004 | 58-28 MnROAD, BI7 | PAV | 10 | 47.78 | 8006000 | 8822000 | 11910000 | 2000 | 1191000 | 499800 | 50246.1 | 4.2103 | 8.8 | 8252 | 13137.184 | 48797.4103 | 21146.4754
3399AC004 | 33-I-1999 | 33 | 6630 | 0 | 45.2656 | 1999_08_30 | -93.7158 | Asphalt Cement |  | University of Minnesota | 03/24/2004 | 58-28 MnROAD, BI7 | PAV | 10 | 47.82 | 7995000 | 8824000 | 11910000 | 2000 | 1191000 | 499800 | 50249.7 | 4.2123 | 8.8 | 8255 | 13141.96 | 48828.3102 | 21135.561
3399AC004 | 33-I-1999 | 33 | 6630 | 0 | 45.2656 | 1999_08_30 | -93.7158 | Asphalt Cement |  | University of Minnesota | 03/24/2004 | 58-28 MnROAD, BI7 | PAV | 10 | 47.83 | 7978000 | 8806000 | 11880000 | 2000 | 1188000 | 499600 | 50229.9 | 4.2195 | 8.8 | 8257 | 13145.144 | 48920.1794 | 21098.3341
3399AC004 | 33-I-1999 | 33 | 6630 | 0 | 45.2656 | 1999_08_30 | -93.7158 | Asphalt Cement |  | University of Minnesota | 03/24/2004 | 58-28 MnROAD, BI7 | PAV | 10 | 47.84 | 7979000 | 8811000 | 11890000 | 2000 | 1189000 | 499900 | 50255.1 | 4.2202 | 8.8 | 8259 | 13148.328 | 48945.4907 | 21089.8879
3399AC004 | 33-I-1999 | 33 | 6630 | 0 | 45.2656 | 1999_08_30 | -93.7158 | Asphalt Cement |  | University of Minnesota | 03/24/2004 | 58-28 MnROAD, BI7 | PAV | 10 | 47.85 | 7958000 | 8792000 | 11860000 | 2000 | 1186000 | 499600 | 50228.4 | 4.2277 | 8.8 | 8262 | 13153.104 | 49018.1663 | 21061.0814
3399AC004 | 33-I-1999 | 33 | 6630 | 0 | 45.2656 | 1999_08_30 | -93.7158 | Asphalt Cement |  | University of Minnesota | 03/24/2004 | 58-28 MnROAD, BI7 | PAV | 10 | 47.84 | 7969000 | 8800000 | 11870000 | 2000 | 1187000 | 499900 | 50255.4 | 4.2253 | 8.8 | 8264 | 13156.288 | 49027.96 | 21059.3364
3399AC004 | 33-I-1999 | 33 | 6630 | 0 | 45.2656 | 1999_08_30 | -93.7158 | Asphalt Cement |  | University of Minnesota | 03/24/2004 | 58-28 MnROAD, BI7 | PAV | 10 | 47.88 | 7944000 | 8785000 | 11840000 | 2000 | 1184000 | 499600 | 50229.4 | 4.2332 | 8.8 | 8266 | 13159.472 | 49124.2313 | 21020.5243
3399AC004 | 33-I-1999 | 33 | 6630 | 0 | 45.2656 | 1999_08_30 | -93.7158 | Asphalt Cement |  | University of Minnesota | 03/24/2004 | 58-28 MnROAD, BI7 | PAV | 10 | 47.85 | 7950000 | 8784000 | 11850000 | 2000 | 1185000 | 499900 | 50255.8 | 4.2344 | 8.8 | 8269 | 13164.248 | 49118.4681 | 21025.4505
3399AC004 | 33-I-1999 | 33 | 6630 | 0 | 45.2656 | 1999_08_30 | -93.7158 | Asphalt Cement |  | University of Minnesota | 03/24/2004 | 58-28 MnROAD, BI7 | PAV | 10 | 47.89 | 7927000 | 8771000 | 11820000 | 2000 | 1182000 | 499600 | 50228.2 | 4.2409 | 8.8 | 8271 | 13167.432 | 49215.1167 | 20986.6172
3399AC004 | 33-I-1999 | 33 | 6630 | 0 | 45.2656 | 1999_08_30 | -93.7158 | Asphalt Cement |  | University of Minnesota | 03/24/2004 | 58-28 MnROAD, BI7 | PAV | 10 | 47.85 | 7937000 | 8767000 | 11830000 | 2000 | 1183000 | 499900 | 50255.9 | 4.2419 | 8.8 | 8274 | 13172.208 | 49201.5086 | 20994.8792
3399AC004 | 33-I-1999 | 33 | 6630 | 0 | 45.2656 | 1999_08_30 | -93.7158 | Asphalt Cement |  | University of Minnesota | 03/24/2004 | 58-28 MnROAD, BI7 | PAV | 10 | 47.91 | 7916000 | 8763000 | 11810000 | 2000 | 1181000 | 499700 | 50230.9 | 4.2458 | 8.8 | 8276 | 13175.392 | 49292.054 | 20958.7678
3399AC004 | 33-I-1999 | 33 | 6630 | 0 | 45.2656 | 1999_08_30 | -93.7158 | Asphalt Cement |  | University of Minnesota | 03/24/2004 | 58-28 MnROAD, BI7 | PAV | 10 | 47.87 | 7920000 | 8756000 | 11810000 | 2000 | 1181000 | 499900 | 50254.8 | 4.2488 | 8.8 | 8278 | 13178.576 | 49300.3993 | 20957.6749
3399AC004 | 33-I-1999 | 33 | 6630 | 0 | 45.2656 | 1999_08_30 | -93.7158 | Asphalt Cement |  | University of Minnesota | 03/24/2004 | 58-28 MnROAD, BI7 | PAV | 10 | 47.93 | 7899000 | 8750000 | 11790000 | 2000 | 1179000 | 499600 | 50228.8 | 4.2531 | 8.8 | 8281 | 13183.352 | 49371.4693 | 20929.9588
3399AC004 | 33-I-1999 | 33 | 6630 | 0 | 45.2656 | 1999_08_30 | -93.7158 | Asphalt Cement |  | University of Minnesota | 03/24/2004 | 58-28 MnROAD, BI7 | PAV | 10 | 39.31 | 18640000 | 15270000 | 24100000 | 2000 | 2410000 | 499900 | 50253.2 | 2.0871 | 8.8 | 923.5 | 1470.212 | 20637.4787 | 36182.614
3399AC004 | 33-I-1999 | 33 | 6630 | 0 | 45.2656 | 1999_08_30 | -93.7158 | Asphalt Cement |  | University of Minnesota | 03/24/2004 | 58-28 MnROAD, BI7 | PAV | 10 | 39.35 | 18630000 | 15280000 | 24100000 | 2000 | 2410000 | 499900 | 50255.8 | 2.0871 | 8.8 | 925.9 | 1474.033 | 20655.0702 | 36155.3479
3399AC004 | 33-I-1999 | 33 | 6630 | 0 | 45.2656 | 1999_08_30 | -93.7158 | Asphalt Cement |  | University of Minnesota | 03/24/2004 | 58-28 MnROAD, BI7 | PAV | 10 | 39.31 | 18650000 | 15270000 | 24100000 | 2000 | 2410000 | 499900 | 50251 | 2.0864 | 8.8 | 928.2 | 1477.694 | 20637.4787 | 36189.7189
3399AC004 | 33-I-1999 | 33 | 6630 | 0 | 45.2656 | 1999_08_30 | -93.7158 | Asphalt Cement |  | University of Minnesota | 03/24/2004 | 58-28 MnROAD, BI7 | PAV | 10 | 39.36 | 18650000 | 15300000 | 24120000 | 2000 | 2412000 | 499900 | 50254.8 | 2.0854 | 8.8 | 930.6 | 1481.515 | 20642.3359 | 36184.7553
3399AC004 | 33-I-1999 | 33 | 6630 | 0 | 45.2656 | 1999_08_30 | -93.7158 | Asphalt Cement |  | University of Minnesota | 03/24/2004 | 58-28 MnROAD, BI7 | PAV | 10 | 39.31 | 18650000 | 15270000 | 24100000 | 2000 | 2410000 | 499900 | 50252.4 | 2.0865 | 8.8 | 933 | 1485.336 | 20637.4787 | 36196.8244
3399AC004 | 33-I-1999 | 33 | 6630 | 0 | 45.2656 | 1999_08_30 | -93.7158 | Asphalt Cement |  | University of Minnesota | 03/24/2004 | 58-28 MnROAD, BI7 | PAV | 10 | 39.36 | 18640000 | 15290000 | 24100000 | 2000 | 2410000 | 499800 | 50245.5 | 2.0861 | 8.8 | 935.2 | 1488.838 | 20651.2019 | 36176.3218
3399AC004 | 33-I-1999 | 33 | 6630 | 0 | 45.2656 | 1999_08_30 | -93.7158 | Asphalt Cement |  | University of Minnesota | 03/24/2004 | 58-28 MnROAD, BI7 | PAV | 10 | 39.32 | 18630000 | 15250000 | 24070000 | 2000 | 2407000 | 499900 | 50255.7 | 2.0891 | 8.8 | 937.6 | 1492.659 | 20667.6049 | 36151.16
3399AC004 | 33-I-1999 | 33 | 6630 | 0 | 45.2656 | 1999_08_30 | -93.7158 | Asphalt Cement |  | University of Minnesota | 03/24/2004 | 58-28 MnROAD, BI7 | PAV | 10 | 39.38 | 18620000 | 15280000 | 24090000 | 2000 | 2409000 | 499800 | 50241.6 | 2.0872 | 8.8 | 940 | 1496.48 | 20668.5652 | 36153.0295
3399AC004 | 33-I-1999 | 33 | 6630 | 0 | 45.2656 | 1999_08_30 | -93.7158 | Asphalt Cement |  | University of Minnesota | 03/24/2004 | 58-28 MnROAD, BI7 | PAV | 10 | 39.32 | 18620000 | 15260000 | 24070000 | 2000 | 2407000 | 499900 | 50259.7 | 2.0893 | 8.8 | 942.3 | 1500.142 | 20667.6049 | 36158.2599
3399AC004 | 33-I-1999 | 33 | 6630 | 0 | 45.2656 | 1999_08_30 | -93.7158 | Asphalt Cement |  | University of Minnesota | 03/24/2004 | 58-28 MnROAD, BI7 | PAV | 10 | 39.38 | 18630000 | 15290000 | 24100000 | 2000 | 2410000 | 499800 | 50242.4 | 2.0868 | 8.8 | 944.7 | 1503.962 | 20659.989 | 36175.1397
3399AC004 | 33-I-1999 | 33 | 6630 | 0 | 45.2656 | 1999_08_30 | -93.7158 | Asphalt Cement |  | University of Minnesota | 03/24/2004 | 58-28 MnROAD, BI7 | PAV | 10 | 39.34 | 18610000 | 15250000 | 24060000 | 2000 | 2406000 | 499900 | 50250.9 | 2.0899 | 8.8 | 947 | 1507.624 | 20685.0052 | 36134.9385
3399AC004 | 33-I-1999 | 33 | 6630 | 0 | 45.2656 | 1999_08_30 | -93.7158 | Asphalt Cement |  | University of Minnesota | 03/24/2004 | 58-28 MnROAD, BI7 | PAV | 10 | 39.38 | 18630000 | 15290000 | 24100000 | 2000 | 2410000 | 499900 | 50252.3 | 2.0871 | 8.8 | 949.4 | 1511.445 | 20668.2572 | 36167.7706
3399AC004 | 33-I-1999 | 33 | 6630 | 0 | 45.2656 | 1999_08_30 | -93.7158 | Asphalt Cement |  | University of Minnesota | 03/24/2004 | 58-28 MnROAD, BI7 | PAV | 10 | 39.35 | 18600000 | 15250000 | 24050000 | 2000 | 2405000 | 499900 | 50260 | 2.0915 | 8.8 | 951.8 | 1515.266 | 20698.0121 | 36119.3246
3399AC004 | 33-I-1999 | 33 | 6630 | 0 | 45.2656 | 1999_08_30 | -93.7158 | Asphalt Cement |  | University of Minnesota | 03/24/2004 | 58-28 MnROAD, BI7 | PAV | 10 | 39.38 | 18610000 | 15280000 | 24080000 | 2000 | 2408000 | 499700 | 50239.3 | 2.0882 | 8.8 | 954 | 1518.768 | 20668.8752 | 36173.793
3399AC004 | 33-I-1999 | 33 | 6630 | 0 | 45.2656 | 1999_08_30 | -93.7158 | Asphalt Cement |  | University of Minnesota | 03/24/2004 | 58-28 MnROAD, BI7 | PAV | 10 | 39.36 | 18600000 | 15260000 | 24060000 | 2000 | 2406000 | 500000 | 50268.3 | 2.091 | 8.8 | 956.5 | 1522.748 | 20702.0931 | 36119.2982
3399AC004 | 33-I-1999 | 33 | 6630 | 0 | 45.2656 | 1999_08_30 | -93.7158 | Asphalt Cement |  | University of Minnesota | 03/24/2004 | 58-28 MnROAD, BI7 | PAV | 10 | 39.39 | 18600000 | 15270000 | 24060000 | 2000 | 2406000 | 499700 | 50239.4 | 2.0894 | 8.8 | 958.7 | 1526.25 | 20690.4545 | 36143.1644
3399AC004 | 33-I-1999 | 33 | 6630 | 0 | 45.2656 | 1999_08_30 | -93.7158 | Asphalt Cement |  | University of Minnesota | 03/24/2004 | 58-28 MnROAD, BI7 | PAV | 10 | 39.36 | 18580000 | 15250000 | 24040000 | 2000 | 2404000 | 500000 | 50266.9 | 2.0928 | 8.8 | 961.2 | 1530.23 | 20719.3161 | 36096.3645
3399AC004 | 33-I-1999 | 33 | 6630 | 0 | 45.2656 | 1999_08_30 | -93.7158 | Asphalt Cement |  | University of Minnesota | 03/24/2004 | 58-28 MnROAD, BI7 | PAV | 10 | 39.38 | 18590000 | 15260000 | 24050000 | 2000 | 2405000 | 499700 | 50239.6 | 2.0903 | 8.8 | 963.4 | 1533.733 | 20694.6575 | 36142.9237
3399AC004 | 33-I-1999 | 33 | 6630 | 0 | 45.2656 | 1999_08_30 | -93.7158 | Asphalt Cement |  | University of Minnesota | 03/24/2004 | 58-28 MnROAD, BI7 | PAV | 10 | 39.38 | 18580000 | 15250000 | 24040000 | 2000 | 2404000 | 500000 | 50268.3 | 2.0928 | 8.8 | 965.9 | 1537.713 | 20728.1323 | 36088.1014
3399AC004 | 33-I-1999 | 33 | 6630 | 0 | 45.2656 | 1999_08_30 | -93.7158 | Asphalt Cement |  | University of Minnesota | 03/24/2004 | 58-28 MnROAD, BI7 | PAV | 10 | 39.4 | 18580000 | 15260000 | 24040000 | 2000 | 2404000 | 499700 | 50239.7 | 2.0916 | 8.8 | 968.3 | 1541.534 | 20712.069 | 36119.6369
3399AC004 | 33-I-1999 | 33 | 6630 | 0 | 45.2656 | 1999_08_30 | -93.7158 | Asphalt Cement |  | University of Minnesota | 03/24/2004 | 58-28 MnROAD, BI7 | PAV | 10 | 39.38 | 18580000 | 15250000 | 24030000 | 2000 | 2403000 | 500000 | 50268.3 | 2.0931 | 8.8 | 970.5 | 1545.036 | 20736.7582 | 36080.1788
3399AC004 | 33-I-1999 | 33 | 6630 | 0 | 45.2656 | 1999_08_30 | -93.7158 | Asphalt Cement |  | University of Minnesota | 03/24/2004 | 58-28 MnROAD, BI7 | PAV | 10 | 39.38 | 18570000 | 15240000 | 24030000 | 2000 | 2403000 | 499700 | 50240 | 2.0926 | 8.8 | 972.9 | 1548.857 | 20711.8816 | 36127.0619
3399AC004 | 33-I-1999 | 33 | 6630 | 0 | 45.2656 | 1999_08_30 | -93.7158 | Asphalt Cement |  | University of Minnesota | 03/24/2004 | 58-28 MnROAD, BI7 | PAV | 10 | 39.41 | 18560000 | 15250000 | 24030000 | 2000 | 2403000 | 499900 | 50256.7 | 2.0934 | 8.8 | 975.2 | 1552.518 | 20741.684 | 36078.6985
3399AC004 | 33-I-1999 | 33 | 6630 | 0 | 45.2656 | 1999_08_30 | -93.7158 | Asphalt Cement |  | University of Minnesota | 03/24/2004 | 58-28 MnROAD, BI7 | PAV | 10 | 39.37 | 18550000 | 15220000 | 24000000 | 2000 | 2400000 | 499900 | 50254 | 2.0955 | 8.8 | 977.6 | 1556.339 | 20749.9616 | 36067.8506
3399AC004 | 33-I-1999 | 33 | 6630 | 0 | 45.2656 | 1999_08_30 | -93.7158 | Asphalt Cement |  | University of Minnesota | 03/24/2004 | 58-28 MnROAD, BI7 | PAV | 10 | 39.42 | 18550000 | 15240000 | 24010000 | 2000 | 2401000 | 499800 | 50244.9 | 2.0944 | 8.8 | 979.9 | 1560.001 | 20755.0644 | 36062.5268
3399AC004 | 33-I-1999 | 33 | 6630 | 0 | 45.2656 | 1999_08_30 | -93.7158 | Asphalt Cement |  | University of Minnesota | 03/24/2004 | 58-28 MnROAD, BI7 | PAV | 10 | 39.37 | 18550000 | 15220000 | 24000000 | 2000 | 2400000 | 499800 | 50249.4 | 2.0957 | 8.8 | 982.3 | 1563.822 | 20741.6607 | 36089.3769
3399AC004 | 33-I-1999 | 33 | 6630 | 0 | 45.2656 | 1999_08_30 | -93.7158 | Asphalt Cement |  | University of Minnesota | 03/24/2004 | 58-28 MnROAD, BI7 | PAV | 10 | 39.43 | 18540000 | 15250000 | 24010000 | 2000 | 2401000 | 499800 | 50243.1 | 2.0943 | 8.8 | 984.6 | 1567.483 | 20759.4709 | 36061.9584
3399AC004 | 33-I-1999 | 33 | 6630 | 0 | 45.2656 | 1999_08_30 | -93.7158 | Asphalt Cement |  | University of Minnesota | 03/24/2004 | 58-28 MnROAD, BI7 | PAV | 10 | 39.37 | 18540000 | 15210000 | 23980000 | 2000 | 2398000 | 499900 | 50258.9 | 2.0976 | 8.8 | 987 | 1571.304 | 20767.2676 | 36051.9635
3399AC004 | 33-I-1999 | 33 | 6630 | 0 | 45.2656 | 1999_08_30 | -93.7158 | Asphalt Cement |  | University of Minnesota | 03/24/2004 | 58-28 MnROAD, BI7 | PAV | 10 | 39.43 | 18530000 | 15230000 | 23990000 | 2000 | 2399000 | 499800 | 50241 | 2.0962 | 8.8 | 989.3 | 1574.966 | 20776.7777 | 36039.0036
3399AC004 | 33-I-1999 | 33 | 6630 | 0 | 45.2656 | 1999_08_30 | -93.7158 | Asphalt Cement |  | University of Minnesota | 03/24/2004 | 58-28 MnROAD, BI7 | PAV | 10 | 39.38 | 18520000 | 15210000 | 23970000 | 2000 | 2397000 | 500000 | 50262.4 | 2.0988 | 8.8 | 991.6 | 1578.627 | 20788.665 | 36021.9379
3399AC004 | 33-I-1999 | 33 | 6630 | 0 | 45.2656 | 1999_08_30 | -93.7158 | Asphalt Cement |  | University of Minnesota | 03/24/2004 | 58-28 MnROAD, BI7 | PAV | 10 | 39.45 | 18520000 | 15240000 | 23980000 | 2000 | 2398000 | 499800 | 50244.6 | 2.097 | 8.8 | 994 | 1582.448 | 20794.2642 | 36015.779
3399AC004 | 33-I-1999 | 33 | 6630 | 0 | 45.2656 | 1999_08_30 | -93.7158 | Asphalt Cement |  | University of Minnesota | 03/24/2004 | 58-28 MnROAD, BI7 | PAV | 10 | 39.4 | 18510000 | 15200000 | 23950000 | 2000 | 2395000 | 500000 | 50267 | 2.1004 | 8.8 | 996.3 | 1586.11 | 20814.8718 | 35983.6615
3399AC004 | 33-I-1999 | 33 | 6630 | 0 | 45.2656 | 1999_08_30 | -93.7158 | Asphalt Cement |  | University of Minnesota | 03/24/2004 | 58-28 MnROAD, BI7 | PAV | 10 | 46.76 | 9175000 | 9757000 | 13390000 | 2000 | 1339000 | 499800 | 50246.5 | 3.7462 | 8.8 | 7831 | 12466.952 | 42695.8554 | 23679.6004
3399AC004 | 33-I-1999 | 33 | 6630 | 0 | 45.2656 | 1999_08_30 | -93.7158 | Asphalt Cement |  | University of Minnesota | 03/24/2004 | 58-28 MnROAD, BI7 | PAV | 10 | 46.73 | 9173000 | 9746000 | 13380000 | 2000 | 1338000 | 499800 | 50244.9 | 3.7487 | 8.8 | 7833 | 12470.136 | 42706.7215 | 23676.2277
3399AC004 | 33-I-1999 | 33 | 6630 | 0 | 45.2656 | 1999_08_30 | -93.7158 | Asphalt Cement |  | University of Minnesota | 03/24/2004 | 58-28 MnROAD, BI7 | PAV | 10 | 46.77 | 9159000 | 9744000 | 13370000 | 2000 | 1337000 | 499800 | 50244.6 | 3.7518 | 8.8 | 7835 | 12473.32 | 42766.7409 | 23645.6502
3399AC004 | 33-I-1999 | 33 | 6630 | 0 | 45.2656 | 1999_08_30 | -93.7158 | Asphalt Cement |  | University of Minnesota | 03/24/2004 | 58-28 MnROAD, BI7 | PAV | 10 | 46.73 | 9163000 | 9733000 | 13370000 | 2000 | 1337000 | 499800 | 50246.1 | 3.7532 | 8.8 | 7838 | 12478.096 | 42738.6637 | 23663.8356
3399AC004 | 33-I-1999 | 33 | 6630 | 0 | 45.2656 | 1999_08_30 | -93.7158 | Asphalt Cement |  | University of Minnesota | 03/24/2004 | 58-28 MnROAD, BI7 | PAV | 10 | 46.78 | 9148000 | 9735000 | 13360000 | 2000 | 1336000 | 499700 | 50240.2 | 3.7554 | 8.8 | 7840 | 12481.28 | 42788.6458 | 23638.8428
3399AC004 | 33-I-1999 | 33 | 6630 | 0 | 45.2656 | 1999_08_30 | -93.7158 | Asphalt Cement |  | University of Minnesota | 03/24/2004 | 58-28 MnROAD, BI7 | PAV | 10 | 46.75 | 9148000 | 9724000 | 13350000 | 2000 | 1335000 | 499800 | 50245.3 | 3.758 | 8.8 | 7842 | 12484.464 | 42816.7539 | 23625.973
3399AC004 | 33-I-1999 | 33 | 6630 | 0 | 45.2656 | 1999_08_30 | -93.7158 | Asphalt Cement |  | University of Minnesota | 03/24/2004 | 58-28 MnROAD, BI7 | PAV | 10 | 46.79 | 9139000 | 9729000 | 13350000 | 2000 | 1335000 | 499800 | 50247.5 | 3.7588 | 8.8 | 7845 | 12489.24 | 42844.8628 | 23613.1206
3399AC004 | 33-I-1999 | 33 | 6630 | 0 | 45.2656 | 1999_08_30 | -93.7158 | Asphalt Cement |  | University of Minnesota | 03/24/2004 | 58-28 MnROAD, BI7 | PAV | 10 | 46.77 | 9134000 | 9716000 | 13340000 | 2000 | 1334000 | 499700 | 50234.6 | 3.7614 | 8.8 | 7847 | 12492.424 | 42845.7677 | 23615.2693
3399AC004 | 33-I-1999 | 33 | 6630 | 0 | 45.2656 | 1999_08_30 | -93.7158 | Asphalt Cement |  | University of Minnesota | 03/24/2004 | 58-28 MnROAD, BI7 | PAV | 10 | 46.78 | 9134000 | 9720000 | 13340000 | 2000 | 1334000 | 499900 | 50256.6 | 3.7625 | 8.8 | 7849 | 12495.608 | 42887.1064 | 23595.1532
3399AC004 | 33-I-1999 | 33 | 6630 | 0 | 45.2656 | 1999_08_30 | -93.7158 | Asphalt Cement |  | University of Minnesota | 03/24/2004 | 58-28 MnROAD, BI7 | PAV | 10 | 46.79 | 9124000 | 9712000 | 13330000 | 2000 | 1333000 | 499700 | 50232.9 | 3.7643 | 8.8 | 7852 | 12500.384 | 42891.9774 | 23595.1196
3399AC004 | 33-I-1999 | 33 | 6630 | 0 | 45.2656 | 1999_08_30 | -93.7158 | Asphalt Cement |  | University of Minnesota | 03/24/2004 | 58-28 MnROAD, BI7 | PAV | 10 | 46.8 | 9124000 | 9716000 | 13330000 | 2000 | 1333000 | 499900 | 50255.4 | 3.7651 | 8.8 | 7854 | 12503.568 | 42933.3557 | 23575.0241
3399AC004 | 33-I-1999 | 33 | 6630 | 0 | 45.2656 | 1999_08_30 | -93.7158 | Asphalt Cement |  | University of Minnesota | 03/24/2004 | 58-28 MnROAD, BI7 | PAV | 10 | 46.78 | 9116000 | 9700000 | 13310000 | 2000 | 1331000 | 499700 | 50238.4 | 3.7685 | 8.8 | 7856 | 12506.752 | 42949.3846 | 23568.8699
3399AC004 | 33-I-1999 | 33 | 6630 | 0 | 45.2656 | 1999_08_30 | -93.7158 | Asphalt Cement |  | University of Minnesota | 03/24/2004 | 58-28 MnROAD, BI7 | PAV | 10 | 46.81 | 9113000 | 9708000 | 13320000 | 2000 | 1332000 | 499900 | 50251.4 | 3.7685 | 8.8 | 7859 | 12511.528 | 42972.6293 | 23558.7648
3399AC004 | 33-I-1999 | 33 | 6630 | 0 | 45.2656 | 1999_08_30 | -93.7158 | Asphalt Cement |  | University of Minnesota | 03/24/2004 | 58-28 MnROAD, BI7 | PAV | 10 | 46.78 | 9106000 | 9691000 | 13300000 | 2000 | 1330000 | 499800 | 50245.5 | 3.773 | 8.8 | 7861 | 12514.712 | 42998.882 | 23547.0238
3399AC004 | 33-I-1999 | 33 | 6630 | 0 | 45.2656 | 1999_08_30 | -93.7158 | Asphalt Cement |  | University of Minnesota | 03/24/2004 | 58-28 MnROAD, BI7 | PAV | 10 | 46.84 | 9097000 | 9700000 | 13300000 | 2000 | 1330000 | 499700 | 50235 | 3.7719 | 8.8 | 7863 | 12517.896 | 43023.9508 | 23535.9452
3399AC004 | 33-I-1999 | 33 | 6630 | 0 | 45.2656 | 1999_08_30 | -93.7158 | Asphalt Cement |  | University of Minnesota | 03/24/2004 | 58-28 MnROAD, BI7 | PAV | 10 | 46.79 | 9104000 | 9690000 | 13300000 | 2000 | 1330000 | 499900 | 50257.4 | 3.7744 | 8.8 | 7866 | 12522.672 | 43023.1447 | 23539.0285
3399AC004 | 33-I-1999 | 33 | 6630 | 0 | 45.2656 | 1999_08_30 | -93.7158 | Asphalt Cement |  | University of Minnesota | 03/24/2004 | 58-28 MnROAD, BI7 | PAV | 10 | 46.84 | 9089000 | 9693000 | 13290000 | 2000 | 1329000 | 499700 | 50231.2 | 3.7746 | 8.8 | 7868 | 12525.856 | 43056.324 | 23523.5299
3399AC004 | 33-I-1999 | 33 | 6630 | 0 | 45.2656 | 1999_08_30 | -93.7158 | Asphalt Cement |  | University of Minnesota | 03/24/2004 | 58-28 MnROAD, BI7 | PAV | 10 | 46.81 | 9089000 | 9680000 | 13280000 | 2000 | 1328000 | 499900 | 50258 | 3.7795 | 8.8 | 7870 | 12529.04 | 43102.0649 | 23501.2058
3399AC004 | 33-I-1999 | 33 | 6630 | 0 | 45.2656 | 1999_08_30 | -93.7158 | Asphalt Cement |  | University of Minnesota | 03/24/2004 | 58-28 MnROAD, BI7 | PAV | 10 | 46.86 | 9078000 | 9686000 | 13270000 | 2000 | 1327000 | 499700 | 50233.7 | 3.7786 | 8.8 | 7873 | 12533.816 | 43135.3292 | 23485.7205
3399AC004 | 33-I-1999 | 33 | 6630 | 0 | 45.2656 | 1999_08_30 | -93.7158 | Asphalt Cement |  | University of Minnesota | 03/24/2004 | 58-28 MnROAD, BI7 | PAV | 10 | 46.81 | 9073000 | 9667000 | 13260000 | 2000 | 1326000 | 499900 | 50254.3 | 3.7849 | 8.8 | 7875 | 12537 | 43167.0756 | 23471.0857
3399AC004 | 33-I-1999 | 33 | 6630 | 0 | 45.2656 | 1999_08_30 | -93.7158 | Asphalt Cement |  | University of Minnesota | 03/24/2004 | 58-28 MnROAD, BI7 | PAV | 10 | 46.85 | 9070000 | 9677000 | 13260000 | 2000 | 1326000 | 499800 | 50245.7 | 3.7828 | 8.8 | 7878 | 12541.776 | 43178.0751 | 23467.7434
3399AC004 | 33-I-1999 | 33 | 6630 | 0 | 45.2656 | 1999_08_30 | -93.7158 | Asphalt Cement |  | University of Minnesota | 03/24/2004 | 58-28 MnROAD, BI7 | PAV | 10 | 46.83 | 9060000 | 9657000 | 13240000 | 2000 | 1324000 | 499800 | 50244.4 | 3.7888 | 8.8 | 7880 | 12544.96 | 43229.146 | 23442.6537
3399AC004 | 33-I-1999 | 33 | 6630 | 0 | 45.2656 | 1999_08_30 | -93.7158 | Asphalt Cement |  | University of Minnesota | 03/24/2004 | 58-28 MnROAD, BI7 | PAV | 10 | 46.86 | 9058000 | 9666000 | 13250000 | 2000 | 1325000 | 499900 | 50251.3 | 3.7878 | 8.8 | 7882 | 12548.144 | 43235.0272 | 23442.0999
3399AC004 | 33-I-1999 | 33 | 6630 | 0 | 45.2656 | 1999_08_30 | -93.7158 | Asphalt Cement |  | University of Minnesota | 03/24/2004 | 58-28 MnROAD, BI7 | PAV | 10 | 46.85 | 9046000 | 9650000 | 13230000 | 2000 | 1323000 | 499700 | 50238.5 | 3.7925 | 8.8 | 7885 | 12552.92 | 43258.669 | 23431.9224
3399AC004 | 33-I-1999 | 33 | 6630 | 0 | 45.2656 | 1999_08_30 | -93.7158 | Asphalt Cement |  | University of Minnesota | 03/24/2004 | 58-28 MnROAD, BI7 | PAV | 10 | 46.87 | 9051000 | 9662000 | 13240000 | 2000 | 1324000 | 499800 | 50245.9 | 3.7897 | 8.8 | 7887 | 12556.104 | 43257.4463 | 23435.2191
3399AC004 | 33-I-1999 | 33 | 6630 | 0 | 45.2656 | 1999_08_30 | -93.7158 | Asphalt Cement |  | University of Minnesota | 03/24/2004 | 58-28 MnROAD, BI7 | PAV | 10 | 46.84 | 9042000 | 9644000 | 13220000 | 2000 | 1322000 | 499800 | 50242.2 | 3.7949 | 8.8 | 7889 | 12559.288 | 43301.6334 | 23413.9375
3399AC004 | 33-I-1999 | 33 | 6630 | 0 | 45.2656 | 1999_08_30 | -93.7158 | Asphalt Cement |  | University of Minnesota | 03/24/2004 | 58-28 MnROAD, BI7 | PAV | 10 | 46.88 | 9035000 | 9650000 | 13220000 | 2000 | 1322000 | 499800 | 50242.5 | 3.795 | 8.8 | 7892 | 12564.064 | 43329.9712 | 23401.2567
3399AC004 | 33-I-1999 | 33 | 6630 | 0 | 45.2656 | 1999_08_30 | -93.7158 | Asphalt Cement |  | University of Minnesota | 03/24/2004 | 58-28 MnROAD, BI7 | PAV | 10 | 46.86 | 9026000 | 9630000 | 13200000 | 2000 | 1320000 | 499800 | 50243.9 | 3.801 | 8.8 | 7894 | 12567.248 | 43381.435 | 23376.1257
3399AC004 | 33-I-1999 | 33 | 6630 | 0 | 45.2656 | 1999_08_30 | -93.7158 | Asphalt Cement |  | University of Minnesota | 03/24/2004 | 58-28 MnROAD, BI7 | PAV | 10 | 46.88 | 9026000 | 9638000 | 13200000 | 2000 | 1320000 | 499800 | 50250.1 | 3.8 | 8.8 | 7896 | 12570.432 | 43395.6227 | 23371.113
3399AC004 | 33-I-1999 | 33 | 6630 | 0 | 45.2656 | 1999_08_30 | -93.7158 | Asphalt Cement |  | University of Minnesota | 03/24/2004 | 58-28 MnROAD, BI7 | PAV | 10 | 46.87 | 9014000 | 9623000 | 13180000 | 2000 | 1318000 | 499800 | 50242.8 | 3.8049 | 8.8 | 7899 | 12575.208 | 43454.3695 | 23342.1449
3399AC004 | 33-I-1999 | 33 | 6630 | 0 | 45.2656 | 1999_08_30 | -93.7158 | Asphalt Cement |  | University of Minnesota | 03/24/2004 | 58-28 MnROAD, BI7 | PAV | 10 | 46.9 | 9007000 | 9623000 | 13180000 | 2000 | 1318000 | 499800 | 50250 | 3.8068 | 8.8 | 7901 | 12578.392 | 43475.6774 | 23333.3318
3399AC004 | 33-I-1999 | 33 | 6630 | 0 | 45.2656 | 1999_08_30 | -93.7158 | Asphalt Cement |  | University of Minnesota | 03/24/2004 | 58-28 MnROAD, BI7 | PAV | 10 | 46.89 | 8998000 | 9612000 | 13170000 | 2000 | 1317000 | 499700 | 50238 | 3.8098 | 8.8 | 7904 | 12583.168 | 43484.176 | 23331.3982
3399AC004 | 33-I-1999 | 33 | 6630 | 0 | 45.2656 | 1999_08_30 | -93.7158 | Asphalt Cement |  | University of Minnesota | 03/24/2004 | 58-28 MnROAD, BI7 | PAV | 10 | 46.91 | 8995000 | 9614000 | 13170000 | 2000 | 1317000 | 499900 | 50250.8 | 3.8111 | 8.8 | 7906 | 12586.352 | 43533.209 | 23307.7446
3399AC004 | 33-I-1999 | 33 | 6630 | 0 | 45.2656 | 1999_08_30 | -93.7158 | Asphalt Cement |  | University of Minnesota | 03/24/2004 | 58-28 MnROAD, BI7 | PAV | 10 | 46.92 | 8985000 | 9610000 | 13160000 | 2000 | 1316000 | 499600 | 50230 | 3.8123 | 8.8 | 7908 | 12589.536 | 43521.1184 | 23316.8451
3399AC004 | 33-I-1999 | 33 | 6630 | 0 | 45.2656 | 1999_08_30 | -93.7158 | Asphalt Cement |  | University of Minnesota | 03/24/2004 | 58-28 MnROAD, BI7 | PAV | 10 | 46.89 | 8987000 | 9600000 | 13150000 | 2000 | 1315000 | 499900 | 50258.2 | 3.8162 | 8.8 | 7911 | 12594.312 | 43585.1798 | 23285.198
3399AC004 | 33-I-1999 | 33 | 6630 | 0 | 45.2656 | 1999_08_30 | -93.7158 | Asphalt Cement |  | University of Minnesota | 03/24/2004 | 58-28 MnROAD, BI7 | PAV | 10 | 46.93 | 8976000 | 9602000 | 13140000 | 2000 | 1314000 | 499700 | 50230.3 | 3.8157 | 8.8 | 7913 | 12597.496 | 43611.9273 | 23273.5393
3399AC004 | 33-I-1999 | 33 | 6630 | 0 | 45.2656 | 1999_08_30 | -93.7158 | Asphalt Cement |  | University of Minnesota | 03/24/2004 | 58-28 MnROAD, BI7 | PAV | 10 | 46.9 | 8977000 | 9591000 | 13140000 | 2000 | 1314000 | 499900 | 50255.3 | 3.8197 | 8.8 | 7915 | 12600.68 | 43625.4754 | 23268.9341
3399AC004 | 33-I-1999 | 33 | 6630 | 0 | 45.2656 | 1999_08_30 | -93.7158 | Asphalt Cement |  | University of Minnesota | 03/24/2004 | 58-28 MnROAD, BI7 | PAV | 10 | 46.94 | 8969000 | 9597000 | 13140000 | 2000 | 1314000 | 499600 | 50229.9 | 3.8181 | 8.8 | 7918 | 12605.456 | 43601.5858 | 23284.3064
3399AC004 | 33-I-1999 | 33 | 6630 | 0 | 45.2656 | 1999_08_30 | -93.7158 | Asphalt Cement |  | University of Minnesota | 03/24/2004 | 58-28 MnROAD, BI7 | PAV | 10 | 46.92 | 8968000 | 9590000 | 13130000 | 2000 | 1313000 | 499900 | 50258.5 | 3.8221 | 8.8 | 7920 | 12608.64 | 43672.9596 | 23248.8744
3399AC004 | 33-I-1999 | 33 | 6630 | 0 | 45.2656 | 1999_08_30 | -93.7158 | Asphalt Cement |  | University of Minnesota | 03/24/2004 | 58-28 MnROAD, BI7 | PAV | 10 | 46.93 | 8957000 | 9583000 | 13120000 | 2000 | 1312000 | 499700 | 50231.3 | 3.8236 | 8.8 | 7922 | 12611.824 | 43678.4089 | 23248.5943
3399AC004 | 33-I-1999 | 33 | 6630 | 0 | 45.2656 | 1999_08_30 | -93.7158 | Asphalt Cement |  | University of Minnesota | 03/24/2004 | 58-28 MnROAD, BI7 | PAV | 10 | 46.93 | 8956000 | 9582000 | 13120000 | 2000 | 1312000 | 499900 | 50255.5 | 3.8258 | 8.8 | 7925 | 12616.6 | 43713.3796 | 23232.6153
3399AC004 | 33-I-1999 | 33 | 6630 | 0 | 45.2656 | 1999_08_30 | -93.7158 | Asphalt Cement |  | University of Minnesota | 03/24/2004 | 58-28 MnROAD, BI7 | PAV | 10 | 47.5 | 8308000 | 9068000 | 12300000 | 2000 | 1230000 | 499800 | 50247.2 | 4.0785 | 8.8 | 8153 | 12979.576 | 47040.0906 | 21829.7948
3399AC004 | 33-I-1999 | 33 | 6630 | 0 | 45.2656 | 1999_08_30 | -93.7158 | Asphalt Cement |  | University of Minnesota | 03/24/2004 | 58-28 MnROAD, BI7 | PAV | 10 | 47.56 | 8291000 | 9065000 | 12280000 | 2000 | 1228000 | 499700 | 50239.7 | 4.0826 | 8.8 | 8156 | 12984.352 | 47143.0191 | 21784.6477
3399AC004 | 33-I-1999 | 33 | 6630 | 0 | 45.2656 | 1999_08_30 | -93.7158 | Asphalt Cement |  | University of Minnesota | 03/24/2004 | 58-28 MnROAD, BI7 | PAV | 10 | 47.51 | 8294000 | 9055000 | 12280000 | 2000 | 1228000 | 499900 | 50254 | 4.0858 | 8.8 | 8158 | 12987.536 | 47143.0969 | 21787.1266
3399AC004 | 33-I-1999 | 33 | 6630 | 0 | 45.2656 | 1999_08_30 | -93.7158 | Asphalt Cement |  | University of Minnesota | 03/24/2004 | 58-28 MnROAD, BI7 | PAV | 10 | 47.57 | 8274000 | 9051000 | 12260000 | 2000 | 1226000 | 499700 | 50232.3 | 4.0894 | 8.8 | 8160 | 12990.72 | 47227.4598 | 21750.7197
3399AC004 | 33-I-1999 | 33 | 6630 | 0 | 45.2656 | 1999_08_30 | -93.7158 | Asphalt Cement |  | University of Minnesota | 03/24/2004 | 58-28 MnROAD, BI7 | PAV | 10 | 47.53 | 8280000 | 9045000 | 12260000 | 2000 | 1226000 | 499900 | 50255.6 | 4.0912 | 8.8 | 8163 | 12995.496 | 47235.098 | 21749.7147
3399AC004 | 33-I-1999 | 33 | 6630 | 0 | 45.2656 | 1999_08_30 | -93.7158 | Asphalt Cement |  | University of Minnesota | 03/24/2004 | 58-28 MnROAD, BI7 | PAV | 10 | 47.59 | 8257000 | 9038000 | 12240000 | 2000 | 1224000 | 499700 | 50231.5 | 4.096 | 8.8 | 8165 | 12998.68 | 47319.7197 | 21713.3288
3399AC004 | 33-I-1999 | 33 | 6630 | 0 | 45.2656 | 1999_08_30 | -93.7158 | Asphalt Cement |  | University of Minnesota | 03/24/2004 | 58-28 MnROAD, BI7 | PAV | 10 | 47.56 | 8268000 | 9043000 | 12250000 | 2000 | 1225000 | 499900 | 50253.1 | 4.0941 | 8.8 | 8167 | 13001.864 | 47296.3084 | 21726.5871
3399AC004 | 33-I-1999 | 33 | 6630 | 0 | 45.2656 | 1999_08_30 | -93.7158 | Asphalt Cement |  | University of Minnesota | 03/24/2004 | 58-28 MnROAD, BI7 | PAV | 10 | 47.58 | 8245000 | 9023000 | 12220000 | 2000 | 1222000 | 499600 | 50230.2 | 4.1026 | 8.8 | 8170 | 13006.64 | 47370.6437 | 21695.0008
3399AC004 | 33-I-1999 | 33 | 6630 | 0 | 45.2656 | 1999_08_30 | -93.7158 | Asphalt Cement |  | University of Minnesota | 03/24/2004 | 58-28 MnROAD, BI7 | PAV | 10 | 47.6 | 8240000 | 9024000 | 12220000 | 2000 | 1222000 | 499800 | 50242.5 | 4.1043 | 8.8 | 8172 | 13009.824 | 47423.6969 | 21673.2368
3399AC004 | 33-I-1999 | 33 | 6630 | 0 | 45.2656 | 1999_08_30 | -93.7158 | Asphalt Cement |  | University of Minnesota | 03/24/2004 | 58-28 MnROAD, BI7 | PAV | 10 | 47.59 | 8227000 | 9008000 | 12200000 | 2000 | 1220000 | 499700 | 50231.2 | 4.1104 | 8.8 | 8174 | 13013.008 | 47474.8663 | 21652.3815
3399AC004 | 33-I-1999 | 33 | 6630 | 0 | 45.2656 | 1999_08_30 | -93.7158 | Asphalt Cement |  | University of Minnesota | 03/24/2004 | 58-28 MnROAD, BI7 | PAV | 10 | 47.58 | 8235000 | 9011000 | 12210000 | 2000 | 1221000 | 499900 | 50256.3 | 4.11 | 8.8 | 8177 | 13017.784 | 47466.3942 | 21658.7518
3399AC004 | 33-I-1999 | 33 | 6630 | 0 | 45.2656 | 1999_08_30 | -93.7158 | Asphalt Cement |  | University of Minnesota | 03/24/2004 | 58-28 MnROAD, BI7 | PAV | 10 | 47.61 | 8217000 | 9001000 | 12190000 | 2000 | 1219000 | 499700 | 50230.4 | 4.1143 | 8.8 | 8179 | 13020.968 | 47528.9591 | 21632.7444
3399AC004 | 33-I-1999 | 33 | 6630 | 0 | 45.2656 | 1999_08_30 | -93.7158 | Asphalt Cement |  | University of Minnesota | 03/24/2004 | 58-28 MnROAD, BI7 | PAV | 10 | 47.59 | 8219000 | 8998000 | 12190000 | 2000 | 1219000 | 499900 | 50257.3 | 4.1169 | 8.8 | 8182 | 13025.744 | 47551.8536 | 21624.8321
3399AC004 | 33-I-1999 | 33 | 6630 | 0 | 45.2656 | 1999_08_30 | -93.7158 | Asphalt Cement |  | University of Minnesota | 03/24/2004 | 58-28 MnROAD, BI7 | PAV | 10 | 47.63 | 8202000 | 8993000 | 12170000 | 2000 | 1217000 | 499600 | 50228.3 | 4.1194 | 8.8 | 8184 | 13028.928 | 47603.1752 | 21604.0192
3399AC004 | 33-I-1999 | 33 | 6630 | 0 | 45.2656 | 1999_08_30 | -93.7158 | Asphalt Cement |  | University of Minnesota | 03/24/2004 | 58-28 MnROAD, BI7 | PAV | 10 | 47.6 | 8204000 | 8985000 | 12170000 | 2000 | 1217000 | 499900 | 50257.3 | 4.1233 | 8.8 | 8186 | 13032.112 | 47637.5923 | 21590.9114
3399AC004 | 33-I-1999 | 33 | 6630 | 0 | 45.2656 | 1999_08_30 | -93.7158 | Asphalt Cement |  | University of Minnesota | 03/24/2004 | 58-28 MnROAD, BI7 | PAV | 10 | 47.66 | 8192000 | 8990000 | 12160000 | 2000 | 1216000 | 499700 | 50234.4 | 4.1231 | 8.8 | 8189 | 13036.888 | 47684.1536 | 21572.3278
3399AC004 | 33-I-1999 | 33 | 6630 | 0 | 45.2656 | 1999_08_30 | -93.7158 | Asphalt Cement |  | University of Minnesota | 03/24/2004 | 58-28 MnROAD, BI7 | PAV | 10 | 47.62 | 8185000 | 8969000 | 12140000 | 2000 | 1214000 | 499800 | 50246.7 | 4.1308 | 8.8 | 8191 | 13040.072 | 47751.4215 | 21544.4358
3399AC004 | 33-I-1999 | 33 | 6630 | 0 | 45.2656 | 1999_08_30 | -93.7158 | Asphalt Cement |  | University of Minnesota | 03/24/2004 | 58-28 MnROAD, BI7 | PAV | 10 | 47.67 | 8175000 | 8975000 | 12140000 | 2000 | 1214000 | 499700 | 50231.9 | 4.1305 | 8.8 | 8193 | 13043.256 | 47770.3059 | 21538.4153
3399AC004 | 33-I-1999 | 33 | 6630 | 0 | 45.2656 | 1999_08_30 | -93.7158 | Asphalt Cement |  | University of Minnesota | 03/24/2004 | 58-28 MnROAD, BI7 | PAV | 10 | 47.62 | 8174000 | 8959000 | 12130000 | 2000 | 1213000 | 499900 | 50254.9 | 4.1365 | 8.8 | 8196 | 13048.032 | 47809.9137 | 21523.0677
3399AC004 | 33-I-1999 | 33 | 6630 | 0 | 45.2656 | 1999_08_30 | -93.7158 | Asphalt Cement |  | University of Minnesota | 03/24/2004 | 58-28 MnROAD, BI7 | PAV | 10 | 47.68 | 8164000 | 8965000 | 12130000 | 2000 | 1213000 | 499600 | 50229.8 | 4.1352 | 8.8 | 8198 | 13051.216 | 47798.1514 | 21530.8598
3399AC004 | 33-I-1999 | 33 | 6630 | 0 | 45.2656 | 1999_08_30 | -93.7158 | Asphalt Cement |  | University of Minnesota | 03/24/2004 | 58-28 MnROAD, BI7 | PAV | 10 | 47.64 | 8161000 | 8950000 | 12110000 | 2000 | 1211000 | 499900 | 50254.2 | 4.1418 | 8.8 | 8200 | 13054.4 | 47904.1237 | 21485.7228
3399AC004 | 33-I-1999 | 33 | 6630 | 0 | 45.2656 | 1999_08_30 | -93.7158 | Asphalt Cement |  | University of Minnesota | 03/24/2004 | 58-28 MnROAD, BI7 | PAV | 10 | 47.69 | 8144000 | 8948000 | 12100000 | 2000 | 1210000 | 499600 | 50229.2 | 4.1442 | 8.8 | 8203 | 13059.176 | 47924.2737 | 21479.1811
3399AC004 | 33-I-1999 | 33 | 6630 | 0 | 45.2656 | 1999_08_30 | -93.7158 | Asphalt Cement |  | University of Minnesota | 03/24/2004 | 58-28 MnROAD, BI7 | PAV | 10 | 47.65 | 8144000 | 8933000 | 12090000 | 2000 | 1209000 | 499800 | 50250.3 | 4.1497 | 8.8 | 8205 | 13062.36 | 47971.8069 | 21460.3894
3399AC004 | 33-I-1999 | 33 | 6630 | 0 | 45.2656 | 1999_08_30 | -93.7158 | Asphalt Cement |  | University of Minnesota | 03/24/2004 | 58-28 MnROAD, BI7 | PAV | 10 | 41.69 | 15150000 | 13490000 | 20290000 | 2000 | 2029000 | 500000 | 50266.1 | 2.4782 | 8.8 | 3654 | 5817.168 | 25745.113 | 32580.3345
3399AC004 | 33-I-1999 | 33 | 6630 | 0 | 45.2656 | 1999_08_30 | -93.7158 | Asphalt Cement |  | University of Minnesota | 03/24/2004 | 58-28 MnROAD, BI7 | PAV | 10 | 41.72 | 15120000 | 13480000 | 20260000 | 2000 | 2026000 | 499700 | 50240.1 | 2.4801 | 8.8 | 3656 | 5820.352 | 25767.4403 | 32555.4219
3399AC004 | 33-I-1999 | 33 | 6630 | 0 | 45.2656 | 1999_08_30 | -93.7158 | Asphalt Cement |  | University of Minnesota | 03/24/2004 | 58-28 MnROAD, BI7 | PAV | 10 | 41.7 | 15140000 | 13490000 | 20270000 | 2000 | 2027000 | 500000 | 50266 | 2.4796 | 8.8 | 3658 | 5823.536 | 25775.5648 | 32548.4788
3399AC004 | 33-I-1999 | 33 | 6630 | 0 | 45.2656 | 1999_08_30 | -93.7158 | Asphalt Cement |  | University of Minnesota | 03/24/2004 | 58-28 MnROAD, BI7 | PAV | 10 | 41.73 | 15110000 | 13470000 | 20240000 | 2000 | 2024000 | 499700 | 50237.5 | 2.4819 | 8.8 | 3661 | 5828.312 | 25797.9508 | 32523.5506
3399AC004 | 33-I-1999 | 33 | 6630 | 0 | 45.2656 | 1999_08_30 | -93.7158 | Asphalt Cement |  | University of Minnesota | 03/24/2004 | 58-28 MnROAD, BI7 | PAV | 10 | 41.7 | 15130000 | 13480000 | 20260000 | 2000 | 2026000 | 500000 | 50265.9 | 2.4812 | 8.8 | 3663 | 5831.496 | 25788.2872 | 32539.0559
3399AC004 | 33-I-1999 | 33 | 6630 | 0 | 45.2656 | 1999_08_30 | -93.7158 | Asphalt Cement |  | University of Minnesota | 03/24/2004 | 58-28 MnROAD, BI7 | PAV | 10 | 41.73 | 15090000 | 13470000 | 20230000 | 2000 | 2023000 | 499700 | 50237.2 | 2.4838 | 8.8 | 3665 | 5834.68 | 25810.7032 | 32514.1115
3399AC004 | 33-I-1999 | 33 | 6630 | 0 | 45.2656 | 1999_08_30 | -93.7158 | Asphalt Cement |  | University of Minnesota | 03/24/2004 | 58-28 MnROAD, BI7 | PAV | 10 | 41.7 | 15120000 | 13470000 | 20250000 | 2000 | 2025000 | 500000 | 50265.2 | 2.4822 | 8.8 | 3668 | 5839.456 | 25801.0222 | 32529.6284
3399AC004 | 33-I-1999 | 33 | 6630 | 0 | 45.2656 | 1999_08_30 | -93.7158 | Asphalt Cement |  | University of Minnesota | 03/24/2004 | 58-28 MnROAD, BI7 | PAV | 10 | 41.74 | 15080000 | 13450000 | 20210000 | 2000 | 2021000 | 499700 | 50238.5 | 2.4862 | 8.8 | 3670 | 5842.64 | 25841.301 | 32482.2371
3399AC004 | 33-I-1999 | 33 | 6630 | 0 | 45.2656 | 1999_08_30 | -93.7158 | Asphalt Cement |  | University of Minnesota | 03/24/2004 | 58-28 MnROAD, BI7 | PAV | 10 | 41.73 | 15100000 | 13470000 | 20240000 | 2000 | 2024000 | 499900 | 50256 | 2.4833 | 8.8 | 3672 | 5845.824 | 25818.6057 | 32514.1056
3399AC004 | 33-I-1999 | 33 | 6630 | 0 | 45.2656 | 1999_08_30 | -93.7158 | Asphalt Cement |  | University of Minnesota | 03/24/2004 | 58-28 MnROAD, BI7 | PAV | 10 | 41.73 | 15080000 | 13450000 | 20210000 | 2000 | 2021000 | 499800 | 50242.5 | 2.4864 | 8.8 | 3675 | 5850.6 | 25846.5874 | 32482.2184
3399AC004 | 33-I-1999 | 33 | 6630 | 0 | 45.2656 | 1999_08_30 | -93.7158 | Asphalt Cement |  | University of Minnesota | 03/24/2004 | 58-28 MnROAD, BI7 | PAV | 10 | 41.73 | 15100000 | 13470000 | 20240000 | 2000 | 2024000 | 499900 | 50259.8 | 2.4834 | 8.8 | 3677 | 5853.784 | 25818.6057 | 32520.7382
3399AC004 | 33-I-1999 | 33 | 6630 | 0 | 45.2656 | 1999_08_30 | -93.7158 | Asphalt Cement |  | University of Minnesota | 03/24/2004 | 58-28 MnROAD, BI7 | PAV | 10 | 41.74 | 15070000 | 13450000 | 20200000 | 2000 | 2020000 | 499800 | 50244.3 | 2.4873 | 8.8 | 3679 | 5856.968 | 25864.4426 | 32466.4168
3399AC004 | 33-I-1999 | 33 | 6630 | 0 | 45.2656 | 1999_08_30 | -93.7158 | Asphalt Cement |  | University of Minnesota | 03/24/2004 | 58-28 MnROAD, BI7 | PAV | 10 | 41.73 | 15100000 | 13460000 | 20230000 | 2000 | 2023000 | 500000 | 50261 | 2.4848 | 8.8 | 3682 | 5861.744 | 25841.7039 | 32498.2994
3399AC004 | 33-I-1999 | 33 | 6630 | 0 | 45.2656 | 1999_08_30 | -93.7158 | Asphalt Cement |  | University of Minnesota | 03/24/2004 | 58-28 MnROAD, BI7 | PAV | 10 | 41.74 | 15080000 | 13450000 | 20210000 | 2000 | 2021000 | 499800 | 50245.9 | 2.4869 | 8.8 | 3684 | 5864.928 | 25851.6448 | 32489.1161
3399AC004 | 33-I-1999 | 33 | 6630 | 0 | 45.2656 | 1999_08_30 | -93.7158 | Asphalt Cement |  | University of Minnesota | 03/24/2004 | 58-28 MnROAD, BI7 | PAV | 10 | 41.74 | 15100000 | 13470000 | 20230000 | 2000 | 2023000 | 499900 | 50260.3 | 2.4844 | 8.8 | 3686 | 5868.112 | 25836.4227 | 32511.5734
3399AC004 | 33-I-1999 | 33 | 6630 | 0 | 45.2656 | 1999_08_30 | -93.7158 | Asphalt Cement |  | University of Minnesota | 03/24/2004 | 58-28 MnROAD, BI7 | PAV | 10 | 42.25 | 14360000 | 13050000 | 19400000 | 2000 | 1940000 | 499900 | 50251.4 | 2.5896 | 8.8 | 4265 | 6789.88 | 27209.5075 | 31658.2096
3399AC004 | 33-I-1999 | 33 | 6630 | 0 | 45.2656 | 1999_08_30 | -93.7158 | Asphalt Cement |  | University of Minnesota | 03/24/2004 | 58-28 MnROAD, BI7 | PAV | 10 | 42.28 | 14370000 | 13070000 | 19420000 | 2000 | 1942000 | 499900 | 50256.3 | 2.5873 | 8.8 | 4267 | 6793.064 | 27197.1501 | 31675.8489
3399AC004 | 33-I-1999 | 33 | 6630 | 0 | 45.2656 | 1999_08_30 | -93.7158 | Asphalt Cement |  | University of Minnesota | 03/24/2004 | 58-28 MnROAD, BI7 | PAV | 10 | 42.25 | 14360000 | 13040000 | 19390000 | 2000 | 1939000 | 499800 | 50250.1 | 2.5908 | 8.8 | 4270 | 6797.84 | 27212.6498 | 31661.0608
3399AC004 | 33-I-1999 | 33 | 6630 | 0 | 45.2656 | 1999_08_30 | -93.7158 | Asphalt Cement |  | University of Minnesota | 03/24/2004 | 58-28 MnROAD, BI7 | PAV | 10 | 42.28 | 14360000 | 13060000 | 19410000 | 2000 | 1941000 | 499900 | 50258.3 | 2.5889 | 8.8 | 4272 | 6801.024 | 27211.162 | 31666.0462
3399AC004 | 33-I-1999 | 33 | 6630 | 0 | 45.2656 | 1999_08_30 | -93.7158 | Asphalt Cement |  | University of Minnesota | 03/24/2004 | 58-28 MnROAD, BI7 | PAV | 10 | 42.26 | 14350000 | 13040000 | 19390000 | 2000 | 1939000 | 499900 | 50258 | 2.592 | 8.8 | 4274 | 6804.208 | 27228.7708 | 31648.8209
3399AC004 | 33-I-1999 | 33 | 6630 | 0 | 45.2656 | 1999_08_30 | -93.7158 | Asphalt Cement |  | University of Minnesota | 03/24/2004 | 58-28 MnROAD, BI7 | PAV | 10 | 42.3 | 14350000 | 13060000 | 19400000 | 2000 | 1940000 | 499800 | 50242.1 | 2.5896 | 8.8 | 4277 | 6808.984 | 27224.7428 | 31656.7565
3399AC004 | 33-I-1999 | 33 | 6630 | 0 | 45.2656 | 1999_08_30 | -93.7158 | Asphalt Cement |  | University of Minnesota | 03/24/2004 | 58-28 MnROAD, BI7 | PAV | 10 | 42.27 | 14350000 | 13040000 | 19390000 | 2000 | 1939000 | 500000 | 50265.3 | 2.592 | 8.8 | 4279 | 6812.168 | 27244.8973 | 31636.5908
3399AC004 | 33-I-1999 | 33 | 6630 | 0 | 45.2656 | 1999_08_30 | -93.7158 | Asphalt Cement |  | University of Minnesota | 03/24/2004 | 58-28 MnROAD, BI7 | PAV | 10 | 42.31 | 14350000 | 13060000 | 19400000 | 2000 | 1940000 | 499800 | 50243.8 | 2.5899 | 8.8 | 4281 | 6815.352 | 27229.9643 | 31657.1934
3399AC004 | 33-I-1999 | 33 | 6630 | 0 | 45.2656 | 1999_08_30 | -93.7158 | Asphalt Cement |  | University of Minnesota | 03/24/2004 | 58-28 MnROAD, BI7 | PAV | 10 | 42.27 | 14340000 | 13040000 | 19380000 | 2000 | 1938000 | 500000 | 50261.8 | 2.5931 | 8.8 | 4284 | 6820.128 | 27258.9555 | 31626.7761
3399AC004 | 33-I-1999 | 33 | 6630 | 0 | 45.2656 | 1999_08_30 | -93.7158 | Asphalt Cement |  | University of Minnesota | 03/24/2004 | 58-28 MnROAD, BI7 | PAV | 10 | 42.31 | 14340000 | 13050000 | 19390000 | 2000 | 1939000 | 499800 | 50240.6 | 2.5903 | 8.8 | 4286 | 6823.312 | 27244.0076 | 31647.381
3399AC004 | 33-I-1999 | 33 | 6630 | 0 | 45.2656 | 1999_08_30 | -93.7158 | Asphalt Cement |  | University of Minnesota | 03/24/2004 | 58-28 MnROAD, BI7 | PAV | 10 | 42.27 | 14330000 | 13030000 | 19370000 | 2000 | 1937000 | 499900 | 50259.5 | 2.5944 | 8.8 | 4289 | 6828.088 | 27262.1202 | 31629.6067
3399AC004 | 33-I-1999 | 33 | 6630 | 0 | 45.2656 | 1999_08_30 | -93.7158 | Asphalt Cement |  | University of Minnesota | 03/24/2004 | 58-28 MnROAD, BI7 | PAV | 10 | 42.31 | 14340000 | 13050000 | 19390000 | 2000 | 1939000 | 499800 | 50242.7 | 2.5903 | 8.8 | 4291 | 6831.272 | 27244.0076 | 31653.8878
3399AC004 | 33-I-1999 | 33 | 6630 | 0 | 45.2656 | 1999_08_30 | -93.7158 | Asphalt Cement |  | University of Minnesota | 03/24/2004 | 58-28 MnROAD, BI7 | PAV | 10 | 42.27 | 14340000 | 13040000 | 19380000 | 2000 | 1938000 | 499900 | 50260.3 | 2.5933 | 8.8 | 4293 | 6834.456 | 27248.0531 | 31652.4416
3399AC004 | 33-I-1999 | 33 | 6630 | 0 | 45.2656 | 1999_08_30 | -93.7158 | Asphalt Cement |  | University of Minnesota | 03/24/2004 | 58-28 MnROAD, BI7 | PAV | 10 | 42.31 | 14350000 | 13060000 | 19400000 | 2000 | 1940000 | 499700 | 50239.3 | 2.5897 | 8.8 | 4296 | 6839.232 | 27219.0691 | 31689.4016
3399AC004 | 33-I-1999 | 33 | 6630 | 0 | 45.2656 | 1999_08_30 | -93.7158 | Asphalt Cement |  | University of Minnesota | 03/24/2004 | 58-28 MnROAD, BI7 | PAV | 10 | 42.28 | 14330000 | 13030000 | 19370000 | 2000 | 1937000 | 499900 | 50256.4 | 2.5941 | 8.8 | 4298 | 6842.416 | 27267.3544 | 31636.5378
3399AC004 | 33-I-1999 | 33 | 6630 | 0 | 45.2656 | 1999_08_30 | -93.7158 | Asphalt Cement |  | University of Minnesota | 03/24/2004 | 58-28 MnROAD, BI7 | PAV | 10 | 42.31 | 14340000 | 13050000 | 19390000 | 2000 | 1939000 | 499700 | 50239.9 | 2.5907 | 8.8 | 4300 | 6845.6 | 27233.1068 | 31679.5776
3399AC004 | 33-I-1999 | 33 | 6630 | 0 | 45.2656 | 1999_08_30 | -93.7158 | Asphalt Cement |  | University of Minnesota | 03/24/2004 | 58-28 MnROAD, BI7 | PAV | 10 | 42.28 | 14330000 | 13030000 | 19370000 | 2000 | 1937000 | 500000 | 50264.8 | 2.5944 | 8.8 | 4303 | 6850.376 | 27278.2646 | 31630.3855
3399AC004 | 33-I-1999 | 33 | 6630 | 0 | 45.2656 | 1999_08_30 | -93.7158 | Asphalt Cement |  | University of Minnesota | 03/24/2004 | 58-28 MnROAD, BI7 | PAV | 10 | 42.31 | 14320000 | 13040000 | 19370000 | 2000 | 1937000 | 499700 | 50236.8 | 2.5936 | 8.8 | 4305 | 6853.56 | 27261.2256 | 31653.4079
3399AC004 | 33-I-1999 | 33 | 6630 | 0 | 45.2656 | 1999_08_30 | -93.7158 | Asphalt Cement |  | University of Minnesota | 03/24/2004 | 58-28 MnROAD, BI7 | PAV | 10 | 42.3 | 14310000 | 13020000 | 19350000 | 2000 | 1935000 | 500000 | 50265.1 | 2.5969 | 8.8 | 4307 | 6856.744 | 27316.9402 | 31592.098
3399AC004 | 33-I-1999 | 33 | 6630 | 0 | 45.2656 | 1999_08_30 | -93.7158 | Asphalt Cement |  | University of Minnesota | 03/24/2004 | 58-28 MnROAD, BI7 | PAV | 10 | 42.31 | 14310000 | 13030000 | 19350000 | 2000 | 1935000 | 499700 | 50236.9 | 2.5961 | 8.8 | 4310 | 6861.52 | 27289.4026 | 31627.2281
3399AC004 | 33-I-1999 | 33 | 6630 | 0 | 45.2656 | 1999_08_30 | -93.7158 | Asphalt Cement |  | University of Minnesota | 03/24/2004 | 58-28 MnROAD, BI7 | PAV | 10 | 42.3 | 14310000 | 13020000 | 19340000 | 2000 | 1934000 | 500000 | 50263.8 | 2.5981 | 8.8 | 4312 | 6864.704 | 27331.0647 | 31582.2655
3399AC004 | 33-I-1999 | 33 | 6630 | 0 | 45.2656 | 1999_08_30 | -93.7158 | Asphalt Cement |  | University of Minnesota | 03/24/2004 | 58-28 MnROAD, BI7 | PAV | 10 | 42.33 | 14300000 | 13030000 | 19340000 | 2000 | 1934000 | 499800 | 50241 | 2.5969 | 8.8 | 4315 | 6869.48 | 27324.915 | 31592.6218
3399AC004 | 33-I-1999 | 33 | 6630 | 0 | 45.2656 | 1999_08_30 | -93.7158 | Asphalt Cement |  | University of Minnesota | 03/24/2004 | 58-28 MnROAD, BI7 | PAV | 10 | 42.3 | 14300000 | 13010000 | 19330000 | 2000 | 1933000 | 500000 | 50261.8 | 2.5994 | 8.8 | 4317 | 6872.664 | 27345.2039 | 31572.4291
3399AC004 | 33-I-1999 | 33 | 6630 | 0 | 45.2656 | 1999_08_30 | -93.7158 | Asphalt Cement |  | University of Minnesota | 03/24/2004 | 58-28 MnROAD, BI7 | PAV | 10 | 42.34 | 14290000 | 13020000 | 19340000 | 2000 | 1934000 | 499700 | 50240.2 | 2.5977 | 8.8 | 4319 | 6875.848 | 27319.2149 | 31605.7135
3399AC004 | 33-I-1999 | 33 | 6630 | 0 | 45.2656 | 1999_08_30 | -93.7158 | Asphalt Cement |  | University of Minnesota | 03/24/2004 | 58-28 MnROAD, BI7 | PAV | 10 | 42.31 | 14290000 | 13010000 | 19330000 | 2000 | 1933000 | 499800 | 50246 | 2.5989 | 8.8 | 4322 | 6880.624 | 27328.5726 | 31598.1402
3399AC004 | 33-I-1999 | 33 | 6630 | 0 | 45.2656 | 1999_08_30 | -93.7158 | Asphalt Cement |  | University of Minnesota | 03/24/2004 | 58-28 MnROAD, BI7 | PAV | 10 | 42.33 | 14300000 | 13030000 | 19340000 | 2000 | 1934000 | 499900 | 50253.3 | 2.5978 | 8.8 | 4324 | 6883.808 | 27335.8504 | 31592.9764
3399AC004 | 33-I-1999 | 33 | 6630 | 0 | 45.2656 | 1999_08_30 | -93.7158 | Asphalt Cement |  | University of Minnesota | 03/24/2004 | 58-28 MnROAD, BI7 | PAV | 10 | 42.33 | 14290000 | 13020000 | 19330000 | 2000 | 1933000 | 499700 | 50240.3 | 2.5989 | 8.8 | 4326 | 6886.992 | 27328.1121 | 31605.1715
3399AC004 | 33-I-1999 | 33 | 6630 | 0 | 45.2656 | 1999_08_30 | -93.7158 | Asphalt Cement |  | University of Minnesota | 03/24/2004 | 58-28 MnROAD, BI7 | PAV | 10 | 42.33 | 14290000 | 13020000 | 19330000 | 2000 | 1933000 | 499900 | 50259 | 2.5993 | 8.8 | 4329 | 6891.768 | 27349.9921 | 31583.1356
3399AC004 | 33-I-1999 | 33 | 6630 | 0 | 45.2656 | 1999_08_30 | -93.7158 | Asphalt Cement |  | University of Minnesota | 03/24/2004 | 58-28 MnROAD, BI7 | PAV | 10 | 42.33 | 14290000 | 13010000 | 19320000 | 2000 | 1932000 | 499800 | 50242.2 | 2.5998 | 8.8 | 4331 | 6894.952 | 27353.2016 | 31582.6774
3399AC004 | 33-I-1999 | 33 | 6630 | 0 | 45.2656 | 1999_08_30 | -93.7158 | Asphalt Cement |  | University of Minnesota | 03/24/2004 | 58-28 MnROAD, BI7 | PAV | 10 | 42.34 | 14290000 | 13020000 | 19330000 | 2000 | 1933000 | 499800 | 50246.9 | 2.5992 | 8.8 | 4333 | 6898.136 | 27344.2889 | 31596.2202
3399AC004 | 33-I-1999 | 33 | 6630 | 0 | 45.2656 | 1999_08_30 | -93.7158 | Asphalt Cement |  | University of Minnesota | 03/24/2004 | 58-28 MnROAD, BI7 | PAV | 10 | 42.32 | 14290000 | 13020000 | 19330000 | 2000 | 1933000 | 499900 | 50250.5 | 2.5993 | 8.8 | 4336 | 6902.912 | 27344.7512 | 31598.9352
3399AC004 | 33-I-1999 | 33 | 6630 | 0 | 45.2656 | 1999_08_30 | -93.7158 | Asphalt Cement |  | University of Minnesota | 03/24/2004 | 58-28 MnROAD, BI7 | PAV | 10 | 42.35 | 14280000 | 13020000 | 19320000 | 2000 | 1932000 | 499900 | 50250.5 | 2.6004 | 8.8 | 4338 | 6906.096 | 27374.6331 | 31567.6889
3399AC004 | 33-I-1999 | 33 | 6630 | 0 | 45.2656 | 1999_08_30 | -93.7158 | Asphalt Cement |  | University of Minnesota | 03/24/2004 | 58-28 MnROAD, BI7 | PAV | 10 | 42.33 | 14280000 | 13010000 | 19320000 | 2000 | 1932000 | 499800 | 50248.9 | 2.6008 | 8.8 | 4340 | 6909.28 | 27353.2016 | 31595.6712
3399AC004 | 33-I-1999 | 33 | 6630 | 0 | 45.2656 | 1999_08_30 | -93.7158 | Asphalt Cement |  | University of Minnesota | 03/24/2004 | 58-28 MnROAD, BI7 | PAV | 10 | 42.35 | 14280000 | 13010000 | 19320000 | 2000 | 1932000 | 499900 | 50254.4 | 2.6014 | 8.8 | 4343 | 6914.056 | 27374.6331 | 31574.1826
3399AC004 | 33-I-1999 | 33 | 6630 | 0 | 45.2656 | 1999_08_30 | -93.7158 | Asphalt Cement |  | University of Minnesota | 03/24/2004 | 58-28 MnROAD, BI7 | PAV | 10 | 42.33 | 14280000 | 13010000 | 19320000 | 2000 | 1932000 | 499800 | 50246.3 | 2.6008 | 8.8 | 4345 | 6917.24 | 27353.2016 | 31602.1703
3399AC004 | 33-I-1999 | 33 | 6630 | 0 | 45.2656 | 1999_08_30 | -93.7158 | Asphalt Cement |  | University of Minnesota | 03/24/2004 | 58-28 MnROAD, BI7 | PAV | 10 | 42.35 | 14270000 | 13010000 | 19310000 | 2000 | 1931000 | 500000 | 50261.1 | 2.6022 | 8.8 | 4347 | 6920.424 | 27399.7683 | 31551.7075
3399AC004 | 33-I-1999 | 33 | 6630 | 0 | 45.2656 | 1999_08_30 | -93.7158 | Asphalt Cement |  | University of Minnesota | 03/24/2004 | 58-28 MnROAD, BI7 | PAV | 10 | 42.34 | 14280000 | 13010000 | 19310000 | 2000 | 1931000 | 499700 | 50238.8 | 2.6008 | 8.8 | 4350 | 6925.2 | 27361.658 | 31598.9025
3399AC004 | 33-I-1999 | 33 | 6630 | 0 | 45.2656 | 1999_08_30 | -93.7158 | Asphalt Cement |  | University of Minnesota | 03/24/2004 | 58-28 MnROAD, BI7 | PAV | 10 | 42.36 | 14270000 | 13010000 | 19310000 | 2000 | 1931000 | 499900 | 50252 | 2.6025 | 8.8 | 4352 | 6928.384 | 27394.0533 | 31564.7813
3399AC004 | 33-I-1999 | 33 | 6630 | 0 | 45.2656 | 1999_08_30 | -93.7158 | Asphalt Cement |  | University of Minnesota | 03/24/2004 | 58-28 MnROAD, BI7 | PAV | 10 | 42.32 | 14280000 | 13000000 | 19310000 | 2000 | 1931000 | 499900 | 50257.7 | 2.6025 | 8.8 | 4355 | 6933.16 | 27373.0731 | 31592.2231
3399AC004 | 33-I-1999 | 33 | 6630 | 0 | 45.2656 | 1999_08_30 | -93.7158 | Asphalt Cement |  | University of Minnesota | 03/24/2004 | 58-28 MnROAD, BI7 | PAV | 10 | 42.33 | 14280000 | 13000000 | 19310000 | 2000 | 1931000 | 500000 | 50264.4 | 2.6026 | 8.8 | 4358 | 6937.936 | 27389.274 | 31576.7841
3399AC004 | 33-I-1999 | 33 | 6630 | 0 | 45.2656 | 1999_08_30 | -93.7158 | Asphalt Cement |  | University of Minnesota | 03/24/2004 | 58-28 MnROAD, BI7 | PAV | 10 | 42.37 | 14240000 | 12990000 | 19270000 | 2000 | 1927000 | 499700 | 50237.2 | 2.6061 | 8.8 | 4360 | 6941.12 | 27434.2058 | 31528.3111
3399AC004 | 33-I-1999 | 33 | 6630 | 0 | 45.2656 | 1999_08_30 | -93.7158 | Asphalt Cement |  | University of Minnesota | 03/24/2004 | 58-28 MnROAD, BI7 | PAV | 10 | 42.34 | 14270000 | 13000000 | 19300000 | 2000 | 1930000 | 500000 | 50264.7 | 2.6038 | 8.8 | 4362 | 6944.304 | 27408.7156 | 31560.8794
3399AC004 | 33-I-1999 | 33 | 6630 | 0 | 45.2656 | 1999_08_30 | -93.7158 | Asphalt Cement |  | University of Minnesota | 03/24/2004 | 58-28 MnROAD, BI7 | PAV | 10 | 42.34 | 14240000 | 12980000 | 19270000 | 2000 | 1927000 | 499800 | 50246.8 | 2.6072 | 8.8 | 4365 | 6949.08 | 27429.4294 | 31540.2903
3399AC004 | 33-I-1999 | 33 | 6630 | 0 | 45.2656 | 1999_08_30 | -93.7158 | Asphalt Cement |  | University of Minnesota | 03/24/2004 | 58-28 MnROAD, BI7 | PAV | 10 | 42.37 | 14250000 | 13000000 | 19290000 | 2000 | 1929000 | 499900 | 50255.4 | 2.6049 | 8.8 | 4367 | 6952.264 | 27427.704 | 31545.5199
3399AC004 | 33-I-1999 | 33 | 6630 | 0 | 45.2656 | 1999_08_30 | -93.7158 | Asphalt Cement |  | University of Minnesota | 03/24/2004 | 58-28 MnROAD, BI7 | PAV | 10 | 42.34 | 14240000 | 12970000 | 19260000 | 2000 | 1926000 | 499900 | 50257 | 2.6089 | 8.8 | 4369 | 6955.448 | 27454.6541 | 31517.7976
3399AC004 | 33-I-1999 | 33 | 6630 | 0 | 45.2656 | 1999_08_30 | -93.7158 | Asphalt Cement |  | University of Minnesota | 03/24/2004 | 58-28 MnROAD, BI7 | PAV | 10 | 42.37 | 14240000 | 12990000 | 19280000 | 2000 | 1928000 | 499900 | 50252.1 | 2.6064 | 8.8 | 4372 | 6960.224 | 27441.93 | 31535.6561
3399AC004 | 33-I-1999 | 33 | 6630 | 0 | 45.2656 | 1999_08_30 | -93.7158 | Asphalt Cement |  | University of Minnesota | 03/24/2004 | 58-28 MnROAD, BI7 | PAV | 10 | 42.35 | 14230000 | 12970000 | 19250000 | 2000 | 1925000 | 499900 | 50257.4 | 2.6103 | 8.8 | 4374 | 6963.408 | 27474.1772 | 31501.8842
3399AC004 | 33-I-1999 | 33 | 6630 | 0 | 45.2656 | 1999_08_30 | -93.7158 | Asphalt Cement |  | University of Minnesota | 03/24/2004 | 58-28 MnROAD, BI7 | PAV | 10 | 42.37 | 14230000 | 12990000 | 19270000 | 2000 | 1927000 | 499900 | 50256 | 2.608 | 8.8 | 4376 | 6966.592 | 27456.1708 | 31525.7878
3399AC004 | 33-I-1999 | 33 | 6630 | 0 | 45.2656 | 1999_08_30 | -93.7158 | Asphalt Cement |  | University of Minnesota | 03/24/2004 | 58-28 MnROAD, BI7 | PAV | 10 | 42.37 | 14210000 | 12960000 | 19230000 | 2000 | 1923000 | 499800 | 50250.1 | 2.6125 | 8.8 | 4379 | 6971.368 | 27502.2755 | 31476.1783
3399AC004 | 33-I-1999 | 33 | 6630 | 0 | 45.2656 | 1999_08_30 | -93.7158 | Asphalt Cement |  | University of Minnesota | 03/24/2004 | 58-28 MnROAD, BI7 | PAV | 10 | 39.27 | 18760000 | 15330000 | 24230000 | 2000 | 2423000 | 500000 | 50267.5 | 2.0766 | 8.8 | 852 | 1356.384 | 20517.4526 | 36287.3217
3399AC004 | 33-I-1999 | 33 | 6630 | 0 | 45.2656 | 1999_08_30 | -93.7158 | Asphalt Cement |  | University of Minnesota | 03/24/2004 | 58-28 MnROAD, BI7 | PAV | 10 | 39.26 | 18740000 | 15310000 | 24200000 | 2000 | 2420000 | 499800 | 50242 | 2.078 | 8.8 | 854.5 | 1360.364 | 20522.0745 | 36282.706
3399AC004 | 33-I-1999 | 33 | 6630 | 0 | 45.2656 | 1999_08_30 | -93.7158 | Asphalt Cement |  | University of Minnesota | 03/24/2004 | 58-28 MnROAD, BI7 | PAV | 10 | 39.25 | 18750000 | 15320000 | 24220000 | 2000 | 2422000 | 500000 | 50268.4 | 2.0774 | 8.8 | 856.8 | 1364.026 | 20517.1595 | 36294.9564
3399AC004 | 33-I-1999 | 33 | 6630 | 0 | 45.2656 | 1999_08_30 | -93.7158 | Asphalt Cement |  | University of Minnesota | 03/24/2004 | 58-28 MnROAD, BI7 | PAV | 10 | 39.28 | 18720000 | 15310000 | 24180000 | 2000 | 2418000 | 499700 | 50239.6 | 2.0793 | 8.8 | 859.2 | 1367.846 | 20539.5979 | 36258.8611
3399AC004 | 33-I-1999 | 33 | 6630 | 0 | 45.2656 | 1999_08_30 | -93.7158 | Asphalt Cement |  | University of Minnesota | 03/24/2004 | 58-28 MnROAD, BI7 | PAV | 10 | 39.26 | 18760000 | 15330000 | 24220000 | 2000 | 2422000 | 500000 | 50268.3 | 2.0768 | 8.8 | 861.6 | 1371.667 | 20521.542 | 36294.3224
3399AC004 | 33-I-1999 | 33 | 6630 | 0 | 45.2656 | 1999_08_30 | -93.7158 | Asphalt Cement |  | University of Minnesota | 03/24/2004 | 58-28 MnROAD, BI7 | PAV | 10 | 39.29 | 18720000 | 15310000 | 24180000 | 2000 | 2418000 | 499700 | 50239.5 | 2.0792 | 8.8 | 863.8 | 1375.17 | 20543.9805 | 36258.236
3399AC004 | 33-I-1999 | 33 | 6630 | 0 | 45.2656 | 1999_08_30 | -93.7158 | Asphalt Cement |  | University of Minnesota | 03/24/2004 | 58-28 MnROAD, BI7 | PAV | 10 | 39.26 | 18760000 | 15340000 | 24230000 | 2000 | 2423000 | 500000 | 50267.1 | 2.0759 | 8.8 | 866.3 | 1379.15 | 20513.0725 | 36316.4285
3399AC004 | 33-I-1999 | 33 | 6630 | 0 | 45.2656 | 1999_08_30 | -93.7158 | Asphalt Cement |  | University of Minnesota | 03/24/2004 | 58-28 MnROAD, BI7 | PAV | 10 | 39.29 | 18720000 | 15320000 | 24190000 | 2000 | 2419000 | 499700 | 50239.4 | 2.0785 | 8.8 | 868.6 | 1382.811 | 20535.4878 | 36280.3444
3399AC004 | 33-I-1999 | 33 | 6630 | 0 | 45.2656 | 1999_08_30 | -93.7158 | Asphalt Cement |  | University of Minnesota | 03/24/2004 | 58-28 MnROAD, BI7 | PAV | 10 | 39.27 | 18760000 | 15330000 | 24230000 | 2000 | 2423000 | 500000 | 50267.8 | 2.0765 | 8.8 | 871 | 1386.632 | 20517.4526 | 36315.7959
3399AC004 | 33-I-1999 | 33 | 6630 | 0 | 45.2656 | 1999_08_30 | -93.7158 | Asphalt Cement |  | University of Minnesota | 03/24/2004 | 58-28 MnROAD, BI7 | PAV | 10 | 39.31 | 18700000 | 15320000 | 24170000 | 2000 | 2417000 | 499800 | 50241.1 | 2.08 | 8.8 | 873.4 | 1390.453 | 20569.4776 | 36227.498
3399AC004 | 33-I-1999 | 33 | 6630 | 0 | 45.2656 | 1999_08_30 | -93.7158 | Asphalt Cement |  | University of Minnesota | 03/24/2004 | 58-28 MnROAD, BI7 | PAV | 10 | 39.26 | 18730000 | 15310000 | 24190000 | 2000 | 2419000 | 500000 | 50268 | 2.0794 | 8.8 | 875.8 | 1394.274 | 20546.9925 | 36270.7002
3399AC004 | 33-I-1999 | 33 | 6630 | 0 | 45.2656 | 1999_08_30 | -93.7158 | Asphalt Cement |  | University of Minnesota | 03/24/2004 | 58-28 MnROAD, BI7 | PAV | 10 | 39.31 | 18700000 | 15310000 | 24170000 | 2000 | 2417000 | 499800 | 50248.8 | 2.0805 | 8.8 | 878.1 | 1397.935 | 20569.4776 | 36234.6057
3399AC004 | 33-I-1999 | 33 | 6630 | 0 | 45.2656 | 1999_08_30 | -93.7158 | Asphalt Cement |  | University of Minnesota | 03/24/2004 | 58-28 MnROAD, BI7 | PAV | 10 | 39.26 | 18720000 | 15300000 | 24170000 | 2000 | 2417000 | 499900 | 50256.8 | 2.0806 | 8.8 | 880.7 | 1402.074 | 20555.7697 | 36262.3256
3399AC004 | 33-I-1999 | 33 | 6630 | 0 | 45.2656 | 1999_08_30 | -93.7158 | Asphalt Cement |  | University of Minnesota | 03/24/2004 | 58-28 MnROAD, BI7 | PAV | 10 | 39.26 | 18710000 | 15290000 | 24170000 | 2000 | 2417000 | 500000 | 50261.6 | 2.0814 | 8.8 | 883.6 | 1406.691 | 20563.9945 | 36251.3781
3399AC004 | 33-I-1999 | 33 | 6630 | 0 | 45.2656 | 1999_08_30 | -93.7158 | Asphalt Cement |  | University of Minnesota | 03/24/2004 | 58-28 MnROAD, BI7 | PAV | 10 | 39.33 | 18680000 | 15310000 | 24150000 | 2000 | 2415000 | 499800 | 50243.2 | 2.0819 | 8.8 | 886 | 1410.512 | 20595.2876 | 36199.8484
3399AC004 | 33-I-1999 | 33 | 6630 | 0 | 45.2656 | 1999_08_30 | -93.7158 | Asphalt Cement |  | University of Minnesota | 03/24/2004 | 58-28 MnROAD, BI7 | PAV | 10 | 39.27 | 18710000 | 15290000 | 24160000 | 2000 | 2416000 | 500000 | 50267.6 | 2.0819 | 8.8 | 888.2 | 1414.014 | 20576.8989 | 36235.754
3399AC004 | 33-I-1999 | 33 | 6630 | 0 | 45.2656 | 1999_08_30 | -93.7158 | Asphalt Cement |  | University of Minnesota | 03/24/2004 | 58-28 MnROAD, BI7 | PAV | 10 | 39.33 | 18690000 | 15310000 | 24160000 | 2000 | 2416000 | 499800 | 50240.7 | 2.081 | 8.8 | 890.6 | 1417.835 | 20586.763 | 36221.9447
3399AC004 | 33-I-1999 | 33 | 6630 | 0 | 45.2656 | 1999_08_30 | -93.7158 | Asphalt Cement |  | University of Minnesota | 03/24/2004 | 58-28 MnROAD, BI7 | PAV | 10 | 39.28 | 18700000 | 15290000 | 24160000 | 2000 | 2416000 | 500000 | 50267.9 | 2.0824 | 8.8 | 893 | 1421.656 | 20581.291 | 36235.1305
3399AC004 | 33-I-1999 | 33 | 6630 | 0 | 45.2656 | 1999_08_30 | -93.7158 | Asphalt Cement |  | University of Minnesota | 03/24/2004 | 58-28 MnROAD, BI7 | PAV | 10 | 39.34 | 18680000 | 15320000 | 24160000 | 2000 | 2416000 | 499700 | 50239.5 | 2.0813 | 8.8 | 895.3 | 1425.318 | 20582.909 | 36235.8363
3399AC004 | 33-I-1999 | 33 | 6630 | 0 | 45.2656 | 1999_08_30 | -93.7158 | Asphalt Cement |  | University of Minnesota | 03/24/2004 | 58-28 MnROAD, BI7 | PAV | 10 | 39.29 | 18690000 | 15300000 | 24150000 | 2000 | 2415000 | 500000 | 50268 | 2.0828 | 8.8 | 897.6 | 1428.979 | 20594.2066 | 36219.5123
3399AC004 | 33-I-1999 | 33 | 6630 | 0 | 45.2656 | 1999_08_30 | -93.7158 | Asphalt Cement |  | University of Minnesota | 03/24/2004 | 58-28 MnROAD, BI7 | PAV | 10 | 39.34 | 18680000 | 15310000 | 24150000 | 2000 | 2415000 | 499700 | 50239.4 | 2.0823 | 8.8 | 900 | 1432.8 | 20591.4319 | 36227.9465
3399AC004 | 33-I-1999 | 33 | 6630 | 0 | 45.2656 | 1999_08_30 | -93.7158 | Asphalt Cement |  | University of Minnesota | 03/24/2004 | 58-28 MnROAD, BI7 | PAV | 10 | 39.31 | 18670000 | 15290000 | 24140000 | 2000 | 2414000 | 500000 | 50267.5 | 2.0843 | 8.8 | 902.4 | 1436.621 | 20611.5262 | 36196.1805
3399AC004 | 33-I-1999 | 33 | 6630 | 0 | 45.2656 | 1999_08_30 | -93.7158 | Asphalt Cement |  | University of Minnesota | 03/24/2004 | 58-28 MnROAD, BI7 | PAV | 10 | 39.35 | 18660000 | 15300000 | 24140000 | 2000 | 2414000 | 499700 | 50239.4 | 2.0832 | 8.8 | 904.7 | 1440.282 | 20604.3481 | 36212.3432
3399AC004 | 33-I-1999 | 33 | 6630 | 0 | 45.2656 | 1999_08_30 | -93.7158 | Asphalt Cement |  | University of Minnesota | 03/24/2004 | 58-28 MnROAD, BI7 | PAV | 10 | 39.32 | 18650000 | 15270000 | 24110000 | 2000 | 2411000 | 500000 | 50267 | 2.0867 | 8.8 | 907.1 | 1444.103 | 20641.5718 | 36150.5897
3399AC004 | 33-I-1999 | 33 | 6630 | 0 | 45.2656 | 1999_08_30 | -93.7158 | Asphalt Cement |  | University of Minnesota | 03/24/2004 | 58-28 MnROAD, BI7 | PAV | 10 | 39.33 | 18660000 | 15290000 | 24120000 | 2000 | 2412000 | 499700 | 50239.9 | 2.0843 | 8.8 | 909.4 | 1447.765 | 20612.6528 | 36204.8603
3399AC004 | 33-I-1999 | 33 | 6630 | 0 | 45.2656 | 1999_08_30 | -93.7158 | Asphalt Cement |  | University of Minnesota | 03/24/2004 | 58-28 MnROAD, BI7 | PAV | 10 | 39.34 | 18640000 | 15280000 | 24100000 | 2000 | 2410000 | 499900 | 50260.3 | 2.0868 | 8.8 | 911.7 | 1451.426 | 20650.6733 | 36141.7514
3399AC004 | 33-I-1999 | 33 | 6630 | 0 | 45.2656 | 1999_08_30 | -93.7158 | Asphalt Cement |  | University of Minnesota | 03/24/2004 | 58-28 MnROAD, BI7 | PAV | 10 | 39.35 | 18650000 | 15290000 | 24110000 | 2000 | 2411000 | 499700 | 50239.5 | 2.0851 | 8.8 | 914.2 | 1455.406 | 20629.986 | 36181.5442
3399AC004 | 33-I-1999 | 33 | 6630 | 0 | 45.2656 | 1999_08_30 | -93.7158 | Asphalt Cement |  | University of Minnesota | 03/24/2004 | 58-28 MnROAD, BI7 | PAV | 10 | 39.35 | 18630000 | 15280000 | 24100000 | 2000 | 2410000 | 499900 | 50255.3 | 2.0873 | 8.8 | 916.5 | 1459.068 | 20655.0702 | 36141.1527
3399AC004 | 33-I-1999 | 33 | 6630 | 0 | 45.2656 | 1999_08_30 | -93.7158 | Asphalt Cement |  | University of Minnesota | 03/24/2004 | 58-28 MnROAD, BI7 | PAV | 10 | 39.3 | 18650000 | 15270000 | 24110000 | 2000 | 2411000 | 499900 | 50258.8 | 2.0864 | 8.8 | 918.7 | 1462.57 | 20624.5214 | 36198.2374
3399AC004 | 33-I-1999 | 33 | 6630 | 0 | 45.2656 | 1999_08_30 | -93.7158 | Asphalt Cement |  | University of Minnesota | 03/24/2004 | 58-28 MnROAD, BI7 | PAV | 10 | 39.37 | 18630000 | 15280000 | 24090000 | 2000 | 2409000 | 499800 | 50248 | 2.0873 | 8.8 | 921.1 | 1466.391 | 20664.1701 | 36132.3309
3399AC004 | 33-I-1999 | 33 | 6630 | 0 | 45.2656 | 1999_08_30 | -93.7158 | Asphalt Cement |  | University of Minnesota | 03/24/2004 | 58-28 MnROAD, BI7 | PAV | 10 | 41.63 | 15230000 | 13540000 | 20380000 | 2000 | 2038000 | 500000 | 50266.3 | 2.4665 | 8.8 | 3573 | 5688.216 | 25601.2697 | 32650.0783
3399AC004 | 33-I-1999 | 33 | 6630 | 0 | 45.2656 | 1999_08_30 | -93.7158 | Asphalt Cement |  | University of Minnesota | 03/24/2004 | 58-28 MnROAD, BI7 | PAV | 10 | 41.66 | 15220000 | 13540000 | 20370000 | 2000 | 2037000 | 499700 | 50238.1 | 2.4665 | 8.8 | 3576 | 5692.992 | 25598.1785 | 32657.3462
3399AC004 | 33-I-1999 | 33 | 6630 | 0 | 45.2656 | 1999_08_30 | -93.7158 | Asphalt Cement |  | University of Minnesota | 03/24/2004 | 58-28 MnROAD, BI7 | PAV | 10 | 41.63 | 15230000 | 13540000 | 20380000 | 2000 | 2038000 | 500000 | 50265.6 | 2.4667 | 8.8 | 3578 | 5696.176 | 25601.2697 | 32656.7291
3399AC004 | 33-I-1999 | 33 | 6630 | 0 | 45.2656 | 1999_08_30 | -93.7158 | Asphalt Cement |  | University of Minnesota | 03/24/2004 | 58-28 MnROAD, BI7 | PAV | 10 | 41.66 | 15210000 | 13530000 | 20360000 | 2000 | 2036000 | 499700 | 50239.3 | 2.4679 | 8.8 | 3581 | 5700.952 | 25610.7513 | 32647.9634
3399AC004 | 33-I-1999 | 33 | 6630 | 0 | 45.2656 | 1999_08_30 | -93.7158 | Asphalt Cement |  | University of Minnesota | 03/24/2004 | 58-28 MnROAD, BI7 | PAV | 10 | 41.62 | 15230000 | 13530000 | 20370000 | 2000 | 2037000 | 500000 | 50261.2 | 2.4672 | 8.8 | 3583 | 5704.136 | 25608.8075 | 32653.7672
3399AC004 | 33-I-1999 | 33 | 6630 | 0 | 45.2656 | 1999_08_30 | -93.7158 | Asphalt Cement |  | University of Minnesota | 03/24/2004 | 58-28 MnROAD, BI7 | PAV | 10 | 41.67 | 15210000 | 13530000 | 20360000 | 2000 | 2036000 | 499800 | 50244.2 | 2.4683 | 8.8 | 3585 | 5707.32 | 25626.0284 | 32635.1474
3399AC004 | 33-I-1999 | 33 | 6630 | 0 | 45.2656 | 1999_08_30 | -93.7158 | Asphalt Cement |  | University of Minnesota | 03/24/2004 | 58-28 MnROAD, BI7 | PAV | 10 | 41.62 | 15230000 | 13530000 | 20370000 | 2000 | 2037000 | 499900 | 50258.6 | 2.4677 | 8.8 | 3588 | 5712.096 | 25598.565 | 32673.487
3399AC004 | 33-I-1999 | 33 | 6630 | 0 | 45.2656 | 1999_08_30 | -93.7158 | Asphalt Cement |  | University of Minnesota | 03/24/2004 | 58-28 MnROAD, BI7 | PAV | 10 | 41.67 | 15200000 | 13530000 | 20350000 | 2000 | 2035000 | 499700 | 50238.6 | 2.469 | 8.8 | 3590 | 5715.28 | 25628.3625 | 32638.8222
3399AC004 | 33-I-1999 | 33 | 6630 | 0 | 45.2656 | 1999_08_30 | -93.7158 | Asphalt Cement |  | University of Minnesota | 03/24/2004 | 58-28 MnROAD, BI7 | PAV | 10 | 41.62 | 15230000 | 13530000 | 20370000 | 2000 | 2037000 | 499900 | 50258.7 | 2.4675 | 8.8 | 3592 | 5718.464 | 25598.565 | 32680.1422
3399AC004 | 33-I-1999 | 33 | 6630 | 0 | 45.2656 | 1999_08_30 | -93.7158 | Asphalt Cement |  | University of Minnesota | 03/24/2004 | 58-28 MnROAD, BI7 | PAV | 10 | 41.68 | 15200000 | 13530000 | 20350000 | 2000 | 2035000 | 499800 | 50242.8 | 2.4691 | 8.8 | 3595 | 5723.24 | 25643.6483 | 32626.0114
3399AC004 | 33-I-1999 | 33 | 6630 | 0 | 45.2656 | 1999_08_30 | -93.7158 | Asphalt Cement |  | University of Minnesota | 03/24/2004 | 58-28 MnROAD, BI7 | PAV | 10 | 41.62 | 15210000 | 13510000 | 20350000 | 2000 | 2035000 | 500000 | 50261.9 | 2.4707 | 8.8 | 3597 | 5726.424 | 25633.9759 | 32641.647
3399AC004 | 33-I-1999 | 33 | 6630 | 0 | 45.2656 | 1999_08_30 | -93.7158 | Asphalt Cement |  | University of Minnesota | 03/24/2004 | 58-28 MnROAD, BI7 | PAV | 10 | 41.68 | 15180000 | 13520000 | 20330000 | 2000 | 2033000 | 499800 | 50246.4 | 2.472 | 8.8 | 3599 | 5729.608 | 25668.8757 | 32600.5882
3399AC004 | 33-I-1999 | 33 | 6630 | 0 | 45.2656 | 1999_08_30 | -93.7158 | Asphalt Cement |  | University of Minnesota | 03/24/2004 | 58-28 MnROAD, BI7 | PAV | 10 | 41.63 | 15190000 | 13500000 | 20320000 | 2000 | 2032000 | 499900 | 50257.4 | 2.4734 | 8.8 | 3602 | 5734.384 | 25666.5943 | 32606.8083
3399AC004 | 33-I-1999 | 33 | 6630 | 0 | 45.2656 | 1999_08_30 | -93.7158 | Asphalt Cement |  | University of Minnesota | 03/24/2004 | 58-28 MnROAD, BI7 | PAV | 10 | 41.69 | 15170000 | 13510000 | 20310000 | 2000 | 2031000 | 499800 | 50245.1 | 2.4736 | 8.8 | 3604 | 5737.568 | 25699.1892 | 32568.7713
3399AC004 | 33-I-1999 | 33 | 6630 | 0 | 45.2656 | 1999_08_30 | -93.7158 | Asphalt Cement |  | University of Minnesota | 03/24/2004 | 58-28 MnROAD, BI7 | PAV | 10 | 41.64 | 15180000 | 13490000 | 20310000 | 2000 | 2031000 | 500000 | 50260.5 | 2.4748 | 8.8 | 3606 | 5740.752 | 25694.5508 | 32577.9709
3399AC004 | 33-I-1999 | 33 | 6630 | 0 | 45.2656 | 1999_08_30 | -93.7158 | Asphalt Cement |  | University of Minnesota | 03/24/2004 | 58-28 MnROAD, BI7 | PAV | 10 | 41.7 | 15160000 | 13500000 | 20300000 | 2000 | 2030000 | 499700 | 50237.5 | 2.4752 | 8.8 | 3609 | 5745.528 | 25706.5971 | 32566.0232
3399AC004 | 33-I-1999 | 33 | 6630 | 0 | 45.2656 | 1999_08_30 | -93.7158 | Asphalt Cement |  | University of Minnesota | 03/24/2004 | 58-28 MnROAD, BI7 | PAV | 10 | 41.65 | 15170000 | 13490000 | 20300000 | 2000 | 2030000 | 500000 | 50266 | 2.476 | 8.8 | 3611 | 5748.712 | 25712.2543 | 32562.1775
3399AC004 | 33-I-1999 | 33 | 6630 | 0 | 45.2656 | 1999_08_30 | -93.7158 | Asphalt Cement |  | University of Minnesota | 03/24/2004 | 58-28 MnROAD, BI7 | PAV | 10 | 41.7 | 15160000 | 13500000 | 20300000 | 2000 | 2030000 | 499700 | 50238.1 | 2.475 | 8.8 | 3614 | 5753.488 | 25706.5971 | 32572.6624
3399AC004 | 33-I-1999 | 33 | 6630 | 0 | 45.2656 | 1999_08_30 | -93.7158 | Asphalt Cement |  | University of Minnesota | 03/24/2004 | 58-28 MnROAD, BI7 | PAV | 10 | 41.66 | 15160000 | 13490000 | 20290000 | 2000 | 2029000 | 500000 | 50263.1 | 2.477 | 8.8 | 3616 | 5756.672 | 25729.9744 | 32546.3863
3399AC004 | 33-I-1999 | 33 | 6630 | 0 | 45.2656 | 1999_08_30 | -93.7158 | Asphalt Cement |  | University of Minnesota | 03/24/2004 | 58-28 MnROAD, BI7 | PAV | 10 | 41.71 | 15160000 | 13510000 | 20300000 | 2000 | 2030000 | 499700 | 50237.4 | 2.4747 | 8.8 | 3618 | 5759.856 | 25711.6325 | 32572.9231
3399AC004 | 33-I-1999 | 33 | 6630 | 0 | 45.2656 | 1999_08_30 | -93.7158 | Asphalt Cement |  | University of Minnesota | 03/24/2004 | 58-28 MnROAD, BI7 | PAV | 10 | 41.67 | 15160000 | 13490000 | 20290000 | 2000 | 2029000 | 500000 | 50266.2 | 2.477 | 8.8 | 3621 | 5764.632 | 25735.0214 | 32546.6379
3399AC004 | 33-I-1999 | 33 | 6630 | 0 | 45.2656 | 1999_08_30 | -93.7158 | Asphalt Cement |  | University of Minnesota | 03/24/2004 | 58-28 MnROAD, BI7 | PAV | 10 | 41.71 | 15150000 | 13510000 | 20300000 | 2000 | 2030000 | 499700 | 50237.2 | 2.4752 | 8.8 | 3623 | 5767.816 | 25711.6325 | 32579.564
3399AC004 | 33-I-1999 | 33 | 6630 | 0 | 45.2656 | 1999_08_30 | -93.7158 | Asphalt Cement |  | University of Minnesota | 03/24/2004 | 58-28 MnROAD, BI7 | PAV | 10 | 41.68 | 15160000 | 13490000 | 20300000 | 2000 | 2030000 | 500000 | 50266.2 | 2.4769 | 8.8 | 3625 | 5771 | 25727.3878 | 32562.9319
3399AC004 | 33-I-1999 | 33 | 6630 | 0 | 45.2656 | 1999_08_30 | -93.7158 | Asphalt Cement |  | University of Minnesota | 03/24/2004 | 58-28 MnROAD, BI7 | PAV | 10 | 41.7 | 15150000 | 13500000 | 20290000 | 2000 | 2029000 | 499700 | 50238.1 | 2.476 | 8.8 | 3628 | 5775.776 | 25719.2667 | 32576.5333
3399AC004 | 33-I-1999 | 33 | 6630 | 0 | 45.2656 | 1999_08_30 | -93.7158 | Asphalt Cement |  | University of Minnesota | 03/24/2004 | 58-28 MnROAD, BI7 | PAV | 10 | 41.69 | 15150000 | 13490000 | 20280000 | 2000 | 2028000 | 500000 | 50264.6 | 2.4782 | 8.8 | 3630 | 5778.96 | 25757.8079 | 32531.1065
3399AC004 | 33-I-1999 | 33 | 6630 | 0 | 45.2656 | 1999_08_30 | -93.7158 | Asphalt Cement |  | University of Minnesota | 03/24/2004 | 58-28 MnROAD, BI7 | PAV | 10 | 41.71 | 15150000 | 13500000 | 20290000 | 2000 | 2029000 | 499700 | 50239.5 | 2.4762 | 8.8 | 3632 | 5782.144 | 25724.3045 | 32576.7944
3399AC004 | 33-I-1999 | 33 | 6630 | 0 | 45.2656 | 1999_08_30 | -93.7158 | Asphalt Cement |  | University of Minnesota | 03/24/2004 | 58-28 MnROAD, BI7 | PAV | 10 | 41.68 | 15150000 | 13480000 | 20280000 | 2000 | 2028000 | 500000 | 50265 | 2.479 | 8.8 | 3635 | 5786.92 | 25752.7599 | 32544.1169
3399AC004 | 33-I-1999 | 33 | 6630 | 0 | 45.2656 | 1999_08_30 | -93.7158 | Asphalt Cement |  | University of Minnesota | 03/24/2004 | 58-28 MnROAD, BI7 | PAV | 10 | 41.71 | 15150000 | 13500000 | 20300000 | 2000 | 2030000 | 499700 | 50238.6 | 2.4756 | 8.8 | 3637 | 5790.104 | 25711.6325 | 32599.4945
3399AC004 | 33-I-1999 | 33 | 6630 | 0 | 45.2656 | 1999_08_30 | -93.7158 | Asphalt Cement |  | University of Minnesota | 03/24/2004 | 58-28 MnROAD, BI7 | PAV | 10 | 41.69 | 15150000 | 13490000 | 20290000 | 2000 | 2029000 | 500000 | 50261.5 | 2.4778 | 8.8 | 3639 | 5793.288 | 25745.113 | 32560.4191
3399AC004 | 33-I-1999 | 33 | 6630 | 0 | 45.2656 | 1999_08_30 | -93.7158 | Asphalt Cement |  | University of Minnesota | 03/24/2004 | 58-28 MnROAD, BI7 | PAV | 10 | 41.72 | 15150000 | 13510000 | 20300000 | 2000 | 2030000 | 499800 | 50240.6 | 2.4755 | 8.8 | 3642 | 5798.064 | 25726.9609 | 32586.713
3399AC004 | 33-I-1999 | 33 | 6630 | 0 | 45.2656 | 1999_08_30 | -93.7158 | Asphalt Cement |  | University of Minnesota | 03/24/2004 | 58-28 MnROAD, BI7 | PAV | 10 | 41.68 | 15150000 | 13490000 | 20290000 | 2000 | 2029000 | 500000 | 50262 | 2.4778 | 8.8 | 3644 | 5801.248 | 25740.0676 | 32573.44
3399AC004 | 33-I-1999 | 33 | 6630 | 0 | 45.2656 | 1999_08_30 | -93.7158 | Asphalt Cement |  | University of Minnesota | 03/24/2004 | 58-28 MnROAD, BI7 | PAV | 10 | 41.71 | 15140000 | 13500000 | 20290000 | 2000 | 2029000 | 499700 | 50238.1 | 2.4768 | 8.8 | 3646 | 5804.432 | 25724.3045 | 32596.7208
3399AC004 | 33-I-1999 | 33 | 6630 | 0 | 45.2656 | 1999_08_30 | -93.7158 | Asphalt Cement |  | University of Minnesota | 03/24/2004 | 58-28 MnROAD, BI7 | PAV | 10 | 41.69 | 15150000 | 13500000 | 20290000 | 2000 | 2029000 | 500000 | 50265.5 | 2.4773 | 8.8 | 3649 | 5809.208 | 25745.113 | 32573.6947
3399AC004 | 33-I-1999 | 33 | 6630 | 0 | 45.2656 | 1999_08_30 | -93.7158 | Asphalt Cement |  | University of Minnesota | 03/24/2004 | 58-28 MnROAD, BI7 | PAV | 10 | 41.71 | 15140000 | 13500000 | 20280000 | 2000 | 2028000 | 499700 | 50237.5 | 2.4773 | 8.8 | 3651 | 5812.392 | 25736.9891 | 32587.2967
3399AC004 | 33-I-1999 | 33 | 6630 | 0 | 45.2656 | 1999_08_30 | -93.7158 | Asphalt Cement |  | University of Minnesota | 03/24/2004 | 58-28 MnROAD, BI7 | PAV | 10 | 47.24 | 8590000 | 9289000 | 12650000 | 2000 | 1265000 | 499900 | 50257.8 | 3.9658 | 8.8 | 8057 | 12826.744 | 45566.1549 | 22430.0846
3399AC004 | 33-I-1999 | 33 | 6630 | 0 | 45.2656 | 1999_08_30 | -93.7158 | Asphalt Cement |  | University of Minnesota | 03/24/2004 | 58-28 MnROAD, BI7 | PAV | 10 | 47.3 | 8569000 | 9285000 | 12630000 | 2000 | 1263000 | 499600 | 50229.2 | 3.969 | 8.8 | 8059 | 12829.928 | 45627.666 | 22402.4053
3399AC004 | 33-I-1999 | 33 | 6630 | 0 | 45.2656 | 1999_08_30 | -93.7158 | Asphalt Cement |  | University of Minnesota | 03/24/2004 | 58-28 MnROAD, BI7 | PAV | 10 | 47.25 | 8567000 | 9269000 | 12620000 | 2000 | 1262000 | 499900 | 50250.8 | 3.9747 | 8.8 | 8061 | 12833.112 | 45681.8446 | 22378.3938
3399AC004 | 33-I-1999 | 33 | 6630 | 0 | 45.2656 | 1999_08_30 | -93.7158 | Asphalt Cement |  | University of Minnesota | 03/24/2004 | 58-28 MnROAD, BI7 | PAV | 10 | 47.32 | 8554000 | 9275000 | 12620000 | 2000 | 1262000 | 499700 | 50234.7 | 3.9751 | 8.8 | 8064 | 12837.888 | 45696.8149 | 22373.6196
3399AC004 | 33-I-1999 | 33 | 6630 | 0 | 45.2656 | 1999_08_30 | -93.7158 | Asphalt Cement |  | University of Minnesota | 03/24/2004 | 58-28 MnROAD, BI7 | PAV | 10 | 47.27 | 8549000 | 9254000 | 12600000 | 2000 | 1260000 | 499800 | 50250 | 3.982 | 8.8 | 8066 | 12841.072 | 45750.8069 | 22349.7713
3399AC004 | 33-I-1999 | 33 | 6630 | 0 | 45.2656 | 1999_08_30 | -93.7158 | Asphalt Cement |  | University of Minnesota | 03/24/2004 | 58-28 MnROAD, BI7 | PAV | 10 | 47.32 | 8544000 | 9265000 | 12600000 | 2000 | 1260000 | 499700 | 50235.1 | 3.9794 | 8.8 | 8069 | 12845.848 | 45769.3495 | 22343.2716
3399AC004 | 33-I-1999 | 33 | 6630 | 0 | 45.2656 | 1999_08_30 | -93.7158 | Asphalt Cement |  | University of Minnesota | 03/24/2004 | 58-28 MnROAD, BI7 | PAV | 10 | 47.28 | 8535000 | 9244000 | 12580000 | 2000 | 1258000 | 499800 | 50244.4 | 3.9868 | 8.8 | 8071 | 12849.032 | 45830.9298 | 22315.8033
3399AC004 | 33-I-1999 | 33 | 6630 | 0 | 45.2656 | 1999_08_30 | -93.7158 | Asphalt Cement |  | University of Minnesota | 03/24/2004 | 58-28 MnROAD, BI7 | PAV | 10 | 47.33 | 8526000 | 9251000 | 12580000 | 2000 | 1258000 | 499700 | 50238.5 | 3.9867 | 8.8 | 8073 | 12852.216 | 45849.492 | 22309.3211
3399AC004 | 33-I-1999 | 33 | 6630 | 0 | 45.2656 | 1999_08_30 | -93.7158 | Asphalt Cement |  | University of Minnesota | 03/24/2004 | 58-28 MnROAD, BI7 | PAV | 10 | 47.29 | 8522000 | 9232000 | 12560000 | 2000 | 1256000 | 499900 | 50253 | 3.9932 | 8.8 | 8076 | 12856.992 | 45929.6802 | 22272.9216
3399AC004 | 33-I-1999 | 33 | 6630 | 0 | 45.2656 | 1999_08_30 | -93.7158 | Asphalt Cement |  | University of Minnesota | 03/24/2004 | 58-28 MnROAD, BI7 | PAV | 10 | 47.34 | 8514000 | 9240000 | 12570000 | 2000 | 1257000 | 499700 | 50238.2 | 3.9917 | 8.8 | 8078 | 12860.176 | 45893.349 | 22293.1051
3399AC004 | 33-I-1999 | 33 | 6630 | 0 | 45.2656 | 1999_08_30 | -93.7158 | Asphalt Cement |  | University of Minnesota | 03/24/2004 | 58-28 MnROAD, BI7 | PAV | 10 | 47.32 | 8504000 | 9222000 | 12540000 | 2000 | 1254000 | 499800 | 50245.8 | 3.9989 | 8.8 | 8080 | 12863.36 | 46006.7498 | 22240.703
3399AC004 | 33-I-1999 | 33 | 6630 | 0 | 45.2656 | 1999_08_30 | -93.7158 | Asphalt Cement |  | University of Minnesota | 03/24/2004 | 58-28 MnROAD, BI7 | PAV | 10 | 47.35 | 8504000 | 9231000 | 12550000 | 2000 | 1255000 | 499800 | 50246.2 | 3.9967 | 8.8 | 8083 | 12868.136 | 45992.2802 | 22250.2484
3399AC004 | 33-I-1999 | 33 | 6630 | 0 | 45.2656 | 1999_08_30 | -93.7158 | Asphalt Cement |  | University of Minnesota | 03/24/2004 | 58-28 MnROAD, BI7 | PAV | 10 | 47.33 | 8491000 | 9213000 | 12530000 | 2000 | 1253000 | 499800 | 50240.9 | 4.0033 | 8.8 | 8085 | 12871.32 | 46050.8767 | 22224.4829
3399AC004 | 33-I-1999 | 33 | 6630 | 0 | 45.2656 | 1999_08_30 | -93.7158 | Asphalt Cement |  | University of Minnesota | 03/24/2004 | 58-28 MnROAD, BI7 | PAV | 10 | 47.35 | 8488000 | 9215000 | 12530000 | 2000 | 1253000 | 499900 | 50253.2 | 4.0046 | 8.8 | 8087 | 12874.504 | 46084.1272 | 22210.9932
3399AC004 | 33-I-1999 | 33 | 6630 | 0 | 45.2656 | 1999_08_30 | -93.7158 | Asphalt Cement |  | University of Minnesota | 03/24/2004 | 58-28 MnROAD, BI7 | PAV | 10 | 47.36 | 8479000 | 9207000 | 12520000 | 2000 | 1252000 | 499700 | 50237.8 | 4.007 | 8.8 | 8090 | 12879.28 | 46091.4472 | 22210.0109
3399AC004 | 33-I-1999 | 33 | 6630 | 0 | 45.2656 | 1999_08_30 | -93.7158 | Asphalt Cement |  | University of Minnesota | 03/24/2004 | 58-28 MnROAD, BI7 | PAV | 10 | 47.38 | 8475000 | 9210000 | 12520000 | 2000 | 1252000 | 499800 | 50247.2 | 4.008 | 8.8 | 8092 | 12882.464 | 46124.7151 | 22196.5361
3399AC004 | 33-I-1999 | 33 | 6630 | 0 | 45.2656 | 1999_08_30 | -93.7158 | Asphalt Cement |  | University of Minnesota | 03/24/2004 | 58-28 MnROAD, BI7 | PAV | 10 | 47.36 | 8470000 | 9198000 | 12500000 | 2000 | 1250000 | 499700 | 50239.3 | 4.0113 | 8.8 | 8094 | 12885.648 | 46165.1935 | 22179.6168
3399AC004 | 33-I-1999 | 33 | 6630 | 0 | 45.2656 | 1999_08_30 | -93.7158 | Asphalt Cement |  | University of Minnesota | 03/24/2004 | 58-28 MnROAD, BI7 | PAV | 10 | 47.38 | 8463000 | 9196000 | 12500000 | 2000 | 1250000 | 499900 | 50253.2 | 4.0142 | 8.8 | 8097 | 12890.424 | 46217.0033 | 22157.2949
3399AC004 | 33-I-1999 | 33 | 6630 | 0 | 45.2656 | 1999_08_30 | -93.7158 | Asphalt Cement |  | University of Minnesota | 03/24/2004 | 58-28 MnROAD, BI7 | PAV | 10 | 47.39 | 8452000 | 9188000 | 12480000 | 2000 | 1248000 | 499700 | 50231.8 | 4.0171 | 8.8 | 8099 | 12893.608 | 46261.464 | 22138.54
3399AC004 | 33-I-1999 | 33 | 6630 | 0 | 45.2656 | 1999_08_30 | -93.7158 | Asphalt Cement |  | University of Minnesota | 03/24/2004 | 58-28 MnROAD, BI7 | PAV | 10 | 47.41 | 8442000 | 9185000 | 12470000 | 2000 | 1247000 | 499700 | 50240.1 | 4.0206 | 8.8 | 8102 | 12898.384 | 46313.4256 | 22116.24
3399AC004 | 33-I-1999 | 33 | 6630 | 0 | 45.2656 | 1999_08_30 | -93.7158 | Asphalt Cement |  | University of Minnesota | 03/24/2004 | 58-28 MnROAD, BI7 | PAV | 10 | 47.37 | 8443000 | 9172000 | 12470000 | 2000 | 1247000 | 499800 | 50249.2 | 4.024 | 8.8 | 8104 | 12901.568 | 46302.2196 | 22124.1318
3399AC004 | 33-I-1999 | 33 | 6630 | 0 | 45.2656 | 1999_08_30 | -93.7158 | Asphalt Cement |  | University of Minnesota | 03/24/2004 | 58-28 MnROAD, BI7 | PAV | 10 | 47.41 | 8425000 | 9167000 | 12450000 | 2000 | 1245000 | 499700 | 50231.9 | 4.0279 | 8.8 | 8106 | 12904.752 | 46387.8247 | 22085.8395
3399AC004 | 33-I-1999 | 33 | 6630 | 0 | 45.2656 | 1999_08_30 | -93.7158 | Asphalt Cement |  | University of Minnesota | 03/24/2004 | 58-28 MnROAD, BI7 | PAV | 10 | 47.38 | 8428000 | 9160000 | 12450000 | 2000 | 1245000 | 499800 | 50242.3 | 4.0298 | 8.8 | 8109 | 12909.528 | 46384.0509 | 22090.173
3399AC004 | 33-I-1999 | 33 | 6630 | 0 | 45.2656 | 1999_08_30 | -93.7158 | Asphalt Cement |  | University of Minnesota | 03/24/2004 | 58-28 MnROAD, BI7 | PAV | 10 | 47.44 | 8408000 | 9157000 | 12430000 | 2000 | 1243000 | 499700 | 50230.8 | 4.0336 | 8.8 | 8111 | 12912.712 | 46484.8195 | 22044.8196
3399AC004 | 33-I-1999 | 33 | 6630 | 0 | 45.2656 | 1999_08_30 | -93.7158 | Asphalt Cement |  | University of Minnesota | 03/24/2004 | 58-28 MnROAD, BI7 | PAV | 10 | 47.4 | 8419000 | 9155000 | 12440000 | 2000 | 1244000 | 499900 | 50257.7 | 4.0341 | 8.8 | 8113 | 12915.896 | 46454.8289 | 22061.5863
3399AC004 | 33-I-1999 | 33 | 6630 | 0 | 45.2656 | 1999_08_30 | -93.7158 | Asphalt Cement |  | University of Minnesota | 03/24/2004 | 58-28 MnROAD, BI7 | PAV | 10 | 47.45 | 8396000 | 9145000 | 12420000 | 2000 | 1242000 | 499600 | 50229 | 4.039 | 8.8 | 8116 | 12920.672 | 46511.0809 | 22037.4368
3399AC004 | 33-I-1999 | 33 | 6630 | 0 | 45.2656 | 1999_08_30 | -93.7158 | Asphalt Cement |  | University of Minnesota | 03/24/2004 | 58-28 MnROAD, BI7 | PAV | 10 | 47.42 | 8406000 | 9149000 | 12420000 | 2000 | 1242000 | 499900 | 50257.6 | 4.0383 | 8.8 | 8118 | 12923.856 | 46544.5678 | 22024.1139
3399AC004 | 33-I-1999 | 33 | 6630 | 0 | 45.2656 | 1999_08_30 | -93.7158 | Asphalt Cement |  | University of Minnesota | 03/24/2004 | 58-28 MnROAD, BI7 | PAV | 10 | 47.42 | 8391000 | 9132000 | 12400000 | 2000 | 1240000 | 499800 | 50242.9 | 4.0446 | 8.8 | 8120 | 12927.04 | 46600.9899 | 21999.9783
3399AC004 | 33-I-1999 | 33 | 6630 | 0 | 45.2656 | 1999_08_30 | -93.7158 | Asphalt Cement |  | University of Minnesota | 03/24/2004 | 58-28 MnROAD, BI7 | PAV | 10 | 47.46 | 8387000 | 9140000 | 12410000 | 2000 | 1241000 | 499800 | 50242.6 | 4.0433 | 8.8 | 8123 | 12931.816 | 46593.2986 | 22006.1404
3399AC004 | 33-I-1999 | 33 | 6630 | 0 | 45.2656 | 1999_08_30 | -93.7158 | Asphalt Cement |  | University of Minnesota | 03/24/2004 | 58-28 MnROAD, BI7 | PAV | 10 | 47.42 | 8382000 | 9122000 | 12390000 | 2000 | 1239000 | 499900 | 50254.2 | 4.0499 | 8.8 | 8125 | 12935 | 46657.2665 | 21978.4983
3399AC004 | 33-I-1999 | 33 | 6630 | 0 | 45.2656 | 1999_08_30 | -93.7158 | Asphalt Cement |  | University of Minnesota | 03/24/2004 | 58-28 MnROAD, BI7 | PAV | 10 | 47.48 | 8368000 | 9125000 | 12380000 | 2000 | 1238000 | 499700 | 50239.7 | 4.0509 | 8.8 | 8127 | 12938.184 | 46702.4699 | 21959.7524
3399AC004 | 33-I-1999 | 33 | 6630 | 0 | 45.2656 | 1999_08_30 | -93.7158 | Asphalt Cement |  | University of Minnesota | 03/24/2004 | 58-28 MnROAD, BI7 | PAV | 10 | 47.45 | 8361000 | 9107000 | 12360000 | 2000 | 1236000 | 499900 | 50254.8 | 4.0582 | 8.8 | 8130 | 12942.96 | 46793.0089 | 21919.7874
3399AC004 | 33-I-1999 | 33 | 6630 | 0 | 45.2656 | 1999_08_30 | -93.7158 | Asphalt Cement |  | University of Minnesota | 03/24/2004 | 58-28 MnROAD, BI7 | PAV | 10 | 47.49 | 8351000 | 9111000 | 12360000 | 2000 | 1236000 | 499700 | 50236.5 | 4.0578 | 8.8 | 8132 | 12946.144 | 46785.526 | 21925.8178
3399AC004 | 33-I-1999 | 33 | 6630 | 0 | 45.2656 | 1999_08_30 | -93.7158 | Asphalt Cement |  | University of Minnesota | 03/24/2004 | 58-28 MnROAD, BI7 | PAV | 10 | 47.47 | 8348000 | 9100000 | 12350000 | 2000 | 1235000 | 499900 | 50251.7 | 4.0623 | 8.8 | 8134 | 12949.328 | 46845.9007 | 21900.083
3399AC004 | 33-I-1999 | 33 | 6630 | 0 | 45.2656 | 1999_08_30 | -93.7158 | Asphalt Cement |  | University of Minnesota | 03/24/2004 | 58-28 MnROAD, BI7 | PAV | 10 | 47.51 | 8341000 | 9104000 | 12350000 | 2000 | 1235000 | 499800 | 50243.2 | 4.0623 | 8.8 | 8137 | 12954.104 | 46857.1368 | 21897.3541
3399AC004 | 33-I-1999 | 33 | 6630 | 0 | 45.2656 | 1999_08_30 | -93.7158 | Asphalt Cement |  | University of Minnesota | 03/24/2004 | 58-28 MnROAD, BI7 | PAV | 10 | 47.49 | 8337000 | 9094000 | 12340000 | 2000 | 1234000 | 499700 | 50240.1 | 4.0654 | 8.8 | 8139 | 12957.288 | 46861.3534 | 21897.9064
3399AC004 | 33-I-1999 | 33 | 6630 | 0 | 45.2656 | 1999_08_30 | -93.7158 | Asphalt Cement |  | University of Minnesota | 03/24/2004 | 58-28 MnROAD, BI7 | PAV | 10 | 47.5 | 8338000 | 9101000 | 12340000 | 2000 | 1234000 | 499800 | 50248.1 | 4.064 | 8.8 | 8142 | 12962.064 | 46887.6105 | 21888.1656
3399AC004 | 33-I-1999 | 33 | 6630 | 0 | 45.2656 | 1999_08_30 | -93.7158 | Asphalt Cement |  | University of Minnesota | 03/24/2004 | 58-28 MnROAD, BI7 | PAV | 10 | 47.5 | 8330000 | 9091000 | 12330000 | 2000 | 1233000 | 499700 | 50237.1 | 4.0676 | 8.8 | 8144 | 12965.248 | 46906.8619 | 21881.7036
3399AC004 | 33-I-1999 | 33 | 6630 | 0 | 45.2656 | 1999_08_30 | -93.7158 | Asphalt Cement |  | University of Minnesota | 03/24/2004 | 58-28 MnROAD, BI7 | PAV | 10 | 47.53 | 8324000 | 9092000 | 12330000 | 2000 | 1233000 | 499800 | 50242.4 | 4.069 | 8.8 | 8146 | 12968.432 | 46948.1458 | 21864.9821
3399AC004 | 33-I-1999 | 33 | 6630 | 0 | 45.2656 | 1999_08_30 | -93.7158 | Asphalt Cement |  | University of Minnesota | 03/24/2004 | 58-28 MnROAD, BI7 | PAV | 10 | 47.5 | 8321000 | 9080000 | 12320000 | 2000 | 1232000 | 499700 | 50237.2 | 4.072 | 8.8 | 8149 | 12973.208 | 46944.9356 | 21868.9976
3399AC004 | 33-I-1999 | 33 | 6630 | 0 | 45.2656 | 1999_08_30 | -93.7158 | Asphalt Cement |  | University of Minnesota | 03/24/2004 | 58-28 MnROAD, BI7 | PAV | 10 | 47.53 | 8311000 | 9080000 | 12310000 | 2000 | 1231000 | 499800 | 50246.5 | 4.075 | 8.8 | 8151 | 12976.392 | 47024.4222 | 21834.5499
3399AC004 | 33-I-1999 | 33 | 6630 | 0 | 45.2656 | 1999_08_30 | -93.7158 | Asphalt Cement |  | University of Minnesota | 03/24/2004 | 58-28 MnROAD, BI7 | PAV | 10 | 46.05 | 9925000 | 10300000 | 14300000 | 2000 | 1430000 | 499900 | 50259.1 | 3.51 | 8.8 | 7474 | 11898.608 | 39525.7272 | 25154.1769
3399AC004 | 33-I-1999 | 33 | 6630 | 0 | 45.2656 | 1999_08_30 | -93.7158 | Asphalt Cement |  | University of Minnesota | 03/24/2004 | 58-28 MnROAD, BI7 | PAV | 10 | 46.07 | 9905000 | 10280000 | 14280000 | 2000 | 1428000 | 499700 | 50236.1 | 3.5146 | 8.8 | 7477 | 11903.384 | 39562.7265 | 25133.4126
3399AC004 | 33-I-1999 | 33 | 6630 | 0 | 45.2656 | 1999_08_30 | -93.7158 | Asphalt Cement |  | University of Minnesota | 03/24/2004 | 58-28 MnROAD, BI7 | PAV | 10 | 46.07 | 9909000 | 10290000 | 14280000 | 2000 | 1428000 | 499900 | 50256.2 | 3.5143 | 8.8 | 7479 | 11906.568 | 39594.402 | 25116.065
3399AC004 | 33-I-1999 | 33 | 6630 | 0 | 45.2656 | 1999_08_30 | -93.7158 | Asphalt Cement |  | University of Minnesota | 03/24/2004 | 58-28 MnROAD, BI7 | PAV | 10 | 38.37 | 19870000 | 15740000 | 25350000 | 2000 | 2535000 | 499800 | 50243 | 1.9841 | 8.8 | 229.9 | 366.001 | 19216.4116 | 37757.2061
3399AC004 | 33-I-1999 | 33 | 6630 | 0 | 45.2656 | 1999_08_30 | -93.7158 | Asphalt Cement |  | University of Minnesota | 03/24/2004 | 58-28 MnROAD, BI7 | PAV | 10 | 39.21 | 18840000 | 15370000 | 24310000 | 2000 | 2431000 | 499900 | 50258.1 | 2.0689 | 8.8 | 807.5 | 1285.54 | 20415.5612 | 36400.5854
3399AC004 | 33-I-1999 | 33 | 6630 | 0 | 45.2656 | 1999_08_30 | -93.7158 | Asphalt Cement |  | University of Minnesota | 03/24/2004 | 58-28 MnROAD, BI7 | PAV | 10 | 39.23 | 18810000 | 15360000 | 24280000 | 2000 | 2428000 | 499800 | 50240.5 | 2.071 | 8.8 | 809.9 | 1289.361 | 20441.35 | 36358.2235
3399AC004 | 33-I-1999 | 33 | 6630 | 0 | 45.2656 | 1999_08_30 | -93.7158 | Asphalt Cement |  | University of Minnesota | 03/24/2004 | 58-28 MnROAD, BI7 | PAV | 10 | 39.2 | 18830000 | 15360000 | 24300000 | 2000 | 2430000 | 500000 | 50267.7 | 2.0706 | 8.8 | 812.2 | 1293.022 | 20427.7635 | 36385.9696
3399AC004 | 33-I-1999 | 33 | 6630 | 0 | 45.2656 | 1999_08_30 | -93.7158 | Asphalt Cement |  | University of Minnesota | 03/24/2004 | 58-28 MnROAD, BI7 | PAV | 10 | 39.22 | 18800000 | 15340000 | 24270000 | 2000 | 2427000 | 499800 | 50240.5 | 2.0722 | 8.8 | 814.5 | 1296.684 | 20445.4006 | 36358.1426
3399AC004 | 33-I-1999 | 33 | 6630 | 0 | 45.2656 | 1999_08_30 | -93.7158 | Asphalt Cement |  | University of Minnesota | 03/24/2004 | 58-28 MnROAD, BI7 | PAV | 10 | 39.21 | 18830000 | 15360000 | 24300000 | 2000 | 2430000 | 500000 | 50268.3 | 2.0706 | 8.8 | 817 | 1300.664 | 20432.1347 | 36385.3131
3399AC004 | 33-I-1999 | 33 | 6630 | 0 | 45.2656 | 1999_08_30 | -93.7158 | Asphalt Cement |  | University of Minnesota | 03/24/2004 | 58-28 MnROAD, BI7 | PAV | 10 | 39.23 | 18780000 | 15340000 | 24250000 | 2000 | 2425000 | 499800 | 50242.4 | 2.0736 | 8.8 | 819.3 | 1304.326 | 20466.6382 | 36327.5324
3399AC004 | 33-I-1999 | 33 | 6630 | 0 | 45.2656 | 1999_08_30 | -93.7158 | Asphalt Cement |  | University of Minnesota | 03/24/2004 | 58-28 MnROAD, BI7 | PAV | 10 | 39.23 | 18820000 | 15370000 | 24300000 | 2000 | 2430000 | 499900 | 50260.1 | 2.0701 | 8.8 | 821.6 | 1307.987 | 20432.6997 | 36391.4366
3399AC004 | 33-I-1999 | 33 | 6630 | 0 | 45.2656 | 1999_08_30 | -93.7158 | Asphalt Cement |  | University of Minnesota | 03/24/2004 | 58-28 MnROAD, BI7 | PAV | 10 | 39.22 | 18800000 | 15340000 | 24260000 | 2000 | 2426000 | 499900 | 50256.5 | 2.0731 | 8.8 | 823.8 | 1311.49 | 20462.0138 | 36342.8628
3399AC004 | 33-I-1999 | 33 | 6630 | 0 | 45.2656 | 1999_08_30 | -93.7158 | Asphalt Cement |  | University of Minnesota | 03/24/2004 | 58-28 MnROAD, BI7 | PAV | 10 | 39.25 | 18810000 | 15370000 | 24290000 | 2000 | 2429000 | 499900 | 50251.2 | 2.0702 | 8.8 | 826.3 | 1315.47 | 20449.8498 | 36368.0428
3399AC004 | 33-I-1999 | 33 | 6630 | 0 | 45.2656 | 1999_08_30 | -93.7158 | Asphalt Cement |  | University of Minnesota | 03/24/2004 | 58-28 MnROAD, BI7 | PAV | 10 | 39.22 | 18780000 | 15330000 | 24240000 | 2000 | 2424000 | 499900 | 50260.4 | 2.0751 | 8.8 | 828.7 | 1319.29 | 20478.8967 | 36320.0188
3399AC004 | 33-I-1999 | 33 | 6630 | 0 | 45.2656 | 1999_08_30 | -93.7158 | Asphalt Cement |  | University of Minnesota | 03/24/2004 | 58-28 MnROAD, BI7 | PAV | 10 | 39.23 | 18800000 | 15350000 | 24270000 | 2000 | 2427000 | 499900 | 50260.1 | 2.0722 | 8.8 | 831 | 1322.952 | 20457.9565 | 36360.7576
3399AC004 | 33-I-1999 | 33 | 6630 | 0 | 45.2656 | 1999_08_30 | -93.7158 | Asphalt Cement |  | University of Minnesota | 03/24/2004 | 58-28 MnROAD, BI7 | PAV | 10 | 39.25 | 18770000 | 15330000 | 24230000 | 2000 | 2423000 | 499800 | 50247.5 | 2.0754 | 8.8 | 833.3 | 1326.614 | 20492.2882 | 36303.3987
3399AC004 | 33-I-1999 | 33 | 6630 | 0 | 45.2656 | 1999_08_30 | -93.7158 | Asphalt Cement |  | University of Minnesota | 03/24/2004 | 58-28 MnROAD, BI7 | PAV | 10 | 39.26 | 18790000 | 15350000 | 24260000 | 2000 | 2426000 | 499900 | 50257.3 | 2.0733 | 8.8 | 835.6 | 1330.275 | 20479.5117 | 36329.6073
3399AC004 | 33-I-1999 | 33 | 6630 | 0 | 45.2656 | 1999_08_30 | -93.7158 | Asphalt Cement |  | University of Minnesota | 03/24/2004 | 58-28 MnROAD, BI7 | PAV | 10 | 39.25 | 18750000 | 15320000 | 24210000 | 2000 | 2421000 | 499900 | 50254.6 | 2.0774 | 8.8 | 838.1 | 1334.255 | 20517.4247 | 36266.0317
3399AC004 | 33-I-1999 | 33 | 6630 | 0 | 45.2656 | 1999_08_30 | -93.7158 | Asphalt Cement |  | University of Minnesota | 03/24/2004 | 58-28 MnROAD, BI7 | PAV | 10 | 39.27 | 18760000 | 15340000 | 24230000 | 2000 | 2423000 | 499800 | 50247 | 2.0755 | 8.8 | 840.3 | 1337.758 | 20501.0419 | 36298.5703
3399AC004 | 33-I-1999 | 33 | 6630 | 0 | 45.2656 | 1999_08_30 | -93.7158 | Asphalt Cement |  | University of Minnesota | 03/24/2004 | 58-28 MnROAD, BI7 | PAV | 10 | 39.26 | 18740000 | 15320000 | 24210000 | 2000 | 2421000 | 499900 | 50259.4 | 2.0778 | 8.8 | 842.7 | 1341.578 | 20521.8073 | 36265.397
3399AC004 | 33-I-1999 | 33 | 6630 | 0 | 45.2656 | 1999_08_30 | -93.7158 | Asphalt Cement |  | University of Minnesota | 03/24/2004 | 58-28 MnROAD, BI7 | PAV | 10 | 39.27 | 18740000 | 15320000 | 24210000 | 2000 | 2421000 | 499800 | 50240.4 | 2.0772 | 8.8 | 845 | 1345.24 | 20517.978 | 36275.7212
3399AC004 | 33-I-1999 | 33 | 6630 | 0 | 45.2656 | 1999_08_30 | -93.7158 | Asphalt Cement |  | University of Minnesota | 03/24/2004 | 58-28 MnROAD, BI7 | PAV | 10 | 39.26 | 18750000 | 15330000 | 24220000 | 2000 | 2422000 | 500000 | 50267.8 | 2.0773 | 8.8 | 847.3 | 1348.902 | 20521.542 | 36272.9781
3399AC004 | 33-I-1999 | 33 | 6630 | 0 | 45.2656 | 1999_08_30 | -93.7158 | Asphalt Cement |  | University of Minnesota | 03/24/2004 | 58-28 MnROAD, BI7 | PAV | 10 | 39.25 | 18750000 | 15320000 | 24210000 | 2000 | 2421000 | 499700 | 50240.1 | 2.0768 | 8.8 | 849.8 | 1352.882 | 20501.0108 | 36312.8631
3399AC004 | 33-I-1999 | 33 | 6630 | 0 | 45.2656 | 1999_08_30 | -93.7158 | Asphalt Cement |  | University of Minnesota | 03/24/2004 | 58-28 MnROAD, BI7 | PAV | 10 | 42.91 | 13560000 | 12600000 | 18510000 | 2000 | 1851000 | 499900 | 50256.1 | 2.7143 | 8.8 | 4923 | 7837.416 | 28877.5502 | 30701.0662
3399AC004 | 33-I-1999 | 33 | 6630 | 0 | 45.2656 | 1999_08_30 | -93.7158 | Asphalt Cement |  | University of Minnesota | 03/24/2004 | 58-28 MnROAD, BI7 | PAV | 10 | 42.9 | 13540000 | 12590000 | 18490000 | 2000 | 1849000 | 499800 | 50248.7 | 2.7174 | 8.8 | 4926 | 7842.192 | 28891.7954 | 30689.1105
3399AC004 | 33-I-1999 | 33 | 6630 | 0 | 45.2656 | 1999_08_30 | -93.7158 | Asphalt Cement |  | University of Minnesota | 03/24/2004 | 58-28 MnROAD, BI7 | PAV | 10 | 42.91 | 13550000 | 12600000 | 18510000 | 2000 | 1851000 | 499800 | 50250.4 | 2.7143 | 8.8 | 4928 | 7845.376 | 28865.998 | 30719.7209
3399AC004 | 33-I-1999 | 33 | 6630 | 0 | 45.2656 | 1999_08_30 | -93.7158 | Asphalt Cement |  | University of Minnesota | 03/24/2004 | 58-28 MnROAD, BI7 | PAV | 10 | 42.89 | 13550000 | 12590000 | 18490000 | 2000 | 1849000 | 499900 | 50254.9 | 2.717 | 8.8 | 4930 | 7848.56 | 28897.9288 | 30688.9588
3399AC004 | 33-I-1999 | 33 | 6630 | 0 | 45.2656 | 1999_08_30 | -93.7158 | Asphalt Cement |  | University of Minnesota | 03/24/2004 | 58-28 MnROAD, BI7 | PAV | 10 | 42.93 | 13540000 | 12600000 | 18500000 | 2000 | 1850000 | 499800 | 50242.6 | 2.7155 | 8.8 | 4933 | 7853.336 | 28892.4448 | 30697.9657
3399AC004 | 33-I-1999 | 33 | 6630 | 0 | 45.2656 | 1999_08_30 | -93.7158 | Asphalt Cement |  | University of Minnesota | 03/24/2004 | 58-28 MnROAD, BI7 | PAV | 10 | 42.9 | 13540000 | 12580000 | 18490000 | 2000 | 1849000 | 500000 | 50261.3 | 2.718 | 8.8 | 4935 | 7856.52 | 28914.9227 | 30677.2827
3399AC004 | 33-I-1999 | 33 | 6630 | 0 | 45.2656 | 1999_08_30 | -93.7158 | Asphalt Cement |  | University of Minnesota | 03/24/2004 | 58-28 MnROAD, BI7 | PAV | 10 | 42.94 | 13530000 | 12590000 | 18480000 | 2000 | 1848000 | 499700 | 50238.7 | 2.7172 | 8.8 | 4937 | 7859.704 | 28917.5648 | 30677.66
3399AC004 | 33-I-1999 | 33 | 6630 | 0 | 45.2656 | 1999_08_30 | -93.7158 | Asphalt Cement |  | University of Minnesota | 03/24/2004 | 58-28 MnROAD, BI7 | PAV | 10 | 42.9 | 13540000 | 12580000 | 18480000 | 2000 | 1848000 | 499900 | 50258.7 | 2.7188 | 8.8 | 4940 | 7864.48 | 28918.9982 | 30679.3205
3399AC004 | 33-I-1999 | 33 | 6630 | 0 | 45.2656 | 1999_08_30 | -93.7158 | Asphalt Cement |  | University of Minnesota | 03/24/2004 | 58-28 MnROAD, BI7 | PAV | 10 | 42.94 | 13520000 | 12590000 | 18470000 | 2000 | 1847000 | 499700 | 50238.4 | 2.7186 | 8.8 | 4942 | 7867.664 | 28933.2213 | 30667.4185
3399AC004 | 33-I-1999 | 33 | 6630 | 0 | 45.2656 | 1999_08_30 | -93.7158 | Asphalt Cement |  | University of Minnesota | 03/24/2004 | 58-28 MnROAD, BI7 | PAV | 10 | 42.91 | 13540000 | 12580000 | 18480000 | 2000 | 1848000 | 500000 | 50262 | 2.7185 | 8.8 | 4945 | 7872.44 | 28936.0026 | 30667.6512
3399AC004 | 33-I-1999 | 33 | 6630 | 0 | 45.2656 | 1999_08_30 | -93.7158 | Asphalt Cement |  | University of Minnesota | 03/24/2004 | 58-28 MnROAD, BI7 | PAV | 10 | 42.93 | 13520000 | 12580000 | 18470000 | 2000 | 1847000 | 499700 | 50235.9 | 2.7194 | 8.8 | 4947 | 7875.624 | 28927.7943 | 30679.5335
3399AC004 | 33-I-1999 | 33 | 6630 | 0 | 45.2656 | 1999_08_30 | -93.7158 | Asphalt Cement |  | University of Minnesota | 03/24/2004 | 58-28 MnROAD, BI7 | PAV | 10 | 42.91 | 13540000 | 12580000 | 18480000 | 2000 | 1848000 | 500000 | 50264.8 | 2.7189 | 8.8 | 4949 | 7878.808 | 28936.0026 | 30674.0114
3399AC004 | 33-I-1999 | 33 | 6630 | 0 | 45.2656 | 1999_08_30 | -93.7158 | Asphalt Cement |  | University of Minnesota | 03/24/2004 | 58-28 MnROAD, BI7 | PAV | 10 | 42.94 | 13510000 | 12570000 | 18450000 | 2000 | 1845000 | 499700 | 50235.8 | 2.7214 | 8.8 | 4952 | 7883.584 | 28964.5853 | 30646.9198
3399AC004 | 33-I-1999 | 33 | 6630 | 0 | 45.2656 | 1999_08_30 | -93.7158 | Asphalt Cement |  | University of Minnesota | 03/24/2004 | 58-28 MnROAD, BI7 | PAV | 10 | 42.92 | 13530000 | 12580000 | 18470000 | 2000 | 1847000 | 500000 | 50264.2 | 2.7201 | 8.8 | 4954 | 7886.768 | 28957.1044 | 30658.0168
3399AC004 | 33-I-1999 | 33 | 6630 | 0 | 45.2656 | 1999_08_30 | -93.7158 | Asphalt Cement |  | University of Minnesota | 03/24/2004 | 58-28 MnROAD, BI7 | PAV | 10 | 42.94 | 13510000 | 12570000 | 18450000 | 2000 | 1845000 | 499700 | 50235.8 | 2.7217 | 8.8 | 4956 | 7889.952 | 28964.5853 | 30653.2769
3399AC004 | 33-I-1999 | 33 | 6630 | 0 | 45.2656 | 1999_08_30 | -93.7158 | Asphalt Cement |  | University of Minnesota | 03/24/2004 | 58-28 MnROAD, BI7 | PAV | 10 | 42.48 | 14080000 | 12890000 | 19090000 | 2000 | 1909000 | 499900 | 50259.8 | 2.633 | 8.8 | 4496 | 7157.632 | 27773.3372 | 31329.9067
3399AC004 | 33-I-1999 | 33 | 6630 | 0 | 45.2656 | 1999_08_30 | -93.7158 | Asphalt Cement |  | University of Minnesota | 03/24/2004 | 58-28 MnROAD, BI7 | PAV | 10 | 42.5 | 14050000 | 12880000 | 19060000 | 2000 | 1906000 | 499700 | 50237.8 | 2.6354 | 8.8 | 4499 | 7162.408 | 27805.392 | 31297.0154
3399AC004 | 33-I-1999 | 33 | 6630 | 0 | 45.2656 | 1999_08_30 | -93.7158 | Asphalt Cement |  | University of Minnesota | 03/24/2004 | 58-28 MnROAD, BI7 | PAV | 10 | 42.46 | 14070000 | 12880000 | 19080000 | 2000 | 1908000 | 500000 | 50264.9 | 2.6343 | 8.8 | 4501 | 7165.592 | 27788.4131 | 31319.3671
3399AC004 | 33-I-1999 | 33 | 6630 | 0 | 45.2656 | 1999_08_30 | -93.7158 | Asphalt Cement |  | University of Minnesota | 03/24/2004 | 58-28 MnROAD, BI7 | PAV | 10 | 42.51 | 14060000 | 12880000 | 19070000 | 2000 | 1907000 | 499700 | 50238.1 | 2.6345 | 8.8 | 4504 | 7170.368 | 27796.1041 | 31313.929
3399AC004 | 33-I-1999 | 33 | 6630 | 0 | 45.2656 | 1999_08_30 | -93.7158 | Asphalt Cement |  | University of Minnesota | 03/24/2004 | 58-28 MnROAD, BI7 | PAV | 10 | 42.47 | 14070000 | 12880000 | 19080000 | 2000 | 1908000 | 500000 | 50265.1 | 2.634 | 8.8 | 4506 | 7173.552 | 27793.7129 | 31319.8522
3399AC004 | 33-I-1999 | 33 | 6630 | 0 | 45.2656 | 1999_08_30 | -93.7158 | Asphalt Cement |  | University of Minnesota | 03/24/2004 | 58-28 MnROAD, BI7 | PAV | 10 | 42.52 | 14050000 | 12890000 | 19070000 | 2000 | 1907000 | 499700 | 50236.4 | 2.6343 | 8.8 | 4508 | 7176.736 | 27801.3962 | 31314.4243
3399AC004 | 33-I-1999 | 33 | 6630 | 0 | 45.2656 | 1999_08_30 | -93.7158 | Asphalt Cement |  | University of Minnesota | 03/24/2004 | 58-28 MnROAD, BI7 | PAV | 10 | 42.5 | 14060000 | 12890000 | 19080000 | 2000 | 1908000 | 499900 | 50258.5 | 2.6341 | 8.8 | 4510 | 7179.92 | 27798.4846 | 31320.9329
3399AC004 | 33-I-1999 | 33 | 6630 | 0 | 45.2656 | 1999_08_30 | -93.7158 | Asphalt Cement |  | University of Minnesota | 03/24/2004 | 58-28 MnROAD, BI7 | PAV | 10 | 42.5 | 14060000 | 12880000 | 19070000 | 2000 | 1907000 | 499800 | 50247.9 | 2.635 | 8.8 | 4513 | 7184.696 | 27801.9354 | 31320.2739
3399AC004 | 33-I-1999 | 33 | 6630 | 0 | 45.2656 | 1999_08_30 | -93.7158 | Asphalt Cement |  | University of Minnesota | 03/24/2004 | 58-28 MnROAD, BI7 | PAV | 10 | 42.52 | 14050000 | 12890000 | 19070000 | 2000 | 1907000 | 499800 | 50244.4 | 2.6348 | 8.8 | 4515 | 7187.88 | 27812.5245 | 31311.577
3399AC004 | 33-I-1999 | 33 | 6630 | 0 | 45.2656 | 1999_08_30 | -93.7158 | Asphalt Cement |  | University of Minnesota | 03/24/2004 | 58-28 MnROAD, BI7 | PAV | 10 | 42.49 | 14050000 | 12870000 | 19060000 | 2000 | 1906000 | 499900 | 50254.2 | 2.6364 | 8.8 | 4518 | 7192.656 | 27822.3533 | 31303.7431
3399AC004 | 33-I-1999 | 33 | 6630 | 0 | 45.2656 | 1999_08_30 | -93.7158 | Asphalt Cement |  | University of Minnesota | 03/24/2004 | 58-28 MnROAD, BI7 | PAV | 10 | 42.52 | 14040000 | 12880000 | 19050000 | 2000 | 1905000 | 499800 | 50241.5 | 2.6366 | 8.8 | 4520 | 7195.84 | 27841.724 | 31285.1895
3399AC004 | 33-I-1999 | 33 | 6630 | 0 | 45.2656 | 1999_08_30 | -93.7158 | Asphalt Cement |  | University of Minnesota | 03/24/2004 | 58-28 MnROAD, BI7 | PAV | 10 | 42.5 | 14050000 | 12870000 | 19050000 | 2000 | 1905000 | 499900 | 50251.3 | 2.6368 | 8.8 | 4522 | 7199.024 | 27842.2618 | 31287.8115
3399AC004 | 33-I-1999 | 33 | 6630 | 0 | 45.2656 | 1999_08_30 | -93.7158 | Asphalt Cement |  | University of Minnesota | 03/24/2004 | 58-28 MnROAD, BI7 | PAV | 10 | 42.53 | 14040000 | 12880000 | 19050000 | 2000 | 1905000 | 499800 | 50249.5 | 2.6376 | 8.8 | 4525 | 7203.8 | 27847.0229 | 31285.6882
3399AC004 | 33-I-1999 | 33 | 6630 | 0 | 45.2656 | 1999_08_30 | -93.7158 | Asphalt Cement |  | University of Minnesota | 03/24/2004 | 58-28 MnROAD, BI7 | PAV | 10 | 42.5 | 14040000 | 12860000 | 19040000 | 2000 | 1904000 | 499800 | 50248.7 | 2.6387 | 8.8 | 4527 | 7206.984 | 27845.7409 | 31290.3548
3399AC004 | 33-I-1999 | 33 | 6630 | 0 | 45.2656 | 1999_08_30 | -93.7158 | Asphalt Cement |  | University of Minnesota | 03/24/2004 | 58-28 MnROAD, BI7 | PAV | 10 | 42.53 | 14030000 | 12870000 | 19030000 | 2000 | 1903000 | 499900 | 50251.9 | 2.6396 | 8.8 | 4529 | 7210.168 | 27887.4454 | 31246.7848
3399AC004 | 33-I-1999 | 33 | 6630 | 0 | 45.2656 | 1999_08_30 | -93.7158 | Asphalt Cement |  | University of Minnesota | 03/24/2004 | 58-28 MnROAD, BI7 | PAV | 10 | 42.51 | 14020000 | 12850000 | 19020000 | 2000 | 1902000 | 499800 | 50247.9 | 2.6416 | 8.8 | 4532 | 7214.944 | 27880.3303 | 31257.983
3399AC004 | 33-I-1999 | 33 | 6630 | 0 | 45.2656 | 1999_08_30 | -93.7158 | Asphalt Cement |  | University of Minnesota | 03/24/2004 | 58-28 MnROAD, BI7 | PAV | 10 | 42.54 | 14010000 | 12850000 | 19010000 | 2000 | 1901000 | 499900 | 50254.5 | 2.6426 | 8.8 | 4534 | 7218.128 | 27922.0964 | 31214.4482
3399AC004 | 33-I-1999 | 33 | 6630 | 0 | 45.2656 | 1999_08_30 | -93.7158 | Asphalt Cement |  | University of Minnesota | 03/24/2004 | 58-28 MnROAD, BI7 | PAV | 10 | 42.51 | 14010000 | 12850000 | 19010000 | 2000 | 1901000 | 499900 | 50254 | 2.6429 | 8.8 | 4536 | 7221.312 | 27906.16 | 31235.4964
3399AC004 | 33-I-1999 | 33 | 6630 | 0 | 45.2656 | 1999_08_30 | -93.7158 | Asphalt Cement |  | University of Minnesota | 03/24/2004 | 58-28 MnROAD, BI7 | PAV | 10 | 42.55 | 14000000 | 12850000 | 19010000 | 2000 | 1901000 | 499800 | 50248.9 | 2.6434 | 8.8 | 4539 | 7226.088 | 27916.2348 | 31227.4456
3399AC004 | 33-I-1999 | 33 | 6630 | 0 | 45.2656 | 1999_08_30 | -93.7158 | Asphalt Cement |  | University of Minnesota | 03/24/2004 | 58-28 MnROAD, BI7 | PAV | 10 | 42.51 | 14020000 | 12850000 | 19020000 | 2000 | 1902000 | 499900 | 50253.7 | 2.6421 | 8.8 | 4541 | 7229.272 | 27891.488 | 31258.3763
3399AC004 | 33-I-1999 | 33 | 6630 | 0 | 45.2656 | 1999_08_30 | -93.7158 | Asphalt Cement |  | University of Minnesota | 03/24/2004 | 58-28 MnROAD, BI7 | PAV | 10 | 42.55 | 14010000 | 12860000 | 19010000 | 2000 | 1901000 | 499900 | 50255.6 | 2.6426 | 8.8 | 4543 | 7232.456 | 27927.4069 | 31221.3949
3399AC004 | 33-I-1999 | 33 | 6630 | 0 | 45.2656 | 1999_08_30 | -93.7158 | Asphalt Cement |  | University of Minnesota | 03/24/2004 | 58-28 MnROAD, BI7 | PAV | 10 | 42.53 | 14010000 | 12860000 | 19020000 | 2000 | 1902000 | 499800 | 50240.7 | 2.6413 | 8.8 | 4546 | 7237.232 | 27890.9456 | 31265.4342
3399AC004 | 33-I-1999 | 33 | 6630 | 0 | 45.2656 | 1999_08_30 | -93.7158 | Asphalt Cement |  | University of Minnesota | 03/24/2004 | 58-28 MnROAD, BI7 | PAV | 10 | 42.55 | 14010000 | 12860000 | 19020000 | 2000 | 1902000 | 499900 | 50257.5 | 2.6423 | 8.8 | 4548 | 7240.416 | 27912.7237 | 31244.2636
3399AC004 | 33-I-1999 | 33 | 6630 | 0 | 45.2656 | 1999_08_30 | -93.7158 | Asphalt Cement |  | University of Minnesota | 03/24/2004 | 58-28 MnROAD, BI7 | PAV | 10 | 42.54 | 14010000 | 12860000 | 19020000 | 2000 | 1902000 | 499700 | 50237.5 | 2.6415 | 8.8 | 4551 | 7245.192 | 27885.0901 | 31278.451
3399AC004 | 33-I-1999 | 33 | 6630 | 0 | 45.2656 | 1999_08_30 | -93.7158 | Asphalt Cement |  | University of Minnesota | 03/24/2004 | 58-28 MnROAD, BI7 | PAV | 10 | 42.54 | 14010000 | 12850000 | 19010000 | 2000 | 1901000 | 500000 | 50262.8 | 2.6433 | 8.8 | 4553 | 7248.376 | 27933.2686 | 31227.7251
3399AC004 | 33-I-1999 | 33 | 6630 | 0 | 45.2656 | 1999_08_30 | -93.7158 | Asphalt Cement |  | University of Minnesota | 03/24/2004 | 58-28 MnROAD, BI7 | PAV | 10 | 42.54 | 14010000 | 12850000 | 19010000 | 2000 | 1901000 | 499700 | 50238.1 | 2.6424 | 8.8 | 4555 | 7251.56 | 27899.7588 | 31268.4564
3399AC004 | 33-I-1999 | 33 | 6630 | 0 | 45.2656 | 1999_08_30 | -93.7158 | Asphalt Cement |  | University of Minnesota | 03/24/2004 | 58-28 MnROAD, BI7 | PAV | 10 | 42.55 | 14000000 | 12850000 | 19000000 | 2000 | 1900000 | 500000 | 50262.5 | 2.645 | 8.8 | 4558 | 7256.336 | 27953.2857 | 31211.8025
3399AC004 | 33-I-1999 | 33 | 6630 | 0 | 45.2656 | 1999_08_30 | -93.7158 | Asphalt Cement |  | University of Minnesota | 03/24/2004 | 58-28 MnROAD, BI7 | PAV | 10 | 42.56 | 13990000 | 12840000 | 18990000 | 2000 | 1899000 | 499700 | 50236.3 | 2.6455 | 8.8 | 4560 | 7259.52 | 27939.7651 | 31230.128
3399AC004 | 33-I-1999 | 33 | 6630 | 0 | 45.2656 | 1999_08_30 | -93.7158 | Asphalt Cement |  | University of Minnesota | 03/24/2004 | 58-28 MnROAD, BI7 | PAV | 10 | 42.56 | 13980000 | 12840000 | 18980000 | 2000 | 1898000 | 500000 | 50261.5 | 2.648 | 8.8 | 4562 | 7262.704 | 27988.0613 | 31179.4559
3399AC004 | 33-I-1999 | 33 | 6630 | 0 | 45.2656 | 1999_08_30 | -93.7158 | Asphalt Cement |  | University of Minnesota | 03/24/2004 | 58-28 MnROAD, BI7 | PAV | 10 | 42.56 | 13970000 | 12830000 | 18960000 | 2000 | 1896000 | 499700 | 50238.8 | 2.6487 | 8.8 | 4565 | 7267.48 | 27983.9736 | 31187.229
3399AC004 | 33-I-1999 | 33 | 6630 | 0 | 45.2656 | 1999_08_30 | -93.7158 | Asphalt Cement |  | University of Minnesota | 03/24/2004 | 58-28 MnROAD, BI7 | PAV | 10 | 42.57 | 13970000 | 12830000 | 18970000 | 2000 | 1897000 | 499900 | 50255.9 | 2.6487 | 8.8 | 4567 | 7270.664 | 27996.9351 | 31176.0088
3399AC004 | 33-I-1999 | 33 | 6630 | 0 | 45.2656 | 1999_08_30 | -93.7158 | Asphalt Cement |  | University of Minnesota | 03/24/2004 | 58-28 MnROAD, BI7 | PAV | 10 | 42.54 | 13980000 | 12820000 | 18970000 | 2000 | 1897000 | 499900 | 50251 | 2.6485 | 8.8 | 4569 | 7273.848 | 27980.9728 | 31197.0133
3399AC004 | 33-I-1999 | 33 | 6630 | 0 | 45.2656 | 1999_08_30 | -93.7158 | Asphalt Cement |  | University of Minnesota | 03/24/2004 | 58-28 MnROAD, BI7 | PAV | 10 | 42.58 | 13970000 | 12830000 | 18970000 | 2000 | 1897000 | 499900 | 50255.1 | 2.6491 | 8.8 | 4572 | 7278.624 | 28002.2541 | 31176.5222
3399AC004 | 33-I-1999 | 33 | 6630 | 0 | 45.2656 | 1999_08_30 | -93.7158 | Asphalt Cement |  | University of Minnesota | 03/24/2004 | 58-28 MnROAD, BI7 | PAV | 10 | 42.54 | 13960000 | 12820000 | 18950000 | 2000 | 1895000 | 499800 | 50250.1 | 2.6508 | 8.8 | 4574 | 7281.808 | 27999.2988 | 31183.0315
3399AC004 | 33-I-1999 | 33 | 6630 | 0 | 45.2656 | 1999_08_30 | -93.7158 | Asphalt Cement |  | University of Minnesota | 03/24/2004 | 58-28 MnROAD, BI7 | PAV | 10 | 42.58 | 13960000 | 12830000 | 18960000 | 2000 | 1896000 | 499900 | 50254.1 | 2.6506 | 8.8 | 4576 | 7284.992 | 28017.0233 | 31166.5216
3399AC004 | 33-I-1999 | 33 | 6630 | 0 | 45.2656 | 1999_08_30 | -93.7158 | Asphalt Cement |  | University of Minnesota | 03/24/2004 | 58-28 MnROAD, BI7 | PAV | 10 | 42.54 | 13960000 | 12810000 | 18950000 | 2000 | 1895000 | 499800 | 50249.1 | 2.6511 | 8.8 | 4579 | 7289.768 | 27999.2988 | 31189.4699
3399AC004 | 33-I-1999 | 33 | 6630 | 0 | 45.2656 | 1999_08_30 | -93.7158 | Asphalt Cement |  | University of Minnesota | 03/24/2004 | 58-28 MnROAD, BI7 | PAV | 10 | 42.59 | 13950000 | 12830000 | 18950000 | 2000 | 1895000 | 499900 | 50254.5 | 2.651 | 8.8 | 4581 | 7292.952 | 28037.1318 | 31150.5995
3399AC004 | 33-I-1999 | 33 | 6630 | 0 | 45.2656 | 1999_08_30 | -93.7158 | Asphalt Cement |  | University of Minnesota | 03/24/2004 | 58-28 MnROAD, BI7 | PAV | 10 | 42.54 | 13960000 | 12810000 | 18950000 | 2000 | 1895000 | 499900 | 50256.8 | 2.6518 | 8.8 | 4584 | 7297.728 | 28010.5041 | 31183.4311
3399AC004 | 33-I-1999 | 33 | 6630 | 0 | 45.2656 | 1999_08_30 | -93.7158 | Asphalt Cement |  | University of Minnesota | 03/24/2004 | 58-28 MnROAD, BI7 | PAV | 10 | 42.6 | 13950000 | 12830000 | 18950000 | 2000 | 1895000 | 499800 | 50245.8 | 2.6505 | 8.8 | 4586 | 7300.912 | 28031.2367 | 31163.5841
3399AC004 | 33-I-1999 | 33 | 6630 | 0 | 45.2656 | 1999_08_30 | -93.7158 | Asphalt Cement |  | University of Minnesota | 03/24/2004 | 58-28 MnROAD, BI7 | PAV | 10 | 42.55 | 13960000 | 12820000 | 18950000 | 2000 | 1895000 | 499900 | 50257.6 | 2.6511 | 8.8 | 4588 | 7304.096 | 28015.8314 | 31183.9391
3399AC004 | 33-I-1999 | 33 | 6630 | 0 | 45.2656 | 1999_08_30 | -93.7158 | Asphalt Cement |  | University of Minnesota | 03/24/2004 | 58-28 MnROAD, BI7 | PAV | 10 | 42.6 | 13960000 | 12840000 | 18960000 | 2000 | 1896000 | 499800 | 50241.8 | 2.6491 | 8.8 | 4591 | 7308.872 | 28016.4523 | 31186.4664
3399AC004 | 33-I-1999 | 33 | 6630 | 0 | 45.2656 | 1999_08_30 | -93.7158 | Asphalt Cement |  | University of Minnesota | 03/24/2004 | 58-28 MnROAD, BI7 | PAV | 10 | 42.56 | 13960000 | 12820000 | 18960000 | 2000 | 1896000 | 499900 | 50258.6 | 2.6508 | 8.8 | 4593 | 7312.056 | 28006.3787 | 31200.9039
3399AC004 | 33-I-1999 | 33 | 6630 | 0 | 45.2656 | 1999_08_30 | -93.7158 | Asphalt Cement |  | University of Minnesota | 03/24/2004 | 58-28 MnROAD, BI7 | PAV | 10 | 42.61 | 13960000 | 12840000 | 18970000 | 2000 | 1897000 | 499700 | 50240.3 | 2.6481 | 8.8 | 4595 | 7315.24 | 27995.7917 | 31215.9234
3399AC004 | 33-I-1999 | 33 | 6630 | 0 | 45.2656 | 1999_08_30 | -93.7158 | Asphalt Cement |  | University of Minnesota | 03/24/2004 | 58-28 MnROAD, BI7 | PAV | 10 | 42.56 | 13960000 | 12820000 | 18950000 | 2000 | 1895000 | 499900 | 50254.5 | 2.6513 | 8.8 | 4598 | 7320.016 | 28021.1577 | 31190.8844
3399AC004 | 33-I-1999 | 33 | 6630 | 0 | 45.2656 | 1999_08_30 | -93.7158 | Asphalt Cement |  | University of Minnesota | 03/24/2004 | 58-28 MnROAD, BI7 | PAV | 10 | 42.61 | 13960000 | 12840000 | 18970000 | 2000 | 1897000 | 499800 | 50240.8 | 2.6481 | 8.8 | 4600 | 7323.2 | 28006.9978 | 31209.874
3399AC004 | 33-I-1999 | 33 | 6630 | 0 | 45.2656 | 1999_08_30 | -93.7158 | Asphalt Cement |  | University of Minnesota | 03/24/2004 | 58-28 MnROAD, BI7 | PAV | 10 | 42.57 | 13950000 | 12820000 | 18950000 | 2000 | 1895000 | 499900 | 50258.8 | 2.652 | 8.8 | 4602 | 7326.384 | 28026.4833 | 31191.3946
3399AC004 | 33-I-1999 | 33 | 6630 | 0 | 45.2656 | 1999_08_30 | -93.7158 | Asphalt Cement |  | University of Minnesota | 03/24/2004 | 58-28 MnROAD, BI7 | PAV | 10 | 42.61 | 13960000 | 12840000 | 18960000 | 2000 | 1896000 | 499800 | 50242.1 | 2.6492 | 8.8 | 4605 | 7331.16 | 28021.7694 | 31199.861
3399AC004 | 33-I-1999 | 33 | 6630 | 0 | 45.2656 | 1999_08_30 | -93.7158 | Asphalt Cement |  | University of Minnesota | 03/24/2004 | 58-28 MnROAD, BI7 | PAV | 10 | 42.58 | 13940000 | 12810000 | 18930000 | 2000 | 1893000 | 499900 | 50257.1 | 2.6543 | 8.8 | 4607 | 7334.344 | 28061.4243 | 31158.988
3399AC004 | 33-I-1999 | 33 | 6630 | 0 | 45.2656 | 1999_08_30 | -93.7158 | Asphalt Cement |  | University of Minnesota | 03/24/2004 | 58-28 MnROAD, BI7 | PAV | 10 | 42.61 | 13940000 | 12820000 | 18940000 | 2000 | 1894000 | 499700 | 50236.5 | 2.6524 | 8.8 | 4609 | 7337.528 | 28040.1356 | 31185.8626
3399AC004 | 33-I-1999 | 33 | 6630 | 0 | 45.2656 | 1999_08_30 | -93.7158 | Asphalt Cement |  | University of Minnesota | 03/24/2004 | 58-28 MnROAD, BI7 | PAV | 10 | 39.49 | 18430000 | 15180000 | 23870000 | 2000 | 2387000 | 500000 | 50268.2 | 2.1071 | 8.8 | 1083 | 1724.136 | 20924.5449 | 35925.5795
3399AC004 | 33-I-1999 | 33 | 6630 | 0 | 45.2656 | 1999_08_30 | -93.7158 | Asphalt Cement |  | University of Minnesota | 03/24/2004 | 58-28 MnROAD, BI7 | PAV | 10 | 39.52 | 18380000 | 15160000 | 23830000 | 2000 | 2383000 | 499700 | 50239.4 | 2.1098 | 8.8 | 1086 | 1728.912 | 20947.8228 | 35889.1909
3399AC004 | 33-I-1999 | 33 | 6630 | 0 | 45.2656 | 1999_08_30 | -93.7158 | Asphalt Cement |  | University of Minnesota | 03/24/2004 | 58-28 MnROAD, BI7 | PAV | 10 | 39.48 | 18420000 | 15170000 | 23860000 | 2000 | 2386000 | 500000 | 50266.8 | 2.108 | 8.8 | 1088 | 1732.096 | 20928.8806 | 35925.2105
3399AC004 | 33-I-1999 | 33 | 6630 | 0 | 45.2656 | 1999_08_30 | -93.7158 | Asphalt Cement |  | University of Minnesota | 03/24/2004 | 58-28 MnROAD, BI7 | PAV | 10 | 39.52 | 18380000 | 15160000 | 23830000 | 2000 | 2383000 | 499700 | 50239.3 | 2.1098 | 8.8 | 1090 | 1735.28 | 20947.8228 | 35896.2585
3399AC004 | 33-I-1999 | 33 | 6630 | 0 | 45.2656 | 1999_08_30 | -93.7158 | Asphalt Cement |  | University of Minnesota | 03/24/2004 | 58-28 MnROAD, BI7 | PAV | 10 | 39.49 | 18420000 | 15180000 | 23870000 | 2000 | 2387000 | 500000 | 50268.2 | 2.1075 | 8.8 | 1093 | 1740.056 | 20924.5449 | 35939.7303
3399AC004 | 33-I-1999 | 33 | 6630 | 0 | 45.2656 | 1999_08_30 | -93.7158 | Asphalt Cement |  | University of Minnesota | 03/24/2004 | 58-28 MnROAD, BI7 | PAV | 10 | 39.53 | 18370000 | 15160000 | 23820000 | 2000 | 2382000 | 499700 | 50239.8 | 2.1104 | 8.8 | 1095 | 1743.24 | 20961.0506 | 35880.6705
3399AC004 | 33-I-1999 | 33 | 6630 | 0 | 45.2656 | 1999_08_30 | -93.7158 | Asphalt Cement |  | University of Minnesota | 03/24/2004 | 58-28 MnROAD, BI7 | PAV | 10 | 39.48 | 18420000 | 15170000 | 23860000 | 2000 | 2386000 | 500000 | 50267.6 | 2.1085 | 8.8 | 1098 | 1748.016 | 20928.8806 | 35939.3614
3399AC004 | 33-I-1999 | 33 | 6630 | 0 | 45.2656 | 1999_08_30 | -93.7158 | Asphalt Cement |  | University of Minnesota | 03/24/2004 | 58-28 MnROAD, BI7 | PAV | 10 | 39.53 | 18380000 | 15170000 | 23830000 | 2000 | 2383000 | 499800 | 50240.6 | 2.1095 | 8.8 | 1100 | 1751.2 | 20960.6413 | 35888.4376
3399AC004 | 33-I-1999 | 33 | 6630 | 0 | 45.2656 | 1999_08_30 | -93.7158 | Asphalt Cement |  | University of Minnesota | 03/24/2004 | 58-28 MnROAD, BI7 | PAV | 10 | 39.48 | 18410000 | 15170000 | 23860000 | 2000 | 2386000 | 500000 | 50267.6 | 2.1086 | 8.8 | 1102 | 1754.384 | 20928.8806 | 35946.439
3399AC004 | 33-I-1999 | 33 | 6630 | 0 | 45.2656 | 1999_08_30 | -93.7158 | Asphalt Cement |  | University of Minnesota | 03/24/2004 | 58-28 MnROAD, BI7 | PAV | 10 | 39.54 | 18370000 | 15160000 | 23820000 | 2000 | 2382000 | 499800 | 50241.3 | 2.1108 | 8.8 | 1105 | 1759.16 | 20973.8756 | 35872.856
3399AC004 | 33-I-1999 | 33 | 6630 | 0 | 45.2656 | 1999_08_30 | -93.7158 | Asphalt Cement |  | University of Minnesota | 03/24/2004 | 58-28 MnROAD, BI7 | PAV | 10 | 39.52 | 18400000 | 15180000 | 23850000 | 2000 | 2385000 | 499900 | 50258 | 2.1088 | 8.8 | 1107 | 1762.344 | 20947.0141 | 35922.3945
3399AC004 | 33-I-1999 | 33 | 6630 | 0 | 45.2656 | 1999_08_30 | -93.7158 | Asphalt Cement |  | University of Minnesota | 03/24/2004 | 58-28 MnROAD, BI7 | PAV | 10 | 39.52 | 18380000 | 15170000 | 23830000 | 2000 | 2383000 | 499900 | 50251.8 | 2.11 | 8.8 | 1109 | 1765.528 | 20964.5945 | 35895.8056
3399AC004 | 33-I-1999 | 33 | 6630 | 0 | 45.2656 | 1999_08_30 | -93.7158 | Asphalt Cement |  | University of Minnesota | 03/24/2004 | 58-28 MnROAD, BI7 | PAV | 10 | 39.54 | 18380000 | 15180000 | 23840000 | 2000 | 2384000 | 499800 | 50243.6 | 2.1092 | 8.8 | 1111 | 1768.712 | 20956.2801 | 35913.5827
3399AC004 | 33-I-1999 | 33 | 6630 | 0 | 45.2656 | 1999_08_30 | -93.7158 | Asphalt Cement |  | University of Minnesota | 03/24/2004 | 58-28 MnROAD, BI7 | PAV | 10 | 39.52 | 18380000 | 15160000 | 23830000 | 2000 | 2383000 | 499900 | 50258.5 | 2.1108 | 8.8 | 1114 | 1773.488 | 20964.5945 | 35902.8752
3399AC004 | 33-I-1999 | 33 | 6630 | 0 | 45.2656 | 1999_08_30 | -93.7158 | Asphalt Cement |  | University of Minnesota | 03/24/2004 | 58-28 MnROAD, BI7 | PAV | 10 | 39.54 | 18380000 | 15170000 | 23840000 | 2000 | 2384000 | 499800 | 50244.6 | 2.1095 | 8.8 | 1116 | 1776.672 | 20956.2801 | 35920.6558
3399AC004 | 33-I-1999 | 33 | 6630 | 0 | 45.2656 | 1999_08_30 | -93.7158 | Asphalt Cement |  | University of Minnesota | 03/24/2004 | 58-28 MnROAD, BI7 | PAV | 10 | 39.53 | 18380000 | 15170000 | 23830000 | 2000 | 2383000 | 500000 | 50261.2 | 2.1107 | 8.8 | 1119 | 1781.448 | 20977.4199 | 35887.9919
3399AC004 | 33-I-1999 | 33 | 6630 | 0 | 45.2656 | 1999_08_30 | -93.7158 | Asphalt Cement |  | University of Minnesota | 03/24/2004 | 58-28 MnROAD, BI7 | PAV | 10 | 39.55 | 18360000 | 15160000 | 23810000 | 2000 | 2381000 | 499800 | 50244.5 | 2.1115 | 8.8 | 1121 | 1784.632 | 20987.1204 | 35874.937
3399AC004 | 33-I-1999 | 33 | 6630 | 0 | 45.2656 | 1999_08_30 | -93.7158 | Asphalt Cement |  | University of Minnesota | 03/24/2004 | 58-28 MnROAD, BI7 | PAV | 10 | 39.52 | 18370000 | 15160000 | 23820000 | 2000 | 2382000 | 500000 | 50266.9 | 2.1121 | 8.8 | 1123 | 1787.816 | 20981.7876 | 35887.59
3399AC004 | 33-I-1999 | 33 | 6630 | 0 | 45.2656 | 1999_08_30 | -93.7158 | Asphalt Cement |  | University of Minnesota | 03/24/2004 | 58-28 MnROAD, BI7 | PAV | 10 | 39.55 | 18350000 | 15150000 | 23800000 | 2000 | 2380000 | 499800 | 50248 | 2.1127 | 8.8 | 1126 | 1792.592 | 20995.9385 | 35866.9352
3399AC004 | 33-I-1999 | 33 | 6630 | 0 | 45.2656 | 1999_08_30 | -93.7158 | Asphalt Cement |  | University of Minnesota | 03/24/2004 | 58-28 MnROAD, BI7 | PAV | 10 | 39.52 | 18370000 | 15160000 | 23820000 | 2000 | 2382000 | 500000 | 50265 | 2.1118 | 8.8 | 1128 | 1795.776 | 20981.7876 | 35894.6607
3399AC004 | 33-I-1999 | 33 | 6630 | 0 | 45.2656 | 1999_08_30 | -93.7158 | Asphalt Cement |  | University of Minnesota | 03/24/2004 | 58-28 MnROAD, BI7 | PAV | 10 | 39.56 | 18340000 | 15150000 | 23790000 | 2000 | 2379000 | 499800 | 50240.5 | 2.1136 | 8.8 | 1130 | 1798.96 | 21009.2031 | 35851.3521
3399AC004 | 33-I-1999 | 33 | 6630 | 0 | 45.2656 | 1999_08_30 | -93.7158 | Asphalt Cement |  | University of Minnesota | 03/24/2004 | 58-28 MnROAD, BI7 | PAV | 10 | 39.52 | 18370000 | 15160000 | 23820000 | 2000 | 2382000 | 500000 | 50268.1 | 2.1122 | 8.8 | 1133 | 1803.736 | 20981.7876 | 35901.7329
3399AC004 | 33-I-1999 | 33 | 6630 | 0 | 45.2656 | 1999_08_30 | -93.7158 | Asphalt Cement |  | University of Minnesota | 03/24/2004 | 58-28 MnROAD, BI7 | PAV | 10 | 39.53 | 18350000 | 15140000 | 23780000 | 2000 | 2378000 | 499800 | 50248 | 2.1142 | 8.8 | 1135 | 1806.92 | 21004.7133 | 35866.0806
3399AC004 | 33-I-1999 | 33 | 6630 | 0 | 45.2656 | 1999_08_30 | -93.7158 | Asphalt Cement |  | University of Minnesota | 03/24/2004 | 58-28 MnROAD, BI7 | PAV | 10 | 39.56 | 18360000 | 15160000 | 23810000 | 2000 | 2381000 | 499900 | 50259.2 | 2.1122 | 8.8 | 1137 | 1810.104 | 20999.9565 | 35877.7389
3399AC004 | 33-I-1999 | 33 | 6630 | 0 | 45.2656 | 1999_08_30 | -93.7158 | Asphalt Cement |  | University of Minnesota | 03/24/2004 | 58-28 MnROAD, BI7 | PAV | 10 | 39.54 | 18320000 | 15120000 | 23760000 | 2000 | 2376000 | 499900 | 50258.3 | 2.1172 | 8.8 | 1140 | 1814.88 | 21035.2549 | 35821.0642
3399AC004 | 33-I-1999 | 33 | 6630 | 0 | 45.2656 | 1999_08_30 | -93.7158 | Asphalt Cement |  | University of Minnesota | 03/24/2004 | 58-28 MnROAD, BI7 | PAV | 10 | 39.56 | 18340000 | 15160000 | 23790000 | 2000 | 2379000 | 499900 | 50251.1 | 2.1134 | 8.8 | 1142 | 1818.064 | 21017.6109 | 35854.6677
3399AC004 | 33-I-1999 | 33 | 6630 | 0 | 45.2656 | 1999_08_30 | -93.7158 | Asphalt Cement |  | University of Minnesota | 03/24/2004 | 58-28 MnROAD, BI7 | PAV | 10 | 39.54 | 18320000 | 15130000 | 23760000 | 2000 | 2376000 | 500000 | 50261.8 | 2.117 | 8.8 | 1144 | 1821.248 | 21043.6715 | 35813.795
3399AC004 | 33-I-1999 | 33 | 6630 | 0 | 45.2656 | 1999_08_30 | -93.7158 | Asphalt Cement |  | University of Minnesota | 03/24/2004 | 58-28 MnROAD, BI7 | PAV | 10 | 39.58 | 18340000 | 15160000 | 23790000 | 2000 | 2379000 | 499800 | 50248.6 | 2.1137 | 8.8 | 1147 | 1826.024 | 21018.0792 | 35860.9358
3399AC004 | 33-I-1999 | 33 | 6630 | 0 | 45.2656 | 1999_08_30 | -93.7158 | Asphalt Cement |  | University of Minnesota | 03/24/2004 | 58-28 MnROAD, BI7 | PAV | 10 | 39.55 | 18320000 | 15130000 | 23760000 | 2000 | 2376000 | 500000 | 50261 | 2.1167 | 8.8 | 1149 | 1829.208 | 21048.1203 | 35813.2828
3399AC004 | 33-I-1999 | 33 | 6630 | 0 | 45.2656 | 1999_08_30 | -93.7158 | Asphalt Cement |  | University of Minnesota | 03/24/2004 | 58-28 MnROAD, BI7 | PAV | 10 | 39.57 | 18340000 | 15160000 | 23790000 | 2000 | 2379000 | 499800 | 50242.7 | 2.1134 | 8.8 | 1151 | 1832.392 | 21013.6414 | 35875.5782
3399AC004 | 33-I-1999 | 33 | 6630 | 0 | 45.2656 | 1999_08_30 | -93.7158 | Asphalt Cement |  | University of Minnesota | 03/24/2004 | 58-28 MnROAD, BI7 | PAV | 10 | 42.85 | 13650000 | 12660000 | 18620000 | 2000 | 1862000 | 499800 | 50240.6 | 2.6977 | 8.8 | 4842 | 7708.464 | 28663.1266 | 30821.9564
3399AC004 | 33-I-1999 | 33 | 6630 | 0 | 45.2656 | 1999_08_30 | -93.7158 | Asphalt Cement |  | University of Minnesota | 03/24/2004 | 58-28 MnROAD, BI7 | PAV | 10 | 42.82 | 13640000 | 12640000 | 18600000 | 2000 | 1860000 | 499900 | 50255.2 | 2.7015 | 8.8 | 4845 | 7713.24 | 28689.2239 | 30797.1089
3399AC004 | 33-I-1999 | 33 | 6630 | 0 | 45.2656 | 1999_08_30 | -93.7158 | Asphalt Cement |  | University of Minnesota | 03/24/2004 | 58-28 MnROAD, BI7 | PAV | 10 | 42.85 | 13640000 | 12660000 | 18610000 | 2000 | 1861000 | 499800 | 50246.6 | 2.699 | 8.8 | 4847 | 7716.424 | 28678.5286 | 30811.7849
3399AC004 | 33-I-1999 | 33 | 6630 | 0 | 45.2656 | 1999_08_30 | -93.7158 | Asphalt Cement |  | University of Minnesota | 03/24/2004 | 58-28 MnROAD, BI7 | PAV | 10 | 42.83 | 13630000 | 12630000 | 18590000 | 2000 | 1859000 | 499900 | 50259.7 | 2.7034 | 8.8 | 4850 | 7721.2 | 28710.0625 | 30781.1314
3399AC004 | 33-I-1999 | 33 | 6630 | 0 | 45.2656 | 1999_08_30 | -93.7158 | Asphalt Cement |  | University of Minnesota | 03/24/2004 | 58-28 MnROAD, BI7 | PAV | 10 | 42.86 | 13640000 | 12650000 | 18600000 | 2000 | 1860000 | 499800 | 50244.4 | 2.7 | 8.8 | 4852 | 7724.384 | 28699.3455 | 30795.8151
3399AC004 | 33-I-1999 | 33 | 6630 | 0 | 45.2656 | 1999_08_30 | -93.7158 | Asphalt Cement |  | University of Minnesota | 03/24/2004 | 58-28 MnROAD, BI7 | PAV | 10 | 42.85 | 13630000 | 12640000 | 18590000 | 2000 | 1859000 | 499700 | 50236.4 | 2.7015 | 8.8 | 4855 | 7729.16 | 28697.8951 | 30800.5609
3399AC004 | 33-I-1999 | 33 | 6630 | 0 | 45.2656 | 1999_08_30 | -93.7158 | Asphalt Cement |  | University of Minnesota | 03/24/2004 | 58-28 MnROAD, BI7 | PAV | 10 | 42.85 | 13620000 | 12640000 | 18580000 | 2000 | 1858000 | 500000 | 50261.5 | 2.7041 | 8.8 | 4857 | 7732.344 | 28747.8278 | 30750.2496
3399AC004 | 33-I-1999 | 33 | 6630 | 0 | 45.2656 | 1999_08_30 | -93.7158 | Asphalt Cement |  | University of Minnesota | 03/24/2004 | 58-28 MnROAD, BI7 | PAV | 10 | 42.85 | 13620000 | 12630000 | 18580000 | 2000 | 1858000 | 499700 | 50237.7 | 2.7035 | 8.8 | 4860 | 7737.12 | 28713.3407 | 30790.3718
3399AC004 | 33-I-1999 | 33 | 6630 | 0 | 45.2656 | 1999_08_30 | -93.7158 | Asphalt Cement |  | University of Minnesota | 03/24/2004 | 58-28 MnROAD, BI7 | PAV | 10 | 42.85 | 13620000 | 12640000 | 18580000 | 2000 | 1858000 | 500000 | 50262.8 | 2.7041 | 8.8 | 4862 | 7740.304 | 28747.8278 | 30756.6217
3399AC004 | 33-I-1999 | 33 | 6630 | 0 | 45.2656 | 1999_08_30 | -93.7158 | Asphalt Cement |  | University of Minnesota | 03/24/2004 | 58-28 MnROAD, BI7 | PAV | 10 | 42.84 | 13620000 | 12630000 | 18570000 | 2000 | 1857000 | 499700 | 50238.8 | 2.7045 | 8.8 | 4864 | 7743.488 | 28723.3972 | 30785.9699
3399AC004 | 33-I-1999 | 33 | 6630 | 0 | 45.2656 | 1999_08_30 | -93.7158 | Asphalt Cement |  | University of Minnesota | 03/24/2004 | 58-28 MnROAD, BI7 | PAV | 10 | 42.85 | 13620000 | 12630000 | 18580000 | 2000 | 1858000 | 500000 | 50262.4 | 2.7046 | 8.8 | 4867 | 7748.264 | 28747.8278 | 30762.995
3399AC004 | 33-I-1999 | 33 | 6630 | 0 | 45.2656 | 1999_08_30 | -93.7158 | Asphalt Cement |  | University of Minnesota | 03/24/2004 | 58-28 MnROAD, BI7 | PAV | 10 | 42.84 | 13620000 | 12630000 | 18570000 | 2000 | 1857000 | 499800 | 50240.9 | 2.705 | 8.8 | 4869 | 7751.448 | 28734.8946 | 30780.0289
3399AC004 | 33-I-1999 | 33 | 6630 | 0 | 45.2656 | 1999_08_30 | -93.7158 | Asphalt Cement |  | University of Minnesota | 03/24/2004 | 58-28 MnROAD, BI7 | PAV | 10 | 42.85 | 13620000 | 12630000 | 18570000 | 2000 | 1857000 | 500000 | 50263.4 | 2.7056 | 8.8 | 4872 | 7756.224 | 28763.3086 | 30752.8097
3399AC004 | 33-I-1999 | 33 | 6630 | 0 | 45.2656 | 1999_08_30 | -93.7158 | Asphalt Cement |  | University of Minnesota | 03/24/2004 | 58-28 MnROAD, BI7 | PAV | 10 | 42.86 | 13600000 | 12620000 | 18560000 | 2000 | 1856000 | 499700 | 50237.2 | 2.7066 | 8.8 | 4874 | 7759.408 | 28749.6896 | 30770.5648
3399AC004 | 33-I-1999 | 33 | 6630 | 0 | 45.2656 | 1999_08_30 | -93.7158 | Asphalt Cement |  | University of Minnesota | 03/24/2004 | 58-28 MnROAD, BI7 | PAV | 10 | 42.86 | 13610000 | 12630000 | 18570000 | 2000 | 1857000 | 500000 | 50261.4 | 2.7064 | 8.8 | 4876 | 7762.592 | 28768.7199 | 30753.3971
3399AC004 | 33-I-1999 | 33 | 6630 | 0 | 45.2656 | 1999_08_30 | -93.7158 | Asphalt Cement |  | University of Minnesota | 03/24/2004 | 58-28 MnROAD, BI7 | PAV | 10 | 42.85 | 13600000 | 12610000 | 18550000 | 2000 | 1855000 | 499800 | 50241.5 | 2.7083 | 8.8 | 4879 | 7767.368 | 28771.2893 | 30753.8368
3399AC004 | 33-I-1999 | 33 | 6630 | 0 | 45.2656 | 1999_08_30 | -93.7158 | Asphalt Cement |  | University of Minnesota | 03/24/2004 | 58-28 MnROAD, BI7 | PAV | 10 | 42.87 | 13610000 | 12630000 | 18570000 | 2000 | 1857000 | 499900 | 50256.5 | 2.7057 | 8.8 | 4881 | 7770.552 | 28762.6219 | 30766.2919
3399AC004 | 33-I-1999 | 33 | 6630 | 0 | 45.2656 | 1999_08_30 | -93.7158 | Asphalt Cement |  | University of Minnesota | 03/24/2004 | 58-28 MnROAD, BI7 | PAV | 10 | 42.88 | 13590000 | 12620000 | 18550000 | 2000 | 1855000 | 499700 | 50236.1 | 2.7072 | 8.8 | 4883 | 7773.736 | 28776.0068 | 30755.1672
3399AC004 | 33-I-1999 | 33 | 6630 | 0 | 45.2656 | 1999_08_30 | -93.7158 | Asphalt Cement |  | University of Minnesota | 03/24/2004 | 58-28 MnROAD, BI7 | PAV | 10 | 42.85 | 13620000 | 12630000 | 18570000 | 2000 | 1857000 | 500000 | 50264.9 | 2.7055 | 8.8 | 4886 | 7778.512 | 28763.3086 | 30771.933
3399AC004 | 33-I-1999 | 33 | 6630 | 0 | 45.2656 | 1999_08_30 | -93.7158 | Asphalt Cement |  | University of Minnesota | 03/24/2004 | 58-28 MnROAD, BI7 | PAV | 10 | 42.88 | 13590000 | 12630000 | 18550000 | 2000 | 1855000 | 499700 | 50235.9 | 2.707 | 8.8 | 4888 | 7781.696 | 28776.0068 | 30761.5405
3399AC004 | 33-I-1999 | 33 | 6630 | 0 | 45.2656 | 1999_08_30 | -93.7158 | Asphalt Cement |  | University of Minnesota | 03/24/2004 | 58-28 MnROAD, BI7 | PAV | 10 | 42.86 | 13620000 | 12640000 | 18580000 | 2000 | 1858000 | 500000 | 50263.7 | 2.7044 | 8.8 | 4890 | 7784.88 | 28753.2362 | 30789.0908
3399AC004 | 33-I-1999 | 33 | 6630 | 0 | 45.2656 | 1999_08_30 | -93.7158 | Asphalt Cement |  | University of Minnesota | 03/24/2004 | 58-28 MnROAD, BI7 | PAV | 10 | 42.88 | 13590000 | 12620000 | 18540000 | 2000 | 1854000 | 499700 | 50237.6 | 2.7084 | 8.8 | 4893 | 7789.656 | 28791.5278 | 30751.3283
3399AC004 | 33-I-1999 | 33 | 6630 | 0 | 45.2656 | 1999_08_30 | -93.7158 | Asphalt Cement |  | University of Minnesota | 03/24/2004 | 58-28 MnROAD, BI7 | PAV | 10 | 42.86 | 13610000 | 12630000 | 18560000 | 2000 | 1856000 | 500000 | 50261.8 | 2.7068 | 8.8 | 4895 | 7792.84 | 28784.2203 | 30762.3226
3399AC004 | 33-I-1999 | 33 | 6630 | 0 | 45.2656 | 1999_08_30 | -93.7158 | Asphalt Cement |  | University of Minnesota | 03/24/2004 | 58-28 MnROAD, BI7 | PAV | 10 | 42.89 | 13570000 | 12610000 | 18530000 | 2000 | 1853000 | 499700 | 50236.4 | 2.7106 | 8.8 | 4897 | 7796.024 | 28812.4795 | 30735.3354
3399AC004 | 33-I-1999 | 33 | 6630 | 0 | 45.2656 | 1999_08_30 | -93.7158 | Asphalt Cement |  | University of Minnesota | 03/24/2004 | 58-28 MnROAD, BI7 | PAV | 10 | 42.89 | 13590000 | 12620000 | 18550000 | 2000 | 1855000 | 499800 | 50249.7 | 2.7085 | 8.8 | 4900 | 7800.8 | 28792.9355 | 30759.3846
3399AC004 | 33-I-1999 | 33 | 6630 | 0 | 45.2656 | 1999_08_30 | -93.7158 | Asphalt Cement |  | University of Minnesota | 03/24/2004 | 58-28 MnROAD, BI7 | PAV | 10 | 42.89 | 13560000 | 12600000 | 18510000 | 2000 | 1851000 | 499800 | 50243.1 | 2.7134 | 8.8 | 4902 | 7803.984 | 28855.1568 | 30696.2391
3399AC004 | 33-I-1999 | 33 | 6630 | 0 | 45.2656 | 1999_08_30 | -93.7158 | Asphalt Cement |  | University of Minnesota | 03/24/2004 | 58-28 MnROAD, BI7 | PAV | 10 | 42.91 | 13570000 | 12620000 | 18530000 | 2000 | 1853000 | 499800 | 50244.1 | 2.7108 | 8.8 | 4904 | 7807.168 | 28834.842 | 30721.049
3399AC004 | 33-I-1999 | 33 | 6630 | 0 | 45.2656 | 1999_08_30 | -93.7158 | Asphalt Cement |  | University of Minnesota | 03/24/2004 | 58-28 MnROAD, BI7 | PAV | 10 | 42.88 | 13560000 | 12590000 | 18500000 | 2000 | 1850000 | 499900 | 50254.3 | 2.715 | 8.8 | 4907 | 7811.944 | 28876.8813 | 30679.5061
3399AC004 | 33-I-1999 | 33 | 6630 | 0 | 45.2656 | 1999_08_30 | -93.7158 | Asphalt Cement |  | University of Minnesota | 03/24/2004 | 58-28 MnROAD, BI7 | PAV | 10 | 42.91 | 13570000 | 12610000 | 18520000 | 2000 | 1852000 | 499700 | 50237.6 | 2.7117 | 8.8 | 4909 | 7815.128 | 28838.868 | 30723.1292
3399AC004 | 33-I-1999 | 33 | 6630 | 0 | 45.2656 | 1999_08_30 | -93.7158 | Asphalt Cement |  | University of Minnesota | 03/24/2004 | 58-28 MnROAD, BI7 | PAV | 10 | 42.88 | 13560000 | 12590000 | 18500000 | 2000 | 1850000 | 500000 | 50260.6 | 2.7158 | 8.8 | 4912 | 7819.904 | 28888.4355 | 30673.5946
3399AC004 | 33-I-1999 | 33 | 6630 | 0 | 45.2656 | 1999_08_30 | -93.7158 | Asphalt Cement |  | University of Minnesota | 03/24/2004 | 58-28 MnROAD, BI7 | PAV | 10 | 42.91 | 13560000 | 12610000 | 18520000 | 2000 | 1852000 | 499800 | 50242.8 | 2.7122 | 8.8 | 4914 | 7823.088 | 28850.4116 | 30717.2048
3399AC004 | 33-I-1999 | 33 | 6630 | 0 | 45.2656 | 1999_08_30 | -93.7158 | Asphalt Cement |  | University of Minnesota | 03/24/2004 | 58-28 MnROAD, BI7 | PAV | 10 | 42.88 | 13550000 | 12590000 | 18500000 | 2000 | 1850000 | 499900 | 50254 | 2.7158 | 8.8 | 4916 | 7826.272 | 28876.8813 | 30692.2302
3399AC004 | 33-I-1999 | 33 | 6630 | 0 | 45.2656 | 1999_08_30 | -93.7158 | Asphalt Cement |  | University of Minnesota | 03/24/2004 | 58-28 MnROAD, BI7 | PAV | 10 | 42.89 | 13570000 | 12600000 | 18520000 | 2000 | 1852000 | 500000 | 50261.4 | 2.7138 | 8.8 | 4919 | 7831.048 | 28862.6618 | 30710.5346
3399AC004 | 33-I-1999 | 33 | 6630 | 0 | 45.2656 | 1999_08_30 | -93.7158 | Asphalt Cement |  | University of Minnesota | 03/24/2004 | 58-28 MnROAD, BI7 | PAV | 10 | 42.9 | 13540000 | 12590000 | 18490000 | 2000 | 1849000 | 499800 | 50243.6 | 2.7168 | 8.8 | 4921 | 7834.232 | 28891.7954 | 30682.748
3399AC004 | 33-I-1999 | 33 | 6630 | 0 | 45.2656 | 1999_08_30 | -93.7158 | Asphalt Cement |  | University of Minnesota | 03/24/2004 | 58-28 MnROAD, BI7 | PAV | 10 | 39.8 | 17960000 | 14960000 | 23380000 | 2000 | 2338000 | 499700 | 50239 | 2.1506 | 8.8 | 1394 | 2219.248 | 21477.2401 | 35460.0281
3399AC004 | 33-I-1999 | 33 | 6630 | 0 | 45.2656 | 1999_08_30 | -93.7158 | Asphalt Cement |  | University of Minnesota | 03/24/2004 | 58-28 MnROAD, BI7 | PAV | 10 | 39.77 | 17990000 | 14970000 | 23400000 | 2000 | 2340000 | 500000 | 50267.9 | 2.1495 | 8.8 | 1396 | 2222.432 | 21471.1525 | 35473.5921
3399AC004 | 33-I-1999 | 33 | 6630 | 0 | 45.2656 | 1999_08_30 | -93.7158 | Asphalt Cement |  | University of Minnesota | 03/24/2004 | 58-28 MnROAD, BI7 | PAV | 10 | 39.8 | 17950000 | 14950000 | 23360000 | 2000 | 2336000 | 499700 | 50239 | 2.1517 | 8.8 | 1398 | 2225.616 | 21495.6282 | 35436.707
3399AC004 | 33-I-1999 | 33 | 6630 | 0 | 45.2656 | 1999_08_30 | -93.7158 | Asphalt Cement |  | University of Minnesota | 03/24/2004 | 58-28 MnROAD, BI7 | PAV | 10 | 39.79 | 17970000 | 14960000 | 23390000 | 2000 | 2339000 | 500000 | 50267.6 | 2.1509 | 8.8 | 1401 | 2230.392 | 21489.3399 | 35450.5853
3399AC004 | 33-I-1999 | 33 | 6630 | 0 | 45.2656 | 1999_08_30 | -93.7158 | Asphalt Cement |  | University of Minnesota | 03/24/2004 | 58-28 MnROAD, BI7 | PAV | 10 | 39.81 | 17930000 | 14950000 | 23340000 | 2000 | 2334000 | 499800 | 50240.9 | 2.1536 | 8.8 | 1403 | 2233.576 | 21527.1676 | 35391.7944
3399AC004 | 33-I-1999 | 33 | 6630 | 0 | 45.2656 | 1999_08_30 | -93.7158 | Asphalt Cement |  | University of Minnesota | 03/24/2004 | 58-28 MnROAD, BI7 | PAV | 10 | 39.8 | 17970000 | 14970000 | 23390000 | 2000 | 2339000 | 500000 | 50261.4 | 2.1499 | 8.8 | 1405 | 2236.76 | 21493.8428 | 35450.1756
3399AC004 | 33-I-1999 | 33 | 6630 | 0 | 45.2656 | 1999_08_30 | -93.7158 | Asphalt Cement |  | University of Minnesota | 03/24/2004 | 58-28 MnROAD, BI7 | PAV | 10 | 39.8 | 17940000 | 14950000 | 23350000 | 2000 | 2335000 | 499800 | 50247.7 | 2.1533 | 8.8 | 1408 | 2241.536 | 21513.442 | 35421.3855
3399AC004 | 33-I-1999 | 33 | 6630 | 0 | 45.2656 | 1999_08_30 | -93.7158 | Asphalt Cement |  | University of Minnesota | 03/24/2004 | 58-28 MnROAD, BI7 | PAV | 10 | 39.82 | 17960000 | 14980000 | 23390000 | 2000 | 2339000 | 499900 | 50254.2 | 2.1503 | 8.8 | 1410 | 2244.72 | 21494.2463 | 35456.5276
3399AC004 | 33-I-1999 | 33 | 6630 | 0 | 45.2656 | 1999_08_30 | -93.7158 | Asphalt Cement |  | University of Minnesota | 03/24/2004 | 58-28 MnROAD, BI7 | PAV | 10 | 39.81 | 17930000 | 14950000 | 23350000 | 2000 | 2335000 | 499800 | 50245.4 | 2.1537 | 8.8 | 1412 | 2247.904 | 21517.9483 | 35420.9778
3399AC004 | 33-I-1999 | 33 | 6630 | 0 | 45.2656 | 1999_08_30 | -93.7158 | Asphalt Cement |  | University of Minnesota | 03/24/2004 | 58-28 MnROAD, BI7 | PAV | 10 | 39.8 | 17970000 | 14970000 | 23390000 | 2000 | 2339000 | 500000 | 50261.3 | 2.1499 | 8.8 | 1415 | 2252.68 | 21493.8428 | 35464.2123
3399AC004 | 33-I-1999 | 33 | 6630 | 0 | 45.2656 | 1999_08_30 | -93.7158 | Asphalt Cement |  | University of Minnesota | 03/24/2004 | 58-28 MnROAD, BI7 | PAV | 10 | 39.82 | 17940000 | 14960000 | 23360000 | 2000 | 2336000 | 499800 | 50242.8 | 2.152 | 8.8 | 1417 | 2255.864 | 21513.2406 | 35435.742
3399AC004 | 33-I-1999 | 33 | 6630 | 0 | 45.2656 | 1999_08_30 | -93.7158 | Asphalt Cement |  | University of Minnesota | 03/24/2004 | 58-28 MnROAD, BI7 | PAV | 10 | 39.81 | 17970000 | 14980000 | 23390000 | 2000 | 2339000 | 500000 | 50260.8 | 2.1498 | 8.8 | 1419 | 2259.048 | 21498.345 | 35463.8039
3399AC004 | 33-I-1999 | 33 | 6630 | 0 | 45.2656 | 1999_08_30 | -93.7158 | Asphalt Cement |  | University of Minnesota | 03/24/2004 | 58-28 MnROAD, BI7 | PAV | 10 | 39.82 | 17930000 | 14950000 | 23350000 | 2000 | 2335000 | 499800 | 50247.6 | 2.1535 | 8.8 | 1422 | 2263.824 | 21522.454 | 35427.5846
3399AC004 | 33-I-1999 | 33 | 6630 | 0 | 45.2656 | 1999_08_30 | -93.7158 | Asphalt Cement |  | University of Minnesota | 03/24/2004 | 58-28 MnROAD, BI7 | PAV | 10 | 39.81 | 17960000 | 14970000 | 23380000 | 2000 | 2338000 | 499900 | 50259.5 | 2.1509 | 8.8 | 1424 | 2267.008 | 21498.938 | 35469.8459
3399AC004 | 33-I-1999 | 33 | 6630 | 0 | 45.2656 | 1999_08_30 | -93.7158 | Asphalt Cement |  | University of Minnesota | 03/24/2004 | 58-28 MnROAD, BI7 | PAV | 10 | 39.81 | 17940000 | 14950000 | 23350000 | 2000 | 2335000 | 500000 | 50262.8 | 2.1537 | 8.8 | 1426 | 2270.192 | 21535.173 | 35413.6707
3399AC004 | 33-I-1999 | 33 | 6630 | 0 | 45.2656 | 1999_08_30 | -93.7158 | Asphalt Cement |  | University of Minnesota | 03/24/2004 | 58-28 MnROAD, BI7 | PAV | 10 | 39.84 | 17940000 | 14960000 | 23360000 | 2000 | 2336000 | 499800 | 50250 | 2.1525 | 8.8 | 1429 | 2274.968 | 21522.2461 | 35438.4485
3399AC004 | 33-I-1999 | 33 | 6630 | 0 | 45.2656 | 1999_08_30 | -93.7158 | Asphalt Cement |  | University of Minnesota | 03/24/2004 | 58-28 MnROAD, BI7 | PAV | 10 | 39.81 | 17930000 | 14950000 | 23350000 | 2000 | 2335000 | 500000 | 50266.6 | 2.1543 | 8.8 | 1431 | 2278.152 | 21535.173 | 35420.6829
3399AC004 | 33-I-1999 | 33 | 6630 | 0 | 45.2656 | 1999_08_30 | -93.7158 | Asphalt Cement |  | University of Minnesota | 03/24/2004 | 58-28 MnROAD, BI7 | PAV | 10 | 39.83 | 17930000 | 14960000 | 23350000 | 2000 | 2335000 | 499800 | 50248.3 | 2.153 | 8.8 | 1434 | 2282.928 | 21526.959 | 35437.7057
3399AC004 | 33-I-1999 | 33 | 6630 | 0 | 45.2656 | 1999_08_30 | -93.7158 | Asphalt Cement |  | University of Minnesota | 03/24/2004 | 58-28 MnROAD, BI7 | PAV | 10 | 39.81 | 17940000 | 14950000 | 23360000 | 2000 | 2336000 | 499900 | 50257.9 | 2.1533 | 8.8 | 1436 | 2286.112 | 21517.3446 | 35457.049
3399AC004 | 33-I-1999 | 33 | 6630 | 0 | 45.2656 | 1999_08_30 | -93.7158 | Asphalt Cement |  | University of Minnesota | 03/24/2004 | 58-28 MnROAD, BI7 | PAV | 10 | 39.85 | 17920000 | 14950000 | 23340000 | 2000 | 2334000 | 499800 | 50246.2 | 2.1543 | 8.8 | 1438 | 2289.296 | 21545.1941 | 35414.7226
3399AC004 | 33-I-1999 | 33 | 6630 | 0 | 45.2656 | 1999_08_30 | -93.7158 | Asphalt Cement |  | University of Minnesota | 03/24/2004 | 58-28 MnROAD, BI7 | PAV | 10 | 39.83 | 17920000 | 14950000 | 23340000 | 2000 | 2334000 | 499900 | 50252.5 | 2.1545 | 8.8 | 1441 | 2294.072 | 21544.801 | 35418.8752
3399AC004 | 33-I-1999 | 33 | 6630 | 0 | 45.2656 | 1999_08_30 | -93.7158 | Asphalt Cement |  | University of Minnesota | 03/24/2004 | 58-28 MnROAD, BI7 | PAV | 10 | 39.84 | 17910000 | 14940000 | 23320000 | 2000 | 2332000 | 499800 | 50246.9 | 2.156 | 8.8 | 1443 | 2297.256 | 21559.1625 | 35398.7858
3399AC004 | 33-I-1999 | 33 | 6630 | 0 | 45.2656 | 1999_08_30 | -93.7158 | Asphalt Cement |  | University of Minnesota | 03/24/2004 | 58-28 MnROAD, BI7 | PAV | 10 | 39.81 | 17930000 | 14940000 | 23340000 | 2000 | 2334000 | 499900 | 50259.4 | 2.1548 | 8.8 | 1445 | 2300.44 | 21535.7828 | 35440.7236
3399AC004 | 33-I-1999 | 33 | 6630 | 0 | 45.2656 | 1999_08_30 | -93.7158 | Asphalt Cement |  | University of Minnesota | 03/24/2004 | 58-28 MnROAD, BI7 | PAV | 10 | 39.86 | 17900000 | 14940000 | 23310000 | 2000 | 2331000 | 499800 | 50245.1 | 2.1565 | 8.8 | 1448 | 2305.216 | 21577.4336 | 35375.8157
3399AC004 | 33-I-1999 | 33 | 6630 | 0 | 45.2656 | 1999_08_30 | -93.7158 | Asphalt Cement |  | University of Minnesota | 03/24/2004 | 58-28 MnROAD, BI7 | PAV | 10 | 39.81 | 17930000 | 14940000 | 23340000 | 2000 | 2334000 | 500000 | 50267.6 | 2.1553 | 8.8 | 1450 | 2308.4 | 21544.3997 | 35433.5653
3399AC004 | 33-I-1999 | 33 | 6630 | 0 | 45.2656 | 1999_08_30 | -93.7158 | Asphalt Cement |  | University of Minnesota | 03/24/2004 | 58-28 MnROAD, BI7 | PAV | 10 | 39.85 | 17890000 | 14930000 | 23300000 | 2000 | 2330000 | 499700 | 50238.9 | 2.1573 | 8.8 | 1452 | 2311.584 | 21573.5461 | 35389.1974
3399AC004 | 33-I-1999 | 33 | 6630 | 0 | 45.2656 | 1999_08_30 | -93.7158 | Asphalt Cement |  | University of Minnesota | 03/24/2004 | 58-28 MnROAD, BI7 | PAV | 10 | 39.83 | 17930000 | 14950000 | 23340000 | 2000 | 2334000 | 500000 | 50267.2 | 2.1549 | 8.8 | 1455 | 2316.36 | 21553.4215 | 35425.7483
3399AC004 | 33-I-1999 | 33 | 6630 | 0 | 45.2656 | 1999_08_30 | -93.7158 | Asphalt Cement |  | University of Minnesota | 03/24/2004 | 58-28 MnROAD, BI7 | PAV | 10 | 39.87 | 17890000 | 14940000 | 23310000 | 2000 | 2331000 | 499800 | 50240.9 | 2.1572 | 8.8 | 1457 | 2319.544 | 21581.9437 | 35382.4338
3399AC004 | 33-I-1999 | 33 | 6630 | 0 | 45.2656 | 1999_08_30 | -93.7158 | Asphalt Cement |  | University of Minnesota | 03/24/2004 | 58-28 MnROAD, BI7 | PAV | 10 | 39.82 | 17920000 | 14940000 | 23330000 | 2000 | 2333000 | 500000 | 50268 | 2.1564 | 8.8 | 1459 | 2322.728 | 21558.1475 | 35424.9971
3399AC004 | 33-I-1999 | 33 | 6630 | 0 | 45.2656 | 1999_08_30 | -93.7158 | Asphalt Cement |  | University of Minnesota | 03/24/2004 | 58-28 MnROAD, BI7 | PAV | 10 | 39.86 | 17880000 | 14930000 | 23290000 | 2000 | 2329000 | 499700 | 50238.9 | 2.1583 | 8.8 | 1462 | 2327.504 | 21587.322 | 35380.6249
3399AC004 | 33-I-1999 | 33 | 6630 | 0 | 45.2656 | 1999_08_30 | -93.7158 | Asphalt Cement |  | University of Minnesota | 03/24/2004 | 58-28 MnROAD, BI7 | PAV | 10 | 39.82 | 17910000 | 14930000 | 23310000 | 2000 | 2331000 | 500000 | 50267.3 | 2.1574 | 8.8 | 1464 | 2330.688 | 21576.6444 | 35401.6396
3399AC004 | 33-I-1999 | 33 | 6630 | 0 | 45.2656 | 1999_08_30 | -93.7158 | Asphalt Cement |  | University of Minnesota | 03/24/2004 | 58-28 MnROAD, BI7 | PAV | 10 | 39.88 | 17870000 | 14930000 | 23290000 | 2000 | 2329000 | 499800 | 50242.3 | 2.1589 | 8.8 | 1467 | 2335.464 | 21604.9903 | 35358.6945
3399AC004 | 33-I-1999 | 33 | 6630 | 0 | 45.2656 | 1999_08_30 | -93.7158 | Asphalt Cement |  | University of Minnesota | 03/24/2004 | 58-28 MnROAD, BI7 | PAV | 10 | 39.82 | 17880000 | 14910000 | 23280000 | 2000 | 2328000 | 500000 | 50266.4 | 2.1604 | 8.8 | 1469 | 2338.648 | 21604.4494 | 35363.0832
3399AC004 | 33-I-1999 | 33 | 6630 | 0 | 45.2656 | 1999_08_30 | -93.7158 | Asphalt Cement |  | University of Minnesota | 03/24/2004 | 58-28 MnROAD, BI7 | PAV | 10 | 39.89 | 17860000 | 14930000 | 23280000 | 2000 | 2328000 | 499800 | 50241.2 | 2.1599 | 8.8 | 1471 | 2341.832 | 21618.7854 | 35343.1338
3399AC004 | 33-I-1999 | 33 | 6630 | 0 | 45.2656 | 1999_08_30 | -93.7158 | Asphalt Cement |  | University of Minnesota | 03/24/2004 | 58-28 MnROAD, BI7 | PAV | 10 | 39.85 | 17870000 | 14920000 | 23280000 | 2000 | 2328000 | 500000 | 50267.3 | 2.1606 | 8.8 | 1473 | 2345.016 | 21618.0139 | 35347.8974
3399AC004 | 33-I-1999 | 33 | 6630 | 0 | 45.2656 | 1999_08_30 | -93.7158 | Asphalt Cement |  | University of Minnesota | 03/24/2004 | 58-28 MnROAD, BI7 | PAV | 10 | 39.89 | 17850000 | 14920000 | 23270000 | 2000 | 2327000 | 499700 | 50239.7 | 2.1608 | 8.8 | 1476 | 2349.792 | 21619.422 | 35349.0965
3399AC004 | 33-I-1999 | 33 | 6630 | 0 | 45.2656 | 1999_08_30 | -93.7158 | Asphalt Cement |  | University of Minnesota | 03/24/2004 | 58-28 MnROAD, BI7 | PAV | 10 | 39.88 | 17860000 | 14920000 | 23270000 | 2000 | 2327000 | 499900 | 50256.3 | 2.1614 | 8.8 | 1478 | 2352.976 | 21632.213 | 35331.6956
3399AC004 | 33-I-1999 | 33 | 6630 | 0 | 45.2656 | 1999_08_30 | -93.7158 | Asphalt Cement |  | University of Minnesota | 03/24/2004 | 58-28 MnROAD, BI7 | PAV | 10 | 39.88 | 17860000 | 14920000 | 23270000 | 2000 | 2327000 | 499800 | 50247.5 | 2.1609 | 8.8 | 1481 | 2357.752 | 21623.5592 | 35349.3371
3399AC004 | 33-I-1999 | 33 | 6630 | 0 | 45.2656 | 1999_08_30 | -93.7158 | Asphalt Cement |  | University of Minnesota | 03/24/2004 | 58-28 MnROAD, BI7 | PAV | 10 | 39.89 | 17850000 | 14920000 | 23270000 | 2000 | 2327000 | 499900 | 50251.9 | 2.1611 | 8.8 | 1483 | 2360.936 | 21636.7313 | 35331.3177
3399AC004 | 33-I-1999 | 33 | 6630 | 0 | 45.2656 | 1999_08_30 | -93.7158 | Asphalt Cement |  | University of Minnesota | 03/24/2004 | 58-28 MnROAD, BI7 | PAV | 10 | 39.88 | 17850000 | 14920000 | 23270000 | 2000 | 2327000 | 499800 | 50248.1 | 2.1611 | 8.8 | 1485 | 2364.12 | 21623.5592 | 35356.3422
3399AC004 | 33-I-1999 | 33 | 6630 | 0 | 45.2656 | 1999_08_30 | -93.7158 | Asphalt Cement |  | University of Minnesota | 03/24/2004 | 58-28 MnROAD, BI7 | PAV | 10 | 39.88 | 17840000 | 14910000 | 23250000 | 2000 | 2325000 | 499900 | 50253.6 | 2.1624 | 8.8 | 1488 | 2368.896 | 21650.8213 | 35315.3222
3399AC004 | 33-I-1999 | 33 | 6630 | 0 | 45.2656 | 1999_08_30 | -93.7158 | Asphalt Cement |  | University of Minnesota | 03/24/2004 | 58-28 MnROAD, BI7 | PAV | 10 | 39.87 | 17860000 | 14910000 | 23260000 | 2000 | 2326000 | 499900 | 50251.3 | 2.1614 | 8.8 | 1490 | 2372.08 | 21636.9922 | 35341.3953
3399AC004 | 33-I-1999 | 33 | 6630 | 0 | 45.2656 | 1999_08_30 | -93.7158 | Asphalt Cement |  | University of Minnesota | 03/24/2004 | 58-28 MnROAD, BI7 | PAV | 10 | 39.9 | 17840000 | 14910000 | 23250000 | 2000 | 2325000 | 499900 | 50253.5 | 2.1629 | 8.8 | 1492 | 2375.264 | 21659.8652 | 35307.5737
3399AC004 | 33-I-1999 | 33 | 6630 | 0 | 45.2656 | 1999_08_30 | -93.7158 | Asphalt Cement |  | University of Minnesota | 03/24/2004 | 58-28 MnROAD, BI7 | PAV | 10 | 39.86 | 17840000 | 14900000 | 23240000 | 2000 | 2324000 | 499900 | 50252.7 | 2.1637 | 8.8 | 1495 | 2380.04 | 21651.0872 | 35325.389
3399AC004 | 33-I-1999 | 33 | 6630 | 0 | 45.2656 | 1999_08_30 | -93.7158 | Asphalt Cement |  | University of Minnesota | 03/24/2004 | 58-28 MnROAD, BI7 | PAV | 10 | 39.9 | 17810000 | 14900000 | 23220000 | 2000 | 2322000 | 499800 | 50249.5 | 2.1653 | 8.8 | 1497 | 2383.224 | 21679.1735 | 35283.1207
3399AC004 | 33-I-1999 | 33 | 6630 | 0 | 45.2656 | 1999_08_30 | -93.7158 | Asphalt Cement |  | University of Minnesota | 03/24/2004 | 58-28 MnROAD, BI7 | PAV | 10 | 39.44 | 18490000 | 15210000 | 23940000 | 2000 | 2394000 | 500000 | 50268.3 | 2.1009 | 8.8 | 1039 | 1654.088 | 20841.2597 | 36001.7689
3399AC004 | 33-I-1999 | 33 | 6630 | 0 | 45.2656 | 1999_08_30 | -93.7158 | Asphalt Cement |  | University of Minnesota | 03/24/2004 | 58-28 MnROAD, BI7 | PAV | 10 | 39.46 | 18460000 | 15190000 | 23910000 | 2000 | 2391000 | 499800 | 50242.9 | 2.1033 | 8.8 | 1041 | 1657.272 | 20859.5656 | 35973.713
3399AC004 | 33-I-1999 | 33 | 6630 | 0 | 45.2656 | 1999_08_30 | -93.7158 | Asphalt Cement |  | University of Minnesota | 03/24/2004 | 58-28 MnROAD, BI7 | PAV | 10 | 39.46 | 18480000 | 15210000 | 23940000 | 2000 | 2394000 | 500000 | 50260.8 | 2.1011 | 8.8 | 1043 | 1660.456 | 20850.1025 | 35993.5808
3399AC004 | 33-I-1999 | 33 | 6630 | 0 | 45.2656 | 1999_08_30 | -93.7158 | Asphalt Cement |  | University of Minnesota | 03/24/2004 | 58-28 MnROAD, BI7 | PAV | 10 | 39.45 | 18460000 | 15190000 | 23900000 | 2000 | 2390000 | 499900 | 50253.6 | 2.1039 | 8.8 | 1046 | 1665.232 | 20872.2182 | 35958.9811
3399AC004 | 33-I-1999 | 33 | 6630 | 0 | 45.2656 | 1999_08_30 | -93.7158 | Asphalt Cement |  | University of Minnesota | 03/24/2004 | 58-28 MnROAD, BI7 | PAV | 10 | 39.47 | 18490000 | 15220000 | 23950000 | 2000 | 2395000 | 499900 | 50256 | 2.1001 | 8.8 | 1048 | 1668.416 | 20837.4779 | 36022.4745
3399AC004 | 33-I-1999 | 33 | 6630 | 0 | 45.2656 | 1999_08_30 | -93.7158 | Asphalt Cement |  | University of Minnesota | 03/24/2004 | 58-28 MnROAD, BI7 | PAV | 10 | 39.46 | 18460000 | 15190000 | 23910000 | 2000 | 2391000 | 499900 | 50254.8 | 2.1036 | 8.8 | 1050 | 1671.6 | 20867.9136 | 35973.4754
3399AC004 | 33-I-1999 | 33 | 6630 | 0 | 45.2656 | 1999_08_30 | -93.7158 | Asphalt Cement |  | University of Minnesota | 03/24/2004 | 58-28 MnROAD, BI7 | PAV | 10 | 39.46 | 18490000 | 15220000 | 23950000 | 2000 | 2395000 | 499900 | 50257 | 2.0997 | 8.8 | 1053 | 1676.376 | 20833.0611 | 36037.2007
3399AC004 | 33-I-1999 | 33 | 6630 | 0 | 45.2656 | 1999_08_30 | -93.7158 | Asphalt Cement |  | University of Minnesota | 03/24/2004 | 58-28 MnROAD, BI7 | PAV | 10 | 39.46 | 18470000 | 15200000 | 23920000 | 2000 | 2392000 | 500000 | 50263.5 | 2.1032 | 8.8 | 1055 | 1679.56 | 20867.5357 | 35981.205
3399AC004 | 33-I-1999 | 33 | 6630 | 0 | 45.2656 | 1999_08_30 | -93.7158 | Asphalt Cement |  | University of Minnesota | 03/24/2004 | 58-28 MnROAD, BI7 | PAV | 10 | 39.49 | 18470000 | 15220000 | 23930000 | 2000 | 2393000 | 499800 | 50250 | 2.1012 | 8.8 | 1057 | 1682.744 | 20855.3861 | 36005.7076
3399AC004 | 33-I-1999 | 33 | 6630 | 0 | 45.2656 | 1999_08_30 | -93.7158 | Asphalt Cement |  | University of Minnesota | 03/24/2004 | 58-28 MnROAD, BI7 | PAV | 10 | 39.47 | 18450000 | 15190000 | 23900000 | 2000 | 2390000 | 500000 | 50261.8 | 2.1047 | 8.8 | 1060 | 1687.52 | 20889.4259 | 35950.5737
3399AC004 | 33-I-1999 | 33 | 6630 | 0 | 45.2656 | 1999_08_30 | -93.7158 | Asphalt Cement |  | University of Minnesota | 03/24/2004 | 58-28 MnROAD, BI7 | PAV | 10 | 39.48 | 18450000 | 15200000 | 23910000 | 2000 | 2391000 | 499800 | 50248.4 | 2.1031 | 8.8 | 1062 | 1690.704 | 20868.4099 | 35990.319
3399AC004 | 33-I-1999 | 33 | 6630 | 0 | 45.2656 | 1999_08_30 | -93.7158 | Asphalt Cement |  | University of Minnesota | 03/24/2004 | 58-28 MnROAD, BI7 | PAV | 10 | 39.47 | 18450000 | 15190000 | 23900000 | 2000 | 2390000 | 500000 | 50267.9 | 2.1049 | 8.8 | 1065 | 1695.48 | 20889.4259 | 35957.6495
3399AC004 | 33-I-1999 | 33 | 6630 | 0 | 45.2656 | 1999_08_30 | -93.7158 | Asphalt Cement |  | University of Minnesota | 03/24/2004 | 58-28 MnROAD, BI7 | PAV | 10 | 39.5 | 18440000 | 15200000 | 23900000 | 2000 | 2390000 | 499800 | 50241.6 | 2.1036 | 8.8 | 1067 | 1698.664 | 20885.9869 | 35967.1087
3399AC004 | 33-I-1999 | 33 | 6630 | 0 | 45.2656 | 1999_08_30 | -93.7158 | Asphalt Cement |  | University of Minnesota | 03/24/2004 | 58-28 MnROAD, BI7 | PAV | 10 | 39.47 | 18440000 | 15190000 | 23890000 | 2000 | 2389000 | 500000 | 50267.8 | 2.1058 | 8.8 | 1069 | 1701.848 | 20898.1699 | 35949.6793
3399AC004 | 33-I-1999 | 33 | 6630 | 0 | 45.2656 | 1999_08_30 | -93.7158 | Asphalt Cement |  | University of Minnesota | 03/24/2004 | 58-28 MnROAD, BI7 | PAV | 10 | 39.49 | 18420000 | 15180000 | 23870000 | 2000 | 2387000 | 499700 | 50239.2 | 2.1064 | 8.8 | 1072 | 1706.624 | 20899.4429 | 35951.0269
3399AC004 | 33-I-1999 | 33 | 6630 | 0 | 45.2656 | 1999_08_30 | -93.7158 | Asphalt Cement |  | University of Minnesota | 03/24/2004 | 58-28 MnROAD, BI7 | PAV | 10 | 39.49 | 18420000 | 15180000 | 23870000 | 2000 | 2387000 | 500000 | 50268.3 | 2.1072 | 8.8 | 1074 | 1709.808 | 20924.5449 | 35911.4345
3399AC004 | 33-I-1999 | 33 | 6630 | 0 | 45.2656 | 1999_08_30 | -93.7158 | Asphalt Cement |  | University of Minnesota | 03/24/2004 | 58-28 MnROAD, BI7 | PAV | 10 | 39.5 | 18390000 | 15160000 | 23840000 | 2000 | 2384000 | 499700 | 50239.8 | 2.109 | 8.8 | 1076 | 1712.992 | 20930.1743 | 35905.3098
3399AC004 | 33-I-1999 | 33 | 6630 | 0 | 45.2656 | 1999_08_30 | -93.7158 | Asphalt Cement |  | University of Minnesota | 03/24/2004 | 58-28 MnROAD, BI7 | PAV | 10 | 39.48 | 18420000 | 15170000 | 23860000 | 2000 | 2386000 | 500000 | 50267.9 | 2.1079 | 8.8 | 1079 | 1717.768 | 20928.8806 | 35911.0653
3399AC004 | 33-I-1999 | 33 | 6630 | 0 | 45.2656 | 1999_08_30 | -93.7158 | Asphalt Cement |  | University of Minnesota | 03/24/2004 | 58-28 MnROAD, BI7 | PAV | 10 | 39.5 | 18390000 | 15160000 | 23830000 | 2000 | 2383000 | 499700 | 50239.2 | 2.1094 | 8.8 | 1081 | 1720.952 | 20938.9575 | 35897.3168
3399AC004 | 33-I-1999 | 33 | 6630 | 0 | 45.2656 | 1999_08_30 | -93.7158 | Asphalt Cement |  | University of Minnesota | 03/24/2004 | 58-28 MnROAD, BI7 | PAV | 10 | 46.32 | 9656000 | 10110000 | 13980000 | 2000 | 1398000 | 499700 | 50235.7 | 3.5881 | 8.8 | 7604 | 12105.568 | 40581.1903 | 24648.8831
3399AC004 | 33-I-1999 | 33 | 6630 | 0 | 45.2656 | 1999_08_30 | -93.7158 | Asphalt Cement |  | University of Minnesota | 03/24/2004 | 58-28 MnROAD, BI7 | PAV | 10 | 39.56 | 18330000 | 15140000 | 23770000 | 2000 | 2377000 | 500000 | 50266.9 | 2.1159 | 8.8 | 1154 | 1837.168 | 21043.7117 | 35827.8454
3399AC004 | 33-I-1999 | 33 | 6630 | 0 | 45.2656 | 1999_08_30 | -93.7158 | Asphalt Cement |  | University of Minnesota | 03/24/2004 | 58-28 MnROAD, BI7 | PAV | 10 | 39.58 | 18320000 | 15150000 | 23780000 | 2000 | 2378000 | 499700 | 50240 | 2.1147 | 8.8 | 1156 | 1840.352 | 21018.5044 | 35874.3467
3399AC004 | 33-I-1999 | 33 | 6630 | 0 | 45.2656 | 1999_08_30 | -93.7158 | Asphalt Cement |  | University of Minnesota | 03/24/2004 | 58-28 MnROAD, BI7 | PAV | 10 | 39.55 | 18320000 | 15130000 | 23770000 | 2000 | 2377000 | 500000 | 50266.5 | 2.1167 | 8.8 | 1158 | 1843.536 | 21039.2654 | 35842.4792
3399AC004 | 33-I-1999 | 33 | 6630 | 0 | 45.2656 | 1999_08_30 | -93.7158 | Asphalt Cement |  | University of Minnesota | 03/24/2004 | 58-28 MnROAD, BI7 | PAV | 10 | 39.58 | 18320000 | 15140000 | 23760000 | 2000 | 2376000 | 499800 | 50240.5 | 2.1157 | 8.8 | 1161 | 1848.312 | 21044.6171 | 35836.8952
3399AC004 | 33-I-1999 | 33 | 6630 | 0 | 45.2656 | 1999_08_30 | -93.7158 | Asphalt Cement |  | University of Minnesota | 03/24/2004 | 58-28 MnROAD, BI7 | PAV | 10 | 39.57 | 18320000 | 15130000 | 23760000 | 2000 | 2376000 | 500000 | 50267.7 | 2.1172 | 8.8 | 1163 | 1851.496 | 21057.016 | 35819.3244
3399AC004 | 33-I-1999 | 33 | 6630 | 0 | 45.2656 | 1999_08_30 | -93.7158 | Asphalt Cement |  | University of Minnesota | 03/24/2004 | 58-28 MnROAD, BI7 | PAV | 10 | 39.58 | 18290000 | 15130000 | 23740000 | 2000 | 2374000 | 499700 | 50239.2 | 2.118 | 8.8 | 1166 | 1856.272 | 21053.9189 | 35828.1239
3399AC004 | 33-I-1999 | 33 | 6630 | 0 | 45.2656 | 1999_08_30 | -93.7158 | Asphalt Cement |  | University of Minnesota | 03/24/2004 | 58-28 MnROAD, BI7 | PAV | 10 | 39.57 | 18300000 | 15120000 | 23740000 | 2000 | 2374000 | 500000 | 50267.6 | 2.1188 | 8.8 | 1168 | 1859.456 | 21074.7557 | 35796.2296
3399AC004 | 33-I-1999 | 33 | 6630 | 0 | 45.2656 | 1999_08_30 | -93.7158 | Asphalt Cement |  | University of Minnesota | 03/24/2004 | 58-28 MnROAD, BI7 | PAV | 10 | 39.59 | 18280000 | 15110000 | 23710000 | 2000 | 2371000 | 499700 | 50239.7 | 2.1201 | 8.8 | 1170 | 1862.64 | 21085.0085 | 35782.3505
3399AC004 | 33-I-1999 | 33 | 6630 | 0 | 45.2656 | 1999_08_30 | -93.7158 | Asphalt Cement |  | University of Minnesota | 03/24/2004 | 58-28 MnROAD, BI7 | PAV | 10 | 39.58 | 18280000 | 15110000 | 23720000 | 2000 | 2372000 | 500000 | 50268.2 | 2.1208 | 8.8 | 1173 | 1867.416 | 21096.9797 | 35765.5735
3399AC004 | 33-I-1999 | 33 | 6630 | 0 | 45.2656 | 1999_08_30 | -93.7158 | Asphalt Cement |  | University of Minnesota | 03/24/2004 | 58-28 MnROAD, BI7 | PAV | 10 | 39.6 | 18240000 | 15090000 | 23680000 | 2000 | 2368000 | 499700 | 50240 | 2.1234 | 8.8 | 1175 | 1870.6 | 21116.1762 | 35736.5834
3399AC004 | 33-I-1999 | 33 | 6630 | 0 | 45.2656 | 1999_08_30 | -93.7158 | Asphalt Cement |  | University of Minnesota | 03/24/2004 | 58-28 MnROAD, BI7 | PAV | 10 | 39.59 | 18270000 | 15110000 | 23700000 | 2000 | 2370000 | 500000 | 50262.6 | 2.122 | 8.8 | 1177 | 1873.784 | 21119.2406 | 35734.923
3399AC004 | 33-I-1999 | 33 | 6630 | 0 | 45.2656 | 1999_08_30 | -93.7158 | Asphalt Cement |  | University of Minnesota | 03/24/2004 | 58-28 MnROAD, BI7 | PAV | 10 | 39.58 | 18240000 | 15080000 | 23670000 | 2000 | 2367000 | 499800 | 50248.1 | 2.1244 | 8.8 | 1180 | 1878.56 | 21124.6347 | 35729.3222
3399AC004 | 33-I-1999 | 33 | 6630 | 0 | 45.2656 | 1999_08_30 | -93.7158 | Asphalt Cement |  | University of Minnesota | 03/24/2004 | 58-28 MnROAD, BI7 | PAV | 10 | 39.62 | 18260000 | 15120000 | 23710000 | 2000 | 2371000 | 499900 | 50252.9 | 2.121 | 8.8 | 1182 | 1881.744 | 21115.2477 | 35748.7315
3399AC004 | 33-I-1999 | 33 | 6630 | 0 | 45.2656 | 1999_08_30 | -93.7158 | Asphalt Cement |  | University of Minnesota | 03/24/2004 | 58-28 MnROAD, BI7 | PAV | 10 | 39.59 | 18240000 | 15080000 | 23670000 | 2000 | 2367000 | 499900 | 50252.9 | 2.1248 | 8.8 | 1184 | 1884.928 | 21137.5502 | 35714.5358
3399AC004 | 33-I-1999 | 33 | 6630 | 0 | 45.2656 | 1999_08_30 | -93.7158 | Asphalt Cement |  | University of Minnesota | 03/24/2004 | 58-28 MnROAD, BI7 | PAV | 10 | 39.62 | 18270000 | 15120000 | 23710000 | 2000 | 2371000 | 499800 | 50245.2 | 2.1206 | 8.8 | 1186 | 1888.112 | 21106.8008 | 35770.0931
3399AC004 | 33-I-1999 | 33 | 6630 | 0 | 45.2656 | 1999_08_30 | -93.7158 | Asphalt Cement |  | University of Minnesota | 03/24/2004 | 58-28 MnROAD, BI7 | PAV | 10 | 39.59 | 18250000 | 15100000 | 23690000 | 2000 | 2369000 | 499900 | 50259.8 | 2.1234 | 8.8 | 1189 | 1892.888 | 21119.7051 | 35751.7636
3399AC004 | 33-I-1999 | 33 | 6630 | 0 | 45.2656 | 1999_08_30 | -93.7158 | Asphalt Cement |  | University of Minnesota | 03/24/2004 | 58-28 MnROAD, BI7 | PAV | 10 | 39.63 | 18270000 | 15130000 | 23720000 | 2000 | 2372000 | 499800 | 50243.3 | 2.1197 | 8.8 | 1191 | 1896.072 | 21102.3501 | 35784.6942
3399AC004 | 33-I-1999 | 33 | 6630 | 0 | 45.2656 | 1999_08_30 | -93.7158 | Asphalt Cement |  | University of Minnesota | 03/24/2004 | 58-28 MnROAD, BI7 | PAV | 10 | 47.01 | 8861000 | 9504000 | 12990000 | 2000 | 1299000 | 499900 | 50258.3 | 3.8618 | 8.8 | 7958 | 12669.136 | 44208.4339 | 23008.8152
3399AC004 | 33-I-1999 | 33 | 6630 | 0 | 45.2656 | 1999_08_30 | -93.7158 | Asphalt Cement |  | University of Minnesota | 03/24/2004 | 58-28 MnROAD, BI7 | PAV | 10 | 47.02 | 8843000 | 9491000 | 12970000 | 2000 | 1297000 | 499700 | 50232.5 | 3.8664 | 8.8 | 7960 | 12672.32 | 44248.3802 | 22990.6453
3399AC004 | 33-I-1999 | 33 | 6630 | 0 | 45.2656 | 1999_08_30 | -93.7158 | Asphalt Cement |  | University of Minnesota | 03/24/2004 | 58-28 MnROAD, BI7 | PAV | 10 | 47.02 | 8847000 | 9495000 | 12980000 | 2000 | 1298000 | 499900 | 50255.4 | 3.8664 | 8.8 | 7962 | 12675.504 | 44249.6902 | 22992.567
3399AC004 | 33-I-1999 | 33 | 6630 | 0 | 45.2656 | 1999_08_30 | -93.7158 | Asphalt Cement |  | University of Minnesota | 03/24/2004 | 58-28 MnROAD, BI7 | PAV | 10 | 47.02 | 8830000 | 9476000 | 12950000 | 2000 | 1295000 | 499800 | 50245.6 | 3.8733 | 8.8 | 7965 | 12680.28 | 44334.4565 | 22951.2051
3399AC004 | 33-I-1999 | 33 | 6630 | 0 | 45.2656 | 1999_08_30 | -93.7158 | Asphalt Cement |  | University of Minnesota | 03/24/2004 | 58-28 MnROAD, BI7 | PAV | 10 | 47.04 | 8832000 | 9483000 | 12960000 | 2000 | 1296000 | 499900 | 50255.3 | 3.872 | 8.8 | 7967 | 12683.464 | 44332.3899 | 22954.8747
3399AC004 | 33-I-1999 | 33 | 6630 | 0 | 45.2656 | 1999_08_30 | -93.7158 | Asphalt Cement |  | University of Minnesota | 03/24/2004 | 58-28 MnROAD, BI7 | PAV | 10 | 47.03 | 8821000 | 9467000 | 12940000 | 2000 | 1294000 | 499800 | 50242.8 | 3.8768 | 8.8 | 7970 | 12688.24 | 44375.9336 | 22934.9484
3399AC004 | 33-I-1999 | 33 | 6630 | 0 | 45.2656 | 1999_08_30 | -93.7158 | Asphalt Cement |  | University of Minnesota | 03/24/2004 | 58-28 MnROAD, BI7 | PAV | 10 | 47.03 | 8821000 | 9471000 | 12940000 | 2000 | 1294000 | 499900 | 50257.8 | 3.8773 | 8.8 | 7972 | 12691.424 | 44393.6928 | 22928.3713
3399AC004 | 33-I-1999 | 33 | 6630 | 0 | 45.2656 | 1999_08_30 | -93.7158 | Asphalt Cement |  | University of Minnesota | 03/24/2004 | 58-28 MnROAD, BI7 | PAV | 10 | 47.07 | 8805000 | 9464000 | 12930000 | 2000 | 1293000 | 499700 | 50230.3 | 3.8799 | 8.8 | 7974 | 12694.608 | 44421.3435 | 22916.6956
3399AC004 | 33-I-1999 | 33 | 6630 | 0 | 45.2656 | 1999_08_30 | -93.7158 | Asphalt Cement |  | University of Minnesota | 03/24/2004 | 58-28 MnROAD, BI7 | PAV | 10 | 47.05 | 8805000 | 9459000 | 12920000 | 2000 | 1292000 | 499900 | 50258.3 | 3.883 | 8.8 | 7977 | 12699.384 | 44476.8687 | 22890.6814
3399AC004 | 33-I-1999 | 33 | 6630 | 0 | 45.2656 | 1999_08_30 | -93.7158 | Asphalt Cement |  | University of Minnesota | 03/24/2004 | 58-28 MnROAD, BI7 | PAV | 10 | 47.1 | 8790000 | 9458000 | 12910000 | 2000 | 1291000 | 499600 | 50229.9 | 3.8842 | 8.8 | 7979 | 12702.568 | 44494.0105 | 22884.4566
3399AC004 | 33-I-1999 | 33 | 6630 | 0 | 45.2656 | 1999_08_30 | -93.7158 | Asphalt Cement |  | University of Minnesota | 03/24/2004 | 58-28 MnROAD, BI7 | PAV | 10 | 47.06 | 8793000 | 9448000 | 12910000 | 2000 | 1291000 | 499900 | 50258.4 | 3.8879 | 8.8 | 7981 | 12705.752 | 44518.5513 | 22874.4354
3399AC004 | 33-I-1999 | 33 | 6630 | 0 | 45.2656 | 1999_08_30 | -93.7158 | Asphalt Cement |  | University of Minnesota | 03/24/2004 | 58-28 MnROAD, BI7 | PAV | 10 | 47.1 | 8784000 | 9453000 | 12900000 | 2000 | 1290000 | 499700 | 50233.4 | 3.8867 | 8.8 | 7984 | 12710.528 | 44546.3294 | 22862.7639
3399AC004 | 33-I-1999 | 33 | 6630 | 0 | 45.2656 | 1999_08_30 | -93.7158 | Asphalt Cement |  | University of Minnesota | 03/24/2004 | 58-28 MnROAD, BI7 | PAV | 10 | 47.06 | 8780000 | 9435000 | 12890000 | 2000 | 1289000 | 499900 | 50255 | 3.8932 | 8.8 | 7986 | 12713.712 | 44587.6259 | 22844.1804
3399AC004 | 33-I-1999 | 33 | 6630 | 0 | 45.2656 | 1999_08_30 | -93.7158 | Asphalt Cement |  | University of Minnesota | 03/24/2004 | 58-28 MnROAD, BI7 | PAV | 10 | 47.12 | 8770000 | 9443000 | 12890000 | 2000 | 1289000 | 499700 | 50240.2 | 3.8924 | 8.8 | 7989 | 12718.488 | 44595.3463 | 22842.8168
3399AC004 | 33-I-1999 | 33 | 6630 | 0 | 45.2656 | 1999_08_30 | -93.7158 | Asphalt Cement |  | University of Minnesota | 03/24/2004 | 58-28 MnROAD, BI7 | PAV | 10 | 47.08 | 8763000 | 9423000 | 12870000 | 2000 | 1287000 | 499800 | 50246.2 | 3.8988 | 8.8 | 7991 | 12721.672 | 44653.5478 | 22815.6328
3399AC004 | 33-I-1999 | 33 | 6630 | 0 | 45.2656 | 1999_08_30 | -93.7158 | Asphalt Cement |  | University of Minnesota | 03/24/2004 | 58-28 MnROAD, BI7 | PAV | 10 | 47.12 | 8762000 | 9436000 | 12880000 | 2000 | 1288000 | 499700 | 50237.6 | 3.8954 | 8.8 | 7993 | 12724.856 | 44629.97 | 22830.2763
3399AC004 | 33-I-1999 | 33 | 6630 | 0 | 45.2656 | 1999_08_30 | -93.7158 | Asphalt Cement |  | University of Minnesota | 03/24/2004 | 58-28 MnROAD, BI7 | PAV | 10 | 47.09 | 8755000 | 9418000 | 12860000 | 2000 | 1286000 | 499900 | 50255.8 | 3.9021 | 8.8 | 7995 | 12728.04 | 44713.41 | 22790.2603
3399AC004 | 33-I-1999 | 33 | 6630 | 0 | 45.2656 | 1999_08_30 | -93.7158 | Asphalt Cement |  | University of Minnesota | 03/24/2004 | 58-28 MnROAD, BI7 | PAV | 10 | 47.12 | 8744000 | 9415000 | 12850000 | 2000 | 1285000 | 499600 | 50230 | 3.9029 | 8.8 | 7998 | 12732.816 | 44716.2619 | 22791.394
3399AC004 | 33-I-1999 | 33 | 6630 | 0 | 45.2656 | 1999_08_30 | -93.7158 | Asphalt Cement |  | University of Minnesota | 03/24/2004 | 58-28 MnROAD, BI7 | PAV | 10 | 47.11 | 8743000 | 9411000 | 12850000 | 2000 | 1285000 | 499900 | 50257.3 | 3.9063 | 8.8 | 8000 | 12736 | 44762.7238 | 22770.3237
3399AC004 | 33-I-1999 | 33 | 6630 | 0 | 45.2656 | 1999_08_30 | -93.7158 | Asphalt Cement |  | University of Minnesota | 03/24/2004 | 58-28 MnROAD, BI7 | PAV | 10 | 47.11 | 8735000 | 9404000 | 12830000 | 2000 | 1283000 | 499700 | 50234.1 | 3.9078 | 8.8 | 8003 | 12740.776 | 44796.636 | 22755.6707
3399AC004 | 33-I-1999 | 33 | 6630 | 0 | 45.2656 | 1999_08_30 | -93.7158 | Asphalt Cement |  | University of Minnesota | 03/24/2004 | 58-28 MnROAD, BI7 | PAV | 10 | 47.12 | 8729000 | 9401000 | 12830000 | 2000 | 1283000 | 499900 | 50257.6 | 3.9115 | 8.8 | 8005 | 12743.96 | 44839.77 | 22736.3645
3399AC004 | 33-I-1999 | 33 | 6630 | 0 | 45.2656 | 1999_08_30 | -93.7158 | Asphalt Cement |  | University of Minnesota | 03/24/2004 | 58-28 MnROAD, BI7 | PAV | 10 | 47.14 | 8711000 | 9388000 | 12810000 | 2000 | 1281000 | 499600 | 50229.8 | 3.9158 | 8.8 | 8007 | 12747.144 | 44870.4282 | 22723.4119
3399AC004 | 33-I-1999 | 33 | 6630 | 0 | 45.2656 | 1999_08_30 | -93.7158 | Asphalt Cement |  | University of Minnesota | 03/24/2004 | 58-28 MnROAD, BI7 | PAV | 10 | 47.12 | 8713000 | 9384000 | 12810000 | 2000 | 1281000 | 499900 | 50258.2 | 3.9185 | 8.8 | 8010 | 12751.92 | 44909.7774 | 22706.0837
3399AC004 | 33-I-1999 | 33 | 6630 | 0 | 45.2656 | 1999_08_30 | -93.7158 | Asphalt Cement |  | University of Minnesota | 03/24/2004 | 58-28 MnROAD, BI7 | PAV | 10 | 47.17 | 8697000 | 9383000 | 12790000 | 2000 | 1279000 | 499700 | 50235.2 | 3.9202 | 8.8 | 8012 | 12755.104 | 44980.4237 | 22673.0003
3399AC004 | 33-I-1999 | 33 | 6630 | 0 | 45.2656 | 1999_08_30 | -93.7158 | Asphalt Cement |  | University of Minnesota | 03/24/2004 | 58-28 MnROAD, BI7 | PAV | 10 | 47.14 | 8700000 | 9376000 | 12790000 | 2000 | 1279000 | 499900 | 50252.5 | 3.9225 | 8.8 | 8014 | 12758.288 | 44994.5811 | 22668.4451
3399AC004 | 33-I-1999 | 33 | 6630 | 0 | 45.2656 | 1999_08_30 | -93.7158 | Asphalt Cement |  | University of Minnesota | 03/24/2004 | 58-28 MnROAD, BI7 | PAV | 10 | 47.18 | 8690000 | 9376000 | 12780000 | 2000 | 1278000 | 499800 | 50243.8 | 3.924 | 8.8 | 8017 | 12763.064 | 45040.9237 | 22647.6987
3399AC004 | 33-I-1999 | 33 | 6630 | 0 | 45.2656 | 1999_08_30 | -93.7158 | Asphalt Cement |  | University of Minnesota | 03/24/2004 | 58-28 MnROAD, BI7 | PAV | 10 | 47.15 | 8684000 | 9362000 | 12770000 | 2000 | 1277000 | 499700 | 50238.6 | 3.9281 | 8.8 | 8019 | 12766.248 | 45036.2905 | 22652.606
3399AC004 | 33-I-1999 | 33 | 6630 | 0 | 45.2656 | 1999_08_30 | -93.7158 | Asphalt Cement |  | University of Minnesota | 03/24/2004 | 58-28 MnROAD, BI7 | PAV | 10 | 47.18 | 8676000 | 9363000 | 12760000 | 2000 | 1276000 | 499800 | 50246.1 | 3.9301 | 8.8 | 8022 | 12771.024 | 45111.5208 | 22617.4044
3399AC004 | 33-I-1999 | 33 | 6630 | 0 | 45.2656 | 1999_08_30 | -93.7158 | Asphalt Cement |  | University of Minnesota | 03/24/2004 | 58-28 MnROAD, BI7 | PAV | 10 | 47.17 | 8670000 | 9352000 | 12750000 | 2000 | 1275000 | 499700 | 50239.9 | 3.9334 | 8.8 | 8024 | 12774.208 | 45121.5387 | 22614.9575
3399AC004 | 33-I-1999 | 33 | 6630 | 0 | 45.2656 | 1999_08_30 | -93.7158 | Asphalt Cement |  | University of Minnesota | 03/24/2004 | 58-28 MnROAD, BI7 | PAV | 10 | 47.21 | 8655000 | 9349000 | 12740000 | 2000 | 1274000 | 499700 | 50236.2 | 3.937 | 8.8 | 8026 | 12777.392 | 45186.1685 | 22585.1837
3399AC004 | 33-I-1999 | 33 | 6630 | 0 | 45.2656 | 1999_08_30 | -93.7158 | Asphalt Cement |  | University of Minnesota | 03/24/2004 | 58-28 MnROAD, BI7 | PAV | 10 | 47.16 | 8662000 | 9342000 | 12740000 | 2000 | 1274000 | 499900 | 50252.8 | 3.9384 | 8.8 | 8028 | 12780.576 | 45185.798 | 22587.9419
3399AC004 | 33-I-1999 | 33 | 6630 | 0 | 45.2656 | 1999_08_30 | -93.7158 | Asphalt Cement |  | University of Minnesota | 03/24/2004 | 58-28 MnROAD, BI7 | PAV | 10 | 47.22 | 8638000 | 9334000 | 12720000 | 2000 | 1272000 | 499600 | 50229.4 | 3.9433 | 8.8 | 8031 | 12785.352 | 45246.4123 | 22560.2524
3399AC004 | 33-I-1999 | 33 | 6630 | 0 | 45.2656 | 1999_08_30 | -93.7158 | Asphalt Cement |  | University of Minnesota | 03/24/2004 | 58-28 MnROAD, BI7 | PAV | 10 | 47.18 | 8647000 | 9332000 | 12720000 | 2000 | 1272000 | 499900 | 50257.4 | 3.944 | 8.8 | 8033 | 12788.536 | 45271.4913 | 22550.3251
3399AC004 | 33-I-1999 | 33 | 6630 | 0 | 45.2656 | 1999_08_30 | -93.7158 | Asphalt Cement |  | University of Minnesota | 03/24/2004 | 58-28 MnROAD, BI7 | PAV | 10 | 47.23 | 8622000 | 9321000 | 12700000 | 2000 | 1270000 | 499600 | 50229.2 | 3.9497 | 8.8 | 8036 | 12793.312 | 45324.9849 | 22526.2787
3399AC004 | 33-I-1999 | 33 | 6630 | 0 | 45.2656 | 1999_08_30 | -93.7158 | Asphalt Cement |  | University of Minnesota | 03/24/2004 | 58-28 MnROAD, BI7 | PAV | 10 | 47.19 | 8630000 | 9316000 | 12700000 | 2000 | 1270000 | 499900 | 50257.5 | 3.9512 | 8.8 | 8038 | 12796.496 | 45350.1177 | 22516.3627
3399AC004 | 33-I-1999 | 33 | 6630 | 0 | 45.2656 | 1999_08_30 | -93.7158 | Asphalt Cement |  | University of Minnesota | 03/24/2004 | 58-28 MnROAD, BI7 | PAV | 10 | 47.25 | 8606000 | 9309000 | 12680000 | 2000 | 1268000 | 499700 | 50230.4 | 3.9557 | 8.8 | 8040 | 12799.68 | 45429.3119 | 22479.6759
3399AC004 | 33-I-1999 | 33 | 6630 | 0 | 45.2656 | 1999_08_30 | -93.7158 | Asphalt Cement |  | University of Minnesota | 03/24/2004 | 58-28 MnROAD, BI7 | PAV | 10 | 47.22 | 8614000 | 9310000 | 12680000 | 2000 | 1268000 | 499900 | 50256.7 | 3.9558 | 8.8 | 8043 | 12804.456 | 45443.6724 | 22475.1372
3399AC004 | 33-I-1999 | 33 | 6630 | 0 | 45.2656 | 1999_08_30 | -93.7158 | Asphalt Cement |  | University of Minnesota | 03/24/2004 | 58-28 MnROAD, BI7 | PAV | 10 | 47.25 | 8594000 | 9298000 | 12660000 | 2000 | 1266000 | 499700 | 50231.3 | 3.9607 | 8.8 | 8045 | 12807.64 | 45501.0802 | 22449.3433
3399AC004 | 33-I-1999 | 33 | 6630 | 0 | 45.2656 | 1999_08_30 | -93.7158 | Asphalt Cement |  | University of Minnesota | 03/24/2004 | 58-28 MnROAD, BI7 | PAV | 10 | 47.25 | 8601000 | 9304000 | 12670000 | 2000 | 1267000 | 499800 | 50249.6 | 3.9595 | 8.8 | 8047 | 12810.824 | 45483.3665 | 22460.6499
3399AC004 | 33-I-1999 | 33 | 6630 | 0 | 45.2656 | 1999_08_30 | -93.7158 | Asphalt Cement |  | University of Minnesota | 03/24/2004 | 58-28 MnROAD, BI7 | PAV | 10 | 47.27 | 8586000 | 9294000 | 12650000 | 2000 | 1265000 | 499700 | 50230.5 | 3.9633 | 8.8 | 8050 | 12815.6 | 45551.7402 | 22429.4973
3399AC004 | 33-I-1999 | 33 | 6630 | 0 | 45.2656 | 1999_08_30 | -93.7158 | Asphalt Cement |  | University of Minnesota | 03/24/2004 | 58-28 MnROAD, BI7 | PAV | 10 | 47.27 | 8593000 | 9301000 | 12660000 | 2000 | 1266000 | 499900 | 50254.4 | 3.9622 | 8.8 | 8052 | 12818.784 | 45552.2012 | 22431.832
3399AC004 | 33-I-1999 | 33 | 6630 | 0 | 45.2656 | 1999_08_30 | -93.7158 | Asphalt Cement |  | University of Minnesota | 03/24/2004 | 58-28 MnROAD, BI7 | PAV | 10 | 47.29 | 8579000 | 9294000 | 12650000 | 2000 | 1265000 | 499600 | 50229.1 | 3.9649 | 8.8 | 8054 | 12821.968 | 45548.1898 | 22436.3689
3399AC004 | 33-I-1999 | 33 | 6630 | 0 | 45.2656 | 1999_08_30 | -93.7158 | Asphalt Cement |  | University of Minnesota | 03/24/2004 | 58-28 MnROAD, BI7 | PAV | 10 | 39.8 | 17990000 | 14990000 | 23420000 | 2000 | 2342000 | 499800 | 50247.8 | 2.1473 | 8.8 | 1384 | 2203.328 | 21449.1405 | 35492.4338
3399AC004 | 33-I-1999 | 33 | 6630 | 0 | 45.2656 | 1999_08_30 | -93.7158 | Asphalt Cement |  | University of Minnesota | 03/24/2004 | 58-28 MnROAD, BI7 | PAV | 10 | 39.77 | 17990000 | 14970000 | 23400000 | 2000 | 2340000 | 500000 | 50264.9 | 2.149 | 8.8 | 1387 | 2208.104 | 21471.1525 | 35459.5562
3399AC004 | 33-I-1999 | 33 | 6630 | 0 | 45.2656 | 1999_08_30 | -93.7158 | Asphalt Cement |  | University of Minnesota | 03/24/2004 | 58-28 MnROAD, BI7 | PAV | 10 | 39.79 | 17980000 | 14970000 | 23390000 | 2000 | 2339000 | 499700 | 50239.3 | 2.1491 | 8.8 | 1389 | 2211.288 | 21463.5604 | 35475.6079
3399AC004 | 33-I-1999 | 33 | 6630 | 0 | 45.2656 | 1999_08_30 | -93.7158 | Asphalt Cement |  | University of Minnesota | 03/24/2004 | 58-28 MnROAD, BI7 | PAV | 10 | 39.77 | 17990000 | 14980000 | 23410000 | 2000 | 2341000 | 500000 | 50266.5 | 2.1487 | 8.8 | 1391 | 2214.472 | 21461.9808 | 35481.7297
3399AC004 | 33-I-1999 | 33 | 6630 | 0 | 45.2656 | 1999_08_30 | -93.7158 | Asphalt Cement |  | University of Minnesota | 03/24/2004 | 58-28 MnROAD, BI7 | PAV | 10 | 46.94 | 8945000 | 9572000 | 13100000 | 2000 | 1310000 | 499900 | 50258.7 | 3.8304 | 8.8 | 7929 | 12622.968 | 43787.2598 | 23198.6493
3399AC004 | 33-I-1999 | 33 | 6630 | 0 | 45.2656 | 1999_08_30 | -93.7158 | Asphalt Cement |  | University of Minnesota | 03/24/2004 | 58-28 MnROAD, BI7 | PAV | 10 | 46.96 | 8931000 | 9563000 | 13090000 | 2000 | 1309000 | 499600 | 50229.8 | 3.8329 | 8.8 | 7932 | 12627.744 | 43782.4054 | 23203.8386
3399AC004 | 33-I-1999 | 33 | 6630 | 0 | 45.2656 | 1999_08_30 | -93.7158 | Asphalt Cement |  | University of Minnesota | 03/24/2004 | 58-28 MnROAD, BI7 | PAV | 10 | 46.93 | 8930000 | 9554000 | 13080000 | 2000 | 1308000 | 499900 | 50258.8 | 3.8373 | 8.8 | 7934 | 12630.928 | 43847.0597 | 23172.2391
3399AC004 | 33-I-1999 | 33 | 6630 | 0 | 45.2656 | 1999_08_30 | -93.7158 | Asphalt Cement |  | University of Minnesota | 03/24/2004 | 58-28 MnROAD, BI7 | PAV | 10 | 46.97 | 8910000 | 9546000 | 13060000 | 2000 | 1306000 | 499700 | 50230.9 | 3.8409 | 8.8 | 7937 | 12635.704 | 43907.7009 | 23142.8486
3399AC004 | 33-I-1999 | 33 | 6630 | 0 | 45.2656 | 1999_08_30 | -93.7158 | Asphalt Cement |  | University of Minnesota | 03/24/2004 | 58-28 MnROAD, BI7 | PAV | 10 | 46.95 | 8910000 | 9539000 | 13050000 | 2000 | 1305000 | 499900 | 50258.5 | 3.8445 | 8.8 | 7939 | 12638.888 | 43962.1954 | 23116.7729
3399AC004 | 33-I-1999 | 33 | 6630 | 0 | 45.2656 | 1999_08_30 | -93.7158 | Asphalt Cement |  | University of Minnesota | 03/24/2004 | 58-28 MnROAD, BI7 | PAV | 10 | 46.99 | 8887000 | 9528000 | 13030000 | 2000 | 1303000 | 499700 | 50230.9 | 3.8493 | 8.8 | 7941 | 12642.072 | 44023.1307 | 23087.3843
3399AC004 | 33-I-1999 | 33 | 6630 | 0 | 45.2656 | 1999_08_30 | -93.7158 | Asphalt Cement |  | University of Minnesota | 03/24/2004 | 58-28 MnROAD, BI7 | PAV | 10 | 46.96 | 8899000 | 9531000 | 13040000 | 2000 | 1304000 | 499900 | 50258.7 | 3.8483 | 8.8 | 7944 | 12646.848 | 44003.0811 | 23100.5142
3399AC004 | 33-I-1999 | 33 | 6630 | 0 | 45.2656 | 1999_08_30 | -93.7158 | Asphalt Cement |  | University of Minnesota | 03/24/2004 | 58-28 MnROAD, BI7 | PAV | 10 | 46.99 | 8884000 | 9524000 | 13020000 | 2000 | 1302000 | 499700 | 50231 | 3.8508 | 8.8 | 7946 | 12650.032 | 44056.9426 | 23074.8808
3399AC004 | 33-I-1999 | 33 | 6630 | 0 | 45.2656 | 1999_08_30 | -93.7158 | Asphalt Cement |  | University of Minnesota | 03/24/2004 | 58-28 MnROAD, BI7 | PAV | 10 | 47.01 | 8885000 | 9532000 | 13030000 | 2000 | 1303000 | 499800 | 50245.1 | 3.8501 | 8.8 | 7948 | 12653.216 | 44055.0903 | 23078.4594
3399AC004 | 33-I-1999 | 33 | 6630 | 0 | 45.2656 | 1999_08_30 | -93.7158 | Asphalt Cement |  | University of Minnesota | 03/24/2004 | 58-28 MnROAD, BI7 | PAV | 10 | 46.99 | 8871000 | 9511000 | 13010000 | 2000 | 1301000 | 499700 | 50235.4 | 3.8565 | 8.8 | 7951 | 12657.992 | 44090.8065 | 23062.3715
3399AC004 | 33-I-1999 | 33 | 6630 | 0 | 45.2656 | 1999_08_30 | -93.7158 | Asphalt Cement |  | University of Minnesota | 03/24/2004 | 58-28 MnROAD, BI7 | PAV | 10 | 47 | 8880000 | 9522000 | 13020000 | 2000 | 1302000 | 499900 | 50255.5 | 3.8541 | 8.8 | 7953 | 12661.176 | 44099.3944 | 23060.4877
3399AC004 | 33-I-1999 | 33 | 6630 | 0 | 45.2656 | 1999_08_30 | -93.7158 | Asphalt Cement |  | University of Minnesota | 03/24/2004 | 58-28 MnROAD, BI7 | PAV | 10 | 47.01 | 8857000 | 9502000 | 12990000 | 2000 | 1299000 | 499700 | 50233.5 | 3.8612 | 8.8 | 7955 | 12664.36 | 44173.0671 | 23024.6312
3399AC004 | 33-I-1999 | 33 | 6630 | 0 | 45.2656 | 1999_08_30 | -93.7158 | Asphalt Cement |  | University of Minnesota | 03/24/2004 | 58-28 MnROAD, BI7 | PAV | 10 | 46.07 | 9891000 | 10270000 | 14260000 | 2000 | 1426000 | 499800 | 50247.8 | 3.5203 | 8.8 | 7481 | 11909.752 | 39634.0726 | 25093.6832
3399AC004 | 33-I-1999 | 33 | 6630 | 0 | 45.2656 | 1999_08_30 | -93.7158 | Asphalt Cement |  | University of Minnesota | 03/24/2004 | 58-28 MnROAD, BI7 | PAV | 10 | 46.1 | 9892000 | 10280000 | 14270000 | 2000 | 1427000 | 499800 | 50246.8 | 3.5178 | 8.8 | 7484 | 11914.528 | 39626.2701 | 25101.382
3399AC004 | 33-I-1999 | 33 | 6630 | 0 | 45.2656 | 1999_08_30 | -93.7158 | Asphalt Cement |  | University of Minnesota | 03/24/2004 | 58-28 MnROAD, BI7 | PAV | 10 | 46.07 | 9884000 | 10260000 | 14250000 | 2000 | 1425000 | 499800 | 50248.4 | 3.5225 | 8.8 | 7486 | 11917.712 | 39661.886 | 25081.5978
3399AC004 | 33-I-1999 | 33 | 6630 | 0 | 45.2656 | 1999_08_30 | -93.7158 | Asphalt Cement |  | University of Minnesota | 03/24/2004 | 58-28 MnROAD, BI7 | PAV | 10 | 46.1 | 9883000 | 10270000 | 14250000 | 2000 | 1425000 | 499900 | 50254 | 3.5218 | 8.8 | 7488 | 11920.896 | 39697.7666 | 25061.683
3399AC004 | 33-I-1999 | 33 | 6630 | 0 | 45.2656 | 1999_08_30 | -93.7158 | Asphalt Cement |  | University of Minnesota | 03/24/2004 | 58-28 MnROAD, BI7 | PAV | 10 | 46.11 | 9869000 | 10260000 | 14240000 | 2000 | 1424000 | 499700 | 50233.5 | 3.5244 | 8.8 | 7491 | 11925.672 | 39700.53 | 25062.6933
3399AC004 | 33-I-1999 | 33 | 6630 | 0 | 45.2656 | 1999_08_30 | -93.7158 | Asphalt Cement |  | University of Minnesota | 03/24/2004 | 58-28 MnROAD, BI7 | PAV | 10 | 46.1 | 9874000 | 10260000 | 14240000 | 2000 | 1424000 | 499900 | 50258 | 3.5251 | 8.8 | 7493 | 11928.856 | 39725.6443 | 25049.6032
3399AC004 | 33-I-1999 | 33 | 6630 | 0 | 45.2656 | 1999_08_30 | -93.7158 | Asphalt Cement |  | University of Minnesota | 03/24/2004 | 58-28 MnROAD, BI7 | PAV | 10 | 46.13 | 9864000 | 10260000 | 14230000 | 2000 | 1423000 | 499700 | 50231.6 | 3.525 | 8.8 | 7496 | 11933.632 | 39741.7674 | 25042.1937
3399AC004 | 33-I-1999 | 33 | 6630 | 0 | 45.2656 | 1999_08_30 | -93.7158 | Asphalt Cement |  | University of Minnesota | 03/24/2004 | 58-28 MnROAD, BI7 | PAV | 10 | 46.09 | 9868000 | 10250000 | 14230000 | 2000 | 1423000 | 499900 | 50259.9 | 3.5278 | 8.8 | 7498 | 11936.816 | 39746.8836 | 25041.7241
3399AC004 | 33-I-1999 | 33 | 6630 | 0 | 45.2656 | 1999_08_30 | -93.7158 | Asphalt Cement |  | University of Minnesota | 03/24/2004 | 58-28 MnROAD, BI7 | PAV | 10 | 46.14 | 9858000 | 10260000 | 14230000 | 2000 | 1423000 | 499700 | 50231.8 | 3.5265 | 8.8 | 7500 | 11940 | 39748.4347 | 25043.5
3399AC004 | 33-I-1999 | 33 | 6630 | 0 | 45.2656 | 1999_08_30 | -93.7158 | Asphalt Cement |  | University of Minnesota | 03/24/2004 | 58-28 MnROAD, BI7 | PAV | 10 | 46.13 | 9856000 | 10250000 | 14220000 | 2000 | 1422000 | 499900 | 50251.8 | 3.5293 | 8.8 | 7502 | 11943.184 | 39801.5565 | 25012.8268
3399AC004 | 33-I-1999 | 33 | 6630 | 0 | 45.2656 | 1999_08_30 | -93.7158 | Asphalt Cement |  | University of Minnesota | 03/24/2004 | 58-28 MnROAD, BI7 | PAV | 10 | 46.13 | 9850000 | 10250000 | 14210000 | 2000 | 1421000 | 499700 | 50231.9 | 3.5296 | 8.8 | 7505 | 11947.96 | 39797.7024 | 25018.0004
3399AC004 | 33-I-1999 | 33 | 6630 | 0 | 45.2656 | 1999_08_30 | -93.7158 | Asphalt Cement |  | University of Minnesota | 03/24/2004 | 58-28 MnROAD, BI7 | PAV | 10 | 46.14 | 9840000 | 10240000 | 14200000 | 2000 | 1420000 | 499900 | 50250.8 | 3.5341 | 8.8 | 7507 | 11951.144 | 39864.3017 | 24978.9529
3399AC004 | 33-I-1999 | 33 | 6630 | 0 | 45.2656 | 1999_08_30 | -93.7158 | Asphalt Cement |  | University of Minnesota | 03/24/2004 | 58-28 MnROAD, BI7 | PAV | 10 | 46.12 | 9839000 | 10230000 | 14190000 | 2000 | 1419000 | 499700 | 50237.6 | 3.5351 | 8.8 | 7510 | 11955.92 | 39847.1076 | 24992.481
3399AC004 | 33-I-1999 | 33 | 6630 | 0 | 45.2656 | 1999_08_30 | -93.7158 | Asphalt Cement |  | University of Minnesota | 03/24/2004 | 58-28 MnROAD, BI7 | PAV | 10 | 46.16 | 9834000 | 10240000 | 14200000 | 2000 | 1420000 | 499800 | 50247.5 | 3.535 | 8.8 | 7512 | 11959.104 | 39861.7189 | 24986.0694
3399AC004 | 33-I-1999 | 33 | 6630 | 0 | 45.2656 | 1999_08_30 | -93.7158 | Asphalt Cement |  | University of Minnesota | 03/24/2004 | 58-28 MnROAD, BI7 | PAV | 10 | 46.12 | 9839000 | 10230000 | 14190000 | 2000 | 1419000 | 499700 | 50239.6 | 3.535 | 8.8 | 7514 | 11962.288 | 39847.1076 | 24997.9812
3399AC004 | 33-I-1999 | 33 | 6630 | 0 | 45.2656 | 1999_08_30 | -93.7158 | Asphalt Cement |  | University of Minnesota | 03/24/2004 | 58-28 MnROAD, BI7 | PAV | 10 | 46.14 | 9835000 | 10230000 | 14190000 | 2000 | 1419000 | 499900 | 50259 | 3.5366 | 8.8 | 7517 | 11967.064 | 39892.395 | 24972.3512
3399AC004 | 33-I-1999 | 33 | 6630 | 0 | 45.2656 | 1999_08_30 | -93.7158 | Asphalt Cement |  | University of Minnesota | 03/24/2004 | 58-28 MnROAD, BI7 | PAV | 10 | 46.13 | 9826000 | 10220000 | 14180000 | 2000 | 1418000 | 499700 | 50234.5 | 3.5381 | 8.8 | 7519 | 11970.248 | 39881.9006 | 24981.6709
3399AC004 | 33-I-1999 | 33 | 6630 | 0 | 45.2656 | 1999_08_30 | -93.7158 | Asphalt Cement |  | University of Minnesota | 03/24/2004 | 58-28 MnROAD, BI7 | PAV | 10 | 46.14 | 9824000 | 10220000 | 14180000 | 2000 | 1418000 | 499900 | 50257.9 | 3.5407 | 8.8 | 7521 | 11973.432 | 39920.5278 | 24960.2461
3399AC004 | 33-I-1999 | 33 | 6630 | 0 | 45.2656 | 1999_08_30 | -93.7158 | Asphalt Cement |  | University of Minnesota | 03/24/2004 | 58-28 MnROAD, BI7 | PAV | 10 | 46.17 | 9811000 | 10220000 | 14170000 | 2000 | 1417000 | 499700 | 50232.9 | 3.5411 | 8.8 | 7524 | 11978.208 | 39936.8207 | 24952.8096
3399AC004 | 33-I-1999 | 33 | 6630 | 0 | 45.2656 | 1999_08_30 | -93.7158 | Asphalt Cement |  | University of Minnesota | 03/24/2004 | 58-28 MnROAD, BI7 | PAV | 10 | 46.14 | 9816000 | 10220000 | 14170000 | 2000 | 1417000 | 499900 | 50256.7 | 3.5429 | 8.8 | 7526 | 11981.392 | 39948.7004 | 24948.136
3399AC004 | 33-I-1999 | 33 | 6630 | 0 | 45.2656 | 1999_08_30 | -93.7158 | Asphalt Cement |  | University of Minnesota | 03/24/2004 | 58-28 MnROAD, BI7 | PAV | 10 | 46.18 | 9801000 | 10220000 | 14160000 | 2000 | 1416000 | 499700 | 50238.3 | 3.5442 | 8.8 | 7528 | 11984.576 | 39971.7201 | 24936.5136
3399AC004 | 33-I-1999 | 33 | 6630 | 0 | 45.2656 | 1999_08_30 | -93.7158 | Asphalt Cement |  | University of Minnesota | 03/24/2004 | 58-28 MnROAD, BI7 | PAV | 10 | 46.14 | 9809000 | 10210000 | 14160000 | 2000 | 1416000 | 499900 | 50254.9 | 3.5456 | 8.8 | 7531 | 11989.352 | 39976.9128 | 24936.0203
3399AC004 | 33-I-1999 | 33 | 6630 | 0 | 45.2656 | 1999_08_30 | -93.7158 | Asphalt Cement |  | University of Minnesota | 03/24/2004 | 58-28 MnROAD, BI7 | PAV | 10 | 46.2 | 9788000 | 10210000 | 14140000 | 2000 | 1414000 | 499700 | 50236.6 | 3.5482 | 8.8 | 7533 | 11992.536 | 40041.6633 | 24898.4394
3399AC004 | 33-I-1999 | 33 | 6630 | 0 | 45.2656 | 1999_08_30 | -93.7158 | Asphalt Cement |  | University of Minnesota | 03/24/2004 | 58-28 MnROAD, BI7 | PAV | 10 | 46.15 | 9796000 | 10200000 | 14140000 | 2000 | 1414000 | 499900 | 50259.1 | 3.5495 | 8.8 | 7536 | 11997.312 | 40040.1711 | 24902.1106
3399AC004 | 33-I-1999 | 33 | 6630 | 0 | 45.2656 | 1999_08_30 | -93.7158 | Asphalt Cement |  | University of Minnesota | 03/24/2004 | 58-28 MnROAD, BI7 | PAV | 10 | 46.21 | 9772000 | 10190000 | 14120000 | 2000 | 1412000 | 499700 | 50237.4 | 3.553 | 8.8 | 7538 | 12000.496 | 40105.0902 | 24864.5411
3399AC004 | 33-I-1999 | 33 | 6630 | 0 | 45.2656 | 1999_08_30 | -93.7158 | Asphalt Cement |  | University of Minnesota | 03/24/2004 | 58-28 MnROAD, BI7 | PAV | 10 | 46.16 | 9784000 | 10190000 | 14130000 | 2000 | 1413000 | 499900 | 50253.6 | 3.5532 | 8.8 | 7540 | 12003.68 | 40075.2255 | 24885.8125
3399AC004 | 33-I-1999 | 33 | 6630 | 0 | 45.2656 | 1999_08_30 | -93.7158 | Asphalt Cement |  | University of Minnesota | 03/24/2004 | 58-28 MnROAD, BI7 | PAV | 10 | 46.22 | 9768000 | 10190000 | 14120000 | 2000 | 1412000 | 499800 | 50241 | 3.5542 | 8.8 | 7543 | 12008.456 | 40127.8556 | 24855.9128
3399AC004 | 33-I-1999 | 33 | 6630 | 0 | 45.2656 | 1999_08_30 | -93.7158 | Asphalt Cement |  | University of Minnesota | 03/24/2004 | 58-28 MnROAD, BI7 | PAV | 10 | 46.17 | 9780000 | 10190000 | 14120000 | 2000 | 1412000 | 499900 | 50253.1 | 3.5539 | 8.8 | 7545 | 12011.64 | 40110.3284 | 24869.515
3399AC004 | 33-I-1999 | 33 | 6630 | 0 | 45.2656 | 1999_08_30 | -93.7158 | Asphalt Cement |  | University of Minnesota | 03/24/2004 | 58-28 MnROAD, BI7 | PAV | 10 | 46.23 | 9760000 | 10190000 | 14110000 | 2000 | 1411000 | 499700 | 50238 | 3.5564 | 8.8 | 7547 | 12014.824 | 40146.9406 | 24849.574
3399AC004 | 33-I-1999 | 33 | 6630 | 0 | 45.2656 | 1999_08_30 | -93.7158 | Asphalt Cement |  | University of Minnesota | 03/24/2004 | 58-28 MnROAD, BI7 | PAV | 10 | 46.17 | 9768000 | 10180000 | 14110000 | 2000 | 1411000 | 499900 | 50251.1 | 3.5579 | 8.8 | 7550 | 12019.6 | 40138.7552 | 24857.3813
3399AC004 | 33-I-1999 | 33 | 6630 | 0 | 45.2656 | 1999_08_30 | -93.7158 | Asphalt Cement |  | University of Minnesota | 03/24/2004 | 58-28 MnROAD, BI7 | PAV | 10 | 46.22 | 9758000 | 10180000 | 14100000 | 2000 | 1410000 | 499800 | 50246.2 | 3.558 | 8.8 | 7552 | 12022.784 | 40184.7746 | 24831.6526
3399AC004 | 33-I-1999 | 33 | 6630 | 0 | 45.2656 | 1999_08_30 | -93.7158 | Asphalt Cement |  | University of Minnesota | 03/24/2004 | 58-28 MnROAD, BI7 | PAV | 10 | 46.19 | 9756000 | 10170000 | 14090000 | 2000 | 1409000 | 499800 | 50241.9 | 3.5606 | 8.8 | 7555 | 12027.56 | 40193.1116 | 24829.2394
3399AC004 | 33-I-1999 | 33 | 6630 | 0 | 45.2656 | 1999_08_30 | -93.7158 | Asphalt Cement |  | University of Minnesota | 03/24/2004 | 58-28 MnROAD, BI7 | PAV | 10 | 46.24 | 9748000 | 10180000 | 14090000 | 2000 | 1409000 | 499800 | 50241.6 | 3.5604 | 8.8 | 7557 | 12030.744 | 40226.7439 | 24811.2167
3399AC004 | 33-I-1999 | 33 | 6630 | 0 | 45.2656 | 1999_08_30 | -93.7158 | Asphalt Cement |  | University of Minnesota | 03/24/2004 | 58-28 MnROAD, BI7 | PAV | 10 | 46.19 | 9753000 | 10170000 | 14090000 | 2000 | 1409000 | 499900 | 50257.4 | 3.563 | 8.8 | 7559 | 12033.928 | 40209.1969 | 24824.7816
3399AC004 | 33-I-1999 | 33 | 6630 | 0 | 45.2656 | 1999_08_30 | -93.7158 | Asphalt Cement |  | University of Minnesota | 03/24/2004 | 58-28 MnROAD, BI7 | PAV | 10 | 46.24 | 9734000 | 10170000 | 14080000 | 2000 | 1408000 | 499700 | 50231.4 | 3.5642 | 8.8 | 7562 | 12038.704 | 40239.207 | 24809.0032
3399AC004 | 33-I-1999 | 33 | 6630 | 0 | 45.2656 | 1999_08_30 | -93.7158 | Asphalt Cement |  | University of Minnesota | 03/24/2004 | 58-28 MnROAD, BI7 | PAV | 10 | 46.21 | 9744000 | 10170000 | 14080000 | 2000 | 1408000 | 499900 | 50259.9 | 3.5646 | 8.8 | 7564 | 12041.888 | 40251.2261 | 24804.3312
3399AC004 | 33-I-1999 | 33 | 6630 | 0 | 45.2656 | 1999_08_30 | -93.7158 | Asphalt Cement |  | University of Minnesota | 03/24/2004 | 58-28 MnROAD, BI7 | PAV | 10 | 46.25 | 9725000 | 10160000 | 14060000 | 2000 | 1406000 | 499700 | 50231.4 | 3.567 | 8.8 | 7566 | 12045.072 | 40303.1807 | 24775.0893
3399AC004 | 33-I-1999 | 33 | 6630 | 0 | 45.2656 | 1999_08_30 | -93.7158 | Asphalt Cement |  | University of Minnesota | 03/24/2004 | 58-28 MnROAD, BI7 | PAV | 10 | 46.22 | 9729000 | 10150000 | 14060000 | 2000 | 1406000 | 499900 | 50259.5 | 3.5699 | 8.8 | 7569 | 12049.848 | 40315.226 | 24770.4207
3399AC004 | 33-I-1999 | 33 | 6630 | 0 | 45.2656 | 1999_08_30 | -93.7158 | Asphalt Cement |  | University of Minnesota | 03/24/2004 | 58-28 MnROAD, BI7 | PAV | 10 | 46.27 | 9713000 | 10150000 | 14050000 | 2000 | 1405000 | 499700 | 50232.3 | 3.5703 | 8.8 | 7571 | 12053.032 | 40345.341 | 24754.663
3399AC004 | 33-I-1999 | 33 | 6630 | 0 | 45.2656 | 1999_08_30 | -93.7158 | Asphalt Cement |  | University of Minnesota | 03/24/2004 | 58-28 MnROAD, BI7 | PAV | 10 | 46.23 | 9715000 | 10140000 | 14040000 | 2000 | 1404000 | 499900 | 50259.9 | 3.5741 | 8.8 | 7573 | 12056.216 | 40379.4069 | 24736.51
3399AC004 | 33-I-1999 | 33 | 6630 | 0 | 45.2656 | 1999_08_30 | -93.7158 | Asphalt Cement |  | University of Minnesota | 03/24/2004 | 58-28 MnROAD, BI7 | PAV | 10 | 46.28 | 9701000 | 10140000 | 14040000 | 2000 | 1404000 | 499700 | 50234.1 | 3.5744 | 8.8 | 7576 | 12060.992 | 40380.8174 | 24738.3766
3399AC004 | 33-I-1999 | 33 | 6630 | 0 | 45.2656 | 1999_08_30 | -93.7158 | Asphalt Cement |  | University of Minnesota | 03/24/2004 | 58-28 MnROAD, BI7 | PAV | 10 | 46.24 | 9702000 | 10130000 | 14030000 | 2000 | 1403000 | 499900 | 50259.8 | 3.5785 | 8.8 | 7578 | 12064.176 | 40414.9432 | 24720.2178
3399AC004 | 33-I-1999 | 33 | 6630 | 0 | 45.2656 | 1999_08_30 | -93.7158 | Asphalt Cement |  | University of Minnesota | 03/24/2004 | 58-28 MnROAD, BI7 | PAV | 10 | 46.28 | 9696000 | 10140000 | 14030000 | 2000 | 1403000 | 499700 | 50234.9 | 3.5758 | 8.8 | 7580 | 12067.36 | 40409.5991 | 24726.2166
3399AC004 | 33-I-1999 | 33 | 6630 | 0 | 45.2656 | 1999_08_30 | -93.7158 | Asphalt Cement |  | University of Minnesota | 03/24/2004 | 58-28 MnROAD, BI7 | PAV | 10 | 46.25 | 9697000 | 10130000 | 14020000 | 2000 | 1402000 | 499900 | 50259.8 | 3.5792 | 8.8 | 7583 | 12072.136 | 40450.5289 | 24703.9262
3399AC004 | 33-I-1999 | 33 | 6630 | 0 | 45.2656 | 1999_08_30 | -93.7158 | Asphalt Cement |  | University of Minnesota | 03/24/2004 | 58-28 MnROAD, BI7 | PAV | 10 | 46.29 | 9688000 | 10140000 | 14020000 | 2000 | 1402000 | 499700 | 50237.9 | 3.5783 | 8.8 | 7585 | 12075.32 | 40445.1707 | 24709.9275
3399AC004 | 33-I-1999 | 33 | 6630 | 0 | 45.2656 | 1999_08_30 | -93.7158 | Asphalt Cement |  | University of Minnesota | 03/24/2004 | 58-28 MnROAD, BI7 | PAV | 10 | 46.26 | 9686000 | 10120000 | 14010000 | 2000 | 1401000 | 499900 | 50257 | 3.5828 | 8.8 | 7587 | 12078.504 | 40486.1641 | 24687.6354
3399AC004 | 33-I-1999 | 33 | 6630 | 0 | 45.2656 | 1999_08_30 | -93.7158 | Asphalt Cement |  | University of Minnesota | 03/24/2004 | 58-28 MnROAD, BI7 | PAV | 10 | 46.3 | 9681000 | 10130000 | 14010000 | 2000 | 1401000 | 499700 | 50239.7 | 3.5807 | 8.8 | 7590 | 12083.28 | 40480.7918 | 24693.6391
3399AC004 | 33-I-1999 | 33 | 6630 | 0 | 45.2656 | 1999_08_30 | -93.7158 | Asphalt Cement |  | University of Minnesota | 03/24/2004 | 58-28 MnROAD, BI7 | PAV | 10 | 46.27 | 9679000 | 10120000 | 14000000 | 2000 | 1400000 | 499900 | 50255.9 | 3.5848 | 8.8 | 7592 | 12086.464 | 40521.849 | 24671.3453
3399AC004 | 33-I-1999 | 33 | 6630 | 0 | 45.2656 | 1999_08_30 | -93.7158 | Asphalt Cement |  | University of Minnesota | 03/24/2004 | 58-28 MnROAD, BI7 | PAV | 10 | 46.3 | 9672000 | 10120000 | 14000000 | 2000 | 1400000 | 499700 | 50231.8 | 3.5832 | 8.8 | 7594 | 12089.648 | 40509.7066 | 24681.4666
3399AC004 | 33-I-1999 | 33 | 6630 | 0 | 45.2656 | 1999_08_30 | -93.7158 | Asphalt Cement |  | University of Minnesota | 03/24/2004 | 58-28 MnROAD, BI7 | PAV | 10 | 46.27 | 9676000 | 10120000 | 14000000 | 2000 | 1400000 | 499900 | 50259.1 | 3.5858 | 8.8 | 7597 | 12094.424 | 40521.849 | 24676.7973
3399AC004 | 33-I-1999 | 33 | 6630 | 0 | 45.2656 | 1999_08_30 | -93.7158 | Asphalt Cement |  | University of Minnesota | 03/24/2004 | 58-28 MnROAD, BI7 | PAV | 10 | 46.31 | 9663000 | 10120000 | 13990000 | 2000 | 1399000 | 499700 | 50234.4 | 3.5862 | 8.8 | 7599 | 12097.608 | 40545.4235 | 24665.1744
3399AC004 | 33-I-1999 | 33 | 6630 | 0 | 45.2656 | 1999_08_30 | -93.7158 | Asphalt Cement |  | University of Minnesota | 03/24/2004 | 58-28 MnROAD, BI7 | PAV | 10 | 46.28 | 9669000 | 10110000 | 13990000 | 2000 | 1399000 | 499900 | 50258.7 | 3.5877 | 8.8 | 7602 | 12102.384 | 40557.5837 | 24660.5045
3399AC004 | 33-I-1999 | 33 | 6630 | 0 | 45.2656 | 1999_08_30 | -93.7158 | Asphalt Cement |  | University of Minnesota | 03/24/2004 | 58-28 MnROAD, BI7 | PAV | 10 | 38.32 | 19920000 | 15740000 | 25390000 | 2000 | 2539000 | 499700 | 50239.9 | 1.9809 | 8.8 | 215.8 | 343.554 | 19157.3148 | 37851.7489
3399AC004 | 33-I-1999 | 33 | 6630 | 0 | 45.2656 | 1999_08_30 | -93.7158 | Asphalt Cement |  | University of Minnesota | 03/24/2004 | 58-28 MnROAD, BI7 | PAV | 10 | 38.3 | 19960000 | 15760000 | 25430000 | 2000 | 2543000 | 500000 | 50268.6 | 1.9784 | 8.8 | 218.1 | 347.215 | 19141.6954 | 37886.2919
3399AC004 | 33-I-1999 | 33 | 6630 | 0 | 45.2656 | 1999_08_30 | -93.7158 | Asphalt Cement |  | University of Minnesota | 03/24/2004 | 58-28 MnROAD, BI7 | PAV | 10 | 38.35 | 19910000 | 15750000 | 25380000 | 2000 | 2538000 | 499700 | 50239.9 | 1.9811 | 8.8 | 220.5 | 351.036 | 19177.5574 | 37819.0946
3399AC004 | 33-I-1999 | 33 | 6630 | 0 | 45.2656 | 1999_08_30 | -93.7158 | Asphalt Cement |  | University of Minnesota | 03/24/2004 | 58-28 MnROAD, BI7 | PAV | 10 | 38.3 | 19940000 | 15750000 | 25410000 | 2000 | 2541000 | 500000 | 50267 | 1.98 | 8.8 | 222.8 | 354.698 | 19156.7616 | 37863.8041
3399AC004 | 33-I-1999 | 33 | 6630 | 0 | 45.2656 | 1999_08_30 | -93.7158 | Asphalt Cement |  | University of Minnesota | 03/24/2004 | 58-28 MnROAD, BI7 | PAV | 10 | 38.34 | 19900000 | 15740000 | 25370000 | 2000 | 2537000 | 499800 | 50243.6 | 1.9826 | 8.8 | 225.2 | 358.518 | 19188.5618 | 37804.704
3399AC004 | 33-I-1999 | 33 | 6630 | 0 | 45.2656 | 1999_08_30 | -93.7158 | Asphalt Cement |  | University of Minnesota | 03/24/2004 | 58-28 MnROAD, BI7 | PAV | 10 | 38.33 | 19910000 | 15750000 | 25390000 | 2000 | 2539000 | 500000 | 50267 | 1.9819 | 8.8 | 227.5 | 362.18 | 19184.5598 | 37816.2416
3399AC004 | 33-I-1999 | 33 | 6630 | 0 | 45.2656 | 1999_08_30 | -93.7158 | Asphalt Cement |  | University of Minnesota | 03/24/2004 | 58-28 MnROAD, BI7 | PAV | 10 | 42.82 | 13670000 | 12670000 | 18640000 | 2000 | 1864000 | 499700 | 50237.3 | 2.6943 | 8.8 | 4805 | 7649.56 | 28604.7569 | 30833.7262
3399AC004 | 33-I-1999 | 33 | 6630 | 0 | 45.2656 | 1999_08_30 | -93.7158 | Asphalt Cement |  | University of Minnesota | 03/24/2004 | 58-28 MnROAD, BI7 | PAV | 10 | 42.77 | 13700000 | 12670000 | 18660000 | 2000 | 1866000 | 500000 | 50265 | 2.6929 | 8.8 | 4807 | 7652.744 | 28581.4654 | 30862.0481
3399AC004 | 33-I-1999 | 33 | 6630 | 0 | 45.2656 | 1999_08_30 | -93.7158 | Asphalt Cement |  | University of Minnesota | 03/24/2004 | 58-28 MnROAD, BI7 | PAV | 10 | 42.81 | 13670000 | 12670000 | 18640000 | 2000 | 1864000 | 499700 | 50236.7 | 2.6944 | 8.8 | 4809 | 7655.928 | 28599.3689 | 30845.921
3399AC004 | 33-I-1999 | 33 | 6630 | 0 | 45.2656 | 1999_08_30 | -93.7158 | Asphalt Cement |  | University of Minnesota | 03/24/2004 | 58-28 MnROAD, BI7 | PAV | 10 | 42.79 | 13690000 | 12670000 | 18660000 | 2000 | 1866000 | 500000 | 50262.5 | 2.6931 | 8.8 | 4812 | 7660.704 | 28592.249 | 30856.7966
3399AC004 | 33-I-1999 | 33 | 6630 | 0 | 45.2656 | 1999_08_30 | -93.7158 | Asphalt Cement |  | University of Minnesota | 03/24/2004 | 58-28 MnROAD, BI7 | PAV | 10 | 42.82 | 13670000 | 12670000 | 18640000 | 2000 | 1864000 | 499700 | 50236.5 | 2.6941 | 8.8 | 4814 | 7663.888 | 28604.7569 | 30846.4968
3399AC004 | 33-I-1999 | 33 | 6630 | 0 | 45.2656 | 1999_08_30 | -93.7158 | Asphalt Cement |  | University of Minnesota | 03/24/2004 | 58-28 MnROAD, BI7 | PAV | 10 | 42.78 | 13690000 | 12670000 | 18650000 | 2000 | 1865000 | 500000 | 50265 | 2.694 | 8.8 | 4817 | 7668.664 | 28602.1857 | 30852.464
3399AC004 | 33-I-1999 | 33 | 6630 | 0 | 45.2656 | 1999_08_30 | -93.7158 | Asphalt Cement |  | University of Minnesota | 03/24/2004 | 58-28 MnROAD, BI7 | PAV | 10 | 42.83 | 13670000 | 12670000 | 18640000 | 2000 | 1864000 | 499800 | 50240.8 | 2.6942 | 8.8 | 4819 | 7671.848 | 28621.5962 | 30834.7329
3399AC004 | 33-I-1999 | 33 | 6630 | 0 | 45.2656 | 1999_08_30 | -93.7158 | Asphalt Cement |  | University of Minnesota | 03/24/2004 | 58-28 MnROAD, BI7 | PAV | 10 | 42.79 | 13680000 | 12660000 | 18640000 | 2000 | 1864000 | 500000 | 50265 | 2.696 | 8.8 | 4821 | 7675.032 | 28622.9274 | 30836.4918
3399AC004 | 33-I-1999 | 33 | 6630 | 0 | 45.2656 | 1999_08_30 | -93.7158 | Asphalt Cement |  | University of Minnesota | 03/24/2004 | 58-28 MnROAD, BI7 | PAV | 10 | 42.83 | 13670000 | 12670000 | 18640000 | 2000 | 1864000 | 499800 | 50241.4 | 2.6949 | 8.8 | 4824 | 7679.808 | 28621.5962 | 30841.1187
3399AC004 | 33-I-1999 | 33 | 6630 | 0 | 45.2656 | 1999_08_30 | -93.7158 | Asphalt Cement |  | University of Minnesota | 03/24/2004 | 58-28 MnROAD, BI7 | PAV | 10 | 42.8 | 13660000 | 12650000 | 18610000 | 2000 | 1861000 | 499800 | 50246.6 | 2.6987 | 8.8 | 4826 | 7682.992 | 28651.5386 | 30812.0788
3399AC004 | 33-I-1999 | 33 | 6630 | 0 | 45.2656 | 1999_08_30 | -93.7158 | Asphalt Cement |  | University of Minnesota | 03/24/2004 | 58-28 MnROAD, BI7 | PAV | 10 | 42.83 | 13670000 | 12670000 | 18640000 | 2000 | 1864000 | 499900 | 50250.5 | 2.6957 | 8.8 | 4829 | 7687.768 | 28633.0505 | 30835.1663
3399AC004 | 33-I-1999 | 33 | 6630 | 0 | 45.2656 | 1999_08_30 | -93.7158 | Asphalt Cement |  | University of Minnesota | 03/24/2004 | 58-28 MnROAD, BI7 | PAV | 10 | 42.82 | 13650000 | 12640000 | 18600000 | 2000 | 1860000 | 499800 | 50241.1 | 2.6999 | 8.8 | 4831 | 7690.952 | 28677.7471 | 30790.2962
3399AC004 | 33-I-1999 | 33 | 6630 | 0 | 45.2656 | 1999_08_30 | -93.7158 | Asphalt Cement |  | University of Minnesota | 03/24/2004 | 58-28 MnROAD, BI7 | PAV | 10 | 42.83 | 13660000 | 12660000 | 18630000 | 2000 | 1863000 | 499900 | 50253.3 | 2.6972 | 8.8 | 4833 | 7694.136 | 28648.4198 | 30825.0079
3399AC004 | 33-I-1999 | 33 | 6630 | 0 | 45.2656 | 1999_08_30 | -93.7158 | Asphalt Cement |  | University of Minnesota | 03/24/2004 | 58-28 MnROAD, BI7 | PAV | 10 | 42.83 | 13640000 | 12640000 | 18600000 | 2000 | 1860000 | 499800 | 50241.7 | 2.7006 | 8.8 | 4836 | 7698.912 | 28683.148 | 30790.8755
3399AC004 | 33-I-1999 | 33 | 6630 | 0 | 45.2656 | 1999_08_30 | -93.7158 | Asphalt Cement |  | University of Minnesota | 03/24/2004 | 58-28 MnROAD, BI7 | PAV | 10 | 42.84 | 13660000 | 12670000 | 18630000 | 2000 | 1863000 | 499800 | 50245.9 | 2.6965 | 8.8 | 4838 | 7702.096 | 28642.3507 | 30837.9256
3399AC004 | 33-I-1999 | 33 | 6630 | 0 | 45.2656 | 1999_08_30 | -93.7158 | Asphalt Cement |  | University of Minnesota | 03/24/2004 | 58-28 MnROAD, BI7 | PAV | 10 | 42.81 | 13650000 | 12640000 | 18600000 | 2000 | 1860000 | 499900 | 50254.3 | 2.7007 | 8.8 | 4840 | 7705.28 | 28683.8199 | 30796.5318
3399AC004 | 33-I-1999 | 33 | 6630 | 0 | 45.2656 | 1999_08_30 | -93.7158 | Asphalt Cement |  | University of Minnesota | 03/24/2004 | 58-28 MnROAD, BI7 | PAV | 10 | 47.88 | 7905000 | 8741000 | 11790000 | 2000 | 1179000 | 499900 | 50256.5 | 4.2564 | 8.8 | 8283 | 13186.536 | 49391.8256 | 20923.7852
3399AC004 | 33-I-1999 | 33 | 6630 | 0 | 45.2656 | 1999_08_30 | -93.7158 | Asphalt Cement |  | University of Minnesota | 03/24/2004 | 58-28 MnROAD, BI7 | PAV | 10 | 47.94 | 7882000 | 8736000 | 11770000 | 2000 | 1177000 | 499600 | 50228.5 | 4.2611 | 8.8 | 8285 | 13189.72 | 49463.1533 | 20896.0622
3399AC004 | 33-I-1999 | 33 | 6630 | 0 | 45.2656 | 1999_08_30 | -93.7158 | Asphalt Cement |  | University of Minnesota | 03/24/2004 | 58-28 MnROAD, BI7 | PAV | 10 | 47.9 | 7886000 | 8727000 | 11760000 | 2000 | 1176000 | 499900 | 50254.8 | 4.2648 | 8.8 | 8288 | 13194.496 | 49533.4513 | 20868.855
3399AC004 | 33-I-1999 | 33 | 6630 | 0 | 45.2656 | 1999_08_30 | -93.7158 | Asphalt Cement |  | University of Minnesota | 03/24/2004 | 58-28 MnROAD, BI7 | PAV | 10 | 47.96 | 7871000 | 8730000 | 11750000 | 2000 | 1175000 | 499700 | 50233.7 | 4.2659 | 8.8 | 8290 | 13197.68 | 49582.7915 | 20850.535
3399AC004 | 33-I-1999 | 33 | 6630 | 0 | 45.2656 | 1999_08_30 | -93.7158 | Asphalt Cement |  | University of Minnesota | 03/24/2004 | 58-28 MnROAD, BI7 | PAV | 10 | 47.92 | 7864000 | 8709000 | 11730000 | 2000 | 1173000 | 499700 | 50236.3 | 4.2735 | 8.8 | 8293 | 13202.456 | 49636.0547 | 20830.6062
3399AC004 | 33-I-1999 | 33 | 6630 | 0 | 45.2656 | 1999_08_30 | -93.7158 | Asphalt Cement |  | University of Minnesota | 03/24/2004 | 58-28 MnROAD, BI7 | PAV | 10 | 47.96 | 7863000 | 8720000 | 11740000 | 2000 | 1174000 | 499800 | 50244.7 | 4.2714 | 8.8 | 8295 | 13205.64 | 49644.8895 | 20829.3447
3399AC004 | 33-I-1999 | 33 | 6630 | 0 | 45.2656 | 1999_08_30 | -93.7158 | Asphalt Cement |  | University of Minnesota | 03/24/2004 | 58-28 MnROAD, BI7 | PAV | 10 | 47.94 | 7847000 | 8698000 | 11710000 | 2000 | 1171000 | 499700 | 50234.2 | 4.2805 | 8.8 | 8297 | 13208.824 | 49736.4984 | 20793.4221
3399AC004 | 33-I-1999 | 33 | 6630 | 0 | 45.2656 | 1999_08_30 | -93.7158 | Asphalt Cement |  | University of Minnesota | 03/24/2004 | 58-28 MnROAD, BI7 | PAV | 10 | 47.97 | 7851000 | 8710000 | 11730000 | 2000 | 1173000 | 499900 | 50252.2 | 4.2776 | 8.8 | 8300 | 13213.6 | 49714.919 | 20804.8916
3399AC004 | 33-I-1999 | 33 | 6630 | 0 | 45.2656 | 1999_08_30 | -93.7158 | Asphalt Cement |  | University of Minnesota | 03/24/2004 | 58-28 MnROAD, BI7 | PAV | 10 | 47.97 | 7836000 | 8693000 | 11700000 | 2000 | 1170000 | 499700 | 50230.6 | 4.2841 | 8.8 | 8302 | 13216.784 | 49802.5192 | 20770.7377
3399AC004 | 33-I-1999 | 33 | 6630 | 0 | 45.2656 | 1999_08_30 | -93.7158 | Asphalt Cement |  | University of Minnesota | 03/24/2004 | 58-28 MnROAD, BI7 | PAV | 10 | 47.95 | 7847000 | 8700000 | 11720000 | 2000 | 1172000 | 499900 | 50256.4 | 4.2817 | 8.8 | 8304 | 13219.968 | 49741.6796 | 20798.5859
3399AC004 | 33-I-1999 | 33 | 6630 | 0 | 45.2656 | 1999_08_30 | -93.7158 | Asphalt Cement |  | University of Minnesota | 03/24/2004 | 58-28 MnROAD, BI7 | PAV | 10 | 47.99 | 7826000 | 8689000 | 11690000 | 2000 | 1169000 | 499600 | 50227.4 | 4.2873 | 8.8 | 8307 | 13224.744 | 49840.8474 | 20759.6432
3399AC004 | 33-I-1999 | 33 | 6630 | 0 | 45.2656 | 1999_08_30 | -93.7158 | Asphalt Cement |  | University of Minnesota | 03/24/2004 | 58-28 MnROAD, BI7 | PAV | 10 | 47.96 | 7832000 | 8686000 | 11700000 | 2000 | 1170000 | 499900 | 50256 | 4.289 | 8.8 | 8309 | 13227.928 | 49834.5514 | 20764.7069
3399AC004 | 33-I-1999 | 33 | 6630 | 0 | 45.2656 | 1999_08_30 | -93.7158 | Asphalt Cement |  | University of Minnesota | 03/24/2004 | 58-28 MnROAD, BI7 | PAV | 10 | 48.01 | 7809000 | 8675000 | 11670000 | 2000 | 1167000 | 499600 | 50227.4 | 4.2953 | 8.8 | 8311 | 13231.112 | 49941.9588 | 20722.4867
3399AC004 | 33-I-1999 | 33 | 6630 | 0 | 45.2656 | 1999_08_30 | -93.7158 | Asphalt Cement |  | University of Minnesota | 03/24/2004 | 58-28 MnROAD, BI7 | PAV | 10 | 47.98 | 7816000 | 8675000 | 11680000 | 2000 | 1168000 | 499900 | 50254.2 | 4.2957 | 8.8 | 8314 | 13235.888 | 49935.5934 | 20727.5664
3399AC004 | 33-I-1999 | 33 | 6630 | 0 | 45.2656 | 1999_08_30 | -93.7158 | Asphalt Cement |  | University of Minnesota | 03/24/2004 | 58-28 MnROAD, BI7 | PAV | 10 | 48.02 | 7799000 | 8669000 | 11660000 | 2000 | 1166000 | 499600 | 50227.3 | 4.2995 | 8.8 | 8316 | 13239.072 | 49992.6422 | 20706.3494
3399AC004 | 33-I-1999 | 33 | 6630 | 0 | 45.2656 | 1999_08_30 | -93.7158 | Asphalt Cement |  | University of Minnesota | 03/24/2004 | 58-28 MnROAD, BI7 | PAV | 10 | 47.99 | 7806000 | 8666000 | 11660000 | 2000 | 1166000 | 499900 | 50256.3 | 4.3008 | 8.8 | 8318 | 13242.256 | 50029.1118 | 20693.6909
3399AC004 | 33-I-1999 | 33 | 6630 | 0 | 45.2656 | 1999_08_30 | -93.7158 | Asphalt Cement |  | University of Minnesota | 03/24/2004 | 58-28 MnROAD, BI7 | PAV | 10 | 48.04 | 7786000 | 8660000 | 11650000 | 2000 | 1165000 | 499600 | 50227.8 | 4.305 | 8.8 | 8321 | 13247.032 | 50051.2665 | 20686.9658
3399AC004 | 33-I-1999 | 33 | 6630 | 0 | 45.2656 | 1999_08_30 | -93.7158 | Asphalt Cement |  | University of Minnesota | 03/24/2004 | 58-28 MnROAD, BI7 | PAV | 10 | 47.99 | 7787000 | 8646000 | 11640000 | 2000 | 1164000 | 499900 | 50254.8 | 4.3109 | 8.8 | 8323 | 13250.216 | 50115.0725 | 20663.0609
3399AC004 | 33-I-1999 | 33 | 6630 | 0 | 45.2656 | 1999_08_30 | -93.7158 | Asphalt Cement |  | University of Minnesota | 03/24/2004 | 58-28 MnROAD, BI7 | PAV | 10 | 48.05 | 7776000 | 8650000 | 11630000 | 2000 | 1163000 | 499600 | 50228.9 | 4.3103 | 8.8 | 8326 | 13254.992 | 50145.2064 | 20653.076
3399AC004 | 33-I-1999 | 33 | 6630 | 0 | 45.2656 | 1999_08_30 | -93.7158 | Asphalt Cement |  | University of Minnesota | 03/24/2004 | 58-28 MnROAD, BI7 | PAV | 10 | 48.01 | 7767000 | 8629000 | 11610000 | 2000 | 1161000 | 499800 | 50243.8 | 4.3197 | 8.8 | 8328 | 13258.176 | 50240.257 | 20616.432
3399AC004 | 33-I-1999 | 33 | 6630 | 0 | 45.2656 | 1999_08_30 | -93.7158 | Asphalt Cement |  | University of Minnesota | 03/24/2004 | 58-28 MnROAD, BI7 | PAV | 10 | 48.07 | 7759000 | 8638000 | 11610000 | 2000 | 1161000 | 499800 | 50242 | 4.3191 | 8.8 | 8330 | 13261.36 | 50287.5844 | 20599.4579
3399AC004 | 33-I-1999 | 33 | 6630 | 0 | 45.2656 | 1999_08_30 | -93.7158 | Asphalt Cement |  | University of Minnesota | 03/24/2004 | 58-28 MnROAD, BI7 | PAV | 10 | 48.03 | 7747000 | 8613000 | 11580000 | 2000 | 1158000 | 499800 | 50240.7 | 4.3289 | 8.8 | 8333 | 13266.136 | 50386.2359 | 20561.5521
3399AC004 | 33-I-1999 | 33 | 6630 | 0 | 45.2656 | 1999_08_30 | -93.7158 | Asphalt Cement |  | University of Minnesota | 03/24/2004 | 58-28 MnROAD, BI7 | PAV | 10 | 48.08 | 7741000 | 8621000 | 11590000 | 2000 | 1159000 | 499800 | 50242.6 | 4.3282 | 8.8 | 8335 | 13269.32 | 50382.2581 | 20565.6018
3399AC004 | 33-I-1999 | 33 | 6630 | 0 | 45.2656 | 1999_08_30 | -93.7158 | Asphalt Cement |  | University of Minnesota | 03/24/2004 | 58-28 MnROAD, BI7 | PAV | 10 | 48.05 | 7726000 | 8595000 | 11560000 | 2000 | 1156000 | 499800 | 50248.2 | 4.3395 | 8.8 | 8337 | 13272.504 | 50489.2533 | 20524.4433
3399AC004 | 33-I-1999 | 33 | 6630 | 0 | 45.2656 | 1999_08_30 | -93.7158 | Asphalt Cement |  | University of Minnesota | 03/24/2004 | 58-28 MnROAD, BI7 | PAV | 10 | 48.1 | 7715000 | 8599000 | 11550000 | 2000 | 1155000 | 499700 | 50231.4 | 4.3397 | 8.8 | 8340 | 13277.28 | 50552.3493 | 20501.2477
3399AC004 | 33-I-1999 | 33 | 6630 | 0 | 45.2656 | 1999_08_30 | -93.7158 | Asphalt Cement |  | University of Minnesota | 03/24/2004 | 58-28 MnROAD, BI7 | PAV | 10 | 48.05 | 7720000 | 8589000 | 11550000 | 2000 | 1155000 | 499900 | 50254.2 | 4.3432 | 8.8 | 8342 | 13280.464 | 50553.1903 | 20503.3287
3399AC004 | 33-I-1999 | 33 | 6630 | 0 | 45.2656 | 1999_08_30 | -93.7158 | Asphalt Cement |  | University of Minnesota | 03/24/2004 | 58-28 MnROAD, BI7 | PAV | 10 | 48.1 | 7704000 | 8587000 | 11540000 | 2000 | 1154000 | 499600 | 50227.3 | 4.3458 | 8.8 | 8344 | 13283.648 | 50575.9069 | 20496.5404
3399AC004 | 33-I-1999 | 33 | 6630 | 0 | 45.2656 | 1999_08_30 | -93.7158 | Asphalt Cement |  | University of Minnesota | 03/24/2004 | 58-28 MnROAD, BI7 | PAV | 10 | 48.09 | 7701000 | 8578000 | 11530000 | 2000 | 1153000 | 499900 | 50256 | 4.3514 | 8.8 | 8347 | 13288.424 | 50672.6448 | 20459.83
3399AC004 | 33-I-1999 | 33 | 6630 | 0 | 45.2656 | 1999_08_30 | -93.7158 | Asphalt Cement |  | University of Minnesota | 03/24/2004 | 58-28 MnROAD, BI7 | PAV | 10 | 48.11 | 7689000 | 8573000 | 11520000 | 2000 | 1152000 | 499600 | 50227.1 | 4.3533 | 8.8 | 8349 | 13291.608 | 50671.6455 | 20462.6521
3399AC004 | 33-I-1999 | 33 | 6630 | 0 | 45.2656 | 1999_08_30 | -93.7158 | Asphalt Cement |  | University of Minnesota | 03/24/2004 | 58-28 MnROAD, BI7 | PAV | 10 | 48.1 | 7691000 | 8572000 | 11520000 | 2000 | 1152000 | 499900 | 50254.9 | 4.3554 | 8.8 | 8351 | 13294.792 | 50724.5757 | 20443.7173
3399AC004 | 33-I-1999 | 33 | 6630 | 0 | 45.2656 | 1999_08_30 | -93.7158 | Asphalt Cement |  | University of Minnesota | 03/24/2004 | 58-28 MnROAD, BI7 | PAV | 10 | 48.11 | 7682000 | 8565000 | 11510000 | 2000 | 1151000 | 499600 | 50227.4 | 4.3573 | 8.8 | 8354 | 13299.568 | 50715.6695 | 20449.7251
3399AC004 | 33-I-1999 | 33 | 6630 | 0 | 45.2656 | 1999_08_30 | -93.7158 | Asphalt Cement |  | University of Minnesota | 03/24/2004 | 58-28 MnROAD, BI7 | PAV | 10 | 48.11 | 7678000 | 8561000 | 11500000 | 2000 | 1150000 | 499900 | 50255.9 | 4.3619 | 8.8 | 8356 | 13302.752 | 50820.7489 | 20409.8576
3399AC004 | 33-I-1999 | 33 | 6630 | 0 | 45.2656 | 1999_08_30 | -93.7158 | Asphalt Cement |  | University of Minnesota | 03/24/2004 | 58-28 MnROAD, BI7 | PAV | 10 | 48.15 | 7660000 | 8550000 | 11480000 | 2000 | 1148000 | 499600 | 50229.1 | 4.3672 | 8.8 | 8359 | 13307.528 | 50880.0293 | 20388.4913
3399AC004 | 33-I-1999 | 33 | 6630 | 0 | 45.2656 | 1999_08_30 | -93.7158 | Asphalt Cement |  | University of Minnesota | 03/24/2004 | 58-28 MnROAD, BI7 | PAV | 10 | 48.12 | 7655000 | 8539000 | 11470000 | 2000 | 1147000 | 499700 | 50236.6 | 4.3725 | 8.8 | 8361 | 13310.712 | 50920.8779 | 20374.5481
3399AC004 | 33-I-1999 | 33 | 6630 | 0 | 45.2656 | 1999_08_30 | -93.7158 | Asphalt Cement |  | University of Minnesota | 03/24/2004 | 58-28 MnROAD, BI7 | PAV | 10 | 48.13 | 7651000 | 8538000 | 11460000 | 2000 | 1146000 | 499800 | 50249 | 4.3747 | 8.8 | 8363 | 13313.896 | 50993.6898 | 20347.8668
3399AC004 | 33-I-1999 | 33 | 6630 | 0 | 45.2656 | 1999_08_30 | -93.7158 | Asphalt Cement |  | University of Minnesota | 03/24/2004 | 58-28 MnROAD, BI7 | PAV | 10 | 48.15 | 7637000 | 8527000 | 11450000 | 2000 | 1145000 | 499700 | 50230.3 | 4.3798 | 8.8 | 8366 | 13318.672 | 51033.7632 | 20334.2985
3399AC004 | 33-I-1999 | 33 | 6630 | 0 | 45.2656 | 1999_08_30 | -93.7158 | Asphalt Cement |  | University of Minnesota | 03/24/2004 | 58-28 MnROAD, BI7 | PAV | 10 | 48.17 | 7629000 | 8524000 | 11440000 | 2000 | 1144000 | 499800 | 50246 | 4.384 | 8.8 | 8368 | 13321.856 | 51114.7917 | 20304.4716
3399AC004 | 33-I-1999 | 33 | 6630 | 0 | 45.2656 | 1999_08_30 | -93.7158 | Asphalt Cement |  | University of Minnesota | 03/24/2004 | 58-28 MnROAD, BI7 | PAV | 10 | 48.16 | 7620000 | 8512000 | 11420000 | 2000 | 1142000 | 499700 | 50234.2 | 4.3887 | 8.8 | 8370 | 13325.04 | 51175.8254 | 20282.6617
3399AC004 | 33-I-1999 | 33 | 6630 | 0 | 45.2656 | 1999_08_30 | -93.7158 | Asphalt Cement |  | University of Minnesota | 03/24/2004 | 58-28 MnROAD, BI7 | PAV | 10 | 48.18 | 7611000 | 8508000 | 11420000 | 2000 | 1142000 | 499800 | 50246.4 | 4.3932 | 8.8 | 8373 | 13329.816 | 51212.3078 | 20270.618
3399AC004 | 33-I-1999 | 33 | 6630 | 0 | 45.2656 | 1999_08_30 | -93.7158 | Asphalt Cement |  | University of Minnesota | 03/24/2004 | 58-28 MnROAD, BI7 | PAV | 10 | 48.18 | 7606000 | 8500000 | 11410000 | 2000 | 1141000 | 499600 | 50230 | 4.3952 | 8.8 | 8375 | 13333 | 51216.1776 | 20271.4913
3399AC004 | 33-I-1999 | 33 | 6630 | 0 | 45.2656 | 1999_08_30 | -93.7158 | Asphalt Cement |  | University of Minnesota | 03/24/2004 | 58-28 MnROAD, BI7 | PAV | 10 | 48.19 | 7597000 | 8494000 | 11400000 | 2000 | 1140000 | 499900 | 50250.8 | 4.4014 | 8.8 | 8378 | 13337.776 | 51330.6989 | 20228.6669
3399AC004 | 33-I-1999 | 33 | 6630 | 0 | 45.2656 | 1999_08_30 | -93.7158 | Asphalt Cement |  | University of Minnesota | 03/24/2004 | 58-28 MnROAD, BI7 | PAV | 10 | 46.93 | 8948000 | 9572000 | 13100000 | 2000 | 1310000 | 499700 | 50235.2 | 3.8282 | 8.8 | 7927 | 12619.784 | 43745.0935 | 23218.3907
3399AC004 | 33-I-1999 | 33 | 6630 | 0 | 45.2656 | 1999_08_30 | -93.7158 | Asphalt Cement |  | University of Minnesota | 03/24/2004 | 58-28 MnROAD, BI7 | PAV | 10 | 46.61 | 9288000 | 9827000 | 13520000 | 2000 | 1352000 | 499900 | 50254.4 | 3.7111 | 8.8 | 7778 | 12382.576 | 42197.9521 | 23900.1357
3399AC004 | 33-I-1999 | 33 | 6630 | 0 | 45.2656 | 1999_08_30 | -93.7158 | Asphalt Cement |  | University of Minnesota | 03/24/2004 | 58-28 MnROAD, BI7 | PAV | 10 | 46.66 | 9285000 | 9839000 | 13530000 | 2000 | 1353000 | 499800 | 50245.3 | 3.7089 | 8.8 | 7781 | 12387.352 | 42184.6508 | 23910.3412
3399AC004 | 33-I-1999 | 33 | 6630 | 0 | 45.2656 | 1999_08_30 | -93.7158 | Asphalt Cement |  | University of Minnesota | 03/24/2004 | 58-28 MnROAD, BI7 | PAV | 10 | 46.65 | 9274000 | 9823000 | 13510000 | 2000 | 1351000 | 499800 | 50240.7 | 3.7138 | 8.8 | 7783 | 12390.536 | 42240.1415 | 23881.5976
3399AC004 | 33-I-1999 | 33 | 6630 | 0 | 45.2656 | 1999_08_30 | -93.7158 | Asphalt Cement |  | University of Minnesota | 03/24/2004 | 58-28 MnROAD, BI7 | PAV | 10 | 46.67 | 9273000 | 9831000 | 13510000 | 2000 | 1351000 | 499800 | 50245.3 | 3.7128 | 8.8 | 7786 | 12395.312 | 42254.0578 | 23876.3992
3399AC004 | 33-I-1999 | 33 | 6630 | 0 | 45.2656 | 1999_08_30 | -93.7158 | Asphalt Cement |  | University of Minnesota | 03/24/2004 | 58-28 MnROAD, BI7 | PAV | 10 | 46.66 | 9263000 | 9817000 | 13500000 | 2000 | 1350000 | 499700 | 50234.3 | 3.7166 | 8.8 | 7788 | 12398.496 | 42261.478 | 23874.8737
3399AC004 | 33-I-1999 | 33 | 6630 | 0 | 45.2656 | 1999_08_30 | -93.7158 | Asphalt Cement |  | University of Minnesota | 03/24/2004 | 58-28 MnROAD, BI7 | PAV | 10 | 46.67 | 9265000 | 9822000 | 13500000 | 2000 | 1350000 | 499900 | 50250.9 | 3.7165 | 8.8 | 7790 | 12401.68 | 42302.2797 | 23854.5112
3399AC004 | 33-I-1999 | 33 | 6630 | 0 | 45.2656 | 1999_08_30 | -93.7158 | Asphalt Cement |  | University of Minnesota | 03/24/2004 | 58-28 MnROAD, BI7 | PAV | 10 | 46.69 | 9254000 | 9815000 | 13490000 | 2000 | 1349000 | 499700 | 50231.5 | 3.7184 | 8.8 | 7793 | 12406.456 | 42313.6973 | 23850.7393
3399AC004 | 33-I-1999 | 33 | 6630 | 0 | 45.2656 | 1999_08_30 | -93.7158 | Asphalt Cement |  | University of Minnesota | 03/24/2004 | 58-28 MnROAD, BI7 | PAV | 10 | 46.66 | 9258000 | 9811000 | 13490000 | 2000 | 1349000 | 499900 | 50259.2 | 3.7205 | 8.8 | 7795 | 12409.64 | 42326.6674 | 23846.0958
3399AC004 | 33-I-1999 | 33 | 6630 | 0 | 45.2656 | 1999_08_30 | -93.7158 | Asphalt Cement |  | University of Minnesota | 03/24/2004 | 58-28 MnROAD, BI7 | PAV | 10 | 46.7 | 9248000 | 9813000 | 13480000 | 2000 | 1348000 | 499700 | 50230.7 | 3.72 | 8.8 | 7797 | 12412.824 | 42352.0537 | 23834.4657
3399AC004 | 33-I-1999 | 33 | 6630 | 0 | 45.2656 | 1999_08_30 | -93.7158 | Asphalt Cement |  | University of Minnesota | 03/24/2004 | 58-28 MnROAD, BI7 | PAV | 10 | 46.66 | 9249000 | 9801000 | 13480000 | 2000 | 1348000 | 499800 | 50250 | 3.7235 | 8.8 | 7800 | 12417.6 | 42341.122 | 23843.2839
3399AC004 | 33-I-1999 | 33 | 6630 | 0 | 45.2656 | 1999_08_30 | -93.7158 | Asphalt Cement |  | University of Minnesota | 03/24/2004 | 58-28 MnROAD, BI7 | PAV | 10 | 46.7 | 9246000 | 9813000 | 13480000 | 2000 | 1348000 | 499700 | 50238.2 | 3.7208 | 8.8 | 7802 | 12420.784 | 42352.0537 | 23839.7936
3399AC004 | 33-I-1999 | 33 | 6630 | 0 | 45.2656 | 1999_08_30 | -93.7158 | Asphalt Cement |  | University of Minnesota | 03/24/2004 | 58-28 MnROAD, BI7 | PAV | 10 | 46.68 | 9232000 | 9791000 | 13460000 | 2000 | 1346000 | 499700 | 50238.7 | 3.7278 | 8.8 | 7805 | 12425.56 | 42401.0292 | 23814.9196
3399AC004 | 33-I-1999 | 33 | 6630 | 0 | 45.2656 | 1999_08_30 | -93.7158 | Asphalt Cement |  | University of Minnesota | 03/24/2004 | 58-28 MnROAD, BI7 | PAV | 10 | 46.71 | 9238000 | 9805000 | 13470000 | 2000 | 1347000 | 499800 | 50247 | 3.7245 | 8.8 | 7807 | 12428.744 | 42407.4337 | 23813.9853
3399AC004 | 33-I-1999 | 33 | 6630 | 0 | 45.2656 | 1999_08_30 | -93.7158 | Asphalt Cement |  | University of Minnesota | 03/24/2004 | 58-28 MnROAD, BI7 | PAV | 10 | 46.68 | 9229000 | 9786000 | 13450000 | 2000 | 1345000 | 499800 | 50244.1 | 3.7299 | 8.8 | 7809 | 12431.928 | 42449.539 | 23793.0252
3399AC004 | 33-I-1999 | 33 | 6630 | 0 | 45.2656 | 1999_08_30 | -93.7158 | Asphalt Cement |  | University of Minnesota | 03/24/2004 | 58-28 MnROAD, BI7 | PAV | 10 | 46.72 | 9228000 | 9799000 | 13460000 | 2000 | 1346000 | 499800 | 50240.8 | 3.7272 | 8.8 | 7812 | 12436.704 | 42445.9169 | 23797.7165
3399AC004 | 33-I-1999 | 33 | 6630 | 0 | 45.2656 | 1999_08_30 | -93.7158 | Asphalt Cement |  | University of Minnesota | 03/24/2004 | 58-28 MnROAD, BI7 | PAV | 10 | 46.69 | 9226000 | 9785000 | 13450000 | 2000 | 1345000 | 499900 | 50257.1 | 3.7317 | 8.8 | 7814 | 12439.888 | 42473.5161 | 23784.9132
3399AC004 | 33-I-1999 | 33 | 6630 | 0 | 45.2656 | 1999_08_30 | -93.7158 | Asphalt Cement |  | University of Minnesota | 03/24/2004 | 58-28 MnROAD, BI7 | PAV | 10 | 46.73 | 9212000 | 9785000 | 13440000 | 2000 | 1344000 | 499700 | 50231.7 | 3.7323 | 8.8 | 7816 | 12443.072 | 42499.0549 | 23773.2792
3399AC004 | 33-I-1999 | 33 | 6630 | 0 | 45.2656 | 1999_08_30 | -93.7158 | Asphalt Cement |  | University of Minnesota | 03/24/2004 | 58-28 MnROAD, BI7 | PAV | 10 | 46.7 | 9213000 | 9775000 | 13430000 | 2000 | 1343000 | 499900 | 50257.9 | 3.736 | 8.8 | 7819 | 12447.848 | 42543.7657 | 23750.953
3399AC004 | 33-I-1999 | 33 | 6630 | 0 | 45.2656 | 1999_08_30 | -93.7158 | Asphalt Cement |  | University of Minnesota | 03/24/2004 | 58-28 MnROAD, BI7 | PAV | 10 | 46.74 | 9200000 | 9776000 | 13420000 | 2000 | 1342000 | 499700 | 50233.5 | 3.7365 | 8.8 | 7821 | 12451.032 | 42569.3841 | 23739.3161
3399AC004 | 33-I-1999 | 33 | 6630 | 0 | 45.2656 | 1999_08_30 | -93.7158 | Asphalt Cement |  | University of Minnesota | 03/24/2004 | 58-28 MnROAD, BI7 | PAV | 10 | 46.71 | 9200000 | 9766000 | 13420000 | 2000 | 1342000 | 499900 | 50254 | 3.7401 | 8.8 | 7823 | 12454.216 | 42582.4693 | 23734.6779
3399AC004 | 33-I-1999 | 33 | 6630 | 0 | 45.2656 | 1999_08_30 | -93.7158 | Asphalt Cement |  | University of Minnesota | 03/24/2004 | 58-28 MnROAD, BI7 | PAV | 10 | 46.75 | 9188000 | 9768000 | 13410000 | 2000 | 1341000 | 499800 | 50242.4 | 3.7412 | 8.8 | 7826 | 12458.992 | 42625.1801 | 23713.5504
3399AC004 | 33-I-1999 | 33 | 6630 | 0 | 45.2656 | 1999_08_30 | -93.7158 | Asphalt Cement |  | University of Minnesota | 03/24/2004 | 58-28 MnROAD, BI7 | PAV | 10 | 46.72 | 9188000 | 9756000 | 13400000 | 2000 | 1340000 | 499800 | 50247.1 | 3.7441 | 8.8 | 7828 | 12462.176 | 42635.9732 | 23710.2021
3399AC004 | 33-I-1999 | 33 | 6630 | 0 | 45.2656 | 1999_08_30 | -93.7158 | Asphalt Cement |  | University of Minnesota | 03/24/2004 | 58-28 MnROAD, BI7 | PAV | 10 | 37.99 | 20300000 | 15850000 | 25750000 | 2000 | 2575000 | 499900 | 50254.5 | 1.9533 | 8.8 | 117.1 | 186.423 | 18766.5248 | 38484.0296
3399AC004 | 33-I-1999 | 33 | 6630 | 0 | 45.2656 | 1999_08_30 | -93.7158 | Asphalt Cement |  | University of Minnesota | 03/24/2004 | 58-28 MnROAD, BI7 | PAV | 10 | 37.96 | 20280000 | 15820000 | 25720000 | 2000 | 2572000 | 500000 | 50263 | 1.9562 | 8.8 | 119.5 | 190.244 | 18783.3281 | 38453.2952
3399AC004 | 33-I-1999 | 33 | 6630 | 0 | 45.2656 | 1999_08_30 | -93.7158 | Asphalt Cement |  | University of Minnesota | 03/24/2004 | 58-28 MnROAD, BI7 | PAV | 10 | 38.03 | 20270000 | 15860000 | 25740000 | 2000 | 2574000 | 499800 | 50249.5 | 1.9544 | 8.8 | 121.9 | 194.065 | 18783.0757 | 38457.5046
3399AC004 | 33-I-1999 | 33 | 6630 | 0 | 45.2656 | 1999_08_30 | -93.7158 | Asphalt Cement |  | University of Minnesota | 03/24/2004 | 58-28 MnROAD, BI7 | PAV | 10 | 38 | 20240000 | 15810000 | 25680000 | 2000 | 2568000 | 500000 | 50261.8 | 1.9588 | 8.8 | 124.1 | 197.567 | 18829.4156 | 38366.5463
3399AC004 | 33-I-1999 | 33 | 6630 | 0 | 45.2656 | 1999_08_30 | -93.7158 | Asphalt Cement |  | University of Minnesota | 03/24/2004 | 58-28 MnROAD, BI7 | PAV | 10 | 38.04 | 20240000 | 15840000 | 25700000 | 2000 | 2570000 | 499700 | 50240.2 | 1.9568 | 8.8 | 126.5 | 201.388 | 18808.9789 | 38411.922
3399AC004 | 33-I-1999 | 33 | 6630 | 0 | 45.2656 | 1999_08_30 | -93.7158 | Asphalt Cement |  | University of Minnesota | 03/24/2004 | 58-28 MnROAD, BI7 | PAV | 10 | 38.03 | 20220000 | 15810000 | 25670000 | 2000 | 2567000 | 500000 | 50268.9 | 1.9605 | 8.8 | 128.9 | 205.209 | 18849.3721 | 38333.2925
3399AC004 | 33-I-1999 | 33 | 6630 | 0 | 45.2656 | 1999_08_30 | -93.7158 | Asphalt Cement |  | University of Minnesota | 03/24/2004 | 58-28 MnROAD, BI7 | PAV | 10 | 38.06 | 20220000 | 15830000 | 25670000 | 2000 | 2567000 | 499800 | 50241 | 1.9589 | 8.8 | 131.3 | 209.03 | 18846.9017 | 38342.0015
3399AC004 | 33-I-1999 | 33 | 6630 | 0 | 45.2656 | 1999_08_30 | -93.7158 | Asphalt Cement |  | University of Minnesota | 03/24/2004 | 58-28 MnROAD, BI7 | PAV | 10 | 38.05 | 20200000 | 15810000 | 25640000 | 2000 | 2564000 | 500000 | 50268.6 | 1.9621 | 8.8 | 133.6 | 212.691 | 18879.848 | 38278.7743
3399AC004 | 33-I-1999 | 33 | 6630 | 0 | 45.2656 | 1999_08_30 | -93.7158 | Asphalt Cement |  | University of Minnesota | 03/24/2004 | 58-28 MnROAD, BI7 | PAV | 10 | 38.07 | 20210000 | 15830000 | 25670000 | 2000 | 2567000 | 499800 | 50241.5 | 1.9593 | 8.8 | 135.9 | 216.353 | 18851.1026 | 38340.8286
3399AC004 | 33-I-1999 | 33 | 6630 | 0 | 45.2656 | 1999_08_30 | -93.7158 | Asphalt Cement |  | University of Minnesota | 03/24/2004 | 58-28 MnROAD, BI7 | PAV | 10 | 38.07 | 20200000 | 15820000 | 25660000 | 2000 | 2566000 | 500000 | 50269 | 1.9609 | 8.8 | 138.4 | 220.333 | 18873.5449 | 38298.921
3399AC004 | 33-I-1999 | 33 | 6630 | 0 | 45.2656 | 1999_08_30 | -93.7158 | Asphalt Cement |  | University of Minnesota | 03/24/2004 | 58-28 MnROAD, BI7 | PAV | 10 | 38.1 | 20190000 | 15830000 | 25650000 | 2000 | 2565000 | 499800 | 50240.6 | 1.9606 | 8.8 | 140.7 | 223.994 | 18878.4103 | 38292.7316
3399AC004 | 33-I-1999 | 33 | 6630 | 0 | 45.2656 | 1999_08_30 | -93.7158 | Asphalt Cement |  | University of Minnesota | 03/24/2004 | 58-28 MnROAD, BI7 | PAV | 10 | 38.08 | 20200000 | 15830000 | 25660000 | 2000 | 2566000 | 500000 | 50268.3 | 1.9609 | 8.8 | 143 | 227.656 | 18877.7502 | 38297.7537
3399AC004 | 33-I-1999 | 33 | 6630 | 0 | 45.2656 | 1999_08_30 | -93.7158 | Asphalt Cement |  | University of Minnesota | 03/24/2004 | 58-28 MnROAD, BI7 | PAV | 10 | 38.09 | 20180000 | 15820000 | 25640000 | 2000 | 2564000 | 499800 | 50240.4 | 1.9614 | 8.8 | 145.3 | 231.318 | 18881.5691 | 38293.6891
3399AC004 | 33-I-1999 | 33 | 6630 | 0 | 45.2656 | 1999_08_30 | -93.7158 | Asphalt Cement |  | University of Minnesota | 03/24/2004 | 58-28 MnROAD, BI7 | PAV | 10 | 38.09 | 20200000 | 15840000 | 25670000 | 2000 | 2567000 | 500000 | 50268.4 | 1.9602 | 8.8 | 147.8 | 235.298 | 18874.5993 | 38311.514
3399AC004 | 33-I-1999 | 33 | 6630 | 0 | 45.2656 | 1999_08_30 | -93.7158 | Asphalt Cement |  | University of Minnesota | 03/24/2004 | 58-28 MnROAD, BI7 | PAV | 10 | 38.1 | 20160000 | 15810000 | 25620000 | 2000 | 2562000 | 499800 | 50245.8 | 1.9633 | 8.8 | 150 | 238.8 | 18900.5162 | 38262.6597
3399AC004 | 33-I-1999 | 33 | 6630 | 0 | 45.2656 | 1999_08_30 | -93.7158 | Asphalt Cement |  | University of Minnesota | 03/24/2004 | 58-28 MnROAD, BI7 | PAV | 10 | 38.12 | 20190000 | 15840000 | 25660000 | 2000 | 2566000 | 499900 | 50251.9 | 1.9605 | 8.8 | 152.4 | 242.621 | 18887.0086 | 38293.7065
3399AC004 | 33-I-1999 | 33 | 6630 | 0 | 45.2656 | 1999_08_30 | -93.7158 | Asphalt Cement |  | University of Minnesota | 03/24/2004 | 58-28 MnROAD, BI7 | PAV | 10 | 38.11 | 20140000 | 15800000 | 25590000 | 2000 | 2559000 | 499800 | 50245.5 | 1.9652 | 8.8 | 154.8 | 246.442 | 18926.8856 | 38216.7021
3399AC004 | 33-I-1999 | 33 | 6630 | 0 | 45.2656 | 1999_08_30 | -93.7158 | Asphalt Cement |  | University of Minnesota | 03/24/2004 | 58-28 MnROAD, BI7 | PAV | 10 | 38.15 | 20150000 | 15830000 | 25620000 | 2000 | 2562000 | 499900 | 50250.9 | 1.9633 | 8.8 | 157.2 | 250.262 | 18929.1168 | 38215.8744
3399AC004 | 33-I-1999 | 33 | 6630 | 0 | 45.2656 | 1999_08_30 | -93.7158 | Asphalt Cement |  | University of Minnesota | 03/24/2004 | 58-28 MnROAD, BI7 | PAV | 10 | 38.14 | 20100000 | 15790000 | 25560000 | 2000 | 2556000 | 499800 | 50249.7 | 1.9676 | 8.8 | 159.4 | 253.765 | 18961.7468 | 38153.7836
3399AC004 | 33-I-1999 | 33 | 6630 | 0 | 45.2656 | 1999_08_30 | -93.7158 | Asphalt Cement |  | University of Minnesota | 03/24/2004 | 58-28 MnROAD, BI7 | PAV | 10 | 38.14 | 20140000 | 15810000 | 25600000 | 2000 | 2560000 | 500000 | 50260.5 | 1.9649 | 8.8 | 161.8 | 257.586 | 18947.2738 | 38186.6029
3399AC004 | 33-I-1999 | 33 | 6630 | 0 | 45.2656 | 1999_08_30 | -93.7158 | Asphalt Cement |  | University of Minnesota | 03/24/2004 | 58-28 MnROAD, BI7 | PAV | 10 | 38.16 | 20110000 | 15800000 | 25580000 | 2000 | 2558000 | 499800 | 50248.6 | 1.9665 | 8.8 | 164.2 | 261.406 | 18955.3429 | 38174.0213
3399AC004 | 33-I-1999 | 33 | 6630 | 0 | 45.2656 | 1999_08_30 | -93.7158 | Asphalt Cement |  | University of Minnesota | 03/24/2004 | 58-28 MnROAD, BI7 | PAV | 10 | 38.18 | 20120000 | 15820000 | 25600000 | 2000 | 2560000 | 499900 | 50252.6 | 1.9651 | 8.8 | 166.4 | 264.909 | 18956.53 | 38175.3049
3399AC004 | 33-I-1999 | 33 | 6630 | 0 | 45.2656 | 1999_08_30 | -93.7158 | Asphalt Cement |  | University of Minnesota | 03/24/2004 | 58-28 MnROAD, BI7 | PAV | 10 | 38.17 | 20110000 | 15800000 | 25570000 | 2000 | 2557000 | 500000 | 50262.2 | 1.9673 | 8.8 | 168.9 | 268.889 | 18982.1502 | 38127.4512
3399AC004 | 33-I-1999 | 33 | 6630 | 0 | 45.2656 | 1999_08_30 | -93.7158 | Asphalt Cement |  | University of Minnesota | 03/24/2004 | 58-28 MnROAD, BI7 | PAV | 10 | 38.17 | 20100000 | 15800000 | 25560000 | 2000 | 2556000 | 499700 | 50240.3 | 1.9673 | 8.8 | 171.1 | 272.391 | 18966.7961 | 38161.9893
3399AC004 | 33-I-1999 | 33 | 6630 | 0 | 45.2656 | 1999_08_30 | -93.7158 | Asphalt Cement |  | University of Minnesota | 03/24/2004 | 58-28 MnROAD, BI7 | PAV | 10 | 38.19 | 20100000 | 15810000 | 25580000 | 2000 | 2558000 | 500000 | 50265.5 | 1.9672 | 8.8 | 173.5 | 276.212 | 18983.1543 | 38132.7763
3399AC004 | 33-I-1999 | 33 | 6630 | 0 | 45.2656 | 1999_08_30 | -93.7158 | Asphalt Cement |  | University of Minnesota | 03/24/2004 | 58-28 MnROAD, BI7 | PAV | 10 | 38.19 | 20070000 | 15780000 | 25530000 | 2000 | 2553000 | 499800 | 50240.9 | 1.9698 | 8.8 | 175.8 | 279.874 | 19005.1192 | 38092.3729
3399AC004 | 33-I-1999 | 33 | 6630 | 0 | 45.2656 | 1999_08_30 | -93.7158 | Asphalt Cement |  | University of Minnesota | 03/24/2004 | 58-28 MnROAD, BI7 | PAV | 10 | 38.19 | 20080000 | 15800000 | 25550000 | 2000 | 2555000 | 500000 | 50265.7 | 1.9692 | 8.8 | 178.2 | 283.694 | 19005.4437 | 38095.3922
3399AC004 | 33-I-1999 | 33 | 6630 | 0 | 45.2656 | 1999_08_30 | -93.7158 | Asphalt Cement |  | University of Minnesota | 03/24/2004 | 58-28 MnROAD, BI7 | PAV | 10 | 38.2 | 20040000 | 15770000 | 25500000 | 2000 | 2550000 | 499800 | 50240.4 | 1.9721 | 8.8 | 180.6 | 287.515 | 19031.6995 | 38046.5014
3399AC004 | 33-I-1999 | 33 | 6630 | 0 | 45.2656 | 1999_08_30 | -93.7158 | Asphalt Cement |  | University of Minnesota | 03/24/2004 | 58-28 MnROAD, BI7 | PAV | 10 | 38.21 | 20070000 | 15800000 | 25540000 | 2000 | 2554000 | 500000 | 50267 | 1.9701 | 8.8 | 182.9 | 291.177 | 19021.3208 | 38070.9291
3399AC004 | 33-I-1999 | 33 | 6630 | 0 | 45.2656 | 1999_08_30 | -93.7158 | Asphalt Cement |  | University of Minnesota | 03/24/2004 | 58-28 MnROAD, BI7 | PAV | 10 | 38.25 | 20010000 | 15770000 | 25480000 | 2000 | 2548000 | 499700 | 50240 | 1.9737 | 8.8 | 185.3 | 294.998 | 19060.1234 | 37997.0861
3399AC004 | 33-I-1999 | 33 | 6630 | 0 | 45.2656 | 1999_08_30 | -93.7158 | Asphalt Cement |  | University of Minnesota | 03/24/2004 | 58-28 MnROAD, BI7 | PAV | 10 | 38.21 | 20050000 | 15780000 | 25510000 | 2000 | 2551000 | 500000 | 50266.1 | 1.9721 | 8.8 | 187.6 | 298.659 | 19043.6901 | 38033.5403
3399AC004 | 33-I-1999 | 33 | 6630 | 0 | 45.2656 | 1999_08_30 | -93.7158 | Asphalt Cement |  | University of Minnesota | 03/24/2004 | 58-28 MnROAD, BI7 | PAV | 10 | 38.25 | 20000000 | 15770000 | 25460000 | 2000 | 2546000 | 499700 | 50240 | 1.9749 | 8.8 | 190.1 | 302.639 | 19075.096 | 37974.5808
3399AC004 | 33-I-1999 | 33 | 6630 | 0 | 45.2656 | 1999_08_30 | -93.7158 | Asphalt Cement |  | University of Minnesota | 03/24/2004 | 58-28 MnROAD, BI7 | PAV | 10 | 38.24 | 20020000 | 15780000 | 25490000 | 2000 | 2549000 | 500000 | 50264.7 | 1.9737 | 8.8 | 192.3 | 306.142 | 19071.3062 | 37985.7894
3399AC004 | 33-I-1999 | 33 | 6630 | 0 | 45.2656 | 1999_08_30 | -93.7158 | Asphalt Cement |  | University of Minnesota | 03/24/2004 | 58-28 MnROAD, BI7 | PAV | 10 | 38.27 | 19970000 | 15760000 | 25440000 | 2000 | 2544000 | 499800 | 50244 | 1.9771 | 8.8 | 194.7 | 309.962 | 19106.1886 | 37920.0949
3399AC004 | 33-I-1999 | 33 | 6630 | 0 | 45.2656 | 1999_08_30 | -93.7158 | Asphalt Cement |  | University of Minnesota | 03/24/2004 | 58-28 MnROAD, BI7 | PAV | 10 | 38.24 | 20000000 | 15760000 | 25460000 | 2000 | 2546000 | 500000 | 50266.2 | 1.9761 | 8.8 | 197 | 313.624 | 19093.7782 | 37948.4017
3399AC004 | 33-I-1999 | 33 | 6630 | 0 | 45.2656 | 1999_08_30 | -93.7158 | Asphalt Cement |  | University of Minnesota | 03/24/2004 | 58-28 MnROAD, BI7 | PAV | 10 | 38.28 | 19970000 | 15760000 | 25440000 | 2000 | 2544000 | 499800 | 50247.4 | 1.9769 | 8.8 | 199.3 | 317.286 | 19110.4152 | 37919.0217
3399AC004 | 33-I-1999 | 33 | 6630 | 0 | 45.2656 | 1999_08_30 | -93.7158 | Asphalt Cement |  | University of Minnesota | 03/24/2004 | 58-28 MnROAD, BI7 | PAV | 10 | 38.28 | 19970000 | 15760000 | 25440000 | 2000 | 2544000 | 500000 | 50262.9 | 1.9777 | 8.8 | 201.7 | 321.106 | 19125.7128 | 37892.3485
3399AC004 | 33-I-1999 | 33 | 6630 | 0 | 45.2656 | 1999_08_30 | -93.7158 | Asphalt Cement |  | University of Minnesota | 03/24/2004 | 58-28 MnROAD, BI7 | PAV | 10 | 38.28 | 19960000 | 15750000 | 25430000 | 2000 | 2543000 | 499900 | 50256.3 | 1.9784 | 8.8 | 204.1 | 324.927 | 19125.5812 | 37896.2651
3399AC004 | 33-I-1999 | 33 | 6630 | 0 | 45.2656 | 1999_08_30 | -93.7158 | Asphalt Cement |  | University of Minnesota | 03/24/2004 | 58-28 MnROAD, BI7 | PAV | 10 | 38.29 | 19950000 | 15750000 | 25420000 | 2000 | 2542000 | 499900 | 50254.6 | 1.9792 | 8.8 | 206.5 | 328.748 | 19137.3361 | 37876.6422
3399AC004 | 33-I-1999 | 33 | 6630 | 0 | 45.2656 | 1999_08_30 | -93.7158 | Asphalt Cement |  | University of Minnesota | 03/24/2004 | 58-28 MnROAD, BI7 | PAV | 10 | 38.28 | 19960000 | 15760000 | 25430000 | 2000 | 2543000 | 499900 | 50255.3 | 1.9779 | 8.8 | 208.8 | 332.41 | 19125.5812 | 37903.5784
3399AC004 | 33-I-1999 | 33 | 6630 | 0 | 45.2656 | 1999_08_30 | -93.7158 | Asphalt Cement |  | University of Minnesota | 03/24/2004 | 58-28 MnROAD, BI7 | PAV | 10 | 38.33 | 19930000 | 15750000 | 25400000 | 2000 | 2540000 | 499800 | 50245.8 | 1.9798 | 8.8 | 211.1 | 336.071 | 19161.6683 | 37835.8461
3399AC004 | 33-I-1999 | 33 | 6630 | 0 | 45.2656 | 1999_08_30 | -93.7158 | Asphalt Cement |  | University of Minnesota | 03/24/2004 | 58-28 MnROAD, BI7 | PAV | 10 | 38.28 | 19960000 | 15750000 | 25420000 | 2000 | 2542000 | 500000 | 50268.3 | 1.9792 | 8.8 | 213.4 | 339.733 | 19140.7605 | 37880.8304
3499AC007 | 34-I-1999 | 34 | 7190 | 0 | 45.2646 | 1999_08_25 | -93.7141 | Asphalt Cement |  | University of Minnesota | 03/25/2004 | 58-34 MnROAD, BI8 | PAV | 10 | 37.57 | 21990000 | 16910000 | 27740000 | 2000 | 2774000 | 500000 | 50268.9 | 1.8147 | 2.5 | 301.4 | 479.829 | 17263.1943 | 63275.5027
3499AC007 | 34-I-1999 | 34 | 7190 | 0 | 45.2646 | 1999_08_25 | -93.7141 | Asphalt Cement |  | University of Minnesota | 03/25/2004 | 58-34 MnROAD, BI8 | PAV | 10 | 37.6 | 21960000 | 16910000 | 27720000 | 2000 | 2772000 | 499800 | 50244.8 | 1.815 | 2.5 | 303.8 | 483.65 | 17273.5787 | 63241.4176
3499AC007 | 34-I-1999 | 34 | 7190 | 0 | 45.2646 | 1999_08_25 | -93.7141 | Asphalt Cement |  | University of Minnesota | 03/25/2004 | 58-34 MnROAD, BI8 | PAV | 10 | 37.57 | 22000000 | 16920000 | 27750000 | 2000 | 2775000 | 500000 | 50269.4 | 1.814 | 2.5 | 306.1 | 487.311 | 17256.9733 | 63306.2305
3499AC007 | 34-I-1999 | 34 | 7190 | 0 | 45.2646 | 1999_08_25 | -93.7141 | Asphalt Cement |  | University of Minnesota | 03/25/2004 | 58-34 MnROAD, BI8 | PAV | 10 | 40.85 | 16550000 | 14310000 | 21880000 | 2000 | 2188000 | 499700 | 50238.7 | 2.2974 | 2.5 | 2957 | 4707.544 | 23450.5353 | 50176.6922
3499AC007 | 34-I-1999 | 34 | 7190 | 0 | 45.2646 | 1999_08_25 | -93.7141 | Asphalt Cement |  | University of Minnesota | 03/25/2004 | 58-34 MnROAD, BI8 | PAV | 10 | 40.83 | 16560000 | 14310000 | 21880000 | 2000 | 2188000 | 500000 | 50267.1 | 2.2982 | 2.5 | 2959 | 4710.728 | 23469.2218 | 50140.2095
3499AC007 | 34-I-1999 | 34 | 7190 | 0 | 45.2646 | 1999_08_25 | -93.7141 | Asphalt Cement |  | University of Minnesota | 03/25/2004 | 58-34 MnROAD, BI8 | PAV | 10 | 40.87 | 16520000 | 14290000 | 21850000 | 2000 | 2185000 | 499800 | 50240.5 | 2.3007 | 2.5 | 2962 | 4715.504 | 23501.6144 | 50074.5652
3499AC007 | 34-I-1999 | 34 | 7190 | 0 | 45.2646 | 1999_08_25 | -93.7141 | Asphalt Cement |  | University of Minnesota | 03/25/2004 | 58-34 MnROAD, BI8 | PAV | 10 | 40.82 | 16530000 | 14280000 | 21840000 | 2000 | 2184000 | 500000 | 50265 | 2.3024 | 2.5 | 2964 | 4718.688 | 23507.4563 | 50065.5864
3499AC007 | 34-I-1999 | 34 | 7190 | 0 | 45.2646 | 1999_08_25 | -93.7141 | Asphalt Cement |  | University of Minnesota | 03/25/2004 | 58-34 MnROAD, BI8 | PAV | 10 | 40.88 | 16480000 | 14270000 | 21800000 | 2000 | 2180000 | 499700 | 50240 | 2.3052 | 2.5 | 2966 | 4721.872 | 23550.841 | 49976.8168
3499AC007 | 34-I-1999 | 34 | 7190 | 0 | 45.2646 | 1999_08_25 | -93.7141 | Asphalt Cement |  | University of Minnesota | 03/25/2004 | 58-34 MnROAD, BI8 | PAV | 10 | 40.83 | 16500000 | 14250000 | 21800000 | 2000 | 2180000 | 500000 | 50266.8 | 2.3066 | 2.5 | 2969 | 4726.648 | 23555.3474 | 49970.7166
3499AC007 | 34-I-1999 | 34 | 7190 | 0 | 45.2646 | 1999_08_25 | -93.7141 | Asphalt Cement |  | University of Minnesota | 03/25/2004 | 58-34 MnROAD, BI8 | PAV | 10 | 40.87 | 16470000 | 14250000 | 21780000 | 2000 | 2178000 | 499700 | 50238.2 | 2.3072 | 2.5 | 2971 | 4729.832 | 23567.7139 | 49947.9545
3499AC007 | 34-I-1999 | 34 | 7190 | 0 | 45.2646 | 1999_08_25 | -93.7141 | Asphalt Cement |  | University of Minnesota | 03/25/2004 | 58-34 MnROAD, BI8 | PAV | 10 | 40.85 | 16460000 | 14230000 | 21760000 | 2000 | 2176000 | 500000 | 50266.4 | 2.3109 | 2.5 | 2973 | 4733.016 | 23608.1794 | 49865.7973
3499AC007 | 34-I-1999 | 34 | 7190 | 0 | 45.2646 | 1999_08_25 | -93.7141 | Asphalt Cement |  | University of Minnesota | 03/25/2004 | 58-34 MnROAD, BI8 | PAV | 10 | 40.86 | 16440000 | 14220000 | 21730000 | 2000 | 2173000 | 499700 | 50240.3 | 2.3125 | 2.5 | 2976 | 4737.792 | 23617.1775 | 49850.2525
3499AC007 | 34-I-1999 | 34 | 7190 | 0 | 45.2646 | 1999_08_25 | -93.7141 | Asphalt Cement |  | University of Minnesota | 03/25/2004 | 58-34 MnROAD, BI8 | PAV | 10 | 40.85 | 16420000 | 14200000 | 21710000 | 2000 | 2171000 | 500000 | 50264.1 | 2.3165 | 2.5 | 2978 | 4740.976 | 23662.551 | 49758.1141
3499AC007 | 34-I-1999 | 34 | 7190 | 0 | 45.2646 | 1999_08_25 | -93.7141 | Asphalt Cement |  | University of Minnesota | 03/25/2004 | 58-34 MnROAD, BI8 | PAV | 10 | 40.85 | 16390000 | 14180000 | 21670000 | 2000 | 2167000 | 499700 | 50240.1 | 2.3189 | 2.5 | 2980 | 4744.16 | 23677.7901 | 49729.5379
3499AC007 | 34-I-1999 | 34 | 7190 | 0 | 45.2646 | 1999_08_25 | -93.7141 | Asphalt Cement |  | University of Minnesota | 03/25/2004 | 58-34 MnROAD, BI8 | PAV | 10 | 40.88 | 16390000 | 14180000 | 21680000 | 2000 | 2168000 | 499900 | 50258.8 | 2.3195 | 2.5 | 2983 | 4748.936 | 23700.1564 | 49686.0543
3499AC007 | 34-I-1999 | 34 | 7190 | 0 | 45.2646 | 1999_08_25 | -93.7141 | Asphalt Cement |  | University of Minnesota | 03/25/2004 | 58-34 MnROAD, BI8 | PAV | 10 | 40.87 | 16360000 | 14150000 | 21630000 | 2000 | 2163000 | 499800 | 50240.7 | 2.3235 | 2.5 | 2985 | 4752.12 | 23740.6507 | 49604.7473
3499AC007 | 34-I-1999 | 34 | 7190 | 0 | 45.2646 | 1999_08_25 | -93.7141 | Asphalt Cement |  | University of Minnesota | 03/25/2004 | 58-34 MnROAD, BI8 | PAV | 10 | 40.86 | 16370000 | 14160000 | 21650000 | 2000 | 2165000 | 499900 | 50258.8 | 2.3226 | 2.5 | 2987 | 4755.304 | 23723.4253 | 49644.2101
3499AC007 | 34-I-1999 | 34 | 7190 | 0 | 45.2646 | 1999_08_25 | -93.7141 | Asphalt Cement |  | University of Minnesota | 03/25/2004 | 58-34 MnROAD, BI8 | PAV | 10 | 40.86 | 16340000 | 14130000 | 21600000 | 2000 | 2160000 | 499800 | 50248.1 | 2.3273 | 2.5 | 2990 | 4760.08 | 23768.8283 | 49552.8203
3499AC007 | 34-I-1999 | 34 | 7190 | 0 | 45.2646 | 1999_08_25 | -93.7141 | Asphalt Cement |  | University of Minnesota | 03/25/2004 | 58-34 MnROAD, BI8 | PAV | 10 | 40.87 | 16330000 | 14140000 | 21600000 | 2000 | 2160000 | 499800 | 50249.7 | 2.3269 | 2.5 | 2992 | 4763.264 | 23773.6238 | 49546.2649
3499AC007 | 34-I-1999 | 34 | 7190 | 0 | 45.2646 | 1999_08_25 | -93.7141 | Asphalt Cement |  | University of Minnesota | 03/25/2004 | 58-34 MnROAD, BI8 | PAV | 10 | 40.86 | 16320000 | 14110000 | 21570000 | 2000 | 2157000 | 499800 | 50250.1 | 2.3301 | 2.5 | 2995 | 4768.04 | 23801.8865 | 49490.8705
3499AC007 | 34-I-1999 | 34 | 7190 | 0 | 45.2646 | 1999_08_25 | -93.7141 | Asphalt Cement |  | University of Minnesota | 03/25/2004 | 58-34 MnROAD, BI8 | PAV | 10 | 40.87 | 16300000 | 14100000 | 21550000 | 2000 | 2155000 | 499900 | 50252.9 | 2.3322 | 2.5 | 2997 | 4771.224 | 23838.3193 | 49418.6663
3499AC007 | 34-I-1999 | 34 | 7190 | 0 | 45.2646 | 1999_08_25 | -93.7141 | Asphalt Cement |  | University of Minnesota | 03/25/2004 | 58-34 MnROAD, BI8 | PAV | 10 | 40.84 | 16290000 | 14080000 | 21530000 | 2000 | 2153000 | 499800 | 50249.2 | 2.335 | 2.5 | 2999 | 4774.408 | 23836.483 | 49425.9077
3499AC007 | 34-I-1999 | 34 | 7190 | 0 | 45.2646 | 1999_08_25 | -93.7141 | Asphalt Cement |  | University of Minnesota | 03/25/2004 | 58-34 MnROAD, BI8 | PAV | 10 | 40.88 | 16250000 | 14070000 | 21490000 | 2000 | 2149000 | 499900 | 50251.4 | 2.3391 | 2.5 | 3002 | 4779.184 | 23909.6971 | 49277.9877
3499AC007 | 34-I-1999 | 34 | 7190 | 0 | 45.2646 | 1999_08_25 | -93.7141 | Asphalt Cement |  | University of Minnesota | 03/25/2004 | 58-34 MnROAD, BI8 | PAV | 10 | 40.83 | 16240000 | 14030000 | 21460000 | 2000 | 2146000 | 499900 | 50254.6 | 2.3423 | 2.5 | 3004 | 4782.368 | 23918.9744 | 49262.3012
3499AC007 | 34-I-1999 | 34 | 7190 | 0 | 45.2646 | 1999_08_25 | -93.7141 | Asphalt Cement |  | University of Minnesota | 03/25/2004 | 58-34 MnROAD, BI8 | PAV | 10 | 40.88 | 16210000 | 14040000 | 21450000 | 2000 | 2145000 | 499800 | 50243.1 | 2.3436 | 2.5 | 3006 | 4785.552 | 23944.7013 | 49212.7964
3499AC007 | 34-I-1999 | 34 | 7190 | 0 | 45.2646 | 1999_08_25 | -93.7141 | Asphalt Cement |  | University of Minnesota | 03/25/2004 | 58-34 MnROAD, BI8 | PAV | 10 | 40.84 | 16210000 | 14010000 | 21430000 | 2000 | 2143000 | 500000 | 50260.7 | 2.3462 | 2.5 | 3009 | 4790.328 | 23966.8822 | 49170.6735
3499AC007 | 34-I-1999 | 34 | 7190 | 0 | 45.2646 | 1999_08_25 | -93.7141 | Asphalt Cement |  | University of Minnesota | 03/25/2004 | 58-34 MnROAD, BI8 | PAV | 10 | 40.89 | 16190000 | 14020000 | 21420000 | 2000 | 2142000 | 499700 | 50238.5 | 2.3462 | 2.5 | 3011 | 4793.512 | 23973.4755 | 49160.5718
3499AC007 | 34-I-1999 | 34 | 7190 | 0 | 45.2646 | 1999_08_25 | -93.7141 | Asphalt Cement |  | University of Minnesota | 03/25/2004 | 58-34 MnROAD, BI8 | PAV | 10 | 40.85 | 16180000 | 13990000 | 21390000 | 2000 | 2139000 | 500000 | 50266.6 | 2.3505 | 2.5 | 3013 | 4796.696 | 24016.549 | 49075.821
3499AC007 | 34-I-1999 | 34 | 7190 | 0 | 45.2646 | 1999_08_25 | -93.7141 | Asphalt Cement |  | University of Minnesota | 03/25/2004 | 58-34 MnROAD, BI8 | PAV | 10 | 40.87 | 16160000 | 13980000 | 21370000 | 2000 | 2137000 | 499700 | 50238 | 2.3514 | 2.5 | 3016 | 4801.472 | 24019.8788 | 49072.435
3499AC007 | 34-I-1999 | 34 | 7190 | 0 | 45.2646 | 1999_08_25 | -93.7141 | Asphalt Cement |  | University of Minnesota | 03/25/2004 | 58-34 MnROAD, BI8 | PAV | 10 | 40.87 | 16150000 | 13970000 | 21350000 | 2000 | 2135000 | 500000 | 50264.6 | 2.3547 | 2.5 | 3018 | 4804.656 | 24071.2567 | 48971.1077
3499AC007 | 34-I-1999 | 34 | 7190 | 0 | 45.2646 | 1999_08_25 | -93.7141 | Asphalt Cement |  | University of Minnesota | 03/25/2004 | 58-34 MnROAD, BI8 | PAV | 10 | 40.86 | 16110000 | 13940000 | 21300000 | 2000 | 2130000 | 499700 | 50239.1 | 2.3593 | 2.5 | 3020 | 4807.84 | 24093.9562 | 48928.3809
3499AC007 | 34-I-1999 | 34 | 7190 | 0 | 45.2646 | 1999_08_25 | -93.7141 | Asphalt Cement |  | University of Minnesota | 03/25/2004 | 58-34 MnROAD, BI8 | PAV | 10 | 40.86 | 16100000 | 13930000 | 21290000 | 2000 | 2129000 | 499900 | 50259.2 | 2.3613 | 2.5 | 3023 | 4812.616 | 24124.5729 | 48869.6938
3499AC007 | 34-I-1999 | 34 | 7190 | 0 | 45.2646 | 1999_08_25 | -93.7141 | Asphalt Cement |  | University of Minnesota | 03/25/2004 | 58-34 MnROAD, BI8 | PAV | 10 | 40.85 | 16060000 | 13890000 | 21230000 | 2000 | 2123000 | 499800 | 50244.7 | 2.367 | 2.5 | 3025 | 4815.8 | 24178.1957 | 48764.7125
3499AC007 | 34-I-1999 | 34 | 7190 | 0 | 45.2646 | 1999_08_25 | -93.7141 | Asphalt Cement |  | University of Minnesota | 03/25/2004 | 58-34 MnROAD, BI8 | PAV | 10 | 40.87 | 16060000 | 13900000 | 21240000 | 2000 | 2124000 | 499900 | 50251.6 | 2.3669 | 2.5 | 3027 | 4818.984 | 24186.2421 | 48751.8915
3499AC007 | 34-I-1999 | 34 | 7190 | 0 | 45.2646 | 1999_08_25 | -93.7141 | Asphalt Cement |  | University of Minnesota | 03/25/2004 | 58-34 MnROAD, BI8 | PAV | 10 | 40.86 | 16030000 | 13860000 | 21190000 | 2000 | 2119000 | 499800 | 50244.7 | 2.3717 | 2.5 | 3030 | 4823.76 | 24228.7255 | 48669.8066
3499AC007 | 34-I-1999 | 34 | 7190 | 0 | 45.2646 | 1999_08_25 | -93.7141 | Asphalt Cement |  | University of Minnesota | 03/25/2004 | 58-34 MnROAD, BI8 | PAV | 10 | 40.87 | 16020000 | 13860000 | 21190000 | 2000 | 2119000 | 499800 | 50246.2 | 2.3719 | 2.5 | 3032 | 4826.944 | 24233.6137 | 48663.3871
3499AC007 | 34-I-1999 | 34 | 7190 | 0 | 45.2646 | 1999_08_25 | -93.7141 | Asphalt Cement |  | University of Minnesota | 03/25/2004 | 58-34 MnROAD, BI8 | PAV | 10 | 40.84 | 16020000 | 13850000 | 21180000 | 2000 | 2118000 | 499900 | 50250.9 | 2.3737 | 2.5 | 3034 | 4830.128 | 24240.0785 | 48653.8064
3499AC007 | 34-I-1999 | 34 | 7190 | 0 | 45.2646 | 1999_08_25 | -93.7141 | Asphalt Cement |  | University of Minnesota | 03/25/2004 | 58-34 MnROAD, BI8 | PAV | 10 | 40.87 | 16000000 | 13840000 | 21150000 | 2000 | 2115000 | 499800 | 50246.1 | 2.3758 | 2.5 | 3037 | 4834.904 | 24279.4456 | 48578.3121
3499AC007 | 34-I-1999 | 34 | 7190 | 0 | 45.2646 | 1999_08_25 | -93.7141 | Asphalt Cement |  | University of Minnesota | 03/25/2004 | 58-34 MnROAD, BI8 | PAV | 10 | 40.83 | 15990000 | 13820000 | 21140000 | 2000 | 2114000 | 499800 | 50242.8 | 2.3776 | 2.5 | 3039 | 4838.088 | 24271.3269 | 48597.9563
3499AC007 | 34-I-1999 | 34 | 7190 | 0 | 45.2646 | 1999_08_25 | -93.7141 | Asphalt Cement |  | University of Minnesota | 03/25/2004 | 58-34 MnROAD, BI8 | PAV | 10 | 40.85 | 15980000 | 13820000 | 21120000 | 2000 | 2112000 | 499900 | 50251.1 | 2.3796 | 2.5 | 3041 | 4841.272 | 24313.8503 | 48516.3527
3499AC007 | 34-I-1999 | 34 | 7190 | 0 | 45.2646 | 1999_08_25 | -93.7141 | Asphalt Cement |  | University of Minnesota | 03/25/2004 | 58-34 MnROAD, BI8 | PAV | 10 | 40.8 | 15970000 | 13790000 | 21100000 | 2000 | 2110000 | 499900 | 50252.4 | 2.3825 | 2.5 | 3044 | 4846.048 | 24312.3263 | 48522.7856
3499AC007 | 34-I-1999 | 34 | 7190 | 0 | 45.2646 | 1999_08_25 | -93.7141 | Asphalt Cement |  | University of Minnesota | 03/25/2004 | 58-34 MnROAD, BI8 | PAV | 10 | 40.86 | 15950000 | 13790000 | 21090000 | 2000 | 2109000 | 499900 | 50250.8 | 2.3835 | 2.5 | 3046 | 4849.232 | 24353.3503 | 48444.4352
3499AC007 | 34-I-1999 | 34 | 7190 | 0 | 45.2646 | 1999_08_25 | -93.7141 | Asphalt Cement |  | University of Minnesota | 03/25/2004 | 58-34 MnROAD, BI8 | PAV | 10 | 40.81 | 15920000 | 13750000 | 21040000 | 2000 | 2104000 | 499900 | 50258.5 | 2.3893 | 2.5 | 3049 | 4854.008 | 24386.5876 | 48381.7939
3499AC007 | 34-I-1999 | 34 | 7190 | 0 | 45.2646 | 1999_08_25 | -93.7141 | Asphalt Cement |  | University of Minnesota | 03/25/2004 | 58-34 MnROAD, BI8 | PAV | 10 | 40.84 | 15920000 | 13760000 | 21040000 | 2000 | 2104000 | 499900 | 50254.7 | 2.3889 | 2.5 | 3051 | 4857.192 | 24401.3718 | 48355.8643
3499AC007 | 34-I-1999 | 34 | 7190 | 0 | 45.2646 | 1999_08_25 | -93.7141 | Asphalt Cement |  | University of Minnesota | 03/25/2004 | 58-34 MnROAD, BI8 | PAV | 10 | 40.82 | 15890000 | 13730000 | 21000000 | 2000 | 2100000 | 499800 | 50248.1 | 2.3936 | 2.5 | 3053 | 4860.376 | 24428.2003 | 48306.1382
3499AC007 | 34-I-1999 | 34 | 7190 | 0 | 45.2646 | 1999_08_25 | -93.7141 | Asphalt Cement |  | University of Minnesota | 03/25/2004 | 58-34 MnROAD, BI8 | PAV | 10 | 40.85 | 15880000 | 13730000 | 20990000 | 2000 | 2099000 | 499900 | 50250.9 | 2.394 | 2.5 | 3056 | 4865.152 | 24464.4363 | 48237.9665
3499AC007 | 34-I-1999 | 34 | 7190 | 0 | 45.2646 | 1999_08_25 | -93.7141 | Asphalt Cement |  | University of Minnesota | 03/25/2004 | 58-34 MnROAD, BI8 | PAV | 10 | 40.82 | 15870000 | 13710000 | 20970000 | 2000 | 2097000 | 500000 | 50264.1 | 2.3973 | 2.5 | 3058 | 4868.336 | 24482.7299 | 48205.2999
3499AC007 | 34-I-1999 | 34 | 7190 | 0 | 45.2646 | 1999_08_25 | -93.7141 | Asphalt Cement |  | University of Minnesota | 03/25/2004 | 58-34 MnROAD, BI8 | PAV | 10 | 40.85 | 15840000 | 13700000 | 20950000 | 2000 | 2095000 | 499800 | 50243.2 | 2.3991 | 2.5 | 3060 | 4871.52 | 24501.341 | 48172.0579
3499AC007 | 34-I-1999 | 34 | 7190 | 0 | 45.2646 | 1999_08_25 | -93.7141 | Asphalt Cement |  | University of Minnesota | 03/25/2004 | 58-34 MnROAD, BI8 | PAV | 10 | 40.82 | 15860000 | 13700000 | 20950000 | 2000 | 2095000 | 500000 | 50266.5 | 2.3995 | 2.5 | 3063 | 4876.296 | 24506.1024 | 48166.0737
3499AC007 | 34-I-1999 | 34 | 7190 | 0 | 45.2646 | 1999_08_25 | -93.7141 | Asphalt Cement |  | University of Minnesota | 03/25/2004 | 58-34 MnROAD, BI8 | PAV | 10 | 40.86 | 15810000 | 13680000 | 20910000 | 2000 | 2091000 | 499700 | 50237.8 | 2.4031 | 2.5 | 3065 | 4879.48 | 24543.3414 | 48096.3634
3499AC007 | 34-I-1999 | 34 | 7190 | 0 | 45.2646 | 1999_08_25 | -93.7141 | Asphalt Cement |  | University of Minnesota | 03/25/2004 | 58-34 MnROAD, BI8 | PAV | 10 | 40.84 | 15820000 | 13680000 | 20910000 | 2000 | 2091000 | 500000 | 50264.6 | 2.4037 | 2.5 | 3067 | 4882.664 | 24562.9023 | 48061.4316
3499AC007 | 34-I-1999 | 34 | 7190 | 0 | 45.2646 | 1999_08_25 | -93.7141 | Asphalt Cement |  | University of Minnesota | 03/25/2004 | 58-34 MnROAD, BI8 | PAV | 10 | 40.87 | 15780000 | 13660000 | 20870000 | 2000 | 2087000 | 499700 | 50238.9 | 2.4074 | 2.5 | 3070 | 4887.44 | 24595.343 | 48001.4059
3499AC007 | 34-I-1999 | 34 | 7190 | 0 | 45.2646 | 1999_08_25 | -93.7141 | Asphalt Cement |  | University of Minnesota | 03/25/2004 | 58-34 MnROAD, BI8 | PAV | 10 | 40.87 | 15780000 | 13650000 | 20860000 | 2000 | 2086000 | 500000 | 50260.6 | 2.4095 | 2.5 | 3072 | 4890.624 | 24636.6889 | 47924.2123
3499AC007 | 34-I-1999 | 34 | 7190 | 0 | 45.2646 | 1999_08_25 | -93.7141 | Asphalt Cement |  | University of Minnesota | 03/25/2004 | 58-34 MnROAD, BI8 | PAV | 10 | 40.86 | 15760000 | 13630000 | 20840000 | 2000 | 2084000 | 499900 | 50252.2 | 2.4116 | 2.5 | 3074 | 4893.808 | 24645.497 | 47910.447
3499AC007 | 34-I-1999 | 34 | 7190 | 0 | 45.2646 | 1999_08_25 | -93.7141 | Asphalt Cement |  | University of Minnesota | 03/25/2004 | 58-34 MnROAD, BI8 | PAV | 10 | 40.89 | 15740000 | 13630000 | 20820000 | 2000 | 2082000 | 499700 | 50240.3 | 2.4134 | 2.5 | 3077 | 4898.584 | 24664.3537 | 47877.1784
3499AC007 | 34-I-1999 | 34 | 7190 | 0 | 45.2646 | 1999_08_25 | -93.7141 | Asphalt Cement |  | University of Minnesota | 03/25/2004 | 58-34 MnROAD, BI8 | PAV | 10 | 40.85 | 15760000 | 13630000 | 20830000 | 2000 | 2083000 | 500000 | 50265.8 | 2.4131 | 2.5 | 3079 | 4901.768 | 24662.2171 | 47884.6882
3499AC007 | 34-I-1999 | 34 | 7190 | 0 | 45.2646 | 1999_08_25 | -93.7141 | Asphalt Cement |  | University of Minnesota | 03/25/2004 | 58-34 MnROAD, BI8 | PAV | 10 | 40.9 | 15720000 | 13620000 | 20800000 | 2000 | 2080000 | 499700 | 50237.7 | 2.4155 | 2.5 | 3081 | 4904.952 | 24693.0452 | 47828.2647
3499AC007 | 34-I-1999 | 34 | 7190 | 0 | 45.2646 | 1999_08_25 | -93.7141 | Asphalt Cement |  | University of Minnesota | 03/25/2004 | 58-34 MnROAD, BI8 | PAV | 10 | 40.85 | 15740000 | 13610000 | 20810000 | 2000 | 2081000 | 500000 | 50265.3 | 2.4158 | 2.5 | 3084 | 4909.728 | 24685.9194 | 47845.4308
3499AC007 | 34-I-1999 | 34 | 7190 | 0 | 45.2646 | 1999_08_25 | -93.7141 | Asphalt Cement |  | University of Minnesota | 03/25/2004 | 58-34 MnROAD, BI8 | PAV | 10 | 40.9 | 15720000 | 13620000 | 20800000 | 2000 | 2080000 | 499700 | 50238.3 | 2.4152 | 2.5 | 3086 | 4912.912 | 24693.0452 | 47834.9826
3499AC007 | 34-I-1999 | 34 | 7190 | 0 | 45.2646 | 1999_08_25 | -93.7141 | Asphalt Cement |  | University of Minnesota | 03/25/2004 | 58-34 MnROAD, BI8 | PAV | 10 | 40.87 | 15720000 | 13600000 | 20790000 | 2000 | 2079000 | 500000 | 50265.8 | 2.4182 | 2.5 | 3088 | 4916.096 | 24719.6407 | 47786.875
3499AC007 | 34-I-1999 | 34 | 7190 | 0 | 45.2646 | 1999_08_25 | -93.7141 | Asphalt Cement |  | University of Minnesota | 03/25/2004 | 58-34 MnROAD, BI8 | PAV | 10 | 40.91 | 15700000 | 13610000 | 20780000 | 2000 | 2078000 | 499700 | 50239.8 | 2.4182 | 2.5 | 3091 | 4920.872 | 24721.791 | 47786.0748
3499AC007 | 34-I-1999 | 34 | 7190 | 0 | 45.2646 | 1999_08_25 | -93.7141 | Asphalt Cement |  | University of Minnesota | 03/25/2004 | 58-34 MnROAD, BI8 | PAV | 10 | 40.88 | 15690000 | 13590000 | 20760000 | 2000 | 2076000 | 500000 | 50265.6 | 2.4219 | 2.5 | 3093 | 4924.056 | 24760.3555 | 47715.0017
3499AC007 | 34-I-1999 | 34 | 7190 | 0 | 45.2646 | 1999_08_25 | -93.7141 | Asphalt Cement |  | University of Minnesota | 03/25/2004 | 58-34 MnROAD, BI8 | PAV | 10 | 40.91 | 15670000 | 13580000 | 20740000 | 2000 | 2074000 | 499700 | 50237.5 | 2.4226 | 2.5 | 3095 | 4927.24 | 24769.4705 | 47700.7952
3499AC007 | 34-I-1999 | 34 | 7190 | 0 | 45.2646 | 1999_08_25 | -93.7141 | Asphalt Cement |  | University of Minnesota | 03/25/2004 | 58-34 MnROAD, BI8 | PAV | 10 | 40.91 | 15670000 | 13580000 | 20730000 | 2000 | 2073000 | 500000 | 50263.5 | 2.4246 | 2.5 | 3098 | 4932.016 | 24811.1836 | 47623.9493
3499AC007 | 34-I-1999 | 34 | 7190 | 0 | 45.2646 | 1999_08_25 | -93.7141 | Asphalt Cement |  | University of Minnesota | 03/25/2004 | 58-34 MnROAD, BI8 | PAV | 10 | 40.92 | 15640000 | 13550000 | 20690000 | 2000 | 2069000 | 499700 | 50238.1 | 2.4282 | 2.5 | 3100 | 4935.2 | 24834.3297 | 47582.9095
3499AC007 | 34-I-1999 | 34 | 7190 | 0 | 45.2646 | 1999_08_25 | -93.7141 | Asphalt Cement |  | University of Minnesota | 03/25/2004 | 58-34 MnROAD, BI8 | PAV | 10 | 40.93 | 15640000 | 13560000 | 20700000 | 2000 | 2070000 | 499800 | 50246 | 2.4275 | 2.5 | 3102 | 4938.384 | 24837.2677 | 47580.6277
3499AC007 | 34-I-1999 | 34 | 7190 | 0 | 45.2646 | 1999_08_25 | -93.7141 | Asphalt Cement |  | University of Minnesota | 03/25/2004 | 58-34 MnROAD, BI8 | PAV | 10 | 40.91 | 15620000 | 13530000 | 20670000 | 2000 | 2067000 | 499900 | 50252 | 2.432 | 2.5 | 3105 | 4943.16 | 24873.2521 | 47515.1364
3499AC007 | 34-I-1999 | 34 | 7190 | 0 | 45.2646 | 1999_08_25 | -93.7141 | Asphalt Cement |  | University of Minnesota | 03/25/2004 | 58-34 MnROAD, BI8 | PAV | 10 | 40.95 | 15610000 | 13550000 | 20670000 | 2000 | 2067000 | 499800 | 50242.4 | 2.4311 | 2.5 | 3107 | 4946.344 | 24883.3272 | 47499.2409
3499AC007 | 34-I-1999 | 34 | 7190 | 0 | 45.2646 | 1999_08_25 | -93.7141 | Asphalt Cement |  | University of Minnesota | 03/25/2004 | 58-34 MnROAD, BI8 | PAV | 10 | 40.92 | 15600000 | 13520000 | 20640000 | 2000 | 2064000 | 499900 | 50257.6 | 2.435 | 2.5 | 3109 | 4949.528 | 24914.4219 | 47443.2998
3499AC007 | 34-I-1999 | 34 | 7190 | 0 | 45.2646 | 1999_08_25 | -93.7141 | Asphalt Cement |  | University of Minnesota | 03/25/2004 | 58-34 MnROAD, BI8 | PAV | 10 | 40.95 | 15580000 | 13530000 | 20640000 | 2000 | 2064000 | 499800 | 50241.5 | 2.4351 | 2.5 | 3112 | 4954.304 | 24919.4948 | 47436.9817
3499AC007 | 34-I-1999 | 34 | 7190 | 0 | 45.2646 | 1999_08_25 | -93.7141 | Asphalt Cement |  | University of Minnesota | 03/25/2004 | 58-34 MnROAD, BI8 | PAV | 10 | 40.92 | 15590000 | 13520000 | 20630000 | 2000 | 2063000 | 500000 | 50265.3 | 2.4364 | 2.5 | 3114 | 4957.488 | 24936.4723 | 47408.0249
3499AC007 | 34-I-1999 | 34 | 7190 | 0 | 45.2646 | 1999_08_25 | -93.7141 | Asphalt Cement |  | University of Minnesota | 03/25/2004 | 58-34 MnROAD, BI8 | PAV | 10 | 40.97 | 15550000 | 13500000 | 20600000 | 2000 | 2060000 | 499700 | 50238.1 | 2.4392 | 2.5 | 3116 | 4960.672 | 24967.9301 | 47351.6298
3499AC007 | 34-I-1999 | 34 | 7190 | 0 | 45.2646 | 1999_08_25 | -93.7141 | Asphalt Cement |  | University of Minnesota | 03/25/2004 | 58-34 MnROAD, BI8 | PAV | 10 | 40.93 | 15580000 | 13510000 | 20620000 | 2000 | 2062000 | 500000 | 50266.4 | 2.4381 | 2.5 | 3119 | 4965.448 | 24953.5885 | 47382.183
3499AC007 | 34-I-1999 | 34 | 7190 | 0 | 45.2646 | 1999_08_25 | -93.7141 | Asphalt Cement |  | University of Minnesota | 03/25/2004 | 58-34 MnROAD, BI8 | PAV | 10 | 40.97 | 15550000 | 13500000 | 20590000 | 2000 | 2059000 | 499800 | 50240.7 | 2.4405 | 2.5 | 3121 | 4968.632 | 24990.0554 | 47316.3745
3499AC007 | 34-I-1999 | 34 | 7190 | 0 | 45.2646 | 1999_08_25 | -93.7141 | Asphalt Cement |  | University of Minnesota | 03/25/2004 | 58-34 MnROAD, BI8 | PAV | 10 | 40.96 | 15550000 | 13500000 | 20590000 | 2000 | 2059000 | 500000 | 50262.3 | 2.4409 | 2.5 | 3123 | 4971.816 | 25005.0323 | 47291.3681
3499AC007 | 34-I-1999 | 34 | 7190 | 0 | 45.2646 | 1999_08_25 | -93.7141 | Asphalt Cement |  | University of Minnesota | 03/25/2004 | 58-34 MnROAD, BI8 | PAV | 10 | 40.98 | 15530000 | 13490000 | 20570000 | 2000 | 2057000 | 499800 | 50245 | 2.4428 | 2.5 | 3126 | 4976.592 | 25019.3802 | 47267.5801
3499AC007 | 34-I-1999 | 34 | 7190 | 0 | 45.2646 | 1999_08_25 | -93.7141 | Asphalt Cement |  | University of Minnesota | 03/25/2004 | 58-34 MnROAD, BI8 | PAV | 10 | 40.98 | 15520000 | 13480000 | 20560000 | 2000 | 2056000 | 499900 | 50252.5 | 2.445 | 2.5 | 3128 | 4979.776 | 25041.5668 | 47229.0322
3499AC007 | 34-I-1999 | 34 | 7190 | 0 | 45.2646 | 1999_08_25 | -93.7141 | Asphalt Cement |  | University of Minnesota | 03/25/2004 | 58-34 MnROAD, BI8 | PAV | 10 | 40.95 | 15520000 | 13460000 | 20540000 | 2000 | 2054000 | 499800 | 50248.6 | 2.4463 | 2.5 | 3130 | 4982.96 | 25040.8166 | 47233.7781
3499AC007 | 34-I-1999 | 34 | 7190 | 0 | 45.2646 | 1999_08_25 | -93.7141 | Asphalt Cement |  | University of Minnesota | 03/25/2004 | 58-34 MnROAD, BI8 | PAV | 10 | 41.01 | 15490000 | 13470000 | 20520000 | 2000 | 2052000 | 499800 | 50245.5 | 2.4483 | 2.5 | 3133 | 4987.736 | 25095.4575 | 47134.2608
3499AC007 | 34-I-1999 | 34 | 7190 | 0 | 45.2646 | 1999_08_25 | -93.7141 | Asphalt Cement |  | University of Minnesota | 03/25/2004 | 58-34 MnROAD, BI8 | PAV | 10 | 40.96 | 15500000 | 13450000 | 20520000 | 2000 | 2052000 | 500000 | 50262.6 | 2.4493 | 2.5 | 3135 | 4990.92 | 25090.3321 | 47147.2166
3499AC007 | 34-I-1999 | 34 | 7190 | 0 | 45.2646 | 1999_08_25 | -93.7141 | Asphalt Cement |  | University of Minnesota | 03/25/2004 | 58-34 MnROAD, BI8 | PAV | 10 | 41.01 | 15470000 | 13460000 | 20510000 | 2000 | 2051000 | 499700 | 50237.4 | 2.4502 | 2.5 | 3137 | 4994.104 | 25097.6471 | 47136.8008
3499AC007 | 34-I-1999 | 34 | 7190 | 0 | 45.2646 | 1999_08_25 | -93.7141 | Asphalt Cement |  | University of Minnesota | 03/25/2004 | 58-34 MnROAD, BI8 | PAV | 10 | 40.99 | 15470000 | 13440000 | 20500000 | 2000 | 2050000 | 500000 | 50266.2 | 2.4526 | 2.5 | 3140 | 4998.88 | 25129.9558 | 47079.5231
3499AC007 | 34-I-1999 | 34 | 7190 | 0 | 45.2646 | 1999_08_25 | -93.7141 | Asphalt Cement |  | University of Minnesota | 03/25/2004 | 58-34 MnROAD, BI8 | PAV | 10 | 41.03 | 15460000 | 13450000 | 20490000 | 2000 | 2049000 | 499700 | 50237.9 | 2.4517 | 2.5 | 3142 | 5002.064 | 25132.2274 | 47078.5909
3499AC007 | 34-I-1999 | 34 | 7190 | 0 | 45.2646 | 1999_08_25 | -93.7141 | Asphalt Cement |  | University of Minnesota | 03/25/2004 | 58-34 MnROAD, BI8 | PAV | 10 | 41 | 15450000 | 13430000 | 20470000 | 2000 | 2047000 | 500000 | 50266.3 | 2.4557 | 2.5 | 3145 | 5006.84 | 25171.8396 | 47007.8257
3499AC007 | 34-I-1999 | 34 | 7190 | 0 | 45.2646 | 1999_08_25 | -93.7141 | Asphalt Cement |  | University of Minnesota | 03/25/2004 | 58-34 MnROAD, BI8 | PAV | 10 | 41.02 | 15440000 | 13430000 | 20460000 | 2000 | 2046000 | 499700 | 50237.4 | 2.4559 | 2.5 | 3147 | 5010.024 | 25164.0298 | 47025.7357
3499AC007 | 34-I-1999 | 34 | 7190 | 0 | 45.2646 | 1999_08_25 | -93.7141 | Asphalt Cement |  | University of Minnesota | 03/25/2004 | 58-34 MnROAD, BI8 | PAV | 10 | 41.01 | 15440000 | 13430000 | 20460000 | 2000 | 2046000 | 500000 | 50266.3 | 2.4569 | 2.5 | 3149 | 5013.208 | 25189.1986 | 46982.0678
3499AC007 | 34-I-1999 | 34 | 7190 | 0 | 45.2646 | 1999_08_25 | -93.7141 | Asphalt Cement |  | University of Minnesota | 03/25/2004 | 58-34 MnROAD, BI8 | PAV | 10 | 41.05 | 15420000 | 13420000 | 20440000 | 2000 | 2044000 | 499800 | 50242.1 | 2.4579 | 2.5 | 3152 | 5017.984 | 25213.8985 | 46939.3603
3499AC007 | 34-I-1999 | 34 | 7190 | 0 | 45.2646 | 1999_08_25 | -93.7141 | Asphalt Cement |  | University of Minnesota | 03/25/2004 | 58-34 MnROAD, BI8 | PAV | 10 | 41 | 15430000 | 13410000 | 20440000 | 2000 | 2044000 | 500000 | 50261.8 | 2.4592 | 2.5 | 3154 | 5021.168 | 25208.7846 | 46952.2009
3499AC007 | 34-I-1999 | 34 | 7190 | 0 | 45.2646 | 1999_08_25 | -93.7141 | Asphalt Cement |  | University of Minnesota | 03/25/2004 | 58-34 MnROAD, BI8 | PAV | 10 | 41.05 | 15390000 | 13400000 | 20410000 | 2000 | 2041000 | 499700 | 50238.5 | 2.4618 | 2.5 | 3156 | 5024.352 | 25240.8561 | 46895.857
3499AC007 | 34-I-1999 | 34 | 7190 | 0 | 45.2646 | 1999_08_25 | -93.7141 | Asphalt Cement |  | University of Minnesota | 03/25/2004 | 58-34 MnROAD, BI8 | PAV | 10 | 41.95 | 13960000 | 12550000 | 18770000 | 2000 | 1877000 | 500000 | 50261.3 | 2.6764 | 2.5 | 3734 | 5944.528 | 27971.4654 | 43073.4584
3499AC007 | 34-I-1999 | 34 | 7190 | 0 | 45.2646 | 1999_08_25 | -93.7141 | Asphalt Cement |  | University of Minnesota | 03/25/2004 | 58-34 MnROAD, BI8 | PAV | 10 | 42 | 13950000 | 12560000 | 18770000 | 2000 | 1877000 | 499700 | 50236.2 | 2.6757 | 2.5 | 3736 | 5947.712 | 27965.0239 | 43086.523
3499AC007 | 34-I-1999 | 34 | 7190 | 0 | 45.2646 | 1999_08_25 | -93.7141 | Asphalt Cement |  | University of Minnesota | 03/25/2004 | 58-34 MnROAD, BI8 | PAV | 10 | 41.96 | 13950000 | 12540000 | 18760000 | 2000 | 1876000 | 500000 | 50264.5 | 2.6788 | 2.5 | 3739 | 5952.488 | 27991.8095 | 43048.4351
3499AC007 | 34-I-1999 | 34 | 7190 | 0 | 45.2646 | 1999_08_25 | -93.7141 | Asphalt Cement |  | University of Minnesota | 03/25/2004 | 58-34 MnROAD, BI8 | PAV | 10 | 41.99 | 13940000 | 12550000 | 18760000 | 2000 | 1876000 | 499700 | 50236.2 | 2.6777 | 2.5 | 3741 | 5955.672 | 27974.5066 | 43078.2043
3499AC007 | 34-I-1999 | 34 | 7190 | 0 | 45.2646 | 1999_08_25 | -93.7141 | Asphalt Cement |  | University of Minnesota | 03/25/2004 | 58-34 MnROAD, BI8 | PAV | 10 | 41.98 | 13940000 | 12540000 | 18750000 | 2000 | 1875000 | 500000 | 50265.1 | 2.6805 | 2.5 | 3743 | 5958.856 | 28017.6096 | 43015.0722
3499AC007 | 34-I-1999 | 34 | 7190 | 0 | 45.2646 | 1999_08_25 | -93.7141 | Asphalt Cement |  | University of Minnesota | 03/25/2004 | 58-34 MnROAD, BI8 | PAV | 10 | 41.98 | 13920000 | 12530000 | 18730000 | 2000 | 1873000 | 499700 | 50239.1 | 2.6816 | 2.5 | 3746 | 5963.632 | 28013.88 | 43023.939
3499AC007 | 34-I-1999 | 34 | 7190 | 0 | 45.2646 | 1999_08_25 | -93.7141 | Asphalt Cement |  | University of Minnesota | 03/25/2004 | 58-34 MnROAD, BI8 | PAV | 10 | 42 | 13930000 | 12540000 | 18740000 | 2000 | 1874000 | 499900 | 50254.4 | 2.6812 | 2.5 | 3748 | 5966.816 | 28032.2175 | 42998.934
3499AC007 | 34-I-1999 | 34 | 7190 | 0 | 45.2646 | 1999_08_25 | -93.7141 | Asphalt Cement |  | University of Minnesota | 03/25/2004 | 58-34 MnROAD, BI8 | PAV | 10 | 41.98 | 13910000 | 12520000 | 18720000 | 2000 | 1872000 | 499800 | 50243.8 | 2.6839 | 2.5 | 3750 | 5970 | 28040.0641 | 42990.0402
3499AC007 | 34-I-1999 | 34 | 7190 | 0 | 45.2646 | 1999_08_25 | -93.7141 | Asphalt Cement |  | University of Minnesota | 03/25/2004 | 58-34 MnROAD, BI8 | PAV | 10 | 41.99 | 13920000 | 12530000 | 18730000 | 2000 | 1873000 | 500000 | 50260.6 | 2.6825 | 2.5 | 3753 | 5974.776 | 28052.967 | 42973.4055
3499AC007 | 34-I-1999 | 34 | 7190 | 0 | 45.2646 | 1999_08_25 | -93.7141 | Asphalt Cement |  | University of Minnesota | 03/25/2004 | 58-34 MnROAD, BI8 | PAV | 10 | 42.01 | 13900000 | 12520000 | 18710000 | 2000 | 1871000 | 499800 | 50246 | 2.6849 | 2.5 | 3756 | 5979.552 | 28071.3728 | 42948.3657
3499AC007 | 34-I-1999 | 34 | 7190 | 0 | 45.2646 | 1999_08_25 | -93.7141 | Asphalt Cement |  | University of Minnesota | 03/25/2004 | 58-34 MnROAD, BI8 | PAV | 10 | 41.99 | 13890000 | 12500000 | 18690000 | 2000 | 1869000 | 499900 | 50256.1 | 2.6887 | 2.5 | 3758 | 5982.736 | 28101.7614 | 42905.0575
3499AC007 | 34-I-1999 | 34 | 7190 | 0 | 45.2646 | 1999_08_25 | -93.7141 | Asphalt Cement |  | University of Minnesota | 03/25/2004 | 58-34 MnROAD, BI8 | PAV | 10 | 42.03 | 13870000 | 12500000 | 18680000 | 2000 | 1868000 | 499700 | 50238.1 | 2.6893 | 2.5 | 3761 | 5987.512 | 28116.0956 | 42886.3174
3499AC007 | 34-I-1999 | 34 | 7190 | 0 | 45.2646 | 1999_08_25 | -93.7141 | Asphalt Cement |  | University of Minnesota | 03/25/2004 | 58-34 MnROAD, BI8 | PAV | 10 | 37.63 | 21950000 | 16920000 | 27720000 | 2000 | 2772000 | 499800 | 50240.9 | 1.8153 | 2.5 | 308.4 | 490.973 | 17285.3208 | 63206.363
3499AC007 | 34-I-1999 | 34 | 7190 | 0 | 45.2646 | 1999_08_25 | -93.7141 | Asphalt Cement |  | University of Minnesota | 03/25/2004 | 58-34 MnROAD, BI8 | PAV | 10 | 37.57 | 21970000 | 16900000 | 27710000 | 2000 | 2771000 | 500000 | 50268.9 | 1.8163 | 2.5 | 310.8 | 494.794 | 17281.8841 | 63222.8877
3499AC007 | 34-I-1999 | 34 | 7190 | 0 | 45.2646 | 1999_08_25 | -93.7141 | Asphalt Cement |  | University of Minnesota | 03/25/2004 | 58-34 MnROAD, BI8 | PAV | 10 | 37.62 | 21960000 | 16920000 | 27730000 | 2000 | 2773000 | 499800 | 50241.3 | 1.8145 | 2.5 | 313.2 | 498.614 | 17275.1753 | 63251.3961
3499AC007 | 34-I-1999 | 34 | 7190 | 0 | 45.2646 | 1999_08_25 | -93.7141 | Asphalt Cement |  | University of Minnesota | 03/25/2004 | 58-34 MnROAD, BI8 | PAV | 10 | 37.61 | 21940000 | 16900000 | 27700000 | 2000 | 2770000 | 500000 | 50269.7 | 1.8173 | 2.5 | 315.6 | 502.435 | 17303.8083 | 63150.6852
3499AC007 | 34-I-1999 | 34 | 7190 | 0 | 45.2646 | 1999_08_25 | -93.7141 | Asphalt Cement |  | University of Minnesota | 03/25/2004 | 58-34 MnROAD, BI8 | PAV | 10 | 37.64 | 21920000 | 16910000 | 27680000 | 2000 | 2768000 | 499800 | 50241.9 | 1.8175 | 2.5 | 317.8 | 505.938 | 17314.2182 | 63116.6664
3499AC007 | 34-I-1999 | 34 | 7190 | 0 | 45.2646 | 1999_08_25 | -93.7141 | Asphalt Cement |  | University of Minnesota | 03/25/2004 | 58-34 MnROAD, BI8 | PAV | 10 | 37.61 | 21930000 | 16890000 | 27680000 | 2000 | 2768000 | 500000 | 50269.8 | 1.8184 | 2.5 | 320.2 | 509.758 | 17316.311 | 63112.9894
3499AC007 | 34-I-1999 | 34 | 7190 | 0 | 45.2646 | 1999_08_25 | -93.7141 | Asphalt Cement |  | University of Minnesota | 03/25/2004 | 58-34 MnROAD, BI8 | PAV | 10 | 37.62 | 21910000 | 16890000 | 27660000 | 2000 | 2766000 | 499800 | 50240.9 | 1.8187 | 2.5 | 322.6 | 513.579 | 17318.8941 | 63107.5258
3499AC007 | 34-I-1999 | 34 | 7190 | 0 | 45.2646 | 1999_08_25 | -93.7141 | Asphalt Cement |  | University of Minnesota | 03/25/2004 | 58-34 MnROAD, BI8 | PAV | 10 | 37.62 | 21930000 | 16910000 | 27690000 | 2000 | 2769000 | 500000 | 50269.1 | 1.8178 | 2.5 | 324.9 | 517.241 | 17313.9788 | 63129.3937
3499AC007 | 34-I-1999 | 34 | 7190 | 0 | 45.2646 | 1999_08_25 | -93.7141 | Asphalt Cement |  | University of Minnesota | 03/25/2004 | 58-34 MnROAD, BI8 | PAV | 10 | 37.67 | 21880000 | 16900000 | 27650000 | 2000 | 2765000 | 499800 | 50243.1 | 1.8198 | 2.5 | 327.3 | 521.062 | 17344.7694 | 63021.2716
3499AC007 | 34-I-1999 | 34 | 7190 | 0 | 45.2646 | 1999_08_25 | -93.7141 | Asphalt Cement |  | University of Minnesota | 03/25/2004 | 58-34 MnROAD, BI8 | PAV | 10 | 37.6 | 21910000 | 16870000 | 27650000 | 2000 | 2765000 | 500000 | 50269.4 | 1.8204 | 2.5 | 329.7 | 524.882 | 17331.1715 | 63074.6678
3499AC007 | 34-I-1999 | 34 | 7190 | 0 | 45.2646 | 1999_08_25 | -93.7141 | Asphalt Cement |  | University of Minnesota | 03/25/2004 | 58-34 MnROAD, BI8 | PAV | 10 | 37.66 | 21900000 | 16900000 | 27660000 | 2000 | 2766000 | 499800 | 50243.6 | 1.8191 | 2.5 | 332 | 528.544 | 17334.5788 | 63066.2179
3499AC007 | 34-I-1999 | 34 | 7190 | 0 | 45.2646 | 1999_08_25 | -93.7141 | Asphalt Cement |  | University of Minnesota | 03/25/2004 | 58-34 MnROAD, BI8 | PAV | 10 | 37.63 | 21880000 | 16870000 | 27620000 | 2000 | 2762000 | 500000 | 50267.3 | 1.8223 | 2.5 | 334.4 | 532.365 | 17361.7901 | 62971.3194
3499AC007 | 34-I-1999 | 34 | 7190 | 0 | 45.2646 | 1999_08_25 | -93.7141 | Asphalt Cement |  | University of Minnesota | 03/25/2004 | 58-34 MnROAD, BI8 | PAV | 10 | 37.68 | 21860000 | 16880000 | 27620000 | 2000 | 2762000 | 499800 | 50240.8 | 1.8216 | 2.5 | 336.7 | 536.026 | 17367.5338 | 62954.437
3499AC007 | 34-I-1999 | 34 | 7190 | 0 | 45.2646 | 1999_08_25 | -93.7141 | Asphalt Cement |  | University of Minnesota | 03/25/2004 | 58-34 MnROAD, BI8 | PAV | 10 | 37.65 | 21850000 | 16860000 | 27600000 | 2000 | 2760000 | 500000 | 50268.9 | 1.8237 | 2.5 | 339.1 | 539.847 | 17382.2368 | 62905.1289
3499AC007 | 34-I-1999 | 34 | 7190 | 0 | 45.2646 | 1999_08_25 | -93.7141 | Asphalt Cement |  | University of Minnesota | 03/25/2004 | 58-34 MnROAD, BI8 | PAV | 10 | 37.65 | 21830000 | 16840000 | 27570000 | 2000 | 2757000 | 499800 | 50243.4 | 1.8247 | 2.5 | 341.5 | 543.668 | 17387.233 | 62890.9942
3499AC007 | 34-I-1999 | 34 | 7190 | 0 | 45.2646 | 1999_08_25 | -93.7141 | Asphalt Cement |  | University of Minnesota | 03/25/2004 | 58-34 MnROAD, BI8 | PAV | 10 | 37.67 | 21850000 | 16870000 | 27600000 | 2000 | 2760000 | 500000 | 50269.5 | 1.8239 | 2.5 | 343.8 | 547.33 | 17390.1004 | 62884.5664
3499AC007 | 34-I-1999 | 34 | 7190 | 0 | 45.2646 | 1999_08_25 | -93.7141 | Asphalt Cement |  | University of Minnesota | 03/25/2004 | 58-34 MnROAD, BI8 | PAV | 10 | 37.7 | 21790000 | 16840000 | 27540000 | 2000 | 2754000 | 499800 | 50242.4 | 1.8271 | 2.5 | 346.1 | 550.991 | 17425.8554 | 62759.4725
3499AC007 | 34-I-1999 | 34 | 7190 | 0 | 45.2646 | 1999_08_25 | -93.7141 | Asphalt Cement |  | University of Minnesota | 03/25/2004 | 58-34 MnROAD, BI8 | PAV | 10 | 37.67 | 21820000 | 16850000 | 27570000 | 2000 | 2757000 | 500000 | 50263.4 | 1.8258 | 2.5 | 348.5 | 554.812 | 17409.0232 | 62824.0916
3499AC007 | 34-I-1999 | 34 | 7190 | 0 | 45.2646 | 1999_08_25 | -93.7141 | Asphalt Cement |  | University of Minnesota | 03/25/2004 | 58-34 MnROAD, BI8 | PAV | 10 | 37.7 | 21790000 | 16840000 | 27540000 | 2000 | 2754000 | 499900 | 50251.7 | 1.8273 | 2.5 | 350.8 | 558.474 | 17432.8292 | 62742.2351
3499AC007 | 34-I-1999 | 34 | 7190 | 0 | 45.2646 | 1999_08_25 | -93.7141 | Asphalt Cement |  | University of Minnesota | 03/25/2004 | 58-34 MnROAD, BI8 | PAV | 10 | 37.72 | 21790000 | 16850000 | 27540000 | 2000 | 2754000 | 499900 | 50257.5 | 1.8272 | 2.5 | 353.1 | 562.135 | 17440.7015 | 62717.8493
3499AC007 | 34-I-1999 | 34 | 7190 | 0 | 45.2646 | 1999_08_25 | -93.7141 | Asphalt Cement |  | University of Minnesota | 03/25/2004 | 58-34 MnROAD, BI8 | PAV | 10 | 37.68 | 21800000 | 16840000 | 27550000 | 2000 | 2755000 | 500000 | 50264.6 | 1.8271 | 2.5 | 355.5 | 565.956 | 17425.5995 | 62776.1417
3499AC007 | 34-I-1999 | 34 | 7190 | 0 | 45.2646 | 1999_08_25 | -93.7141 | Asphalt Cement |  | University of Minnesota | 03/25/2004 | 58-34 MnROAD, BI8 | PAV | 10 | 37.72 | 21780000 | 16840000 | 27530000 | 2000 | 2753000 | 499800 | 50247.5 | 1.8276 | 2.5 | 357.8 | 569.618 | 17440.0571 | 62728.0355
3499AC007 | 34-I-1999 | 34 | 7190 | 0 | 45.2646 | 1999_08_25 | -93.7141 | Asphalt Cement |  | University of Minnesota | 03/25/2004 | 58-34 MnROAD, BI8 | PAV | 10 | 37.69 | 21800000 | 16840000 | 27550000 | 2000 | 2755000 | 500000 | 50269.8 | 1.8274 | 2.5 | 360.1 | 573.279 | 17429.5371 | 62769.8345
3499AC007 | 34-I-1999 | 34 | 7190 | 0 | 45.2646 | 1999_08_25 | -93.7141 | Asphalt Cement |  | University of Minnesota | 03/25/2004 | 58-34 MnROAD, BI8 | PAV | 10 | 37.74 | 21760000 | 16840000 | 27520000 | 2000 | 2752000 | 499800 | 50240.9 | 1.8284 | 2.5 | 362.5 | 577.1 | 17454.2671 | 62684.8319
3499AC007 | 34-I-1999 | 34 | 7190 | 0 | 45.2646 | 1999_08_25 | -93.7141 | Asphalt Cement |  | University of Minnesota | 03/25/2004 | 58-34 MnROAD, BI8 | PAV | 10 | 37.7 | 21760000 | 16820000 | 27510000 | 2000 | 2751000 | 500000 | 50269.6 | 1.8301 | 2.5 | 364.9 | 580.921 | 17458.8228 | 62672.4088
3499AC007 | 34-I-1999 | 34 | 7190 | 0 | 45.2646 | 1999_08_25 | -93.7141 | Asphalt Cement |  | University of Minnesota | 03/25/2004 | 58-34 MnROAD, BI8 | PAV | 10 | 37.73 | 21750000 | 16830000 | 27500000 | 2000 | 2750000 | 499800 | 50241.3 | 1.8294 | 2.5 | 367.2 | 584.582 | 17463.0221 | 62661.2696
3499AC007 | 34-I-1999 | 34 | 7190 | 0 | 45.2646 | 1999_08_25 | -93.7141 | Asphalt Cement |  | University of Minnesota | 03/25/2004 | 58-34 MnROAD, BI8 | PAV | 10 | 37.73 | 21730000 | 16810000 | 27470000 | 2000 | 2747000 | 500000 | 50269.7 | 1.8324 | 2.5 | 369.6 | 588.403 | 17496.0876 | 62546.7757
3499AC007 | 34-I-1999 | 34 | 7190 | 0 | 45.2646 | 1999_08_25 | -93.7141 | Asphalt Cement |  | University of Minnesota | 03/25/2004 | 58-34 MnROAD, BI8 | PAV | 10 | 37.76 | 21710000 | 16810000 | 27460000 | 2000 | 2746000 | 499800 | 50240.8 | 1.8324 | 2.5 | 371.8 | 591.906 | 17500.2924 | 62535.6738
3499AC007 | 34-I-1999 | 34 | 7190 | 0 | 45.2646 | 1999_08_25 | -93.7141 | Asphalt Cement |  | University of Minnesota | 03/25/2004 | 58-34 MnROAD, BI8 | PAV | 10 | 37.73 | 21720000 | 16810000 | 27460000 | 2000 | 2746000 | 500000 | 50267 | 1.8328 | 2.5 | 374.2 | 595.726 | 17502.4591 | 62531.8599
3499AC007 | 34-I-1999 | 34 | 7190 | 0 | 45.2646 | 1999_08_25 | -93.7141 | Asphalt Cement |  | University of Minnesota | 03/25/2004 | 58-34 MnROAD, BI8 | PAV | 10 | 37.74 | 21700000 | 16790000 | 27440000 | 2000 | 2744000 | 499800 | 50243.5 | 1.8337 | 2.5 | 376.6 | 599.547 | 17505.1542 | 62526.1588
3499AC007 | 34-I-1999 | 34 | 7190 | 0 | 45.2646 | 1999_08_25 | -93.7141 | Asphalt Cement |  | University of Minnesota | 03/25/2004 | 58-34 MnROAD, BI8 | PAV | 10 | 37.76 | 21720000 | 16830000 | 27470000 | 2000 | 2747000 | 500000 | 50260.6 | 1.8319 | 2.5 | 378.9 | 603.209 | 17507.9252 | 62520.1895
3499AC007 | 34-I-1999 | 34 | 7190 | 0 | 45.2646 | 1999_08_25 | -93.7141 | Asphalt Cement |  | University of Minnesota | 03/25/2004 | 58-34 MnROAD, BI8 | PAV | 10 | 37.76 | 21680000 | 16790000 | 27420000 | 2000 | 2742000 | 499900 | 50252.2 | 1.8351 | 2.5 | 381.3 | 607.03 | 17532.8355 | 62435.2851
3499AC007 | 34-I-1999 | 34 | 7190 | 0 | 45.2646 | 1999_08_25 | -93.7141 | Asphalt Cement |  | University of Minnesota | 03/25/2004 | 58-34 MnROAD, BI8 | PAV | 10 | 37.76 | 21690000 | 16800000 | 27440000 | 2000 | 2744000 | 499900 | 50256.6 | 1.8341 | 2.5 | 383.6 | 610.691 | 17520.0564 | 62484.7506
3499AC007 | 34-I-1999 | 34 | 7190 | 0 | 45.2646 | 1999_08_25 | -93.7141 | Asphalt Cement |  | University of Minnesota | 03/25/2004 | 58-34 MnROAD, BI8 | PAV | 10 | 37.77 | 21680000 | 16800000 | 27430000 | 2000 | 2742000 | 499900 | 50255.5 | 1.8349 | 2.5 | 385.9 | 614.353 | 17530.3926 | 62451.8328
3499AC007 | 34-I-1999 | 34 | 7190 | 0 | 45.2646 | 1999_08_25 | -93.7141 | Asphalt Cement |  | University of Minnesota | 03/25/2004 | 58-34 MnROAD, BI8 | PAV | 10 | 37.8 | 21650000 | 16790000 | 27400000 | 2000 | 2740000 | 499800 | 50249 | 1.8366 | 2.5 | 388.4 | 618.333 | 17554.4179 | 62370.2801
3499AC007 | 34-I-1999 | 34 | 7190 | 0 | 45.2646 | 1999_08_25 | -93.7141 | Asphalt Cement |  | University of Minnesota | 03/25/2004 | 58-34 MnROAD, BI8 | PAV | 10 | 37.77 | 21650000 | 16780000 | 27390000 | 2000 | 2739000 | 499800 | 50249.9 | 1.8371 | 2.5 | 390.8 | 622.154 | 17548.9706 | 62393.5614
3499AC007 | 34-I-1999 | 34 | 7190 | 0 | 45.2646 | 1999_08_25 | -93.7141 | Asphalt Cement |  | University of Minnesota | 03/25/2004 | 58-34 MnROAD, BI8 | PAV | 10 | 37.78 | 21640000 | 16780000 | 27390000 | 2000 | 2739000 | 500000 | 50262.9 | 1.8378 | 2.5 | 393 | 625.656 | 17566.9741 | 62333.5371
3499AC007 | 34-I-1999 | 34 | 7190 | 0 | 45.2646 | 1999_08_25 | -93.7141 | Asphalt Cement |  | University of Minnesota | 03/25/2004 | 58-34 MnROAD, BI8 | PAV | 10 | 37.76 | 21640000 | 16760000 | 27370000 | 2000 | 2737000 | 499900 | 50251.6 | 1.8382 | 2.5 | 395.3 | 629.318 | 17564.8648 | 62344.9421
3499AC007 | 34-I-1999 | 34 | 7190 | 0 | 45.2646 | 1999_08_25 | -93.7141 | Asphalt Cement |  | University of Minnesota | 03/25/2004 | 58-34 MnROAD, BI8 | PAV | 10 | 37.81 | 21650000 | 16800000 | 27400000 | 2000 | 2740000 | 499900 | 50260.1 | 1.8368 | 2.5 | 397.8 | 633.298 | 17565.3943 | 62346.9826
3499AC007 | 34-I-1999 | 34 | 7190 | 0 | 45.2646 | 1999_08_25 | -93.7141 | Asphalt Cement |  | University of Minnesota | 03/25/2004 | 58-34 MnROAD, BI8 | PAV | 10 | 37.79 | 21610000 | 16750000 | 27340000 | 2000 | 2734000 | 499900 | 50255.4 | 1.8405 | 2.5 | 400.1 | 636.959 | 17596.0229 | 62242.3734
3499AC007 | 34-I-1999 | 34 | 7190 | 0 | 45.2646 | 1999_08_25 | -93.7141 | Asphalt Cement |  | University of Minnesota | 03/25/2004 | 58-34 MnROAD, BI8 | PAV | 10 | 37.8 | 21630000 | 16780000 | 27380000 | 2000 | 2738000 | 499800 | 50247.6 | 1.8376 | 2.5 | 402.5 | 640.78 | 17567.2407 | 62348.2714
3499AC007 | 34-I-1999 | 34 | 7190 | 0 | 45.2646 | 1999_08_25 | -93.7141 | Asphalt Cement |  | University of Minnesota | 03/25/2004 | 58-34 MnROAD, BI8 | PAV | 10 | 37.8 | 21620000 | 16770000 | 27370000 | 2000 | 2737000 | 500000 | 50269.4 | 1.8393 | 2.5 | 404.8 | 644.442 | 17587.7265 | 62279.5676
3499AC007 | 34-I-1999 | 34 | 7190 | 0 | 45.2646 | 1999_08_25 | -93.7141 | Asphalt Cement |  | University of Minnesota | 03/25/2004 | 58-34 MnROAD, BI8 | PAV | 10 | 37.83 | 21590000 | 16770000 | 27340000 | 2000 | 2734000 | 499800 | 50241.3 | 1.8402 | 2.5 | 407.1 | 648.103 | 17604.8158 | 62223.026
3499AC007 | 34-I-1999 | 34 | 7190 | 0 | 45.2646 | 1999_08_25 | -93.7141 | Asphalt Cement |  | University of Minnesota | 03/25/2004 | 58-34 MnROAD, BI8 | PAV | 10 | 37.78 | 21620000 | 16760000 | 27360000 | 2000 | 2736000 | 500000 | 50269.7 | 1.84 | 2.5 | 409.4 | 651.765 | 17586.2361 | 62292.683
3499AC007 | 34-I-1999 | 34 | 7190 | 0 | 45.2646 | 1999_08_25 | -93.7141 | Asphalt Cement |  | University of Minnesota | 03/25/2004 | 58-34 MnROAD, BI8 | PAV | 10 | 37.83 | 21580000 | 16750000 | 27320000 | 2000 | 2732000 | 499800 | 50240.6 | 1.8416 | 2.5 | 411.8 | 655.586 | 17617.7036 | 62185.3326
3499AC007 | 34-I-1999 | 34 | 7190 | 0 | 45.2646 | 1999_08_25 | -93.7141 | Asphalt Cement |  | University of Minnesota | 03/25/2004 | 58-34 MnROAD, BI8 | PAV | 10 | 37.81 | 21600000 | 16760000 | 27330000 | 2000 | 2733000 | 500000 | 50268.6 | 1.8415 | 2.5 | 414.1 | 659.247 | 17617.4306 | 62190.2106
3499AC007 | 34-I-1999 | 34 | 7190 | 0 | 45.2646 | 1999_08_25 | -93.7141 | Asphalt Cement |  | University of Minnesota | 03/25/2004 | 58-34 MnROAD, BI8 | PAV | 10 | 37.85 | 21540000 | 16740000 | 27280000 | 2000 | 2728000 | 499800 | 50241.1 | 1.8439 | 2.5 | 416.5 | 663.068 | 17651.4662 | 62074.2032
3499AC007 | 34-I-1999 | 34 | 7190 | 0 | 45.2646 | 1999_08_25 | -93.7141 | Asphalt Cement |  | University of Minnesota | 03/25/2004 | 58-34 MnROAD, BI8 | PAV | 10 | 37.83 | 21540000 | 16730000 | 27270000 | 2000 | 2727000 | 499900 | 50259.9 | 1.8453 | 2.5 | 418.9 | 666.889 | 17657.0695 | 62058.4127
3499AC007 | 34-I-1999 | 34 | 7190 | 0 | 45.2646 | 1999_08_25 | -93.7141 | Asphalt Cement |  | University of Minnesota | 03/25/2004 | 58-34 MnROAD, BI8 | PAV | 10 | 37.83 | 21530000 | 16720000 | 27260000 | 2000 | 2726000 | 499900 | 50255 | 1.846 | 2.5 | 421.1 | 670.391 | 17663.5468 | 62039.5629
3499AC007 | 34-I-1999 | 34 | 7190 | 0 | 45.2646 | 1999_08_25 | -93.7141 | Asphalt Cement |  | University of Minnesota | 03/25/2004 | 58-34 MnROAD, BI8 | PAV | 10 | 37.88 | 21500000 | 16720000 | 27240000 | 2000 | 2724000 | 499800 | 50245.8 | 1.8471 | 2.5 | 423.4 | 674.053 | 17689.2948 | 61953.1627
3499AC007 | 34-I-1999 | 34 | 7190 | 0 | 45.2646 | 1999_08_25 | -93.7141 | Asphalt Cement |  | University of Minnesota | 03/25/2004 | 58-34 MnROAD, BI8 | PAV | 10 | 37.82 | 21520000 | 16700000 | 27240000 | 2000 | 2724000 | 500000 | 50261.7 | 1.8477 | 2.5 | 425.8 | 677.874 | 17679.6135 | 61990.9938
3499AC007 | 34-I-1999 | 34 | 7190 | 0 | 45.2646 | 1999_08_25 | -93.7141 | Asphalt Cement |  | University of Minnesota | 03/25/2004 | 58-34 MnROAD, BI8 | PAV | 10 | 37.86 | 21520000 | 16730000 | 27260000 | 2000 | 2726000 | 499800 | 50246.3 | 1.8459 | 2.5 | 428.3 | 681.854 | 17668.3838 | 62034.3008
3499AC007 | 34-I-1999 | 34 | 7190 | 0 | 45.2646 | 1999_08_25 | -93.7141 | Asphalt Cement |  | University of Minnesota | 03/25/2004 | 58-34 MnROAD, BI8 | PAV | 10 | 37.83 | 21510000 | 16700000 | 27230000 | 2000 | 2723000 | 500000 | 50266.6 | 1.8483 | 2.5 | 430.5 | 685.356 | 17690.0825 | 61962.1143
3499AC007 | 34-I-1999 | 34 | 7190 | 0 | 45.2646 | 1999_08_25 | -93.7141 | Asphalt Cement |  | University of Minnesota | 03/25/2004 | 58-34 MnROAD, BI8 | PAV | 10 | 37.89 | 21500000 | 16730000 | 27240000 | 2000 | 2724000 | 499800 | 50247.6 | 1.8468 | 2.5 | 432.8 | 689.018 | 17693.2633 | 61954.8787
3499AC007 | 34-I-1999 | 34 | 7190 | 0 | 45.2646 | 1999_08_25 | -93.7141 | Asphalt Cement |  | University of Minnesota | 03/25/2004 | 58-34 MnROAD, BI8 | PAV | 10 | 37.86 | 21480000 | 16690000 | 27200000 | 2000 | 2720000 | 500000 | 50261 | 1.8501 | 2.5 | 435.3 | 692.998 | 17721.5326 | 61859.9486
3499AC007 | 34-I-1999 | 34 | 7190 | 0 | 45.2646 | 1999_08_25 | -93.7141 | Asphalt Cement |  | University of Minnesota | 03/25/2004 | 58-34 MnROAD, BI8 | PAV | 10 | 37.87 | 21490000 | 16710000 | 27220000 | 2000 | 2722000 | 499900 | 50259.1 | 1.849 | 2.5 | 437.6 | 696.659 | 17705.403 | 61920.2058
3499AC007 | 34-I-1999 | 34 | 7190 | 0 | 45.2646 | 1999_08_25 | -93.7141 | Asphalt Cement |  | University of Minnesota | 03/25/2004 | 58-34 MnROAD, BI8 | PAV | 10 | 37.87 | 21470000 | 16700000 | 27200000 | 2000 | 2720000 | 500000 | 50260.7 | 1.8503 | 2.5 | 440 | 700.48 | 17725.5112 | 61853.8624
3499AC007 | 34-I-1999 | 34 | 7190 | 0 | 45.2646 | 1999_08_25 | -93.7141 | Asphalt Cement |  | University of Minnesota | 03/25/2004 | 58-34 MnROAD, BI8 | PAV | 10 | 37.91 | 21430000 | 16690000 | 27160000 | 2000 | 2716000 | 499900 | 50253.1 | 1.8528 | 2.5 | 442.3 | 704.142 | 17760.4425 | 61736.1021
3499AC007 | 34-I-1999 | 34 | 7190 | 0 | 45.2646 | 1999_08_25 | -93.7141 | Asphalt Cement |  | University of Minnesota | 03/25/2004 | 58-34 MnROAD, BI8 | PAV | 10 | 37.86 | 21440000 | 16660000 | 27150000 | 2000 | 2715000 | 500000 | 50267.9 | 1.8539 | 2.5 | 444.7 | 707.962 | 17754.1689 | 61761.8136
3499AC007 | 34-I-1999 | 34 | 7190 | 0 | 45.2646 | 1999_08_25 | -93.7141 | Asphalt Cement |  | University of Minnesota | 03/25/2004 | 58-34 MnROAD, BI8 | PAV | 10 | 37.91 | 21400000 | 16660000 | 27120000 | 2000 | 2712000 | 499800 | 50243.8 | 1.8551 | 2.5 | 447 | 711.624 | 17779.5225 | 61677.6327
3499AC007 | 34-I-1999 | 34 | 7190 | 0 | 45.2646 | 1999_08_25 | -93.7141 | Asphalt Cement |  | University of Minnesota | 03/25/2004 | 58-34 MnROAD, BI8 | PAV | 10 | 37.9 | 21400000 | 16660000 | 27120000 | 2000 | 2712000 | 500000 | 50268.8 | 1.8563 | 2.5 | 449.3 | 715.286 | 17789.7665 | 61646.0079
3499AC007 | 34-I-1999 | 34 | 7190 | 0 | 45.2646 | 1999_08_25 | -93.7141 | Asphalt Cement |  | University of Minnesota | 03/25/2004 | 58-34 MnROAD, BI8 | PAV | 10 | 37.93 | 21370000 | 16650000 | 27090000 | 2000 | 2709000 | 499800 | 50244.8 | 1.8571 | 2.5 | 451.6 | 718.947 | 17807.189 | 61589.5812
3499AC007 | 34-I-1999 | 34 | 7190 | 0 | 45.2646 | 1999_08_25 | -93.7141 | Asphalt Cement |  | University of Minnesota | 03/25/2004 | 58-34 MnROAD, BI8 | PAV | 10 | 37.91 | 21370000 | 16640000 | 27080000 | 2000 | 2708000 | 500000 | 50267.8 | 1.8584 | 2.5 | 454 | 722.768 | 17820.0379 | 61549.06
3499AC007 | 34-I-1999 | 34 | 7190 | 0 | 45.2646 | 1999_08_25 | -93.7141 | Asphalt Cement |  | University of Minnesota | 03/25/2004 | 58-34 MnROAD, BI8 | PAV | 10 | 37.91 | 21370000 | 16640000 | 27090000 | 2000 | 2709000 | 499800 | 50246.3 | 1.8575 | 2.5 | 456.4 | 726.589 | 17799.2119 | 61624.9653
3499AC007 | 34-I-1999 | 34 | 7190 | 0 | 45.2646 | 1999_08_25 | -93.7141 | Asphalt Cement |  | University of Minnesota | 03/25/2004 | 58-34 MnROAD, BI8 | PAV | 10 | 37.94 | 21360000 | 16660000 | 27090000 | 2000 | 2709000 | 500000 | 50262.2 | 1.8577 | 2.5 | 458.7 | 730.25 | 17825.4343 | 61538.1976
3499AC007 | 34-I-1999 | 34 | 7190 | 0 | 45.2646 | 1999_08_25 | -93.7141 | Asphalt Cement |  | University of Minnesota | 03/25/2004 | 58-34 MnROAD, BI8 | PAV | 10 | 37.91 | 21350000 | 16620000 | 27050000 | 2000 | 2705000 | 499900 | 50251.9 | 1.8598 | 2.5 | 461 | 733.912 | 17832.6661 | 61517.1266
3499AC007 | 34-I-1999 | 34 | 7190 | 0 | 45.2646 | 1999_08_25 | -93.7141 | Asphalt Cement |  | University of Minnesota | 03/25/2004 | 58-34 MnROAD, BI8 | PAV | 10 | 37.93 | 21370000 | 16650000 | 27090000 | 2000 | 2709000 | 499900 | 50258.5 | 1.8574 | 2.5 | 463.4 | 737.733 | 17814.3155 | 61584.3848
3499AC007 | 34-I-1999 | 34 | 7190 | 0 | 45.2646 | 1999_08_25 | -93.7141 | Asphalt Cement |  | University of Minnesota | 03/25/2004 | 58-34 MnROAD, BI8 | PAV | 10 | 37.93 | 21330000 | 16630000 | 27040000 | 2000 | 2704000 | 499800 | 50250.2 | 1.8604 | 2.5 | 465.7 | 741.394 | 17840.1165 | 61499.2038
3499AC007 | 34-I-1999 | 34 | 7190 | 0 | 45.2646 | 1999_08_25 | -93.7141 | Asphalt Cement |  | University of Minnesota | 03/25/2004 | 58-34 MnROAD, BI8 | PAV | 10 | 37.96 | 21340000 | 16650000 | 27060000 | 2000 | 2706000 | 499900 | 50256.4 | 1.8595 | 2.5 | 468.1 | 745.215 | 17846.0449 | 61482.6583
3499AC007 | 34-I-1999 | 34 | 7190 | 0 | 45.2646 | 1999_08_25 | -93.7141 | Asphalt Cement |  | University of Minnesota | 03/25/2004 | 58-34 MnROAD, BI8 | PAV | 10 | 37.95 | 21320000 | 16620000 | 27030000 | 2000 | 2703000 | 499900 | 50257.3 | 1.8616 | 2.5 | 470.5 | 749.036 | 17861.8547 | 61432.1211
3499AC007 | 34-I-1999 | 34 | 7190 | 0 | 45.2646 | 1999_08_25 | -93.7141 | Asphalt Cement |  | University of Minnesota | 03/25/2004 | 58-34 MnROAD, BI8 | PAV | 10 | 37.96 | 21310000 | 16620000 | 27020000 | 2000 | 2702000 | 499800 | 50249.7 | 1.8618 | 2.5 | 472.8 | 752.698 | 17865.3142 | 61424.1068
3499AC007 | 34-I-1999 | 34 | 7190 | 0 | 45.2646 | 1999_08_25 | -93.7141 | Asphalt Cement |  | University of Minnesota | 03/25/2004 | 58-34 MnROAD, BI8 | PAV | 10 | 37.94 | 21330000 | 16620000 | 27040000 | 2000 | 2704000 | 500000 | 50262.7 | 1.8611 | 2.5 | 475.1 | 756.359 | 17858.3955 | 61451.7875
3499AC007 | 34-I-1999 | 34 | 7190 | 0 | 45.2646 | 1999_08_25 | -93.7141 | Asphalt Cement |  | University of Minnesota | 03/25/2004 | 58-34 MnROAD, BI8 | PAV | 10 | 37.99 | 21290000 | 16630000 | 27020000 | 2000 | 2702000 | 499800 | 50242 | 1.862 | 2.5 | 477.5 | 760.18 | 17877.3019 | 61390.678
3499AC007 | 34-I-1999 | 34 | 7190 | 0 | 45.2646 | 1999_08_25 | -93.7141 | Asphalt Cement |  | University of Minnesota | 03/25/2004 | 58-34 MnROAD, BI8 | PAV | 10 | 37.93 | 21310000 | 16610000 | 27020000 | 2000 | 2702000 | 500000 | 50269.3 | 1.8627 | 2.5 | 479.8 | 763.842 | 17867.6129 | 61427.8516
3499AC007 | 34-I-1999 | 34 | 7190 | 0 | 45.2646 | 1999_08_25 | -93.7141 | Asphalt Cement |  | University of Minnesota | 03/25/2004 | 58-34 MnROAD, BI8 | PAV | 10 | 37.98 | 21280000 | 16610000 | 27000000 | 2000 | 2700000 | 499800 | 50243.3 | 1.8634 | 2.5 | 482.1 | 767.503 | 17886.5461 | 61366.7084
3499AC007 | 34-I-1999 | 34 | 7190 | 0 | 45.2646 | 1999_08_25 | -93.7141 | Asphalt Cement |  | University of Minnesota | 03/25/2004 | 58-34 MnROAD, BI8 | PAV | 10 | 37.99 | 21270000 | 16610000 | 26980000 | 2000 | 2698000 | 500000 | 50263.2 | 1.8651 | 2.5 | 484.4 | 771.165 | 17918.1381 | 61262.3863
3499AC007 | 34-I-1999 | 34 | 7190 | 0 | 45.2646 | 1999_08_25 | -93.7141 | Asphalt Cement |  | University of Minnesota | 03/25/2004 | 58-34 MnROAD, BI8 | PAV | 10 | 37.97 | 21270000 | 16600000 | 26980000 | 2000 | 2698000 | 499900 | 50258.2 | 1.865 | 2.5 | 486.8 | 774.986 | 17902.9653 | 61318.1844
3499AC007 | 34-I-1999 | 34 | 7190 | 0 | 45.2646 | 1999_08_25 | -93.7141 | Asphalt Cement |  | University of Minnesota | 03/25/2004 | 58-34 MnROAD, BI8 | PAV | 10 | 37.99 | 21260000 | 16610000 | 26980000 | 2000 | 2698000 | 500000 | 50260.9 | 1.8653 | 2.5 | 489.2 | 778.806 | 17918.1381 | 61270.137
3499AC007 | 34-I-1999 | 34 | 7190 | 0 | 45.2646 | 1999_08_25 | -93.7141 | Asphalt Cement |  | University of Minnesota | 03/25/2004 | 58-34 MnROAD, BI8 | PAV | 10 | 37.96 | 21260000 | 16590000 | 26970000 | 2000 | 2697000 | 499900 | 50252 | 1.8658 | 2.5 | 491.5 | 782.468 | 17905.5979 | 61316.9254
3499AC007 | 34-I-1999 | 34 | 7190 | 0 | 45.2646 | 1999_08_25 | -93.7141 | Asphalt Cement |  | University of Minnesota | 03/25/2004 | 58-34 MnROAD, BI8 | PAV | 10 | 38.01 | 21260000 | 16620000 | 26990000 | 2000 | 2699000 | 500000 | 50260.8 | 1.8648 | 2.5 | 493.9 | 786.289 | 17919.5036 | 61273.2193
3499AC007 | 34-I-1999 | 34 | 7190 | 0 | 45.2646 | 1999_08_25 | -93.7141 | Asphalt Cement |  | University of Minnesota | 03/25/2004 | 58-34 MnROAD, BI8 | PAV | 10 | 38.01 | 21220000 | 16580000 | 26930000 | 2000 | 2693000 | 499800 | 50244.9 | 1.8683 | 2.5 | 496.3 | 790.11 | 17945.0636 | 61189.8169
3499AC007 | 34-I-1999 | 34 | 7190 | 0 | 45.2646 | 1999_08_25 | -93.7141 | Asphalt Cement |  | University of Minnesota | 03/25/2004 | 58-34 MnROAD, BI8 | PAV | 10 | 38 | 21240000 | 16600000 | 26960000 | 2000 | 2696000 | 500000 | 50263 | 1.867 | 2.5 | 498.7 | 793.93 | 17935.4374 | 61226.5332
3499AC007 | 34-I-1999 | 34 | 7190 | 0 | 45.2646 | 1999_08_25 | -93.7141 | Asphalt Cement |  | University of Minnesota | 03/25/2004 | 58-34 MnROAD, BI8 | PAV | 10 | 38.02 | 21210000 | 16580000 | 26920000 | 2000 | 2692000 | 499800 | 50244.9 | 1.8689 | 2.5 | 501 | 797.592 | 17955.7382 | 61161.181
3499AC007 | 34-I-1999 | 34 | 7190 | 0 | 45.2646 | 1999_08_25 | -93.7141 | Asphalt Cement |  | University of Minnesota | 03/25/2004 | 58-34 MnROAD, BI8 | PAV | 10 | 38.04 | 21190000 | 16580000 | 26910000 | 2000 | 2691000 | 499900 | 50256.8 | 1.8699 | 2.5 | 503.3 | 801.254 | 17977.621 | 61090.6027
3499AC007 | 34-I-1999 | 34 | 7190 | 0 | 45.2646 | 1999_08_25 | -93.7141 | Asphalt Cement |  | University of Minnesota | 03/25/2004 | 58-34 MnROAD, BI8 | PAV | 10 | 38.03 | 21180000 | 16570000 | 26890000 | 2000 | 2689000 | 499800 | 50249 | 1.8709 | 2.5 | 505.7 | 805.074 | 17979.7831 | 61087.124
3499AC007 | 34-I-1999 | 34 | 7190 | 0 | 45.2646 | 1999_08_25 | -93.7141 | Asphalt Cement |  | University of Minnesota | 03/25/2004 | 58-34 MnROAD, BI8 | PAV | 10 | 38.04 | 21170000 | 16560000 | 26880000 | 2000 | 2688000 | 499900 | 50254.7 | 1.8719 | 2.5 | 508 | 808.736 | 17997.6853 | 61030.2269
3499AC007 | 34-I-1999 | 34 | 7190 | 0 | 45.2646 | 1999_08_25 | -93.7141 | Asphalt Cement |  | University of Minnesota | 03/25/2004 | 58-34 MnROAD, BI8 | PAV | 10 | 38.01 | 21180000 | 16560000 | 26890000 | 2000 | 2689000 | 500000 | 50263.7 | 1.8719 | 2.5 | 510.3 | 812.398 | 17986.1437 | 61073.258
3499AC007 | 34-I-1999 | 34 | 7190 | 0 | 45.2646 | 1999_08_25 | -93.7141 | Asphalt Cement |  | University of Minnesota | 03/25/2004 | 58-34 MnROAD, BI8 | PAV | 10 | 38.08 | 21150000 | 16570000 | 26860000 | 2000 | 2686000 | 499800 | 50240.6 | 1.8726 | 2.5 | 512.6 | 816.059 | 18019.9414 | 60962.5727
3499AC007 | 34-I-1999 | 34 | 7190 | 0 | 45.2646 | 1999_08_25 | -93.7141 | Asphalt Cement |  | University of Minnesota | 03/25/2004 | 58-34 MnROAD, BI8 | PAV | 10 | 38.57 | 20320000 | 16210000 | 26000000 | 2000 | 2600000 | 500000 | 50268.6 | 1.9359 | 2.5 | 742.4 | 1181.901 | 18833.5552 | 58694.8865
3499AC007 | 34-I-1999 | 34 | 7190 | 0 | 45.2646 | 1999_08_25 | -93.7141 | Asphalt Cement |  | University of Minnesota | 03/25/2004 | 58-34 MnROAD, BI8 | PAV | 10 | 38.62 | 20310000 | 16230000 | 26000000 | 2000 | 2600000 | 499700 | 50240.1 | 1.9346 | 2.5 | 744.8 | 1185.722 | 18831.5402 | 58704.9376
3499AC007 | 34-I-1999 | 34 | 7190 | 0 | 45.2646 | 1999_08_25 | -93.7141 | Asphalt Cement |  | University of Minnesota | 03/25/2004 | 58-34 MnROAD, BI8 | PAV | 10 | 38.62 | 20310000 | 16230000 | 26000000 | 2000 | 2600000 | 500000 | 50266.7 | 1.9358 | 2.5 | 747.3 | 1189.702 | 18854.1584 | 58638.2818
3499AC007 | 34-I-1999 | 34 | 7190 | 0 | 45.2646 | 1999_08_25 | -93.7141 | Asphalt Cement |  | University of Minnesota | 03/25/2004 | 58-34 MnROAD, BI8 | PAV | 10 | 38.63 | 20310000 | 16230000 | 26000000 | 2000 | 2600000 | 499800 | 50242.5 | 1.9349 | 2.5 | 749.5 | 1193.204 | 18843.1937 | 58676.1726
3499AC007 | 34-I-1999 | 34 | 7190 | 0 | 45.2646 | 1999_08_25 | -93.7141 | Asphalt Cement |  | University of Minnesota | 03/25/2004 | 58-34 MnROAD, BI8 | PAV | 10 | 38.63 | 20320000 | 16240000 | 26010000 | 2000 | 2601000 | 499900 | 50253.3 | 1.9343 | 2.5 | 751.8 | 1196.866 | 18843.4872 | 58679.029
3499AC007 | 34-I-1999 | 34 | 7190 | 0 | 45.2646 | 1999_08_25 | -93.7141 | Asphalt Cement |  | University of Minnesota | 03/25/2004 | 58-34 MnROAD, BI8 | PAV | 10 | 38.61 | 20310000 | 16220000 | 25990000 | 2000 | 2599000 | 499900 | 50251 | 1.9357 | 2.5 | 754.1 | 1200.527 | 18849.7495 | 58663.3044
3499AC007 | 34-I-1999 | 34 | 7190 | 0 | 45.2646 | 1999_08_25 | -93.7141 | Asphalt Cement |  | University of Minnesota | 03/25/2004 | 58-34 MnROAD, BI8 | PAV | 10 | 38.67 | 20300000 | 16250000 | 26000000 | 2000 | 2600000 | 499800 | 50246 | 1.9347 | 2.5 | 756.5 | 1204.348 | 18859.6504 | 58636.2759
3499AC007 | 34-I-1999 | 34 | 7190 | 0 | 45.2646 | 1999_08_25 | -93.7141 | Asphalt Cement |  | University of Minnesota | 03/25/2004 | 58-34 MnROAD, BI8 | PAV | 10 | 38.63 | 20280000 | 16210000 | 25960000 | 2000 | 2596000 | 500000 | 50261.8 | 1.938 | 2.5 | 758.8 | 1208.01 | 18887.3347 | 58554.0947
3499AC007 | 34-I-1999 | 34 | 7190 | 0 | 45.2646 | 1999_08_25 | -93.7141 | Asphalt Cement |  | University of Minnesota | 03/25/2004 | 58-34 MnROAD, BI8 | PAV | 10 | 38.66 | 20280000 | 16230000 | 25970000 | 2000 | 2597000 | 499800 | 50243.4 | 1.9367 | 2.5 | 761.2 | 1211.83 | 18877.3186 | 58588.9292
3499AC007 | 34-I-1999 | 34 | 7190 | 0 | 45.2646 | 1999_08_25 | -93.7141 | Asphalt Cement |  | University of Minnesota | 03/25/2004 | 58-34 MnROAD, BI8 | PAV | 10 | 38.66 | 20280000 | 16220000 | 25970000 | 2000 | 2597000 | 500000 | 50266.1 | 1.9379 | 2.5 | 763.6 | 1215.651 | 18892.4296 | 58545.8331
3499AC007 | 34-I-1999 | 34 | 7190 | 0 | 45.2646 | 1999_08_25 | -93.7141 | Asphalt Cement |  | University of Minnesota | 03/25/2004 | 58-34 MnROAD, BI8 | PAV | 10 | 42 | 13880000 | 12500000 | 18680000 | 2000 | 1868000 | 499900 | 50253.7 | 2.6895 | 2.5 | 3763 | 5990.696 | 28122.2568 | 42880.0555
3499AC007 | 34-I-1999 | 34 | 7190 | 0 | 45.2646 | 1999_08_25 | -93.7141 | Asphalt Cement |  | University of Minnesota | 03/25/2004 | 58-34 MnROAD, BI8 | PAV | 10 | 42.04 | 13860000 | 12500000 | 18670000 | 2000 | 1867000 | 499800 | 50243 | 2.6909 | 2.5 | 3765 | 5993.88 | 28147.8643 | 42844.1772
3499AC007 | 34-I-1999 | 34 | 7190 | 0 | 45.2646 | 1999_08_25 | -93.7141 | Asphalt Cement |  | University of Minnesota | 03/25/2004 | 58-34 MnROAD, BI8 | PAV | 10 | 41.98 | 13880000 | 12490000 | 18680000 | 2000 | 1868000 | 500000 | 50263 | 2.6904 | 2.5 | 3768 | 5998.656 | 28122.6006 | 42885.8007
3499AC007 | 34-I-1999 | 34 | 7190 | 0 | 45.2646 | 1999_08_25 | -93.7141 | Asphalt Cement |  | University of Minnesota | 03/25/2004 | 58-34 MnROAD, BI8 | PAV | 10 | 42.05 | 13860000 | 12500000 | 18660000 | 2000 | 1866000 | 499700 | 50239.7 | 2.6914 | 2.5 | 3770 | 6001.84 | 28157.1292 | 42836.3422
3499AC007 | 34-I-1999 | 34 | 7190 | 0 | 45.2646 | 1999_08_25 | -93.7141 | Asphalt Cement |  | University of Minnesota | 03/25/2004 | 58-34 MnROAD, BI8 | PAV | 10 | 41.99 | 13860000 | 12480000 | 18650000 | 2000 | 1865000 | 499900 | 50259.7 | 2.6942 | 2.5 | 3772 | 6005.024 | 28162.0333 | 42832.0147
3499AC007 | 34-I-1999 | 34 | 7190 | 0 | 45.2646 | 1999_08_25 | -93.7141 | Asphalt Cement |  | University of Minnesota | 03/25/2004 | 58-34 MnROAD, BI8 | PAV | 10 | 42.05 | 13850000 | 12490000 | 18660000 | 2000 | 1866000 | 499900 | 50251 | 2.6929 | 2.5 | 3775 | 6009.8 | 28179.6729 | 42808.3338
3499AC007 | 34-I-1999 | 34 | 7190 | 0 | 45.2646 | 1999_08_25 | -93.7141 | Asphalt Cement |  | University of Minnesota | 03/25/2004 | 58-34 MnROAD, BI8 | PAV | 10 | 42.01 | 13850000 | 12470000 | 18630000 | 2000 | 1863000 | 499900 | 50260.3 | 2.6965 | 2.5 | 3777 | 6012.984 | 28203.1979 | 42775.7557
3499AC007 | 34-I-1999 | 34 | 7190 | 0 | 45.2646 | 1999_08_25 | -93.7141 | Asphalt Cement |  | University of Minnesota | 03/25/2004 | 58-34 MnROAD, BI8 | PAV | 10 | 42.06 | 13840000 | 12490000 | 18640000 | 2000 | 1864000 | 499700 | 50238.6 | 2.6943 | 2.5 | 3779 | 6016.168 | 28192.7945 | 42794.67
3499AC007 | 34-I-1999 | 34 | 7190 | 0 | 45.2646 | 1999_08_25 | -93.7141 | Asphalt Cement |  | University of Minnesota | 03/25/2004 | 58-34 MnROAD, BI8 | PAV | 10 | 42.03 | 13840000 | 12470000 | 18630000 | 2000 | 1863000 | 500000 | 50264.6 | 2.6974 | 2.5 | 3782 | 6020.944 | 28225.4151 | 42748.3397
3499AC007 | 34-I-1999 | 34 | 7190 | 0 | 45.2646 | 1999_08_25 | -93.7141 | Asphalt Cement |  | University of Minnesota | 03/25/2004 | 58-34 MnROAD, BI8 | PAV | 10 | 42.04 | 13830000 | 12470000 | 18620000 | 2000 | 1862000 | 499700 | 50236.2 | 2.6978 | 2.5 | 3784 | 6024.128 | 28212.1566 | 42771.5581
3499AC007 | 34-I-1999 | 34 | 7190 | 0 | 45.2646 | 1999_08_25 | -93.7141 | Asphalt Cement |  | University of Minnesota | 03/25/2004 | 58-34 MnROAD, BI8 | PAV | 10 | 42.02 | 13840000 | 12470000 | 18620000 | 2000 | 1862000 | 500000 | 50263.3 | 2.698 | 2.5 | 3786 | 6027.312 | 28235.105 | 42739.923
3499AC007 | 34-I-1999 | 34 | 7190 | 0 | 45.2646 | 1999_08_25 | -93.7141 | Asphalt Cement |  | University of Minnesota | 03/25/2004 | 58-34 MnROAD, BI8 | PAV | 10 | 42.04 | 13810000 | 12450000 | 18600000 | 2000 | 1860000 | 499800 | 50241.3 | 2.7009 | 2.5 | 3789 | 6032.088 | 28253.7971 | 42714.773
3499AC007 | 34-I-1999 | 34 | 7190 | 0 | 45.2646 | 1999_08_25 | -93.7141 | Asphalt Cement |  | University of Minnesota | 03/25/2004 | 58-34 MnROAD, BI8 | PAV | 10 | 42.04 | 13820000 | 12460000 | 18610000 | 2000 | 1861000 | 500000 | 50261.2 | 2.6994 | 2.5 | 3791 | 6035.272 | 28261.2196 | 42706.6809
3499AC007 | 34-I-1999 | 34 | 7190 | 0 | 45.2646 | 1999_08_25 | -93.7141 | Asphalt Cement |  | University of Minnesota | 03/25/2004 | 58-34 MnROAD, BI8 | PAV | 10 | 42.04 | 13800000 | 12450000 | 18580000 | 2000 | 1858000 | 499800 | 50244.7 | 2.7028 | 2.5 | 3793 | 6038.456 | 28284.2103 | 42675.0912
3499AC007 | 34-I-1999 | 34 | 7190 | 0 | 45.2646 | 1999_08_25 | -93.7141 | Asphalt Cement |  | University of Minnesota | 03/25/2004 | 58-34 MnROAD, BI8 | PAV | 10 | 37.55 | 22040000 | 16940000 | 27800000 | 2000 | 2780000 | 499900 | 50259.6 | 1.8106 | 2.5 | 284.9 | 453.561 | 17211.2315 | 63438.773
3499AC007 | 34-I-1999 | 34 | 7190 | 0 | 45.2646 | 1999_08_25 | -93.7141 | Asphalt Cement |  | University of Minnesota | 03/25/2004 | 58-34 MnROAD, BI8 | PAV | 10 | 37.52 | 22050000 | 16930000 | 27800000 | 2000 | 2780000 | 500000 | 50267.6 | 1.8106 | 2.5 | 287.3 | 457.382 | 17206.3878 | 63460.5963
3499AC007 | 34-I-1999 | 34 | 7190 | 0 | 45.2646 | 1999_08_25 | -93.7141 | Asphalt Cement |  | University of Minnesota | 03/25/2004 | 58-34 MnROAD, BI8 | PAV | 10 | 37.59 | 22020000 | 16950000 | 27790000 | 2000 | 2779000 | 499800 | 50242.8 | 1.8107 | 2.5 | 289.5 | 460.884 | 17226.1632 | 63391.7048
3499AC007 | 34-I-1999 | 34 | 7190 | 0 | 45.2646 | 1999_08_25 | -93.7141 | Asphalt Cement |  | University of Minnesota | 03/25/2004 | 58-34 MnROAD, BI8 | PAV | 10 | 37.54 | 22010000 | 16910000 | 27760000 | 2000 | 2776000 | 500000 | 50269.5 | 1.8134 | 2.5 | 291.9 | 464.705 | 17239.0128 | 63348.4141
3499AC007 | 34-I-1999 | 34 | 7190 | 0 | 45.2646 | 1999_08_25 | -93.7141 | Asphalt Cement |  | University of Minnesota | 03/25/2004 | 58-34 MnROAD, BI8 | PAV | 10 | 37.58 | 22000000 | 16930000 | 27760000 | 2000 | 2776000 | 499800 | 50241.8 | 1.8124 | 2.5 | 294.3 | 468.526 | 17240.8695 | 63345.5509
3499AC007 | 34-I-1999 | 34 | 7190 | 0 | 45.2646 | 1999_08_25 | -93.7141 | Asphalt Cement |  | University of Minnesota | 03/25/2004 | 58-34 MnROAD, BI8 | PAV | 10 | 37.59 | 21980000 | 16920000 | 27740000 | 2000 | 2774000 | 500000 | 50266.3 | 1.8145 | 2.5 | 296.6 | 472.187 | 17271.0266 | 63238.8976
3499AC007 | 34-I-1999 | 34 | 7190 | 0 | 45.2646 | 1999_08_25 | -93.7141 | Asphalt Cement |  | University of Minnesota | 03/25/2004 | 58-34 MnROAD, BI8 | PAV | 10 | 37.6 | 21960000 | 16910000 | 27720000 | 2000 | 2772000 | 499800 | 50240.8 | 1.8147 | 2.5 | 299 | 476.008 | 17273.5787 | 63233.508
3499AC007 | 34-I-1999 | 34 | 7190 | 0 | 45.2646 | 1999_08_25 | -93.7141 | Asphalt Cement |  | University of Minnesota | 03/25/2004 | 58-34 MnROAD, BI8 | PAV | 10 | 39.24 | 19950000 | 16300000 | 25760000 | 2000 | 2576000 | 500000 | 50268.4 | 1.9536 | 2.5 | 1069 | 1701.848 | 19286.4691 | 57833.4735
3499AC007 | 34-I-1999 | 34 | 7190 | 0 | 45.2646 | 1999_08_25 | -93.7141 | Asphalt Cement |  | University of Minnesota | 03/25/2004 | 58-34 MnROAD, BI8 | PAV | 10 | 39.26 | 19940000 | 16300000 | 25750000 | 2000 | 2575000 | 499800 | 50240.4 | 1.9532 | 2.5 | 1071 | 1705.032 | 19286.7651 | 57836.3349
3499AC007 | 34-I-1999 | 34 | 7190 | 0 | 45.2646 | 1999_08_25 | -93.7141 | Asphalt Cement |  | University of Minnesota | 03/25/2004 | 58-34 MnROAD, BI8 | PAV | 10 | 39.25 | 19970000 | 16310000 | 25780000 | 2000 | 2578000 | 500000 | 50268.4 | 1.952 | 2.5 | 1073 | 1708.216 | 19275.6246 | 57873.5142
3499AC007 | 34-I-1999 | 34 | 7190 | 0 | 45.2646 | 1999_08_25 | -93.7141 | Asphalt Cement |  | University of Minnesota | 03/25/2004 | 58-34 MnROAD, BI8 | PAV | 10 | 39.29 | 19930000 | 16310000 | 25750000 | 2000 | 2575000 | 499800 | 50242.9 | 1.953 | 2.5 | 1076 | 1712.992 | 19299.1181 | 57806.8111
3499AC007 | 34-I-1999 | 34 | 7190 | 0 | 45.2646 | 1999_08_25 | -93.7141 | Asphalt Cement |  | University of Minnesota | 03/25/2004 | 58-34 MnROAD, BI8 | PAV | 10 | 39.24 | 19960000 | 16300000 | 25770000 | 2000 | 2577000 | 500000 | 50267.5 | 1.9528 | 2.5 | 1078 | 1716.176 | 19278.985 | 57870.9313
3499AC007 | 34-I-1999 | 34 | 7190 | 0 | 45.2646 | 1999_08_25 | -93.7141 | Asphalt Cement |  | University of Minnesota | 03/25/2004 | 58-34 MnROAD, BI8 | PAV | 10 | 39.28 | 19940000 | 16310000 | 25760000 | 2000 | 2576000 | 499800 | 50240.6 | 1.9527 | 2.5 | 1080 | 1719.36 | 19287.5107 | 57849.1007
3499AC007 | 34-I-1999 | 34 | 7190 | 0 | 45.2646 | 1999_08_25 | -93.7141 | Asphalt Cement |  | University of Minnesota | 03/25/2004 | 58-34 MnROAD, BI8 | PAV | 10 | 39.24 | 19960000 | 16300000 | 25770000 | 2000 | 2577000 | 500000 | 50268 | 1.953 | 2.5 | 1083 | 1724.136 | 19278.985 | 57878.4364
3499AC007 | 34-I-1999 | 34 | 7190 | 0 | 45.2646 | 1999_08_25 | -93.7141 | Asphalt Cement |  | University of Minnesota | 03/25/2004 | 58-34 MnROAD, BI8 | PAV | 10 | 39.3 | 19930000 | 16310000 | 25750000 | 2000 | 2575000 | 499800 | 50240.6 | 1.953 | 2.5 | 1085 | 1727.32 | 19303.2345 | 57809.4757
3499AC007 | 34-I-1999 | 34 | 7190 | 0 | 45.2646 | 1999_08_25 | -93.7141 | Asphalt Cement |  | University of Minnesota | 03/25/2004 | 58-34 MnROAD, BI8 | PAV | 10 | 39.27 | 19930000 | 16300000 | 25750000 | 2000 | 2575000 | 500000 | 50267 | 1.9545 | 2.5 | 1087 | 1730.504 | 19306.3253 | 57803.9707
3499AC007 | 34-I-1999 | 34 | 7190 | 0 | 45.2646 | 1999_08_25 | -93.7141 | Asphalt Cement |  | University of Minnesota | 03/25/2004 | 58-34 MnROAD, BI8 | PAV | 10 | 39.28 | 19940000 | 16310000 | 25760000 | 2000 | 2576000 | 499700 | 50240.1 | 1.9528 | 2.5 | 1090 | 1735.28 | 19279.7934 | 57887.2704
3499AC007 | 34-I-1999 | 34 | 7190 | 0 | 45.2646 | 1999_08_25 | -93.7141 | Asphalt Cement |  | University of Minnesota | 03/25/2004 | 58-34 MnROAD, BI8 | PAV | 10 | 39.29 | 19940000 | 16310000 | 25760000 | 2000 | 2576000 | 500000 | 50267.9 | 1.9537 | 2.5 | 1092 | 1738.464 | 19307.0687 | 57809.2427
3499AC007 | 34-I-1999 | 34 | 7190 | 0 | 45.2646 | 1999_08_25 | -93.7141 | Asphalt Cement |  | University of Minnesota | 03/25/2004 | 58-34 MnROAD, BI8 | PAV | 10 | 39.28 | 19920000 | 16290000 | 25730000 | 2000 | 2573000 | 499800 | 50243.6 | 1.9546 | 2.5 | 1094 | 1741.648 | 19309.999 | 57804.2191
3499AC007 | 34-I-1999 | 34 | 7190 | 0 | 45.2646 | 1999_08_25 | -93.7141 | Asphalt Cement |  | University of Minnesota | 03/25/2004 | 58-34 MnROAD, BI8 | PAV | 10 | 39.29 | 19940000 | 16320000 | 25760000 | 2000 | 2576000 | 499900 | 50257 | 1.9529 | 2.5 | 1097 | 1746.424 | 19299.3467 | 57839.8761
3499AC007 | 34-I-1999 | 34 | 7190 | 0 | 45.2646 | 1999_08_25 | -93.7141 | Asphalt Cement |  | University of Minnesota | 03/25/2004 | 58-34 MnROAD, BI8 | PAV | 10 | 39.27 | 19920000 | 16290000 | 25740000 | 2000 | 2574000 | 499900 | 50251.4 | 1.9548 | 2.5 | 1099 | 1749.608 | 19306.1011 | 57823.391
3499AC007 | 34-I-1999 | 34 | 7190 | 0 | 45.2646 | 1999_08_25 | -93.7141 | Asphalt Cement |  | University of Minnesota | 03/25/2004 | 58-34 MnROAD, BI8 | PAV | 10 | 39.32 | 19930000 | 16320000 | 25760000 | 2000 | 2576000 | 499800 | 50247.3 | 1.9527 | 2.5 | 1101 | 1752.792 | 19303.969 | 57833.5284
3499AC007 | 34-I-1999 | 34 | 7190 | 0 | 45.2646 | 1999_08_25 | -93.7141 | Asphalt Cement |  | University of Minnesota | 03/25/2004 | 58-34 MnROAD, BI8 | PAV | 10 | 39.28 | 19910000 | 16290000 | 25730000 | 2000 | 2573000 | 500000 | 50265 | 1.9559 | 2.5 | 1104 | 1757.568 | 19325.4563 | 57772.9746
3499AC007 | 34-I-1999 | 34 | 7190 | 0 | 45.2646 | 1999_08_25 | -93.7141 | Asphalt Cement |  | University of Minnesota | 03/25/2004 | 58-34 MnROAD, BI8 | PAV | 10 | 39.3 | 19920000 | 16300000 | 25740000 | 2000 | 2574000 | 499700 | 50240.1 | 1.9541 | 2.5 | 1106 | 1760.752 | 19303.0072 | 57843.9151
3499AC007 | 34-I-1999 | 34 | 7190 | 0 | 45.2646 | 1999_08_25 | -93.7141 | Asphalt Cement |  | University of Minnesota | 03/25/2004 | 58-34 MnROAD, BI8 | PAV | 10 | 39.31 | 19920000 | 16310000 | 25750000 | 2000 | 2575000 | 500000 | 50267.8 | 1.9547 | 2.5 | 1109 | 1765.528 | 19322.8056 | 57788.3981
3499AC007 | 34-I-1999 | 34 | 7190 | 0 | 45.2646 | 1999_08_25 | -93.7141 | Asphalt Cement |  | University of Minnesota | 03/25/2004 | 58-34 MnROAD, BI8 | PAV | 10 | 39.32 | 19900000 | 16300000 | 25730000 | 2000 | 2573000 | 499700 | 50240.2 | 1.9552 | 2.5 | 1111 | 1768.712 | 19318.7436 | 57804.2985
3499AC007 | 34-I-1999 | 34 | 7190 | 0 | 45.2646 | 1999_08_25 | -93.7141 | Asphalt Cement |  | University of Minnesota | 03/25/2004 | 58-34 MnROAD, BI8 | PAV | 10 | 44.84 | 9135000 | 9083000 | 12880000 | 2000 | 1288000 | 499700 | 50239.8 | 3.8941 | 2.5 | 5255 | 8365.96 | 42945.8832 | 29496.18
3499AC007 | 34-I-1999 | 34 | 7190 | 0 | 45.2646 | 1999_08_25 | -93.7141 | Asphalt Cement |  | University of Minnesota | 03/25/2004 | 58-34 MnROAD, BI8 | PAV | 10 | 44.88 | 9119000 | 9082000 | 12870000 | 2000 | 1287000 | 499700 | 50236.6 | 3.8976 | 2.5 | 5258 | 8370.736 | 43009.4149 | 29455.0945
3499AC007 | 34-I-1999 | 34 | 7190 | 0 | 45.2646 | 1999_08_25 | -93.7141 | Asphalt Cement |  | University of Minnesota | 03/25/2004 | 58-34 MnROAD, BI8 | PAV | 10 | 44.83 | 9118000 | 9066000 | 12860000 | 2000 | 1286000 | 499800 | 50245.1 | 3.9018 | 2.5 | 5260 | 8373.92 | 43022.3373 | 29448.7322
3499AC007 | 34-I-1999 | 34 | 7190 | 0 | 45.2646 | 1999_08_25 | -93.7141 | Asphalt Cement |  | University of Minnesota | 03/25/2004 | 58-34 MnROAD, BI8 | PAV | 10 | 44.88 | 9107000 | 9070000 | 12850000 | 2000 | 1285000 | 499800 | 50246.1 | 3.9033 | 2.5 | 5262 | 8377.104 | 43093.5983 | 29402.5175
3499AC007 | 34-I-1999 | 34 | 7190 | 0 | 45.2646 | 1999_08_25 | -93.7141 | Asphalt Cement |  | University of Minnesota | 03/25/2004 | 58-34 MnROAD, BI8 | PAV | 10 | 44.86 | 9097000 | 9053000 | 12830000 | 2000 | 1283000 | 499700 | 50240.2 | 3.9087 | 2.5 | 5265 | 8381.88 | 43128.3793 | 29381.2872
3499AC007 | 34-I-1999 | 34 | 7190 | 0 | 45.2646 | 1999_08_25 | -93.7141 | Asphalt Cement |  | University of Minnesota | 03/25/2004 | 58-34 MnROAD, BI8 | PAV | 10 | 44.89 | 9093000 | 9058000 | 12830000 | 2000 | 1283000 | 499900 | 50252.3 | 3.9094 | 2.5 | 5267 | 8385.064 | 43185.6145 | 29344.8272
3499AC007 | 34-I-1999 | 34 | 7190 | 0 | 45.2646 | 1999_08_25 | -93.7141 | Asphalt Cement |  | University of Minnesota | 03/25/2004 | 58-34 MnROAD, BI8 | PAV | 10 | 44.87 | 9079000 | 9039000 | 12810000 | 2000 | 1281000 | 499900 | 50254.9 | 3.9167 | 2.5 | 5269 | 8388.248 | 43237.8805 | 29311.8334
3499AC007 | 34-I-1999 | 34 | 7190 | 0 | 45.2646 | 1999_08_25 | -93.7141 | Asphalt Cement |  | University of Minnesota | 03/25/2004 | 58-34 MnROAD, BI8 | PAV | 10 | 44.92 | 9068000 | 9042000 | 12810000 | 2000 | 1281000 | 499800 | 50245.2 | 3.9176 | 2.5 | 5272 | 8393.024 | 43258.4557 | 29300.3692
3499AC007 | 34-I-1999 | 34 | 7190 | 0 | 45.2646 | 1999_08_25 | -93.7141 | Asphalt Cement |  | University of Minnesota | 03/25/2004 | 58-34 MnROAD, BI8 | PAV | 10 | 44.91 | 9056000 | 9027000 | 12790000 | 2000 | 1279000 | 499800 | 50245.9 | 3.9235 | 2.5 | 5274 | 8396.208 | 43318.5163 | 29262.2203
3499AC007 | 34-I-1999 | 34 | 7190 | 0 | 45.2646 | 1999_08_25 | -93.7141 | Asphalt Cement |  | University of Minnesota | 03/25/2004 | 58-34 MnROAD, BI8 | PAV | 10 | 44.96 | 9046000 | 9032000 | 12780000 | 2000 | 1278000 | 499800 | 50241.9 | 3.9244 | 2.5 | 5276 | 8399.392 | 43390.3465 | 29216.2516
3499AC007 | 34-I-1999 | 34 | 7190 | 0 | 45.2646 | 1999_08_25 | -93.7141 | Asphalt Cement |  | University of Minnesota | 03/25/2004 | 58-34 MnROAD, BI8 | PAV | 10 | 44.91 | 9042000 | 9014000 | 12770000 | 2000 | 1277000 | 499900 | 50253.6 | 3.9299 | 2.5 | 5279 | 8404.168 | 43403.7237 | 29209.7203
3499AC007 | 34-I-1999 | 34 | 7190 | 0 | 45.2646 | 1999_08_25 | -93.7141 | Asphalt Cement |  | University of Minnesota | 03/25/2004 | 58-34 MnROAD, BI8 | PAV | 10 | 44.96 | 9025000 | 9014000 | 12760000 | 2000 | 1276000 | 499700 | 50233 | 3.9321 | 2.5 | 5281 | 8407.352 | 43440.9679 | 29187.1489
3499AC007 | 34-I-1999 | 34 | 7190 | 0 | 45.2646 | 1999_08_25 | -93.7141 | Asphalt Cement |  | University of Minnesota | 03/25/2004 | 58-34 MnROAD, BI8 | PAV | 10 | 44.92 | 9026000 | 8999000 | 12750000 | 2000 | 1275000 | 499800 | 50245.9 | 3.9362 | 2.5 | 5284 | 8412.128 | 43462.0249 | 29175.4793
3499AC007 | 34-I-1999 | 34 | 7190 | 0 | 45.2646 | 1999_08_25 | -93.7141 | Asphalt Cement |  | University of Minnesota | 03/25/2004 | 58-34 MnROAD, BI8 | PAV | 10 | 44.98 | 9006000 | 9000000 | 12730000 | 2000 | 1273000 | 499700 | 50239.9 | 3.9399 | 2.5 | 5286 | 8415.312 | 43558.5606 | 29113.2879
3499AC007 | 34-I-1999 | 34 | 7190 | 0 | 45.2646 | 1999_08_25 | -93.7141 | Asphalt Cement |  | University of Minnesota | 03/25/2004 | 58-34 MnROAD, BI8 | PAV | 10 | 44.93 | 9000000 | 8978000 | 12710000 | 2000 | 1271000 | 499800 | 50249.1 | 3.9465 | 2.5 | 5288 | 8418.496 | 43606.4356 | 29083.7916
3499AC007 | 34-I-1999 | 34 | 7190 | 0 | 45.2646 | 1999_08_25 | -93.7141 | Asphalt Cement |  | University of Minnesota | 03/25/2004 | 58-34 MnROAD, BI8 | PAV | 10 | 44.98 | 8988000 | 8983000 | 12710000 | 2000 | 1271000 | 499700 | 50234.5 | 3.9471 | 2.5 | 5290 | 8421.68 | 43627.1028 | 29072.4797
3499AC007 | 34-I-1999 | 34 | 7190 | 0 | 45.2646 | 1999_08_25 | -93.7141 | Asphalt Cement |  | University of Minnesota | 03/25/2004 | 58-34 MnROAD, BI8 | PAV | 10 | 44.95 | 8982000 | 8968000 | 12690000 | 2000 | 1269000 | 499900 | 50252.9 | 3.953 | 2.5 | 5293 | 8426.456 | 43707.9263 | 29021.1835
3499AC007 | 34-I-1999 | 34 | 7190 | 0 | 45.2646 | 1999_08_25 | -93.7141 | Asphalt Cement |  | University of Minnesota | 03/25/2004 | 58-34 MnROAD, BI8 | PAV | 10 | 44.99 | 8968000 | 8966000 | 12680000 | 2000 | 1268000 | 499600 | 50229.2 | 3.9547 | 2.5 | 5295 | 8429.64 | 43720.4546 | 29015.3303
3499AC007 | 34-I-1999 | 34 | 7190 | 0 | 45.2646 | 1999_08_25 | -93.7141 | Asphalt Cement |  | University of Minnesota | 03/25/2004 | 58-34 MnROAD, BI8 | PAV | 10 | 44.97 | 8968000 | 8959000 | 12680000 | 2000 | 1268000 | 499900 | 50257.9 | 3.9587 | 2.5 | 5298 | 8434.416 | 43757.6892 | 28993.1028
3499AC007 | 34-I-1999 | 34 | 7190 | 0 | 45.2646 | 1999_08_25 | -93.7141 | Asphalt Cement |  | University of Minnesota | 03/25/2004 | 58-34 MnROAD, BI8 | PAV | 10 | 44.99 | 8955000 | 8953000 | 12660000 | 2000 | 1266000 | 499600 | 50229.8 | 3.9605 | 2.5 | 5300 | 8437.6 | 43789.5232 | 28974.4864
3499AC007 | 34-I-1999 | 34 | 7190 | 0 | 45.2646 | 1999_08_25 | -93.7141 | Asphalt Cement |  | University of Minnesota | 03/25/2004 | 58-34 MnROAD, BI8 | PAV | 10 | 45 | 8953000 | 8952000 | 12660000 | 2000 | 1266000 | 499900 | 50255.4 | 3.9632 | 2.5 | 5302 | 8440.784 | 43849.7824 | 28937.1288
3499AC007 | 34-I-1999 | 34 | 7190 | 0 | 45.2646 | 1999_08_25 | -93.7141 | Asphalt Cement |  | University of Minnesota | 03/25/2004 | 58-34 MnROAD, BI8 | PAV | 10 | 44.99 | 8937000 | 8934000 | 12640000 | 2000 | 1264000 | 499800 | 50242.7 | 3.9697 | 2.5 | 5305 | 8445.56 | 43893.9326 | 28910.4808
3499AC007 | 34-I-1999 | 34 | 7190 | 0 | 45.2646 | 1999_08_25 | -93.7141 | Asphalt Cement |  | University of Minnesota | 03/25/2004 | 58-34 MnROAD, BI8 | PAV | 10 | 45.01 | 8936000 | 8938000 | 12640000 | 2000 | 1264000 | 499900 | 50253.1 | 3.9697 | 2.5 | 5307 | 8448.744 | 43926.8296 | 28891.2869
3499AC007 | 34-I-1999 | 34 | 7190 | 0 | 45.2646 | 1999_08_25 | -93.7141 | Asphalt Cement |  | University of Minnesota | 03/25/2004 | 58-34 MnROAD, BI8 | PAV | 10 | 45.02 | 8914000 | 8921000 | 12610000 | 2000 | 1261000 | 499700 | 50236.4 | 3.9772 | 2.5 | 5309 | 8451.928 | 44003.7847 | 28843.2155
3499AC007 | 34-I-1999 | 34 | 7190 | 0 | 45.2646 | 1999_08_25 | -93.7141 | Asphalt Cement |  | University of Minnesota | 03/25/2004 | 58-34 MnROAD, BI8 | PAV | 10 | 45.05 | 8909000 | 8924000 | 12610000 | 2000 | 1261000 | 499800 | 50247.4 | 3.9784 | 2.5 | 5312 | 8456.704 | 44044.426 | 28819.0544
3499AC007 | 34-I-1999 | 34 | 7190 | 0 | 45.2646 | 1999_08_25 | -93.7141 | Asphalt Cement |  | University of Minnesota | 03/25/2004 | 58-34 MnROAD, BI8 | PAV | 10 | 45.02 | 8897000 | 8904000 | 12590000 | 2000 | 1259000 | 499800 | 50242 | 3.9852 | 2.5 | 5314 | 8459.888 | 44091.3293 | 28790.8495
3499AC007 | 34-I-1999 | 34 | 7190 | 0 | 45.2646 | 1999_08_25 | -93.7141 | Asphalt Cement |  | University of Minnesota | 03/25/2004 | 58-34 MnROAD, BI8 | PAV | 10 | 45.06 | 8887000 | 8905000 | 12580000 | 2000 | 1258000 | 499700 | 50239.8 | 3.987 | 2.5 | 5316 | 8463.072 | 44139.4837 | 28761.8904
3499AC007 | 34-I-1999 | 34 | 7190 | 0 | 45.2646 | 1999_08_25 | -93.7141 | Asphalt Cement |  | University of Minnesota | 03/25/2004 | 58-34 MnROAD, BI8 | PAV | 10 | 45.04 | 8879000 | 8892000 | 12570000 | 2000 | 1257000 | 499700 | 50234.7 | 3.9912 | 2.5 | 5319 | 8467.848 | 44159.2084 | 28751.4932
3499AC007 | 34-I-1999 | 34 | 7190 | 0 | 45.2646 | 1999_08_25 | -93.7141 | Asphalt Cement |  | University of Minnesota | 03/25/2004 | 58-34 MnROAD, BI8 | PAV | 10 | 45.08 | 8867000 | 8893000 | 12560000 | 2000 | 1256000 | 499800 | 50245.1 | 3.9946 | 2.5 | 5321 | 8471.032 | 44242.8691 | 28699.5733
3499AC007 | 34-I-1999 | 34 | 7190 | 0 | 45.2646 | 1999_08_25 | -93.7141 | Asphalt Cement |  | University of Minnesota | 03/25/2004 | 58-34 MnROAD, BI8 | PAV | 10 | 45.07 | 8858000 | 8878000 | 12540000 | 2000 | 1254000 | 499700 | 50231.3 | 3.9989 | 2.5 | 5323 | 8474.216 | 44287.991 | 28672.7792
3499AC007 | 34-I-1999 | 34 | 7190 | 0 | 45.2646 | 1999_08_25 | -93.7141 | Asphalt Cement |  | University of Minnesota | 03/25/2004 | 58-34 MnROAD, BI8 | PAV | 10 | 45.06 | 8857000 | 8877000 | 12540000 | 2000 | 1254000 | 499900 | 50255.9 | 4.0013 | 2.5 | 5326 | 8478.992 | 44315.7321 | 28657.2761
3499AC007 | 34-I-1999 | 34 | 7190 | 0 | 45.2646 | 1999_08_25 | -93.7141 | Asphalt Cement |  | University of Minnesota | 03/25/2004 | 58-34 MnROAD, BI8 | PAV | 10 | 45.08 | 8840000 | 8866000 | 12520000 | 2000 | 1252000 | 499700 | 50230.9 | 4.0057 | 2.5 | 5328 | 8482.176 | 44366.4611 | 28626.9527
3499AC007 | 34-I-1999 | 34 | 7190 | 0 | 45.2646 | 1999_08_25 | -93.7141 | Asphalt Cement |  | University of Minnesota | 03/25/2004 | 58-34 MnROAD, BI8 | PAV | 10 | 45.09 | 8839000 | 8868000 | 12520000 | 2000 | 1252000 | 499900 | 50251.2 | 4.0069 | 2.5 | 5330 | 8485.36 | 44409.71 | 28601.5168
3499AC007 | 34-I-1999 | 34 | 7190 | 0 | 45.2646 | 1999_08_25 | -93.7141 | Asphalt Cement |  | University of Minnesota | 03/25/2004 | 58-34 MnROAD, BI8 | PAV | 10 | 45.1 | 8818000 | 8850000 | 12490000 | 2000 | 1249000 | 499700 | 50233.6 | 4.0143 | 2.5 | 5333 | 8490.136 | 44488.5039 | 28553.3005
3499AC007 | 34-I-1999 | 34 | 7190 | 0 | 45.2646 | 1999_08_25 | -93.7141 | Asphalt Cement |  | University of Minnesota | 03/25/2004 | 58-34 MnROAD, BI8 | PAV | 10 | 45.09 | 8822000 | 8851000 | 12500000 | 2000 | 1250000 | 499900 | 50255.1 | 4.0149 | 2.5 | 5335 | 8493.32 | 44480.7655 | 28560.7088
3499AC007 | 34-I-1999 | 34 | 7190 | 0 | 45.2646 | 1999_08_25 | -93.7141 | Asphalt Cement |  | University of Minnesota | 03/25/2004 | 58-34 MnROAD, BI8 | PAV | 10 | 45.1 | 8806000 | 8838000 | 12480000 | 2000 | 1248000 | 499700 | 50236.2 | 4.0201 | 2.5 | 5338 | 8498.096 | 44524.1517 | 28535.3172
3499AC007 | 34-I-1999 | 34 | 7190 | 0 | 45.2646 | 1999_08_25 | -93.7141 | Asphalt Cement |  | University of Minnesota | 03/25/2004 | 58-34 MnROAD, BI8 | PAV | 10 | 39.28 | 19940000 | 16310000 | 25760000 | 2000 | 2576000 | 500000 | 50269 | 1.9535 | 2.5 | 1113 | 1771.896 | 19302.95 | 57855.3478
3499AC007 | 34-I-1999 | 34 | 7190 | 0 | 45.2646 | 1999_08_25 | -93.7141 | Asphalt Cement |  | University of Minnesota | 03/25/2004 | 58-34 MnROAD, BI8 | PAV | 10 | 39.31 | 19910000 | 16300000 | 25730000 | 2000 | 2573000 | 499800 | 50242.5 | 1.9549 | 2.5 | 1115 | 1775.08 | 19322.358 | 57800.9858
3499AC007 | 34-I-1999 | 34 | 7190 | 0 | 45.2646 | 1999_08_25 | -93.7141 | Asphalt Cement |  | University of Minnesota | 03/25/2004 | 58-34 MnROAD, BI8 | PAV | 10 | 39.3 | 19940000 | 16320000 | 25770000 | 2000 | 2577000 | 500000 | 50268 | 1.9528 | 2.5 | 1118 | 1779.856 | 19303.6932 | 57860.6283
3499AC007 | 34-I-1999 | 34 | 7190 | 0 | 45.2646 | 1999_08_25 | -93.7141 | Asphalt Cement |  | University of Minnesota | 03/25/2004 | 58-34 MnROAD, BI8 | PAV | 10 | 39.34 | 19910000 | 16320000 | 25740000 | 2000 | 2574000 | 499800 | 50240.7 | 1.9539 | 2.5 | 1120 | 1783.04 | 19327.2002 | 57794.0044
3499AC007 | 34-I-1999 | 34 | 7190 | 0 | 45.2646 | 1999_08_25 | -93.7141 | Asphalt Cement |  | University of Minnesota | 03/25/2004 | 58-34 MnROAD, BI8 | PAV | 10 | 39.29 | 19930000 | 16310000 | 25750000 | 2000 | 2575000 | 500000 | 50269 | 1.9545 | 2.5 | 1123 | 1787.816 | 19314.5666 | 57835.5608
3499AC007 | 34-I-1999 | 34 | 7190 | 0 | 45.2646 | 1999_08_25 | -93.7141 | Asphalt Cement |  | University of Minnesota | 03/25/2004 | 58-34 MnROAD, BI8 | PAV | 10 | 39.32 | 19920000 | 16320000 | 25750000 | 2000 | 2575000 | 499800 | 50244.3 | 1.9532 | 2.5 | 1125 | 1791 | 19311.4657 | 57848.6007
3499AC007 | 34-I-1999 | 34 | 7190 | 0 | 45.2646 | 1999_08_25 | -93.7141 | Asphalt Cement |  | University of Minnesota | 03/25/2004 | 58-34 MnROAD, BI8 | PAV | 10 | 39.33 | 19910000 | 16310000 | 25740000 | 2000 | 2574000 | 500000 | 50265.9 | 1.955 | 2.5 | 1127 | 1794.184 | 19338.5523 | 57771.3256
3499AC007 | 34-I-1999 | 34 | 7190 | 0 | 45.2646 | 1999_08_25 | -93.7141 | Asphalt Cement |  | University of Minnesota | 03/25/2004 | 58-34 MnROAD, BI8 | PAV | 10 | 39.31 | 19920000 | 16310000 | 25740000 | 2000 | 2574000 | 499800 | 50250 | 1.9544 | 2.5 | 1130 | 1798.96 | 19314.8513 | 57845.9693
3499AC007 | 34-I-1999 | 34 | 7190 | 0 | 45.2646 | 1999_08_25 | -93.7141 | Asphalt Cement |  | University of Minnesota | 03/25/2004 | 58-34 MnROAD, BI8 | PAV | 10 | 39.33 | 19920000 | 16320000 | 25760000 | 2000 | 2576000 | 499900 | 50260.2 | 1.9535 | 2.5 | 1132 | 1802.144 | 19315.8092 | 57846.8549
3499AC007 | 34-I-1999 | 34 | 7190 | 0 | 45.2646 | 1999_08_25 | -93.7141 | Asphalt Cement |  | University of Minnesota | 03/25/2004 | 58-34 MnROAD, BI8 | PAV | 10 | 39.29 | 19930000 | 16310000 | 25750000 | 2000 | 2575000 | 500000 | 50262.4 | 1.9538 | 2.5 | 1134 | 1805.328 | 19314.5666 | 57854.3311
3499AC007 | 34-I-1999 | 34 | 7190 | 0 | 45.2646 | 1999_08_25 | -93.7141 | Asphalt Cement |  | University of Minnesota | 03/25/2004 | 58-34 MnROAD, BI8 | PAV | 10 | 39.36 | 19920000 | 16340000 | 25760000 | 2000 | 2576000 | 499900 | 50251.9 | 1.953 | 2.5 | 1137 | 1810.104 | 19328.1499 | 57817.4252
3499AC007 | 34-I-1999 | 34 | 7190 | 0 | 45.2646 | 1999_08_25 | -93.7141 | Asphalt Cement |  | University of Minnesota | 03/25/2004 | 58-34 MnROAD, BI8 | PAV | 10 | 39.31 | 19900000 | 16300000 | 25720000 | 2000 | 2572000 | 500000 | 50264.8 | 1.9562 | 2.5 | 1139 | 1813.288 | 19345.3438 | 57769.789
3499AC007 | 34-I-1999 | 34 | 7190 | 0 | 45.2646 | 1999_08_25 | -93.7141 | Asphalt Cement |  | University of Minnesota | 03/25/2004 | 58-34 MnROAD, BI8 | PAV | 10 | 39.35 | 19910000 | 16320000 | 25740000 | 2000 | 2574000 | 499800 | 50243.2 | 1.9539 | 2.5 | 1141 | 1816.472 | 19331.3153 | 57815.464
3499AC007 | 34-I-1999 | 34 | 7190 | 0 | 45.2646 | 1999_08_25 | -93.7141 | Asphalt Cement |  | University of Minnesota | 03/25/2004 | 58-34 MnROAD, BI8 | PAV | 10 | 39.32 | 19880000 | 16290000 | 25700000 | 2000 | 2570000 | 500000 | 50269 | 1.9579 | 2.5 | 1144 | 1821.248 | 19364.5252 | 57720.0609
3499AC007 | 34-I-1999 | 34 | 7190 | 0 | 45.2646 | 1999_08_25 | -93.7141 | Asphalt Cement |  | University of Minnesota | 03/25/2004 | 58-34 MnROAD, BI8 | PAV | 10 | 39.35 | 19860000 | 16280000 | 25680000 | 2000 | 2568000 | 499800 | 50241.3 | 1.9587 | 2.5 | 1146 | 1824.432 | 19376.482 | 57688.1895
3499AC007 | 34-I-1999 | 34 | 7190 | 0 | 45.2646 | 1999_08_25 | -93.7141 | Asphalt Cement |  | University of Minnesota | 03/25/2004 | 58-34 MnROAD, BI8 | PAV | 10 | 48.56 | 3470000 | 3930000 | 5243000 | 2000 | 524300 | 499300 | 50199.4 | 9.5476 | 2.5 | 6169 | 9821.048 | 111982.7765 | 11731.1882
3499AC007 | 34-I-1999 | 34 | 7190 | 0 | 45.2646 | 1999_08_25 | -93.7141 | Asphalt Cement |  | University of Minnesota | 03/25/2004 | 58-34 MnROAD, BI8 | PAV | 10 | 48.67 | 3360000 | 3820000 | 5087000 | 2000 | 508700 | 499600 | 50221.3 | 9.8435 | 2.5 | 6171 | 9824.232 | 115751.272 | 11350.83
3499AC007 | 34-I-1999 | 34 | 7190 | 0 | 45.2646 | 1999_08_25 | -93.7141 | Asphalt Cement |  | University of Minnesota | 03/25/2004 | 58-34 MnROAD, BI8 | PAV | 10 | 48.64 | 3238000 | 3678000 | 4901000 | 2000 | 490100 | 499300 | 50198.1 | 10.214 | 2.5 | 6173 | 9827.416 | 119944.6802 | 10955.5435
3499AC007 | 34-I-1999 | 34 | 7190 | 0 | 45.2646 | 1999_08_25 | -93.7141 | Asphalt Cement |  | University of Minnesota | 03/25/2004 | 58-34 MnROAD, BI8 | PAV | 10 | 48.81 | 3079000 | 3518000 | 4675000 | 2000 | 467500 | 499400 | 50206.7 | 10.709 | 2.5 | 6176 | 9832.192 | 126121.4836 | 10420.5206
3499AC007 | 34-I-1999 | 34 | 7190 | 0 | 45.2646 | 1999_08_25 | -93.7141 | Asphalt Cement |  | University of Minnesota | 03/25/2004 | 58-34 MnROAD, BI8 | PAV | 10 | 48.75 | 2888000 | 3294000 | 4381000 | 2000 | 438100 | 499400 | 50201.8 | 11.426 | 2.5 | 6178 | 9835.376 | 134461.8283 | 9775.6532
3499AC007 | 34-I-1999 | 34 | 7190 | 0 | 45.2646 | 1999_08_25 | -93.7141 | Asphalt Cement |  | University of Minnesota | 03/25/2004 | 58-34 MnROAD, BI8 | PAV | 10 | 49.1 | 2678000 | 3092000 | 4090000 | 2000 | 409000 | 499300 | 50199.6 | 12.238 | 2.5 | 6180 | 9838.56 | 144739.5798 | 9082.9556
3499AC007 | 34-I-1999 | 34 | 7190 | 0 | 45.2646 | 1999_08_25 | -93.7141 | Asphalt Cement |  | University of Minnesota | 03/25/2004 | 58-34 MnROAD, BI8 | PAV | 10 | 45.89 | 2247000 | 2318000 | 3229000 | 2000 | 322900 | 499200 | 50187.1 | 15.503 | 2.5 | 6183 | 9843.336 | 174083.7947 | 7553.2791
3499AC007 | 34-I-1999 | 34 | 7190 | 0 | 45.2646 | 1999_08_25 | -93.7141 | Asphalt Cement |  | University of Minnesota | 03/25/2004 | 58-34 MnROAD, BI8 | PAV | 10 | 43.07 | 11700000 | 10940000 | 16020000 | 2000 | 1602000 | 499700 | 50233.7 | 3.1332 | 2.5 | 4541 | 7229.272 | 33439.3389 | 36968.2248
3499AC007 | 34-I-1999 | 34 | 7190 | 0 | 45.2646 | 1999_08_25 | -93.7141 | Asphalt Cement |  | University of Minnesota | 03/25/2004 | 58-34 MnROAD, BI8 | PAV | 10 | 43.05 | 11710000 | 10940000 | 16030000 | 2000 | 1603000 | 500000 | 50260.8 | 3.1332 | 2.5 | 4543 | 7232.456 | 33446.1209 | 36963.5837
3499AC007 | 34-I-1999 | 34 | 7190 | 0 | 45.2646 | 1999_08_25 | -93.7141 | Asphalt Cement |  | University of Minnesota | 03/25/2004 | 58-34 MnROAD, BI8 | PAV | 10 | 43.06 | 11690000 | 10920000 | 16000000 | 2000 | 1600000 | 499700 | 50238.7 | 3.1372 | 2.5 | 4545 | 7235.64 | 33474.8864 | 36934.673
3499AC007 | 34-I-1999 | 34 | 7190 | 0 | 45.2646 | 1999_08_25 | -93.7141 | Asphalt Cement |  | University of Minnesota | 03/25/2004 | 58-34 MnROAD, BI8 | PAV | 10 | 43.07 | 11700000 | 10940000 | 16020000 | 2000 | 1602000 | 499900 | 50258.2 | 3.1354 | 2.5 | 4548 | 7240.416 | 33466.1118 | 36947.2113
3499AC007 | 34-I-1999 | 34 | 7190 | 0 | 45.2646 | 1999_08_25 | -93.7141 | Asphalt Cement |  | University of Minnesota | 03/25/2004 | 58-34 MnROAD, BI8 | PAV | 10 | 43.07 | 11680000 | 10920000 | 15990000 | 2000 | 1599000 | 499800 | 50249 | 3.1405 | 2.5 | 4550 | 7243.6 | 33515.4871 | 36895.6317
3499AC007 | 34-I-1999 | 34 | 7190 | 0 | 45.2646 | 1999_08_25 | -93.7141 | Asphalt Cement |  | University of Minnesota | 03/25/2004 | 58-34 MnROAD, BI8 | PAV | 10 | 43.09 | 11680000 | 10920000 | 15990000 | 2000 | 1599000 | 499800 | 50246.1 | 3.1395 | 2.5 | 4552 | 7246.784 | 33528.0001 | 36884.7125
3499AC007 | 34-I-1999 | 34 | 7190 | 0 | 45.2646 | 1999_08_25 | -93.7141 | Asphalt Cement |  | University of Minnesota | 03/25/2004 | 58-34 MnROAD, BI8 | PAV | 10 | 43.07 | 11670000 | 10910000 | 15980000 | 2000 | 1598000 | 499900 | 50258.9 | 3.1431 | 2.5 | 4555 | 7251.56 | 33549.8818 | 36863.506
3499AC007 | 34-I-1999 | 34 | 7190 | 0 | 45.2646 | 1999_08_25 | -93.7141 | Asphalt Cement |  | University of Minnesota | 03/25/2004 | 58-34 MnROAD, BI8 | PAV | 10 | 43.12 | 11650000 | 10910000 | 15970000 | 2000 | 1597000 | 499700 | 50236.4 | 3.1438 | 2.5 | 4557 | 7254.744 | 33575.3347 | 36838.4086
3499AC007 | 34-I-1999 | 34 | 7190 | 0 | 45.2646 | 1999_08_25 | -93.7141 | Asphalt Cement |  | University of Minnesota | 03/25/2004 | 58-34 MnROAD, BI8 | PAV | 10 | 43.07 | 11670000 | 10910000 | 15970000 | 2000 | 1597000 | 500000 | 50262.6 | 3.1442 | 2.5 | 4559 | 7257.928 | 33584.3222 | 36831.3988
3499AC007 | 34-I-1999 | 34 | 7190 | 0 | 45.2646 | 1999_08_25 | -93.7141 | Asphalt Cement |  | University of Minnesota | 03/25/2004 | 58-34 MnROAD, BI8 | PAV | 10 | 43.12 | 11640000 | 10900000 | 15950000 | 2000 | 1595000 | 499700 | 50233.5 | 3.1476 | 2.5 | 4562 | 7262.704 | 33617.4354 | 36797.9661
3499AC007 | 34-I-1999 | 34 | 7190 | 0 | 45.2646 | 1999_08_25 | -93.7141 | Asphalt Cement |  | University of Minnesota | 03/25/2004 | 58-34 MnROAD, BI8 | PAV | 10 | 43.09 | 11650000 | 10900000 | 15950000 | 2000 | 1595000 | 500000 | 50262.4 | 3.148 | 2.5 | 4564 | 7265.888 | 33638.9887 | 36777.2348
3499AC007 | 34-I-1999 | 34 | 7190 | 0 | 45.2646 | 1999_08_25 | -93.7141 | Asphalt Cement |  | University of Minnesota | 03/25/2004 | 58-34 MnROAD, BI8 | PAV | 10 | 43.13 | 11630000 | 10890000 | 15930000 | 2000 | 1593000 | 499700 | 50233.6 | 3.1505 | 2.5 | 4566 | 7269.072 | 33665.9148 | 36750.664
3499AC007 | 34-I-1999 | 34 | 7190 | 0 | 45.2646 | 1999_08_25 | -93.7141 | Asphalt Cement |  | University of Minnesota | 03/25/2004 | 58-34 MnROAD, BI8 | PAV | 10 | 43.1 | 11630000 | 10880000 | 15930000 | 2000 | 1593000 | 500000 | 50262 | 3.1531 | 2.5 | 4569 | 7273.848 | 33687.5058 | 36729.9536
3499AC007 | 34-I-1999 | 34 | 7190 | 0 | 45.2646 | 1999_08_25 | -93.7141 | Asphalt Cement |  | University of Minnesota | 03/25/2004 | 58-34 MnROAD, BI8 | PAV | 10 | 43.14 | 11620000 | 10890000 | 15920000 | 2000 | 1592000 | 499700 | 50235.2 | 3.1527 | 2.5 | 4571 | 7277.032 | 33693.3376 | 36726.4389
3499AC007 | 34-I-1999 | 34 | 7190 | 0 | 45.2646 | 1999_08_25 | -93.7141 | Asphalt Cement |  | University of Minnesota | 03/25/2004 | 58-34 MnROAD, BI8 | PAV | 10 | 43.12 | 11610000 | 10870000 | 15910000 | 2000 | 1591000 | 499900 | 50260.4 | 3.1569 | 2.5 | 4573 | 7280.216 | 33728.9376 | 36690.5169
3499AC007 | 34-I-1999 | 34 | 7190 | 0 | 45.2646 | 1999_08_25 | -93.7141 | Asphalt Cement |  | University of Minnesota | 03/25/2004 | 58-34 MnROAD, BI8 | PAV | 10 | 43.15 | 11600000 | 10870000 | 15900000 | 2000 | 1590000 | 499700 | 50234.9 | 3.1564 | 2.5 | 4576 | 7284.992 | 33742.0019 | 36679.1514
3499AC007 | 34-I-1999 | 34 | 7190 | 0 | 45.2646 | 1999_08_25 | -93.7141 | Asphalt Cement |  | University of Minnesota | 03/25/2004 | 58-34 MnROAD, BI8 | PAV | 10 | 43.12 | 11600000 | 10870000 | 15900000 | 2000 | 1590000 | 500000 | 50261.9 | 3.1589 | 2.5 | 4578 | 7288.176 | 33763.6549 | 36658.469
3499AC007 | 34-I-1999 | 34 | 7190 | 0 | 45.2646 | 1999_08_25 | -93.7141 | Asphalt Cement |  | University of Minnesota | 03/25/2004 | 58-34 MnROAD, BI8 | PAV | 10 | 43.14 | 11580000 | 10860000 | 15880000 | 2000 | 1588000 | 499700 | 50233.5 | 3.1613 | 2.5 | 4580 | 7291.36 | 33778.2075 | 36645.5142
3499AC007 | 34-I-1999 | 34 | 7190 | 0 | 45.2646 | 1999_08_25 | -93.7141 | Asphalt Cement |  | University of Minnesota | 03/25/2004 | 58-34 MnROAD, BI8 | PAV | 10 | 43.13 | 11590000 | 10860000 | 15890000 | 2000 | 1589000 | 500000 | 50261.8 | 3.1612 | 2.5 | 4583 | 7296.136 | 33791.1995 | 36634.2639
3499AC007 | 34-I-1999 | 34 | 7190 | 0 | 45.2646 | 1999_08_25 | -93.7141 | Asphalt Cement |  | University of Minnesota | 03/25/2004 | 58-34 MnROAD, BI8 | PAV | 10 | 43.18 | 11570000 | 10860000 | 15870000 | 2000 | 1587000 | 499700 | 50234.4 | 3.1636 | 2.5 | 4585 | 7299.32 | 33824.6641 | 36600.8563
3499AC007 | 34-I-1999 | 34 | 7190 | 0 | 45.2646 | 1999_08_25 | -93.7141 | Asphalt Cement |  | University of Minnesota | 03/25/2004 | 58-34 MnROAD, BI8 | PAV | 10 | 43.12 | 11580000 | 10850000 | 15870000 | 2000 | 1587000 | 500000 | 50261.5 | 3.1643 | 2.5 | 4588 | 7304.096 | 33827.4803 | 36600.6467
3499AC007 | 34-I-1999 | 34 | 7190 | 0 | 45.2646 | 1999_08_25 | -93.7141 | Asphalt Cement |  | University of Minnesota | 03/25/2004 | 58-34 MnROAD, BI8 | PAV | 10 | 43.17 | 11560000 | 10840000 | 15850000 | 2000 | 1585000 | 499700 | 50233.8 | 3.1667 | 2.5 | 4590 | 7307.28 | 33861.0456 | 36567.2008
3499AC007 | 34-I-1999 | 34 | 7190 | 0 | 45.2646 | 1999_08_25 | -93.7141 | Asphalt Cement |  | University of Minnesota | 03/25/2004 | 58-34 MnROAD, BI8 | PAV | 10 | 43.17 | 11560000 | 10850000 | 15850000 | 2000 | 1585000 | 499900 | 50253.5 | 3.1669 | 2.5 | 4592 | 7310.464 | 33888.1561 | 36540.7814
3499AC007 | 34-I-1999 | 34 | 7190 | 0 | 45.2646 | 1999_08_25 | -93.7141 | Asphalt Cement |  | University of Minnesota | 03/25/2004 | 58-34 MnROAD, BI8 | PAV | 10 | 43.17 | 11550000 | 10840000 | 15840000 | 2000 | 1584000 | 499700 | 50238.5 | 3.1693 | 2.5 | 4595 | 7315.24 | 33882.4225 | 36549.7992
3499AC007 | 34-I-1999 | 34 | 7190 | 0 | 45.2646 | 1999_08_25 | -93.7141 | Asphalt Cement |  | University of Minnesota | 03/25/2004 | 58-34 MnROAD, BI8 | PAV | 10 | 43.19 | 11540000 | 10830000 | 15830000 | 2000 | 1583000 | 499800 | 50244.5 | 3.1715 | 2.5 | 4597 | 7318.424 | 33930.0163 | 36501.3628
3499AC007 | 34-I-1999 | 34 | 7190 | 0 | 45.2646 | 1999_08_25 | -93.7141 | Asphalt Cement |  | University of Minnesota | 03/25/2004 | 58-34 MnROAD, BI8 | PAV | 10 | 43.15 | 11540000 | 10820000 | 15820000 | 2000 | 1582000 | 499800 | 50247 | 3.1733 | 2.5 | 4599 | 7321.608 | 33926.2061 | 36508.2949
3499AC007 | 34-I-1999 | 34 | 7190 | 0 | 45.2646 | 1999_08_25 | -93.7141 | Asphalt Cement |  | University of Minnesota | 03/25/2004 | 58-34 MnROAD, BI8 | PAV | 10 | 43.21 | 11520000 | 10820000 | 15810000 | 2000 | 1581000 | 499800 | 50240.5 | 3.1748 | 2.5 | 4602 | 7326.384 | 33985.5692 | 36447.3547
3499AC007 | 34-I-1999 | 34 | 7190 | 0 | 45.2646 | 1999_08_25 | -93.7141 | Asphalt Cement |  | University of Minnesota | 03/25/2004 | 58-34 MnROAD, BI8 | PAV | 10 | 43.15 | 11520000 | 10800000 | 15800000 | 2000 | 1580000 | 499900 | 50253.1 | 3.1785 | 2.5 | 4604 | 7329.568 | 33982.7451 | 36453.2138
3499AC007 | 34-I-1999 | 34 | 7190 | 0 | 45.2646 | 1999_08_25 | -93.7141 | Asphalt Cement |  | University of Minnesota | 03/25/2004 | 58-34 MnROAD, BI8 | PAV | 10 | 43.21 | 11510000 | 10810000 | 15800000 | 2000 | 1580000 | 499700 | 50239.3 | 3.1778 | 2.5 | 4606 | 7332.752 | 33993.4722 | 36444.5398
3499AC007 | 34-I-1999 | 34 | 7190 | 0 | 45.2646 | 1999_08_25 | -93.7141 | Asphalt Cement |  | University of Minnesota | 03/25/2004 | 58-34 MnROAD, BI8 | PAV | 10 | 43.17 | 11510000 | 10800000 | 15780000 | 2000 | 1578000 | 499900 | 50257.8 | 3.1818 | 2.5 | 4609 | 7337.528 | 34038.4838 | 36399.1741
3499AC007 | 34-I-1999 | 34 | 7190 | 0 | 45.2646 | 1999_08_25 | -93.7141 | Asphalt Cement |  | University of Minnesota | 03/25/2004 | 58-34 MnROAD, BI8 | PAV | 10 | 43.22 | 11500000 | 10800000 | 15780000 | 2000 | 1578000 | 499700 | 50238 | 3.1815 | 2.5 | 4611 | 7340.712 | 34042.8797 | 36397.3009
3499AC007 | 34-I-1999 | 34 | 7190 | 0 | 45.2646 | 1999_08_25 | -93.7141 | Asphalt Cement |  | University of Minnesota | 03/25/2004 | 58-34 MnROAD, BI8 | PAV | 10 | 43.18 | 11490000 | 10780000 | 15760000 | 2000 | 1576000 | 499900 | 50256.2 | 3.1862 | 2.5 | 4613 | 7343.896 | 34088.0203 | 36351.9274
3499AC007 | 34-I-1999 | 34 | 7190 | 0 | 45.2646 | 1999_08_25 | -93.7141 | Asphalt Cement |  | University of Minnesota | 03/25/2004 | 58-34 MnROAD, BI8 | PAV | 10 | 43.22 | 11480000 | 10790000 | 15760000 | 2000 | 1576000 | 499800 | 50244.5 | 3.1863 | 2.5 | 4616 | 7348.672 | 34099.7253 | 36342.2739
3499AC007 | 34-I-1999 | 34 | 7190 | 0 | 45.2646 | 1999_08_25 | -93.7141 | Asphalt Cement |  | University of Minnesota | 03/25/2004 | 58-34 MnROAD, BI8 | PAV | 10 | 43.19 | 11480000 | 10770000 | 15740000 | 2000 | 1574000 | 499900 | 50255.2 | 3.1898 | 2.5 | 4618 | 7351.856 | 34137.6818 | 36304.6892
3499AC007 | 34-I-1999 | 34 | 7190 | 0 | 45.2646 | 1999_08_25 | -93.7141 | Asphalt Cement |  | University of Minnesota | 03/25/2004 | 58-34 MnROAD, BI8 | PAV | 10 | 43.24 | 11450000 | 10770000 | 15720000 | 2000 | 1572000 | 499800 | 50241.2 | 3.1924 | 2.5 | 4620 | 7355.04 | 34199.1898 | 36242.2138
3499AC007 | 34-I-1999 | 34 | 7190 | 0 | 45.2646 | 1999_08_25 | -93.7141 | Asphalt Cement |  | University of Minnesota | 03/25/2004 | 58-34 MnROAD, BI8 | PAV | 10 | 43.19 | 11460000 | 10760000 | 15720000 | 2000 | 1572000 | 500000 | 50260.6 | 3.1942 | 2.5 | 4623 | 7359.816 | 34194.7905 | 36249.6969
3499AC007 | 34-I-1999 | 34 | 7190 | 0 | 45.2646 | 1999_08_25 | -93.7141 | Asphalt Cement |  | University of Minnesota | 03/25/2004 | 58-34 MnROAD, BI8 | PAV | 10 | 43.24 | 11440000 | 10760000 | 15700000 | 2000 | 1570000 | 499700 | 50234.8 | 3.1965 | 2.5 | 4625 | 7363 | 34229.0544 | 36216.2283
3499AC007 | 34-I-1999 | 34 | 7190 | 0 | 45.2646 | 1999_08_25 | -93.7141 | Asphalt Cement |  | University of Minnesota | 03/25/2004 | 58-34 MnROAD, BI8 | PAV | 10 | 43.21 | 11450000 | 10750000 | 15700000 | 2000 | 1570000 | 500000 | 50262.2 | 3.1977 | 2.5 | 4627 | 7366.184 | 34251.0801 | 36195.7567
3499AC007 | 34-I-1999 | 34 | 7190 | 0 | 45.2646 | 1999_08_25 | -93.7141 | Asphalt Cement |  | University of Minnesota | 03/25/2004 | 58-34 MnROAD, BI8 | PAV | 10 | 43.25 | 11420000 | 10750000 | 15680000 | 2000 | 1568000 | 499700 | 50233.7 | 3.1999 | 2.5 | 4630 | 7370.96 | 34279.0744 | 36169.0128
3499AC007 | 34-I-1999 | 34 | 7190 | 0 | 45.2646 | 1999_08_25 | -93.7141 | Asphalt Cement |  | University of Minnesota | 03/25/2004 | 58-34 MnROAD, BI8 | PAV | 10 | 43.21 | 11430000 | 10740000 | 15680000 | 2000 | 1568000 | 500000 | 50262.1 | 3.2021 | 2.5 | 4632 | 7374.144 | 34294.7677 | 36155.2777
3499AC007 | 34-I-1999 | 34 | 7190 | 0 | 45.2646 | 1999_08_25 | -93.7141 | Asphalt Cement |  | University of Minnesota | 03/25/2004 | 58-34 MnROAD, BI8 | PAV | 10 | 43.25 | 11420000 | 10740000 | 15680000 | 2000 | 1568000 | 499700 | 50234.3 | 3.2017 | 2.5 | 4635 | 7378.92 | 34279.0744 | 36174.646
3499AC007 | 34-I-1999 | 34 | 7190 | 0 | 45.2646 | 1999_08_25 | -93.7141 | Asphalt Cement |  | University of Minnesota | 03/25/2004 | 58-34 MnROAD, BI8 | PAV | 10 | 43.23 | 11420000 | 10730000 | 15670000 | 2000 | 1567000 | 500000 | 50261.6 | 3.2047 | 2.5 | 4637 | 7382.104 | 34329.4028 | 36124.4267
3499AC007 | 34-I-1999 | 34 | 7190 | 0 | 45.2646 | 1999_08_25 | -93.7141 | Asphalt Cement |  | University of Minnesota | 03/25/2004 | 58-34 MnROAD, BI8 | PAV | 10 | 43.27 | 11400000 | 10730000 | 15660000 | 2000 | 1566000 | 499700 | 50238.8 | 3.2054 | 2.5 | 4639 | 7385.288 | 34335.5875 | 36120.7333
3499AC007 | 34-I-1999 | 34 | 7190 | 0 | 45.2646 | 1999_08_25 | -93.7141 | Asphalt Cement |  | University of Minnesota | 03/25/2004 | 58-34 MnROAD, BI8 | PAV | 10 | 43.24 | 11400000 | 10720000 | 15650000 | 2000 | 1565000 | 500000 | 50262.1 | 3.2083 | 2.5 | 4642 | 7390.064 | 34379.6556 | 36077.2456
3499AC007 | 34-I-1999 | 34 | 7190 | 0 | 45.2646 | 1999_08_25 | -93.7141 | Asphalt Cement |  | University of Minnesota | 03/25/2004 | 58-34 MnROAD, BI8 | PAV | 10 | 43.25 | 11390000 | 10710000 | 15630000 | 2000 | 1563000 | 499700 | 50238.7 | 3.2108 | 2.5 | 4644 | 7393.248 | 34388.7323 | 36070.5344
3499AC007 | 34-I-1999 | 34 | 7190 | 0 | 45.2646 | 1999_08_25 | -93.7141 | Asphalt Cement |  | University of Minnesota | 03/25/2004 | 58-34 MnROAD, BI8 | PAV | 10 | 43.27 | 11390000 | 10720000 | 15640000 | 2000 | 1564000 | 499900 | 50257.9 | 3.2105 | 2.5 | 4646 | 7396.432 | 34407.0206 | 36054.1728
3499AC007 | 34-I-1999 | 34 | 7190 | 0 | 45.2646 | 1999_08_25 | -93.7141 | Asphalt Cement |  | University of Minnesota | 03/25/2004 | 58-34 MnROAD, BI8 | PAV | 10 | 43.27 | 11360000 | 10700000 | 15610000 | 2000 | 1561000 | 499800 | 50243.4 | 3.2162 | 2.5 | 4649 | 7401.208 | 34459.3549 | 36002.2243
3499AC007 | 34-I-1999 | 34 | 7190 | 0 | 45.2646 | 1999_08_25 | -93.7141 | Asphalt Cement |  | University of Minnesota | 03/25/2004 | 58-34 MnROAD, BI8 | PAV | 10 | 43.3 | 11370000 | 10710000 | 15620000 | 2000 | 1562000 | 499800 | 50241.6 | 3.2138 | 2.5 | 4651 | 7404.392 | 34456.4436 | 36008.0744
3499AC007 | 34-I-1999 | 34 | 7190 | 0 | 45.2646 | 1999_08_25 | -93.7141 | Asphalt Cement |  | University of Minnesota | 03/25/2004 | 58-34 MnROAD, BI8 | PAV | 10 | 43.28 | 11360000 | 10700000 | 15600000 | 2000 | 1560000 | 499800 | 50249 | 3.2172 | 2.5 | 4653 | 7407.576 | 34487.8367 | 35978.1043
3499AC007 | 34-I-1999 | 34 | 7190 | 0 | 45.2646 | 1999_08_25 | -93.7141 | Asphalt Cement |  | University of Minnesota | 03/25/2004 | 58-34 MnROAD, BI8 | PAV | 10 | 43.31 | 11350000 | 10700000 | 15600000 | 2000 | 1560000 | 499700 | 50240.2 | 3.2174 | 2.5 | 4656 | 7412.352 | 34493.2009 | 35975.3157
3499AC007 | 34-I-1999 | 34 | 7190 | 0 | 45.2646 | 1999_08_25 | -93.7141 | Asphalt Cement |  | University of Minnesota | 03/25/2004 | 58-34 MnROAD, BI8 | PAV | 10 | 43.27 | 11350000 | 10690000 | 15590000 | 2000 | 1559000 | 499900 | 50251.4 | 3.2203 | 2.5 | 4658 | 7415.536 | 34517.3702 | 35952.9313
3499AC007 | 34-I-1999 | 34 | 7190 | 0 | 45.2646 | 1999_08_25 | -93.7141 | Asphalt Cement |  | University of Minnesota | 03/25/2004 | 58-34 MnROAD, BI8 | PAV | 10 | 43.32 | 11340000 | 10690000 | 15580000 | 2000 | 1558000 | 499700 | 50240.2 | 3.2211 | 2.5 | 4660 | 7418.72 | 34543.8736 | 35928.151
3499AC007 | 34-I-1999 | 34 | 7190 | 0 | 45.2646 | 1999_08_25 | -93.7141 | Asphalt Cement |  | University of Minnesota | 03/25/2004 | 58-34 MnROAD, BI8 | PAV | 10 | 43.28 | 11350000 | 10680000 | 15580000 | 2000 | 1558000 | 499900 | 50259.6 | 3.222 | 2.5 | 4663 | 7423.496 | 34545.9284 | 35928.819
3499AC007 | 34-I-1999 | 34 | 7190 | 0 | 45.2646 | 1999_08_25 | -93.7141 | Asphalt Cement |  | University of Minnesota | 03/25/2004 | 58-34 MnROAD, BI8 | PAV | 10 | 43.33 | 11320000 | 10680000 | 15560000 | 2000 | 1556000 | 499700 | 50233.1 | 3.2261 | 2.5 | 4665 | 7426.68 | 34594.6756 | 35880.9936
3499AC007 | 34-I-1999 | 34 | 7190 | 0 | 45.2646 | 1999_08_25 | -93.7141 | Asphalt Cement |  | University of Minnesota | 03/25/2004 | 58-34 MnROAD, BI8 | PAV | 10 | 43.29 | 11330000 | 10670000 | 15560000 | 2000 | 1556000 | 500000 | 50261 | 3.2262 | 2.5 | 4667 | 7429.864 | 34610.5852 | 35867.3019
3499AC007 | 34-I-1999 | 34 | 7190 | 0 | 45.2646 | 1999_08_25 | -93.7141 | Asphalt Cement |  | University of Minnesota | 03/25/2004 | 58-34 MnROAD, BI8 | PAV | 10 | 43.32 | 11310000 | 10670000 | 15540000 | 2000 | 1554000 | 499700 | 50235 | 3.2286 | 2.5 | 4670 | 7434.64 | 34632.7896 | 35847.1061
3499AC007 | 34-I-1999 | 34 | 7190 | 0 | 45.2646 | 1999_08_25 | -93.7141 | Asphalt Cement |  | University of Minnesota | 03/25/2004 | 58-34 MnROAD, BI8 | PAV | 10 | 43.32 | 11310000 | 10660000 | 15540000 | 2000 | 1554000 | 500000 | 50261 | 3.231 | 2.5 | 4672 | 7437.824 | 34674.3864 | 35806.9014
3499AC007 | 34-I-1999 | 34 | 7190 | 0 | 45.2646 | 1999_08_25 | -93.7141 | Asphalt Cement |  | University of Minnesota | 03/25/2004 | 58-34 MnROAD, BI8 | PAV | 10 | 43.32 | 11300000 | 10650000 | 15530000 | 2000 | 1553000 | 499700 | 50235.2 | 3.2317 | 2.5 | 4674 | 7441.008 | 34655.0902 | 35829.6383
3499AC007 | 34-I-1999 | 34 | 7190 | 0 | 45.2646 | 1999_08_25 | -93.7141 | Asphalt Cement |  | University of Minnesota | 03/25/2004 | 58-34 MnROAD, BI8 | PAV | 10 | 43.32 | 11300000 | 10650000 | 15530000 | 2000 | 1553000 | 499900 | 50259.8 | 3.2339 | 2.5 | 4677 | 7445.784 | 34682.8365 | 35803.7734
3499AC007 | 34-I-1999 | 34 | 7190 | 0 | 45.2646 | 1999_08_25 | -93.7141 | Asphalt Cement |  | University of Minnesota | 03/25/2004 | 58-34 MnROAD, BI8 | PAV | 10 | 43.33 | 11280000 | 10640000 | 15510000 | 2000 | 1551000 | 499700 | 50233 | 3.2354 | 2.5 | 4679 | 7448.968 | 34706.1994 | 35782.4687
3499AC007 | 34-I-1999 | 34 | 7190 | 0 | 45.2646 | 1999_08_25 | -93.7141 | Asphalt Cement |  | University of Minnesota | 03/25/2004 | 58-34 MnROAD, BI8 | PAV | 10 | 43.33 | 11280000 | 10640000 | 15510000 | 2000 | 1551000 | 500000 | 50261.3 | 3.2379 | 2.5 | 4681 | 7452.152 | 34747.8843 | 35742.3384
3499AC007 | 34-I-1999 | 34 | 7190 | 0 | 45.2646 | 1999_08_25 | -93.7141 | Asphalt Cement |  | University of Minnesota | 03/25/2004 | 58-34 MnROAD, BI8 | PAV | 10 | 43.36 | 11250000 | 10630000 | 15480000 | 2000 | 1548000 | 499700 | 50233 | 3.2421 | 2.5 | 4684 | 7456.928 | 34792.7556 | 35699.0353
3499AC007 | 34-I-1999 | 34 | 7190 | 0 | 45.2646 | 1999_08_25 | -93.7141 | Asphalt Cement |  | University of Minnesota | 03/25/2004 | 58-34 MnROAD, BI8 | PAV | 10 | 43.31 | 11270000 | 10620000 | 15490000 | 2000 | 1549000 | 500000 | 50261.4 | 3.2422 | 2.5 | 4686 | 7460.112 | 34779.8727 | 35715.0532
3499AC007 | 34-I-1999 | 34 | 7190 | 0 | 45.2646 | 1999_08_25 | -93.7141 | Asphalt Cement |  | University of Minnesota | 03/25/2004 | 58-34 MnROAD, BI8 | PAV | 10 | 43.37 | 11240000 | 10620000 | 15470000 | 2000 | 1547000 | 499700 | 50232.9 | 3.2447 | 2.5 | 4689 | 7464.888 | 34821.6801 | 35674.965
3499AC007 | 34-I-1999 | 34 | 7190 | 0 | 45.2646 | 1999_08_25 | -93.7141 | Asphalt Cement |  | University of Minnesota | 03/25/2004 | 58-34 MnROAD, BI8 | PAV | 10 | 43.34 | 11250000 | 10620000 | 15470000 | 2000 | 1547000 | 500000 | 50261.8 | 3.2455 | 2.5 | 4691 | 7468.072 | 34844.1752 | 35654.7252
3499AC007 | 34-I-1999 | 34 | 7190 | 0 | 45.2646 | 1999_08_25 | -93.7141 | Asphalt Cement |  | University of Minnesota | 03/25/2004 | 58-34 MnROAD, BI8 | PAV | 10 | 43.37 | 11230000 | 10610000 | 15450000 | 2000 | 1545000 | 499700 | 50236.2 | 3.2475 | 2.5 | 4693 | 7471.256 | 34866.7567 | 35634.4231
3499AC007 | 34-I-1999 | 34 | 7190 | 0 | 45.2646 | 1999_08_25 | -93.7141 | Asphalt Cement |  | University of Minnesota | 03/25/2004 | 58-34 MnROAD, BI8 | PAV | 10 | 43.37 | 11230000 | 10610000 | 15460000 | 2000 | 1546000 | 499900 | 50252.7 | 3.2484 | 2.5 | 4696 | 7476.032 | 34872.1015 | 35631.7518
3499AC007 | 34-I-1999 | 34 | 7190 | 0 | 45.2646 | 1999_08_25 | -93.7141 | Asphalt Cement |  | University of Minnesota | 03/25/2004 | 58-34 MnROAD, BI8 | PAV | 10 | 43.35 | 11230000 | 10600000 | 15450000 | 2000 | 1545000 | 499800 | 50248.2 | 3.2496 | 2.5 | 4698 | 7479.216 | 34867.8221 | 35638.9154
3499AC007 | 34-I-1999 | 34 | 7190 | 0 | 45.2646 | 1999_08_25 | -93.7141 | Asphalt Cement |  | University of Minnesota | 03/25/2004 | 58-34 MnROAD, BI8 | PAV | 10 | 43.4 | 11220000 | 10610000 | 15440000 | 2000 | 1544000 | 499800 | 50246.9 | 3.2508 | 2.5 | 4700 | 7482.4 | 34922.6454 | 35585.7555
3499AC007 | 34-I-1999 | 34 | 7190 | 0 | 45.2646 | 1999_08_25 | -93.7141 | Asphalt Cement |  | University of Minnesota | 03/25/2004 | 58-34 MnROAD, BI8 | PAV | 10 | 43.35 | 11220000 | 10590000 | 15430000 | 2000 | 1543000 | 499900 | 50251.1 | 3.2529 | 2.5 | 4703 | 7487.176 | 34926.9892 | 35584.1177
3499AC007 | 34-I-1999 | 34 | 7190 | 0 | 45.2646 | 1999_08_25 | -93.7141 | Asphalt Cement |  | University of Minnesota | 03/25/2004 | 58-34 MnROAD, BI8 | PAV | 10 | 43.39 | 11220000 | 10600000 | 15430000 | 2000 | 1543000 | 499900 | 50252.6 | 3.2532 | 2.5 | 4705 | 7490.36 | 34952.8108 | 35560.6166
3499AC007 | 34-I-1999 | 34 | 7190 | 0 | 45.2646 | 1999_08_25 | -93.7141 | Asphalt Cement |  | University of Minnesota | 03/25/2004 | 58-34 MnROAD, BI8 | PAV | 10 | 43.37 | 11200000 | 10580000 | 15410000 | 2000 | 1541000 | 499800 | 50246.1 | 3.2578 | 2.5 | 4707 | 7493.544 | 34971.2537 | 35544.6487
3499AC007 | 34-I-1999 | 34 | 7190 | 0 | 45.2646 | 1999_08_25 | -93.7141 | Asphalt Cement |  | University of Minnesota | 03/25/2004 | 58-34 MnROAD, BI8 | PAV | 10 | 43.39 | 11200000 | 10590000 | 15420000 | 2000 | 1542000 | 499900 | 50256.9 | 3.2571 | 2.5 | 4710 | 7498.32 | 34975.478 | 35543.1418
3499AC007 | 34-I-1999 | 34 | 7190 | 0 | 45.2646 | 1999_08_25 | -93.7141 | Asphalt Cement |  | University of Minnesota | 03/25/2004 | 58-34 MnROAD, BI8 | PAV | 10 | 43.39 | 11180000 | 10570000 | 15390000 | 2000 | 1539000 | 499800 | 50246.8 | 3.2621 | 2.5 | 4712 | 7501.504 | 35029.6374 | 35490.9716
3499AC007 | 34-I-1999 | 34 | 7190 | 0 | 45.2646 | 1999_08_25 | -93.7141 | Asphalt Cement |  | University of Minnesota | 03/25/2004 | 58-34 MnROAD, BI8 | PAV | 10 | 43.41 | 11180000 | 10580000 | 15390000 | 2000 | 1539000 | 499900 | 50251.6 | 3.2616 | 2.5 | 4714 | 7504.688 | 35056.5942 | 35466.463
3499AC007 | 34-I-1999 | 34 | 7190 | 0 | 45.2646 | 1999_08_25 | -93.7141 | Asphalt Cement |  | University of Minnesota | 03/25/2004 | 58-34 MnROAD, BI8 | PAV | 10 | 43.4 | 11170000 | 10560000 | 15370000 | 2000 | 1537000 | 499800 | 50245 | 3.266 | 2.5 | 4717 | 7509.464 | 35081.6946 | 35443.8682
3499AC007 | 34-I-1999 | 34 | 7190 | 0 | 45.2646 | 1999_08_25 | -93.7141 | Asphalt Cement |  | University of Minnesota | 03/25/2004 | 58-34 MnROAD, BI8 | PAV | 10 | 43.42 | 11160000 | 10560000 | 15360000 | 2000 | 1536000 | 499900 | 50254.3 | 3.2676 | 2.5 | 4719 | 7512.648 | 35131.5441 | 35396.3543
3499AC007 | 34-I-1999 | 34 | 7190 | 0 | 45.2646 | 1999_08_25 | -93.7141 | Asphalt Cement |  | University of Minnesota | 03/25/2004 | 58-34 MnROAD, BI8 | PAV | 10 | 43.4 | 11150000 | 10550000 | 15350000 | 2000 | 1535000 | 499900 | 50254.7 | 3.2705 | 2.5 | 4721 | 7515.832 | 35141.4616 | 35389.1433
3499AC007 | 34-I-1999 | 34 | 7190 | 0 | 45.2646 | 1999_08_25 | -93.7141 | Asphalt Cement |  | University of Minnesota | 03/25/2004 | 58-34 MnROAD, BI8 | PAV | 10 | 43.44 | 11140000 | 10550000 | 15340000 | 2000 | 1534000 | 499700 | 50239.8 | 3.2714 | 2.5 | 4724 | 7520.608 | 35162.1694 | 35371.0791
3499AC007 | 34-I-1999 | 34 | 7190 | 0 | 45.2646 | 1999_08_25 | -93.7141 | Asphalt Cement |  | University of Minnesota | 03/25/2004 | 58-34 MnROAD, BI8 | PAV | 10 | 43.4 | 11150000 | 10540000 | 15340000 | 2000 | 1534000 | 500000 | 50260.7 | 3.2724 | 2.5 | 4726 | 7523.792 | 35178.44 | 35357.4965
3499AC007 | 34-I-1999 | 34 | 7190 | 0 | 45.2646 | 1999_08_25 | -93.7141 | Asphalt Cement |  | University of Minnesota | 03/25/2004 | 58-34 MnROAD, BI8 | PAV | 10 | 43.46 | 11120000 | 10540000 | 15320000 | 2000 | 1532000 | 499700 | 50233 | 3.2751 | 2.5 | 4728 | 7526.976 | 35221.0489 | 35317.4968
3499AC007 | 34-I-1999 | 34 | 7190 | 0 | 45.2646 | 1999_08_25 | -93.7141 | Asphalt Cement |  | University of Minnesota | 03/25/2004 | 58-34 MnROAD, BI8 | PAV | 10 | 43.42 | 11140000 | 10540000 | 15330000 | 2000 | 1533000 | 499900 | 50259.7 | 3.2749 | 2.5 | 4731 | 7531.752 | 35200.2947 | 35341.0965
3499AC007 | 34-I-1999 | 34 | 7190 | 0 | 45.2646 | 1999_08_25 | -93.7141 | Asphalt Cement |  | University of Minnesota | 03/25/2004 | 58-34 MnROAD, BI8 | PAV | 10 | 43.43 | 11120000 | 10530000 | 15310000 | 2000 | 1531000 | 499800 | 50245 | 3.2777 | 2.5 | 4733 | 7534.936 | 35238.6757 | 35305.3781
3499AC007 | 34-I-1999 | 34 | 7190 | 0 | 45.2646 | 1999_08_25 | -93.7141 | Asphalt Cement |  | University of Minnesota | 03/25/2004 | 58-34 MnROAD, BI8 | PAV | 10 | 43.45 | 11110000 | 10530000 | 15310000 | 2000 | 1531000 | 499900 | 50257.1 | 3.2795 | 2.5 | 4735 | 7538.12 | 35265.7752 | 35281.0215
3499AC007 | 34-I-1999 | 34 | 7190 | 0 | 45.2646 | 1999_08_25 | -93.7141 | Asphalt Cement |  | University of Minnesota | 03/25/2004 | 58-34 MnROAD, BI8 | PAV | 10 | 43.43 | 11110000 | 10520000 | 15300000 | 2000 | 1530000 | 499800 | 50244 | 3.2816 | 2.5 | 4738 | 7542.896 | 35261.7075 | 35287.8647
3499AC007 | 34-I-1999 | 34 | 7190 | 0 | 45.2646 | 1999_08_25 | -93.7141 | Asphalt Cement |  | University of Minnesota | 03/25/2004 | 58-34 MnROAD, BI8 | PAV | 10 | 43.46 | 11100000 | 10520000 | 15290000 | 2000 | 1529000 | 499900 | 50255.8 | 3.2826 | 2.5 | 4740 | 7546.08 | 35318.4097 | 35233.9825
3499AC007 | 34-I-1999 | 34 | 7190 | 0 | 45.2646 | 1999_08_25 | -93.7141 | Asphalt Cement |  | University of Minnesota | 03/25/2004 | 58-34 MnROAD, BI8 | PAV | 10 | 43.43 | 11100000 | 10500000 | 15280000 | 2000 | 1528000 | 499800 | 50247.2 | 3.2853 | 2.5 | 4743 | 7550.856 | 35307.8616 | 35247.28
3499AC007 | 34-I-1999 | 34 | 7190 | 0 | 45.2646 | 1999_08_25 | -93.7141 | Asphalt Cement |  | University of Minnesota | 03/25/2004 | 58-34 MnROAD, BI8 | PAV | 10 | 43.48 | 11080000 | 10510000 | 15280000 | 2000 | 1528000 | 499900 | 50250.7 | 3.2863 | 2.5 | 4745 | 7554.04 | 35354.5399 | 35203.5127
3499AC007 | 34-I-1999 | 34 | 7190 | 0 | 45.2646 | 1999_08_25 | -93.7141 | Asphalt Cement |  | University of Minnesota | 03/25/2004 | 58-34 MnROAD, BI8 | PAV | 10 | 43.46 | 11070000 | 10490000 | 15250000 | 2000 | 1525000 | 499800 | 50242 | 3.2922 | 2.5 | 4747 | 7557.224 | 35396.8823 | 35164.1687
3499AC007 | 34-I-1999 | 34 | 7190 | 0 | 45.2646 | 1999_08_25 | -93.7141 | Asphalt Cement |  | University of Minnesota | 03/25/2004 | 58-34 MnROAD, BI8 | PAV | 10 | 43.47 | 11070000 | 10500000 | 15260000 | 2000 | 1526000 | 499900 | 50256 | 3.2905 | 2.5 | 4750 | 7562 | 35394.3601 | 35169.4425
3499AC007 | 34-I-1999 | 34 | 7190 | 0 | 45.2646 | 1999_08_25 | -93.7141 | Asphalt Cement |  | University of Minnesota | 03/25/2004 | 58-34 MnROAD, BI8 | PAV | 10 | 43.49 | 11050000 | 10480000 | 15230000 | 2000 | 1523000 | 499700 | 50236.9 | 3.295 | 2.5 | 4752 | 7565.184 | 35448.7547 | 35118.2413
3499AC007 | 34-I-1999 | 34 | 7190 | 0 | 45.2646 | 1999_08_25 | -93.7141 | Asphalt Cement |  | University of Minnesota | 03/25/2004 | 58-34 MnROAD, BI8 | PAV | 10 | 43.47 | 11050000 | 10480000 | 15230000 | 2000 | 1523000 | 499900 | 50255.6 | 3.2968 | 2.5 | 4755 | 7569.96 | 35464.0798 | 35105.8304
3499AC007 | 34-I-1999 | 34 | 7190 | 0 | 45.2646 | 1999_08_25 | -93.7141 | Asphalt Cement |  | University of Minnesota | 03/25/2004 | 58-34 MnROAD, BI8 | PAV | 10 | 43.51 | 11030000 | 10470000 | 15210000 | 2000 | 1521000 | 499700 | 50232.9 | 3.2989 | 2.5 | 4757 | 7573.144 | 35508.4261 | 35064.749
3499AC007 | 34-I-1999 | 34 | 7190 | 0 | 45.2646 | 1999_08_25 | -93.7141 | Asphalt Cement |  | University of Minnesota | 03/25/2004 | 58-34 MnROAD, BI8 | PAV | 10 | 43.47 | 11040000 | 10470000 | 15210000 | 2000 | 1521000 | 499900 | 50259.5 | 3.301 | 2.5 | 4760 | 7577.92 | 35510.7124 | 35065.2543
3499AC007 | 34-I-1999 | 34 | 7190 | 0 | 45.2646 | 1999_08_25 | -93.7141 | Asphalt Cement |  | University of Minnesota | 03/25/2004 | 58-34 MnROAD, BI8 | PAV | 10 | 43.53 | 11020000 | 10470000 | 15200000 | 2000 | 1520000 | 499700 | 50233.3 | 3.3024 | 2.5 | 4762 | 7581.104 | 35544.8501 | 35034.3379
3499AC007 | 34-I-1999 | 34 | 7190 | 0 | 45.2646 | 1999_08_25 | -93.7141 | Asphalt Cement |  | University of Minnesota | 03/25/2004 | 58-34 MnROAD, BI8 | PAV | 10 | 43.49 | 11030000 | 10460000 | 15200000 | 2000 | 1520000 | 500000 | 50261.7 | 3.3031 | 2.5 | 4764 | 7584.288 | 35561.3802 | 35020.8136
3499AC007 | 34-I-1999 | 34 | 7190 | 0 | 45.2646 | 1999_08_25 | -93.7141 | Asphalt Cement |  | University of Minnesota | 03/25/2004 | 58-34 MnROAD, BI8 | PAV | 10 | 43.53 | 11000000 | 10450000 | 15170000 | 2000 | 1517000 | 499700 | 50235.3 | 3.3073 | 2.5 | 4767 | 7589.064 | 35615.1432 | 34970.7054
3499AC007 | 34-I-1999 | 34 | 7190 | 0 | 45.2646 | 1999_08_25 | -93.7141 | Asphalt Cement |  | University of Minnesota | 03/25/2004 | 58-34 MnROAD, BI8 | PAV | 10 | 43.52 | 11010000 | 10450000 | 15180000 | 2000 | 1518000 | 499900 | 50255.6 | 3.3078 | 2.5 | 4769 | 7592.248 | 35613.6325 | 34974.9471
3499AC007 | 34-I-1999 | 34 | 7190 | 0 | 45.2646 | 1999_08_25 | -93.7141 | Asphalt Cement |  | University of Minnesota | 03/25/2004 | 58-34 MnROAD, BI8 | PAV | 10 | 45.14 | 8797000 | 8841000 | 12470000 | 2000 | 1247000 | 499700 | 50238.5 | 4.0217 | 2.5 | 5340 | 8501.28 | 44590.8461 | 28495.0742
3499AC007 | 34-I-1999 | 34 | 7190 | 0 | 45.2646 | 1999_08_25 | -93.7141 | Asphalt Cement |  | University of Minnesota | 03/25/2004 | 58-34 MnROAD, BI8 | PAV | 10 | 45.1 | 8796000 | 8826000 | 12460000 | 2000 | 1246000 | 499800 | 50249.8 | 4.0261 | 2.5 | 5342 | 8504.464 | 44613.4698 | 28483.0611
3499AC007 | 34-I-1999 | 34 | 7190 | 0 | 45.2646 | 1999_08_25 | -93.7141 | Asphalt Cement |  | University of Minnesota | 03/25/2004 | 58-34 MnROAD, BI8 | PAV | 10 | 45.15 | 8781000 | 8828000 | 12450000 | 2000 | 1245000 | 499800 | 50241.4 | 4.0285 | 2.5 | 5345 | 8509.24 | 44688.115 | 28437.9186
3499AC007 | 34-I-1999 | 34 | 7190 | 0 | 45.2646 | 1999_08_25 | -93.7141 | Asphalt Cement |  | University of Minnesota | 03/25/2004 | 58-34 MnROAD, BI8 | PAV | 10 | 45.12 | 8776000 | 8813000 | 12440000 | 2000 | 1244000 | 499800 | 50247.9 | 4.0337 | 2.5 | 5347 | 8512.424 | 44700.7366 | 28432.3232
3499AC007 | 34-I-1999 | 34 | 7190 | 0 | 45.2646 | 1999_08_25 | -93.7141 | Asphalt Cement |  | University of Minnesota | 03/25/2004 | 58-34 MnROAD, BI8 | PAV | 10 | 45.18 | 8759000 | 8815000 | 12430000 | 2000 | 1243000 | 499800 | 50242.8 | 4.0366 | 2.5 | 5349 | 8515.608 | 44783.3264 | 28382.3197
3499AC007 | 34-I-1999 | 34 | 7190 | 0 | 45.2646 | 1999_08_25 | -93.7141 | Asphalt Cement |  | University of Minnesota | 03/25/2004 | 58-34 MnROAD, BI8 | PAV | 10 | 45.14 | 8752000 | 8796000 | 12410000 | 2000 | 1241000 | 499800 | 50241.7 | 4.0424 | 2.5 | 5352 | 8520.384 | 44824.3695 | 28358.7621
3499AC007 | 34-I-1999 | 34 | 7190 | 0 | 45.2646 | 1999_08_25 | -93.7141 | Asphalt Cement |  | University of Minnesota | 03/25/2004 | 58-34 MnROAD, BI8 | PAV | 10 | 45.17 | 8750000 | 8803000 | 12410000 | 2000 | 1241000 | 499800 | 50244.1 | 4.0415 | 2.5 | 5354 | 8523.568 | 44847.719 | 28346.4274
3499AC007 | 34-I-1999 | 34 | 7190 | 0 | 45.2646 | 1999_08_25 | -93.7141 | Asphalt Cement |  | University of Minnesota | 03/25/2004 | 58-34 MnROAD, BI8 | PAV | 10 | 45.18 | 8731000 | 8785000 | 12390000 | 2000 | 1239000 | 499700 | 50233.1 | 4.0491 | 2.5 | 5356 | 8526.752 | 44909.9288 | 28309.5893
3499AC007 | 34-I-1999 | 34 | 7190 | 0 | 45.2646 | 1999_08_25 | -93.7141 | Asphalt Cement |  | University of Minnesota | 03/25/2004 | 58-34 MnROAD, BI8 | PAV | 10 | 45.17 | 8734000 | 8787000 | 12390000 | 2000 | 1239000 | 499900 | 50256.3 | 4.0499 | 2.5 | 5359 | 8531.528 | 44938.0894 | 28294.2766
3499AC007 | 34-I-1999 | 34 | 7190 | 0 | 45.2646 | 1999_08_25 | -93.7141 | Asphalt Cement |  | University of Minnesota | 03/25/2004 | 58-34 MnROAD, BI8 | PAV | 10 | 45.21 | 8712000 | 8775000 | 12370000 | 2000 | 1237000 | 499600 | 50229.2 | 4.0556 | 2.5 | 5361 | 8534.712 | 44987.9276 | 28265.3574
3499AC007 | 34-I-1999 | 34 | 7190 | 0 | 45.2646 | 1999_08_25 | -93.7141 | Asphalt Cement |  | University of Minnesota | 03/25/2004 | 58-34 MnROAD, BI8 | PAV | 10 | 45.18 | 8715000 | 8771000 | 12360000 | 2000 | 1236000 | 499900 | 50257.5 | 4.0581 | 2.5 | 5364 | 8539.488 | 45054.9774 | 28225.7177
3499AC007 | 34-I-1999 | 34 | 7190 | 0 | 45.2646 | 1999_08_25 | -93.7141 | Asphalt Cement |  | University of Minnesota | 03/25/2004 | 58-34 MnROAD, BI8 | PAV | 10 | 45.22 | 8699000 | 8767000 | 12350000 | 2000 | 1235000 | 499600 | 50229.9 | 4.0604 | 2.5 | 5366 | 8542.672 | 45068.589 | 28219.6163
3499AC007 | 34-I-1999 | 34 | 7190 | 0 | 45.2646 | 1999_08_25 | -93.7141 | Asphalt Cement |  | University of Minnesota | 03/25/2004 | 58-34 MnROAD, BI8 | PAV | 10 | 45.22 | 8695000 | 8761000 | 12340000 | 2000 | 1234000 | 499900 | 50254.5 | 4.0645 | 2.5 | 5368 | 8545.856 | 45159.2971 | 28165.3548
3499AC007 | 34-I-1999 | 34 | 7190 | 0 | 45.2646 | 1999_08_25 | -93.7141 | Asphalt Cement |  | University of Minnesota | 03/25/2004 | 58-34 MnROAD, BI8 | PAV | 10 | 45.22 | 8679000 | 8745000 | 12320000 | 2000 | 1232000 | 499700 | 50231.9 | 4.0703 | 2.5 | 5371 | 8550.632 | 45196.4215 | 28144.6393
3499AC007 | 34-I-1999 | 34 | 7190 | 0 | 45.2646 | 1999_08_25 | -93.7141 | Asphalt Cement |  | University of Minnesota | 03/25/2004 | 58-34 MnROAD, BI8 | PAV | 10 | 45.22 | 8679000 | 8747000 | 12320000 | 2000 | 1232000 | 499800 | 50248.7 | 4.0713 | 2.5 | 5373 | 8553.816 | 45214.5128 | 28135.7975
3499AC007 | 34-I-1999 | 34 | 7190 | 0 | 45.2646 | 1999_08_25 | -93.7141 | Asphalt Cement |  | University of Minnesota | 03/25/2004 | 58-34 MnROAD, BI8 | PAV | 10 | 45.22 | 8663000 | 8729000 | 12300000 | 2000 | 1230000 | 499700 | 50238.3 | 4.0783 | 2.5 | 5375 | 8557 | 45269.9116 | 28103.7841
3499AC007 | 34-I-1999 | 34 | 7190 | 0 | 45.2646 | 1999_08_25 | -93.7141 | Asphalt Cement |  | University of Minnesota | 03/25/2004 | 58-34 MnROAD, BI8 | PAV | 10 | 45.25 | 8659000 | 8736000 | 12300000 | 2000 | 1230000 | 499800 | 50247.5 | 4.0784 | 2.5 | 5378 | 8561.776 | 45311.5574 | 28080.3707
3499AC007 | 34-I-1999 | 34 | 7190 | 0 | 45.2646 | 1999_08_25 | -93.7141 | Asphalt Cement |  | University of Minnesota | 03/25/2004 | 58-34 MnROAD, BI8 | PAV | 10 | 45.24 | 8645000 | 8717000 | 12280000 | 2000 | 1228000 | 499800 | 50241.1 | 4.0856 | 2.5 | 5380 | 8564.96 | 45377.5016 | 28041.9779
3499AC007 | 34-I-1999 | 34 | 7190 | 0 | 45.2646 | 1999_08_25 | -93.7141 | Asphalt Cement |  | University of Minnesota | 03/25/2004 | 58-34 MnROAD, BI8 | PAV | 10 | 45.26 | 8640000 | 8720000 | 12280000 | 2000 | 1228000 | 499800 | 50243.2 | 4.0863 | 2.5 | 5382 | 8568.144 | 45393.2065 | 28034.6904
3499AC007 | 34-I-1999 | 34 | 7190 | 0 | 45.2646 | 1999_08_25 | -93.7141 | Asphalt Cement |  | University of Minnesota | 03/25/2004 | 58-34 MnROAD, BI8 | PAV | 10 | 45.24 | 8628000 | 8701000 | 12250000 | 2000 | 1225000 | 499800 | 50240.9 | 4.0933 | 2.5 | 5385 | 8572.92 | 45488.6302 | 27978.2921
3499AC007 | 34-I-1999 | 34 | 7190 | 0 | 45.2646 | 1999_08_25 | -93.7141 | Asphalt Cement |  | University of Minnesota | 03/25/2004 | 58-34 MnROAD, BI8 | PAV | 10 | 45.27 | 8619000 | 8701000 | 12250000 | 2000 | 1225000 | 499900 | 50255.4 | 4.0965 | 2.5 | 5387 | 8576.104 | 45530.4571 | 27955.0003
3499AC007 | 34-I-1999 | 34 | 7190 | 0 | 45.2646 | 1999_08_25 | -93.7141 | Asphalt Cement |  | University of Minnesota | 03/25/2004 | 58-34 MnROAD, BI8 | PAV | 10 | 45.28 | 8607000 | 8691000 | 12230000 | 2000 | 1223000 | 499600 | 50229.7 | 4.0998 | 2.5 | 5389 | 8579.288 | 45558.0684 | 27940.4669
3499AC007 | 34-I-1999 | 34 | 7190 | 0 | 45.2646 | 1999_08_25 | -93.7141 | Asphalt Cement |  | University of Minnesota | 03/25/2004 | 58-34 MnROAD, BI8 | PAV | 10 | 45.27 | 8605000 | 8688000 | 12230000 | 2000 | 1223000 | 499900 | 50256 | 4.1029 | 2.5 | 5392 | 8584.064 | 45604.9141 | 27914.1749
3499AC007 | 34-I-1999 | 34 | 7190 | 0 | 45.2646 | 1999_08_25 | -93.7141 | Asphalt Cement |  | University of Minnesota | 03/25/2004 | 58-34 MnROAD, BI8 | PAV | 10 | 45.29 | 8592000 | 8679000 | 12210000 | 2000 | 1221000 | 499700 | 50231.6 | 4.1063 | 2.5 | 5394 | 8587.248 | 45658.8515 | 27883.606
3499AC007 | 34-I-1999 | 34 | 7190 | 0 | 45.2646 | 1999_08_25 | -93.7141 | Asphalt Cement |  | University of Minnesota | 03/25/2004 | 58-34 MnROAD, BI8 | PAV | 10 | 45.31 | 8590000 | 8683000 | 12210000 | 2000 | 1221000 | 499900 | 50252.5 | 4.1074 | 2.5 | 5396 | 8590.432 | 45711.1951 | 27854.0821
3499AC007 | 34-I-1999 | 34 | 7190 | 0 | 45.2646 | 1999_08_25 | -93.7141 | Asphalt Cement |  | University of Minnesota | 03/25/2004 | 58-34 MnROAD, BI8 | PAV | 10 | 45.33 | 8570000 | 8669000 | 12190000 | 2000 | 1219000 | 499600 | 50229.2 | 4.1137 | 2.5 | 5399 | 8595.208 | 45747.0436 | 27834.659
3499AC007 | 34-I-1999 | 34 | 7190 | 0 | 45.2646 | 1999_08_25 | -93.7141 | Asphalt Cement |  | University of Minnesota | 03/25/2004 | 58-34 MnROAD, BI8 | PAV | 10 | 45.31 | 8579000 | 8672000 | 12200000 | 2000 | 1220000 | 499900 | 50255.8 | 4.1129 | 2.5 | 5401 | 8598.392 | 45748.6633 | 27836.0782
3499AC007 | 34-I-1999 | 34 | 7190 | 0 | 45.2646 | 1999_08_25 | -93.7141 | Asphalt Cement |  | University of Minnesota | 03/25/2004 | 58-34 MnROAD, BI8 | PAV | 10 | 45.34 | 8560000 | 8662000 | 12180000 | 2000 | 1218000 | 499600 | 50228.6 | 4.1176 | 2.5 | 5404 | 8603.168 | 45792.5015 | 27811.833
3499AC007 | 34-I-1999 | 34 | 7190 | 0 | 45.2646 | 1999_08_25 | -93.7141 | Asphalt Cement |  | University of Minnesota | 03/25/2004 | 58-34 MnROAD, BI8 | PAV | 10 | 45.32 | 8558000 | 8654000 | 12170000 | 2000 | 1217000 | 499900 | 50256.8 | 4.1225 | 2.5 | 5406 | 8606.352 | 45869.3548 | 27767.636
3499AC007 | 34-I-1999 | 34 | 7190 | 0 | 45.2646 | 1999_08_25 | -93.7141 | Asphalt Cement |  | University of Minnesota | 03/25/2004 | 58-34 MnROAD, BI8 | PAV | 10 | 45.37 | 8540000 | 8651000 | 12160000 | 2000 | 1216000 | 499700 | 50231 | 4.125 | 2.5 | 5408 | 8609.536 | 45909.918 | 27745.5019
3499AC007 | 34-I-1999 | 34 | 7190 | 0 | 45.2646 | 1999_08_25 | -93.7141 | Asphalt Cement |  | University of Minnesota | 03/25/2004 | 58-34 MnROAD, BI8 | PAV | 10 | 45.34 | 8534000 | 8636000 | 12140000 | 2000 | 1214000 | 499800 | 50245.4 | 4.1314 | 2.5 | 5411 | 8614.312 | 45980.1744 | 27705.5055
3499AC007 | 34-I-1999 | 34 | 7190 | 0 | 45.2646 | 1999_08_25 | -93.7141 | Asphalt Cement |  | University of Minnesota | 03/25/2004 | 58-34 MnROAD, BI8 | PAV | 10 | 45.37 | 8527000 | 8640000 | 12140000 | 2000 | 1214000 | 499800 | 50242.6 | 4.1319 | 2.5 | 5413 | 8617.496 | 46003.9592 | 27693.5785
3499AC007 | 34-I-1999 | 34 | 7190 | 0 | 45.2646 | 1999_08_25 | -93.7141 | Asphalt Cement |  | University of Minnesota | 03/25/2004 | 58-34 MnROAD, BI8 | PAV | 10 | 45.35 | 8519000 | 8625000 | 12120000 | 2000 | 1212000 | 499800 | 50244.6 | 4.1375 | 2.5 | 5415 | 8620.68 | 46063.992 | 27659.8825
3499AC007 | 34-I-1999 | 34 | 7190 | 0 | 45.2646 | 1999_08_25 | -93.7141 | Asphalt Cement |  | University of Minnesota | 03/25/2004 | 58-34 MnROAD, BI8 | PAV | 10 | 45.4 | 8507000 | 8627000 | 12120000 | 2000 | 1212000 | 499800 | 50243.5 | 4.1399 | 2.5 | 5418 | 8625.456 | 46103.6848 | 27638.4634
3499AC007 | 34-I-1999 | 34 | 7190 | 0 | 45.2646 | 1999_08_25 | -93.7141 | Asphalt Cement |  | University of Minnesota | 03/25/2004 | 58-34 MnROAD, BI8 | PAV | 10 | 45.35 | 8502000 | 8607000 | 12100000 | 2000 | 1210000 | 499800 | 50242.8 | 4.1458 | 2.5 | 5420 | 8628.64 | 46140.1309 | 27619.0253
3499AC007 | 34-I-1999 | 34 | 7190 | 0 | 45.2646 | 1999_08_25 | -93.7141 | Asphalt Cement |  | University of Minnesota | 03/25/2004 | 58-34 MnROAD, BI8 | PAV | 10 | 45.4 | 8490000 | 8608000 | 12090000 | 2000 | 1209000 | 499800 | 50246.6 | 4.1489 | 2.5 | 5423 | 8633.416 | 46218.086 | 27574.8323
3499AC007 | 34-I-1999 | 34 | 7190 | 0 | 45.2646 | 1999_08_25 | -93.7141 | Asphalt Cement |  | University of Minnesota | 03/25/2004 | 58-34 MnROAD, BI8 | PAV | 10 | 45.37 | 8485000 | 8594000 | 12080000 | 2000 | 1208000 | 499800 | 50245.7 | 4.1535 | 2.5 | 5425 | 8636.6 | 46232.4557 | 27568.6528
3499AC007 | 34-I-1999 | 34 | 7190 | 0 | 45.2646 | 1999_08_25 | -93.7141 | Asphalt Cement |  | University of Minnesota | 03/25/2004 | 58-34 MnROAD, BI8 | PAV | 10 | 45.43 | 8471000 | 8598000 | 12070000 | 2000 | 1207000 | 499700 | 50237.6 | 4.1553 | 2.5 | 5427 | 8639.784 | 46300.0337 | 27530.8034
3499AC007 | 34-I-1999 | 34 | 7190 | 0 | 45.2646 | 1999_08_25 | -93.7141 | Asphalt Cement |  | University of Minnesota | 03/25/2004 | 58-34 MnROAD, BI8 | PAV | 10 | 45.38 | 8466000 | 8581000 | 12050000 | 2000 | 1205000 | 499900 | 50253.3 | 4.1617 | 2.5 | 5430 | 8644.56 | 46374.0934 | 27489.2239
3499AC007 | 34-I-1999 | 34 | 7190 | 0 | 45.2646 | 1999_08_25 | -93.7141 | Asphalt Cement |  | University of Minnesota | 03/25/2004 | 58-34 MnROAD, BI8 | PAV | 10 | 45.42 | 8458000 | 8584000 | 12050000 | 2000 | 1205000 | 499800 | 50244.8 | 4.1623 | 2.5 | 5432 | 8647.744 | 46387.4664 | 27483.6859
3499AC007 | 34-I-1999 | 34 | 7190 | 0 | 45.2646 | 1999_08_25 | -93.7141 | Asphalt Cement |  | University of Minnesota | 03/25/2004 | 58-34 MnROAD, BI8 | PAV | 10 | 45.42 | 8444000 | 8567000 | 12030000 | 2000 | 1203000 | 499700 | 50234.5 | 4.1691 | 2.5 | 5434 | 8650.928 | 46445.9947 | 27451.4377
3499AC007 | 34-I-1999 | 34 | 7190 | 0 | 45.2646 | 1999_08_25 | -93.7141 | Asphalt Cement |  | University of Minnesota | 03/25/2004 | 58-34 MnROAD, BI8 | PAV | 10 | 45.44 | 8438000 | 8568000 | 12030000 | 2000 | 1203000 | 499900 | 50250.7 | 4.1715 | 2.5 | 5437 | 8655.704 | 46499.1679 | 27422.43
3499AC007 | 34-I-1999 | 34 | 7190 | 0 | 45.2646 | 1999_08_25 | -93.7141 | Asphalt Cement |  | University of Minnesota | 03/25/2004 | 58-34 MnROAD, BI8 | PAV | 10 | 45.45 | 8424000 | 8557000 | 12010000 | 2000 | 1201000 | 499600 | 50229.1 | 4.1759 | 2.5 | 5439 | 8658.888 | 46528.7106 | 27407.4012
3499AC007 | 34-I-1999 | 34 | 7190 | 0 | 45.2646 | 1999_08_25 | -93.7141 | Asphalt Cement |  | University of Minnesota | 03/25/2004 | 58-34 MnROAD, BI8 | PAV | 10 | 45.44 | 8422000 | 8553000 | 12000000 | 2000 | 1200000 | 499900 | 50254.3 | 4.1793 | 2.5 | 5441 | 8662.072 | 46615.4158 | 27358.8039
3499AC007 | 34-I-1999 | 34 | 7190 | 0 | 45.2646 | 1999_08_25 | -93.7141 | Asphalt Cement |  | University of Minnesota | 03/25/2004 | 58-34 MnROAD, BI8 | PAV | 10 | 45.46 | 8410000 | 8546000 | 11990000 | 2000 | 1199000 | 499600 | 50227.9 | 4.1819 | 2.5 | 5444 | 8666.848 | 46614.33 | 27361.8215
3499AC007 | 34-I-1999 | 34 | 7190 | 0 | 45.2646 | 1999_08_25 | -93.7141 | Asphalt Cement |  | University of Minnesota | 03/25/2004 | 58-34 MnROAD, BI8 | PAV | 10 | 45.46 | 8408000 | 8543000 | 11990000 | 2000 | 1199000 | 499900 | 50255.5 | 4.1855 | 2.5 | 5446 | 8670.032 | 46670.3288 | 27331.3701
3499AC007 | 34-I-1999 | 34 | 7190 | 0 | 45.2646 | 1999_08_25 | -93.7141 | Asphalt Cement |  | University of Minnesota | 03/25/2004 | 58-34 MnROAD, BI8 | PAV | 10 | 45.48 | 8386000 | 8528000 | 11960000 | 2000 | 1196000 | 499600 | 50227.8 | 4.1923 | 2.5 | 5449 | 8674.808 | 46747.3051 | 27288.7416
3499AC007 | 34-I-1999 | 34 | 7190 | 0 | 45.2646 | 1999_08_25 | -93.7141 | Asphalt Cement |  | University of Minnesota | 03/25/2004 | 58-34 MnROAD, BI8 | PAV | 10 | 45.45 | 8392000 | 8525000 | 11960000 | 2000 | 1196000 | 499900 | 50256.8 | 4.194 | 2.5 | 5451 | 8677.992 | 46779.3582 | 27272.42
3499AC007 | 34-I-1999 | 34 | 7190 | 0 | 45.2646 | 1999_08_25 | -93.7141 | Asphalt Cement |  | University of Minnesota | 03/25/2004 | 58-34 MnROAD, BI8 | PAV | 10 | 43.53 | 10990000 | 10440000 | 15160000 | 2000 | 1516000 | 499800 | 50240.6 | 3.3098 | 2.5 | 4771 | 7595.432 | 35652.9014 | 34939.1811
3499AC007 | 34-I-1999 | 34 | 7190 | 0 | 45.2646 | 1999_08_25 | -93.7141 | Asphalt Cement |  | University of Minnesota | 03/25/2004 | 58-34 MnROAD, BI8 | PAV | 10 | 43.55 | 10980000 | 10440000 | 15160000 | 2000 | 1516000 | 499900 | 50251.6 | 3.3123 | 2.5 | 4774 | 7600.208 | 35680.2736 | 34915.1329
3499AC007 | 34-I-1999 | 34 | 7190 | 0 | 45.2646 | 1999_08_25 | -93.7141 | Asphalt Cement |  | University of Minnesota | 03/25/2004 | 58-34 MnROAD, BI8 | PAV | 10 | 43.51 | 10980000 | 10430000 | 15140000 | 2000 | 1514000 | 499800 | 50246.6 | 3.3145 | 2.5 | 4776 | 7603.392 | 35686.8788 | 34911.4255
3499AC007 | 34-I-1999 | 34 | 7190 | 0 | 45.2646 | 1999_08_25 | -93.7141 | Asphalt Cement |  | University of Minnesota | 03/25/2004 | 58-34 MnROAD, BI8 | PAV | 10 | 43.56 | 10970000 | 10430000 | 15140000 | 2000 | 1514000 | 499800 | 50244.2 | 3.315 | 2.5 | 4778 | 7606.576 | 35719.6713 | 34882.1285
3499AC007 | 34-I-1999 | 34 | 7190 | 0 | 45.2646 | 1999_08_25 | -93.7141 | Asphalt Cement |  | University of Minnesota | 03/25/2004 | 58-34 MnROAD, BI8 | PAV | 10 | 43.52 | 10970000 | 10420000 | 15130000 | 2000 | 1513000 | 499800 | 50244.6 | 3.3173 | 2.5 | 4781 | 7611.352 | 35717.0306 | 34887.4613
3499AC007 | 34-I-1999 | 34 | 7190 | 0 | 45.2646 | 1999_08_25 | -93.7141 | Asphalt Cement |  | University of Minnesota | 03/25/2004 | 58-34 MnROAD, BI8 | PAV | 10 | 43.58 | 10960000 | 10430000 | 15130000 | 2000 | 1513000 | 499700 | 50240.2 | 3.3176 | 2.5 | 4783 | 7614.536 | 35742.091 | 34865.7528
3499AC007 | 34-I-1999 | 34 | 7190 | 0 | 45.2646 | 1999_08_25 | -93.7141 | Asphalt Cement |  | University of Minnesota | 03/25/2004 | 58-34 MnROAD, BI8 | PAV | 10 | 43.54 | 10950000 | 10410000 | 15110000 | 2000 | 1511000 | 499900 | 50255 | 3.3226 | 2.5 | 4785 | 7617.72 | 35791.7689 | 34820.111
3499AC007 | 34-I-1999 | 34 | 7190 | 0 | 45.2646 | 1999_08_25 | -93.7141 | Asphalt Cement |  | University of Minnesota | 03/25/2004 | 58-34 MnROAD, BI8 | PAV | 10 | 43.58 | 10940000 | 10420000 | 15110000 | 2000 | 1511000 | 499700 | 50233 | 3.3215 | 2.5 | 4788 | 7622.496 | 35789.4002 | 34825.1661
3499AC007 | 34-I-1999 | 34 | 7190 | 0 | 45.2646 | 1999_08_25 | -93.7141 | Asphalt Cement |  | University of Minnesota | 03/25/2004 | 58-34 MnROAD, BI8 | PAV | 10 | 43.56 | 10940000 | 10400000 | 15100000 | 2000 | 1510000 | 500000 | 50261.5 | 3.3255 | 2.5 | 4790 | 7625.68 | 35842.9615 | 34775.8744
3499AC007 | 34-I-1999 | 34 | 7190 | 0 | 45.2646 | 1999_08_25 | -93.7141 | Asphalt Cement |  | University of Minnesota | 03/25/2004 | 58-34 MnROAD, BI8 | PAV | 10 | 43.59 | 10930000 | 10400000 | 15090000 | 2000 | 1509000 | 499700 | 50233.1 | 3.3263 | 2.5 | 4793 | 7630.456 | 35843.4069 | 34778.1906
3499AC007 | 34-I-1999 | 34 | 7190 | 0 | 45.2646 | 1999_08_25 | -93.7141 | Asphalt Cement |  | University of Minnesota | 03/25/2004 | 58-34 MnROAD, BI8 | PAV | 10 | 43.56 | 10930000 | 10390000 | 15080000 | 2000 | 1508000 | 500000 | 50260.9 | 3.3287 | 2.5 | 4795 | 7633.64 | 35890.4986 | 34735.3051
3499AC007 | 34-I-1999 | 34 | 7190 | 0 | 45.2646 | 1999_08_25 | -93.7141 | Asphalt Cement |  | University of Minnesota | 03/25/2004 | 58-34 MnROAD, BI8 | PAV | 10 | 43.59 | 10910000 | 10390000 | 15070000 | 2000 | 1507000 | 499700 | 50232.6 | 3.3307 | 2.5 | 4797 | 7636.824 | 35890.9761 | 34737.5892
3499AC007 | 34-I-1999 | 34 | 7190 | 0 | 45.2646 | 1999_08_25 | -93.7141 | Asphalt Cement |  | University of Minnesota | 03/25/2004 | 58-34 MnROAD, BI8 | PAV | 10 | 43.57 | 10920000 | 10390000 | 15070000 | 2000 | 1507000 | 500000 | 50261.5 | 3.3309 | 2.5 | 4800 | 7641.6 | 35920.9054 | 34711.3916
3499AC007 | 34-I-1999 | 34 | 7190 | 0 | 45.2646 | 1999_08_25 | -93.7141 | Asphalt Cement |  | University of Minnesota | 03/25/2004 | 58-34 MnROAD, BI8 | PAV | 10 | 43.62 | 10890000 | 10380000 | 15050000 | 2000 | 1505000 | 499700 | 50233.2 | 3.3346 | 2.5 | 4802 | 7644.784 | 35958.434 | 34677.9078
3499AC007 | 34-I-1999 | 34 | 7190 | 0 | 45.2646 | 1999_08_25 | -93.7141 | Asphalt Cement |  | University of Minnesota | 03/25/2004 | 58-34 MnROAD, BI8 | PAV | 10 | 43.57 | 10900000 | 10370000 | 15050000 | 2000 | 1505000 | 500000 | 50261.5 | 3.3367 | 2.5 | 4804 | 7647.968 | 35968.6409 | 34670.8109
3499AC007 | 34-I-1999 | 34 | 7190 | 0 | 45.2646 | 1999_08_25 | -93.7141 | Asphalt Cement |  | University of Minnesota | 03/25/2004 | 58-34 MnROAD, BI8 | PAV | 10 | 43.62 | 10880000 | 10370000 | 15030000 | 2000 | 1503000 | 499700 | 50234.4 | 3.3388 | 2.5 | 4807 | 7652.744 | 36006.2829 | 34637.3064
3499AC007 | 34-I-1999 | 34 | 7190 | 0 | 45.2646 | 1999_08_25 | -93.7141 | Asphalt Cement |  | University of Minnesota | 03/25/2004 | 58-34 MnROAD, BI8 | PAV | 10 | 43.6 | 10880000 | 10360000 | 15020000 | 2000 | 1502000 | 499900 | 50258.7 | 3.3423 | 2.5 | 4809 | 7655.928 | 36045.8918 | 34601.9856
3499AC007 | 34-I-1999 | 34 | 7190 | 0 | 45.2646 | 1999_08_25 | -93.7141 | Asphalt Cement |  | University of Minnesota | 03/25/2004 | 58-34 MnROAD, BI8 | PAV | 10 | 43.61 | 10860000 | 10350000 | 15000000 | 2000 | 1500000 | 499700 | 50239.8 | 3.345 | 2.5 | 4811 | 7659.112 | 36071.6872 | 34579.9799
3499AC007 | 34-I-1999 | 34 | 7190 | 0 | 45.2646 | 1999_08_25 | -93.7141 | Asphalt Cement |  | University of Minnesota | 03/25/2004 | 58-34 MnROAD, BI8 | PAV | 10 | 43.63 | 10860000 | 10350000 | 15000000 | 2000 | 1500000 | 499800 | 50248.1 | 3.3457 | 2.5 | 4814 | 7663.888 | 36099.3467 | 34556.2222
3499AC007 | 34-I-1999 | 34 | 7190 | 0 | 45.2646 | 1999_08_25 | -93.7141 | Asphalt Cement |  | University of Minnesota | 03/25/2004 | 58-34 MnROAD, BI8 | PAV | 10 | 43.59 | 10860000 | 10340000 | 14990000 | 2000 | 1499000 | 499800 | 50248.1 | 3.3486 | 2.5 | 4816 | 7667.072 | 36096.9655 | 34561.2398
3499AC007 | 34-I-1999 | 34 | 7190 | 0 | 45.2646 | 1999_08_25 | -93.7141 | Asphalt Cement |  | University of Minnesota | 03/25/2004 | 58-34 MnROAD, BI8 | PAV | 10 | 43.65 | 10840000 | 10340000 | 14980000 | 2000 | 1498000 | 499800 | 50241.3 | 3.3508 | 2.5 | 4818 | 7670.256 | 36160.7774 | 34502.9855
3499AC007 | 34-I-1999 | 34 | 7190 | 0 | 45.2646 | 1999_08_25 | -93.7141 | Asphalt Cement |  | University of Minnesota | 03/25/2004 | 58-34 MnROAD, BI8 | PAV | 10 | 43.6 | 10840000 | 10320000 | 14970000 | 2000 | 1497000 | 499900 | 50258.3 | 3.3537 | 2.5 | 4821 | 7675.032 | 36166.2855 | 34500.466
3499AC007 | 34-I-1999 | 34 | 7190 | 0 | 45.2646 | 1999_08_25 | -93.7141 | Asphalt Cement |  | University of Minnesota | 03/25/2004 | 58-34 MnROAD, BI8 | PAV | 10 | 43.66 | 10830000 | 10330000 | 14970000 | 2000 | 1497000 | 499700 | 50236.4 | 3.3533 | 2.5 | 4823 | 7678.216 | 36177.0717 | 34492.914
3499AC007 | 34-I-1999 | 34 | 7190 | 0 | 45.2646 | 1999_08_25 | -93.7141 | Asphalt Cement |  | University of Minnesota | 03/25/2004 | 58-34 MnROAD, BI8 | PAV | 10 | 43.62 | 10820000 | 10320000 | 14950000 | 2000 | 1495000 | 499900 | 50258.7 | 3.3576 | 2.5 | 4825 | 7681.4 | 36227.941 | 34447.2136
3499AC007 | 34-I-1999 | 34 | 7190 | 0 | 45.2646 | 1999_08_25 | -93.7141 | Asphalt Cement |  | University of Minnesota | 03/25/2004 | 58-34 MnROAD, BI8 | PAV | 10 | 43.67 | 10810000 | 10320000 | 14940000 | 2000 | 1494000 | 499700 | 50232.8 | 3.3587 | 2.5 | 4828 | 7686.176 | 36256.3457 | 34422.9571
3499AC007 | 34-I-1999 | 34 | 7190 | 0 | 45.2646 | 1999_08_25 | -93.7141 | Asphalt Cement |  | University of Minnesota | 03/25/2004 | 58-34 MnROAD, BI8 | PAV | 10 | 43.64 | 10800000 | 10300000 | 14930000 | 2000 | 1493000 | 500000 | 50261.3 | 3.3632 | 2.5 | 4830 | 7689.36 | 36304.2775 | 34380.2386
3499AC007 | 34-I-1999 | 34 | 7190 | 0 | 45.2646 | 1999_08_25 | -93.7141 | Asphalt Cement |  | University of Minnesota | 03/25/2004 | 58-34 MnROAD, BI8 | PAV | 10 | 43.67 | 10790000 | 10300000 | 14920000 | 2000 | 1492000 | 499700 | 50232.3 | 3.3641 | 2.5 | 4833 | 7694.136 | 36304.9467 | 34382.3337
3499AC007 | 34-I-1999 | 34 | 7190 | 0 | 45.2646 | 1999_08_25 | -93.7141 | Asphalt Cement |  | University of Minnesota | 03/25/2004 | 58-34 MnROAD, BI8 | PAV | 10 | 43.65 | 10790000 | 10290000 | 14910000 | 2000 | 1491000 | 499900 | 50260 | 3.3664 | 2.5 | 4835 | 7697.32 | 36345.0858 | 34347.0901
3499AC007 | 34-I-1999 | 34 | 7190 | 0 | 45.2646 | 1999_08_25 | -93.7141 | Asphalt Cement |  | University of Minnesota | 03/25/2004 | 58-34 MnROAD, BI8 | PAV | 10 | 43.69 | 10770000 | 10290000 | 14890000 | 2000 | 1489000 | 499700 | 50234.1 | 3.3699 | 2.5 | 4837 | 7700.504 | 36391.3928 | 34306.1095
3499AC007 | 34-I-1999 | 34 | 7190 | 0 | 45.2646 | 1999_08_25 | -93.7141 | Asphalt Cement |  | University of Minnesota | 03/25/2004 | 58-34 MnROAD, BI8 | PAV | 10 | 43.64 | 10780000 | 10280000 | 14900000 | 2000 | 1490000 | 499900 | 50260.4 | 3.3703 | 2.5 | 4840 | 7705.28 | 36362.8238 | 34335.7899
3499AC007 | 34-I-1999 | 34 | 7190 | 0 | 45.2646 | 1999_08_25 | -93.7141 | Asphalt Cement |  | University of Minnesota | 03/25/2004 | 58-34 MnROAD, BI8 | PAV | 10 | 43.7 | 10760000 | 10280000 | 14880000 | 2000 | 1488000 | 499700 | 50232.8 | 3.373 | 2.5 | 4842 | 7708.464 | 36422.5021 | 34282.2547
3499AC007 | 34-I-1999 | 34 | 7190 | 0 | 45.2646 | 1999_08_25 | -93.7141 | Asphalt Cement |  | University of Minnesota | 03/25/2004 | 58-34 MnROAD, BI8 | PAV | 10 | 43.65 | 10760000 | 10270000 | 14870000 | 2000 | 1487000 | 500000 | 50260.7 | 3.3753 | 2.5 | 4844 | 7711.648 | 36457.4349 | 34252.1293
3499AC007 | 34-I-1999 | 34 | 7190 | 0 | 45.2646 | 1999_08_25 | -93.7141 | Asphalt Cement |  | University of Minnesota | 03/25/2004 | 58-34 MnROAD, BI8 | PAV | 10 | 43.71 | 10740000 | 10270000 | 14860000 | 2000 | 1486000 | 499700 | 50239 | 3.3765 | 2.5 | 4847 | 7716.424 | 36478.1835 | 34235.3686
3499AC007 | 34-I-1999 | 34 | 7190 | 0 | 45.2646 | 1999_08_25 | -93.7141 | Asphalt Cement |  | University of Minnesota | 03/25/2004 | 58-34 MnROAD, BI8 | PAV | 10 | 43.67 | 10730000 | 10250000 | 14840000 | 2000 | 1484000 | 499800 | 50248.9 | 3.3819 | 2.5 | 4849 | 7719.608 | 36515.2712 | 34203.317
3499AC007 | 34-I-1999 | 34 | 7190 | 0 | 45.2646 | 1999_08_25 | -93.7141 | Asphalt Cement |  | University of Minnesota | 03/25/2004 | 58-34 MnROAD, BI8 | PAV | 10 | 43.71 | 10740000 | 10260000 | 14850000 | 2000 | 1485000 | 499800 | 50245.3 | 3.3798 | 2.5 | 4851 | 7722.792 | 36517.3592 | 34204.0817
3499AC007 | 34-I-1999 | 34 | 7190 | 0 | 45.2646 | 1999_08_25 | -93.7141 | Asphalt Cement |  | University of Minnesota | 03/25/2004 | 58-34 MnROAD, BI8 | PAV | 10 | 43.69 | 10720000 | 10250000 | 14830000 | 2000 | 1483000 | 499800 | 50247.4 | 3.3842 | 2.5 | 4854 | 7727.568 | 36553.2527 | 34173.214
3499AC007 | 34-I-1999 | 34 | 7190 | 0 | 45.2646 | 1999_08_25 | -93.7141 | Asphalt Cement |  | University of Minnesota | 03/25/2004 | 58-34 MnROAD, BI8 | PAV | 10 | 43.73 | 10720000 | 10250000 | 14830000 | 2000 | 1483000 | 499800 | 50245.3 | 3.3841 | 2.5 | 4856 | 7730.752 | 36579.9572 | 34150.9843
3499AC007 | 34-I-1999 | 34 | 7190 | 0 | 45.2646 | 1999_08_25 | -93.7141 | Asphalt Cement |  | University of Minnesota | 03/25/2004 | 58-34 MnROAD, BI8 | PAV | 10 | 43.7 | 10710000 | 10240000 | 14820000 | 2000 | 1482000 | 499900 | 50250.5 | 3.3881 | 2.5 | 4858 | 7733.936 | 36599.241 | 34135.7077
3499AC007 | 34-I-1999 | 34 | 7190 | 0 | 45.2646 | 1999_08_25 | -93.7141 | Asphalt Cement |  | University of Minnesota | 03/25/2004 | 58-34 MnROAD, BI8 | PAV | 10 | 43.74 | 10700000 | 10240000 | 14810000 | 2000 | 1481000 | 499700 | 50237.4 | 3.3894 | 2.5 | 4861 | 7738.712 | 36621.3798 | 34117.7876
3499AC007 | 34-I-1999 | 34 | 7190 | 0 | 45.2646 | 1999_08_25 | -93.7141 | Asphalt Cement |  | University of Minnesota | 03/25/2004 | 58-34 MnROAD, BI8 | PAV | 10 | 43.7 | 10700000 | 10220000 | 14800000 | 2000 | 1480000 | 499800 | 50246.7 | 3.3917 | 2.5 | 4863 | 7741.896 | 36634.0385 | 34108.7142
3499AC007 | 34-I-1999 | 34 | 7190 | 0 | 45.2646 | 1999_08_25 | -93.7141 | Asphalt Cement |  | University of Minnesota | 03/25/2004 | 58-34 MnROAD, BI8 | PAV | 10 | 43.75 | 10680000 | 10220000 | 14780000 | 2000 | 1478000 | 499800 | 50241.3 | 3.3952 | 2.5 | 4865 | 7745.08 | 36717.0961 | 34034.2689
3499AC007 | 34-I-1999 | 34 | 7190 | 0 | 45.2646 | 1999_08_25 | -93.7141 | Asphalt Cement |  | University of Minnesota | 03/25/2004 | 58-34 MnROAD, BI8 | PAV | 10 | 43.7 | 10680000 | 10200000 | 14770000 | 2000 | 1477000 | 499800 | 50250.3 | 3.3988 | 2.5 | 4868 | 7749.856 | 36708.4475 | 34045.0003
3499AC007 | 34-I-1999 | 34 | 7190 | 0 | 45.2646 | 1999_08_25 | -93.7141 | Asphalt Cement |  | University of Minnesota | 03/25/2004 | 58-34 MnROAD, BI8 | PAV | 10 | 43.76 | 10660000 | 10210000 | 14760000 | 2000 | 1476000 | 499800 | 50242.1 | 3.3991 | 2.5 | 4870 | 7753.04 | 36773.551 | 33987.437
3499AC007 | 34-I-1999 | 34 | 7190 | 0 | 45.2646 | 1999_08_25 | -93.7141 | Asphalt Cement |  | University of Minnesota | 03/25/2004 | 58-34 MnROAD, BI8 | PAV | 10 | 43.73 | 10650000 | 10190000 | 14740000 | 2000 | 1474000 | 499800 | 50242.3 | 3.4045 | 2.5 | 4873 | 7757.816 | 36803.3084 | 33962.665
3499AC007 | 34-I-1999 | 34 | 7190 | 0 | 45.2646 | 1999_08_25 | -93.7141 | Asphalt Cement |  | University of Minnesota | 03/25/2004 | 58-34 MnROAD, BI8 | PAV | 10 | 43.77 | 10650000 | 10200000 | 14740000 | 2000 | 1474000 | 499800 | 50241.9 | 3.4043 | 2.5 | 4875 | 7761 | 36830.158 | 33940.6132
3499AC007 | 34-I-1999 | 34 | 7190 | 0 | 45.2646 | 1999_08_25 | -93.7141 | Asphalt Cement |  | University of Minnesota | 03/25/2004 | 58-34 MnROAD, BI8 | PAV | 10 | 43.74 | 10630000 | 10170000 | 14720000 | 2000 | 1472000 | 499900 | 50251 | 3.4107 | 2.5 | 4877 | 7764.184 | 36874.7875 | 33902.2406
3499AC007 | 34-I-1999 | 34 | 7190 | 0 | 45.2646 | 1999_08_25 | -93.7141 | Asphalt Cement |  | University of Minnesota | 03/25/2004 | 58-34 MnROAD, BI8 | PAV | 10 | 43.76 | 10630000 | 10180000 | 14710000 | 2000 | 1471000 | 499700 | 50232.1 | 3.4102 | 2.5 | 4879 | 7767.368 | 36883.7822 | 33896.6779
3499AC007 | 34-I-1999 | 34 | 7190 | 0 | 45.2646 | 1999_08_25 | -93.7141 | Asphalt Cement |  | University of Minnesota | 03/25/2004 | 58-34 MnROAD, BI8 | PAV | 10 | 43.75 | 10630000 | 10170000 | 14710000 | 2000 | 1471000 | 500000 | 50261 | 3.4126 | 2.5 | 4882 | 7772.144 | 36921.3517 | 33864.8904
3499AC007 | 34-I-1999 | 34 | 7190 | 0 | 45.2646 | 1999_08_25 | -93.7141 | Asphalt Cement |  | University of Minnesota | 03/25/2004 | 58-34 MnROAD, BI8 | PAV | 10 | 43.77 | 10600000 | 10160000 | 14680000 | 2000 | 1468000 | 499700 | 50235.6 | 3.4171 | 2.5 | 4884 | 7775.328 | 36965.8933 | 33826.787
3499AC007 | 34-I-1999 | 34 | 7190 | 0 | 45.2646 | 1999_08_25 | -93.7141 | Asphalt Cement |  | University of Minnesota | 03/25/2004 | 58-34 MnROAD, BI8 | PAV | 10 | 45.49 | 8371000 | 8515000 | 11940000 | 2000 | 1194000 | 499600 | 50229.1 | 4.1993 | 2.5 | 5453 | 8681.176 | 46833.6449 | 27243.1819
3499AC007 | 34-I-1999 | 34 | 7190 | 0 | 45.2646 | 1999_08_25 | -93.7141 | Asphalt Cement |  | University of Minnesota | 03/25/2004 | 58-34 MnROAD, BI8 | PAV | 10 | 45.51 | 8369000 | 8518000 | 11940000 | 2000 | 1194000 | 499800 | 50242.2 | 4.2002 | 2.5 | 5456 | 8685.952 | 46887.2301 | 27214.4203
3499AC007 | 34-I-1999 | 34 | 7190 | 0 | 45.2646 | 1999_08_25 | -93.7141 | Asphalt Cement |  | University of Minnesota | 03/25/2004 | 58-34 MnROAD, BI8 | PAV | 10 | 45.49 | 8357000 | 8500000 | 11920000 | 2000 | 1192000 | 499700 | 50235.1 | 4.2072 | 2.5 | 5458 | 8689.136 | 46931.0067 | 27191.4071
3499AC007 | 34-I-1999 | 34 | 7190 | 0 | 45.2646 | 1999_08_25 | -93.7141 | Asphalt Cement |  | University of Minnesota | 03/25/2004 | 58-34 MnROAD, BI8 | PAV | 10 | 45.51 | 8351000 | 8501000 | 11920000 | 2000 | 1192000 | 499800 | 50244.4 | 4.2092 | 2.5 | 5460 | 8692.32 | 46965.9 | 27173.5765
3499AC007 | 34-I-1999 | 34 | 7190 | 0 | 45.2646 | 1999_08_25 | -93.7141 | Asphalt Cement |  | University of Minnesota | 03/25/2004 | 58-34 MnROAD, BI8 | PAV | 10 | 45.48 | 8341000 | 8482000 | 11900000 | 2000 | 1190000 | 499800 | 50246.9 | 4.2164 | 2.5 | 5463 | 8697.096 | 47020.6299 | 27144.3176
3499AC007 | 34-I-1999 | 34 | 7190 | 0 | 45.2646 | 1999_08_25 | -93.7141 | Asphalt Cement |  | University of Minnesota | 03/25/2004 | 58-34 MnROAD, BI8 | PAV | 10 | 45.55 | 8322000 | 8483000 | 11880000 | 2000 | 1188000 | 499700 | 50234.6 | 4.2201 | 2.5 | 5465 | 8700.28 | 47137.4729 | 27079.3994
3499AC007 | 34-I-1999 | 34 | 7190 | 0 | 45.2646 | 1999_08_25 | -93.7141 | Asphalt Cement |  | University of Minnesota | 03/25/2004 | 58-34 MnROAD, BI8 | PAV | 10 | 45.49 | 8324000 | 8467000 | 11870000 | 2000 | 1187000 | 499800 | 50250 | 4.2248 | 2.5 | 5467 | 8703.464 | 47147.5588 | 27075.973
3499AC007 | 34-I-1999 | 34 | 7190 | 0 | 45.2646 | 1999_08_25 | -93.7141 | Asphalt Cement |  | University of Minnesota | 03/25/2004 | 58-34 MnROAD, BI8 | PAV | 10 | 45.55 | 8304000 | 8466000 | 11860000 | 2000 | 1186000 | 499700 | 50235.6 | 4.2287 | 2.5 | 5470 | 8708.24 | 47216.9627 | 27038.5385
3499AC007 | 34-I-1999 | 34 | 7190 | 0 | 45.2646 | 1999_08_25 | -93.7141 | Asphalt Cement |  | University of Minnesota | 03/25/2004 | 58-34 MnROAD, BI8 | PAV | 10 | 45.52 | 8298000 | 8450000 | 11840000 | 2000 | 1184000 | 499800 | 50245.1 | 4.235 | 2.5 | 5472 | 8711.424 | 47291.3433 | 26998.3744
3499AC007 | 34-I-1999 | 34 | 7190 | 0 | 45.2646 | 1999_08_25 | -93.7141 | Asphalt Cement |  | University of Minnesota | 03/25/2004 | 58-34 MnROAD, BI8 | PAV | 10 | 45.55 | 8288000 | 8450000 | 11840000 | 2000 | 1184000 | 499800 | 50250.2 | 4.238 | 2.5 | 5474 | 8714.608 | 47315.6531 | 26986.8652
3499AC007 | 34-I-1999 | 34 | 7190 | 0 | 45.2646 | 1999_08_25 | -93.7141 | Asphalt Cement |  | University of Minnesota | 03/25/2004 | 58-34 MnROAD, BI8 | PAV | 10 | 45.55 | 8267000 | 8428000 | 11810000 | 2000 | 1181000 | 499700 | 50235.8 | 4.2477 | 2.5 | 5477 | 8719.384 | 47416.8652 | 26931.6203
3499AC007 | 34-I-1999 | 34 | 7190 | 0 | 45.2646 | 1999_08_25 | -93.7141 | Asphalt Cement |  | University of Minnesota | 03/25/2004 | 58-34 MnROAD, BI8 | PAV | 10 | 45.56 | 8267000 | 8431000 | 11810000 | 2000 | 1181000 | 499900 | 50250.8 | 4.2483 | 2.5 | 5479 | 8722.568 | 47462.9533 | 26907.8269
3499AC007 | 34-I-1999 | 34 | 7190 | 0 | 45.2646 | 1999_08_25 | -93.7141 | Asphalt Cement |  | University of Minnesota | 03/25/2004 | 58-34 MnROAD, BI8 | PAV | 10 | 45.56 | 8252000 | 8416000 | 11790000 | 2000 | 1179000 | 499700 | 50237 | 4.2547 | 2.5 | 5481 | 8725.752 | 47505.4324 | 26886.1227
3499AC007 | 34-I-1999 | 34 | 7190 | 0 | 45.2646 | 1999_08_25 | -93.7141 | Asphalt Cement |  | University of Minnesota | 03/25/2004 | 58-34 MnROAD, BI8 | PAV | 10 | 45.58 | 8244000 | 8414000 | 11780000 | 2000 | 1178000 | 499800 | 50249.2 | 4.2583 | 2.5 | 5484 | 8730.528 | 47581.0701 | 26845.7379
3499AC007 | 34-I-1999 | 34 | 7190 | 0 | 45.2646 | 1999_08_25 | -93.7141 | Asphalt Cement |  | University of Minnesota | 03/25/2004 | 58-34 MnROAD, BI8 | PAV | 10 | 45.58 | 8232000 | 8401000 | 11760000 | 2000 | 1176000 | 499700 | 50232.6 | 4.2632 | 2.5 | 5486 | 8733.712 | 47642.9198 | 26813.2399
3499AC007 | 34-I-1999 | 34 | 7190 | 0 | 45.2646 | 1999_08_25 | -93.7141 | Asphalt Cement |  | University of Minnesota | 03/25/2004 | 58-34 MnROAD, BI8 | PAV | 10 | 45.62 | 8228000 | 8407000 | 11760000 | 2000 | 1176000 | 499800 | 50242.9 | 4.2636 | 2.5 | 5489 | 8738.488 | 47694.5861 | 26786.5457
3499AC007 | 34-I-1999 | 34 | 7190 | 0 | 45.2646 | 1999_08_25 | -93.7141 | Asphalt Cement |  | University of Minnesota | 03/25/2004 | 58-34 MnROAD, BI8 | PAV | 10 | 45.62 | 8218000 | 8396000 | 11750000 | 2000 | 1175000 | 499600 | 50227.7 | 4.2677 | 2.5 | 5491 | 8741.672 | 47696.9815 | 26787.5521
3499AC007 | 34-I-1999 | 34 | 7190 | 0 | 45.2646 | 1999_08_25 | -93.7141 | Asphalt Cement |  | University of Minnesota | 03/25/2004 | 58-34 MnROAD, BI8 | PAV | 10 | 45.61 | 8218000 | 8395000 | 11750000 | 2000 | 1175000 | 499900 | 50256.4 | 4.2705 | 2.5 | 5493 | 8744.856 | 47746.1239 | 26762.3321
3499AC007 | 34-I-1999 | 34 | 7190 | 0 | 45.2646 | 1999_08_25 | -93.7141 | Asphalt Cement |  | University of Minnesota | 03/25/2004 | 58-34 MnROAD, BI8 | PAV | 10 | 45.65 | 8196000 | 8385000 | 11730000 | 2000 | 1173000 | 499600 | 50227.4 | 4.276 | 2.5 | 5496 | 8749.632 | 47802.7807 | 26732.9617
3499AC007 | 34-I-1999 | 34 | 7190 | 0 | 45.2646 | 1999_08_25 | -93.7141 | Asphalt Cement |  | University of Minnesota | 03/25/2004 | 58-34 MnROAD, BI8 | PAV | 10 | 45.6 | 8202000 | 8377000 | 11720000 | 2000 | 1172000 | 499900 | 50255.9 | 4.2793 | 2.5 | 5498 | 8752.816 | 47860.1617 | 26703.2587
3499AC007 | 34-I-1999 | 34 | 7190 | 0 | 45.2646 | 1999_08_25 | -93.7141 | Asphalt Cement |  | University of Minnesota | 03/25/2004 | 58-34 MnROAD, BI8 | PAV | 10 | 45.67 | 8180000 | 8372000 | 11700000 | 2000 | 1170000 | 499600 | 50228.9 | 4.2838 | 2.5 | 5500 | 8756 | 47941.7028 | 26660.186
3499AC007 | 34-I-1999 | 34 | 7190 | 0 | 45.2646 | 1999_08_25 | -93.7141 | Asphalt Cement |  | University of Minnesota | 03/25/2004 | 58-34 MnROAD, BI8 | PAV | 10 | 45.64 | 8180000 | 8363000 | 11700000 | 2000 | 1170000 | 499900 | 50256 | 4.2883 | 2.5 | 5503 | 8760.776 | 47974.7383 | 26644.1728
3499AC007 | 34-I-1999 | 34 | 7190 | 0 | 45.2646 | 1999_08_25 | -93.7141 | Asphalt Cement |  | University of Minnesota | 03/25/2004 | 58-34 MnROAD, BI8 | PAV | 10 | 45.69 | 8159000 | 8358000 | 11680000 | 2000 | 1168000 | 499600 | 50227.3 | 4.2927 | 2.5 | 5505 | 8763.96 | 48040.1678 | 26610.2268
3499AC007 | 34-I-1999 | 34 | 7190 | 0 | 45.2646 | 1999_08_25 | -93.7141 | Asphalt Cement |  | University of Minnesota | 03/25/2004 | 58-34 MnROAD, BI8 | PAV | 10 | 45.68 | 8156000 | 8353000 | 11670000 | 2000 | 1167000 | 499900 | 50252.8 | 4.2969 | 2.5 | 5507 | 8767.144 | 48130.8918 | 26562.4088
3499AC007 | 34-I-1999 | 34 | 7190 | 0 | 45.2646 | 1999_08_25 | -93.7141 | Asphalt Cement |  | University of Minnesota | 03/25/2004 | 58-34 MnROAD, BI8 | PAV | 10 | 45.68 | 8144000 | 8338000 | 11660000 | 2000 | 1166000 | 499700 | 50233.8 | 4.3023 | 2.5 | 5510 | 8771.92 | 48133.6327 | 26563.2367
3499AC007 | 34-I-1999 | 34 | 7190 | 0 | 45.2646 | 1999_08_25 | -93.7141 | Asphalt Cement |  | University of Minnesota | 03/25/2004 | 58-34 MnROAD, BI8 | PAV | 10 | 45.7 | 8137000 | 8337000 | 11650000 | 2000 | 1165000 | 499900 | 50250.5 | 4.3058 | 2.5 | 5512 | 8775.104 | 48229.9519 | 26512.526
3499AC007 | 34-I-1999 | 34 | 7190 | 0 | 45.2646 | 1999_08_25 | -93.7141 | Asphalt Cement |  | University of Minnesota | 03/25/2004 | 58-34 MnROAD, BI8 | PAV | 10 | 45.69 | 8123000 | 8320000 | 11630000 | 2000 | 1163000 | 499700 | 50236.7 | 4.3127 | 2.5 | 5515 | 8779.88 | 48266.0194 | 26495.0513
3499AC007 | 34-I-1999 | 34 | 7190 | 0 | 45.2646 | 1999_08_25 | -93.7141 | Asphalt Cement |  | University of Minnesota | 03/25/2004 | 58-34 MnROAD, BI8 | PAV | 10 | 45.7 | 8123000 | 8324000 | 11630000 | 2000 | 1163000 | 499900 | 50253.2 | 4.3131 | 2.5 | 5517 | 8783.064 | 48312.8925 | 26471.6821
3499AC007 | 34-I-1999 | 34 | 7190 | 0 | 45.2646 | 1999_08_25 | -93.7141 | Asphalt Cement |  | University of Minnesota | 03/25/2004 | 58-34 MnROAD, BI8 | PAV | 10 | 45.73 | 8102000 | 8310000 | 11610000 | 2000 | 1161000 | 499600 | 50229.7 | 4.3201 | 2.5 | 5519 | 8786.248 | 48362.7414 | 26446.7315
3499AC007 | 34-I-1999 | 34 | 7190 | 0 | 45.2646 | 1999_08_25 | -93.7141 | Asphalt Cement |  | University of Minnesota | 03/25/2004 | 58-34 MnROAD, BI8 | PAV | 10 | 45.71 | 8104000 | 8308000 | 11610000 | 2000 | 1161000 | 499900 | 50256.1 | 4.3223 | 2.5 | 5522 | 8791.024 | 48404.3609 | 26426.3259
3499AC007 | 34-I-1999 | 34 | 7190 | 0 | 45.2646 | 1999_08_25 | -93.7141 | Asphalt Cement |  | University of Minnesota | 03/25/2004 | 58-34 MnROAD, BI8 | PAV | 10 | 45.77 | 8085000 | 8304000 | 11590000 | 2000 | 1159000 | 499700 | 50231 | 4.3265 | 2.5 | 5524 | 8794.208 | 48498.5655 | 26377.3259
3499AC007 | 34-I-1999 | 34 | 7190 | 0 | 45.2646 | 1999_08_25 | -93.7141 | Asphalt Cement |  | University of Minnesota | 03/25/2004 | 58-34 MnROAD, BI8 | PAV | 10 | 45.72 | 8083000 | 8290000 | 11580000 | 2000 | 1158000 | 499800 | 50250.1 | 4.3321 | 2.5 | 5526 | 8797.392 | 48518.6056 | 26368.7621
3499AC007 | 34-I-1999 | 34 | 7190 | 0 | 45.2646 | 1999_08_25 | -93.7141 | Asphalt Cement |  | University of Minnesota | 03/25/2004 | 58-34 MnROAD, BI8 | PAV | 10 | 45.75 | 8076000 | 8292000 | 11580000 | 2000 | 1158000 | 499800 | 50246.8 | 4.3331 | 2.5 | 5529 | 8802.168 | 48543.3726 | 26357.6391
3499AC007 | 34-I-1999 | 34 | 7190 | 0 | 45.2646 | 1999_08_25 | -93.7141 | Asphalt Cement |  | University of Minnesota | 03/25/2004 | 58-34 MnROAD, BI8 | PAV | 10 | 45.74 | 8066000 | 8278000 | 11560000 | 2000 | 1156000 | 499800 | 50242.9 | 4.3395 | 2.5 | 5531 | 8805.352 | 48619.0892 | 26318.9196
3499AC007 | 34-I-1999 | 34 | 7190 | 0 | 45.2646 | 1999_08_25 | -93.7141 | Asphalt Cement |  | University of Minnesota | 03/25/2004 | 58-34 MnROAD, BI8 | PAV | 10 | 45.78 | 8058000 | 8282000 | 11560000 | 2000 | 1156000 | 499800 | 50247.7 | 4.3405 | 2.5 | 5533 | 8808.536 | 48652.1543 | 26303.3605
3499AC007 | 34-I-1999 | 34 | 7190 | 0 | 45.2646 | 1999_08_25 | -93.7141 | Asphalt Cement |  | University of Minnesota | 03/25/2004 | 58-34 MnROAD, BI8 | PAV | 10 | 45.75 | 8052000 | 8265000 | 11540000 | 2000 | 1154000 | 499900 | 50250.9 | 4.3471 | 2.5 | 5536 | 8813.312 | 48731.1283 | 26263.0588
3499AC007 | 34-I-1999 | 34 | 7190 | 0 | 45.2646 | 1999_08_25 | -93.7141 | Asphalt Cement |  | University of Minnesota | 03/25/2004 | 58-34 MnROAD, BI8 | PAV | 10 | 45.81 | 8034000 | 8263000 | 11520000 | 2000 | 1152000 | 499700 | 50232.7 | 4.3507 | 2.5 | 5538 | 8816.496 | 48826.4104 | 26214.1308
3499AC007 | 34-I-1999 | 34 | 7190 | 0 | 45.2646 | 1999_08_25 | -93.7141 | Asphalt Cement |  | University of Minnesota | 03/25/2004 | 58-34 MnROAD, BI8 | PAV | 10 | 45.76 | 8034000 | 8251000 | 11520000 | 2000 | 1152000 | 499800 | 50250.2 | 4.3556 | 2.5 | 5540 | 8819.68 | 48804.4984 | 26228.2243
3499AC007 | 34-I-1999 | 34 | 7190 | 0 | 45.2646 | 1999_08_25 | -93.7141 | Asphalt Cement |  | University of Minnesota | 03/25/2004 | 58-34 MnROAD, BI8 | PAV | 10 | 45.83 | 8012000 | 8248000 | 11500000 | 2000 | 1150000 | 499600 | 50230.1 | 4.3602 | 2.5 | 5543 | 8824.456 | 48908.3392 | 26174.8582
3499AC007 | 34-I-1999 | 34 | 7190 | 0 | 45.2646 | 1999_08_25 | -93.7141 | Asphalt Cement |  | University of Minnesota | 03/25/2004 | 58-34 MnROAD, BI8 | PAV | 10 | 45.78 | 8010000 | 8232000 | 11490000 | 2000 | 1149000 | 499900 | 50252.7 | 4.3671 | 2.5 | 5545 | 8827.64 | 48968.1448 | 26145.2103
3499AC007 | 34-I-1999 | 34 | 7190 | 0 | 45.2646 | 1999_08_25 | -93.7141 | Asphalt Cement |  | University of Minnesota | 03/25/2004 | 58-34 MnROAD, BI8 | PAV | 10 | 45.84 | 7997000 | 8234000 | 11480000 | 2000 | 1148000 | 499700 | 50234.2 | 4.3686 | 2.5 | 5548 | 8832.416 | 49021.4698 | 26119.0881
3499AC007 | 34-I-1999 | 34 | 7190 | 0 | 45.2646 | 1999_08_25 | -93.7141 | Asphalt Cement |  | University of Minnesota | 03/25/2004 | 58-34 MnROAD, BI8 | PAV | 10 | 45.8 | 7989000 | 8217000 | 11460000 | 2000 | 1146000 | 499900 | 50251.8 | 4.3768 | 2.5 | 5550 | 8835.6 | 49113.0081 | 26072.7227
3499AC007 | 34-I-1999 | 34 | 7190 | 0 | 45.2646 | 1999_08_25 | -93.7141 | Asphalt Cement |  | University of Minnesota | 03/25/2004 | 58-34 MnROAD, BI8 | PAV | 10 | 45.86 | 7970000 | 8213000 | 11440000 | 2000 | 1144000 | 499700 | 50233.7 | 4.3813 | 2.5 | 5552 | 8838.784 | 49209.5458 | 26023.8875
3499AC007 | 34-I-1999 | 34 | 7190 | 0 | 45.2646 | 1999_08_25 | -93.7141 | Asphalt Cement |  | University of Minnesota | 03/25/2004 | 58-34 MnROAD, BI8 | PAV | 10 | 45.81 | 7968000 | 8197000 | 11430000 | 2000 | 1143000 | 499900 | 50251.2 | 4.3879 | 2.5 | 5555 | 8843.56 | 49250.2705 | 26004.6813
3499AC007 | 34-I-1999 | 34 | 7190 | 0 | 45.2646 | 1999_08_25 | -93.7141 | Asphalt Cement |  | University of Minnesota | 03/25/2004 | 58-34 MnROAD, BI8 | PAV | 10 | 45.87 | 7949000 | 8194000 | 11420000 | 2000 | 1142000 | 499700 | 50232.2 | 4.392 | 2.5 | 5557 | 8846.744 | 49304.0756 | 25978.6138
3499AC007 | 34-I-1999 | 34 | 7190 | 0 | 45.2646 | 1999_08_25 | -93.7141 | Asphalt Cement |  | University of Minnesota | 03/25/2004 | 58-34 MnROAD, BI8 | PAV | 10 | 45.83 | 7952000 | 8184000 | 11410000 | 2000 | 1141000 | 499900 | 50255 | 4.3961 | 2.5 | 5559 | 8849.928 | 49353.3373 | 25954.9938
3499AC007 | 34-I-1999 | 34 | 7190 | 0 | 45.2646 | 1999_08_25 | -93.7141 | Asphalt Cement |  | University of Minnesota | 03/25/2004 | 58-34 MnROAD, BI8 | PAV | 10 | 45.9 | 7930000 | 8181000 | 11390000 | 2000 | 1139000 | 499600 | 50230.1 | 4.4005 | 2.5 | 5562 | 8854.704 | 49439.246 | 25912.2005
3499AC007 | 34-I-1999 | 34 | 7190 | 0 | 45.2646 | 1999_08_25 | -93.7141 | Asphalt Cement |  | University of Minnesota | 03/25/2004 | 58-34 MnROAD, BI8 | PAV | 10 | 45.85 | 7934000 | 8172000 | 11390000 | 2000 | 1139000 | 499900 | 50255.4 | 4.4042 | 2.5 | 5564 | 8857.888 | 49456.76 | 25905.3321
3499AC007 | 34-I-1999 | 34 | 7190 | 0 | 45.2646 | 1999_08_25 | -93.7141 | Asphalt Cement |  | University of Minnesota | 03/25/2004 | 58-34 MnROAD, BI8 | PAV | 10 | 43.75 | 10610000 | 10160000 | 14690000 | 2000 | 1469000 | 499900 | 50260.4 | 3.4171 | 2.5 | 4887 | 7780.104 | 36956.8319 | 33837.7838
3499AC007 | 34-I-1999 | 34 | 7190 | 0 | 45.2646 | 1999_08_25 | -93.7141 | Asphalt Cement |  | University of Minnesota | 03/25/2004 | 58-34 MnROAD, BI8 | PAV | 10 | 43.8 | 10590000 | 10150000 | 14670000 | 2000 | 1467000 | 499700 | 50232.1 | 3.4202 | 2.5 | 4889 | 7783.288 | 37011.305 | 33790.6812
3499AC007 | 34-I-1999 | 34 | 7190 | 0 | 45.2646 | 1999_08_25 | -93.7141 | Asphalt Cement |  | University of Minnesota | 03/25/2004 | 58-34 MnROAD, BI8 | PAV | 10 | 43.77 | 10600000 | 10150000 | 14670000 | 2000 | 1467000 | 500000 | 50260.6 | 3.4213 | 2.5 | 4891 | 7786.472 | 37035.5209 | 33771.2865
3499AC007 | 34-I-1999 | 34 | 7190 | 0 | 45.2646 | 1999_08_25 | -93.7141 | Asphalt Cement |  | University of Minnesota | 03/25/2004 | 58-34 MnROAD, BI8 | PAV | 10 | 43.81 | 10570000 | 10140000 | 14650000 | 2000 | 1465000 | 499700 | 50232.4 | 3.4241 | 2.5 | 4894 | 7791.248 | 37068.5771 | 33743.8682
3499AC007 | 34-I-1999 | 34 | 7190 | 0 | 45.2646 | 1999_08_25 | -93.7141 | Asphalt Cement |  | University of Minnesota | 03/25/2004 | 58-34 MnROAD, BI8 | PAV | 10 | 43.78 | 10580000 | 10140000 | 14650000 | 2000 | 1465000 | 500000 | 50260.9 | 3.4266 | 2.5 | 4896 | 7794.432 | 37092.8375 | 33724.4954
3499AC007 | 34-I-1999 | 34 | 7190 | 0 | 45.2646 | 1999_08_25 | -93.7141 | Asphalt Cement |  | University of Minnesota | 03/25/2004 | 58-34 MnROAD, BI8 | PAV | 10 | 43.82 | 10570000 | 10140000 | 14640000 | 2000 | 1464000 | 499700 | 50232 | 3.4264 | 2.5 | 4898 | 7797.616 | 37100.6453 | 33720.0944
3499AC007 | 34-I-1999 | 34 | 7190 | 0 | 45.2646 | 1999_08_25 | -93.7141 | Asphalt Cement |  | University of Minnesota | 03/25/2004 | 58-34 MnROAD, BI8 | PAV | 10 | 43.8 | 10560000 | 10130000 | 14630000 | 2000 | 1463000 | 500000 | 50260.6 | 3.4311 | 2.5 | 4901 | 7802.392 | 37157.073 | 33671.581
3499AC007 | 34-I-1999 | 34 | 7190 | 0 | 45.2646 | 1999_08_25 | -93.7141 | Asphalt Cement |  | University of Minnesota | 03/25/2004 | 58-34 MnROAD, BI8 | PAV | 10 | 43.81 | 10540000 | 10110000 | 14610000 | 2000 | 1461000 | 499700 | 50234.3 | 3.4341 | 2.5 | 4903 | 7805.576 | 37170.0653 | 33662.505
3499AC007 | 34-I-1999 | 34 | 7190 | 0 | 45.2646 | 1999_08_25 | -93.7141 | Asphalt Cement |  | University of Minnesota | 03/25/2004 | 58-34 MnROAD, BI8 | PAV | 10 | 43.81 | 10540000 | 10110000 | 14610000 | 2000 | 1461000 | 499900 | 50258.7 | 3.436 | 2.5 | 4905 | 7808.76 | 37199.8252 | 33638.268
3499AC007 | 34-I-1999 | 34 | 7190 | 0 | 45.2646 | 1999_08_25 | -93.7141 | Asphalt Cement |  | University of Minnesota | 03/25/2004 | 58-34 MnROAD, BI8 | PAV | 10 | 43.8 | 10530000 | 10100000 | 14590000 | 2000 | 1459000 | 499800 | 50242.4 | 3.4396 | 2.5 | 4908 | 7813.536 | 37229.1418 | 33614.4705
3499AC007 | 34-I-1999 | 34 | 7190 | 0 | 45.2646 | 1999_08_25 | -93.7141 | Asphalt Cement |  | University of Minnesota | 03/25/2004 | 58-34 MnROAD, BI8 | PAV | 10 | 43.84 | 10530000 | 10110000 | 14590000 | 2000 | 1459000 | 499800 | 50249.8 | 3.4395 | 2.5 | 4910 | 7816.72 | 37256.2357 | 33592.7155
3499AC007 | 34-I-1999 | 34 | 7190 | 0 | 45.2646 | 1999_08_25 | -93.7141 | Asphalt Cement |  | University of Minnesota | 03/25/2004 | 58-34 MnROAD, BI8 | PAV | 10 | 43.81 | 10510000 | 10090000 | 14570000 | 2000 | 1457000 | 499900 | 50255.3 | 3.4454 | 2.5 | 4912 | 7819.904 | 37301.9523 | 33554.2336
3499AC007 | 34-I-1999 | 34 | 7190 | 0 | 45.2646 | 1999_08_25 | -93.7141 | Asphalt Cement |  | University of Minnesota | 03/25/2004 | 58-34 MnROAD, BI8 | PAV | 10 | 43.85 | 10510000 | 10090000 | 14570000 | 2000 | 1457000 | 499800 | 50248.2 | 3.4441 | 2.5 | 4915 | 7824.68 | 37314.1566 | 33545.9472
3499AC007 | 34-I-1999 | 34 | 7190 | 0 | 45.2646 | 1999_08_25 | -93.7141 | Asphalt Cement |  | University of Minnesota | 03/25/2004 | 58-34 MnROAD, BI8 | PAV | 10 | 43.84 | 10500000 | 10080000 | 14550000 | 2000 | 1455000 | 499800 | 50245.3 | 3.4494 | 2.5 | 4917 | 7827.864 | 37358.6583 | 33508.6735
3499AC007 | 34-I-1999 | 34 | 7190 | 0 | 45.2646 | 1999_08_25 | -93.7141 | Asphalt Cement |  | University of Minnesota | 03/25/2004 | 58-34 MnROAD, BI8 | PAV | 10 | 43.88 | 10480000 | 10080000 | 14550000 | 2000 | 1455000 | 499800 | 50243 | 3.4502 | 2.5 | 4920 | 7832.64 | 37385.8085 | 33487.0241
3499AC007 | 34-I-1999 | 34 | 7190 | 0 | 45.2646 | 1999_08_25 | -93.7141 | Asphalt Cement |  | University of Minnesota | 03/25/2004 | 58-34 MnROAD, BI8 | PAV | 10 | 43.84 | 10480000 | 10060000 | 14530000 | 2000 | 1453000 | 499800 | 50248.8 | 3.4543 | 2.5 | 4922 | 7835.824 | 37410.0811 | 33467.9813
3499AC007 | 34-I-1999 | 34 | 7190 | 0 | 45.2646 | 1999_08_25 | -93.7141 | Asphalt Cement |  | University of Minnesota | 03/25/2004 | 58-34 MnROAD, BI8 | PAV | 10 | 43.88 | 10460000 | 10060000 | 14520000 | 2000 | 1452000 | 499700 | 50232.9 | 3.456 | 2.5 | 4924 | 7839.008 | 37448.0622 | 33436.7193
3499AC007 | 34-I-1999 | 34 | 7190 | 0 | 45.2646 | 1999_08_25 | -93.7141 | Asphalt Cement |  | University of Minnesota | 03/25/2004 | 58-34 MnROAD, BI8 | PAV | 10 | 43.84 | 10470000 | 10060000 | 14520000 | 2000 | 1452000 | 499900 | 50254.6 | 3.4575 | 2.5 | 4927 | 7843.784 | 37450.8275 | 33436.9335
3499AC007 | 34-I-1999 | 34 | 7190 | 0 | 45.2646 | 1999_08_25 | -93.7141 | Asphalt Cement |  | University of Minnesota | 03/25/2004 | 58-34 MnROAD, BI8 | PAV | 10 | 43.91 | 10450000 | 10060000 | 14500000 | 2000 | 1450000 | 499700 | 50232.4 | 3.4603 | 2.5 | 4929 | 7846.968 | 37520.1274 | 33377.8547
3499AC007 | 34-I-1999 | 34 | 7190 | 0 | 45.2646 | 1999_08_25 | -93.7141 | Asphalt Cement |  | University of Minnesota | 03/25/2004 | 58-34 MnROAD, BI8 | PAV | 10 | 43.85 | 10460000 | 10040000 | 14500000 | 2000 | 1450000 | 499900 | 50257.9 | 3.4627 | 2.5 | 4931 | 7850.152 | 37509.2992 | 33390.171
3499AC007 | 34-I-1999 | 34 | 7190 | 0 | 45.2646 | 1999_08_25 | -93.7141 | Asphalt Cement |  | University of Minnesota | 03/25/2004 | 58-34 MnROAD, BI8 | PAV | 10 | 43.9 | 10440000 | 10040000 | 14480000 | 2000 | 1448000 | 499700 | 50232 | 3.4641 | 2.5 | 4934 | 7854.928 | 37565.1383 | 33343.2156
3499AC007 | 34-I-1999 | 34 | 7190 | 0 | 45.2646 | 1999_08_25 | -93.7141 | Asphalt Cement |  | University of Minnesota | 03/25/2004 | 58-34 MnROAD, BI8 | PAV | 10 | 43.88 | 10430000 | 10030000 | 14470000 | 2000 | 1447000 | 500000 | 50260.7 | 3.4683 | 2.5 | 4936 | 7858.112 | 37622.5947 | 33294.9707
3499AC007 | 34-I-1999 | 34 | 7190 | 0 | 45.2646 | 1999_08_25 | -93.7141 | Asphalt Cement |  | University of Minnesota | 03/25/2004 | 58-34 MnROAD, BI8 | PAV | 10 | 43.91 | 10420000 | 10030000 | 14460000 | 2000 | 1446000 | 499700 | 50231.8 | 3.47 | 2.5 | 4938 | 7861.296 | 37623.9175 | 33296.4756
3499AC007 | 34-I-1999 | 34 | 7190 | 0 | 45.2646 | 1999_08_25 | -93.7141 | Asphalt Cement |  | University of Minnesota | 03/25/2004 | 58-34 MnROAD, BI8 | PAV | 10 | 43.9 | 10410000 | 10020000 | 14450000 | 2000 | 1445000 | 499900 | 50259.9 | 3.4734 | 2.5 | 4941 | 7866.072 | 37673.2668 | 33255.5338
3499AC007 | 34-I-1999 | 34 | 7190 | 0 | 45.2646 | 1999_08_25 | -93.7141 | Asphalt Cement |  | University of Minnesota | 03/25/2004 | 58-34 MnROAD, BI8 | PAV | 10 | 43.92 | 10400000 | 10020000 | 14440000 | 2000 | 1444000 | 499700 | 50231.7 | 3.4751 | 2.5 | 4943 | 7869.256 | 37682.8584 | 33249.7423
3499AC007 | 34-I-1999 | 34 | 7190 | 0 | 45.2646 | 1999_08_25 | -93.7141 | Asphalt Cement |  | University of Minnesota | 03/25/2004 | 58-34 MnROAD, BI8 | PAV | 10 | 43.92 | 10400000 | 10020000 | 14440000 | 2000 | 1444000 | 499900 | 50257.7 | 3.4767 | 2.5 | 4945 | 7872.44 | 37713.0289 | 33225.8151
3499AC007 | 34-I-1999 | 34 | 7190 | 0 | 45.2646 | 1999_08_25 | -93.7141 | Asphalt Cement |  | University of Minnesota | 03/25/2004 | 58-34 MnROAD, BI8 | PAV | 10 | 43.92 | 10380000 | 9998000 | 14410000 | 2000 | 1441000 | 499700 | 50236.3 | 3.481 | 2.5 | 4948 | 7877.216 | 37761.3099 | 33186.0032
3499AC007 | 34-I-1999 | 34 | 7190 | 0 | 45.2646 | 1999_08_25 | -93.7141 | Asphalt Cement |  | University of Minnesota | 03/25/2004 | 58-34 MnROAD, BI8 | PAV | 10 | 43.92 | 10380000 | 10000000 | 14420000 | 2000 | 1442000 | 499900 | 50253.9 | 3.4814 | 2.5 | 4950 | 7880.4 | 37765.3354 | 33185.1364
3499AC007 | 34-I-1999 | 34 | 7190 | 0 | 45.2646 | 1999_08_25 | -93.7141 | Asphalt Cement |  | University of Minnesota | 03/25/2004 | 58-34 MnROAD, BI8 | PAV | 10 | 43.93 | 10360000 | 9984000 | 14390000 | 2000 | 1439000 | 499700 | 50239.5 | 3.4874 | 2.5 | 4952 | 7883.584 | 37820.6454 | 33139.2735
3499AC007 | 34-I-1999 | 34 | 7190 | 0 | 45.2646 | 1999_08_25 | -93.7141 | Asphalt Cement |  | University of Minnesota | 03/25/2004 | 58-34 MnROAD, BI8 | PAV | 10 | 43.95 | 10360000 | 9983000 | 14380000 | 2000 | 1438000 | 499900 | 50251.8 | 3.4892 | 2.5 | 4955 | 7888.36 | 37890.9707 | 33080.4326
3499AC007 | 34-I-1999 | 34 | 7190 | 0 | 45.2646 | 1999_08_25 | -93.7141 | Asphalt Cement |  | University of Minnesota | 03/25/2004 | 58-34 MnROAD, BI8 | PAV | 10 | 43.93 | 10340000 | 9961000 | 14360000 | 2000 | 1436000 | 499800 | 50246.3 | 3.4956 | 2.5 | 4957 | 7891.544 | 37914.8284 | 33062.2812
3499AC007 | 34-I-1999 | 34 | 7190 | 0 | 45.2646 | 1999_08_25 | -93.7141 | Asphalt Cement |  | University of Minnesota | 03/25/2004 | 58-34 MnROAD, BI8 | PAV | 10 | 43.96 | 10330000 | 9959000 | 14350000 | 2000 | 1435000 | 499800 | 50246.5 | 3.498 | 2.5 | 4959 | 7894.728 | 37961.8669 | 33023.9762
3499AC007 | 34-I-1999 | 34 | 7190 | 0 | 45.2646 | 1999_08_25 | -93.7141 | Asphalt Cement |  | University of Minnesota | 03/25/2004 | 58-34 MnROAD, BI8 | PAV | 10 | 42.03 | 13810000 | 12450000 | 18600000 | 2000 | 1860000 | 500000 | 50263.3 | 2.702 | 2.5 | 3796 | 6043.232 | 28270.94 | 42698.2489
3499AC007 | 34-I-1999 | 34 | 7190 | 0 | 45.2646 | 1999_08_25 | -93.7141 | Asphalt Cement |  | University of Minnesota | 03/25/2004 | 58-34 MnROAD, BI8 | PAV | 10 | 42.05 | 13800000 | 12450000 | 18580000 | 2000 | 1858000 | 499800 | 50245.3 | 2.7034 | 2.5 | 3798 | 6046.416 | 28289.6847 | 42673.0813
3499AC007 | 34-I-1999 | 34 | 7190 | 0 | 45.2646 | 1999_08_25 | -93.7141 | Asphalt Cement |  | University of Minnesota | 03/25/2004 | 58-34 MnROAD, BI8 | PAV | 10 | 42.07 | 13790000 | 12450000 | 18570000 | 2000 | 1857000 | 499800 | 50245.4 | 2.7043 | 2.5 | 3801 | 6051.192 | 28315.871 | 42636.7401
3499AC007 | 34-I-1999 | 34 | 7190 | 0 | 45.2646 | 1999_08_25 | -93.7141 | Asphalt Cement |  | University of Minnesota | 03/25/2004 | 58-34 MnROAD, BI8 | PAV | 10 | 42.03 | 13800000 | 12440000 | 18580000 | 2000 | 1858000 | 499900 | 50256.3 | 2.7037 | 2.5 | 3803 | 6054.376 | 28290.0521 | 42678.7776
3499AC007 | 34-I-1999 | 34 | 7190 | 0 | 45.2646 | 1999_08_25 | -93.7141 | Asphalt Cement |  | University of Minnesota | 03/25/2004 | 58-34 MnROAD, BI8 | PAV | 10 | 42.08 | 13790000 | 12450000 | 18570000 | 2000 | 1857000 | 499700 | 50238.3 | 2.7039 | 2.5 | 3805 | 6057.56 | 28310.0139 | 42651.8074
3499AC007 | 34-I-1999 | 34 | 7190 | 0 | 45.2646 | 1999_08_25 | -93.7141 | Asphalt Cement |  | University of Minnesota | 03/25/2004 | 58-34 MnROAD, BI8 | PAV | 10 | 42.03 | 13800000 | 12440000 | 18580000 | 2000 | 1858000 | 500000 | 50264.9 | 2.7041 | 2.5 | 3807 | 6060.744 | 28301.3715 | 42667.9568
3499AC007 | 34-I-1999 | 34 | 7190 | 0 | 45.2646 | 1999_08_25 | -93.7141 | Asphalt Cement |  | University of Minnesota | 03/25/2004 | 58-34 MnROAD, BI8 | PAV | 10 | 42.07 | 13780000 | 12440000 | 18560000 | 2000 | 1856000 | 499700 | 50238.5 | 2.706 | 2.5 | 3810 | 6065.52 | 28319.7916 | 42643.3272
3499AC007 | 34-I-1999 | 34 | 7190 | 0 | 45.2646 | 1999_08_25 | -93.7141 | Asphalt Cement |  | University of Minnesota | 03/25/2004 | 58-34 MnROAD, BI8 | PAV | 10 | 42.07 | 13790000 | 12450000 | 18580000 | 2000 | 1858000 | 499900 | 50257.3 | 2.7044 | 2.5 | 3812 | 6068.704 | 28311.9569 | 42658.2519
3499AC007 | 34-I-1999 | 34 | 7190 | 0 | 45.2646 | 1999_08_25 | -93.7141 | Asphalt Cement |  | University of Minnesota | 03/25/2004 | 58-34 MnROAD, BI8 | PAV | 10 | 42.07 | 13780000 | 12440000 | 18560000 | 2000 | 1856000 | 499800 | 50244.7 | 2.7062 | 2.5 | 3814 | 6071.888 | 28331.1274 | 42632.5095
3499AC007 | 34-I-1999 | 34 | 7190 | 0 | 45.2646 | 1999_08_25 | -93.7141 | Asphalt Cement |  | University of Minnesota | 03/25/2004 | 58-34 MnROAD, BI8 | PAV | 10 | 42.08 | 13770000 | 12430000 | 18550000 | 2000 | 1855000 | 499900 | 50255.4 | 2.7089 | 2.5 | 3817 | 6076.664 | 28363.2274 | 42587.3812
3499AC007 | 34-I-1999 | 34 | 7190 | 0 | 45.2646 | 1999_08_25 | -93.7141 | Asphalt Cement |  | University of Minnesota | 03/25/2004 | 58-34 MnROAD, BI8 | PAV | 10 | 42.04 | 13770000 | 12420000 | 18540000 | 2000 | 1854000 | 499900 | 50260.3 | 2.7096 | 2.5 | 3819 | 6079.848 | 28356.5772 | 42600.4906
3499AC007 | 34-I-1999 | 34 | 7190 | 0 | 45.2646 | 1999_08_25 | -93.7141 | Asphalt Cement |  | University of Minnesota | 03/25/2004 | 58-34 MnROAD, BI8 | PAV | 10 | 42.1 | 13750000 | 12420000 | 18530000 | 2000 | 1853000 | 499800 | 50247.4 | 2.7114 | 2.5 | 3822 | 6084.624 | 28393.4527 | 42548.2827
3499AC007 | 34-I-1999 | 34 | 7190 | 0 | 45.2646 | 1999_08_25 | -93.7141 | Asphalt Cement |  | University of Minnesota | 03/25/2004 | 58-34 MnROAD, BI8 | PAV | 10 | 42.05 | 13750000 | 12410000 | 18520000 | 2000 | 1852000 | 500000 | 50263.2 | 2.7129 | 2.5 | 3824 | 6087.808 | 28404.0547 | 42535.52
3499AC007 | 34-I-1999 | 34 | 7190 | 0 | 45.2646 | 1999_08_25 | -93.7141 | Asphalt Cement |  | University of Minnesota | 03/25/2004 | 58-34 MnROAD, BI8 | PAV | 10 | 42.1 | 13730000 | 12410000 | 18510000 | 2000 | 1851000 | 499800 | 50244.7 | 2.7137 | 2.5 | 3826 | 6090.992 | 28424.1317 | 42508.5923
3499AC007 | 34-I-1999 | 34 | 7190 | 0 | 45.2646 | 1999_08_25 | -93.7141 | Asphalt Cement |  | University of Minnesota | 03/25/2004 | 58-34 MnROAD, BI8 | PAV | 10 | 42.07 | 13730000 | 12390000 | 18500000 | 2000 | 1850000 | 499900 | 50259.2 | 2.7166 | 2.5 | 3829 | 6095.768 | 28434.387 | 42496.3776
3499AC007 | 34-I-1999 | 34 | 7190 | 0 | 45.2646 | 1999_08_25 | -93.7141 | Asphalt Cement |  | University of Minnesota | 03/25/2004 | 58-34 MnROAD, BI8 | PAV | 10 | 42.12 | 13730000 | 12420000 | 18510000 | 2000 | 1851000 | 499800 | 50240.5 | 2.7132 | 2.5 | 3831 | 6098.952 | 28435.1108 | 42498.4123
3499AC007 | 34-I-1999 | 34 | 7190 | 0 | 45.2646 | 1999_08_25 | -93.7141 | Asphalt Cement |  | University of Minnesota | 03/25/2004 | 58-34 MnROAD, BI8 | PAV | 10 | 42.09 | 13730000 | 12400000 | 18500000 | 2000 | 1850000 | 500000 | 50260.7 | 2.7161 | 2.5 | 3833 | 6102.136 | 28456.7632 | 42469.1913
3499AC007 | 34-I-1999 | 34 | 7190 | 0 | 45.2646 | 1999_08_25 | -93.7141 | Asphalt Cement |  | University of Minnesota | 03/25/2004 | 58-34 MnROAD, BI8 | PAV | 10 | 42.11 | 13720000 | 12410000 | 18500000 | 2000 | 1850000 | 499800 | 50245.4 | 2.7152 | 2.5 | 3836 | 6106.912 | 28444.989 | 42489.8865
3499AC007 | 34-I-1999 | 34 | 7190 | 0 | 45.2646 | 1999_08_25 | -93.7141 | Asphalt Cement |  | University of Minnesota | 03/25/2004 | 58-34 MnROAD, BI8 | PAV | 10 | 42.09 | 13720000 | 12400000 | 18490000 | 2000 | 1849000 | 499900 | 50259.8 | 2.7169 | 2.5 | 3838 | 6110.096 | 28460.7658 | 42469.4486
3499AC007 | 34-I-1999 | 34 | 7190 | 0 | 45.2646 | 1999_08_25 | -93.7141 | Asphalt Cement |  | University of Minnesota | 03/25/2004 | 58-34 MnROAD, BI8 | PAV | 10 | 42.11 | 13710000 | 12390000 | 18480000 | 2000 | 1848000 | 499700 | 50235.8 | 2.7179 | 2.5 | 3840 | 6113.28 | 28464.3799 | 42467.171
3499AC007 | 34-I-1999 | 34 | 7190 | 0 | 45.2646 | 1999_08_25 | -93.7141 | Asphalt Cement |  | University of Minnesota | 03/25/2004 | 58-34 MnROAD, BI8 | PAV | 10 | 42.08 | 13720000 | 12390000 | 18490000 | 2000 | 1849000 | 500000 | 50264.1 | 2.7182 | 2.5 | 3843 | 6118.056 | 28466.6515 | 42466.898
3499AC007 | 34-I-1999 | 34 | 7190 | 0 | 45.2646 | 1999_08_25 | -93.7141 | Asphalt Cement |  | University of Minnesota | 03/25/2004 | 58-34 MnROAD, BI8 | PAV | 10 | 42.13 | 13690000 | 12380000 | 18460000 | 2000 | 1846000 | 499700 | 50235.9 | 2.7206 | 2.5 | 3845 | 6121.24 | 28506.2215 | 42411.0609
3499AC007 | 34-I-1999 | 34 | 7190 | 0 | 45.2646 | 1999_08_25 | -93.7141 | Asphalt Cement |  | University of Minnesota | 03/25/2004 | 58-34 MnROAD, BI8 | PAV | 10 | 42.08 | 13700000 | 12380000 | 18470000 | 2000 | 1847000 | 500000 | 50264.6 | 2.7212 | 2.5 | 3847 | 6124.424 | 28497.4762 | 42427.19
3499AC007 | 34-I-1999 | 34 | 7190 | 0 | 45.2646 | 1999_08_25 | -93.7141 | Asphalt Cement |  | University of Minnesota | 03/25/2004 | 58-34 MnROAD, BI8 | PAV | 10 | 42.13 | 13680000 | 12380000 | 18450000 | 2000 | 1845000 | 499700 | 50235.9 | 2.7219 | 2.5 | 3850 | 6129.2 | 28521.6721 | 42394.309
3499AC007 | 34-I-1999 | 34 | 7190 | 0 | 45.2646 | 1999_08_25 | -93.7141 | Asphalt Cement |  | University of Minnesota | 03/25/2004 | 58-34 MnROAD, BI8 | PAV | 10 | 42.11 | 13690000 | 12370000 | 18450000 | 2000 | 1845000 | 500000 | 50264.6 | 2.7237 | 2.5 | 3852 | 6132.384 | 28544.9071 | 42362.9117
3499AC007 | 34-I-1999 | 34 | 7190 | 0 | 45.2646 | 1999_08_25 | -93.7141 | Asphalt Cement |  | University of Minnesota | 03/25/2004 | 58-34 MnROAD, BI8 | PAV | 10 | 42.14 | 13670000 | 12370000 | 18440000 | 2000 | 1844000 | 499700 | 50236.1 | 2.7238 | 2.5 | 3854 | 6135.568 | 28542.6453 | 42369.3788
3499AC007 | 34-I-1999 | 34 | 7190 | 0 | 45.2646 | 1999_08_25 | -93.7141 | Asphalt Cement |  | University of Minnesota | 03/25/2004 | 58-34 MnROAD, BI8 | PAV | 10 | 42.12 | 13670000 | 12360000 | 18430000 | 2000 | 1843000 | 500000 | 50264.8 | 2.7271 | 2.5 | 3857 | 6140.344 | 28581.401 | 42315.0357
3499AC007 | 34-I-1999 | 34 | 7190 | 0 | 45.2646 | 1999_08_25 | -93.7141 | Asphalt Cement |  | University of Minnesota | 03/25/2004 | 58-34 MnROAD, BI8 | PAV | 10 | 42.14 | 13660000 | 12360000 | 18420000 | 2000 | 1842000 | 499700 | 50235.9 | 2.7269 | 2.5 | 3859 | 6143.528 | 28573.6363 | 42329.6429
3499AC007 | 34-I-1999 | 34 | 7190 | 0 | 45.2646 | 1999_08_25 | -93.7141 | Asphalt Cement |  | University of Minnesota | 03/25/2004 | 58-34 MnROAD, BI8 | PAV | 10 | 42.12 | 13650000 | 12350000 | 18410000 | 2000 | 1841000 | 500000 | 50261.1 | 2.7293 | 2.5 | 3862 | 6148.304 | 28612.4508 | 42275.3267
3499AC007 | 34-I-1999 | 34 | 7190 | 0 | 45.2646 | 1999_08_25 | -93.7141 | Asphalt Cement |  | University of Minnesota | 03/25/2004 | 58-34 MnROAD, BI8 | PAV | 10 | 42.14 | 13640000 | 12340000 | 18390000 | 2000 | 1839000 | 499700 | 50236.1 | 2.7304 | 2.5 | 3864 | 6151.488 | 28620.249 | 42266.9133
3499AC007 | 34-I-1999 | 34 | 7190 | 0 | 45.2646 | 1999_08_25 | -93.7141 | Asphalt Cement |  | University of Minnesota | 03/25/2004 | 58-34 MnROAD, BI8 | PAV | 10 | 42.12 | 13660000 | 12350000 | 18410000 | 2000 | 1841000 | 500000 | 50264.7 | 2.7292 | 2.5 | 3866 | 6154.672 | 28612.4508 | 42281.5401
3499AC007 | 34-I-1999 | 34 | 7190 | 0 | 45.2646 | 1999_08_25 | -93.7141 | Asphalt Cement |  | University of Minnesota | 03/25/2004 | 58-34 MnROAD, BI8 | PAV | 10 | 42.14 | 13630000 | 12330000 | 18380000 | 2000 | 1838000 | 499700 | 50240.1 | 2.7321 | 2.5 | 3869 | 6159.448 | 28635.8205 | 42250.1391
3499AC007 | 34-I-1999 | 34 | 7190 | 0 | 45.2646 | 1999_08_25 | -93.7141 | Asphalt Cement |  | University of Minnesota | 03/25/2004 | 58-34 MnROAD, BI8 | PAV | 10 | 42.12 | 13650000 | 12340000 | 18400000 | 2000 | 1840000 | 500000 | 50264.8 | 2.7307 | 2.5 | 3871 | 6162.632 | 28628.0011 | 42264.7856
3499AC007 | 34-I-1999 | 34 | 7190 | 0 | 45.2646 | 1999_08_25 | -93.7141 | Asphalt Cement |  | University of Minnesota | 03/25/2004 | 58-34 MnROAD, BI8 | PAV | 10 | 42.16 | 13620000 | 12330000 | 18370000 | 2000 | 1837000 | 499800 | 50241.5 | 2.7335 | 2.5 | 3873 | 6165.816 | 28673.9332 | 42200.1852
3499AC007 | 34-I-1999 | 34 | 7190 | 0 | 45.2646 | 1999_08_25 | -93.7141 | Asphalt Cement |  | University of Minnesota | 03/25/2004 | 58-34 MnROAD, BI8 | PAV | 10 | 42.13 | 13620000 | 12320000 | 18370000 | 2000 | 1837000 | 500000 | 50264.6 | 2.7351 | 2.5 | 3876 | 6170.592 | 28680.2879 | 42193.9379
3499AC007 | 34-I-1999 | 34 | 7190 | 0 | 45.2646 | 1999_08_25 | -93.7141 | Asphalt Cement |  | University of Minnesota | 03/25/2004 | 58-34 MnROAD, BI8 | PAV | 10 | 42.16 | 13610000 | 12330000 | 18370000 | 2000 | 1837000 | 499700 | 50238.3 | 2.7346 | 2.5 | 3878 | 6173.776 | 28662.4601 | 42223.2857
3499AC007 | 34-I-1999 | 34 | 7190 | 0 | 45.2646 | 1999_08_25 | -93.7141 | Asphalt Cement |  | University of Minnesota | 03/25/2004 | 58-34 MnROAD, BI8 | PAV | 10 | 42.15 | 13610000 | 12320000 | 18360000 | 2000 | 1836000 | 500000 | 50263.2 | 2.7366 | 2.5 | 3880 | 6176.96 | 28706.9813 | 42160.9037
3499AC007 | 34-I-1999 | 34 | 7190 | 0 | 45.2646 | 1999_08_25 | -93.7141 | Asphalt Cement |  | University of Minnesota | 03/25/2004 | 58-34 MnROAD, BI8 | PAV | 10 | 42.14 | 13600000 | 12310000 | 18350000 | 2000 | 1835000 | 499800 | 50249.5 | 2.738 | 2.5 | 3883 | 6181.736 | 28694.1176 | 42182.9068
3499AC007 | 34-I-1999 | 34 | 7190 | 0 | 45.2646 | 1999_08_25 | -93.7141 | Asphalt Cement |  | University of Minnesota | 03/25/2004 | 58-34 MnROAD, BI8 | PAV | 10 | 42.18 | 13600000 | 12320000 | 18350000 | 2000 | 1835000 | 499800 | 50245.8 | 2.7378 | 2.5 | 3885 | 6184.92 | 28716.2497 | 42153.4964
3499AC007 | 34-I-1999 | 34 | 7190 | 0 | 45.2646 | 1999_08_25 | -93.7141 | Asphalt Cement |  | University of Minnesota | 03/25/2004 | 58-34 MnROAD, BI8 | PAV | 10 | 42.14 | 13610000 | 12310000 | 18350000 | 2000 | 1835000 | 500000 | 50264.1 | 2.7383 | 2.5 | 3887 | 6188.104 | 28717.0867 | 42155.3691
3499AC007 | 34-I-1999 | 34 | 7190 | 0 | 45.2646 | 1999_08_25 | -93.7141 | Asphalt Cement |  | University of Minnesota | 03/25/2004 | 58-34 MnROAD, BI8 | PAV | 10 | 42.19 | 13590000 | 12320000 | 18340000 | 2000 | 1834000 | 499700 | 50237.8 | 2.7387 | 2.5 | 3890 | 6192.88 | 28725.9428 | 42145.4727
3499AC007 | 34-I-1999 | 34 | 7190 | 0 | 45.2646 | 1999_08_25 | -93.7141 | Asphalt Cement |  | University of Minnesota | 03/25/2004 | 58-34 MnROAD, BI8 | PAV | 10 | 42.15 | 13590000 | 12300000 | 18330000 | 2000 | 1833000 | 500000 | 50263.3 | 2.7414 | 2.5 | 3892 | 6196.064 | 28753.9649 | 42107.4991
3499AC007 | 34-I-1999 | 34 | 7190 | 0 | 45.2646 | 1999_08_25 | -93.7141 | Asphalt Cement |  | University of Minnesota | 03/25/2004 | 58-34 MnROAD, BI8 | PAV | 10 | 42.18 | 13580000 | 12310000 | 18330000 | 2000 | 1833000 | 499700 | 50235.8 | 2.7393 | 2.5 | 3894 | 6199.248 | 28736.0797 | 42136.8062
3499AC007 | 34-I-1999 | 34 | 7190 | 0 | 45.2646 | 1999_08_25 | -93.7141 | Asphalt Cement |  | University of Minnesota | 03/25/2004 | 58-34 MnROAD, BI8 | PAV | 10 | 42.16 | 13580000 | 12300000 | 18320000 | 2000 | 1832000 | 500000 | 50263 | 2.7429 | 2.5 | 3897 | 6204.024 | 28775.2073 | 42082.6079
3499AC007 | 34-I-1999 | 34 | 7190 | 0 | 45.2646 | 1999_08_25 | -93.7141 | Asphalt Cement |  | University of Minnesota | 03/25/2004 | 58-34 MnROAD, BI8 | PAV | 10 | 42.18 | 13560000 | 12290000 | 18310000 | 2000 | 1831000 | 499700 | 50235.7 | 2.7434 | 2.5 | 3899 | 6207.208 | 28767.4681 | 42097.0269
3499AC007 | 34-I-1999 | 34 | 7190 | 0 | 45.2646 | 1999_08_25 | -93.7141 | Asphalt Cement |  | University of Minnesota | 03/25/2004 | 58-34 MnROAD, BI8 | PAV | 10 | 42.16 | 13580000 | 12290000 | 18320000 | 2000 | 1832000 | 500000 | 50264.7 | 2.7435 | 2.5 | 3901 | 6210.392 | 28775.2073 | 42088.8032
3499AC007 | 34-I-1999 | 34 | 7190 | 0 | 45.2646 | 1999_08_25 | -93.7141 | Asphalt Cement |  | University of Minnesota | 03/25/2004 | 58-34 MnROAD, BI8 | PAV | 10 | 42.18 | 13560000 | 12280000 | 18300000 | 2000 | 1830000 | 499700 | 50237.7 | 2.7449 | 2.5 | 3904 | 6215.168 | 28783.188 | 42080.2303
3499AC007 | 34-I-1999 | 34 | 7190 | 0 | 45.2646 | 1999_08_25 | -93.7141 | Asphalt Cement |  | University of Minnesota | 03/25/2004 | 58-34 MnROAD, BI8 | PAV | 10 | 42.18 | 13570000 | 12290000 | 18310000 | 2000 | 1831000 | 499900 | 50258 | 2.7444 | 2.5 | 3906 | 6218.352 | 28790.5005 | 42072.6399
3499AC007 | 34-I-1999 | 34 | 7190 | 0 | 45.2646 | 1999_08_25 | -93.7141 | Asphalt Cement |  | University of Minnesota | 03/25/2004 | 58-34 MnROAD, BI8 | PAV | 10 | 42.18 | 13540000 | 12270000 | 18270000 | 2000 | 1827000 | 499800 | 50242.7 | 2.7491 | 2.5 | 3908 | 6221.536 | 28841.9913 | 42000.6221
3499AC007 | 34-I-1999 | 34 | 7190 | 0 | 45.2646 | 1999_08_25 | -93.7141 | Asphalt Cement |  | University of Minnesota | 03/25/2004 | 58-34 MnROAD, BI8 | PAV | 10 | 42.19 | 13550000 | 12280000 | 18290000 | 2000 | 1829000 | 499900 | 50255 | 2.747 | 2.5 | 3911 | 6226.312 | 28827.5339 | 42024.7811
3499AC007 | 34-I-1999 | 34 | 7190 | 0 | 45.2646 | 1999_08_25 | -93.7141 | Asphalt Cement |  | University of Minnesota | 03/25/2004 | 58-34 MnROAD, BI8 | PAV | 10 | 42.19 | 13540000 | 12270000 | 18270000 | 2000 | 1827000 | 499900 | 50255.6 | 2.75 | 2.5 | 3913 | 6229.496 | 28859.0912 | 41981.9204
3499AC007 | 34-I-1999 | 34 | 7190 | 0 | 45.2646 | 1999_08_25 | -93.7141 | Asphalt Cement |  | University of Minnesota | 03/25/2004 | 58-34 MnROAD, BI8 | PAV | 10 | 42.22 | 13520000 | 12270000 | 18260000 | 2000 | 1826000 | 499800 | 50242.1 | 2.7509 | 2.5 | 3915 | 6232.68 | 28880.0136 | 41954.5973
3499AC007 | 34-I-1999 | 34 | 7190 | 0 | 45.2646 | 1999_08_25 | -93.7141 | Asphalt Cement |  | University of Minnesota | 03/25/2004 | 58-34 MnROAD, BI8 | PAV | 10 | 42.17 | 13530000 | 12260000 | 18260000 | 2000 | 1826000 | 499900 | 50255.3 | 2.7517 | 2.5 | 3918 | 6237.456 | 28863.7742 | 41981.2951
3499AC007 | 34-I-1999 | 34 | 7190 | 0 | 45.2646 | 1999_08_25 | -93.7141 | Asphalt Cement |  | University of Minnesota | 03/25/2004 | 58-34 MnROAD, BI8 | PAV | 10 | 42.22 | 13510000 | 12260000 | 18240000 | 2000 | 1824000 | 499800 | 50243 | 2.7529 | 2.5 | 3920 | 6240.64 | 28911.6803 | 41914.8223
3499AC007 | 34-I-1999 | 34 | 7190 | 0 | 45.2646 | 1999_08_25 | -93.7141 | Asphalt Cement |  | University of Minnesota | 03/25/2004 | 58-34 MnROAD, BI8 | PAV | 10 | 42.17 | 13520000 | 12250000 | 18240000 | 2000 | 1824000 | 500000 | 50261.1 | 2.7541 | 2.5 | 3923 | 6245.416 | 28906.9847 | 41924.7215
3499AC007 | 34-I-1999 | 34 | 7190 | 0 | 45.2646 | 1999_08_25 | -93.7141 | Asphalt Cement |  | University of Minnesota | 03/25/2004 | 58-34 MnROAD, BI8 | PAV | 10 | 42.22 | 13490000 | 12250000 | 18220000 | 2000 | 1822000 | 499700 | 50236.3 | 2.7558 | 2.5 | 3925 | 6248.6 | 28931.8356 | 41891.7986
3499AC007 | 34-I-1999 | 34 | 7190 | 0 | 45.2646 | 1999_08_25 | -93.7141 | Asphalt Cement |  | University of Minnesota | 03/25/2004 | 58-34 MnROAD, BI8 | PAV | 10 | 42.18 | 13510000 | 12240000 | 18230000 | 2000 | 1823000 | 500000 | 50264.3 | 2.7569 | 2.5 | 3927 | 6251.784 | 28928.4141 | 41899.8429
3499AC007 | 34-I-1999 | 34 | 7190 | 0 | 45.2646 | 1999_08_25 | -93.7141 | Asphalt Cement |  | University of Minnesota | 03/25/2004 | 58-34 MnROAD, BI8 | PAV | 10 | 42.22 | 13490000 | 12240000 | 18210000 | 2000 | 1821000 | 499700 | 50235.7 | 2.7571 | 2.5 | 3929 | 6254.968 | 28947.7235 | 41874.9813
3499AC007 | 34-I-1999 | 34 | 7190 | 0 | 45.2646 | 1999_08_25 | -93.7141 | Asphalt Cement |  | University of Minnesota | 03/25/2004 | 58-34 MnROAD, BI8 | PAV | 10 | 42.23 | 13480000 | 12240000 | 18210000 | 2000 | 1821000 | 499900 | 50253.1 | 2.7589 | 2.5 | 3932 | 6259.744 | 28976.4723 | 41836.5215
3499AC007 | 34-I-1999 | 34 | 7190 | 0 | 45.2646 | 1999_08_25 | -93.7141 | Asphalt Cement |  | University of Minnesota | 03/25/2004 | 58-34 MnROAD, BI8 | PAV | 10 | 42.19 | 13480000 | 12220000 | 18200000 | 2000 | 1820000 | 499800 | 50247.1 | 2.7601 | 2.5 | 3934 | 6262.928 | 28958.4985 | 41865.5759
3499AC007 | 34-I-1999 | 34 | 7190 | 0 | 45.2646 | 1999_08_25 | -93.7141 | Asphalt Cement |  | University of Minnesota | 03/25/2004 | 58-34 MnROAD, BI8 | PAV | 10 | 42.23 | 13470000 | 12220000 | 18190000 | 2000 | 1819000 | 499900 | 50253.1 | 2.7619 | 2.5 | 3937 | 6267.704 | 29008.3321 | 41796.739
3499AC007 | 34-I-1999 | 34 | 7190 | 0 | 45.2646 | 1999_08_25 | -93.7141 | Asphalt Cement |  | University of Minnesota | 03/25/2004 | 58-34 MnROAD, BI8 | PAV | 10 | 42.19 | 13460000 | 12200000 | 18170000 | 2000 | 1817000 | 499800 | 50247.6 | 2.7642 | 2.5 | 3939 | 6270.888 | 29006.3111 | 41802.7357
3499AC007 | 34-I-1999 | 34 | 7190 | 0 | 45.2646 | 1999_08_25 | -93.7141 | Asphalt Cement |  | University of Minnesota | 03/25/2004 | 58-34 MnROAD, BI8 | PAV | 10 | 42.24 | 13450000 | 12210000 | 18170000 | 2000 | 1817000 | 499800 | 50242.2 | 2.7643 | 2.5 | 3941 | 6274.072 | 29034.2259 | 41765.6271
3499AC007 | 34-I-1999 | 34 | 7190 | 0 | 45.2646 | 1999_08_25 | -93.7141 | Asphalt Cement |  | University of Minnesota | 03/25/2004 | 58-34 MnROAD, BI8 | PAV | 10 | 42.2 | 13450000 | 12190000 | 18150000 | 2000 | 1815000 | 499900 | 50259.6 | 2.7675 | 2.5 | 3944 | 6278.848 | 29055.4882 | 41738.1455
3499AC007 | 34-I-1999 | 34 | 7190 | 0 | 45.2646 | 1999_08_25 | -93.7141 | Asphalt Cement |  | University of Minnesota | 03/25/2004 | 58-34 MnROAD, BI8 | PAV | 10 | 42.24 | 13440000 | 12210000 | 18160000 | 2000 | 1816000 | 499700 | 50235.6 | 2.7657 | 2.5 | 3946 | 6282.032 | 29038.5904 | 41765.5157
3499AC007 | 34-I-1999 | 34 | 7190 | 0 | 45.2646 | 1999_08_25 | -93.7141 | Asphalt Cement |  | University of Minnesota | 03/25/2004 | 58-34 MnROAD, BI8 | PAV | 10 | 42.21 | 13440000 | 12190000 | 18150000 | 2000 | 1815000 | 500000 | 50264.6 | 2.7687 | 2.5 | 3948 | 6285.216 | 29072.7084 | 41719.5833
3499AC007 | 34-I-1999 | 34 | 7190 | 0 | 45.2646 | 1999_08_25 | -93.7141 | Asphalt Cement |  | University of Minnesota | 03/25/2004 | 58-34 MnROAD, BI8 | PAV | 10 | 42.23 | 13430000 | 12190000 | 18140000 | 2000 | 1814000 | 499700 | 50236.8 | 2.7689 | 2.5 | 3951 | 6289.992 | 29065.0183 | 41733.7025
3499AC007 | 34-I-1999 | 34 | 7190 | 0 | 45.2646 | 1999_08_25 | -93.7141 | Asphalt Cement |  | University of Minnesota | 03/25/2004 | 58-34 MnROAD, BI8 | PAV | 10 | 42.21 | 13440000 | 12190000 | 18140000 | 2000 | 1814000 | 500000 | 50263.9 | 2.7697 | 2.5 | 3953 | 6293.176 | 29088.7352 | 41702.7561
3499AC007 | 34-I-1999 | 34 | 7190 | 0 | 45.2646 | 1999_08_25 | -93.7141 | Asphalt Cement |  | University of Minnesota | 03/25/2004 | 58-34 MnROAD, BI8 | PAV | 10 | 42.25 | 13410000 | 12180000 | 18120000 | 2000 | 1812000 | 499700 | 50236.4 | 2.7719 | 2.5 | 3955 | 6296.36 | 29108.2867 | 41677.8234
3499AC007 | 34-I-1999 | 34 | 7190 | 0 | 45.2646 | 1999_08_25 | -93.7141 | Asphalt Cement |  | University of Minnesota | 03/25/2004 | 58-34 MnROAD, BI8 | PAV | 10 | 42.21 | 13430000 | 12180000 | 18130000 | 2000 | 1813000 | 500000 | 50264.3 | 2.7716 | 2.5 | 3958 | 6301.136 | 29104.7798 | 41685.925
3499AC007 | 34-I-1999 | 34 | 7190 | 0 | 45.2646 | 1999_08_25 | -93.7141 | Asphalt Cement |  | University of Minnesota | 03/25/2004 | 58-34 MnROAD, BI8 | PAV | 10 | 42.26 | 13400000 | 12170000 | 18100000 | 2000 | 1810000 | 499700 | 50240.1 | 2.7742 | 2.5 | 3960 | 6304.32 | 29146.0493 | 41629.9756
3499AC007 | 34-I-1999 | 34 | 7190 | 0 | 45.2646 | 1999_08_25 | -93.7141 | Asphalt Cement |  | University of Minnesota | 03/25/2004 | 58-34 MnROAD, BI8 | PAV | 10 | 39.32 | 19870000 | 16280000 | 25690000 | 2000 | 2569000 | 500000 | 50268.9 | 1.9593 | 2.5 | 1148 | 1827.616 | 19372.0629 | 57705.0977
3499AC007 | 34-I-1999 | 34 | 7190 | 0 | 45.2646 | 1999_08_25 | -93.7141 | Asphalt Cement |  | University of Minnesota | 03/25/2004 | 58-34 MnROAD, BI8 | PAV | 10 | 39.36 | 19850000 | 16280000 | 25670000 | 2000 | 2567000 | 499800 | 50240.9 | 1.9596 | 2.5 | 1151 | 1832.392 | 19388.156 | 57660.9451
3499AC007 | 34-I-1999 | 34 | 7190 | 0 | 45.2646 | 1999_08_25 | -93.7141 | Asphalt Cement |  | University of Minnesota | 03/25/2004 | 58-34 MnROAD, BI8 | PAV | 10 | 39.33 | 19880000 | 16290000 | 25700000 | 2000 | 2570000 | 500000 | 50268.7 | 1.9584 | 2.5 | 1153 | 1835.576 | 19368.6512 | 57722.7615
3499AC007 | 34-I-1999 | 34 | 7190 | 0 | 45.2646 | 1999_08_25 | -93.7141 | Asphalt Cement |  | University of Minnesota | 03/25/2004 | 58-34 MnROAD, BI8 | PAV | 10 | 39.39 | 19840000 | 16290000 | 25670000 | 2000 | 2567000 | 499800 | 50241.7 | 1.9597 | 2.5 | 1155 | 1838.76 | 19400.5298 | 57631.6568
3499AC007 | 34-I-1999 | 34 | 7190 | 0 | 45.2646 | 1999_08_25 | -93.7141 | Asphalt Cement |  | University of Minnesota | 03/25/2004 | 58-34 MnROAD, BI8 | PAV | 10 | 39.34 | 19870000 | 16280000 | 25690000 | 2000 | 2569000 | 500000 | 50268.2 | 1.9593 | 2.5 | 1158 | 1843.536 | 19380.3176 | 57695.5111
3499AC007 | 34-I-1999 | 34 | 7190 | 0 | 45.2646 | 1999_08_25 | -93.7141 | Asphalt Cement |  | University of Minnesota | 03/25/2004 | 58-34 MnROAD, BI8 | PAV | 10 | 39.38 | 19840000 | 16290000 | 25670000 | 2000 | 2567000 | 499700 | 50240.1 | 1.9591 | 2.5 | 1160 | 1846.72 | 19388.6449 | 57674.4777
3499AC007 | 34-I-1999 | 34 | 7190 | 0 | 45.2646 | 1999_08_25 | -93.7141 | Asphalt Cement |  | University of Minnesota | 03/25/2004 | 58-34 MnROAD, BI8 | PAV | 10 | 39.35 | 19850000 | 16280000 | 25670000 | 2000 | 2567000 | 500000 | 50267.9 | 1.9604 | 2.5 | 1163 | 1851.496 | 19399.5468 | 57645.8133
3499AC007 | 34-I-1999 | 34 | 7190 | 0 | 45.2646 | 1999_08_25 | -93.7141 | Asphalt Cement |  | University of Minnesota | 03/25/2004 | 58-34 MnROAD, BI8 | PAV | 10 | 39.4 | 19840000 | 16300000 | 25670000 | 2000 | 2567000 | 499700 | 50240.3 | 1.9592 | 2.5 | 1165 | 1854.68 | 19396.889 | 57657.4582
3499AC007 | 34-I-1999 | 34 | 7190 | 0 | 45.2646 | 1999_08_25 | -93.7141 | Asphalt Cement |  | University of Minnesota | 03/25/2004 | 58-34 MnROAD, BI8 | PAV | 10 | 39.37 | 19830000 | 16280000 | 25660000 | 2000 | 2566000 | 500000 | 50267.7 | 1.9614 | 2.5 | 1167 | 1857.864 | 19415.3678 | 57606.3271
3499AC007 | 34-I-1999 | 34 | 7190 | 0 | 45.2646 | 1999_08_25 | -93.7141 | Asphalt Cement |  | University of Minnesota | 03/25/2004 | 58-34 MnROAD, BI8 | PAV | 10 | 39.36 | 19840000 | 16270000 | 25660000 | 2000 | 2566000 | 499800 | 50249.4 | 1.9604 | 2.5 | 1170 | 1862.64 | 19395.7118 | 57668.4537
3499AC007 | 34-I-1999 | 34 | 7190 | 0 | 45.2646 | 1999_08_25 | -93.7141 | Asphalt Cement |  | University of Minnesota | 03/25/2004 | 58-34 MnROAD, BI8 | PAV | 10 | 39.41 | 19840000 | 16300000 | 25670000 | 2000 | 2567000 | 499900 | 50256.5 | 1.9598 | 2.5 | 1172 | 1865.824 | 19416.5433 | 57610.3277
3499AC007 | 34-I-1999 | 34 | 7190 | 0 | 45.2646 | 1999_08_25 | -93.7141 | Asphalt Cement |  | University of Minnesota | 03/25/2004 | 58-34 MnROAD, BI8 | PAV | 10 | 39.36 | 19840000 | 16270000 | 25660000 | 2000 | 2566000 | 500000 | 50268.2 | 1.9613 | 2.5 | 1174 | 1869.008 | 19411.2377 | 57629.8208
3499AC007 | 34-I-1999 | 34 | 7190 | 0 | 45.2646 | 1999_08_25 | -93.7141 | Asphalt Cement |  | University of Minnesota | 03/25/2004 | 58-34 MnROAD, BI8 | PAV | 10 | 39.41 | 19840000 | 16300000 | 25670000 | 2000 | 2567000 | 499800 | 50243.3 | 1.9593 | 2.5 | 1176 | 1872.192 | 19408.7759 | 57640.8764
3499AC007 | 34-I-1999 | 34 | 7190 | 0 | 45.2646 | 1999_08_25 | -93.7141 | Asphalt Cement |  | University of Minnesota | 03/25/2004 | 58-34 MnROAD, BI8 | PAV | 10 | 39.39 | 19830000 | 16290000 | 25660000 | 2000 | 2566000 | 500000 | 50269 | 1.961 | 2.5 | 1179 | 1876.968 | 19423.6262 | 57600.553
3499AC007 | 34-I-1999 | 34 | 7190 | 0 | 45.2646 | 1999_08_25 | -93.7141 | Asphalt Cement |  | University of Minnesota | 03/25/2004 | 58-34 MnROAD, BI8 | PAV | 10 | 39.41 | 19830000 | 16300000 | 25670000 | 2000 | 2567000 | 499700 | 50240 | 1.9592 | 2.5 | 1181 | 1880.152 | 19401.0101 | 57671.4464
3499AC007 | 34-I-1999 | 34 | 7190 | 0 | 45.2646 | 1999_08_25 | -93.7141 | Asphalt Cement |  | University of Minnesota | 03/25/2004 | 58-34 MnROAD, BI8 | PAV | 10 | 39.39 | 19840000 | 16290000 | 25670000 | 2000 | 2567000 | 500000 | 50268.4 | 1.9603 | 2.5 | 1184 | 1884.928 | 19416.0595 | 57630.4926
3499AC007 | 34-I-1999 | 34 | 7190 | 0 | 45.2646 | 1999_08_25 | -93.7141 | Asphalt Cement |  | University of Minnesota | 03/25/2004 | 58-34 MnROAD, BI8 | PAV | 10 | 39.39 | 19840000 | 16290000 | 25670000 | 2000 | 2567000 | 499800 | 50241.5 | 1.9591 | 2.5 | 1186 | 1888.112 | 19400.5298 | 57680.3731
3499AC007 | 34-I-1999 | 34 | 7190 | 0 | 45.2646 | 1999_08_25 | -93.7141 | Asphalt Cement |  | University of Minnesota | 03/25/2004 | 58-34 MnROAD, BI8 | PAV | 10 | 39.42 | 19860000 | 16320000 | 25710000 | 2000 | 2571000 | 499900 | 50257.8 | 1.9573 | 2.5 | 1188 | 1891.296 | 19390.4522 | 57714.1013
3499AC007 | 34-I-1999 | 34 | 7190 | 0 | 45.2646 | 1999_08_25 | -93.7141 | Asphalt Cement |  | University of Minnesota | 03/25/2004 | 58-34 MnROAD, BI8 | PAV | 10 | 39.4 | 19830000 | 16290000 | 25660000 | 2000 | 2566000 | 499800 | 50248.1 | 1.9605 | 2.5 | 1191 | 1896.072 | 19412.2154 | 57653.1455
3499AC007 | 34-I-1999 | 34 | 7190 | 0 | 45.2646 | 1999_08_25 | -93.7141 | Asphalt Cement |  | University of Minnesota | 03/25/2004 | 58-34 MnROAD, BI8 | PAV | 10 | 39.4 | 19850000 | 16310000 | 25690000 | 2000 | 2569000 | 499900 | 50257 | 1.9584 | 2.5 | 1193 | 1899.256 | 19397.3061 | 57701.2099
3499AC007 | 34-I-1999 | 34 | 7190 | 0 | 45.2646 | 1999_08_25 | -93.7141 | Asphalt Cement |  | University of Minnesota | 03/25/2004 | 58-34 MnROAD, BI8 | PAV | 10 | 39.42 | 19820000 | 16290000 | 25660000 | 2000 | 2566000 | 499800 | 50241.1 | 1.9604 | 2.5 | 1195 | 1902.44 | 19420.4636 | 57636.152
3499AC007 | 34-I-1999 | 34 | 7190 | 0 | 45.2646 | 1999_08_25 | -93.7141 | Asphalt Cement |  | University of Minnesota | 03/25/2004 | 58-34 MnROAD, BI8 | PAV | 10 | 39.41 | 19840000 | 16300000 | 25680000 | 2000 | 2568000 | 500000 | 50266.3 | 1.9598 | 2.5 | 1198 | 1907.216 | 19416.7483 | 57650.9294
3499AC007 | 34-I-1999 | 34 | 7190 | 0 | 45.2646 | 1999_08_25 | -93.7141 | Asphalt Cement |  | University of Minnesota | 03/25/2004 | 58-34 MnROAD, BI8 | PAV | 10 | 39.44 | 19810000 | 16290000 | 25650000 | 2000 | 2565000 | 499800 | 50242.7 | 1.9612 | 2.5 | 1200 | 1910.4 | 19436.284 | 57596.7288
3499AC007 | 34-I-1999 | 34 | 7190 | 0 | 45.2646 | 1999_08_25 | -93.7141 | Asphalt Cement |  | University of Minnesota | 03/25/2004 | 58-34 MnROAD, BI8 | PAV | 10 | 39.4 | 19810000 | 16270000 | 25640000 | 2000 | 2564000 | 500000 | 50266.9 | 1.963 | 2.5 | 1202 | 1913.584 | 19442.9087 | 57580.8499
3499AC007 | 34-I-1999 | 34 | 7190 | 0 | 45.2646 | 1999_08_25 | -93.7141 | Asphalt Cement |  | University of Minnesota | 03/25/2004 | 58-34 MnROAD, BI8 | PAV | 10 | 39.43 | 19820000 | 16300000 | 25660000 | 2000 | 2566000 | 499800 | 50240.4 | 1.9603 | 2.5 | 1205 | 1918.36 | 19424.5868 | 57638.9095
3499AC007 | 34-I-1999 | 34 | 7190 | 0 | 45.2646 | 1999_08_25 | -93.7141 | Asphalt Cement |  | University of Minnesota | 03/25/2004 | 58-34 MnROAD, BI8 | PAV | 10 | 39.42 | 19810000 | 16280000 | 25640000 | 2000 | 2564000 | 500000 | 50263.2 | 1.9623 | 2.5 | 1207 | 1921.544 | 19451.17 | 57563.8818
3499AC007 | 34-I-1999 | 34 | 7190 | 0 | 45.2646 | 1999_08_25 | -93.7141 | Asphalt Cement |  | University of Minnesota | 03/25/2004 | 58-34 MnROAD, BI8 | PAV | 10 | 39.45 | 19790000 | 16290000 | 25630000 | 2000 | 2563000 | 499700 | 50240.3 | 1.9621 | 2.5 | 1210 | 1926.32 | 19447.7931 | 57577.6218
3499AC007 | 34-I-1999 | 34 | 7190 | 0 | 45.2646 | 1999_08_25 | -93.7141 | Asphalt Cement |  | University of Minnesota | 03/25/2004 | 58-34 MnROAD, BI8 | PAV | 10 | 39.42 | 19820000 | 16290000 | 25660000 | 2000 | 2566000 | 500000 | 50267.9 | 1.9611 | 2.5 | 1212 | 1929.504 | 19436.0093 | 57616.2787
3499AC007 | 34-I-1999 | 34 | 7190 | 0 | 45.2646 | 1999_08_25 | -93.7141 | Asphalt Cement |  | University of Minnesota | 03/25/2004 | 58-34 MnROAD, BI8 | PAV | 10 | 39.43 | 19810000 | 16280000 | 25640000 | 2000 | 2564000 | 499800 | 50244.9 | 1.9618 | 2.5 | 1214 | 1932.688 | 19439.7386 | 57608.9723
3499AC007 | 34-I-1999 | 34 | 7190 | 0 | 45.2646 | 1999_08_25 | -93.7141 | Asphalt Cement |  | University of Minnesota | 03/25/2004 | 58-34 MnROAD, BI8 | PAV | 10 | 39.45 | 19840000 | 16320000 | 25690000 | 2000 | 2569000 | 499900 | 50256.2 | 1.9585 | 2.5 | 1216 | 1935.872 | 19417.9064 | 57677.4948
3499AC007 | 34-I-1999 | 34 | 7190 | 0 | 45.2646 | 1999_08_25 | -93.7141 | Asphalt Cement |  | University of Minnesota | 03/25/2004 | 58-34 MnROAD, BI8 | PAV | 10 | 39.44 | 19810000 | 16290000 | 25650000 | 2000 | 2565000 | 499800 | 50247 | 1.9613 | 2.5 | 1219 | 1940.648 | 19436.284 | 57626.7069
3499AC007 | 34-I-1999 | 34 | 7190 | 0 | 45.2646 | 1999_08_25 | -93.7141 | Asphalt Cement |  | University of Minnesota | 03/25/2004 | 58-34 MnROAD, BI8 | PAV | 10 | 39.43 | 19830000 | 16300000 | 25670000 | 2000 | 2567000 | 500000 | 50260.6 | 1.9601 | 2.5 | 1221 | 1943.832 | 19432.5627 | 57641.4917
3499AC007 | 34-I-1999 | 34 | 7190 | 0 | 45.2646 | 1999_08_25 | -93.7141 | Asphalt Cement |  | University of Minnesota | 03/25/2004 | 58-34 MnROAD, BI8 | PAV | 10 | 39.45 | 19810000 | 16300000 | 25650000 | 2000 | 2565000 | 499800 | 50245.2 | 1.9611 | 2.5 | 1224 | 1948.608 | 19440.4076 | 57621.9793
3499AC007 | 34-I-1999 | 34 | 7190 | 0 | 45.2646 | 1999_08_25 | -93.7141 | Asphalt Cement |  | University of Minnesota | 03/25/2004 | 58-34 MnROAD, BI8 | PAV | 10 | 39.46 | 19800000 | 16300000 | 25650000 | 2000 | 2565000 | 500000 | 50263.2 | 1.9622 | 2.5 | 1226 | 1951.792 | 19460.0957 | 57567.4288
3499AC007 | 34-I-1999 | 34 | 7190 | 0 | 45.2646 | 1999_08_25 | -93.7141 | Asphalt Cement |  | University of Minnesota | 03/25/2004 | 58-34 MnROAD, BI8 | PAV | 10 | 39.45 | 19780000 | 16280000 | 25620000 | 2000 | 2562000 | 499800 | 50246.2 | 1.9634 | 2.5 | 1228 | 1954.976 | 19463.1716 | 57562.0763
3499AC007 | 34-I-1999 | 34 | 7190 | 0 | 45.2646 | 1999_08_25 | -93.7141 | Asphalt Cement |  | University of Minnesota | 03/25/2004 | 58-34 MnROAD, BI8 | PAV | 10 | 39.45 | 19780000 | 16270000 | 25610000 | 2000 | 2561000 | 500000 | 50266.8 | 1.965 | 2.5 | 1231 | 1959.752 | 19486.3574 | 57497.3298
3499AC007 | 34-I-1999 | 34 | 7190 | 0 | 45.2646 | 1999_08_25 | -93.7141 | Asphalt Cement |  | University of Minnesota | 03/25/2004 | 58-34 MnROAD, BI8 | PAV | 10 | 39.45 | 19780000 | 16270000 | 25610000 | 2000 | 2561000 | 499800 | 50241.6 | 1.964 | 2.5 | 1233 | 1962.936 | 19470.7714 | 57547.1
3499AC007 | 34-I-1999 | 34 | 7190 | 0 | 45.2646 | 1999_08_25 | -93.7141 | Asphalt Cement |  | University of Minnesota | 03/25/2004 | 58-34 MnROAD, BI8 | PAV | 10 | 39.48 | 19780000 | 16290000 | 25620000 | 2000 | 2562000 | 500000 | 50260.5 | 1.9639 | 2.5 | 1235 | 1966.12 | 19491.1433 | 57490.6957
3499AC007 | 34-I-1999 | 34 | 7190 | 0 | 45.2646 | 1999_08_25 | -93.7141 | Asphalt Cement |  | University of Minnesota | 03/25/2004 | 58-34 MnROAD, BI8 | PAV | 10 | 39.45 | 19770000 | 16260000 | 25600000 | 2000 | 2560000 | 499900 | 50255.7 | 1.9657 | 2.5 | 1238 | 1970.896 | 19486.1724 | 57509.1053
3499AC007 | 34-I-1999 | 34 | 7190 | 0 | 45.2646 | 1999_08_25 | -93.7141 | Asphalt Cement |  | University of Minnesota | 03/25/2004 | 58-34 MnROAD, BI8 | PAV | 10 | 39.48 | 19790000 | 16300000 | 25630000 | 2000 | 2563000 | 499800 | 50250.3 | 1.9626 | 2.5 | 1240 | 1974.08 | 19467.9547 | 57566.6676
3499AC007 | 34-I-1999 | 34 | 7190 | 0 | 45.2646 | 1999_08_25 | -93.7141 | Asphalt Cement |  | University of Minnesota | 03/25/2004 | 58-34 MnROAD, BI8 | PAV | 10 | 39.46 | 19770000 | 16270000 | 25610000 | 2000 | 2561000 | 500000 | 50266.2 | 1.9652 | 2.5 | 1242 | 1977.264 | 19490.4902 | 57503.8518
3499AC007 | 34-I-1999 | 34 | 7190 | 0 | 45.2646 | 1999_08_25 | -93.7141 | Asphalt Cement |  | University of Minnesota | 03/25/2004 | 58-34 MnROAD, BI8 | PAV | 10 | 39.5 | 19770000 | 16290000 | 25620000 | 2000 | 2562000 | 499800 | 50244.8 | 1.9636 | 2.5 | 1245 | 1982.04 | 19483.8051 | 57527.3267
3499AC007 | 34-I-1999 | 34 | 7190 | 0 | 45.2646 | 1999_08_25 | -93.7141 | Asphalt Cement |  | University of Minnesota | 03/25/2004 | 58-34 MnROAD, BI8 | PAV | 10 | 39.46 | 19770000 | 16280000 | 25610000 | 2000 | 2561000 | 500000 | 50267.7 | 1.9648 | 2.5 | 1247 | 1985.224 | 19490.4902 | 57511.3403
3499AC007 | 34-I-1999 | 34 | 7190 | 0 | 45.2646 | 1999_08_25 | -93.7141 | Asphalt Cement |  | University of Minnesota | 03/25/2004 | 58-34 MnROAD, BI8 | PAV | 10 | 39.48 | 19770000 | 16280000 | 25610000 | 2000 | 2561000 | 499800 | 50248.7 | 1.9643 | 2.5 | 1249 | 1988.408 | 19483.1581 | 57536.7289
3499AC007 | 34-I-1999 | 34 | 7190 | 0 | 45.2646 | 1999_08_25 | -93.7141 | Asphalt Cement |  | University of Minnesota | 03/25/2004 | 58-34 MnROAD, BI8 | PAV | 10 | 39.46 | 19780000 | 16280000 | 25620000 | 2000 | 2562000 | 499900 | 50259.6 | 1.9639 | 2.5 | 1252 | 1993.184 | 19475.0903 | 57564.3119
3499AC007 | 34-I-1999 | 34 | 7190 | 0 | 45.2646 | 1999_08_25 | -93.7141 | Asphalt Cement |  | University of Minnesota | 03/25/2004 | 58-34 MnROAD, BI8 | PAV | 10 | 39.5 | 19770000 | 16300000 | 25620000 | 2000 | 2562000 | 499900 | 50255.4 | 1.964 | 2.5 | 1254 | 1996.368 | 19491.6025 | 57519.2919
3499AC007 | 34-I-1999 | 34 | 7190 | 0 | 45.2646 | 1999_08_25 | -93.7141 | Asphalt Cement |  | University of Minnesota | 03/25/2004 | 58-34 MnROAD, BI8 | PAV | 10 | 39.45 | 19780000 | 16280000 | 25610000 | 2000 | 2561000 | 499900 | 50254.7 | 1.9642 | 2.5 | 1257 | 2001.144 | 19478.5636 | 57561.5426
3499AC007 | 34-I-1999 | 34 | 7190 | 0 | 45.2646 | 1999_08_25 | -93.7141 | Asphalt Cement |  | University of Minnesota | 03/25/2004 | 58-34 MnROAD, BI8 | PAV | 10 | 39.49 | 19780000 | 16300000 | 25630000 | 2000 | 2563000 | 499800 | 50245.7 | 1.9628 | 2.5 | 1259 | 2004.328 | 19472.0792 | 57584.4594
3499AC007 | 34-I-1999 | 34 | 7190 | 0 | 45.2646 | 1999_08_25 | -93.7141 | Asphalt Cement |  | University of Minnesota | 03/25/2004 | 58-34 MnROAD, BI8 | PAV | 10 | 39.45 | 19780000 | 16280000 | 25610000 | 2000 | 2561000 | 500000 | 50263.4 | 1.9646 | 2.5 | 1261 | 2007.512 | 19486.3574 | 57546.0131
3499AC007 | 34-I-1999 | 34 | 7190 | 0 | 45.2646 | 1999_08_25 | -93.7141 | Asphalt Cement |  | University of Minnesota | 03/25/2004 | 58-34 MnROAD, BI8 | PAV | 10 | 39.51 | 19780000 | 16310000 | 25630000 | 2000 | 2563000 | 499900 | 50250.8 | 1.9627 | 2.5 | 1264 | 2012.288 | 19488.1225 | 57544.548
3499AC007 | 34-I-1999 | 34 | 7190 | 0 | 45.2646 | 1999_08_25 | -93.7141 | Asphalt Cement |  | University of Minnesota | 03/25/2004 | 58-34 MnROAD, BI8 | PAV | 10 | 39.47 | 19760000 | 16280000 | 25600000 | 2000 | 2560000 | 500000 | 50263 | 1.9655 | 2.5 | 1266 | 2015.472 | 19502.2375 | 57506.6451
3499AC007 | 34-I-1999 | 34 | 7190 | 0 | 45.2646 | 1999_08_25 | -93.7141 | Asphalt Cement |  | University of Minnesota | 03/25/2004 | 58-34 MnROAD, BI8 | PAV | 10 | 39.5 | 19780000 | 16300000 | 25630000 | 2000 | 2563000 | 499800 | 50243.6 | 1.9625 | 2.5 | 1268 | 2018.656 | 19476.2031 | 57587.2645
3499AC007 | 34-I-1999 | 34 | 7190 | 0 | 45.2646 | 1999_08_25 | -93.7141 | Asphalt Cement |  | University of Minnesota | 03/25/2004 | 58-34 MnROAD, BI8 | PAV | 10 | 39.49 | 19770000 | 16290000 | 25610000 | 2000 | 2561000 | 500000 | 50265.4 | 1.9648 | 2.5 | 1271 | 2023.432 | 19502.885 | 57512.2258
3499AC007 | 34-I-1999 | 34 | 7190 | 0 | 45.2646 | 1999_08_25 | -93.7141 | Asphalt Cement |  | University of Minnesota | 03/25/2004 | 58-34 MnROAD, BI8 | PAV | 10 | 39.52 | 19740000 | 16290000 | 25600000 | 2000 | 2560000 | 499800 | 50242.5 | 1.9651 | 2.5 | 1273 | 2026.616 | 19507.2825 | 57503.0059
3499AC007 | 34-I-1999 | 34 | 7190 | 0 | 45.2646 | 1999_08_25 | -93.7141 | Asphalt Cement |  | University of Minnesota | 03/25/2004 | 58-34 MnROAD, BI8 | PAV | 10 | 39.48 | 19760000 | 16280000 | 25600000 | 2000 | 2560000 | 500000 | 50267.5 | 1.9656 | 2.5 | 1275 | 2029.8 | 19506.3707 | 57509.4404
3499AC007 | 34-I-1999 | 34 | 7190 | 0 | 45.2646 | 1999_08_25 | -93.7141 | Asphalt Cement |  | University of Minnesota | 03/25/2004 | 58-34 MnROAD, BI8 | PAV | 10 | 39.51 | 19730000 | 16270000 | 25570000 | 2000 | 2557000 | 499700 | 50240.1 | 1.9671 | 2.5 | 1278 | 2034.576 | 19518.2243 | 57478.2585
3499AC007 | 34-I-1999 | 34 | 7190 | 0 | 45.2646 | 1999_08_25 | -93.7141 | Asphalt Cement |  | University of Minnesota | 03/25/2004 | 58-34 MnROAD, BI8 | PAV | 10 | 39.52 | 19750000 | 16290000 | 25600000 | 2000 | 2560000 | 499900 | 50255.7 | 1.965 | 2.5 | 1280 | 2037.76 | 19515.0893 | 57491.2374
3499AC007 | 34-I-1999 | 34 | 7190 | 0 | 45.2646 | 1999_08_25 | -93.7141 | Asphalt Cement |  | University of Minnesota | 03/25/2004 | 58-34 MnROAD, BI8 | PAV | 10 | 39.51 | 19730000 | 16270000 | 25570000 | 2000 | 2557000 | 499900 | 50251.6 | 1.9676 | 2.5 | 1282 | 2040.944 | 19533.8513 | 57439.7606
3499AC007 | 34-I-1999 | 34 | 7190 | 0 | 45.2646 | 1999_08_25 | -93.7141 | Asphalt Cement |  | University of Minnesota | 03/25/2004 | 58-34 MnROAD, BI8 | PAV | 10 | 39.52 | 19740000 | 16280000 | 25590000 | 2000 | 2559000 | 499800 | 50245 | 1.966 | 2.5 | 1285 | 2045.72 | 19514.9055 | 57499.271
3499AC007 | 34-I-1999 | 34 | 7190 | 0 | 45.2646 | 1999_08_25 | -93.7141 | Asphalt Cement |  | University of Minnesota | 03/25/2004 | 58-34 MnROAD, BI8 | PAV | 10 | 39.51 | 19740000 | 16280000 | 25590000 | 2000 | 2559000 | 499900 | 50259.6 | 1.9663 | 2.5 | 1287 | 2048.904 | 19518.5846 | 57492.1791
3499AC007 | 34-I-1999 | 34 | 7190 | 0 | 45.2646 | 1999_08_25 | -93.7141 | Asphalt Cement |  | University of Minnesota | 03/25/2004 | 58-34 MnROAD, BI8 | PAV | 10 | 39.54 | 19730000 | 16290000 | 25580000 | 2000 | 2558000 | 499800 | 50247.2 | 1.9665 | 2.5 | 1289 | 2052.088 | 19530.7942 | 57459.9819
3499AC007 | 34-I-1999 | 34 | 7190 | 0 | 45.2646 | 1999_08_25 | -93.7141 | Asphalt Cement |  | University of Minnesota | 03/25/2004 | 58-34 MnROAD, BI8 | PAV | 10 | 39.49 | 19750000 | 16270000 | 25590000 | 2000 | 2559000 | 500000 | 50263.1 | 1.9665 | 2.5 | 1292 | 2056.864 | 19518.1276 | 57501.0185
3499AC007 | 34-I-1999 | 34 | 7190 | 0 | 45.2646 | 1999_08_25 | -93.7141 | Asphalt Cement |  | University of Minnesota | 03/25/2004 | 58-34 MnROAD, BI8 | PAV | 10 | 39.54 | 19720000 | 16280000 | 25570000 | 2000 | 2557000 | 499800 | 50241.3 | 1.9668 | 2.5 | 1294 | 2060.048 | 19538.4324 | 57445.0054
3499AC007 | 34-I-1999 | 34 | 7190 | 0 | 45.2646 | 1999_08_25 | -93.7141 | Asphalt Cement |  | University of Minnesota | 03/25/2004 | 58-34 MnROAD, BI8 | PAV | 10 | 39.49 | 19750000 | 16280000 | 25600000 | 2000 | 2560000 | 500000 | 50267.5 | 1.966 | 2.5 | 1296 | 2063.232 | 19510.5033 | 57530.9861
3499AC007 | 34-I-1999 | 34 | 7190 | 0 | 45.2646 | 1999_08_25 | -93.7141 | Asphalt Cement |  | University of Minnesota | 03/25/2004 | 58-34 MnROAD, BI8 | PAV | 10 | 39.56 | 19720000 | 16290000 | 25580000 | 2000 | 2558000 | 499800 | 50242 | 1.9664 | 2.5 | 1299 | 2068.008 | 19539.0516 | 57450.6722
3499AC007 | 34-I-1999 | 34 | 7190 | 0 | 45.2646 | 1999_08_25 | -93.7141 | Asphalt Cement |  | University of Minnesota | 03/25/2004 | 58-34 MnROAD, BI8 | PAV | 10 | 39.5 | 19730000 | 16270000 | 25570000 | 2000 | 2557000 | 500000 | 50269 | 1.968 | 2.5 | 1301 | 2071.192 | 19537.5309 | 57458.8896
3499AC007 | 34-I-1999 | 34 | 7190 | 0 | 45.2646 | 1999_08_25 | -93.7141 | Asphalt Cement |  | University of Minnesota | 03/25/2004 | 58-34 MnROAD, BI8 | PAV | 10 | 39.54 | 19730000 | 16290000 | 25590000 | 2000 | 2559000 | 499700 | 50240 | 1.9656 | 2.5 | 1303 | 2074.376 | 19515.3504 | 57527.9431
3499AC007 | 34-I-1999 | 34 | 7190 | 0 | 45.2646 | 1999_08_25 | -93.7141 | Asphalt Cement |  | University of Minnesota | 03/25/2004 | 58-34 MnROAD, BI8 | PAV | 10 | 39.53 | 19730000 | 16280000 | 25580000 | 2000 | 2558000 | 500000 | 50267.4 | 1.9671 | 2.5 | 1306 | 2079.152 | 19542.2954 | 57452.3693
3499AC007 | 34-I-1999 | 34 | 7190 | 0 | 45.2646 | 1999_08_25 | -93.7141 | Asphalt Cement |  | University of Minnesota | 03/25/2004 | 58-34 MnROAD, BI8 | PAV | 10 | 39.51 | 19730000 | 16270000 | 25580000 | 2000 | 2558000 | 499800 | 50250 | 1.967 | 2.5 | 1308 | 2082.336 | 19518.4037 | 57526.4427
3499AC007 | 34-I-1999 | 34 | 7190 | 0 | 45.2646 | 1999_08_25 | -93.7141 | Asphalt Cement |  | University of Minnesota | 03/25/2004 | 58-34 MnROAD, BI8 | PAV | 10 | 39.54 | 19730000 | 16280000 | 25580000 | 2000 | 2558000 | 499900 | 50254.2 | 1.9667 | 2.5 | 1310 | 2085.52 | 19538.6105 | 57470.6951
3499AC007 | 34-I-1999 | 34 | 7190 | 0 | 45.2646 | 1999_08_25 | -93.7141 | Asphalt Cement |  | University of Minnesota | 03/25/2004 | 58-34 MnROAD, BI8 | PAV | 10 | 39.51 | 19730000 | 16270000 | 25570000 | 2000 | 2557000 | 499800 | 50248.1 | 1.9675 | 2.5 | 1313 | 2090.296 | 19526.037 | 57511.4503
3499AC007 | 34-I-1999 | 34 | 7190 | 0 | 45.2646 | 1999_08_25 | -93.7141 | Asphalt Cement |  | University of Minnesota | 03/25/2004 | 58-34 MnROAD, BI8 | PAV | 10 | 43.94 | 10320000 | 9946000 | 14330000 | 2000 | 1433000 | 499800 | 50248.7 | 3.5017 | 2.5 | 4962 | 7899.504 | 38001.0865 | 32992.5541
3499AC007 | 34-I-1999 | 34 | 7190 | 0 | 45.2646 | 1999_08_25 | -93.7141 | Asphalt Cement |  | University of Minnesota | 03/25/2004 | 58-34 MnROAD, BI8 | PAV | 10 | 43.98 | 10310000 | 9945000 | 14320000 | 2000 | 1432000 | 499900 | 50252.1 | 3.5044 | 2.5 | 4964 | 7902.688 | 38070.3933 | 32935.1496
3499AC007 | 34-I-1999 | 34 | 7190 | 0 | 45.2646 | 1999_08_25 | -93.7141 | Asphalt Cement |  | University of Minnesota | 03/25/2004 | 58-34 MnROAD, BI8 | PAV | 10 | 43.95 | 10300000 | 9927000 | 14300000 | 2000 | 1430000 | 499700 | 50239.3 | 3.5082 | 2.5 | 4967 | 7907.464 | 38072.4658 | 32936.0146
3499AC007 | 34-I-1999 | 34 | 7190 | 0 | 45.2646 | 1999_08_25 | -93.7141 | Asphalt Cement |  | University of Minnesota | 03/25/2004 | 58-34 MnROAD, BI8 | PAV | 10 | 43.98 | 10290000 | 9932000 | 14300000 | 2000 | 1430000 | 499900 | 50252.5 | 3.509 | 2.5 | 4969 | 7910.648 | 38123.6386 | 32894.4613
3499AC007 | 34-I-1999 | 34 | 7190 | 0 | 45.2646 | 1999_08_25 | -93.7141 | Asphalt Cement |  | University of Minnesota | 03/25/2004 | 58-34 MnROAD, BI8 | PAV | 10 | 43.95 | 10290000 | 9917000 | 14290000 | 2000 | 1429000 | 499900 | 50252.5 | 3.5128 | 2.5 | 4971 | 7913.832 | 38129.6122 | 32891.9638
3499AC007 | 34-I-1999 | 34 | 7190 | 0 | 45.2646 | 1999_08_25 | -93.7141 | Asphalt Cement |  | University of Minnesota | 03/25/2004 | 58-34 MnROAD, BI8 | PAV | 10 | 44 | 10280000 | 9926000 | 14290000 | 2000 | 1429000 | 499800 | 50242.6 | 3.5121 | 2.5 | 4974 | 7918.608 | 38148.8474 | 32878.0344
3499AC007 | 34-I-1999 | 34 | 7190 | 0 | 45.2646 | 1999_08_25 | -93.7141 | Asphalt Cement |  | University of Minnesota | 03/25/2004 | 58-34 MnROAD, BI8 | PAV | 10 | 43.97 | 10270000 | 9903000 | 14260000 | 2000 | 1426000 | 499900 | 50257 | 3.5189 | 2.5 | 4976 | 7921.792 | 38223.6623 | 32816.3349
3499AC007 | 34-I-1999 | 34 | 7190 | 0 | 45.2646 | 1999_08_25 | -93.7141 | Asphalt Cement |  | University of Minnesota | 03/25/2004 | 58-34 MnROAD, BI8 | PAV | 10 | 44 | 10260000 | 9905000 | 14260000 | 2000 | 1426000 | 499800 | 50241.3 | 3.5194 | 2.5 | 4978 | 7924.976 | 38229.1044 | 32814.3151
3499AC007 | 34-I-1999 | 34 | 7190 | 0 | 45.2646 | 1999_08_25 | -93.7141 | Asphalt Cement |  | University of Minnesota | 03/25/2004 | 58-34 MnROAD, BI8 | PAV | 10 | 43.99 | 10240000 | 9889000 | 14240000 | 2000 | 1424000 | 499900 | 50252.7 | 3.525 | 2.5 | 4981 | 7929.752 | 38291.1954 | 32763.7549
3499AC007 | 34-I-1999 | 34 | 7190 | 0 | 45.2646 | 1999_08_25 | -93.7141 | Asphalt Cement |  | University of Minnesota | 03/25/2004 | 58-34 MnROAD, BI8 | PAV | 10 | 44.04 | 10230000 | 9891000 | 14230000 | 2000 | 1423000 | 499700 | 50238.3 | 3.5264 | 2.5 | 4983 | 7932.936 | 38322.0464 | 32740.0267
3499AC007 | 34-I-1999 | 34 | 7190 | 0 | 45.2646 | 1999_08_25 | -93.7141 | Asphalt Cement |  | University of Minnesota | 03/25/2004 | 58-34 MnROAD, BI8 | PAV | 10 | 43.99 | 10230000 | 9878000 | 14220000 | 2000 | 1422000 | 499900 | 50256.1 | 3.5294 | 2.5 | 4985 | 7936.12 | 38345.0508 | 32723.0327
3499AC007 | 34-I-1999 | 34 | 7190 | 0 | 45.2646 | 1999_08_25 | -93.7141 | Asphalt Cement |  | University of Minnesota | 03/25/2004 | 58-34 MnROAD, BI8 | PAV | 10 | 44.05 | 10210000 | 9878000 | 14210000 | 2000 | 1421000 | 499700 | 50233.4 | 3.5311 | 2.5 | 4988 | 7940.896 | 38382.9088 | 32693.4029
3499AC007 | 34-I-1999 | 34 | 7190 | 0 | 45.2646 | 1999_08_25 | -93.7141 | Asphalt Cement |  | University of Minnesota | 03/25/2004 | 58-34 MnROAD, BI8 | PAV | 10 | 44.01 | 10220000 | 9877000 | 14220000 | 2000 | 1422000 | 499900 | 50260.3 | 3.5313 | 2.5 | 4990 | 7944.08 | 38358.9138 | 32716.5015
3499AC007 | 34-I-1999 | 34 | 7190 | 0 | 45.2646 | 1999_08_25 | -93.7141 | Asphalt Cement |  | University of Minnesota | 03/25/2004 | 58-34 MnROAD, BI8 | PAV | 10 | 44.05 | 10200000 | 9864000 | 14190000 | 2000 | 1419000 | 499700 | 50232.3 | 3.5365 | 2.5 | 4992 | 7947.264 | 38437.0073 | 32652.6742
3499AC007 | 34-I-1999 | 34 | 7190 | 0 | 45.2646 | 1999_08_25 | -93.7141 | Asphalt Cement |  | University of Minnesota | 03/25/2004 | 58-34 MnROAD, BI8 | PAV | 10 | 44.01 | 10200000 | 9856000 | 14180000 | 2000 | 1418000 | 499900 | 50259.9 | 3.5388 | 2.5 | 4995 | 7952.04 | 38467.1195 | 32629.7569
3499AC007 | 34-I-1999 | 34 | 7190 | 0 | 45.2646 | 1999_08_25 | -93.7141 | Asphalt Cement |  | University of Minnesota | 03/25/2004 | 58-34 MnROAD, BI8 | PAV | 10 | 44.05 | 10180000 | 9851000 | 14170000 | 2000 | 1417000 | 499700 | 50233.8 | 3.5413 | 2.5 | 4997 | 7955.224 | 38491.2585 | 32611.9355
3499AC007 | 34-I-1999 | 34 | 7190 | 0 | 45.2646 | 1999_08_25 | -93.7141 | Asphalt Cement |  | University of Minnesota | 03/25/2004 | 58-34 MnROAD, BI8 | PAV | 10 | 44.07 | 10170000 | 9848000 | 14160000 | 2000 | 1416000 | 499900 | 50254.3 | 3.5448 | 2.5 | 4999 | 7958.408 | 38563.1887 | 32553.7452
3499AC007 | 34-I-1999 | 34 | 7190 | 0 | 45.2646 | 1999_08_25 | -93.7141 | Asphalt Cement |  | University of Minnesota | 03/25/2004 | 58-34 MnROAD, BI8 | PAV | 10 | 45.9 | 7918000 | 8170000 | 11380000 | 2000 | 1138000 | 499700 | 50233.4 | 4.4073 | 2.5 | 5566 | 8861.072 | 49502.5009 | 25883.7017
3499AC007 | 34-I-1999 | 34 | 7190 | 0 | 45.2646 | 1999_08_25 | -93.7141 | Asphalt Cement |  | University of Minnesota | 03/25/2004 | 58-34 MnROAD, BI8 | PAV | 10 | 45.87 | 7912000 | 8156000 | 11360000 | 2000 | 1136000 | 499900 | 50250.6 | 4.414 | 2.5 | 5569 | 8865.848 | 49604.1678 | 25832.9556
3499AC007 | 34-I-1999 | 34 | 7190 | 0 | 45.2646 | 1999_08_25 | -93.7141 | Asphalt Cement |  | University of Minnesota | 03/25/2004 | 58-34 MnROAD, BI8 | PAV | 10 | 45.93 | 7896000 | 8155000 | 11350000 | 2000 | 1135000 | 499600 | 50228.3 | 4.4167 | 2.5 | 5571 | 8869.032 | 49638.6485 | 25817.3141
3499AC007 | 34-I-1999 | 34 | 7190 | 0 | 45.2646 | 1999_08_25 | -93.7141 | Asphalt Cement |  | University of Minnesota | 03/25/2004 | 58-34 MnROAD, BI8 | PAV | 10 | 45.88 | 7894000 | 8141000 | 11340000 | 2000 | 1134000 | 499800 | 50250.3 | 4.423 | 2.5 | 5573 | 8872.216 | 49680.1837 | 25798.0318
3499AC007 | 34-I-1999 | 34 | 7190 | 0 | 45.2646 | 1999_08_25 | -93.7141 | Asphalt Cement |  | University of Minnesota | 03/25/2004 | 58-34 MnROAD, BI8 | PAV | 10 | 45.94 | 7878000 | 8141000 | 11330000 | 2000 | 1133000 | 499600 | 50230.1 | 4.4258 | 2.5 | 5576 | 8876.992 | 49734.6727 | 25772.0684
3499AC007 | 34-I-1999 | 34 | 7190 | 0 | 45.2646 | 1999_08_25 | -93.7141 | Asphalt Cement |  | University of Minnesota | 03/25/2004 | 58-34 MnROAD, BI8 | PAV | 10 | 45.9 | 7873000 | 8124000 | 11310000 | 2000 | 1131000 | 499700 | 50237.8 | 4.4324 | 2.5 | 5578 | 8880.176 | 49808.8824 | 25735.9698
3499AC007 | 34-I-1999 | 34 | 7190 | 0 | 45.2646 | 1999_08_25 | -93.7141 | Asphalt Cement |  | University of Minnesota | 03/25/2004 | 58-34 MnROAD, BI8 | PAV | 10 | 45.96 | 7857000 | 8124000 | 11300000 | 2000 | 1130000 | 499800 | 50241.8 | 4.4371 | 2.5 | 5581 | 8884.952 | 49923.5002 | 25679.1797
3499AC007 | 34-I-1999 | 34 | 7190 | 0 | 45.2646 | 1999_08_25 | -93.7141 | Asphalt Cement |  | University of Minnesota | 03/25/2004 | 58-34 MnROAD, BI8 | PAV | 10 | 45.91 | 7850000 | 8104000 | 11280000 | 2000 | 1128000 | 499800 | 50242.9 | 4.4448 | 2.5 | 5583 | 8888.136 | 49969.7928 | 25657.6854
3499AC007 | 34-I-1999 | 34 | 7190 | 0 | 45.2646 | 1999_08_25 | -93.7141 | Asphalt Cement |  | University of Minnesota | 03/25/2004 | 58-34 MnROAD, BI8 | PAV | 10 | 45.96 | 7838000 | 8106000 | 11280000 | 2000 | 1128000 | 499700 | 50235.9 | 4.4468 | 2.5 | 5585 | 8891.32 | 49992.0062 | 25648.5793
3499AC007 | 34-I-1999 | 34 | 7190 | 0 | 45.2646 | 1999_08_25 | -93.7141 | Asphalt Cement |  | University of Minnesota | 03/25/2004 | 58-34 MnROAD, BI8 | PAV | 10 | 45.94 | 7826000 | 8088000 | 11250000 | 2000 | 1125000 | 499700 | 50239.8 | 4.4557 | 2.5 | 5588 | 8896.096 | 50108.3949 | 25591.2962
3499AC007 | 34-I-1999 | 34 | 7190 | 0 | 45.2646 | 1999_08_25 | -93.7141 | Asphalt Cement |  | University of Minnesota | 03/25/2004 | 58-34 MnROAD, BI8 | PAV | 10 | 45.99 | 7817000 | 8091000 | 11250000 | 2000 | 1125000 | 499700 | 50233 | 4.4566 | 2.5 | 5590 | 8899.28 | 50150.6918 | 25572.0033
3499AC007 | 34-I-1999 | 34 | 7190 | 0 | 45.2646 | 1999_08_25 | -93.7141 | Asphalt Cement |  | University of Minnesota | 03/25/2004 | 58-34 MnROAD, BI8 | PAV | 10 | 45.95 | 7812000 | 8076000 | 11240000 | 2000 | 1124000 | 499800 | 50249.3 | 4.4637 | 2.5 | 5592 | 8902.464 | 50181.5239 | 25558.5819
3499AC007 | 34-I-1999 | 34 | 7190 | 0 | 45.2646 | 1999_08_25 | -93.7141 | Asphalt Cement |  | University of Minnesota | 03/25/2004 | 58-34 MnROAD, BI8 | PAV | 10 | 46.01 | 7799000 | 8079000 | 11230000 | 2000 | 1123000 | 499700 | 50234.6 | 4.4653 | 2.5 | 5595 | 8907.24 | 50256.9456 | 25522.5138
3499AC007 | 34-I-1999 | 34 | 7190 | 0 | 45.2646 | 1999_08_25 | -93.7141 | Asphalt Cement |  | University of Minnesota | 03/25/2004 | 58-34 MnROAD, BI8 | PAV | 10 | 45.98 | 7796000 | 8066000 | 11220000 | 2000 | 1122000 | 499800 | 50240.4 | 4.4702 | 2.5 | 5597 | 8910.424 | 50296.4302 | 25504.7651
3499AC007 | 34-I-1999 | 34 | 7190 | 0 | 45.2646 | 1999_08_25 | -93.7141 | Asphalt Cement |  | University of Minnesota | 03/25/2004 | 58-34 MnROAD, BI8 | PAV | 10 | 46.03 | 7782000 | 8066000 | 11210000 | 2000 | 1121000 | 499800 | 50242.8 | 4.4743 | 2.5 | 5599 | 8913.608 | 50383.7319 | 25462.8575
3499AC007 | 34-I-1999 | 34 | 7190 | 0 | 45.2646 | 1999_08_25 | -93.7141 | Asphalt Cement |  | University of Minnesota | 03/25/2004 | 58-34 MnROAD, BI8 | PAV | 10 | 46.05 | 7767000 | 8055000 | 11190000 | 2000 | 1119000 | 499700 | 50236 | 4.481 | 2.5 | 5603 | 8919.976 | 50470.5742 | 25421.328
3499AC007 | 34-I-1999 | 34 | 7190 | 0 | 45.2646 | 1999_08_25 | -93.7141 | Asphalt Cement |  | University of Minnesota | 03/25/2004 | 58-34 MnROAD, BI8 | PAV | 10 | 46 | 7763000 | 8039000 | 11180000 | 2000 | 1118000 | 499800 | 50250.1 | 4.488 | 2.5 | 5605 | 8923.16 | 50493.4055 | 25412.1164
3499AC007 | 34-I-1999 | 34 | 7190 | 0 | 45.2646 | 1999_08_25 | -93.7141 | Asphalt Cement |  | University of Minnesota | 03/25/2004 | 58-34 MnROAD, BI8 | PAV | 10 | 46.04 | 7750000 | 8037000 | 11170000 | 2000 | 1117000 | 499600 | 50229.8 | 4.4903 | 2.5 | 5607 | 8926.344 | 50532.2035 | 25394.8871
3499AC007 | 34-I-1999 | 34 | 7190 | 0 | 45.2646 | 1999_08_25 | -93.7141 | Asphalt Cement |  | University of Minnesota | 03/25/2004 | 58-34 MnROAD, BI8 | PAV | 10 | 46.02 | 7743000 | 8025000 | 11150000 | 2000 | 1115000 | 499900 | 50253.7 | 4.498 | 2.5 | 5610 | 8931.12 | 50666.5944 | 25329.8073
3499AC007 | 34-I-1999 | 34 | 7190 | 0 | 45.2646 | 1999_08_25 | -93.7141 | Asphalt Cement |  | University of Minnesota | 03/25/2004 | 58-34 MnROAD, BI8 | PAV | 10 | 46.07 | 7726000 | 8019000 | 11140000 | 2000 | 1114000 | 499600 | 50226.7 | 4.5019 | 2.5 | 5612 | 8934.304 | 50693.8635 | 25318.4598
3499AC007 | 34-I-1999 | 34 | 7190 | 0 | 45.2646 | 1999_08_25 | -93.7141 | Asphalt Cement |  | University of Minnesota | 03/25/2004 | 58-34 MnROAD, BI8 | PAV | 10 | 46.03 | 7725000 | 8007000 | 11130000 | 2000 | 1113000 | 499900 | 50252.9 | 4.5083 | 2.5 | 5614 | 8937.488 | 50766.1876 | 25284.6665
3499AC007 | 34-I-1999 | 34 | 7190 | 0 | 45.2646 | 1999_08_25 | -93.7141 | Asphalt Cement |  | University of Minnesota | 03/25/2004 | 58-34 MnROAD, BI8 | PAV | 10 | 46.08 | 7706000 | 8003000 | 11110000 | 2000 | 1111000 | 499600 | 50228.4 | 4.5124 | 2.5 | 5617 | 8942.264 | 50839.2962 | 25250.5808
3499AC007 | 34-I-1999 | 34 | 7190 | 0 | 45.2646 | 1999_08_25 | -93.7141 | Asphalt Cement |  | University of Minnesota | 03/25/2004 | 58-34 MnROAD, BI8 | PAV | 10 | 46.05 | 7709000 | 7998000 | 11110000 | 2000 | 1111000 | 499900 | 50251.9 | 4.5153 | 2.5 | 5619 | 8945.448 | 50874.6984 | 25235.2838
3499AC007 | 34-I-1999 | 34 | 7190 | 0 | 45.2646 | 1999_08_25 | -93.7141 | Asphalt Cement |  | University of Minnesota | 03/25/2004 | 58-34 MnROAD, BI8 | PAV | 10 | 46.11 | 7688000 | 7993000 | 11090000 | 2000 | 1109000 | 499700 | 50230.8 | 4.5205 | 2.5 | 5621 | 8948.632 | 50977.0557 | 25186.885
3499AC007 | 34-I-1999 | 34 | 7190 | 0 | 45.2646 | 1999_08_25 | -93.7141 | Asphalt Cement |  | University of Minnesota | 03/25/2004 | 58-34 MnROAD, BI8 | PAV | 10 | 46.06 | 7689000 | 7978000 | 11080000 | 2000 | 1108000 | 499800 | 50249.8 | 4.5265 | 2.5 | 5624 | 8953.408 | 51000.6174 | 25177.5202
3499AC007 | 34-I-1999 | 34 | 7190 | 0 | 45.2646 | 1999_08_25 | -93.7141 | Asphalt Cement |  | University of Minnesota | 03/25/2004 | 58-34 MnROAD, BI8 | PAV | 10 | 46.12 | 7676000 | 7981000 | 11070000 | 2000 | 1107000 | 499700 | 50233.3 | 4.5278 | 2.5 | 5626 | 8956.592 | 51077.7288 | 25141.7791
3499AC007 | 34-I-1999 | 34 | 7190 | 0 | 45.2646 | 1999_08_25 | -93.7141 | Asphalt Cement |  | University of Minnesota | 03/25/2004 | 58-34 MnROAD, BI8 | PAV | 10 | 46.09 | 7671000 | 7968000 | 11060000 | 2000 | 1106000 | 499800 | 50249.6 | 4.5347 | 2.5 | 5629 | 8961.368 | 51118.6159 | 25123.9381
3499AC007 | 34-I-1999 | 34 | 7190 | 0 | 45.2646 | 1999_08_25 | -93.7141 | Asphalt Cement |  | University of Minnesota | 03/25/2004 | 58-34 MnROAD, BI8 | PAV | 10 | 46.14 | 7654000 | 7964000 | 11050000 | 2000 | 1105000 | 499600 | 50228.1 | 4.5387 | 2.5 | 5631 | 8964.552 | 51166.8656 | 25102.5136
3499AC007 | 34-I-1999 | 34 | 7190 | 0 | 45.2646 | 1999_08_25 | -93.7141 | Asphalt Cement |  | University of Minnesota | 03/25/2004 | 58-34 MnROAD, BI8 | PAV | 10 | 46.11 | 7648000 | 7949000 | 11030000 | 2000 | 1103000 | 499800 | 50247.3 | 4.5464 | 2.5 | 5633 | 8967.736 | 51274.8722 | 25051.9019
3499AC007 | 34-I-1999 | 34 | 7190 | 0 | 45.2646 | 1999_08_25 | -93.7141 | Asphalt Cement |  | University of Minnesota | 03/25/2004 | 58-34 MnROAD, BI8 | PAV | 10 | 46.11 | 7637000 | 7940000 | 11020000 | 2000 | 1102000 | 499800 | 50247.8 | 4.5523 | 2.5 | 5636 | 8972.512 | 51321.4011 | 25031.4533
3499AC007 | 34-I-1999 | 34 | 7190 | 0 | 45.2646 | 1999_08_25 | -93.7141 | Asphalt Cement |  | University of Minnesota | 03/25/2004 | 58-34 MnROAD, BI8 | PAV | 10 | 46.17 | 7622000 | 7940000 | 11010000 | 2000 | 1101000 | 499700 | 50238.3 | 4.5559 | 2.5 | 5639 | 8977.288 | 51399.1599 | 24995.8466
3499AC007 | 34-I-1999 | 34 | 7190 | 0 | 45.2646 | 1999_08_25 | -93.7141 | Asphalt Cement |  | University of Minnesota | 03/25/2004 | 58-34 MnROAD, BI8 | PAV | 10 | 46.13 | 7616000 | 7923000 | 10990000 | 2000 | 1099000 | 499700 | 50239.4 | 4.5628 | 2.5 | 5641 | 8980.472 | 51458.1757 | 24969.4402
3499AC007 | 34-I-1999 | 34 | 7190 | 0 | 45.2646 | 1999_08_25 | -93.7141 | Asphalt Cement |  | University of Minnesota | 03/25/2004 | 58-34 MnROAD, BI8 | PAV | 10 | 46.18 | 7604000 | 7923000 | 10980000 | 2000 | 1098000 | 499800 | 50249.9 | 4.5669 | 2.5 | 5643 | 8983.656 | 51568.863 | 24918.104
3499AC007 | 34-I-1999 | 34 | 7190 | 0 | 45.2646 | 1999_08_25 | -93.7141 | Asphalt Cement |  | University of Minnesota | 03/25/2004 | 58-34 MnROAD, BI8 | PAV | 10 | 46.16 | 7591000 | 7905000 | 10960000 | 2000 | 1096000 | 499700 | 50236.2 | 4.575 | 2.5 | 5646 | 8988.432 | 51624.9932 | 24893.268
3499AC007 | 34-I-1999 | 34 | 7190 | 0 | 45.2646 | 1999_08_25 | -93.7141 | Asphalt Cement |  | University of Minnesota | 03/25/2004 | 58-34 MnROAD, BI8 | PAV | 10 | 46.21 | 7582000 | 7908000 | 10960000 | 2000 | 1096000 | 499700 | 50233.9 | 4.5763 | 2.5 | 5648 | 8991.616 | 51668.2366 | 24874.6895
3499AC007 | 34-I-1999 | 34 | 7190 | 0 | 45.2646 | 1999_08_25 | -93.7141 | Asphalt Cement |  | University of Minnesota | 03/25/2004 | 58-34 MnROAD, BI8 | PAV | 10 | 46.18 | 7576000 | 7894000 | 10940000 | 2000 | 1094000 | 499900 | 50251.8 | 4.5839 | 2.5 | 5650 | 8994.8 | 51778.1279 | 24824.1502
3499AC007 | 34-I-1999 | 34 | 7190 | 0 | 45.2646 | 1999_08_25 | -93.7141 | Asphalt Cement |  | University of Minnesota | 03/25/2004 | 58-34 MnROAD, BI8 | PAV | 10 | 46.22 | 7559000 | 7888000 | 10930000 | 2000 | 1093000 | 499600 | 50226.5 | 4.5882 | 2.5 | 5653 | 8999.576 | 51797.9823 | 24816.8877
3499AC007 | 34-I-1999 | 34 | 7190 | 0 | 45.2646 | 1999_08_25 | -93.7141 | Asphalt Cement |  | University of Minnesota | 03/25/2004 | 58-34 MnROAD, BI8 | PAV | 10 | 46.19 | 7558000 | 7879000 | 10920000 | 2000 | 1092000 | 499900 | 50253 | 4.5938 | 2.5 | 5655 | 9002.76 | 51881.6469 | 24779.1191
3499AC007 | 34-I-1999 | 34 | 7190 | 0 | 45.2646 | 1999_08_25 | -93.7141 | Asphalt Cement |  | University of Minnesota | 03/25/2004 | 58-34 MnROAD, BI8 | PAV | 10 | 46.23 | 7540000 | 7873000 | 10900000 | 2000 | 1090000 | 499600 | 50225.8 | 4.5984 | 2.5 | 5658 | 9007.536 | 51949.232 | 24749.1311
3499AC007 | 34-I-1999 | 34 | 7190 | 0 | 45.2646 | 1999_08_25 | -93.7141 | Asphalt Cement |  | University of Minnesota | 03/25/2004 | 58-34 MnROAD, BI8 | PAV | 10 | 46.2 | 7544000 | 7867000 | 10900000 | 2000 | 1090000 | 499900 | 50254.1 | 4.6017 | 2.5 | 5660 | 9010.72 | 51985.5443 | 24734.0928
3499AC007 | 34-I-1999 | 34 | 7190 | 0 | 45.2646 | 1999_08_25 | -93.7141 | Asphalt Cement |  | University of Minnesota | 03/25/2004 | 58-34 MnROAD, BI8 | PAV | 10 | 46.26 | 7522000 | 7861000 | 10880000 | 2000 | 1088000 | 499600 | 50227.1 | 4.6075 | 2.5 | 5662 | 9013.904 | 52070.8248 | 24695.8304
3499AC007 | 34-I-1999 | 34 | 7190 | 0 | 45.2646 | 1999_08_25 | -93.7141 | Asphalt Cement |  | University of Minnesota | 03/25/2004 | 58-34 MnROAD, BI8 | PAV | 10 | 46.21 | 7523000 | 7848000 | 10870000 | 2000 | 1087000 | 499800 | 50248.4 | 4.6132 | 2.5 | 5665 | 9018.68 | 52116.8855 | 24676.2503
3499AC007 | 34-I-1999 | 34 | 7190 | 0 | 45.2646 | 1999_08_25 | -93.7141 | Asphalt Cement |  | University of Minnesota | 03/25/2004 | 58-34 MnROAD, BI8 | PAV | 10 | 46.26 | 7510000 | 7849000 | 10860000 | 2000 | 1086000 | 499700 | 50232.9 | 4.6152 | 2.5 | 5667 | 9021.864 | 52187.605 | 24645.0556
3499AC007 | 34-I-1999 | 34 | 7190 | 0 | 45.2646 | 1999_08_25 | -93.7141 | Asphalt Cement |  | University of Minnesota | 03/25/2004 | 58-34 MnROAD, BI8 | PAV | 10 | 46.24 | 7502000 | 7833000 | 10850000 | 2000 | 1085000 | 499800 | 50246 | 4.6236 | 2.5 | 5669 | 9025.048 | 52239.154 | 24622.9794
3499AC007 | 34-I-1999 | 34 | 7190 | 0 | 45.2646 | 1999_08_25 | -93.7141 | Asphalt Cement |  | University of Minnesota | 03/25/2004 | 58-34 MnROAD, BI8 | PAV | 10 | 46.3 | 7485000 | 7832000 | 10830000 | 2000 | 1083000 | 499600 | 50227.4 | 4.627 | 2.5 | 5672 | 9029.824 | 52346.1611 | 24574.8851
3499AC007 | 34-I-1999 | 34 | 7190 | 0 | 45.2646 | 1999_08_25 | -93.7141 | Asphalt Cement |  | University of Minnesota | 03/25/2004 | 58-34 MnROAD, BI8 | PAV | 10 | 46.25 | 7482000 | 7816000 | 10820000 | 2000 | 1082000 | 499800 | 50250.2 | 4.6353 | 2.5 | 5674 | 9033.008 | 52392.7491 | 24555.2729
3499AC007 | 34-I-1999 | 34 | 7190 | 0 | 45.2646 | 1999_08_25 | -93.7141 | Asphalt Cement |  | University of Minnesota | 03/25/2004 | 58-34 MnROAD, BI8 | PAV | 10 | 46.31 | 7463000 | 7811000 | 10800000 | 2000 | 1080000 | 499600 | 50228.6 | 4.6405 | 2.5 | 5676 | 9036.192 | 52500.3212 | 24507.1967
3499AC007 | 34-I-1999 | 34 | 7190 | 0 | 45.2646 | 1999_08_25 | -93.7141 | Asphalt Cement |  | University of Minnesota | 03/25/2004 | 58-34 MnROAD, BI8 | PAV | 10 | 46.28 | 7459000 | 7798000 | 10790000 | 2000 | 1079000 | 499800 | 50246.7 | 4.6472 | 2.5 | 5679 | 9040.968 | 52564.7464 | 24479.396
3499AC007 | 34-I-1999 | 34 | 7190 | 0 | 45.2646 | 1999_08_25 | -93.7141 | Asphalt Cement |  | University of Minnesota | 03/25/2004 | 58-34 MnROAD, BI8 | PAV | 10 | 44.08 | 10160000 | 9840000 | 14140000 | 2000 | 1414000 | 499700 | 50231.9 | 3.5469 | 2.5 | 5002 | 7963.184 | 38593.7957 | 32530.566
3499AC007 | 34-I-1999 | 34 | 7190 | 0 | 45.2646 | 1999_08_25 | -93.7141 | Asphalt Cement |  | University of Minnesota | 03/25/2004 | 58-34 MnROAD, BI8 | PAV | 10 | 44.06 | 10160000 | 9830000 | 14140000 | 2000 | 1414000 | 499900 | 50259.6 | 3.551 | 2.5 | 5004 | 7966.368 | 38610.7705 | 32518.9021
3499AC007 | 34-I-1999 | 34 | 7190 | 0 | 45.2646 | 1999_08_25 | -93.7141 | Asphalt Cement |  | University of Minnesota | 03/25/2004 | 58-34 MnROAD, BI8 | PAV | 10 | 44.09 | 10140000 | 9823000 | 14120000 | 2000 | 1412000 | 499700 | 50232.6 | 3.5535 | 2.5 | 5007 | 7971.144 | 38655.4262 | 32483.9709
3499AC007 | 34-I-1999 | 34 | 7190 | 0 | 45.2646 | 1999_08_25 | -93.7141 | Asphalt Cement |  | University of Minnesota | 03/25/2004 | 58-34 MnROAD, BI8 | PAV | 10 | 44.07 | 10140000 | 9815000 | 14110000 | 2000 | 1411000 | 499900 | 50260.2 | 3.5572 | 2.5 | 5009 | 7974.328 | 38699.8407 | 32449.3244
3499AC007 | 34-I-1999 | 34 | 7190 | 0 | 45.2646 | 1999_08_25 | -93.7141 | Asphalt Cement |  | University of Minnesota | 03/25/2004 | 58-34 MnROAD, BI8 | PAV | 10 | 44.1 | 10110000 | 9801000 | 14080000 | 2000 | 1408000 | 499700 | 50231.8 | 3.5625 | 2.5 | 5011 | 7977.512 | 38772.2263 | 32391.374
3499AC007 | 34-I-1999 | 34 | 7190 | 0 | 45.2646 | 1999_08_25 | -93.7141 | Asphalt Cement |  | University of Minnesota | 03/25/2004 | 58-34 MnROAD, BI8 | PAV | 10 | 42.2 | 13410000 | 12160000 | 18100000 | 2000 | 1810000 | 499900 | 50259.8 | 2.7762 | 2.5 | 3962 | 6307.504 | 29135.752 | 41647.7664
3499AC007 | 34-I-1999 | 34 | 7190 | 0 | 45.2646 | 1999_08_25 | -93.7141 | Asphalt Cement |  | University of Minnesota | 03/25/2004 | 58-34 MnROAD, BI8 | PAV | 10 | 42.51 | 12710000 | 11650000 | 17250000 | 2000 | 1725000 | 499900 | 50258.1 | 2.9123 | 2.5 | 4195 | 6678.44 | 30753.3972 | 39749.2538
3499AC007 | 34-I-1999 | 34 | 7190 | 0 | 45.2646 | 1999_08_25 | -93.7141 | Asphalt Cement |  | University of Minnesota | 03/25/2004 | 58-34 MnROAD, BI8 | PAV | 10 | 42.51 | 12690000 | 11630000 | 17210000 | 2000 | 1721000 | 499800 | 50247.4 | 2.9175 | 2.5 | 4197 | 6681.624 | 30812.544 | 39675.9364
3499AC007 | 34-I-1999 | 34 | 7190 | 0 | 45.2646 | 1999_08_25 | -93.7141 | Asphalt Cement |  | University of Minnesota | 03/25/2004 | 58-34 MnROAD, BI8 | PAV | 10 | 42.53 | 12690000 | 11640000 | 17220000 | 2000 | 1722000 | 499800 | 50243 | 2.9152 | 2.5 | 4200 | 6686.4 | 30806.3754 | 39686.8655
3499AC007 | 34-I-1999 | 34 | 7190 | 0 | 45.2646 | 1999_08_25 | -93.7141 | Asphalt Cement |  | University of Minnesota | 03/25/2004 | 58-34 MnROAD, BI8 | PAV | 10 | 42.51 | 12690000 | 11630000 | 17220000 | 2000 | 1722000 | 500000 | 50260.7 | 2.9179 | 2.5 | 4202 | 6689.584 | 30819.3011 | 39673.2052
3499AC007 | 34-I-1999 | 34 | 7190 | 0 | 45.2646 | 1999_08_25 | -93.7141 | Asphalt Cement |  | University of Minnesota | 03/25/2004 | 58-34 MnROAD, BI8 | PAV | 10 | 42.54 | 12670000 | 11630000 | 17200000 | 2000 | 1720000 | 499700 | 50236.5 | 2.9193 | 2.5 | 4204 | 6692.768 | 30835.7217 | 39655.0611
3499AC007 | 34-I-1999 | 34 | 7190 | 0 | 45.2646 | 1999_08_25 | -93.7141 | Asphalt Cement |  | University of Minnesota | 03/25/2004 | 58-34 MnROAD, BI8 | PAV | 10 | 42.49 | 12690000 | 11620000 | 17200000 | 2000 | 1720000 | 500000 | 50262.7 | 2.9197 | 2.5 | 4207 | 6697.544 | 30843.3858 | 39648.1908
3499AC007 | 34-I-1999 | 34 | 7190 | 0 | 45.2646 | 1999_08_25 | -93.7141 | Asphalt Cement |  | University of Minnesota | 03/25/2004 | 58-34 MnROAD, BI8 | PAV | 10 | 42.55 | 12660000 | 11620000 | 17190000 | 2000 | 1719000 | 499700 | 50236.3 | 2.9207 | 2.5 | 4209 | 6700.728 | 30859.5279 | 39630.4331
3499AC007 | 34-I-1999 | 34 | 7190 | 0 | 45.2646 | 1999_08_25 | -93.7141 | Asphalt Cement |  | University of Minnesota | 03/25/2004 | 58-34 MnROAD, BI8 | PAV | 10 | 42.49 | 12680000 | 11610000 | 17190000 | 2000 | 1719000 | 499900 | 50255.6 | 2.9213 | 2.5 | 4211 | 6703.912 | 30848.9851 | 39646.9601
3499AC007 | 34-I-1999 | 34 | 7190 | 0 | 45.2646 | 1999_08_25 | -93.7141 | Asphalt Cement |  | University of Minnesota | 03/25/2004 | 58-34 MnROAD, BI8 | PAV | 10 | 42.56 | 12660000 | 11620000 | 17180000 | 2000 | 1718000 | 499700 | 50239.5 | 2.922 | 2.5 | 4214 | 6708.688 | 30883.3608 | 39605.8104
3499AC007 | 34-I-1999 | 34 | 7190 | 0 | 45.2646 | 1999_08_25 | -93.7141 | Asphalt Cement |  | University of Minnesota | 03/25/2004 | 58-34 MnROAD, BI8 | PAV | 10 | 42.5 | 12660000 | 11600000 | 17170000 | 2000 | 1717000 | 499900 | 50257.7 | 2.9254 | 2.5 | 4216 | 6711.872 | 30890.803 | 39599.2495
3499AC007 | 34-I-1999 | 34 | 7190 | 0 | 45.2646 | 1999_08_25 | -93.7141 | Asphalt Cement |  | University of Minnesota | 03/25/2004 | 58-34 MnROAD, BI8 | PAV | 10 | 42.56 | 12650000 | 11610000 | 17170000 | 2000 | 1717000 | 499700 | 50235.5 | 2.9238 | 2.5 | 4219 | 6716.648 | 30901.3476 | 39588.7165
3499AC007 | 34-I-1999 | 34 | 7190 | 0 | 45.2646 | 1999_08_25 | -93.7141 | Asphalt Cement |  | University of Minnesota | 03/25/2004 | 58-34 MnROAD, BI8 | PAV | 10 | 42.53 | 12650000 | 11600000 | 17160000 | 2000 | 1716000 | 500000 | 50263.4 | 2.9274 | 2.5 | 4221 | 6719.832 | 30938.8362 | 39543.7254
3499AC007 | 34-I-1999 | 34 | 7190 | 0 | 45.2646 | 1999_08_25 | -93.7141 | Asphalt Cement |  | University of Minnesota | 03/25/2004 | 58-34 MnROAD, BI8 | PAV | 10 | 38.69 | 20240000 | 16210000 | 25930000 | 2000 | 2593000 | 499700 | 50240.2 | 1.9395 | 2.5 | 765.8 | 1219.154 | 18911.2408 | 58491.3585
3499AC007 | 34-I-1999 | 34 | 7190 | 0 | 45.2646 | 1999_08_25 | -93.7141 | Asphalt Cement |  | University of Minnesota | 03/25/2004 | 58-34 MnROAD, BI8 | PAV | 10 | 38.65 | 20270000 | 16210000 | 25960000 | 2000 | 2596000 | 500000 | 50263.7 | 1.9385 | 2.5 | 768.3 | 1223.134 | 18895.5835 | 58543.5915
3499AC007 | 34-I-1999 | 34 | 7190 | 0 | 45.2646 | 1999_08_25 | -93.7141 | Asphalt Cement |  | University of Minnesota | 03/25/2004 | 58-34 MnROAD, BI8 | PAV | 10 | 38.68 | 20250000 | 16220000 | 25950000 | 2000 | 2595000 | 499800 | 50242.2 | 1.9386 | 2.5 | 770.5 | 1226.636 | 18900.1096 | 58533.3362
3499AC007 | 34-I-1999 | 34 | 7190 | 0 | 45.2646 | 1999_08_25 | -93.7141 | Asphalt Cement |  | University of Minnesota | 03/25/2004 | 58-34 MnROAD, BI8 | PAV | 10 | 38.66 | 20280000 | 16220000 | 25970000 | 2000 | 2597000 | 500000 | 50268.8 | 1.938 | 2.5 | 772.9 | 1230.457 | 18892.4296 | 58560.8978
3499AC007 | 34-I-1999 | 34 | 7190 | 0 | 45.2646 | 1999_08_25 | -93.7141 | Asphalt Cement |  | University of Minnesota | 03/25/2004 | 58-34 MnROAD, BI8 | PAV | 10 | 38.71 | 20250000 | 16230000 | 25950000 | 2000 | 2595000 | 499800 | 50242.5 | 1.9386 | 2.5 | 775.3 | 1234.278 | 18912.4681 | 58502.6131
3499AC007 | 34-I-1999 | 34 | 7190 | 0 | 45.2646 | 1999_08_25 | -93.7141 | Asphalt Cement |  | University of Minnesota | 03/25/2004 | 58-34 MnROAD, BI8 | PAV | 10 | 38.68 | 20250000 | 16220000 | 25950000 | 2000 | 2595000 | 500000 | 50267.5 | 1.9396 | 2.5 | 777.7 | 1238.098 | 18915.2387 | 58497.8083
3499AC007 | 34-I-1999 | 34 | 7190 | 0 | 45.2646 | 1999_08_25 | -93.7141 | Asphalt Cement |  | University of Minnesota | 03/25/2004 | 58-34 MnROAD, BI8 | PAV | 10 | 38.69 | 20250000 | 16220000 | 25950000 | 2000 | 2595000 | 499800 | 50246.7 | 1.9388 | 2.5 | 779.9 | 1241.601 | 18904.2297 | 58535.6402
3499AC007 | 34-I-1999 | 34 | 7190 | 0 | 45.2646 | 1999_08_25 | -93.7141 | Asphalt Cement |  | University of Minnesota | 03/25/2004 | 58-34 MnROAD, BI8 | PAV | 10 | 38.72 | 20240000 | 16230000 | 25940000 | 2000 | 2594000 | 500000 | 50264.7 | 1.94 | 2.5 | 782.3 | 1245.422 | 18939.0271 | 58431.8515
3499AC007 | 34-I-1999 | 34 | 7190 | 0 | 45.2646 | 1999_08_25 | -93.7141 | Asphalt Cement |  | University of Minnesota | 03/25/2004 | 58-34 MnROAD, BI8 | PAV | 10 | 38.69 | 20220000 | 16200000 | 25910000 | 2000 | 2591000 | 499900 | 50250.7 | 1.9419 | 2.5 | 784.6 | 1249.083 | 18940.9913 | 58429.5529
3499AC007 | 34-I-1999 | 34 | 7190 | 0 | 45.2646 | 1999_08_25 | -93.7141 | Asphalt Cement |  | University of Minnesota | 03/25/2004 | 58-34 MnROAD, BI8 | PAV | 10 | 38.73 | 20230000 | 16220000 | 25930000 | 2000 | 2593000 | 499900 | 50250.6 | 1.9402 | 2.5 | 787 | 1252.904 | 18942.8759 | 58427.5004
3499AC007 | 34-I-1999 | 34 | 7190 | 0 | 45.2646 | 1999_08_25 | -93.7141 | Asphalt Cement |  | University of Minnesota | 03/25/2004 | 58-34 MnROAD, BI8 | PAV | 10 | 38.71 | 20210000 | 16200000 | 25900000 | 2000 | 2590000 | 500000 | 50260.7 | 1.9424 | 2.5 | 789.3 | 1256.566 | 18964.147 | 58365.7238
3499AC007 | 34-I-1999 | 34 | 7190 | 0 | 45.2646 | 1999_08_25 | -93.7141 | Asphalt Cement |  | University of Minnesota | 03/25/2004 | 58-34 MnROAD, BI8 | PAV | 10 | 38.76 | 20210000 | 16220000 | 25910000 | 2000 | 2591000 | 499800 | 50241.2 | 1.9409 | 2.5 | 791.7 | 1260.386 | 18962.2832 | 58375.2185
3499AC007 | 34-I-1999 | 34 | 7190 | 0 | 45.2646 | 1999_08_25 | -93.7141 | Asphalt Cement |  | University of Minnesota | 03/25/2004 | 58-34 MnROAD, BI8 | PAV | 10 | 38.72 | 20210000 | 16200000 | 25900000 | 2000 | 2590000 | 500000 | 50268.7 | 1.9431 | 2.5 | 793.9 | 1263.889 | 18968.2766 | 58360.5325
3499AC007 | 34-I-1999 | 34 | 7190 | 0 | 45.2646 | 1999_08_25 | -93.7141 | Asphalt Cement |  | University of Minnesota | 03/25/2004 | 58-34 MnROAD, BI8 | PAV | 10 | 38.74 | 20190000 | 16200000 | 25890000 | 2000 | 2589000 | 499700 | 50240.1 | 1.9428 | 2.5 | 796.4 | 1267.869 | 18961.09 | 58386.411
3499AC007 | 34-I-1999 | 34 | 7190 | 0 | 45.2646 | 1999_08_25 | -93.7141 | Asphalt Cement |  | University of Minnesota | 03/25/2004 | 58-34 MnROAD, BI8 | PAV | 10 | 38.75 | 20210000 | 16220000 | 25910000 | 2000 | 2591000 | 500000 | 50269.1 | 1.9422 | 2.5 | 798.7 | 1271.53 | 18973.3364 | 58352.4841
3499AC007 | 34-I-1999 | 34 | 7190 | 0 | 45.2646 | 1999_08_25 | -93.7141 | Asphalt Cement |  | University of Minnesota | 03/25/2004 | 58-34 MnROAD, BI8 | PAV | 10 | 38.78 | 20170000 | 16200000 | 25870000 | 2000 | 2587000 | 499700 | 50240.2 | 1.9442 | 2.5 | 801.1 | 1275.351 | 18992.2561 | 58298.1092
3499AC007 | 34-I-1999 | 34 | 7190 | 0 | 45.2646 | 1999_08_25 | -93.7141 | Asphalt Cement |  | University of Minnesota | 03/25/2004 | 58-34 MnROAD, BI8 | PAV | 10 | 38.73 | 20210000 | 16210000 | 25900000 | 2000 | 2590000 | 500000 | 50269.1 | 1.9428 | 2.5 | 803.4 | 1279.013 | 18972.4056 | 58362.8651
3499AC007 | 34-I-1999 | 34 | 7190 | 0 | 45.2646 | 1999_08_25 | -93.7141 | Asphalt Cement |  | University of Minnesota | 03/25/2004 | 58-34 MnROAD, BI8 | PAV | 10 | 38.77 | 20180000 | 16210000 | 25880000 | 2000 | 2588000 | 499800 | 50246.1 | 1.9437 | 2.5 | 805.7 | 1282.674 | 18988.3908 | 58317.4894
3499AC007 | 34-I-1999 | 34 | 7190 | 0 | 45.2646 | 1999_08_25 | -93.7141 | Asphalt Cement |  | University of Minnesota | 03/25/2004 | 58-34 MnROAD, BI8 | PAV | 10 | 38.77 | 20190000 | 16220000 | 25900000 | 2000 | 2590000 | 500000 | 50263.6 | 1.9428 | 2.5 | 808 | 1286.336 | 18988.916 | 58319.6338
3499AC007 | 34-I-1999 | 34 | 7190 | 0 | 45.2646 | 1999_08_25 | -93.7141 | Asphalt Cement |  | University of Minnesota | 03/25/2004 | 58-34 MnROAD, BI8 | PAV | 10 | 38.77 | 20180000 | 16210000 | 25890000 | 2000 | 2589000 | 499800 | 50250 | 1.9432 | 2.5 | 810.4 | 1290.157 | 18981.0565 | 58347.5405
3499AC007 | 34-I-1999 | 34 | 7190 | 0 | 45.2646 | 1999_08_25 | -93.7141 | Asphalt Cement |  | University of Minnesota | 03/25/2004 | 58-34 MnROAD, BI8 | PAV | 10 | 38.78 | 20180000 | 16220000 | 25890000 | 2000 | 2589000 | 499900 | 50256 | 1.9431 | 2.5 | 812.8 | 1293.978 | 18992.7788 | 58315.2857
3499AC007 | 34-I-1999 | 34 | 7190 | 0 | 45.2646 | 1999_08_25 | -93.7141 | Asphalt Cement |  | University of Minnesota | 03/25/2004 | 58-34 MnROAD, BI8 | PAV | 10 | 38.76 | 20210000 | 16220000 | 25910000 | 2000 | 2591000 | 499900 | 50253 | 1.9415 | 2.5 | 815.1 | 1297.639 | 18969.8719 | 58389.4648
3499AC007 | 34-I-1999 | 34 | 7190 | 0 | 45.2646 | 1999_08_25 | -93.7141 | Asphalt Cement |  | University of Minnesota | 03/25/2004 | 58-34 MnROAD, BI8 | PAV | 10 | 38.81 | 20200000 | 16240000 | 25920000 | 2000 | 2592000 | 499900 | 50254.7 | 1.9412 | 2.5 | 817.5 | 1301.46 | 18983.157 | 58352.3609
3499AC007 | 34-I-1999 | 34 | 7190 | 0 | 45.2646 | 1999_08_25 | -93.7141 | Asphalt Cement |  | University of Minnesota | 03/25/2004 | 58-34 MnROAD, BI8 | PAV | 10 | 38.8 | 20170000 | 16210000 | 25880000 | 2000 | 2588000 | 499800 | 50242.7 | 1.9437 | 2.5 | 819.9 | 1305.281 | 19000.7672 | 58302.0354
3499AC007 | 34-I-1999 | 34 | 7190 | 0 | 45.2646 | 1999_08_25 | -93.7141 | Asphalt Cement |  | University of Minnesota | 03/25/2004 | 58-34 MnROAD, BI8 | PAV | 10 | 38.79 | 20190000 | 16230000 | 25910000 | 2000 | 2591000 | 500000 | 50261.2 | 1.9424 | 2.5 | 822.3 | 1309.102 | 18989.8358 | 58339.3558
3499AC007 | 34-I-1999 | 34 | 7190 | 0 | 45.2646 | 1999_08_25 | -93.7141 | Asphalt Cement |  | University of Minnesota | 03/25/2004 | 58-34 MnROAD, BI8 | PAV | 10 | 38.81 | 20150000 | 16200000 | 25860000 | 2000 | 2586000 | 499800 | 50246.5 | 1.9454 | 2.5 | 824.5 | 1312.604 | 19019.5898 | 58251.8449
3499AC007 | 34-I-1999 | 34 | 7190 | 0 | 45.2646 | 1999_08_25 | -93.7141 | Asphalt Cement |  | University of Minnesota | 03/25/2004 | 58-34 MnROAD, BI8 | PAV | 10 | 38.81 | 20150000 | 16210000 | 25860000 | 2000 | 2586000 | 500000 | 50267.3 | 1.9456 | 2.5 | 826.9 | 1316.425 | 19034.8146 | 58209.0064
3499AC007 | 34-I-1999 | 34 | 7190 | 0 | 45.2646 | 1999_08_25 | -93.7141 | Asphalt Cement |  | University of Minnesota | 03/25/2004 | 58-34 MnROAD, BI8 | PAV | 10 | 38.84 | 20130000 | 16210000 | 25840000 | 2000 | 2584000 | 499800 | 50244.1 | 1.9463 | 2.5 | 829.3 | 1320.246 | 19046.6994 | 58176.436
3499AC007 | 34-I-1999 | 34 | 7190 | 0 | 45.2646 | 1999_08_25 | -93.7141 | Asphalt Cement |  | University of Minnesota | 03/25/2004 | 58-34 MnROAD, BI8 | PAV | 10 | 38.82 | 20130000 | 16200000 | 25840000 | 2000 | 2584000 | 500000 | 50262.1 | 1.9476 | 2.5 | 831.6 | 1323.907 | 19053.6808 | 58158.871
3499AC007 | 34-I-1999 | 34 | 7190 | 0 | 45.2646 | 1999_08_25 | -93.7141 | Asphalt Cement |  | University of Minnesota | 03/25/2004 | 58-34 MnROAD, BI8 | PAV | 10 | 38.81 | 20150000 | 16200000 | 25850000 | 2000 | 2585000 | 499900 | 50255.9 | 1.9462 | 2.5 | 834 | 1327.728 | 19034.562 | 58221.0413
3499AC007 | 34-I-1999 | 34 | 7190 | 0 | 45.2646 | 1999_08_25 | -93.7141 | Asphalt Cement |  | University of Minnesota | 03/25/2004 | 58-34 MnROAD, BI8 | PAV | 10 | 38.86 | 20130000 | 16220000 | 25850000 | 2000 | 2585000 | 499900 | 50258.2 | 1.9463 | 2.5 | 836.3 | 1331.39 | 19055.2071 | 58161.7142
3499AC007 | 34-I-1999 | 34 | 7190 | 0 | 45.2646 | 1999_08_25 | -93.7141 | Asphalt Cement |  | University of Minnesota | 03/25/2004 | 58-34 MnROAD, BI8 | PAV | 10 | 38.81 | 20130000 | 16190000 | 25830000 | 2000 | 2583000 | 499900 | 50259.2 | 1.9481 | 2.5 | 838.7 | 1335.21 | 19049.3004 | 58183.5013
3499AC007 | 34-I-1999 | 34 | 7190 | 0 | 45.2646 | 1999_08_25 | -93.7141 | Asphalt Cement |  | University of Minnesota | 03/25/2004 | 58-34 MnROAD, BI8 | PAV | 10 | 38.84 | 20140000 | 16210000 | 25850000 | 2000 | 2585000 | 500000 | 50263.1 | 1.9464 | 2.5 | 841.1 | 1339.031 | 19054.5719 | 58171.1573
3499AC007 | 34-I-1999 | 34 | 7190 | 0 | 45.2646 | 1999_08_25 | -93.7141 | Asphalt Cement |  | University of Minnesota | 03/25/2004 | 58-34 MnROAD, BI8 | PAV | 10 | 38.84 | 20110000 | 16190000 | 25820000 | 2000 | 2582000 | 499900 | 50259.6 | 1.9486 | 2.5 | 843.4 | 1342.693 | 19069.0812 | 58130.6462
3499AC007 | 34-I-1999 | 34 | 7190 | 0 | 45.2646 | 1999_08_25 | -93.7141 | Asphalt Cement |  | University of Minnesota | 03/25/2004 | 58-34 MnROAD, BI8 | PAV | 10 | 38.88 | 20120000 | 16220000 | 25840000 | 2000 | 2584000 | 499900 | 50251.2 | 1.9468 | 2.5 | 845.7 | 1346.354 | 19070.8385 | 58129.04
3499AC007 | 34-I-1999 | 34 | 7190 | 0 | 45.2646 | 1999_08_25 | -93.7141 | Asphalt Cement |  | University of Minnesota | 03/25/2004 | 58-34 MnROAD, BI8 | PAV | 10 | 38.85 | 20110000 | 16200000 | 25820000 | 2000 | 2582000 | 500000 | 50267 | 1.9491 | 2.5 | 848.1 | 1350.175 | 19080.8461 | 58102.3023
3499AC007 | 34-I-1999 | 34 | 7190 | 0 | 45.2646 | 1999_08_25 | -93.7141 | Asphalt Cement |  | University of Minnesota | 03/25/2004 | 58-34 MnROAD, BI8 | PAV | 10 | 38.87 | 20090000 | 16190000 | 25810000 | 2000 | 2581000 | 499700 | 50240.3 | 1.9491 | 2.5 | 850.3 | 1353.678 | 19073.6011 | 58128.1217
3499AC007 | 34-I-1999 | 34 | 7190 | 0 | 45.2646 | 1999_08_25 | -93.7141 | Asphalt Cement |  | University of Minnesota | 03/25/2004 | 58-34 MnROAD, BI8 | PAV | 10 | 38.88 | 20120000 | 16220000 | 25840000 | 2000 | 2584000 | 499900 | 50260.4 | 1.9469 | 2.5 | 852.7 | 1357.498 | 19070.8385 | 58140.2937
3499AC007 | 34-I-1999 | 34 | 7190 | 0 | 45.2646 | 1999_08_25 | -93.7141 | Asphalt Cement |  | University of Minnesota | 03/25/2004 | 58-34 MnROAD, BI8 | PAV | 10 | 38.87 | 20090000 | 16190000 | 25800000 | 2000 | 2580000 | 499900 | 50256.5 | 1.9501 | 2.5 | 855 | 1361.16 | 19096.271 | 58066.6102
3499AC007 | 34-I-1999 | 34 | 7190 | 0 | 45.2646 | 1999_08_25 | -93.7141 | Asphalt Cement |  | University of Minnesota | 03/25/2004 | 58-34 MnROAD, BI8 | PAV | 10 | 38.88 | 20110000 | 16220000 | 25840000 | 2000 | 2584000 | 499900 | 50251.6 | 1.9469 | 2.5 | 857.3 | 1364.822 | 19070.8385 | 58147.7985
3499AC007 | 34-I-1999 | 34 | 7190 | 0 | 45.2646 | 1999_08_25 | -93.7141 | Asphalt Cement |  | University of Minnesota | 03/25/2004 | 58-34 MnROAD, BI8 | PAV | 10 | 38.88 | 20090000 | 16200000 | 25810000 | 2000 | 2581000 | 499900 | 50256 | 1.9491 | 2.5 | 859.7 | 1368.642 | 19093.0053 | 58084.0386
3499AC007 | 34-I-1999 | 34 | 7190 | 0 | 45.2646 | 1999_08_25 | -93.7141 | Asphalt Cement |  | University of Minnesota | 03/25/2004 | 58-34 MnROAD, BI8 | PAV | 10 | 38.92 | 20090000 | 16220000 | 25820000 | 2000 | 2582000 | 499900 | 50251.2 | 1.9486 | 2.5 | 862.1 | 1372.463 | 19102.1308 | 58060.0386
3499AC007 | 34-I-1999 | 34 | 7190 | 0 | 45.2646 | 1999_08_25 | -93.7141 | Asphalt Cement |  | University of Minnesota | 03/25/2004 | 58-34 MnROAD, BI8 | PAV | 10 | 38.88 | 20100000 | 16210000 | 25820000 | 2000 | 2582000 | 499900 | 50258.3 | 1.9487 | 2.5 | 864.4 | 1376.125 | 19085.6106 | 58114.0451
3499AC007 | 34-I-1999 | 34 | 7190 | 0 | 45.2646 | 1999_08_25 | -93.7141 | Asphalt Cement |  | University of Minnesota | 03/25/2004 | 58-34 MnROAD, BI8 | PAV | 10 | 38.91 | 20090000 | 16220000 | 25820000 | 2000 | 2582000 | 499800 | 50248.7 | 1.9482 | 2.5 | 866.8 | 1379.946 | 19090.3616 | 58103.3325
3499AC007 | 34-I-1999 | 34 | 7190 | 0 | 45.2646 | 1999_08_25 | -93.7141 | Asphalt Cement |  | University of Minnesota | 03/25/2004 | 58-34 MnROAD, BI8 | PAV | 10 | 38.87 | 20120000 | 16220000 | 25840000 | 2000 | 2584000 | 500000 | 50267 | 1.9474 | 2.5 | 869 | 1383.448 | 19074.3392 | 58155.8928
3499AC007 | 34-I-1999 | 34 | 7190 | 0 | 45.2646 | 1999_08_25 | -93.7141 | Asphalt Cement |  | University of Minnesota | 03/25/2004 | 58-34 MnROAD, BI8 | PAV | 10 | 38.94 | 20090000 | 16230000 | 25820000 | 2000 | 2582000 | 499700 | 50240.2 | 1.9476 | 2.5 | 871.4 | 1387.269 | 19095.099 | 58096.4165
3499AC007 | 34-I-1999 | 34 | 7190 | 0 | 45.2646 | 1999_08_25 | -93.7141 | Asphalt Cement |  | University of Minnesota | 03/25/2004 | 58-34 MnROAD, BI8 | PAV | 10 | 38.89 | 20100000 | 16210000 | 25820000 | 2000 | 2582000 | 500000 | 50268.5 | 1.9491 | 2.5 | 873.8 | 1391.09 | 19097.3797 | 58093.2293
3499AC007 | 34-I-1999 | 34 | 7190 | 0 | 45.2646 | 1999_08_25 | -93.7141 | Asphalt Cement |  | University of Minnesota | 03/25/2004 | 58-34 MnROAD, BI8 | PAV | 10 | 38.92 | 20100000 | 16230000 | 25830000 | 2000 | 2583000 | 499800 | 50241.6 | 1.947 | 2.5 | 876.1 | 1394.751 | 19087.0968 | 58128.2779
3499AC007 | 34-I-1999 | 34 | 7190 | 0 | 45.2646 | 1999_08_25 | -93.7141 | Asphalt Cement |  | University of Minnesota | 03/25/2004 | 58-34 MnROAD, BI8 | PAV | 10 | 38.93 | 20100000 | 16230000 | 25830000 | 2000 | 2583000 | 500000 | 50267.8 | 1.9481 | 2.5 | 878.5 | 1398.572 | 19106.5042 | 58072.9843
3499AC007 | 34-I-1999 | 34 | 7190 | 0 | 45.2646 | 1999_08_25 | -93.7141 | Asphalt Cement |  | University of Minnesota | 03/25/2004 | 58-34 MnROAD, BI8 | PAV | 10 | 38.94 | 20080000 | 16220000 | 25810000 | 2000 | 2581000 | 499700 | 50240.2 | 1.9485 | 2.5 | 880.8 | 1402.234 | 19102.4973 | 58088.9154
3499AC007 | 34-I-1999 | 34 | 7190 | 0 | 45.2646 | 1999_08_25 | -93.7141 | Asphalt Cement |  | University of Minnesota | 03/25/2004 | 58-34 MnROAD, BI8 | PAV | 10 | 38.92 | 20110000 | 16240000 | 25840000 | 2000 | 2584000 | 500000 | 50265.3 | 1.9473 | 2.5 | 883.3 | 1406.214 | 19094.983 | 58115.5271
3499AC007 | 34-I-1999 | 34 | 7190 | 0 | 45.2646 | 1999_08_25 | -93.7141 | Asphalt Cement |  | University of Minnesota | 03/25/2004 | 58-34 MnROAD, BI8 | PAV | 10 | 38.94 | 20080000 | 16220000 | 25810000 | 2000 | 2581000 | 499700 | 50240.2 | 1.9484 | 2.5 | 885.5 | 1409.716 | 19102.4973 | 58096.4168
3499AC007 | 34-I-1999 | 34 | 7190 | 0 | 45.2646 | 1999_08_25 | -93.7141 | Asphalt Cement |  | University of Minnesota | 03/25/2004 | 58-34 MnROAD, BI8 | PAV | 10 | 38.93 | 20110000 | 16250000 | 25850000 | 2000 | 2585000 | 500000 | 50268.2 | 1.9465 | 2.5 | 887.8 | 1413.378 | 19091.7216 | 58132.9612
3499AC007 | 34-I-1999 | 34 | 7190 | 0 | 45.2646 | 1999_08_25 | -93.7141 | Asphalt Cement |  | University of Minnesota | 03/25/2004 | 58-34 MnROAD, BI8 | PAV | 10 | 38.95 | 20070000 | 16220000 | 25800000 | 2000 | 2580000 | 499900 | 50251.8 | 1.9496 | 2.5 | 890.2 | 1417.198 | 19129.3322 | 58022.4127
3499AC007 | 34-I-1999 | 34 | 7190 | 0 | 45.2646 | 1999_08_25 | -93.7141 | Asphalt Cement |  | University of Minnesota | 03/25/2004 | 58-34 MnROAD, BI8 | PAV | 10 | 38.95 | 20080000 | 16230000 | 25820000 | 2000 | 2582000 | 499900 | 50256.6 | 1.9485 | 2.5 | 892.6 | 1421.019 | 19114.5147 | 58071.1418
3499AC007 | 34-I-1999 | 34 | 7190 | 0 | 45.2646 | 1999_08_25 | -93.7141 | Asphalt Cement |  | University of Minnesota | 03/25/2004 | 58-34 MnROAD, BI8 | PAV | 10 | 38.96 | 20080000 | 16230000 | 25820000 | 2000 | 2582000 | 499800 | 50249 | 1.9483 | 2.5 | 894.9 | 1424.681 | 19110.9933 | 58085.593
3499AC007 | 34-I-1999 | 34 | 7190 | 0 | 45.2646 | 1999_08_25 | -93.7141 | Asphalt Cement |  | University of Minnesota | 03/25/2004 | 58-34 MnROAD, BI8 | PAV | 10 | 38.98 | 20060000 | 16240000 | 25810000 | 2000 | 2581000 | 499900 | 50258.8 | 1.9496 | 2.5 | 897.3 | 1428.502 | 19134.3041 | 58018.5774
3499AC007 | 34-I-1999 | 34 | 7190 | 0 | 45.2646 | 1999_08_25 | -93.7141 | Asphalt Cement |  | University of Minnesota | 03/25/2004 | 58-34 MnROAD, BI8 | PAV | 10 | 39.54 | 19740000 | 16300000 | 25600000 | 2000 | 2560000 | 500000 | 50261.8 | 1.9653 | 2.5 | 1315 | 2093.48 | 19531.1576 | 57500.1204
3499AC007 | 34-I-1999 | 34 | 7190 | 0 | 45.2646 | 1999_08_25 | -93.7141 | Asphalt Cement |  | University of Minnesota | 03/25/2004 | 58-34 MnROAD, BI8 | PAV | 10 | 39.53 | 19710000 | 16270000 | 25550000 | 2000 | 2555000 | 499800 | 50249.4 | 1.9686 | 2.5 | 1318 | 2098.256 | 19549.5922 | 57449.6449
3499AC007 | 34-I-1999 | 34 | 7190 | 0 | 45.2646 | 1999_08_25 | -93.7141 | Asphalt Cement |  | University of Minnesota | 03/25/2004 | 58-34 MnROAD, BI8 | PAV | 10 | 39.53 | 19740000 | 16280000 | 25590000 | 2000 | 2559000 | 500000 | 50263.1 | 1.9667 | 2.5 | 1320 | 2101.44 | 19534.6587 | 57497.3116
3499AC007 | 34-I-1999 | 34 | 7190 | 0 | 45.2646 | 1999_08_25 | -93.7141 | Asphalt Cement |  | University of Minnesota | 03/25/2004 | 58-34 MnROAD, BI8 | PAV | 10 | 39.54 | 19710000 | 16270000 | 25560000 | 2000 | 2556000 | 499900 | 50250.7 | 1.968 | 2.5 | 1322 | 2104.624 | 19553.8989 | 57444.482
3499AC007 | 34-I-1999 | 34 | 7190 | 0 | 45.2646 | 1999_08_25 | -93.7141 | Asphalt Cement |  | University of Minnesota | 03/25/2004 | 58-34 MnROAD, BI8 | PAV | 10 | 39.55 | 19720000 | 16280000 | 25570000 | 2000 | 2557000 | 500000 | 50261.7 | 1.9678 | 2.5 | 1325 | 2109.4 | 19558.2065 | 57435.5759
3499AC007 | 34-I-1999 | 34 | 7190 | 0 | 45.2646 | 1999_08_25 | -93.7141 | Asphalt Cement |  | University of Minnesota | 03/25/2004 | 58-34 MnROAD, BI8 | PAV | 10 | 39.54 | 19710000 | 16270000 | 25560000 | 2000 | 2556000 | 499900 | 50252.6 | 1.9682 | 2.5 | 1327 | 2112.584 | 19553.8989 | 57451.9746
3499AC007 | 34-I-1999 | 34 | 7190 | 0 | 45.2646 | 1999_08_25 | -93.7141 | Asphalt Cement |  | University of Minnesota | 03/25/2004 | 58-34 MnROAD, BI8 | PAV | 10 | 39.55 | 19700000 | 16270000 | 25550000 | 2000 | 2555000 | 499900 | 50258.7 | 1.9692 | 2.5 | 1329 | 2115.768 | 19565.6876 | 57421.1037
3499AC007 | 34-I-1999 | 34 | 7190 | 0 | 45.2646 | 1999_08_25 | -93.7141 | Asphalt Cement |  | University of Minnesota | 03/25/2004 | 58-34 MnROAD, BI8 | PAV | 10 | 39.54 | 19710000 | 16270000 | 25560000 | 2000 | 2556000 | 499800 | 50247 | 1.9682 | 2.5 | 1332 | 2120.544 | 19546.0766 | 57482.4632
3499AC007 | 34-I-1999 | 34 | 7190 | 0 | 45.2646 | 1999_08_25 | -93.7141 | Asphalt Cement |  | University of Minnesota | 03/25/2004 | 58-34 MnROAD, BI8 | PAV | 10 | 39.58 | 19690000 | 16280000 | 25550000 | 2000 | 2555000 | 499900 | 50255.9 | 1.969 | 2.5 | 1334 | 2123.728 | 19578.0905 | 57392.2121
3499AC007 | 34-I-1999 | 34 | 7190 | 0 | 45.2646 | 1999_08_25 | -93.7141 | Asphalt Cement |  | University of Minnesota | 03/25/2004 | 58-34 MnROAD, BI8 | PAV | 10 | 39.53 | 19690000 | 16250000 | 25530000 | 2000 | 2553000 | 499800 | 50249.7 | 1.9708 | 2.5 | 1336 | 2126.912 | 19564.9072 | 57434.6298
3499AC007 | 34-I-1999 | 34 | 7190 | 0 | 45.2646 | 1999_08_25 | -93.7141 | Asphalt Cement |  | University of Minnesota | 03/25/2004 | 58-34 MnROAD, BI8 | PAV | 10 | 39.56 | 19700000 | 16280000 | 25550000 | 2000 | 2555000 | 499900 | 50254.7 | 1.9688 | 2.5 | 1339 | 2131.688 | 19569.8225 | 57423.9498
3499AC007 | 34-I-1999 | 34 | 7190 | 0 | 45.2646 | 1999_08_25 | -93.7141 | Asphalt Cement |  | University of Minnesota | 03/25/2004 | 58-34 MnROAD, BI8 | PAV | 10 | 39.54 | 19680000 | 16250000 | 25520000 | 2000 | 2552000 | 499900 | 50255.8 | 1.9715 | 2.5 | 1341 | 2134.872 | 19584.5476 | 57384.5179
3499AC007 | 34-I-1999 | 34 | 7190 | 0 | 45.2646 | 1999_08_25 | -93.7141 | Asphalt Cement |  | University of Minnesota | 03/25/2004 | 58-34 MnROAD, BI8 | PAV | 10 | 39.58 | 19690000 | 16280000 | 25550000 | 2000 | 2555000 | 499800 | 50249.2 | 1.9689 | 2.5 | 1343 | 2138.056 | 19570.2585 | 57430.1628
3499AC007 | 34-I-1999 | 34 | 7190 | 0 | 45.2646 | 1999_08_25 | -93.7141 | Asphalt Cement |  | University of Minnesota | 03/25/2004 | 58-34 MnROAD, BI8 | PAV | 10 | 39.55 | 19680000 | 16250000 | 25520000 | 2000 | 2552000 | 500000 | 50264.7 | 1.9718 | 2.5 | 1346 | 2142.832 | 19596.5258 | 57356.9261
3499AC007 | 34-I-1999 | 34 | 7190 | 0 | 45.2646 | 1999_08_25 | -93.7141 | Asphalt Cement |  | University of Minnesota | 03/25/2004 | 58-34 MnROAD, BI8 | PAV | 10 | 39.57 | 19680000 | 16260000 | 25530000 | 2000 | 2553000 | 499800 | 50244.2 | 1.9702 | 2.5 | 1348 | 2146.016 | 19581.4543 | 57404.8172
3499AC007 | 34-I-1999 | 34 | 7190 | 0 | 45.2646 | 1999_08_25 | -93.7141 | Asphalt Cement |  | University of Minnesota | 03/25/2004 | 58-34 MnROAD, BI8 | PAV | 10 | 39.56 | 19690000 | 16270000 | 25540000 | 2000 | 2554000 | 500000 | 50267.2 | 1.9702 | 2.5 | 1350 | 2149.2 | 19585.3182 | 57397.2376
3499AC007 | 34-I-1999 | 34 | 7190 | 0 | 45.2646 | 1999_08_25 | -93.7141 | Asphalt Cement |  | University of Minnesota | 03/25/2004 | 58-34 MnROAD, BI8 | PAV | 10 | 39.59 | 19670000 | 16270000 | 25520000 | 2000 | 2552000 | 499800 | 50249.7 | 1.9709 | 2.5 | 1353 | 2153.976 | 19597.4006 | 57365.5939
3499AC007 | 34-I-1999 | 34 | 7190 | 0 | 45.2646 | 1999_08_25 | -93.7141 | Asphalt Cement |  | University of Minnesota | 03/25/2004 | 58-34 MnROAD, BI8 | PAV | 10 | 39.54 | 19690000 | 16260000 | 25540000 | 2000 | 2554000 | 499900 | 50256 | 1.9702 | 2.5 | 1355 | 2157.16 | 19569.2113 | 57451.9764
3499AC007 | 34-I-1999 | 34 | 7190 | 0 | 45.2646 | 1999_08_25 | -93.7141 | Asphalt Cement |  | University of Minnesota | 03/25/2004 | 58-34 MnROAD, BI8 | PAV | 10 | 39.58 | 19680000 | 16270000 | 25530000 | 2000 | 2553000 | 499800 | 50245.7 | 1.9702 | 2.5 | 1358 | 2161.936 | 19585.5896 | 57407.6778
3499AC007 | 34-I-1999 | 34 | 7190 | 0 | 45.2646 | 1999_08_25 | -93.7141 | Asphalt Cement |  | University of Minnesota | 03/25/2004 | 58-34 MnROAD, BI8 | PAV | 10 | 39.53 | 19700000 | 16260000 | 25540000 | 2000 | 2554000 | 500000 | 50268 | 1.9701 | 2.5 | 1360 | 2165.12 | 19572.9019 | 57448.6397
3499AC007 | 34-I-1999 | 34 | 7190 | 0 | 45.2646 | 1999_08_25 | -93.7141 | Asphalt Cement |  | University of Minnesota | 03/25/2004 | 58-34 MnROAD, BI8 | PAV | 10 | 39.6 | 19670000 | 16270000 | 25530000 | 2000 | 2553000 | 499800 | 50242.1 | 1.9702 | 2.5 | 1362 | 2168.304 | 19593.8584 | 57390.9404
3499AC007 | 34-I-1999 | 34 | 7190 | 0 | 45.2646 | 1999_08_25 | -93.7141 | Asphalt Cement |  | University of Minnesota | 03/25/2004 | 58-34 MnROAD, BI8 | PAV | 10 | 39.54 | 19660000 | 16230000 | 25500000 | 2000 | 2550000 | 500000 | 50264.1 | 1.9736 | 2.5 | 1365 | 2173.08 | 19607.7504 | 57354.0235
3499AC007 | 34-I-1999 | 34 | 7190 | 0 | 45.2646 | 1999_08_25 | -93.7141 | Asphalt Cement |  | University of Minnesota | 03/25/2004 | 58-34 MnROAD, BI8 | PAV | 10 | 39.58 | 19660000 | 16250000 | 25500000 | 2000 | 2550000 | 499700 | 50240 | 1.9721 | 2.5 | 1367 | 2176.264 | 19600.7857 | 57378.147
3499AC007 | 34-I-1999 | 34 | 7190 | 0 | 45.2646 | 1999_08_25 | -93.7141 | Asphalt Cement |  | University of Minnesota | 03/25/2004 | 58-34 MnROAD, BI8 | PAV | 10 | 39.57 | 19650000 | 16240000 | 25490000 | 2000 | 2549000 | 500000 | 50268.5 | 1.9744 | 2.5 | 1369 | 2179.448 | 19627.8816 | 57302.6798
3499AC007 | 34-I-1999 | 34 | 7190 | 0 | 45.2646 | 1999_08_25 | -93.7141 | Asphalt Cement |  | University of Minnesota | 03/25/2004 | 58-34 MnROAD, BI8 | PAV | 10 | 39.57 | 19640000 | 16230000 | 25470000 | 2000 | 2547000 | 499800 | 50244.2 | 1.9747 | 2.5 | 1372 | 2184.224 | 19627.5826 | 57307.2939
3499AC007 | 34-I-1999 | 34 | 7190 | 0 | 45.2646 | 1999_08_25 | -93.7141 | Asphalt Cement |  | University of Minnesota | 03/25/2004 | 58-34 MnROAD, BI8 | PAV | 10 | 39.57 | 19640000 | 16230000 | 25480000 | 2000 | 2548000 | 500000 | 50266.7 | 1.9747 | 2.5 | 1374 | 2187.408 | 19635.5848 | 57287.6807
3499AC007 | 34-I-1999 | 34 | 7190 | 0 | 45.2646 | 1999_08_25 | -93.7141 | Asphalt Cement |  | University of Minnesota | 03/25/2004 | 58-34 MnROAD, BI8 | PAV | 10 | 39.56 | 19640000 | 16220000 | 25470000 | 2000 | 2547000 | 499800 | 50247.9 | 1.9747 | 2.5 | 1376 | 2190.592 | 19623.437 | 57326.887
3499AC007 | 34-I-1999 | 34 | 7190 | 0 | 45.2646 | 1999_08_25 | -93.7141 | Asphalt Cement |  | University of Minnesota | 03/25/2004 | 58-34 MnROAD, BI8 | PAV | 10 | 39.59 | 19660000 | 16250000 | 25510000 | 2000 | 2551000 | 499900 | 50258.2 | 1.9726 | 2.5 | 1379 | 2195.368 | 19612.9288 | 57361.3467
3499AC007 | 34-I-1999 | 34 | 7190 | 0 | 45.2646 | 1999_08_25 | -93.7141 | Asphalt Cement |  | University of Minnesota | 03/25/2004 | 58-34 MnROAD, BI8 | PAV | 10 | 39.56 | 19630000 | 16210000 | 25460000 | 2000 | 2546000 | 499900 | 50255.1 | 1.9763 | 2.5 | 1381 | 2198.552 | 19639.001 | 57288.9368
3499AC007 | 34-I-1999 | 34 | 7190 | 0 | 45.2646 | 1999_08_25 | -93.7141 | Asphalt Cement |  | University of Minnesota | 03/25/2004 | 58-34 MnROAD, BI8 | PAV | 10 | 39.59 | 19630000 | 16240000 | 25480000 | 2000 | 2548000 | 499800 | 50248.6 | 1.9744 | 2.5 | 1383 | 2201.736 | 19628.1657 | 57324.3046
3499AC007 | 34-I-1999 | 34 | 7190 | 0 | 45.2646 | 1999_08_25 | -93.7141 | Asphalt Cement |  | University of Minnesota | 03/25/2004 | 58-34 MnROAD, BI8 | PAV | 10 | 39.57 | 19620000 | 16220000 | 25460000 | 2000 | 2546000 | 499900 | 50259.3 | 1.9766 | 2.5 | 1386 | 2206.512 | 19643.1499 | 57284.3183
3499AC007 | 34-I-1999 | 34 | 7190 | 0 | 45.2646 | 1999_08_25 | -93.7141 | Asphalt Cement |  | University of Minnesota | 03/25/2004 | 58-34 MnROAD, BI8 | PAV | 10 | 39.61 | 19610000 | 16220000 | 25450000 | 2000 | 2545000 | 499800 | 50250.1 | 1.9767 | 2.5 | 1388 | 2209.696 | 19659.5966 | 57240.1349
3499AC007 | 34-I-1999 | 34 | 7190 | 0 | 45.2646 | 1999_08_25 | -93.7141 | Asphalt Cement |  | University of Minnesota | 03/25/2004 | 58-34 MnROAD, BI8 | PAV | 10 | 39.56 | 19620000 | 16210000 | 25450000 | 2000 | 2545000 | 500000 | 50261.2 | 1.9772 | 2.5 | 1390 | 2212.88 | 19654.5787 | 57258.4894
3499AC007 | 34-I-1999 | 34 | 7190 | 0 | 45.2646 | 1999_08_25 | -93.7141 | Asphalt Cement |  | University of Minnesota | 03/25/2004 | 58-34 MnROAD, BI8 | PAV | 10 | 39.6 | 19600000 | 16210000 | 25430000 | 2000 | 2543000 | 499800 | 50241.9 | 1.9778 | 2.5 | 1393 | 2217.656 | 19670.9086 | 57214.6938
3499AC007 | 34-I-1999 | 34 | 7190 | 0 | 45.2646 | 1999_08_25 | -93.7141 | Asphalt Cement |  | University of Minnesota | 03/25/2004 | 58-34 MnROAD, BI8 | PAV | 10 | 39.57 | 19620000 | 16210000 | 25450000 | 2000 | 2545000 | 500000 | 50268.2 | 1.9771 | 2.5 | 1395 | 2220.84 | 19658.7309 | 57253.877
3499AC007 | 34-I-1999 | 34 | 7190 | 0 | 45.2646 | 1999_08_25 | -93.7141 | Asphalt Cement |  | University of Minnesota | 03/25/2004 | 58-34 MnROAD, BI8 | PAV | 10 | 39.62 | 19580000 | 16210000 | 25410000 | 2000 | 2541000 | 499800 | 50241.2 | 1.9791 | 2.5 | 1397 | 2224.024 | 19694.6968 | 57153.0565
3499AC007 | 34-I-1999 | 34 | 7190 | 0 | 45.2646 | 1999_08_25 | -93.7141 | Asphalt Cement |  | University of Minnesota | 03/25/2004 | 58-34 MnROAD, BI8 | PAV | 10 | 39.59 | 19610000 | 16210000 | 25440000 | 2000 | 2544000 | 500000 | 50262.3 | 1.9778 | 2.5 | 1400 | 2228.8 | 19674.7643 | 57214.6978
3499AC007 | 34-I-1999 | 34 | 7190 | 0 | 45.2646 | 1999_08_25 | -93.7141 | Asphalt Cement |  | University of Minnesota | 03/25/2004 | 58-34 MnROAD, BI8 | PAV | 10 | 39.6 | 19590000 | 16210000 | 25420000 | 2000 | 2542000 | 499800 | 50250.2 | 1.9786 | 2.5 | 1402 | 2231.984 | 19678.647 | 57207.1475
3499AC007 | 34-I-1999 | 34 | 7190 | 0 | 45.2646 | 1999_08_25 | -93.7141 | Asphalt Cement |  | University of Minnesota | 03/25/2004 | 58-34 MnROAD, BI8 | PAV | 10 | 39.61 | 19580000 | 16210000 | 25420000 | 2000 | 2542000 | 499900 | 50258.6 | 1.9791 | 2.5 | 1404 | 2235.168 | 19690.6754 | 57175.9388
3499AC007 | 34-I-1999 | 34 | 7190 | 0 | 45.2646 | 1999_08_25 | -93.7141 | Asphalt Cement |  | University of Minnesota | 03/25/2004 | 58-34 MnROAD, BI8 | PAV | 10 | 39.58 | 19590000 | 16190000 | 25410000 | 2000 | 2541000 | 499900 | 50252.9 | 1.9796 | 2.5 | 1407 | 2239.944 | 19685.9587 | 57193.3761
3499AC007 | 34-I-1999 | 34 | 7190 | 0 | 45.2646 | 1999_08_25 | -93.7141 | Asphalt Cement |  | University of Minnesota | 03/25/2004 | 58-34 MnROAD, BI8 | PAV | 10 | 39.6 | 19570000 | 16190000 | 25400000 | 2000 | 2540000 | 499900 | 50254.9 | 1.9804 | 2.5 | 1409 | 2243.128 | 19702.0236 | 57150.4776
3499AC007 | 34-I-1999 | 34 | 7190 | 0 | 45.2646 | 1999_08_25 | -93.7141 | Asphalt Cement |  | University of Minnesota | 03/25/2004 | 58-34 MnROAD, BI8 | PAV | 10 | 39.56 | 19590000 | 16180000 | 25410000 | 2000 | 2541000 | 499900 | 50259.4 | 1.9804 | 2.5 | 1411 | 2246.312 | 19677.6452 | 57225.0208
3499AC007 | 34-I-1999 | 34 | 7190 | 0 | 45.2646 | 1999_08_25 | -93.7141 | Asphalt Cement |  | University of Minnesota | 03/25/2004 | 58-34 MnROAD, BI8 | PAV | 10 | 39.62 | 19570000 | 16200000 | 25410000 | 2000 | 2541000 | 499900 | 50259.8 | 1.9802 | 2.5 | 1414 | 2251.088 | 19702.5787 | 57156.3401
3499AC007 | 34-I-1999 | 34 | 7190 | 0 | 45.2646 | 1999_08_25 | -93.7141 | Asphalt Cement |  | University of Minnesota | 03/25/2004 | 58-34 MnROAD, BI8 | PAV | 10 | 39.59 | 19550000 | 16170000 | 25370000 | 2000 | 2537000 | 499900 | 50250.7 | 1.9825 | 2.5 | 1416 | 2254.272 | 19721.1593 | 57106.2235
3499AC007 | 34-I-1999 | 34 | 7190 | 0 | 45.2646 | 1999_08_25 | -93.7141 | Asphalt Cement |  | University of Minnesota | 03/25/2004 | 58-34 MnROAD, BI8 | PAV | 10 | 39.6 | 19590000 | 16200000 | 25420000 | 2000 | 2542000 | 499900 | 50259 | 1.9793 | 2.5 | 1418 | 2257.456 | 19686.5223 | 57210.4376
3499AC007 | 34-I-1999 | 34 | 7190 | 0 | 45.2646 | 1999_08_25 | -93.7141 | Asphalt Cement |  | University of Minnesota | 03/25/2004 | 58-34 MnROAD, BI8 | PAV | 10 | 39.6 | 19560000 | 16180000 | 25380000 | 2000 | 2538000 | 499900 | 50255 | 1.9821 | 2.5 | 1421 | 2262.232 | 19717.5492 | 57124.1491
3499AC007 | 34-I-1999 | 34 | 7190 | 0 | 45.2646 | 1999_08_25 | -93.7141 | Asphalt Cement |  | University of Minnesota | 03/25/2004 | 58-34 MnROAD, BI8 | PAV | 10 | 39.62 | 19570000 | 16200000 | 25410000 | 2000 | 2541000 | 499900 | 50253.8 | 1.9802 | 2.5 | 1423 | 2265.416 | 19702.5787 | 57171.2915
3499AC007 | 34-I-1999 | 34 | 7190 | 0 | 45.2646 | 1999_08_25 | -93.7141 | Asphalt Cement |  | University of Minnesota | 03/25/2004 | 58-34 MnROAD, BI8 | PAV | 10 | 39.6 | 19560000 | 16180000 | 25380000 | 2000 | 2538000 | 500000 | 50260.7 | 1.9823 | 2.5 | 1425 | 2268.6 | 19725.4386 | 57108.7709
3499AC007 | 34-I-1999 | 34 | 7190 | 0 | 45.2646 | 1999_08_25 | -93.7141 | Asphalt Cement |  | University of Minnesota | 03/25/2004 | 58-34 MnROAD, BI8 | PAV | 10 | 39.62 | 19550000 | 16180000 | 25380000 | 2000 | 2538000 | 499800 | 50247.8 | 1.9821 | 2.5 | 1428 | 2273.376 | 19717.9766 | 57134.1191
3499AC007 | 34-I-1999 | 34 | 7190 | 0 | 45.2646 | 1999_08_25 | -93.7141 | Asphalt Cement |  | University of Minnesota | 03/25/2004 | 58-34 MnROAD, BI8 | PAV | 10 | 39.59 | 19560000 | 16180000 | 25380000 | 2000 | 2538000 | 499900 | 50258 | 1.9824 | 2.5 | 1430 | 2276.56 | 19713.389 | 57151.1528
3499AC007 | 34-I-1999 | 34 | 7190 | 0 | 45.2646 | 1999_08_25 | -93.7141 | Asphalt Cement |  | University of Minnesota | 03/25/2004 | 58-34 MnROAD, BI8 | PAV | 10 | 40.1 | 18820000 | 15850000 | 24610000 | 2000 | 2461000 | 499900 | 50256.2 | 2.044 | 2.5 | 2008 | 3196.736 | 20548.199 | 55725.7693
3499AC007 | 34-I-1999 | 34 | 7190 | 0 | 45.2646 | 1999_08_25 | -93.7141 | Asphalt Cement |  | University of Minnesota | 03/25/2004 | 58-34 MnROAD, BI8 | PAV | 10 | 40.07 | 18810000 | 15820000 | 24580000 | 2000 | 2458000 | 500000 | 50260.5 | 2.0469 | 2.5 | 2011 | 3201.512 | 20568.7097 | 55673.8979
3499AC007 | 34-I-1999 | 34 | 7190 | 0 | 45.2646 | 1999_08_25 | -93.7141 | Asphalt Cement |  | University of Minnesota | 03/25/2004 | 58-34 MnROAD, BI8 | PAV | 10 | 40.1 | 18820000 | 15840000 | 24600000 | 2000 | 2460000 | 499800 | 50245.8 | 2.0444 | 2.5 | 2013 | 3204.696 | 20548.3285 | 55732.8184
3499AC007 | 34-I-1999 | 34 | 7190 | 0 | 45.2646 | 1999_08_25 | -93.7141 | Asphalt Cement |  | University of Minnesota | 03/25/2004 | 58-34 MnROAD, BI8 | PAV | 10 | 40.08 | 18800000 | 15820000 | 24580000 | 2000 | 2458000 | 500000 | 50264.4 | 2.0472 | 2.5 | 2015 | 3207.88 | 20572.9771 | 55669.7419
3499AC007 | 34-I-1999 | 34 | 7190 | 0 | 45.2646 | 1999_08_25 | -93.7141 | Asphalt Cement |  | University of Minnesota | 03/25/2004 | 58-34 MnROAD, BI8 | PAV | 10 | 40.11 | 18790000 | 15830000 | 24580000 | 2000 | 2458000 | 499800 | 50247.6 | 2.0466 | 2.5 | 2018 | 3212.656 | 20569.3102 | 55683.3637
3499AC007 | 34-I-1999 | 34 | 7190 | 0 | 45.2646 | 1999_08_25 | -93.7141 | Asphalt Cement |  | University of Minnesota | 03/25/2004 | 58-34 MnROAD, BI8 | PAV | 10 | 40.08 | 18800000 | 15810000 | 24560000 | 2000 | 2456000 | 500000 | 50264 | 2.0483 | 2.5 | 2020 | 3215.84 | 20589.7304 | 55631.8346
3499AC007 | 34-I-1999 | 34 | 7190 | 0 | 45.2646 | 1999_08_25 | -93.7141 | Asphalt Cement |  | University of Minnesota | 03/25/2004 | 58-34 MnROAD, BI8 | PAV | 10 | 40.11 | 18770000 | 15810000 | 24550000 | 2000 | 2455000 | 499800 | 50242.9 | 2.0487 | 2.5 | 2022 | 3219.024 | 20594.4458 | 55622.7911
3499AC007 | 34-I-1999 | 34 | 7190 | 0 | 45.2646 | 1999_08_25 | -93.7141 | Asphalt Cement |  | University of Minnesota | 03/25/2004 | 58-34 MnROAD, BI8 | PAV | 10 | 40.08 | 18790000 | 15810000 | 24560000 | 2000 | 2456000 | 500000 | 50264.4 | 2.0486 | 2.5 | 2025 | 3223.8 | 20589.7304 | 55639.2262
3499AC007 | 34-I-1999 | 34 | 7190 | 0 | 45.2646 | 1999_08_25 | -93.7141 | Asphalt Cement |  | University of Minnesota | 03/25/2004 | 58-34 MnROAD, BI8 | PAV | 10 | 40.12 | 18750000 | 15800000 | 24520000 | 2000 | 2452000 | 499700 | 50239.7 | 2.051 | 2.5 | 2027 | 3226.984 | 20615.6628 | 55572.9297
3499AC007 | 34-I-1999 | 34 | 7190 | 0 | 45.2646 | 1999_08_25 | -93.7141 | Asphalt Cement |  | University of Minnesota | 03/25/2004 | 58-34 MnROAD, BI8 | PAV | 10 | 40.07 | 18780000 | 15800000 | 24540000 | 2000 | 2454000 | 500000 | 50268.2 | 2.0506 | 2.5 | 2029 | 3230.168 | 20602.2366 | 55612.8413
3499AC007 | 34-I-1999 | 34 | 7190 | 0 | 45.2646 | 1999_08_25 | -93.7141 | Asphalt Cement |  | University of Minnesota | 03/25/2004 | 58-34 MnROAD, BI8 | PAV | 10 | 40.11 | 18750000 | 15800000 | 24520000 | 2000 | 2452000 | 499800 | 50245.7 | 2.0512 | 2.5 | 2032 | 3234.944 | 20619.6429 | 55569.5874
3499AC007 | 34-I-1999 | 34 | 7190 | 0 | 45.2646 | 1999_08_25 | -93.7141 | Asphalt Cement |  | University of Minnesota | 03/25/2004 | 58-34 MnROAD, BI8 | PAV | 10 | 40.1 | 18760000 | 15800000 | 24520000 | 2000 | 2452000 | 500000 | 50267.1 | 2.0516 | 2.5 | 2034 | 3238.128 | 20631.8726 | 55540.3403
3499AC007 | 34-I-1999 | 34 | 7190 | 0 | 45.2646 | 1999_08_25 | -93.7141 | Asphalt Cement |  | University of Minnesota | 03/25/2004 | 58-34 MnROAD, BI8 | PAV | 10 | 40.11 | 18750000 | 15790000 | 24520000 | 2000 | 2452000 | 499800 | 50248.6 | 2.0514 | 2.5 | 2036 | 3241.312 | 20619.6429 | 55576.9748
3499AC007 | 34-I-1999 | 34 | 7190 | 0 | 45.2646 | 1999_08_25 | -93.7141 | Asphalt Cement |  | University of Minnesota | 03/25/2004 | 58-34 MnROAD, BI8 | PAV | 10 | 40.1 | 18760000 | 15800000 | 24530000 | 2000 | 2453000 | 500000 | 50267.1 | 2.0514 | 2.5 | 2039 | 3246.088 | 20623.4617 | 55570.3776
3499AC007 | 34-I-1999 | 34 | 7190 | 0 | 45.2646 | 1999_08_25 | -93.7141 | Asphalt Cement |  | University of Minnesota | 03/25/2004 | 58-34 MnROAD, BI8 | PAV | 10 | 40.09 | 18760000 | 15790000 | 24520000 | 2000 | 2452000 | 499800 | 50243.2 | 2.0506 | 2.5 | 2041 | 3249.272 | 20611.0972 | 55607.4085
3499AC007 | 34-I-1999 | 34 | 7190 | 0 | 45.2646 | 1999_08_25 | -93.7141 | Asphalt Cement |  | University of Minnesota | 03/25/2004 | 58-34 MnROAD, BI8 | PAV | 10 | 40.11 | 18770000 | 15810000 | 24540000 | 2000 | 2454000 | 500000 | 50266.7 | 2.0502 | 2.5 | 2043 | 3252.456 | 20619.3302 | 55588.9004
3499AC007 | 34-I-1999 | 34 | 7190 | 0 | 45.2646 | 1999_08_25 | -93.7141 | Asphalt Cement |  | University of Minnesota | 03/25/2004 | 58-34 MnROAD, BI8 | PAV | 10 | 40.11 | 18750000 | 15800000 | 24520000 | 2000 | 2452000 | 499800 | 50241.4 | 2.0511 | 2.5 | 2046 | 3257.232 | 20619.6429 | 55591.7512
3499AC007 | 34-I-1999 | 34 | 7190 | 0 | 45.2646 | 1999_08_25 | -93.7141 | Asphalt Cement |  | University of Minnesota | 03/25/2004 | 58-34 MnROAD, BI8 | PAV | 10 | 40.08 | 18780000 | 15800000 | 24550000 | 2000 | 2455000 | 500000 | 50267.5 | 2.0497 | 2.5 | 2048 | 3260.416 | 20598.1172 | 55653.5447
3499AC007 | 34-I-1999 | 34 | 7190 | 0 | 45.2646 | 1999_08_25 | -93.7141 | Asphalt Cement |  | University of Minnesota | 03/25/2004 | 58-34 MnROAD, BI8 | PAV | 10 | 40.11 | 18750000 | 15800000 | 24520000 | 2000 | 2452000 | 499700 | 50240.3 | 2.0511 | 2.5 | 2050 | 3263.6 | 20611.3926 | 55621.3949
3499AC007 | 34-I-1999 | 34 | 7190 | 0 | 45.2646 | 1999_08_25 | -93.7141 | Asphalt Cement |  | University of Minnesota | 03/25/2004 | 58-34 MnROAD, BI8 | PAV | 10 | 40.09 | 18780000 | 15810000 | 24550000 | 2000 | 2455000 | 500000 | 50265.8 | 2.0498 | 2.5 | 2053 | 3268.376 | 20602.3892 | 55649.4002
3499AC007 | 34-I-1999 | 34 | 7190 | 0 | 45.2646 | 1999_08_25 | -93.7141 | Asphalt Cement |  | University of Minnesota | 03/25/2004 | 58-34 MnROAD, BI8 | PAV | 10 | 40.11 | 18750000 | 15790000 | 24510000 | 2000 | 2451000 | 499800 | 50248.2 | 2.0519 | 2.5 | 2055 | 3271.56 | 20628.0557 | 55583.8527
3499AC007 | 34-I-1999 | 34 | 7190 | 0 | 45.2646 | 1999_08_25 | -93.7141 | Asphalt Cement |  | University of Minnesota | 03/25/2004 | 58-34 MnROAD, BI8 | PAV | 10 | 46.32 | 7443000 | 7795000 | 10780000 | 2000 | 1078000 | 499800 | 50245.8 | 4.6528 | 2.5 | 5681 | 9044.152 | 52648.6205 | 24442.6322
3499AC007 | 34-I-1999 | 34 | 7190 | 0 | 45.2646 | 1999_08_25 | -93.7141 | Asphalt Cement |  | University of Minnesota | 03/25/2004 | 58-34 MnROAD, BI8 | PAV | 10 | 46.29 | 7433000 | 7777000 | 10760000 | 2000 | 1076000 | 499700 | 50236.2 | 4.6605 | 2.5 | 5684 | 9048.928 | 52699.0049 | 24421.4961
3499AC007 | 34-I-1999 | 34 | 7190 | 0 | 45.2646 | 1999_08_25 | -93.7141 | Asphalt Cement |  | University of Minnesota | 03/25/2004 | 58-34 MnROAD, BI8 | PAV | 10 | 46.33 | 7427000 | 7779000 | 10750000 | 2000 | 1075000 | 499800 | 50247.2 | 4.6629 | 2.5 | 5686 | 9052.112 | 52804.3456 | 24375.0079
3499AC007 | 34-I-1999 | 34 | 7190 | 0 | 45.2646 | 1999_08_25 | -93.7141 | Asphalt Cement |  | University of Minnesota | 03/25/2004 | 58-34 MnROAD, BI8 | PAV | 10 | 46.35 | 7409000 | 7767000 | 10730000 | 2000 | 1073000 | 499600 | 50225.3 | 4.6699 | 2.5 | 5688 | 9055.296 | 52878.0498 | 24343.2615
3499AC007 | 34-I-1999 | 34 | 7190 | 0 | 45.2646 | 1999_08_25 | -93.7141 | Asphalt Cement |  | University of Minnesota | 03/25/2004 | 58-34 MnROAD, BI8 | PAV | 10 | 46.34 | 7409000 | 7763000 | 10730000 | 2000 | 1073000 | 499900 | 50253.5 | 4.6737 | 2.5 | 5691 | 9060.072 | 52932.758 | 24320.3299
3499AC007 | 34-I-1999 | 34 | 7190 | 0 | 45.2646 | 1999_08_25 | -93.7141 | Asphalt Cement |  | University of Minnesota | 03/25/2004 | 58-34 MnROAD, BI8 | PAV | 10 | 46.36 | 7391000 | 7750000 | 10710000 | 2000 | 1071000 | 499600 | 50229.5 | 4.6808 | 2.5 | 5693 | 9063.256 | 52985.6147 | 24298.2954
3499AC007 | 34-I-1999 | 34 | 7190 | 0 | 45.2646 | 1999_08_25 | -93.7141 | Asphalt Cement |  | University of Minnesota | 03/25/2004 | 58-34 MnROAD, BI8 | PAV | 10 | 46.38 | 7391000 | 7754000 | 10710000 | 2000 | 1071000 | 499800 | 50245.7 | 4.6812 | 2.5 | 5695 | 9066.44 | 53045.6941 | 24273.0008
3499AC007 | 34-I-1999 | 34 | 7190 | 0 | 45.2646 | 1999_08_25 | -93.7141 | Asphalt Cement |  | University of Minnesota | 03/25/2004 | 58-34 MnROAD, BI8 | PAV | 10 | 46.38 | 7379000 | 7742000 | 10690000 | 2000 | 1069000 | 499600 | 50227.7 | 4.6872 | 2.5 | 5698 | 9071.216 | 53102.4132 | 24249.2988
3499AC007 | 34-I-1999 | 34 | 7190 | 0 | 45.2646 | 1999_08_25 | -93.7141 | Asphalt Cement |  | University of Minnesota | 03/25/2004 | 58-34 MnROAD, BI8 | PAV | 10 | 46.39 | 7372000 | 7740000 | 10690000 | 2000 | 1069000 | 499800 | 50249.5 | 4.6919 | 2.5 | 5700 | 9074.4 | 53153.776 | 24228.09
3499AC007 | 34-I-1999 | 34 | 7190 | 0 | 45.2646 | 1999_08_25 | -93.7141 | Asphalt Cement |  | University of Minnesota | 03/25/2004 | 58-34 MnROAD, BI8 | PAV | 10 | 46.37 | 7364000 | 7724000 | 10670000 | 2000 | 1067000 | 499800 | 50240.7 | 4.6983 | 2.5 | 5702 | 9077.584 | 53235.6968 | 24193.0285
3499AC007 | 34-I-1999 | 34 | 7190 | 0 | 45.2646 | 1999_08_25 | -93.7141 | Asphalt Cement |  | University of Minnesota | 03/25/2004 | 58-34 MnROAD, BI8 | PAV | 10 | 46.42 | 7352000 | 7727000 | 10670000 | 2000 | 1067000 | 499700 | 50234.5 | 4.7003 | 2.5 | 5705 | 9082.36 | 53258.6448 | 24184.8252
3499AC007 | 34-I-1999 | 34 | 7190 | 0 | 45.2646 | 1999_08_25 | -93.7141 | Asphalt Cement |  | University of Minnesota | 03/25/2004 | 58-34 MnROAD, BI8 | PAV | 10 | 46.4 | 7349000 | 7717000 | 10660000 | 2000 | 1066000 | 499900 | 50251.7 | 4.7061 | 2.5 | 5707 | 9085.544 | 53333.5617 | 24153.0729
3499AC007 | 34-I-1999 | 34 | 7190 | 0 | 45.2646 | 1999_08_25 | -93.7141 | Asphalt Cement |  | University of Minnesota | 03/25/2004 | 58-34 MnROAD, BI8 | PAV | 10 | 46.45 | 7332000 | 7713000 | 10640000 | 2000 | 1064000 | 499700 | 50233 | 4.7107 | 2.5 | 5709 | 9088.728 | 53435.4148 | 24109.2519
3499AC007 | 34-I-1999 | 34 | 7190 | 0 | 45.2646 | 1999_08_25 | -93.7141 | Asphalt Cement |  | University of Minnesota | 03/25/2004 | 58-34 MnROAD, BI8 | PAV | 10 | 46.4 | 7324000 | 7693000 | 10620000 | 2000 | 1062000 | 499800 | 50247.6 | 4.7211 | 2.5 | 5712 | 9093.504 | 53513.0255 | 24076.5017
3499AC007 | 34-I-1999 | 34 | 7190 | 0 | 45.2646 | 1999_08_25 | -93.7141 | Asphalt Cement |  | University of Minnesota | 03/25/2004 | 58-34 MnROAD, BI8 | PAV | 10 | 46.46 | 7312000 | 7693000 | 10610000 | 2000 | 1061000 | 499700 | 50232.8 | 4.7236 | 2.5 | 5714 | 9096.688 | 53595.3945 | 24041.713
3499AC007 | 34-I-1999 | 34 | 7190 | 0 | 45.2646 | 1999_08_25 | -93.7141 | Asphalt Cement |  | University of Minnesota | 03/25/2004 | 58-34 MnROAD, BI8 | PAV | 10 | 46.43 | 7306000 | 7679000 | 10600000 | 2000 | 1060000 | 499800 | 50247.5 | 4.7309 | 2.5 | 5716 | 9099.872 | 53640.7189 | 24023.6118
3499AC007 | 34-I-1999 | 34 | 7190 | 0 | 45.2646 | 1999_08_25 | -93.7141 | Asphalt Cement |  | University of Minnesota | 03/25/2004 | 58-34 MnROAD, BI8 | PAV | 10 | 44.11 | 10120000 | 9806000 | 14090000 | 2000 | 1409000 | 499800 | 50246.4 | 3.562 | 2.5 | 5013 | 7980.696 | 38767.1978 | 32398.207
3499AC007 | 34-I-1999 | 34 | 7190 | 0 | 45.2646 | 1999_08_25 | -93.7141 | Asphalt Cement |  | University of Minnesota | 03/25/2004 | 58-34 MnROAD, BI8 | PAV | 10 | 44.1 | 10100000 | 9788000 | 14070000 | 2000 | 1407000 | 499800 | 50245.6 | 3.5677 | 2.5 | 5016 | 7985.472 | 38815.3138 | 32360.6753
3499AC007 | 34-I-1999 | 34 | 7190 | 0 | 45.2646 | 1999_08_25 | -93.7141 | Asphalt Cement |  | University of Minnesota | 03/25/2004 | 58-34 MnROAD, BI8 | PAV | 10 | 44.14 | 10090000 | 9794000 | 14060000 | 2000 | 1406000 | 499700 | 50239.5 | 3.5676 | 2.5 | 5018 | 7988.656 | 38855.3413 | 32329.9663
3499AC007 | 34-I-1999 | 34 | 7190 | 0 | 45.2646 | 1999_08_25 | -93.7141 | Asphalt Cement |  | University of Minnesota | 03/25/2004 | 58-34 MnROAD, BI8 | PAV | 10 | 44.1 | 10090000 | 9777000 | 14050000 | 2000 | 1405000 | 499900 | 50250.9 | 3.5724 | 2.5 | 5021 | 7993.432 | 38886.1229 | 32307.0015
3499AC007 | 34-I-1999 | 34 | 7190 | 0 | 45.2646 | 1999_08_25 | -93.7141 | Asphalt Cement |  | University of Minnesota | 03/25/2004 | 58-34 MnROAD, BI8 | PAV | 10 | 44.15 | 10070000 | 9778000 | 14040000 | 2000 | 1404000 | 499700 | 50234.1 | 3.5736 | 2.5 | 5023 | 7996.616 | 38917.6883 | 32283.4234
3499AC007 | 34-I-1999 | 34 | 7190 | 0 | 45.2646 | 1999_08_25 | -93.7141 | Asphalt Cement |  | University of Minnesota | 03/25/2004 | 58-34 MnROAD, BI8 | PAV | 10 | 44.12 | 10080000 | 9771000 | 14040000 | 2000 | 1404000 | 499900 | 50260.2 | 3.5761 | 2.5 | 5025 | 7999.8 | 38927.8343 | 32277.6351
3499AC007 | 34-I-1999 | 34 | 7190 | 0 | 45.2646 | 1999_08_25 | -93.7141 | Asphalt Cement |  | University of Minnesota | 03/25/2004 | 58-34 MnROAD, BI8 | PAV | 10 | 44.15 | 10050000 | 9761000 | 14010000 | 2000 | 1401000 | 499700 | 50232.2 | 3.5802 | 2.5 | 5028 | 8004.576 | 39001.0239 | 32219.6849
3499AC007 | 34-I-1999 | 34 | 7190 | 0 | 45.2646 | 1999_08_25 | -93.7141 | Asphalt Cement |  | University of Minnesota | 03/25/2004 | 58-34 MnROAD, BI8 | PAV | 10 | 44.15 | 10060000 | 9765000 | 14020000 | 2000 | 1402000 | 499800 | 50246.7 | 3.5799 | 2.5 | 5030 | 8007.76 | 38988.8059 | 32232.4049
3499AC007 | 34-I-1999 | 34 | 7190 | 0 | 45.2646 | 1999_08_25 | -93.7141 | Asphalt Cement |  | University of Minnesota | 03/25/2004 | 58-34 MnROAD, BI8 | PAV | 10 | 44.14 | 10040000 | 9747000 | 14000000 | 2000 | 1400000 | 499800 | 50247.3 | 3.5857 | 2.5 | 5032 | 8010.944 | 39037.4838 | 32194.834
3499AC007 | 34-I-1999 | 34 | 7190 | 0 | 45.2646 | 1999_08_25 | -93.7141 | Asphalt Cement |  | University of Minnesota | 03/25/2004 | 58-34 MnROAD, BI8 | PAV | 10 | 44.18 | 10030000 | 9746000 | 13980000 | 2000 | 1398000 | 499700 | 50233.6 | 3.5874 | 2.5 | 5035 | 8015.72 | 39105.7928 | 32141.2154
3499AC007 | 34-I-1999 | 34 | 7190 | 0 | 45.2646 | 1999_08_25 | -93.7141 | Asphalt Cement |  | University of Minnesota | 03/25/2004 | 58-34 MnROAD, BI8 | PAV | 10 | 44.14 | 10030000 | 9733000 | 13980000 | 2000 | 1398000 | 499900 | 50259.7 | 3.5913 | 2.5 | 5037 | 8018.904 | 39108.9766 | 32141.2179
3499AC007 | 34-I-1999 | 34 | 7190 | 0 | 45.2646 | 1999_08_25 | -93.7141 | Asphalt Cement |  | University of Minnesota | 03/25/2004 | 58-34 MnROAD, BI8 | PAV | 10 | 44.18 | 10010000 | 9727000 | 13960000 | 2000 | 1396000 | 499700 | 50231.5 | 3.5946 | 2.5 | 5039 | 8022.088 | 39161.8183 | 32100.4656
3499AC007 | 34-I-1999 | 34 | 7190 | 0 | 45.2646 | 1999_08_25 | -93.7141 | Asphalt Cement |  | University of Minnesota | 03/25/2004 | 58-34 MnROAD, BI8 | PAV | 10 | 44.15 | 10010000 | 9723000 | 13960000 | 2000 | 1396000 | 499900 | 50260.1 | 3.596 | 2.5 | 5041 | 8025.272 | 39172.05 | 32094.6977
3499AC007 | 34-I-1999 | 34 | 7190 | 0 | 45.2646 | 1999_08_25 | -93.7141 | Asphalt Cement |  | University of Minnesota | 03/25/2004 | 58-34 MnROAD, BI8 | PAV | 10 | 44.21 | 9987000 | 9714000 | 13930000 | 2000 | 1393000 | 499700 | 50231.3 | 3.6008 | 2.5 | 5044 | 8030.048 | 39267.2988 | 32019.4595
3499AC007 | 34-I-1999 | 34 | 7190 | 0 | 45.2646 | 1999_08_25 | -93.7141 | Asphalt Cement |  | University of Minnesota | 03/25/2004 | 58-34 MnROAD, BI8 | PAV | 10 | 44.15 | 9996000 | 9705000 | 13930000 | 2000 | 1393000 | 499900 | 50259.8 | 3.6027 | 2.5 | 5046 | 8033.232 | 39256.4119 | 32030.953
3499AC007 | 34-I-1999 | 34 | 7190 | 0 | 45.2646 | 1999_08_25 | -93.7141 | Asphalt Cement |  | University of Minnesota | 03/25/2004 | 58-34 MnROAD, BI8 | PAV | 10 | 44.2 | 9976000 | 9700000 | 13910000 | 2000 | 1391000 | 499700 | 50234.1 | 3.6057 | 2.5 | 5049 | 8038.008 | 39316.7021 | 31984.4459
3499AC007 | 34-I-1999 | 34 | 7190 | 0 | 45.2646 | 1999_08_25 | -93.7141 | Asphalt Cement |  | University of Minnesota | 03/25/2004 | 58-34 MnROAD, BI8 | PAV | 10 | 44.2 | 9972000 | 9698000 | 13910000 | 2000 | 1391000 | 499900 | 50257.6 | 3.6084 | 2.5 | 5051 | 8041.192 | 39348.1806 | 31961.4684
3499AC007 | 34-I-1999 | 34 | 7190 | 0 | 45.2646 | 1999_08_25 | -93.7141 | Asphalt Cement |  | University of Minnesota | 03/25/2004 | 58-34 MnROAD, BI8 | PAV | 10 | 44.19 | 9962000 | 9684000 | 13890000 | 2000 | 1389000 | 499800 | 50244.7 | 3.6117 | 2.5 | 5053 | 8044.376 | 39382.004 | 31936.6268
3499AC007 | 34-I-1999 | 34 | 7190 | 0 | 45.2646 | 1999_08_25 | -93.7141 | Asphalt Cement |  | University of Minnesota | 03/25/2004 | 58-34 MnROAD, BI8 | PAV | 10 | 44.23 | 9945000 | 9682000 | 13880000 | 2000 | 1388000 | 499800 | 50244 | 3.6152 | 2.5 | 5056 | 8049.152 | 39438.6703 | 31893.346
3499AC007 | 34-I-1999 | 34 | 7190 | 0 | 45.2646 | 1999_08_25 | -93.7141 | Asphalt Cement |  | University of Minnesota | 03/25/2004 | 58-34 MnROAD, BI8 | PAV | 10 | 44.19 | 9942000 | 9666000 | 13870000 | 2000 | 1387000 | 499900 | 50250.9 | 3.6191 | 2.5 | 5058 | 8052.336 | 39454.5747 | 31883.0957
3499AC007 | 34-I-1999 | 34 | 7190 | 0 | 45.2646 | 1999_08_25 | -93.7141 | Asphalt Cement |  | University of Minnesota | 03/25/2004 | 58-34 MnROAD, BI8 | PAV | 10 | 44.26 | 9916000 | 9664000 | 13850000 | 2000 | 1385000 | 499700 | 50233 | 3.623 | 2.5 | 5060 | 8055.52 | 39529.5274 | 31825.2442
3499AC007 | 34-I-1999 | 34 | 7190 | 0 | 45.2646 | 1999_08_25 | -93.7141 | Asphalt Cement |  | University of Minnesota | 03/25/2004 | 58-34 MnROAD, BI8 | PAV | 10 | 44.21 | 9918000 | 9649000 | 13840000 | 2000 | 1384000 | 499900 | 50258 | 3.6272 | 2.5 | 5063 | 8060.296 | 39554.2932 | 31807.9203
3499AC007 | 34-I-1999 | 34 | 7190 | 0 | 45.2646 | 1999_08_25 | -93.7141 | Asphalt Cement |  | University of Minnesota | 03/25/2004 | 58-34 MnROAD, BI8 | PAV | 10 | 44.27 | 9898000 | 9650000 | 13820000 | 2000 | 1382000 | 499700 | 50230.9 | 3.629 | 2.5 | 5065 | 8063.48 | 39622.4313 | 31755.8199
3499AC007 | 34-I-1999 | 34 | 7190 | 0 | 45.2646 | 1999_08_25 | -93.7141 | Asphalt Cement |  | University of Minnesota | 03/25/2004 | 58-34 MnROAD, BI8 | PAV | 10 | 44.24 | 9895000 | 9638000 | 13810000 | 2000 | 1381000 | 499900 | 50259.8 | 3.6337 | 2.5 | 5067 | 8066.664 | 39661.549 | 31727.098
3499AC007 | 34-I-1999 | 34 | 7190 | 0 | 45.2646 | 1999_08_25 | -93.7141 | Asphalt Cement |  | University of Minnesota | 03/25/2004 | 58-34 MnROAD, BI8 | PAV | 10 | 44.26 | 9882000 | 9629000 | 13800000 | 2000 | 1380000 | 499700 | 50234.2 | 3.6359 | 2.5 | 5070 | 8071.44 | 39672.7503 | 31720.7378
3499AC007 | 34-I-1999 | 34 | 7190 | 0 | 45.2646 | 1999_08_25 | -93.7141 | Asphalt Cement |  | University of Minnesota | 03/25/2004 | 58-34 MnROAD, BI8 | PAV | 10 | 44.28 | 9875000 | 9630000 | 13790000 | 2000 | 1379000 | 499800 | 50250.1 | 3.6384 | 2.5 | 5072 | 8074.624 | 39731.6356 | 31676.321
3499AC007 | 34-I-1999 | 34 | 7190 | 0 | 45.2646 | 1999_08_25 | -93.7141 | Asphalt Cement |  | University of Minnesota | 03/25/2004 | 58-34 MnROAD, BI8 | PAV | 10 | 44.25 | 9867000 | 9612000 | 13770000 | 2000 | 1377000 | 499700 | 50240.3 | 3.6424 | 2.5 | 5074 | 8077.808 | 39752.0618 | 31662.6393
3499AC007 | 34-I-1999 | 34 | 7190 | 0 | 45.2646 | 1999_08_25 | -93.7141 | Asphalt Cement |  | University of Minnesota | 03/25/2004 | 58-34 MnROAD, BI8 | PAV | 10 | 44.3 | 9860000 | 9621000 | 13780000 | 2000 | 1378000 | 499900 | 50253.6 | 3.643 | 2.5 | 5077 | 8082.584 | 39790.6162 | 31634.5542
3499AC007 | 34-I-1999 | 34 | 7190 | 0 | 45.2646 | 1999_08_25 | -93.7141 | Asphalt Cement |  | University of Minnesota | 03/25/2004 | 58-34 MnROAD, BI8 | PAV | 10 | 44.29 | 9842000 | 9603000 | 13750000 | 2000 | 1375000 | 499700 | 50236.3 | 3.6484 | 2.5 | 5079 | 8085.768 | 39838.4031 | 31599.1995
3499AC007 | 34-I-1999 | 34 | 7190 | 0 | 45.2646 | 1999_08_25 | -93.7141 | Asphalt Cement |  | University of Minnesota | 03/25/2004 | 58-34 MnROAD, BI8 | PAV | 10 | 44.27 | 9851000 | 9603000 | 13760000 | 2000 | 1376000 | 499900 | 50259.8 | 3.6486 | 2.5 | 5081 | 8088.952 | 39827.0652 | 31610.788
3499AC007 | 34-I-1999 | 34 | 7190 | 0 | 45.2646 | 1999_08_25 | -93.7141 | Asphalt Cement |  | University of Minnesota | 03/25/2004 | 58-34 MnROAD, BI8 | PAV | 10 | 44.31 | 9826000 | 9594000 | 13730000 | 2000 | 1373000 | 499700 | 50234.7 | 3.6531 | 2.5 | 5084 | 8093.728 | 39910.7078 | 31547.1288
3499AC007 | 34-I-1999 | 34 | 7190 | 0 | 45.2646 | 1999_08_25 | -93.7141 | Asphalt Cement |  | University of Minnesota | 03/25/2004 | 58-34 MnROAD, BI8 | PAV | 10 | 44.31 | 9827000 | 9594000 | 13730000 | 2000 | 1373000 | 499900 | 50257 | 3.6545 | 2.5 | 5086 | 8096.912 | 39942.662 | 31524.4795
3499AC007 | 34-I-1999 | 34 | 7190 | 0 | 45.2646 | 1999_08_25 | -93.7141 | Asphalt Cement |  | University of Minnesota | 03/25/2004 | 58-34 MnROAD, BI8 | PAV | 10 | 44.31 | 9809000 | 9577000 | 13710000 | 2000 | 1371000 | 499700 | 50239.9 | 3.6598 | 2.5 | 5088 | 8100.096 | 39968.9292 | 31506.3491
3499AC007 | 34-I-1999 | 34 | 7190 | 0 | 45.2646 | 1999_08_25 | -93.7141 | Asphalt Cement |  | University of Minnesota | 03/25/2004 | 58-34 MnROAD, BI8 | PAV | 10 | 44.34 | 9802000 | 9578000 | 13700000 | 2000 | 1370000 | 499900 | 50251.6 | 3.6619 | 2.5 | 5091 | 8104.872 | 40051.5929 | 31443.9064
3499AC007 | 34-I-1999 | 34 | 7190 | 0 | 45.2646 | 1999_08_25 | -93.7141 | Asphalt Cement |  | University of Minnesota | 03/25/2004 | 58-34 MnROAD, BI8 | PAV | 10 | 44.32 | 9794000 | 9564000 | 13690000 | 2000 | 1369000 | 499800 | 50247.4 | 3.6657 | 2.5 | 5093 | 8108.056 | 40050.5014 | 31447.3477
3499AC007 | 34-I-1999 | 34 | 7190 | 0 | 45.2646 | 1999_08_25 | -93.7141 | Asphalt Cement |  | University of Minnesota | 03/25/2004 | 58-34 MnROAD, BI8 | PAV | 10 | 44.37 | 9774000 | 9561000 | 13670000 | 2000 | 1367000 | 499800 | 50247.1 | 3.67 | 2.5 | 5095 | 8111.24 | 40144.9249 | 31375.9622
3499AC007 | 34-I-1999 | 34 | 7190 | 0 | 45.2646 | 1999_08_25 | -93.7141 | Asphalt Cement |  | University of Minnesota | 03/25/2004 | 58-34 MnROAD, BI8 | PAV | 10 | 44.33 | 9766000 | 9539000 | 13650000 | 2000 | 1365000 | 499800 | 50248.1 | 3.6757 | 2.5 | 5098 | 8116.016 | 40175.0439 | 31355.0196
3499AC007 | 34-I-1999 | 34 | 7190 | 0 | 45.2646 | 1999_08_25 | -93.7141 | Asphalt Cement |  | University of Minnesota | 03/25/2004 | 58-34 MnROAD, BI8 | PAV | 10 | 44.37 | 9757000 | 9545000 | 13650000 | 2000 | 1365000 | 499800 | 50245.1 | 3.6761 | 2.5 | 5100 | 8119.2 | 40203.7453 | 31335.214
3499AC007 | 34-I-1999 | 34 | 7190 | 0 | 45.2646 | 1999_08_25 | -93.7141 | Asphalt Cement |  | University of Minnesota | 03/25/2004 | 58-34 MnROAD, BI8 | PAV | 10 | 44.34 | 9746000 | 9524000 | 13630000 | 2000 | 1363000 | 499800 | 50247.6 | 3.6825 | 2.5 | 5103 | 8123.976 | 40241.1825 | 31308.6397
3499AC007 | 34-I-1999 | 34 | 7190 | 0 | 45.2646 | 1999_08_25 | -93.7141 | Asphalt Cement |  | University of Minnesota | 03/25/2004 | 58-34 MnROAD, BI8 | PAV | 10 | 44.39 | 9735000 | 9530000 | 13620000 | 2000 | 1362000 | 499800 | 50242.2 | 3.683 | 2.5 | 5105 | 8127.16 | 40306.6748 | 31260.3429
3499AC007 | 34-I-1999 | 34 | 7190 | 0 | 45.2646 | 1999_08_25 | -93.7141 | Asphalt Cement |  | University of Minnesota | 03/25/2004 | 58-34 MnROAD, BI8 | PAV | 10 | 44.36 | 9721000 | 9507000 | 13600000 | 2000 | 1360000 | 499900 | 50252.2 | 3.6908 | 2.5 | 5107 | 8130.344 | 40360.4991 | 31221.2276
3499AC007 | 34-I-1999 | 34 | 7190 | 0 | 45.2646 | 1999_08_25 | -93.7141 | Asphalt Cement |  | University of Minnesota | 03/25/2004 | 58-34 MnROAD, BI8 | PAV | 10 | 44.4 | 9711000 | 9511000 | 13590000 | 2000 | 1359000 | 499700 | 50234.5 | 3.6907 | 2.5 | 5110 | 8135.12 | 40386.6875 | 31203.5545
3499AC007 | 34-I-1999 | 34 | 7190 | 0 | 45.2646 | 1999_08_25 | -93.7141 | Asphalt Cement |  | University of Minnesota | 03/25/2004 | 58-34 MnROAD, BI8 | PAV | 10 | 44.38 | 9707000 | 9501000 | 13580000 | 2000 | 1358000 | 499900 | 50259.5 | 3.6951 | 2.5 | 5112 | 8138.304 | 40434.3658 | 31169.3316
3499AC007 | 34-I-1999 | 34 | 7190 | 0 | 45.2646 | 1999_08_25 | -93.7141 | Asphalt Cement |  | University of Minnesota | 03/25/2004 | 58-34 MnROAD, BI8 | PAV | 10 | 46.48 | 7289000 | 7677000 | 10590000 | 2000 | 1059000 | 499700 | 50235.4 | 4.7359 | 2.5 | 5719 | 9104.648 | 53714.4221 | 23992.8596
3499AC007 | 34-I-1999 | 34 | 7190 | 0 | 45.2646 | 1999_08_25 | -93.7141 | Asphalt Cement |  | University of Minnesota | 03/25/2004 | 58-34 MnROAD, BI8 | PAV | 10 | 46.43 | 7290000 | 7663000 | 10580000 | 2000 | 1058000 | 499800 | 50249.8 | 4.7414 | 2.5 | 5721 | 9107.832 | 53742.1191 | 23982.7055
3499AC007 | 34-I-1999 | 34 | 7190 | 0 | 45.2646 | 1999_08_25 | -93.7141 | Asphalt Cement |  | University of Minnesota | 03/25/2004 | 58-34 MnROAD, BI8 | PAV | 10 | 46.49 | 7273000 | 7662000 | 10560000 | 2000 | 1056000 | 499700 | 50232.1 | 4.7453 | 2.5 | 5724 | 9112.608 | 53875.9471 | 23925.3403
3499AC007 | 34-I-1999 | 34 | 7190 | 0 | 45.2646 | 1999_08_25 | -93.7141 | Asphalt Cement |  | University of Minnesota | 03/25/2004 | 58-34 MnROAD, BI8 | PAV | 10 | 46.48 | 7272000 | 7659000 | 10560000 | 2000 | 1056000 | 499900 | 50252.8 | 4.7486 | 2.5 | 5726 | 9115.792 | 53910.148 | 23912.3695
3499AC007 | 34-I-1999 | 34 | 7190 | 0 | 45.2646 | 1999_08_25 | -93.7141 | Asphalt Cement |  | University of Minnesota | 03/25/2004 | 58-34 MnROAD, BI8 | PAV | 10 | 46.52 | 7253000 | 7649000 | 10540000 | 2000 | 1054000 | 499600 | 50225.2 | 4.7551 | 2.5 | 5728 | 9118.976 | 53983.3881 | 23882.1328
3499AC007 | 34-I-1999 | 34 | 7190 | 0 | 45.2646 | 1999_08_25 | -93.7141 | Asphalt Cement |  | University of Minnesota | 03/25/2004 | 58-34 MnROAD, BI8 | PAV | 10 | 46.5 | 7251000 | 7640000 | 10530000 | 2000 | 1053000 | 499900 | 50251.7 | 4.761 | 2.5 | 5731 | 9123.752 | 54081.6561 | 23840.9422
3499AC007 | 34-I-1999 | 34 | 7190 | 0 | 45.2646 | 1999_08_25 | -93.7141 | Asphalt Cement |  | University of Minnesota | 03/25/2004 | 58-34 MnROAD, BI8 | PAV | 10 | 46.53 | 7234000 | 7631000 | 10510000 | 2000 | 1051000 | 499600 | 50225.7 | 4.767 | 2.5 | 5733 | 9126.936 | 54146.4391 | 23814.6201
3499AC007 | 34-I-1999 | 34 | 7190 | 0 | 45.2646 | 1999_08_25 | -93.7141 | Asphalt Cement |  | University of Minnesota | 03/25/2004 | 58-34 MnROAD, BI8 | PAV | 10 | 46.52 | 7229000 | 7624000 | 10510000 | 2000 | 1051000 | 499900 | 50251.4 | 4.7734 | 2.5 | 5735 | 9130.12 | 54202.5161 | 23792.1834
3499AC007 | 34-I-1999 | 34 | 7190 | 0 | 45.2646 | 1999_08_25 | -93.7141 | Asphalt Cement |  | University of Minnesota | 03/25/2004 | 58-34 MnROAD, BI8 | PAV | 10 | 46.54 | 7212000 | 7611000 | 10490000 | 2000 | 1049000 | 499600 | 50225.2 | 4.7801 | 2.5 | 5738 | 9134.896 | 54258.6484 | 23769.7696
3499AC007 | 34-I-1999 | 34 | 7190 | 0 | 45.2646 | 1999_08_25 | -93.7141 | Asphalt Cement |  | University of Minnesota | 03/25/2004 | 58-34 MnROAD, BI8 | PAV | 10 | 46.54 | 7211000 | 7610000 | 10480000 | 2000 | 1048000 | 499800 | 50243.4 | 4.7827 | 2.5 | 5740 | 9138.08 | 54353.9137 | 23730.3068
3499AC007 | 34-I-1999 | 34 | 7190 | 0 | 45.2646 | 1999_08_25 | -93.7141 | Asphalt Cement |  | University of Minnesota | 03/25/2004 | 58-34 MnROAD, BI8 | PAV | 10 | 46.54 | 7197000 | 7594000 | 10460000 | 2000 | 1046000 | 499700 | 50232.3 | 4.7912 | 2.5 | 5742 | 9141.264 | 54436.0512 | 23696.697
3499AC007 | 34-I-1999 | 34 | 7190 | 0 | 45.2646 | 1999_08_25 | -93.7141 | Asphalt Cement |  | University of Minnesota | 03/25/2004 | 58-34 MnROAD, BI8 | PAV | 10 | 38.94 | 20060000 | 16210000 | 25790000 | 2000 | 2579000 | 499900 | 50255.8 | 1.9505 | 2.5 | 899.6 | 1432.163 | 19132.6173 | 58027.4413
3499AC007 | 34-I-1999 | 34 | 7190 | 0 | 45.2646 | 1999_08_25 | -93.7141 | Asphalt Cement |  | University of Minnesota | 03/25/2004 | 58-34 MnROAD, BI8 | PAV | 10 | 38.98 | 20050000 | 16220000 | 25790000 | 2000 | 2579000 | 499800 | 50249.6 | 1.9505 | 2.5 | 902 | 1435.984 | 19141.4822 | 58004.3148
3499AC007 | 34-I-1999 | 34 | 7190 | 0 | 45.2646 | 1999_08_25 | -93.7141 | Asphalt Cement |  | University of Minnesota | 03/25/2004 | 58-34 MnROAD, BI8 | PAV | 10 | 38.94 | 20060000 | 16210000 | 25790000 | 2000 | 2579000 | 499900 | 50259.3 | 1.9511 | 2.5 | 904.4 | 1439.805 | 19132.6173 | 58034.9402
3499AC007 | 34-I-1999 | 34 | 7190 | 0 | 45.2646 | 1999_08_25 | -93.7141 | Asphalt Cement |  | University of Minnesota | 03/25/2004 | 58-34 MnROAD, BI8 | PAV | 10 | 39.01 | 20050000 | 16240000 | 25800000 | 2000 | 2580000 | 499800 | 50249 | 1.9495 | 2.5 | 906.7 | 1443.466 | 19146.4411 | 57996.7861
3499AC007 | 34-I-1999 | 34 | 7190 | 0 | 45.2646 | 1999_08_25 | -93.7141 | Asphalt Cement |  | University of Minnesota | 03/25/2004 | 58-34 MnROAD, BI8 | PAV | 10 | 38.97 | 20030000 | 16200000 | 25770000 | 2000 | 2577000 | 500000 | 50263.8 | 1.9528 | 2.5 | 909 | 1447.128 | 19167.5368 | 57936.7007
3499AC007 | 34-I-1999 | 34 | 7190 | 0 | 45.2646 | 1999_08_25 | -93.7141 | Asphalt Cement |  | University of Minnesota | 03/25/2004 | 58-34 MnROAD, BI8 | PAV | 10 | 39 | 20040000 | 16230000 | 25780000 | 2000 | 2578000 | 499800 | 50241.2 | 1.9508 | 2.5 | 911.4 | 1450.949 | 19157.1662 | 57971.8104
3499AC007 | 34-I-1999 | 34 | 7190 | 0 | 45.2646 | 1999_08_25 | -93.7141 | Asphalt Cement |  | University of Minnesota | 03/25/2004 | 58-34 MnROAD, BI8 | PAV | 10 | 39 | 20040000 | 16230000 | 25790000 | 2000 | 2579000 | 500000 | 50269.1 | 1.9512 | 2.5 | 913.7 | 1454.61 | 19165.0671 | 57951.6582
3499AC007 | 34-I-1999 | 34 | 7190 | 0 | 45.2646 | 1999_08_25 | -93.7141 | Asphalt Cement |  | University of Minnesota | 03/25/2004 | 58-34 MnROAD, BI8 | PAV | 10 | 39.02 | 20020000 | 16220000 | 25770000 | 2000 | 2577000 | 499700 | 50240.1 | 1.952 | 2.5 | 916 | 1458.272 | 19165.1886 | 57955.0362
3499AC007 | 34-I-1999 | 34 | 7190 | 0 | 45.2646 | 1999_08_25 | -93.7141 | Asphalt Cement |  | University of Minnesota | 03/25/2004 | 58-34 MnROAD, BI8 | PAV | 10 | 39 | 20050000 | 16230000 | 25800000 | 2000 | 2580000 | 500000 | 50265.1 | 1.9505 | 2.5 | 918.4 | 1462.093 | 19157.6387 | 57981.624
3499AC007 | 34-I-1999 | 34 | 7190 | 0 | 45.2646 | 1999_08_25 | -93.7141 | Asphalt Cement |  | University of Minnesota | 03/25/2004 | 58-34 MnROAD, BI8 | PAV | 10 | 39.01 | 20020000 | 16220000 | 25760000 | 2000 | 2576000 | 499800 | 50245 | 1.9527 | 2.5 | 920.7 | 1465.754 | 19176.1716 | 57929.3323
3499AC007 | 34-I-1999 | 34 | 7190 | 0 | 45.2646 | 1999_08_25 | -93.7141 | Asphalt Cement |  | University of Minnesota | 03/25/2004 | 58-34 MnROAD, BI8 | PAV | 10 | 39.03 | 20040000 | 16250000 | 25800000 | 2000 | 2580000 | 499900 | 50259.1 | 1.9505 | 2.5 | 923 | 1469.416 | 19162.356 | 57974.8459
3499AC007 | 34-I-1999 | 34 | 7190 | 0 | 45.2646 | 1999_08_25 | -93.7141 | Asphalt Cement |  | University of Minnesota | 03/25/2004 | 58-34 MnROAD, BI8 | PAV | 10 | 39.03 | 20020000 | 16230000 | 25770000 | 2000 | 2577000 | 499900 | 50255.1 | 1.9522 | 2.5 | 925.4 | 1473.237 | 19184.6638 | 57911.1781
3499AC007 | 34-I-1999 | 34 | 7190 | 0 | 45.2646 | 1999_08_25 | -93.7141 | Asphalt Cement |  | University of Minnesota | 03/25/2004 | 58-34 MnROAD, BI8 | PAV | 10 | 39.03 | 20020000 | 16230000 | 25780000 | 2000 | 2578000 | 499800 | 50249.4 | 1.9516 | 2.5 | 927.8 | 1477.058 | 19169.5504 | 57960.5825
3499AC007 | 34-I-1999 | 34 | 7190 | 0 | 45.2646 | 1999_08_25 | -93.7141 | Asphalt Cement |  | University of Minnesota | 03/25/2004 | 58-34 MnROAD, BI8 | PAV | 10 | 39.01 | 20050000 | 16250000 | 25810000 | 2000 | 2581000 | 500000 | 50261.5 | 1.9498 | 2.5 | 930.2 | 1480.878 | 19154.3433 | 58010.3489
3499AC007 | 34-I-1999 | 34 | 7190 | 0 | 45.2646 | 1999_08_25 | -93.7141 | Asphalt Cement |  | University of Minnesota | 03/25/2004 | 58-34 MnROAD, BI8 | PAV | 10 | 39.06 | 20030000 | 16250000 | 25790000 | 2000 | 2579000 | 499800 | 50244.1 | 1.9501 | 2.5 | 932.4 | 1484.381 | 19174.4916 | 57953.139
3499AC007 | 34-I-1999 | 34 | 7190 | 0 | 45.2646 | 1999_08_25 | -93.7141 | Asphalt Cement |  | University of Minnesota | 03/25/2004 | 58-34 MnROAD, BI8 | PAV | 10 | 39 | 20060000 | 16240000 | 25810000 | 2000 | 2581000 | 500000 | 50266.4 | 1.95 | 2.5 | 934.8 | 1488.202 | 19150.2162 | 58030.354
3499AC007 | 34-I-1999 | 34 | 7190 | 0 | 45.2646 | 1999_08_25 | -93.7141 | Asphalt Cement |  | University of Minnesota | 03/25/2004 | 58-34 MnROAD, BI8 | PAV | 10 | 39.06 | 20040000 | 16260000 | 25810000 | 2000 | 2581000 | 499800 | 50240.8 | 1.949 | 2.5 | 937.2 | 1492.022 | 19159.6335 | 58005.5803
3499AC007 | 34-I-1999 | 34 | 7190 | 0 | 45.2646 | 1999_08_25 | -93.7141 | Asphalt Cement |  | University of Minnesota | 03/25/2004 | 58-34 MnROAD, BI8 | PAV | 10 | 39.03 | 20040000 | 16250000 | 25800000 | 2000 | 2580000 | 500000 | 50268.8 | 1.9507 | 2.5 | 939.4 | 1495.525 | 19170.0233 | 57977.8919
3499AC007 | 34-I-1999 | 34 | 7190 | 0 | 45.2646 | 1999_08_25 | -93.7141 | Asphalt Cement |  | University of Minnesota | 03/25/2004 | 58-34 MnROAD, BI8 | PAV | 10 | 39.05 | 20020000 | 16240000 | 25780000 | 2000 | 2578000 | 499800 | 50244.8 | 1.9511 | 2.5 | 941.7 | 1499.186 | 19177.8037 | 57958.1178
3499AC007 | 34-I-1999 | 34 | 7190 | 0 | 45.2646 | 1999_08_25 | -93.7141 | Asphalt Cement |  | University of Minnesota | 03/25/2004 | 58-34 MnROAD, BI8 | PAV | 10 | 39.05 | 20020000 | 16240000 | 25780000 | 2000 | 2578000 | 500000 | 50265.7 | 1.9523 | 2.5 | 944.1 | 1503.007 | 19193.1551 | 57915.5073
3499AC007 | 34-I-1999 | 34 | 7190 | 0 | 45.2646 | 1999_08_25 | -93.7141 | Asphalt Cement |  | University of Minnesota | 03/25/2004 | 58-34 MnROAD, BI8 | PAV | 10 | 39.03 | 20010000 | 16220000 | 25760000 | 2000 | 2576000 | 499800 | 50247.8 | 1.9527 | 2.5 | 946.5 | 1506.828 | 19184.4336 | 57945.5837
3499AC007 | 34-I-1999 | 34 | 7190 | 0 | 45.2646 | 1999_08_25 | -93.7141 | Asphalt Cement |  | University of Minnesota | 03/25/2004 | 58-34 MnROAD, BI8 | PAV | 10 | 39.07 | 20020000 | 16250000 | 25780000 | 2000 | 2578000 | 500000 | 50264.7 | 1.952 | 2.5 | 948.9 | 1510.649 | 19201.4126 | 57898.091
3499AC007 | 34-I-1999 | 34 | 7190 | 0 | 45.2646 | 1999_08_25 | -93.7141 | Asphalt Cement |  | University of Minnesota | 03/25/2004 | 58-34 MnROAD, BI8 | PAV | 10 | 39.06 | 19980000 | 16220000 | 25740000 | 2000 | 2574000 | 499800 | 50250 | 1.9547 | 2.5 | 951.1 | 1514.151 | 19211.7381 | 57870.7173
3499AC007 | 34-I-1999 | 34 | 7190 | 0 | 45.2646 | 1999_08_25 | -93.7141 | Asphalt Cement |  | University of Minnesota | 03/25/2004 | 58-34 MnROAD, BI8 | PAV | 10 | 39.06 | 20010000 | 16240000 | 25770000 | 2000 | 2577000 | 499900 | 50260.4 | 1.9525 | 2.5 | 953.5 | 1517.972 | 19197.0525 | 57918.7352
3499AC007 | 34-I-1999 | 34 | 7190 | 0 | 45.2646 | 1999_08_25 | -93.7141 | Asphalt Cement |  | University of Minnesota | 03/25/2004 | 58-34 MnROAD, BI8 | PAV | 10 | 39.08 | 19980000 | 16230000 | 25740000 | 2000 | 2574000 | 499800 | 50247.1 | 1.9543 | 2.5 | 955.9 | 1521.793 | 19220.0007 | 57853.3251
3499AC007 | 34-I-1999 | 34 | 7190 | 0 | 45.2646 | 1999_08_25 | -93.7141 | Asphalt Cement |  | University of Minnesota | 03/25/2004 | 58-34 MnROAD, BI8 | PAV | 10 | 39.09 | 19990000 | 16240000 | 25760000 | 2000 | 2576000 | 500000 | 50262.5 | 1.9536 | 2.5 | 958.2 | 1525.454 | 19224.5821 | 57843.282
3499AC007 | 34-I-1999 | 34 | 7190 | 0 | 45.2646 | 1999_08_25 | -93.7141 | Asphalt Cement |  | University of Minnesota | 03/25/2004 | 58-34 MnROAD, BI8 | PAV | 10 | 39.09 | 19980000 | 16230000 | 25740000 | 2000 | 2574000 | 499900 | 50251.7 | 1.9543 | 2.5 | 960.5 | 1529.116 | 19231.8246 | 57825.2415
3499AC007 | 34-I-1999 | 34 | 7190 | 0 | 45.2646 | 1999_08_25 | -93.7141 | Asphalt Cement |  | University of Minnesota | 03/25/2004 | 58-34 MnROAD, BI8 | PAV | 10 | 39.1 | 19980000 | 16240000 | 25740000 | 2000 | 2574000 | 499800 | 50248.8 | 1.9542 | 2.5 | 962.9 | 1532.937 | 19228.2609 | 57839.702
3499AC007 | 34-I-1999 | 34 | 7190 | 0 | 45.2646 | 1999_08_25 | -93.7141 | Asphalt Cement |  | University of Minnesota | 03/25/2004 | 58-34 MnROAD, BI8 | PAV | 10 | 39.06 | 20000000 | 16230000 | 25760000 | 2000 | 2576000 | 499900 | 50259.2 | 1.9534 | 2.5 | 965.3 | 1536.758 | 19204.5048 | 57914.9977
3499AC007 | 34-I-1999 | 34 | 7190 | 0 | 45.2646 | 1999_08_25 | -93.7141 | Asphalt Cement |  | University of Minnesota | 03/25/2004 | 58-34 MnROAD, BI8 | PAV | 10 | 39.13 | 19980000 | 16260000 | 25760000 | 2000 | 2576000 | 499800 | 50248 | 1.9528 | 2.5 | 967.6 | 1540.419 | 19225.7084 | 57854.8687
3499AC007 | 34-I-1999 | 34 | 7190 | 0 | 45.2646 | 1999_08_25 | -93.7141 | Asphalt Cement |  | University of Minnesota | 03/25/2004 | 58-34 MnROAD, BI8 | PAV | 10 | 39.07 | 19990000 | 16230000 | 25750000 | 2000 | 2575000 | 500000 | 50266.2 | 1.954 | 2.5 | 970 | 1544.24 | 19223.7832 | 57864.4086
3499AC007 | 34-I-1999 | 34 | 7190 | 0 | 45.2646 | 1999_08_25 | -93.7141 | Asphalt Cement |  | University of Minnesota | 03/25/2004 | 58-34 MnROAD, BI8 | PAV | 10 | 38.02 | 21150000 | 16540000 | 26850000 | 2000 | 2685000 | 500000 | 50262.5 | 1.8742 | 2.5 | 515 | 819.88 | 18016.9609 | 60976.5216
3499AC007 | 34-I-1999 | 34 | 7190 | 0 | 45.2646 | 1999_08_25 | -93.7141 | Asphalt Cement |  | University of Minnesota | 03/25/2004 | 58-34 MnROAD, BI8 | PAV | 10 | 38.07 | 21150000 | 16560000 | 26860000 | 2000 | 2686000 | 499800 | 50240.6 | 1.8726 | 2.5 | 517.3 | 823.542 | 18015.9272 | 60983.8837
3499AC007 | 34-I-1999 | 34 | 7190 | 0 | 45.2646 | 1999_08_25 | -93.7141 | Asphalt Cement |  | University of Minnesota | 03/25/2004 | 58-34 MnROAD, BI8 | PAV | 10 | 38.05 | 21140000 | 16540000 | 26840000 | 2000 | 2684000 | 500000 | 50268.3 | 1.8751 | 2.5 | 519.7 | 827.362 | 18035.7415 | 60920.748
3499AC007 | 34-I-1999 | 34 | 7190 | 0 | 45.2646 | 1999_08_25 | -93.7141 | Asphalt Cement |  | University of Minnesota | 03/25/2004 | 58-34 MnROAD, BI8 | PAV | 10 | 38.08 | 21110000 | 16540000 | 26820000 | 2000 | 2682000 | 499800 | 50240.7 | 1.8757 | 2.5 | 522 | 831.024 | 18046.8168 | 60887.2203
3499AC007 | 34-I-1999 | 34 | 7190 | 0 | 45.2646 | 1999_08_25 | -93.7141 | Asphalt Cement |  | University of Minnesota | 03/25/2004 | 58-34 MnROAD, BI8 | PAV | 10 | 38.06 | 21110000 | 16530000 | 26810000 | 2000 | 2681000 | 500000 | 50269 | 1.8774 | 2.5 | 524.4 | 834.845 | 18059.9493 | 60846.8044
3499AC007 | 34-I-1999 | 34 | 7190 | 0 | 45.2646 | 1999_08_25 | -93.7141 | Asphalt Cement |  | University of Minnesota | 03/25/2004 | 58-34 MnROAD, BI8 | PAV | 10 | 38.08 | 21080000 | 16510000 | 26780000 | 2000 | 2678000 | 499800 | 50240.6 | 1.8786 | 2.5 | 526.7 | 838.506 | 18073.7724 | 60804.1231
3499AC007 | 34-I-1999 | 34 | 7190 | 0 | 45.2646 | 1999_08_25 | -93.7141 | Asphalt Cement |  | University of Minnesota | 03/25/2004 | 58-34 MnROAD, BI8 | PAV | 10 | 38.07 | 21110000 | 16530000 | 26810000 | 2000 | 2681000 | 500000 | 50269.3 | 1.8773 | 2.5 | 529.1 | 842.327 | 18063.9747 | 60840.9616
3499AC007 | 34-I-1999 | 34 | 7190 | 0 | 45.2646 | 1999_08_25 | -93.7141 | Asphalt Cement |  | University of Minnesota | 03/25/2004 | 58-34 MnROAD, BI8 | PAV | 10 | 38.11 | 21050000 | 16520000 | 26760000 | 2000 | 2676000 | 499800 | 50241.5 | 1.8798 | 2.5 | 531.5 | 846.148 | 18099.3648 | 60725.8501
3499AC007 | 34-I-1999 | 34 | 7190 | 0 | 45.2646 | 1999_08_25 | -93.7141 | Asphalt Cement |  | University of Minnesota | 03/25/2004 | 58-34 MnROAD, BI8 | PAV | 10 | 38.07 | 21080000 | 16510000 | 26780000 | 2000 | 2678000 | 500000 | 50268.5 | 1.8794 | 2.5 | 533.9 | 849.969 | 18084.2107 | 60780.5934
3499AC007 | 34-I-1999 | 34 | 7190 | 0 | 45.2646 | 1999_08_25 | -93.7141 | Asphalt Cement |  | University of Minnesota | 03/25/2004 | 58-34 MnROAD, BI8 | PAV | 10 | 38.11 | 21070000 | 16530000 | 26780000 | 2000 | 2678000 | 499800 | 50242.1 | 1.8787 | 2.5 | 536.2 | 853.63 | 18085.8478 | 60778.9468
3499AC007 | 34-I-1999 | 34 | 7190 | 0 | 45.2646 | 1999_08_25 | -93.7141 | Asphalt Cement |  | University of Minnesota | 03/25/2004 | 58-34 MnROAD, BI8 | PAV | 10 | 42.54 | 12630000 | 11590000 | 17150000 | 2000 | 1715000 | 499700 | 50235.4 | 2.9282 | 2.5 | 4223 | 6723.016 | 30925.6218 | 39563.6007
3499AC007 | 34-I-1999 | 34 | 7190 | 0 | 45.2646 | 1999_08_25 | -93.7141 | Asphalt Cement |  | University of Minnesota | 03/25/2004 | 58-34 MnROAD, BI8 | PAV | 10 | 42.54 | 12630000 | 11590000 | 17150000 | 2000 | 1715000 | 500000 | 50261.5 | 2.9298 | 2.5 | 4226 | 6727.792 | 30962.766 | 39519.1159
3499AC007 | 34-I-1999 | 34 | 7190 | 0 | 45.2646 | 1999_08_25 | -93.7141 | Asphalt Cement |  | University of Minnesota | 03/25/2004 | 58-34 MnROAD, BI8 | PAV | 10 | 42.55 | 12620000 | 11580000 | 17130000 | 2000 | 1713000 | 499700 | 50234.6 | 2.9316 | 2.5 | 4228 | 6730.976 | 30967.6173 | 39515.9011
3499AC007 | 34-I-1999 | 34 | 7190 | 0 | 45.2646 | 1999_08_25 | -93.7141 | Asphalt Cement |  | University of Minnesota | 03/25/2004 | 58-34 MnROAD, BI8 | PAV | 10 | 42.54 | 12620000 | 11580000 | 17130000 | 2000 | 1713000 | 500000 | 50262 | 2.9318 | 2.5 | 4230 | 6734.16 | 30998.9163 | 39478.978
3499AC007 | 34-I-1999 | 34 | 7190 | 0 | 45.2646 | 1999_08_25 | -93.7141 | Asphalt Cement |  | University of Minnesota | 03/25/2004 | 58-34 MnROAD, BI8 | PAV | 10 | 42.56 | 12600000 | 11560000 | 17100000 | 2000 | 1710000 | 499700 | 50236.9 | 2.9361 | 2.5 | 4233 | 6738.936 | 31027.8444 | 39445.1436
3499AC007 | 34-I-1999 | 34 | 7190 | 0 | 45.2646 | 1999_08_25 | -93.7141 | Asphalt Cement |  | University of Minnesota | 03/25/2004 | 58-34 MnROAD, BI8 | PAV | 10 | 42.55 | 12610000 | 11570000 | 17120000 | 2000 | 1712000 | 499900 | 50256.1 | 2.9343 | 2.5 | 4235 | 6742.12 | 31010.5143 | 39470.1621
3499AC007 | 34-I-1999 | 34 | 7190 | 0 | 45.2646 | 1999_08_25 | -93.7141 | Asphalt Cement |  | University of Minnesota | 03/25/2004 | 58-34 MnROAD, BI8 | PAV | 10 | 42.53 | 12590000 | 11550000 | 17090000 | 2000 | 1709000 | 499900 | 50254 | 2.939 | 2.5 | 4237 | 6745.304 | 31053.1355 | 39418.9604
3499AC007 | 34-I-1999 | 34 | 7190 | 0 | 45.2646 | 1999_08_25 | -93.7141 | Asphalt Cement |  | University of Minnesota | 03/25/2004 | 58-34 MnROAD, BI8 | PAV | 10 | 42.56 | 12590000 | 11560000 | 17090000 | 2000 | 1709000 | 499800 | 50250.4 | 2.9388 | 2.5 | 4240 | 6750.08 | 31058.427 | 39415.2165
3499AC007 | 34-I-1999 | 34 | 7190 | 0 | 45.2646 | 1999_08_25 | -93.7141 | Asphalt Cement |  | University of Minnesota | 03/25/2004 | 58-34 MnROAD, BI8 | PAV | 10 | 42.54 | 12570000 | 11540000 | 17070000 | 2000 | 1707000 | 499900 | 50254.3 | 2.9429 | 2.5 | 4242 | 6753.264 | 31095.4337 | 39371.2783
3499AC007 | 34-I-1999 | 34 | 7190 | 0 | 45.2646 | 1999_08_25 | -93.7141 | Asphalt Cement |  | University of Minnesota | 03/25/2004 | 58-34 MnROAD, BI8 | PAV | 10 | 42.57 | 12550000 | 11530000 | 17050000 | 2000 | 1705000 | 499700 | 50235.8 | 2.9448 | 2.5 | 4244 | 6756.448 | 31124.7494 | 39337.1631
3499AC007 | 34-I-1999 | 34 | 7190 | 0 | 45.2646 | 1999_08_25 | -93.7141 | Asphalt Cement |  | University of Minnesota | 03/25/2004 | 58-34 MnROAD, BI8 | PAV | 10 | 42.54 | 12560000 | 11520000 | 17040000 | 2000 | 1704000 | 500000 | 50260.7 | 2.9471 | 2.5 | 4247 | 6761.224 | 31162.643 | 39292.2955
3499AC007 | 34-I-1999 | 34 | 7190 | 0 | 45.2646 | 1999_08_25 | -93.7141 | Asphalt Cement |  | University of Minnesota | 03/25/2004 | 58-34 MnROAD, BI8 | PAV | 10 | 42.59 | 12530000 | 11520000 | 17020000 | 2000 | 1702000 | 499700 | 50235.9 | 2.9495 | 2.5 | 4249 | 6764.408 | 31191.4574 | 39258.9615
3499AC007 | 34-I-1999 | 34 | 7190 | 0 | 45.2646 | 1999_08_25 | -93.7141 | Asphalt Cement |  | University of Minnesota | 03/25/2004 | 58-34 MnROAD, BI8 | PAV | 10 | 42.53 | 12550000 | 11510000 | 17020000 | 2000 | 1702000 | 500000 | 50262.1 | 2.9505 | 2.5 | 4251 | 6767.592 | 31193.3272 | 39259.5729
3499AC007 | 34-I-1999 | 34 | 7190 | 0 | 45.2646 | 1999_08_25 | -93.7141 | Asphalt Cement |  | University of Minnesota | 03/25/2004 | 58-34 MnROAD, BI8 | PAV | 10 | 42.59 | 12530000 | 11520000 | 17020000 | 2000 | 1702000 | 499800 | 50244.3 | 2.951 | 2.5 | 4254 | 6772.368 | 31203.9427 | 39249.1806
3499AC007 | 34-I-1999 | 34 | 7190 | 0 | 45.2646 | 1999_08_25 | -93.7141 | Asphalt Cement |  | University of Minnesota | 03/25/2004 | 58-34 MnROAD, BI8 | PAV | 10 | 42.56 | 12530000 | 11500000 | 17010000 | 2000 | 1701000 | 499900 | 50260.2 | 2.9534 | 2.5 | 4256 | 6775.552 | 31216.9864 | 39235.7443
3499AC007 | 34-I-1999 | 34 | 7190 | 0 | 45.2646 | 1999_08_25 | -93.7141 | Asphalt Cement |  | University of Minnesota | 03/25/2004 | 58-34 MnROAD, BI8 | PAV | 10 | 42.6 | 12520000 | 11520000 | 17010000 | 2000 | 1701000 | 499800 | 50241.1 | 2.9514 | 2.5 | 4258 | 6778.736 | 31228.2149 | 39224.5991
3499AC007 | 34-I-1999 | 34 | 7190 | 0 | 45.2646 | 1999_08_25 | -93.7141 | Asphalt Cement |  | University of Minnesota | 03/25/2004 | 58-34 MnROAD, BI8 | PAV | 10 | 42.58 | 12520000 | 11500000 | 17000000 | 2000 | 1700000 | 500000 | 50261.6 | 2.9544 | 2.5 | 4261 | 6783.512 | 31259.7239 | 39188.0231
3499AC007 | 34-I-1999 | 34 | 7190 | 0 | 45.2646 | 1999_08_25 | -93.7141 | Asphalt Cement |  | University of Minnesota | 03/25/2004 | 58-34 MnROAD, BI8 | PAV | 10 | 42.6 | 12510000 | 11500000 | 16990000 | 2000 | 1699000 | 499700 | 50235.1 | 2.9544 | 2.5 | 4263 | 6786.696 | 31252.4658 | 39200.0852
3499AC007 | 34-I-1999 | 34 | 7190 | 0 | 45.2646 | 1999_08_25 | -93.7141 | Asphalt Cement |  | University of Minnesota | 03/25/2004 | 58-34 MnROAD, BI8 | PAV | 10 | 42.57 | 12510000 | 11490000 | 16990000 | 2000 | 1699000 | 500000 | 50263.6 | 2.9572 | 2.5 | 4266 | 6791.472 | 31272.1815 | 39178.3325
3499AC007 | 34-I-1999 | 34 | 7190 | 0 | 45.2646 | 1999_08_25 | -93.7141 | Asphalt Cement |  | University of Minnesota | 03/25/2004 | 58-34 MnROAD, BI8 | PAV | 10 | 42.6 | 12480000 | 11480000 | 16960000 | 2000 | 1696000 | 499700 | 50234.5 | 2.9599 | 2.5 | 4268 | 6794.656 | 31307.7473 | 39136.7836
3499AC007 | 34-I-1999 | 34 | 7190 | 0 | 45.2646 | 1999_08_25 | -93.7141 | Asphalt Cement |  | University of Minnesota | 03/25/2004 | 58-34 MnROAD, BI8 | PAV | 10 | 42.57 | 12500000 | 11480000 | 16980000 | 2000 | 1698000 | 500000 | 50263.4 | 2.9591 | 2.5 | 4270 | 6797.84 | 31290.5985 | 39161.1928
3499AC007 | 34-I-1999 | 34 | 7190 | 0 | 45.2646 | 1999_08_25 | -93.7141 | Asphalt Cement |  | University of Minnesota | 03/25/2004 | 58-34 MnROAD, BI8 | PAV | 10 | 42.62 | 12470000 | 11480000 | 16950000 | 2000 | 1695000 | 499700 | 50234.8 | 2.9618 | 2.5 | 4273 | 6802.616 | 31338.1077 | 39104.7803
3499AC007 | 34-I-1999 | 34 | 7190 | 0 | 45.2646 | 1999_08_25 | -93.7141 | Asphalt Cement |  | University of Minnesota | 03/25/2004 | 58-34 MnROAD, BI8 | PAV | 10 | 42.57 | 12480000 | 11470000 | 16950000 | 2000 | 1695000 | 499900 | 50256.1 | 2.9632 | 2.5 | 4275 | 6805.8 | 31333.443 | 39113.5596
3499AC007 | 34-I-1999 | 34 | 7190 | 0 | 45.2646 | 1999_08_25 | -93.7141 | Asphalt Cement |  | University of Minnesota | 03/25/2004 | 58-34 MnROAD, BI8 | PAV | 10 | 42.63 | 12460000 | 11470000 | 16930000 | 2000 | 1693000 | 499800 | 50241.9 | 2.965 | 2.5 | 4277 | 6808.984 | 31393.6401 | 39041.5132
3499AC007 | 34-I-1999 | 34 | 7190 | 0 | 45.2646 | 1999_08_25 | -93.7141 | Asphalt Cement |  | University of Minnesota | 03/25/2004 | 58-34 MnROAD, BI8 | PAV | 10 | 42.58 | 12460000 | 11450000 | 16920000 | 2000 | 1692000 | 499900 | 50255.4 | 2.9689 | 2.5 | 4280 | 6813.76 | 31394.9622 | 39042.8234
3499AC007 | 34-I-1999 | 34 | 7190 | 0 | 45.2646 | 1999_08_25 | -93.7141 | Asphalt Cement |  | University of Minnesota | 03/25/2004 | 58-34 MnROAD, BI8 | PAV | 10 | 42.63 | 12440000 | 11460000 | 16920000 | 2000 | 1692000 | 499700 | 50238.1 | 2.968 | 2.5 | 4282 | 6816.944 | 31399.6257 | 39039.9784
3499AC007 | 34-I-1999 | 34 | 7190 | 0 | 45.2646 | 1999_08_25 | -93.7141 | Asphalt Cement |  | University of Minnesota | 03/25/2004 | 58-34 MnROAD, BI8 | PAV | 10 | 42.61 | 12430000 | 11440000 | 16890000 | 2000 | 1689000 | 500000 | 50260.7 | 2.9736 | 2.5 | 4284 | 6820.128 | 31481.2337 | 38941.7254
3499AC007 | 34-I-1999 | 34 | 7190 | 0 | 45.2646 | 1999_08_25 | -93.7141 | Asphalt Cement |  | University of Minnesota | 03/25/2004 | 58-34 MnROAD, BI8 | PAV | 10 | 42.64 | 12420000 | 11440000 | 16880000 | 2000 | 1688000 | 499700 | 50235.3 | 2.9735 | 2.5 | 4287 | 6824.904 | 31479.9995 | 38946.2012
3499AC007 | 34-I-1999 | 34 | 7190 | 0 | 45.2646 | 1999_08_25 | -93.7141 | Asphalt Cement |  | University of Minnesota | 03/25/2004 | 58-34 MnROAD, BI8 | PAV | 10 | 42.61 | 12430000 | 11430000 | 16880000 | 2000 | 1688000 | 500000 | 50262.6 | 2.9751 | 2.5 | 4289 | 6828.088 | 31499.8838 | 38924.5652
3499AC007 | 34-I-1999 | 34 | 7190 | 0 | 45.2646 | 1999_08_25 | -93.7141 | Asphalt Cement |  | University of Minnesota | 03/25/2004 | 58-34 MnROAD, BI8 | PAV | 10 | 42.63 | 12410000 | 11420000 | 16870000 | 2000 | 1687000 | 499700 | 50234.4 | 2.9765 | 2.5 | 4291 | 6831.272 | 31492.6892 | 38936.406
3499AC007 | 34-I-1999 | 34 | 7190 | 0 | 45.2646 | 1999_08_25 | -93.7141 | Asphalt Cement |  | University of Minnesota | 03/25/2004 | 58-34 MnROAD, BI8 | PAV | 10 | 40.11 | 18750000 | 15790000 | 24510000 | 2000 | 2451000 | 499900 | 50255.7 | 2.0522 | 2.5 | 2057 | 3274.744 | 20636.311 | 55565.3109
3499AC007 | 34-I-1999 | 34 | 7190 | 0 | 45.2646 | 1999_08_25 | -93.7141 | Asphalt Cement |  | University of Minnesota | 03/25/2004 | 58-34 MnROAD, BI8 | PAV | 10 | 40.1 | 18740000 | 15780000 | 24500000 | 2000 | 2450000 | 499800 | 50246.1 | 2.0524 | 2.5 | 2060 | 3279.52 | 20632.1993 | 55580.0787
3499AC007 | 34-I-1999 | 34 | 7190 | 0 | 45.2646 | 1999_08_25 | -93.7141 | Asphalt Cement |  | University of Minnesota | 03/25/2004 | 58-34 MnROAD, BI8 | PAV | 10 | 40.13 | 18720000 | 15780000 | 24480000 | 2000 | 2448000 | 499900 | 50250.5 | 2.0543 | 2.5 | 2062 | 3282.704 | 20670.1611 | 55481.6927
3499AC007 | 34-I-1999 | 34 | 7190 | 0 | 45.2646 | 1999_08_25 | -93.7141 | Asphalt Cement |  | University of Minnesota | 03/25/2004 | 58-34 MnROAD, BI8 | PAV | 10 | 40.08 | 18730000 | 15760000 | 24480000 | 2000 | 2448000 | 499900 | 50258.6 | 2.055 | 2.5 | 2065 | 3287.48 | 20648.7551 | 55542.9027
3499AC007 | 34-I-1999 | 34 | 7190 | 0 | 45.2646 | 1999_08_25 | -93.7141 | Asphalt Cement |  | University of Minnesota | 03/25/2004 | 58-34 MnROAD, BI8 | PAV | 10 | 40.12 | 18710000 | 15770000 | 24470000 | 2000 | 2447000 | 499800 | 50240.8 | 2.0555 | 2.5 | 2067 | 3290.664 | 20666.056 | 55500.0945
3499AC007 | 34-I-1999 | 34 | 7190 | 0 | 45.2646 | 1999_08_25 | -93.7141 | Asphalt Cement |  | University of Minnesota | 03/25/2004 | 58-34 MnROAD, BI8 | PAV | 10 | 40.09 | 18720000 | 15760000 | 24470000 | 2000 | 2447000 | 500000 | 50268.2 | 2.0564 | 2.5 | 2069 | 3293.848 | 20669.7448 | 55493.8815
3499AC007 | 34-I-1999 | 34 | 7190 | 0 | 45.2646 | 1999_08_25 | -93.7141 | Asphalt Cement |  | University of Minnesota | 03/25/2004 | 58-34 MnROAD, BI8 | PAV | 10 | 40.12 | 18690000 | 15750000 | 24440000 | 2000 | 2444000 | 499800 | 50244.9 | 2.0577 | 2.5 | 2071 | 3297.032 | 20691.4235 | 55439.4276
3499AC007 | 34-I-1999 | 34 | 7190 | 0 | 45.2646 | 1999_08_25 | -93.7141 | Asphalt Cement |  | University of Minnesota | 03/25/2004 | 58-34 MnROAD, BI8 | PAV | 10 | 40.12 | 18690000 | 15750000 | 24440000 | 2000 | 2444000 | 499900 | 50255.7 | 2.058 | 2.5 | 2074 | 3301.808 | 20699.7042 | 55420.9374
3499AC007 | 34-I-1999 | 34 | 7190 | 0 | 45.2646 | 1999_08_25 | -93.7141 | Asphalt Cement |  | University of Minnesota | 03/25/2004 | 58-34 MnROAD, BI8 | PAV | 10 | 40.09 | 18710000 | 15750000 | 24460000 | 2000 | 2446000 | 499900 | 50258.2 | 2.0568 | 2.5 | 2076 | 3304.992 | 20669.9247 | 55504.4752
3499AC007 | 34-I-1999 | 34 | 7190 | 0 | 45.2646 | 1999_08_25 | -93.7141 | Asphalt Cement |  | University of Minnesota | 03/25/2004 | 58-34 MnROAD, BI8 | PAV | 10 | 40.14 | 18690000 | 15770000 | 24460000 | 2000 | 2446000 | 499800 | 50249.5 | 2.0566 | 2.5 | 2079 | 3309.768 | 20683.0678 | 55472.8952
3499AC007 | 34-I-1999 | 34 | 7190 | 0 | 45.2646 | 1999_08_25 | -93.7141 | Asphalt Cement |  | University of Minnesota | 03/25/2004 | 58-34 MnROAD, BI8 | PAV | 10 | 40.08 | 18720000 | 15750000 | 24460000 | 2000 | 2446000 | 500000 | 50262.7 | 2.0566 | 2.5 | 2081 | 3312.952 | 20673.9075 | 55501.1667
3499AC007 | 34-I-1999 | 34 | 7190 | 0 | 45.2646 | 1999_08_25 | -93.7141 | Asphalt Cement |  | University of Minnesota | 03/25/2004 | 58-34 MnROAD, BI8 | PAV | 10 | 40.13 | 18710000 | 15770000 | 24460000 | 2000 | 2446000 | 499800 | 50243.1 | 2.0556 | 2.5 | 2083 | 3316.136 | 20678.7867 | 55491.7622
3499AC007 | 34-I-1999 | 34 | 7190 | 0 | 45.2646 | 1999_08_25 | -93.7141 | Asphalt Cement |  | University of Minnesota | 03/25/2004 | 58-34 MnROAD, BI8 | PAV | 10 | 40.09 | 18710000 | 15750000 | 24450000 | 2000 | 2445000 | 500000 | 50265.5 | 2.0574 | 2.5 | 2086 | 3320.912 | 20686.6525 | 55474.3535
3499AC007 | 34-I-1999 | 34 | 7190 | 0 | 45.2646 | 1999_08_25 | -93.7141 | Asphalt Cement |  | University of Minnesota | 03/25/2004 | 58-34 MnROAD, BI8 | PAV | 10 | 40.15 | 18700000 | 15780000 | 24470000 | 2000 | 2447000 | 499700 | 50240.2 | 2.0552 | 2.5 | 2088 | 3324.096 | 20670.6201 | 55521.0729
3499AC007 | 34-I-1999 | 34 | 7190 | 0 | 45.2646 | 1999_08_25 | -93.7141 | Asphalt Cement |  | University of Minnesota | 03/25/2004 | 58-34 MnROAD, BI8 | PAV | 10 | 40.11 | 18700000 | 15750000 | 24450000 | 2000 | 2445000 | 500000 | 50266.5 | 2.0578 | 2.5 | 2090 | 3327.28 | 20695.2295 | 55458.7416
3499AC007 | 34-I-1999 | 34 | 7190 | 0 | 45.2646 | 1999_08_25 | -93.7141 | Asphalt Cement |  | University of Minnesota | 03/25/2004 | 58-34 MnROAD, BI8 | PAV | 10 | 40.12 | 18690000 | 15740000 | 24440000 | 2000 | 2444000 | 499800 | 50243.3 | 2.058 | 2.5 | 2093 | 3332.056 | 20691.4235 | 55472.6334
3499AC007 | 34-I-1999 | 34 | 7190 | 0 | 45.2646 | 1999_08_25 | -93.7141 | Asphalt Cement |  | University of Minnesota | 03/25/2004 | 58-34 MnROAD, BI8 | PAV | 10 | 40.15 | 18680000 | 15760000 | 24440000 | 2000 | 2444000 | 499900 | 50252.2 | 2.0584 | 2.5 | 2095 | 3335.24 | 20712.5632 | 55419.7053
3499AC007 | 34-I-1999 | 34 | 7190 | 0 | 45.2646 | 1999_08_25 | -93.7141 | Asphalt Cement |  | University of Minnesota | 03/25/2004 | 58-34 MnROAD, BI8 | PAV | 10 | 40.1 | 18680000 | 15730000 | 24420000 | 2000 | 2442000 | 499900 | 50253.5 | 2.0599 | 2.5 | 2097 | 3338.424 | 20708.0745 | 55435.4078
3499AC007 | 34-I-1999 | 34 | 7190 | 0 | 45.2646 | 1999_08_25 | -93.7141 | Asphalt Cement |  | University of Minnesota | 03/25/2004 | 58-34 MnROAD, BI8 | PAV | 10 | 40.14 | 18690000 | 15760000 | 24440000 | 2000 | 2444000 | 499800 | 50247.7 | 2.0575 | 2.5 | 2100 | 3343.2 | 20699.9934 | 55460.7398
3499AC007 | 34-I-1999 | 34 | 7190 | 0 | 45.2646 | 1999_08_25 | -93.7141 | Asphalt Cement |  | University of Minnesota | 03/25/2004 | 58-34 MnROAD, BI8 | PAV | 10 | 40.11 | 18680000 | 15740000 | 24430000 | 2000 | 2443000 | 499900 | 50260.1 | 2.059 | 2.5 | 2102 | 3346.384 | 20703.888 | 55453.9982
3499AC007 | 34-I-1999 | 34 | 7190 | 0 | 45.2646 | 1999_08_25 | -93.7141 | Asphalt Cement |  | University of Minnesota | 03/25/2004 | 58-34 MnROAD, BI8 | PAV | 10 | 40.15 | 18690000 | 15770000 | 24450000 | 2000 | 2445000 | 499800 | 50240.4 | 2.0565 | 2.5 | 2104 | 3349.568 | 20695.8094 | 55479.3359
3499AC007 | 34-I-1999 | 34 | 7190 | 0 | 45.2646 | 1999_08_25 | -93.7141 | Asphalt Cement |  | University of Minnesota | 03/25/2004 | 58-34 MnROAD, BI8 | PAV | 10 | 40.12 | 18690000 | 15750000 | 24440000 | 2000 | 2444000 | 500000 | 50268.5 | 2.0583 | 2.5 | 2106 | 3352.752 | 20707.9866 | 55450.4028
3499AC007 | 34-I-1999 | 34 | 7190 | 0 | 45.2646 | 1999_08_25 | -93.7141 | Asphalt Cement |  | University of Minnesota | 03/25/2004 | 58-34 MnROAD, BI8 | PAV | 10 | 40.11 | 18700000 | 15750000 | 24450000 | 2000 | 2445000 | 499800 | 50246.1 | 2.0572 | 2.5 | 2109 | 3357.528 | 20678.6767 | 55532.6926
3499AC007 | 34-I-1999 | 34 | 7190 | 0 | 45.2646 | 1999_08_25 | -93.7141 | Asphalt Cement |  | University of Minnesota | 03/25/2004 | 58-34 MnROAD, BI8 | PAV | 10 | 40.14 | 18700000 | 15770000 | 24460000 | 2000 | 2446000 | 500000 | 50261.8 | 2.0568 | 2.5 | 2111 | 3360.712 | 20699.6242 | 55480.1876
3499AC007 | 34-I-1999 | 34 | 7190 | 0 | 45.2646 | 1999_08_25 | -93.7141 | Asphalt Cement |  | University of Minnesota | 03/25/2004 | 58-34 MnROAD, BI8 | PAV | 10 | 40.12 | 18680000 | 15740000 | 24420000 | 2000 | 2442000 | 499800 | 50248.9 | 2.0593 | 2.5 | 2114 | 3365.488 | 20708.3698 | 55460.4483
3499AC007 | 34-I-1999 | 34 | 7190 | 0 | 45.2646 | 1999_08_25 | -93.7141 | Asphalt Cement |  | University of Minnesota | 03/25/2004 | 58-34 MnROAD, BI8 | PAV | 10 | 40.14 | 18690000 | 15760000 | 24450000 | 2000 | 2445000 | 499800 | 50249.7 | 2.0575 | 2.5 | 2116 | 3368.672 | 20691.5271 | 55509.2863
3499AC007 | 34-I-1999 | 34 | 7190 | 0 | 45.2646 | 1999_08_25 | -93.7141 | Asphalt Cement |  | University of Minnesota | 03/25/2004 | 58-34 MnROAD, BI8 | PAV | 10 | 40.12 | 18670000 | 15730000 | 24410000 | 2000 | 2441000 | 500000 | 50262 | 2.0609 | 2.5 | 2118 | 3371.856 | 20733.4368 | 55400.7715
3499AC007 | 34-I-1999 | 34 | 7190 | 0 | 45.2646 | 1999_08_25 | -93.7141 | Asphalt Cement |  | University of Minnesota | 03/25/2004 | 58-34 MnROAD, BI8 | PAV | 10 | 40.17 | 18660000 | 15750000 | 24420000 | 2000 | 2442000 | 499800 | 50245.8 | 2.0597 | 2.5 | 2121 | 3376.632 | 20729.8073 | 55414.1607
3499AC007 | 34-I-1999 | 34 | 7190 | 0 | 45.2646 | 1999_08_25 | -93.7141 | Asphalt Cement |  | University of Minnesota | 03/25/2004 | 58-34 MnROAD, BI8 | PAV | 10 | 40.14 | 18650000 | 15730000 | 24390000 | 2000 | 2439000 | 499900 | 50256.8 | 2.0621 | 2.5 | 2123 | 3379.816 | 20750.7299 | 55361.9748
3499AC007 | 34-I-1999 | 34 | 7190 | 0 | 45.2646 | 1999_08_25 | -93.7141 | Asphalt Cement |  | University of Minnesota | 03/25/2004 | 58-34 MnROAD, BI8 | PAV | 10 | 40.16 | 18650000 | 15730000 | 24400000 | 2000 | 2440000 | 499800 | 50246.4 | 2.0612 | 2.5 | 2125 | 3383 | 20742.5092 | 55387.6042
3499AC007 | 34-I-1999 | 34 | 7190 | 0 | 45.2646 | 1999_08_25 | -93.7141 | Asphalt Cement |  | University of Minnesota | 03/25/2004 | 58-34 MnROAD, BI8 | PAV | 10 | 40.14 | 18660000 | 15730000 | 24410000 | 2000 | 2441000 | 499900 | 50252.7 | 2.0606 | 2.5 | 2128 | 3387.776 | 20733.7281 | 55414.7518
3499AC007 | 34-I-1999 | 34 | 7190 | 0 | 45.2646 | 1999_08_25 | -93.7141 | Asphalt Cement |  | University of Minnesota | 03/25/2004 | 58-34 MnROAD, BI8 | PAV | 10 | 40.18 | 18640000 | 15740000 | 24400000 | 2000 | 2440000 | 499800 | 50241.1 | 2.0613 | 2.5 | 2130 | 3390.96 | 20751.088 | 55372.0803
3499AC007 | 34-I-1999 | 34 | 7190 | 0 | 45.2646 | 1999_08_25 | -93.7141 | Asphalt Cement |  | University of Minnesota | 03/25/2004 | 58-34 MnROAD, BI8 | PAV | 10 | 40.12 | 18670000 | 15730000 | 24410000 | 2000 | 2441000 | 499900 | 50258.6 | 2.0606 | 2.5 | 2132 | 3394.144 | 20725.1443 | 55445.087
3499AC007 | 34-I-1999 | 34 | 7190 | 0 | 45.2646 | 1999_08_25 | -93.7141 | Asphalt Cement |  | University of Minnesota | 03/25/2004 | 58-34 MnROAD, BI8 | PAV | 10 | 40.17 | 18660000 | 15750000 | 24410000 | 2000 | 2441000 | 499700 | 50239.4 | 2.0597 | 2.5 | 2135 | 3398.92 | 20730.0018 | 55435.7856
3499AC007 | 34-I-1999 | 34 | 7190 | 0 | 45.2646 | 1999_08_25 | -93.7141 | Asphalt Cement |  | University of Minnesota | 03/25/2004 | 58-34 MnROAD, BI8 | PAV | 10 | 40.12 | 18680000 | 15740000 | 24420000 | 2000 | 2442000 | 500000 | 50265.2 | 2.06 | 2.5 | 2137 | 3402.104 | 20724.9465 | 55453.0006
3499AC007 | 34-I-1999 | 34 | 7190 | 0 | 45.2646 | 1999_08_25 | -93.7141 | Asphalt Cement |  | University of Minnesota | 03/25/2004 | 58-34 MnROAD, BI8 | PAV | 10 | 40.18 | 18660000 | 15750000 | 24420000 | 2000 | 2442000 | 499700 | 50239.5 | 2.0593 | 2.5 | 2139 | 3405.288 | 20725.7968 | 55454.4174
3499AC007 | 34-I-1999 | 34 | 7190 | 0 | 45.2646 | 1999_08_25 | -93.7141 | Asphalt Cement |  | University of Minnesota | 03/25/2004 | 58-34 MnROAD, BI8 | PAV | 10 | 40.14 | 18670000 | 15740000 | 24420000 | 2000 | 2442000 | 500000 | 50268.1 | 2.0607 | 2.5 | 2142 | 3410.064 | 20733.5302 | 55437.4258
3499AC007 | 34-I-1999 | 34 | 7190 | 0 | 45.2646 | 1999_08_25 | -93.7141 | Asphalt Cement |  | University of Minnesota | 03/25/2004 | 58-34 MnROAD, BI8 | PAV | 10 | 40.15 | 18670000 | 15750000 | 24420000 | 2000 | 2442000 | 499800 | 50244.1 | 2.0593 | 2.5 | 2144 | 3413.248 | 20721.2342 | 55474.0156
3499AC007 | 34-I-1999 | 34 | 7190 | 0 | 45.2646 | 1999_08_25 | -93.7141 | Asphalt Cement |  | University of Minnesota | 03/25/2004 | 58-34 MnROAD, BI8 | PAV | 10 | 40.18 | 18650000 | 15750000 | 24410000 | 2000 | 2441000 | 499900 | 50259.8 | 2.0606 | 2.5 | 2146 | 3416.432 | 20750.8882 | 55398.431
3499AC007 | 34-I-1999 | 34 | 7190 | 0 | 45.2646 | 1999_08_25 | -93.7141 | Asphalt Cement |  | University of Minnesota | 03/25/2004 | 58-34 MnROAD, BI8 | PAV | 10 | 40.13 | 18660000 | 15730000 | 24410000 | 2000 | 2441000 | 499900 | 50251.1 | 2.0609 | 2.5 | 2149 | 3421.208 | 20729.4365 | 55459.4526
3499AC007 | 34-I-1999 | 34 | 7190 | 0 | 45.2646 | 1999_08_25 | -93.7141 | Asphalt Cement |  | University of Minnesota | 03/25/2004 | 58-34 MnROAD, BI8 | PAV | 10 | 40.16 | 18670000 | 15760000 | 24430000 | 2000 | 2443000 | 499900 | 50258.1 | 2.0588 | 2.5 | 2151 | 3424.392 | 20725.3284 | 55474.1399
3499AC007 | 34-I-1999 | 34 | 7190 | 0 | 45.2646 | 1999_08_25 | -93.7141 | Asphalt Cement |  | University of Minnesota | 03/25/2004 | 58-34 MnROAD, BI8 | PAV | 10 | 40.18 | 18670000 | 15770000 | 24440000 | 2000 | 2444000 | 499800 | 50242.4 | 2.0577 | 2.5 | 2154 | 3429.168 | 20717.1255 | 55499.7994
3499AC007 | 34-I-1999 | 34 | 7190 | 0 | 45.2646 | 1999_08_25 | -93.7141 | Asphalt Cement |  | University of Minnesota | 03/25/2004 | 58-34 MnROAD, BI8 | PAV | 10 | 40.15 | 18660000 | 15740000 | 24410000 | 2000 | 2441000 | 499900 | 50254.2 | 2.0609 | 2.5 | 2157 | 3433.944 | 20738.0191 | 55447.5766
3499AC007 | 34-I-1999 | 34 | 7190 | 0 | 45.2646 | 1999_08_25 | -93.7141 | Asphalt Cement |  | University of Minnesota | 03/25/2004 | 58-34 MnROAD, BI8 | PAV | 10 | 40.18 | 18660000 | 15760000 | 24430000 | 2000 | 2443000 | 499900 | 50251.2 | 2.0591 | 2.5 | 2159 | 3437.128 | 20733.9001 | 55462.2854
3499AC007 | 34-I-1999 | 34 | 7190 | 0 | 45.2646 | 1999_08_25 | -93.7141 | Asphalt Cement |  | University of Minnesota | 03/25/2004 | 58-34 MnROAD, BI8 | PAV | 10 | 40.15 | 18660000 | 15740000 | 24410000 | 2000 | 2441000 | 500000 | 50261.1 | 2.0609 | 2.5 | 2161 | 3440.312 | 20746.3168 | 55432.7842
3499AC007 | 34-I-1999 | 34 | 7190 | 0 | 45.2646 | 1999_08_25 | -93.7141 | Asphalt Cement |  | University of Minnesota | 03/25/2004 | 58-34 MnROAD, BI8 | PAV | 10 | 40.17 | 18650000 | 15750000 | 24410000 | 2000 | 2441000 | 499800 | 50247.9 | 2.0605 | 2.5 | 2164 | 3445.088 | 20738.2996 | 55457.9073
3499AC007 | 34-I-1999 | 34 | 7190 | 0 | 45.2646 | 1999_08_25 | -93.7141 | Asphalt Cement |  | University of Minnesota | 03/25/2004 | 58-34 MnROAD, BI8 | PAV | 10 | 40.15 | 18670000 | 15750000 | 24430000 | 2000 | 2443000 | 500000 | 50268.3 | 2.0599 | 2.5 | 2166 | 3448.272 | 20729.3325 | 55485.5935
3499AC007 | 34-I-1999 | 34 | 7190 | 0 | 45.2646 | 1999_08_25 | -93.7141 | Asphalt Cement |  | University of Minnesota | 03/25/2004 | 58-34 MnROAD, BI8 | PAV | 10 | 40.19 | 18630000 | 15740000 | 24390000 | 2000 | 2439000 | 499700 | 50239.4 | 2.0618 | 2.5 | 2168 | 3451.456 | 20755.5783 | 55419.1225
3499AC007 | 34-I-1999 | 34 | 7190 | 0 | 45.2646 | 1999_08_25 | -93.7141 | Asphalt Cement |  | University of Minnesota | 03/25/2004 | 58-34 MnROAD, BI8 | PAV | 10 | 40.15 | 18670000 | 15750000 | 24420000 | 2000 | 2442000 | 500000 | 50266.5 | 2.0601 | 2.5 | 2171 | 3456.232 | 20737.8211 | 55470.2716
3499AC007 | 34-I-1999 | 34 | 7190 | 0 | 45.2646 | 1999_08_25 | -93.7141 | Asphalt Cement |  | University of Minnesota | 03/25/2004 | 58-34 MnROAD, BI8 | PAV | 10 | 40.18 | 18650000 | 15750000 | 24410000 | 2000 | 2441000 | 499700 | 50239.9 | 2.0605 | 2.5 | 2173 | 3459.416 | 20734.2875 | 55483.4201
3499AC007 | 34-I-1999 | 34 | 7190 | 0 | 45.2646 | 1999_08_25 | -93.7141 | Asphalt Cement |  | University of Minnesota | 03/25/2004 | 58-34 MnROAD, BI8 | PAV | 10 | 40.16 | 18670000 | 15750000 | 24430000 | 2000 | 2443000 | 500000 | 50267.1 | 2.0599 | 2.5 | 2175 | 3462.6 | 20733.621 | 55488.9001
3499AC007 | 34-I-1999 | 34 | 7190 | 0 | 45.2646 | 1999_08_25 | -93.7141 | Asphalt Cement |  | University of Minnesota | 03/25/2004 | 58-34 MnROAD, BI8 | PAV | 10 | 40.2 | 18650000 | 15760000 | 24420000 | 2000 | 2442000 | 499700 | 50239.8 | 2.0596 | 2.5 | 2178 | 3467.376 | 20734.3626 | 55490.6109
3499AC007 | 34-I-1999 | 34 | 7190 | 0 | 45.2646 | 1999_08_25 | -93.7141 | Asphalt Cement |  | University of Minnesota | 03/25/2004 | 58-34 MnROAD, BI8 | PAV | 10 | 40.15 | 18650000 | 15730000 | 24400000 | 2000 | 2440000 | 500000 | 50268.4 | 2.0621 | 2.5 | 2180 | 3470.56 | 20754.8193 | 55439.6118
3499AC007 | 34-I-1999 | 34 | 7190 | 0 | 45.2646 | 1999_08_25 | -93.7141 | Asphalt Cement |  | University of Minnesota | 03/25/2004 | 58-34 MnROAD, BI8 | PAV | 10 | 40.18 | 18650000 | 15750000 | 24410000 | 2000 | 2441000 | 499800 | 50242.4 | 2.0601 | 2.5 | 2182 | 3473.744 | 20742.587 | 55476.0008
3499AC007 | 34-I-1999 | 34 | 7190 | 0 | 45.2646 | 1999_08_25 | -93.7141 | Asphalt Cement |  | University of Minnesota | 03/25/2004 | 58-34 MnROAD, BI8 | PAV | 10 | 40.16 | 18650000 | 15740000 | 24410000 | 2000 | 2441000 | 500000 | 50268.4 | 2.0614 | 2.5 | 2185 | 3478.52 | 20750.6088 | 55458.2504
3499AC007 | 34-I-1999 | 34 | 7190 | 0 | 45.2646 | 1999_08_25 | -93.7141 | Asphalt Cement |  | University of Minnesota | 03/25/2004 | 58-34 MnROAD, BI8 | PAV | 10 | 40.16 | 18630000 | 15720000 | 24380000 | 2000 | 2438000 | 499800 | 50244.8 | 2.0629 | 2.5 | 2187 | 3481.704 | 20759.5252 | 55438.1243
3499AC007 | 34-I-1999 | 34 | 7190 | 0 | 45.2646 | 1999_08_25 | -93.7141 | Asphalt Cement |  | University of Minnesota | 03/25/2004 | 58-34 MnROAD, BI8 | PAV | 10 | 40.18 | 18640000 | 15730000 | 24390000 | 2000 | 2439000 | 499900 | 50259.2 | 2.0626 | 2.5 | 2190 | 3486.48 | 20767.9041 | 55419.4512
3499AC007 | 34-I-1999 | 34 | 7190 | 0 | 45.2646 | 1999_08_25 | -93.7141 | Asphalt Cement |  | University of Minnesota | 03/25/2004 | 58-34 MnROAD, BI8 | PAV | 10 | 40.16 | 18610000 | 15700000 | 24350000 | 2000 | 2435000 | 499900 | 50251.8 | 2.0655 | 2.5 | 2192 | 3489.664 | 20793.4198 | 55355.1358
3499AC007 | 34-I-1999 | 34 | 7190 | 0 | 45.2646 | 1999_08_25 | -93.7141 | Asphalt Cement |  | University of Minnesota | 03/25/2004 | 58-34 MnROAD, BI8 | PAV | 10 | 40.21 | 18610000 | 15730000 | 24360000 | 2000 | 2436000 | 499800 | 50241 | 2.0642 | 2.5 | 2194 | 3492.848 | 20798.0467 | 55346.5102
3499AC007 | 34-I-1999 | 34 | 7190 | 0 | 45.2646 | 1999_08_25 | -93.7141 | Asphalt Cement |  | University of Minnesota | 03/25/2004 | 58-34 MnROAD, BI8 | PAV | 10 | 40.17 | 18600000 | 15700000 | 24340000 | 2000 | 2434000 | 500000 | 50263.6 | 2.0666 | 2.5 | 2196 | 3496.032 | 20814.5897 | 55306.2105
3499AC007 | 34-I-1999 | 34 | 7190 | 0 | 45.2646 | 1999_08_25 | -93.7141 | Asphalt Cement |  | University of Minnesota | 03/25/2004 | 58-34 MnROAD, BI8 | PAV | 10 | 40.19 | 18600000 | 15720000 | 24360000 | 2000 | 2436000 | 499800 | 50240.5 | 2.0646 | 2.5 | 2199 | 3500.808 | 20789.4576 | 55376.7606
3499AC007 | 34-I-1999 | 34 | 7190 | 0 | 45.2646 | 1999_08_25 | -93.7141 | Asphalt Cement |  | University of Minnesota | 03/25/2004 | 58-34 MnROAD, BI8 | PAV | 10 | 40.18 | 18610000 | 15720000 | 24360000 | 2000 | 2436000 | 500000 | 50267.2 | 2.0655 | 2.5 | 2201 | 3503.992 | 20801.8002 | 55347.5942
3499AC007 | 34-I-1999 | 34 | 7190 | 0 | 45.2646 | 1999_08_25 | -93.7141 | Asphalt Cement |  | University of Minnesota | 03/25/2004 | 58-34 MnROAD, BI8 | PAV | 10 | 40.21 | 18590000 | 15720000 | 24350000 | 2000 | 2435000 | 499800 | 50241.7 | 2.0655 | 2.5 | 2204 | 3508.768 | 20806.588 | 55338.5475
3499AC007 | 34-I-1999 | 34 | 7190 | 0 | 45.2646 | 1999_08_25 | -93.7141 | Asphalt Cement |  | University of Minnesota | 03/25/2004 | 58-34 MnROAD, BI8 | PAV | 10 | 40.16 | 18620000 | 15710000 | 24370000 | 2000 | 2437000 | 500000 | 50265.9 | 2.0649 | 2.5 | 2206 | 3511.952 | 20784.6681 | 55400.6025
3499AC007 | 34-I-1999 | 34 | 7190 | 0 | 45.2646 | 1999_08_25 | -93.7141 | Asphalt Cement |  | University of Minnesota | 03/25/2004 | 58-34 MnROAD, BI8 | PAV | 10 | 40.2 | 18600000 | 15720000 | 24350000 | 2000 | 2435000 | 499800 | 50241.3 | 2.0654 | 2.5 | 2208 | 3515.136 | 20802.292 | 55357.357
3499AC007 | 34-I-1999 | 34 | 7190 | 0 | 45.2646 | 1999_08_25 | -93.7141 | Asphalt Cement |  | University of Minnesota | 03/25/2004 | 58-34 MnROAD, BI8 | PAV | 10 | 40.16 | 18620000 | 15710000 | 24360000 | 2000 | 2436000 | 500000 | 50268.1 | 2.0651 | 2.5 | 2211 | 3519.912 | 20793.2004 | 55385.2548
3499AC007 | 34-I-1999 | 34 | 7190 | 0 | 45.2646 | 1999_08_25 | -93.7141 | Asphalt Cement |  | University of Minnesota | 03/25/2004 | 58-34 MnROAD, BI8 | PAV | 10 | 40.21 | 18590000 | 15710000 | 24340000 | 2000 | 2434000 | 499800 | 50240.4 | 2.0661 | 2.5 | 2213 | 3523.096 | 20815.1363 | 55330.5767
3499AC007 | 34-I-1999 | 34 | 7190 | 0 | 45.2646 | 1999_08_25 | -93.7141 | Asphalt Cement |  | University of Minnesota | 03/25/2004 | 58-34 MnROAD, BI8 | PAV | 10 | 40.18 | 18600000 | 15710000 | 24340000 | 2000 | 2434000 | 500000 | 50265.7 | 2.0668 | 2.5 | 2215 | 3526.28 | 20818.8929 | 55324.2833
3499AC007 | 34-I-1999 | 34 | 7190 | 0 | 45.2646 | 1999_08_25 | -93.7141 | Asphalt Cement |  | University of Minnesota | 03/25/2004 | 58-34 MnROAD, BI8 | PAV | 10 | 40.19 | 18600000 | 15710000 | 24350000 | 2000 | 2435000 | 499800 | 50246.5 | 2.0658 | 2.5 | 2218 | 3531.056 | 20797.9954 | 55383.5649
3499AC007 | 34-I-1999 | 34 | 7190 | 0 | 45.2646 | 1999_08_25 | -93.7141 | Asphalt Cement |  | University of Minnesota | 03/25/2004 | 58-34 MnROAD, BI8 | PAV | 10 | 40.21 | 18590000 | 15710000 | 24340000 | 2000 | 2434000 | 500000 | 50262.4 | 2.0669 | 2.5 | 2220 | 3534.24 | 20831.7984 | 55297.385
3499AC007 | 34-I-1999 | 34 | 7190 | 0 | 45.2646 | 1999_08_25 | -93.7141 | Asphalt Cement |  | University of Minnesota | 03/25/2004 | 58-34 MnROAD, BI8 | PAV | 10 | 40.17 | 18600000 | 15700000 | 24340000 | 2000 | 2434000 | 500000 | 50265.2 | 2.067 | 2.5 | 2222 | 3537.424 | 20814.5897 | 55346.7946
3499AC007 | 34-I-1999 | 34 | 7190 | 0 | 45.2646 | 1999_08_25 | -93.7141 | Asphalt Cement |  | University of Minnesota | 03/25/2004 | 58-34 MnROAD, BI8 | PAV | 10 | 46.59 | 7188000 | 7597000 | 10460000 | 2000 | 1046000 | 499700 | 50233.2 | 4.7933 | 2.5 | 5745 | 9146.04 | 54481.0475 | 23679.3212
3499AC007 | 34-I-1999 | 34 | 7190 | 0 | 45.2646 | 1999_08_25 | -93.7141 | Asphalt Cement |  | University of Minnesota | 03/25/2004 | 58-34 MnROAD, BI8 | PAV | 10 | 46.55 | 7180000 | 7578000 | 10440000 | 2000 | 1044000 | 499800 | 50240.7 | 4.8028 | 2.5 | 5747 | 9149.224 | 54571.1897 | 23642.4008
3499AC007 | 34-I-1999 | 34 | 7190 | 0 | 45.2646 | 1999_08_25 | -93.7141 | Asphalt Cement |  | University of Minnesota | 03/25/2004 | 58-34 MnROAD, BI8 | PAV | 10 | 46.59 | 7171000 | 7581000 | 10440000 | 2000 | 1044000 | 499600 | 50229.7 | 4.8035 | 2.5 | 5749 | 9152.408 | 54563.5722 | 23647.8952
3499AC007 | 34-I-1999 | 34 | 7190 | 0 | 45.2646 | 1999_08_25 | -93.7141 | Asphalt Cement |  | University of Minnesota | 03/25/2004 | 58-34 MnROAD, BI8 | PAV | 10 | 46.56 | 7168000 | 7569000 | 10430000 | 2000 | 1043000 | 499800 | 50248.9 | 4.8101 | 2.5 | 5752 | 9157.184 | 54632.5415 | 23620.2344
3499AC007 | 34-I-1999 | 34 | 7190 | 0 | 45.2646 | 1999_08_25 | -93.7141 | Asphalt Cement |  | University of Minnesota | 03/25/2004 | 58-34 MnROAD, BI8 | PAV | 10 | 46.63 | 7148000 | 7566000 | 10410000 | 2000 | 1041000 | 499600 | 50230.1 | 4.816 | 2.5 | 5754 | 9160.368 | 54756.9414 | 23568.7625
3499AC007 | 34-I-1999 | 34 | 7190 | 0 | 45.2646 | 1999_08_25 | -93.7141 | Asphalt Cement |  | University of Minnesota | 03/25/2004 | 58-34 MnROAD, BI8 | PAV | 10 | 46.57 | 7150000 | 7553000 | 10400000 | 2000 | 1040000 | 499800 | 50248.1 | 4.8215 | 2.5 | 5756 | 9163.552 | 54799.1902 | 23552.7809
3499AC007 | 34-I-1999 | 34 | 7190 | 0 | 45.2646 | 1999_08_25 | -93.7141 | Asphalt Cement |  | University of Minnesota | 03/25/2004 | 58-34 MnROAD, BI8 | PAV | 10 | 46.62 | 7137000 | 7553000 | 10390000 | 2000 | 1039000 | 499800 | 50242.7 | 4.8253 | 2.5 | 5759 | 9168.328 | 54897.2249 | 23512.9079
3499AC007 | 34-I-1999 | 34 | 7190 | 0 | 45.2646 | 1999_08_25 | -93.7141 | Asphalt Cement |  | University of Minnesota | 03/25/2004 | 58-34 MnROAD, BI8 | PAV | 10 | 46.62 | 7122000 | 7538000 | 10370000 | 2000 | 1037000 | 499600 | 50229.1 | 4.8334 | 2.5 | 5761 | 9171.512 | 54959.0906 | 23488.626
3499AC007 | 34-I-1999 | 34 | 7190 | 0 | 45.2646 | 1999_08_25 | -93.7141 | Asphalt Cement |  | University of Minnesota | 03/25/2004 | 58-34 MnROAD, BI8 | PAV | 10 | 46.63 | 7121000 | 7539000 | 10370000 | 2000 | 1037000 | 499900 | 50250.6 | 4.8358 | 2.5 | 5763 | 9174.696 | 55034.1887 | 23458.7587
3499AC007 | 34-I-1999 | 34 | 7190 | 0 | 45.2646 | 1999_08_25 | -93.7141 | Asphalt Cement |  | University of Minnesota | 03/25/2004 | 58-34 MnROAD, BI8 | PAV | 10 | 46.67 | 7100000 | 7527000 | 10350000 | 2000 | 1035000 | 499600 | 50224.4 | 4.8441 | 2.5 | 5766 | 9179.472 | 55110.681 | 23428.3812
3499AC007 | 34-I-1999 | 34 | 7190 | 0 | 45.2646 | 1999_08_25 | -93.7141 | Asphalt Cement |  | University of Minnesota | 03/25/2004 | 58-34 MnROAD, BI8 | PAV | 10 | 46.66 | 7100000 | 7523000 | 10340000 | 2000 | 1034000 | 499800 | 50248.2 | 4.8475 | 2.5 | 5768 | 9182.656 | 55199.0643 | 23393.0495
3499AC007 | 34-I-1999 | 34 | 7190 | 0 | 45.2646 | 1999_08_25 | -93.7141 | Asphalt Cement |  | University of Minnesota | 03/25/2004 | 58-34 MnROAD, BI8 | PAV | 10 | 46.66 | 7083000 | 7507000 | 10320000 | 2000 | 1032000 | 499600 | 50226 | 4.8562 | 2.5 | 5771 | 9187.432 | 55261.7856 | 23368.6785
3499AC007 | 34-I-1999 | 34 | 7190 | 0 | 45.2646 | 1999_08_25 | -93.7141 | Asphalt Cement |  | University of Minnesota | 03/25/2004 | 58-34 MnROAD, BI8 | PAV | 10 | 46.68 | 7076000 | 7503000 | 10310000 | 2000 | 1031000 | 499800 | 50250.1 | 4.8624 | 2.5 | 5773 | 9190.616 | 55377.9147 | 23321.8514
3499AC007 | 34-I-1999 | 34 | 7190 | 0 | 45.2646 | 1999_08_25 | -93.7141 | Asphalt Cement |  | University of Minnesota | 03/25/2004 | 58-34 MnROAD, BI8 | PAV | 10 | 46.66 | 7064000 | 7485000 | 10290000 | 2000 | 1029000 | 499700 | 50234.2 | 4.8706 | 2.5 | 5775 | 9193.8 | 55445.0878 | 23295.7726
3499AC007 | 34-I-1999 | 34 | 7190 | 0 | 45.2646 | 1999_08_25 | -93.7141 | Asphalt Cement |  | University of Minnesota | 03/25/2004 | 58-34 MnROAD, BI8 | PAV | 10 | 46.68 | 7055000 | 7482000 | 10280000 | 2000 | 1028000 | 499800 | 50246.6 | 4.8762 | 2.5 | 5778 | 9198.576 | 55539.5234 | 23258.3365
3499AC007 | 34-I-1999 | 34 | 7190 | 0 | 45.2646 | 1999_08_25 | -93.7141 | Asphalt Cement |  | University of Minnesota | 03/25/2004 | 58-34 MnROAD, BI8 | PAV | 10 | 46.69 | 7039000 | 7467000 | 10260000 | 2000 | 1026000 | 499600 | 50228.3 | 4.8845 | 2.5 | 5780 | 9201.76 | 55612.4111 | 23230.026
3499AC007 | 34-I-1999 | 34 | 7190 | 0 | 45.2646 | 1999_08_25 | -93.7141 | Asphalt Cement |  | University of Minnesota | 03/25/2004 | 58-34 MnROAD, BI8 | PAV | 10 | 46.71 | 7034000 | 7466000 | 10260000 | 2000 | 1026000 | 499800 | 50248.2 | 4.8884 | 2.5 | 5782 | 9204.944 | 55675.2565 | 23205.9761
3499AC007 | 34-I-1999 | 34 | 7190 | 0 | 45.2646 | 1999_08_25 | -93.7141 | Asphalt Cement |  | University of Minnesota | 03/25/2004 | 58-34 MnROAD, BI8 | PAV | 10 | 46.73 | 7016000 | 7453000 | 10240000 | 2000 | 1024000 | 499600 | 50226.1 | 4.8968 | 2.5 | 5785 | 9209.72 | 55757.6864 | 23173.8392
3499AC007 | 34-I-1999 | 34 | 7190 | 0 | 45.2646 | 1999_08_25 | -93.7141 | Asphalt Cement |  | University of Minnesota | 03/25/2004 | 58-34 MnROAD, BI8 | PAV | 10 | 46.72 | 7017000 | 7452000 | 10240000 | 2000 | 1024000 | 499800 | 50249.4 | 4.899 | 2.5 | 5787 | 9212.904 | 55793.1681 | 23161.2714
3499AC007 | 34-I-1999 | 34 | 7190 | 0 | 45.2646 | 1999_08_25 | -93.7141 | Asphalt Cement |  | University of Minnesota | 03/25/2004 | 58-34 MnROAD, BI8 | PAV | 10 | 46.75 | 7001000 | 7442000 | 10220000 | 2000 | 1022000 | 499600 | 50223.9 | 4.9051 | 2.5 | 5789 | 9216.088 | 55885.1556 | 23125.315
3499AC007 | 34-I-1999 | 34 | 7190 | 0 | 45.2646 | 1999_08_25 | -93.7141 | Asphalt Cement |  | University of Minnesota | 03/25/2004 | 58-34 MnROAD, BI8 | PAV | 10 | 46.74 | 7000000 | 7437000 | 10210000 | 2000 | 1021000 | 499900 | 50252.6 | 4.91 | 2.5 | 5792 | 9220.864 | 55997.8967 | 23080.9222
3499AC007 | 34-I-1999 | 34 | 7190 | 0 | 45.2646 | 1999_08_25 | -93.7141 | Asphalt Cement |  | University of Minnesota | 03/25/2004 | 58-34 MnROAD, BI8 | PAV | 10 | 44.41 | 9690000 | 9493000 | 13570000 | 2000 | 1357000 | 499700 | 50231.6 | 3.6979 | 2.5 | 5114 | 8141.488 | 40453.419 | 31157.2206
3499AC007 | 34-I-1999 | 34 | 7190 | 0 | 45.2646 | 1999_08_25 | -93.7141 | Asphalt Cement |  | University of Minnesota | 03/25/2004 | 58-34 MnROAD, BI8 | PAV | 10 | 44.39 | 9697000 | 9494000 | 13570000 | 2000 | 1357000 | 499900 | 50258.3 | 3.6984 | 2.5 | 5117 | 8146.264 | 40471.3789 | 31145.9637
3499AC007 | 34-I-1999 | 34 | 7190 | 0 | 45.2646 | 1999_08_25 | -93.7141 | Asphalt Cement |  | University of Minnesota | 03/25/2004 | 58-34 MnROAD, BI8 | PAV | 10 | 44.43 | 9671000 | 9481000 | 13540000 | 2000 | 1354000 | 499700 | 50230.4 | 3.7038 | 2.5 | 5119 | 8149.448 | 40557.4941 | 31082.3977
3499AC007 | 34-I-1999 | 34 | 7190 | 0 | 45.2646 | 1999_08_25 | -93.7141 | Asphalt Cement |  | University of Minnesota | 03/25/2004 | 58-34 MnROAD, BI8 | PAV | 10 | 44.42 | 9679000 | 9484000 | 13550000 | 2000 | 1355000 | 499900 | 50258.2 | 3.7038 | 2.5 | 5121 | 8152.632 | 40552.7885 | 31088.5712
3499AC007 | 34-I-1999 | 34 | 7190 | 0 | 45.2646 | 1999_08_25 | -93.7141 | Asphalt Cement |  | University of Minnesota | 03/25/2004 | 58-34 MnROAD, BI8 | PAV | 10 | 44.44 | 9655000 | 9468000 | 13520000 | 2000 | 1352000 | 499700 | 50234.1 | 3.7097 | 2.5 | 5124 | 8157.408 | 40624.7214 | 31036.0873
3499AC007 | 34-I-1999 | 34 | 7190 | 0 | 45.2646 | 1999_08_25 | -93.7141 | Asphalt Cement |  | University of Minnesota | 03/25/2004 | 58-34 MnROAD, BI8 | PAV | 10 | 44.44 | 9658000 | 9471000 | 13530000 | 2000 | 1353000 | 499900 | 50251.7 | 3.7099 | 2.5 | 5126 | 8160.592 | 40627.1975 | 31036.7598
3499AC007 | 34-I-1999 | 34 | 7190 | 0 | 45.2646 | 1999_08_25 | -93.7141 | Asphalt Cement |  | University of Minnesota | 03/25/2004 | 58-34 MnROAD, BI8 | PAV | 10 | 44.43 | 9647000 | 9457000 | 13510000 | 2000 | 1351000 | 499800 | 50244.3 | 3.714 | 2.5 | 5128 | 8163.776 | 40663.8256 | 31011.3659
3499AC007 | 34-I-1999 | 34 | 7190 | 0 | 45.2646 | 1999_08_25 | -93.7141 | Asphalt Cement |  | University of Minnesota | 03/25/2004 | 58-34 MnROAD, BI8 | PAV | 10 | 44.46 | 9634000 | 9454000 | 13500000 | 2000 | 1350000 | 499700 | 50236.1 | 3.7167 | 2.5 | 5131 | 8168.552 | 40699.3857 | 30986.8318
3499AC007 | 34-I-1999 | 34 | 7190 | 0 | 45.2646 | 1999_08_25 | -93.7141 | Asphalt Cement |  | University of Minnesota | 03/25/2004 | 58-34 MnROAD, BI8 | PAV | 10 | 44.43 | 9635000 | 9446000 | 13490000 | 2000 | 1349000 | 499900 | 50252.2 | 3.7192 | 2.5 | 5133 | 8171.736 | 40740.4108 | 30958.1886
3499AC007 | 34-I-1999 | 34 | 7190 | 0 | 45.2646 | 1999_08_25 | -93.7141 | Asphalt Cement |  | University of Minnesota | 03/25/2004 | 58-34 MnROAD, BI8 | PAV | 10 | 44.49 | 9614000 | 9443000 | 13480000 | 2000 | 1348000 | 499700 | 50231.7 | 3.7222 | 2.5 | 5135 | 8174.92 | 40781.5129 | 30929.5453
3499AC007 | 34-I-1999 | 34 | 7190 | 0 | 45.2646 | 1999_08_25 | -93.7141 | Asphalt Cement |  | University of Minnesota | 03/25/2004 | 58-34 MnROAD, BI8 | PAV | 10 | 44.45 | 9617000 | 9435000 | 13470000 | 2000 | 1347000 | 499900 | 50259.4 | 3.7253 | 2.5 | 5138 | 8179.696 | 40815.4273 | 30906.4031
3499AC007 | 34-I-1999 | 34 | 7190 | 0 | 45.2646 | 1999_08_25 | -93.7141 | Asphalt Cement |  | University of Minnesota | 03/25/2004 | 58-34 MnROAD, BI8 | PAV | 10 | 44.5 | 9593000 | 9429000 | 13450000 | 2000 | 1345000 | 499700 | 50230.3 | 3.7291 | 2.5 | 5140 | 8182.88 | 40879.7365 | 30860.3381
3499AC007 | 34-I-1999 | 34 | 7190 | 0 | 45.2646 | 1999_08_25 | -93.7141 | Asphalt Cement |  | University of Minnesota | 03/25/2004 | 58-34 MnROAD, BI8 | PAV | 10 | 44.49 | 9595000 | 9425000 | 13450000 | 2000 | 1345000 | 499900 | 50257 | 3.7315 | 2.5 | 5142 | 8186.064 | 40905.1995 | 30843.6825
3499AC007 | 34-I-1999 | 34 | 7190 | 0 | 45.2646 | 1999_08_25 | -93.7141 | Asphalt Cement |  | University of Minnesota | 03/25/2004 | 58-34 MnROAD, BI8 | PAV | 10 | 44.5 | 9580000 | 9415000 | 13430000 | 2000 | 1343000 | 499700 | 50232.3 | 3.7346 | 2.5 | 5145 | 8190.84 | 40940.6147 | 30819.5543
3499AC007 | 34-I-1999 | 34 | 7190 | 0 | 45.2646 | 1999_08_25 | -93.7141 | Asphalt Cement |  | University of Minnesota | 03/25/2004 | 58-34 MnROAD, BI8 | PAV | 10 | 44.52 | 9572000 | 9412000 | 13420000 | 2000 | 1342000 | 499900 | 50254.5 | 3.7384 | 2.5 | 5147 | 8194.024 | 41018.4876 | 30763.5945
3499AC007 | 34-I-1999 | 34 | 7190 | 0 | 45.2646 | 1999_08_25 | -93.7141 | Asphalt Cement |  | University of Minnesota | 03/25/2004 | 58-34 MnROAD, BI8 | PAV | 10 | 44.5 | 9559000 | 9394000 | 13400000 | 2000 | 1340000 | 499700 | 50236 | 3.7431 | 2.5 | 5149 | 8197.208 | 41032.2728 | 30755.8089
3499AC007 | 34-I-1999 | 34 | 7190 | 0 | 45.2646 | 1999_08_25 | -93.7141 | Asphalt Cement |  | University of Minnesota | 03/25/2004 | 58-34 MnROAD, BI8 | PAV | 10 | 44.52 | 9553000 | 9394000 | 13400000 | 2000 | 1340000 | 499900 | 50251.1 | 3.7452 | 2.5 | 5152 | 8201.984 | 41079.7092 | 30722.8424
3499AC007 | 34-I-1999 | 34 | 7190 | 0 | 45.2646 | 1999_08_25 | -93.7141 | Asphalt Cement |  | University of Minnesota | 03/25/2004 | 58-34 MnROAD, BI8 | PAV | 10 | 44.53 | 9537000 | 9381000 | 13380000 | 2000 | 1338000 | 499700 | 50234.2 | 3.75 | 2.5 | 5154 | 8205.168 | 41115.4963 | 30698.648
3499AC007 | 34-I-1999 | 34 | 7190 | 0 | 45.2646 | 1999_08_25 | -93.7141 | Asphalt Cement |  | University of Minnesota | 03/25/2004 | 58-34 MnROAD, BI8 | PAV | 10 | 44.55 | 9536000 | 9387000 | 13380000 | 2000 | 1338000 | 499800 | 50250.4 | 3.7501 | 2.5 | 5156 | 8208.352 | 41146.5468 | 30678.028
3499AC007 | 34-I-1999 | 34 | 7190 | 0 | 45.2646 | 1999_08_25 | -93.7141 | Asphalt Cement |  | University of Minnesota | 03/25/2004 | 58-34 MnROAD, BI8 | PAV | 10 | 44.53 | 9517000 | 9364000 | 13350000 | 2000 | 1335000 | 499800 | 50240.7 | 3.7576 | 2.5 | 5159 | 8213.128 | 41224.3854 | 30622.6459
3499AC007 | 34-I-1999 | 34 | 7190 | 0 | 45.2646 | 1999_08_25 | -93.7141 | Asphalt Cement |  | University of Minnesota | 03/25/2004 | 58-34 MnROAD, BI8 | PAV | 10 | 44.53 | 9518000 | 9364000 | 13350000 | 2000 | 1335000 | 499900 | 50254.8 | 3.7585 | 2.5 | 5161 | 8216.312 | 41240.8834 | 30612.9388
3499AC007 | 34-I-1999 | 34 | 7190 | 0 | 45.2646 | 1999_08_25 | -93.7141 | Asphalt Cement |  | University of Minnesota | 03/25/2004 | 58-34 MnROAD, BI8 | PAV | 10 | 44.55 | 9497000 | 9350000 | 13330000 | 2000 | 1333000 | 499700 | 50236.3 | 3.764 | 2.5 | 5164 | 8221.088 | 41284.3596 | 30583.2417
3499AC007 | 34-I-1999 | 34 | 7190 | 0 | 45.2646 | 1999_08_25 | -93.7141 | Asphalt Cement |  | University of Minnesota | 03/25/2004 | 58-34 MnROAD, BI8 | PAV | 10 | 44.56 | 9494000 | 9349000 | 13320000 | 2000 | 1332000 | 499900 | 50258 | 3.7664 | 2.5 | 5166 | 8224.272 | 41355.7629 | 30532.977
3499AC007 | 34-I-1999 | 34 | 7190 | 0 | 45.2646 | 1999_08_25 | -93.7141 | Asphalt Cement |  | University of Minnesota | 03/25/2004 | 58-34 MnROAD, BI8 | PAV | 10 | 44.59 | 9475000 | 9339000 | 13300000 | 2000 | 1330000 | 499600 | 50230.2 | 3.7701 | 2.5 | 5168 | 8227.456 | 41390.2454 | 30510.0772
3499AC007 | 34-I-1999 | 34 | 7190 | 0 | 45.2646 | 1999_08_25 | -93.7141 | Asphalt Cement |  | University of Minnesota | 03/25/2004 | 58-34 MnROAD, BI8 | PAV | 10 | 44.55 | 9474000 | 9328000 | 13300000 | 2000 | 1330000 | 499900 | 50259 | 3.7748 | 2.5 | 5171 | 8232.232 | 41410.6107 | 30497.6101
3499AC007 | 34-I-1999 | 34 | 7190 | 0 | 45.2646 | 1999_08_25 | -93.7141 | Asphalt Cement |  | University of Minnesota | 03/25/2004 | 58-34 MnROAD, BI8 | PAV | 10 | 44.59 | 9459000 | 9326000 | 13280000 | 2000 | 1328000 | 499700 | 50230.5 | 3.7761 | 2.5 | 5173 | 8235.416 | 41469.1761 | 30457.0743
3499AC007 | 34-I-1999 | 34 | 7190 | 0 | 45.2646 | 1999_08_25 | -93.7141 | Asphalt Cement |  | University of Minnesota | 03/25/2004 | 58-34 MnROAD, BI8 | PAV | 10 | 44.58 | 9458000 | 9319000 | 13280000 | 2000 | 1328000 | 499900 | 50258.5 | 3.7798 | 2.5 | 5175 | 8238.6 | 41495.0294 | 30440.6327
3499AC007 | 34-I-1999 | 34 | 7190 | 0 | 45.2646 | 1999_08_25 | -93.7141 | Asphalt Cement |  | University of Minnesota | 03/25/2004 | 58-34 MnROAD, BI8 | PAV | 10 | 44.63 | 9435000 | 9313000 | 13260000 | 2000 | 1326000 | 499700 | 50234 | 3.7839 | 2.5 | 5178 | 8243.376 | 41561.1263 | 30394.7531
3499AC007 | 34-I-1999 | 34 | 7190 | 0 | 45.2646 | 1999_08_25 | -93.7141 | Asphalt Cement |  | University of Minnesota | 03/25/2004 | 58-34 MnROAD, BI8 | PAV | 10 | 44.58 | 9440000 | 9303000 | 13250000 | 2000 | 1325000 | 499900 | 50252.1 | 3.7861 | 2.5 | 5180 | 8246.56 | 41588.9805 | 30376.9276
3499AC007 | 34-I-1999 | 34 | 7190 | 0 | 45.2646 | 1999_08_25 | -93.7141 | Asphalt Cement |  | University of Minnesota | 03/25/2004 | 58-34 MnROAD, BI8 | PAV | 10 | 44.63 | 9422000 | 9302000 | 13240000 | 2000 | 1324000 | 499700 | 50236 | 3.7888 | 2.5 | 5182 | 8249.744 | 41623.9075 | 30353.9677
3499AC007 | 34-I-1999 | 34 | 7190 | 0 | 45.2646 | 1999_08_25 | -93.7141 | Asphalt Cement |  | University of Minnesota | 03/25/2004 | 58-34 MnROAD, BI8 | PAV | 10 | 44.6 | 9421000 | 9291000 | 13230000 | 2000 | 1323000 | 499800 | 50247.5 | 3.792 | 2.5 | 5185 | 8254.52 | 41649.9343 | 30337.5289
3499AC007 | 34-I-1999 | 34 | 7190 | 0 | 45.2646 | 1999_08_25 | -93.7141 | Asphalt Cement |  | University of Minnesota | 03/25/2004 | 58-34 MnROAD, BI8 | PAV | 10 | 44.66 | 9406000 | 9295000 | 13220000 | 2000 | 1322000 | 499800 | 50243.9 | 3.7941 | 2.5 | 5187 | 8257.704 | 41725.6791 | 30284.9836
3499AC007 | 34-I-1999 | 34 | 7190 | 0 | 45.2646 | 1999_08_25 | -93.7141 | Asphalt Cement |  | University of Minnesota | 03/25/2004 | 58-34 MnROAD, BI8 | PAV | 10 | 44.62 | 9394000 | 9272000 | 13200000 | 2000 | 1320000 | 499800 | 50243.1 | 3.8012 | 2.5 | 5190 | 8262.48 | 41759.3672 | 30263.0776
3499AC007 | 34-I-1999 | 34 | 7190 | 0 | 45.2646 | 1999_08_25 | -93.7141 | Asphalt Cement |  | University of Minnesota | 03/25/2004 | 58-34 MnROAD, BI8 | PAV | 10 | 44.66 | 9392000 | 9280000 | 13200000 | 2000 | 1320000 | 499800 | 50249 | 3.8003 | 2.5 | 5192 | 8265.664 | 41788.8999 | 30244.215
3499AC007 | 34-I-1999 | 34 | 7190 | 0 | 45.2646 | 1999_08_25 | -93.7141 | Asphalt Cement |  | University of Minnesota | 03/25/2004 | 58-34 MnROAD, BI8 | PAV | 10 | 44.65 | 9376000 | 9262000 | 13180000 | 2000 | 1318000 | 499800 | 50242 | 3.8067 | 2.5 | 5194 | 8268.848 | 41844.92 | 30206.2479
3499AC007 | 34-I-1999 | 34 | 7190 | 0 | 45.2646 | 1999_08_25 | -93.7141 | Asphalt Cement |  | University of Minnesota | 03/25/2004 | 58-34 MnROAD, BI8 | PAV | 10 | 44.68 | 9371000 | 9267000 | 13180000 | 2000 | 1318000 | 499900 | 50251.9 | 3.8074 | 2.5 | 5197 | 8273.624 | 41883.8487 | 30180.6944
3499AC007 | 34-I-1999 | 34 | 7190 | 0 | 45.2646 | 1999_08_25 | -93.7141 | Asphalt Cement |  | University of Minnesota | 03/25/2004 | 58-34 MnROAD, BI8 | PAV | 10 | 44.66 | 9356000 | 9244000 | 13150000 | 2000 | 1315000 | 499800 | 50243 | 3.8145 | 2.5 | 5199 | 8276.808 | 41947.793 | 30137.2068
3499AC007 | 34-I-1999 | 34 | 7190 | 0 | 45.2646 | 1999_08_25 | -93.7141 | Asphalt Cement |  | University of Minnesota | 03/25/2004 | 58-34 MnROAD, BI8 | PAV | 10 | 44.69 | 9348000 | 9249000 | 13150000 | 2000 | 1315000 | 499800 | 50243.6 | 3.8153 | 2.5 | 5201 | 8279.992 | 41970.0133 | 30123.7697
3499AC007 | 34-I-1999 | 34 | 7190 | 0 | 45.2646 | 1999_08_25 | -93.7141 | Asphalt Cement |  | University of Minnesota | 03/25/2004 | 58-34 MnROAD, BI8 | PAV | 10 | 44.68 | 9341000 | 9236000 | 13140000 | 2000 | 1314000 | 499800 | 50240.6 | 3.819 | 2.5 | 5204 | 8284.768 | 41994.5428 | 30108.6917
3499AC007 | 34-I-1999 | 34 | 7190 | 0 | 45.2646 | 1999_08_25 | -93.7141 | Asphalt Cement |  | University of Minnesota | 03/25/2004 | 58-34 MnROAD, BI8 | PAV | 10 | 44.73 | 9326000 | 9240000 | 13130000 | 2000 | 1313000 | 499800 | 50241.4 | 3.8214 | 2.5 | 5206 | 8287.952 | 42063.5975 | 30061.7785
3499AC007 | 34-I-1999 | 34 | 7190 | 0 | 45.2646 | 1999_08_25 | -93.7141 | Asphalt Cement |  | University of Minnesota | 03/25/2004 | 58-34 MnROAD, BI8 | PAV | 10 | 44.67 | 9328000 | 9222000 | 13120000 | 2000 | 1312000 | 499900 | 50255.6 | 3.8256 | 2.5 | 5208 | 8291.136 | 42067.9641 | 30061.1738
3499AC007 | 34-I-1999 | 34 | 7190 | 0 | 45.2646 | 1999_08_25 | -93.7141 | Asphalt Cement |  | University of Minnesota | 03/25/2004 | 58-34 MnROAD, BI8 | PAV | 10 | 44.73 | 9307000 | 9220000 | 13100000 | 2000 | 1310000 | 499600 | 50229.8 | 3.8285 | 2.5 | 5211 | 8295.912 | 42126.1917 | 30022.1358
3499AC007 | 34-I-1999 | 34 | 7190 | 0 | 45.2646 | 1999_08_25 | -93.7141 | Asphalt Cement |  | University of Minnesota | 03/25/2004 | 58-34 MnROAD, BI8 | PAV | 10 | 44.71 | 9308000 | 9215000 | 13100000 | 2000 | 1310000 | 499900 | 50258.6 | 3.8315 | 2.5 | 5213 | 8299.096 | 42161.9343 | 29999.1973
3499AC007 | 34-I-1999 | 34 | 7190 | 0 | 45.2646 | 1999_08_25 | -93.7141 | Asphalt Cement |  | University of Minnesota | 03/25/2004 | 58-34 MnROAD, BI8 | PAV | 10 | 44.75 | 9289000 | 9208000 | 13080000 | 2000 | 1308000 | 499700 | 50230.4 | 3.8347 | 2.5 | 5215 | 8302.28 | 42222.3664 | 29958.77
3499AC007 | 34-I-1999 | 34 | 7190 | 0 | 45.2646 | 1999_08_25 | -93.7141 | Asphalt Cement |  | University of Minnesota | 03/25/2004 | 58-34 MnROAD, BI8 | PAV | 10 | 44.73 | 9287000 | 9202000 | 13070000 | 2000 | 1307000 | 499900 | 50253.8 | 3.8382 | 2.5 | 5218 | 8307.056 | 42273.6085 | 29924.9642
3499AC007 | 34-I-1999 | 34 | 7190 | 0 | 45.2646 | 1999_08_25 | -93.7141 | Asphalt Cement |  | University of Minnesota | 03/25/2004 | 58-34 MnROAD, BI8 | PAV | 10 | 44.72 | 9280000 | 9191000 | 13060000 | 2000 | 1306000 | 499700 | 50237.7 | 3.8408 | 2.5 | 5220 | 8310.24 | 42264.6842 | 29933.7919
3499AC007 | 34-I-1999 | 34 | 7190 | 0 | 45.2646 | 1999_08_25 | -93.7141 | Asphalt Cement |  | University of Minnesota | 03/25/2004 | 58-34 MnROAD, BI8 | PAV | 10 | 44.76 | 9270000 | 9192000 | 13050000 | 2000 | 1305000 | 499900 | 50255.8 | 3.844 | 2.5 | 5222 | 8313.424 | 42360.7681 | 29868.4012
3499AC007 | 34-I-1999 | 34 | 7190 | 0 | 45.2646 | 1999_08_25 | -93.7141 | Asphalt Cement |  | University of Minnesota | 03/25/2004 | 58-34 MnROAD, BI8 | PAV | 10 | 44.74 | 9258000 | 9176000 | 13040000 | 2000 | 1304000 | 499700 | 50240.1 | 3.8484 | 2.5 | 5225 | 8318.2 | 42344.4256 | 29882.4352
3499AC007 | 34-I-1999 | 34 | 7190 | 0 | 45.2646 | 1999_08_25 | -93.7141 | Asphalt Cement |  | University of Minnesota | 03/25/2004 | 58-34 MnROAD, BI8 | PAV | 10 | 46.79 | 6985000 | 7435000 | 10200000 | 2000 | 1020000 | 499600 | 50226.8 | 4.9132 | 2.5 | 5794 | 9224.048 | 56031.4945 | 23069.247
3499AC007 | 34-I-1999 | 34 | 7190 | 0 | 45.2646 | 1999_08_25 | -93.7141 | Asphalt Cement |  | University of Minnesota | 03/25/2004 | 58-34 MnROAD, BI8 | PAV | 10 | 42.61 | 12420000 | 11420000 | 16870000 | 2000 | 1687000 | 500000 | 50263.4 | 2.9775 | 2.5 | 4294 | 6836.048 | 31518.5559 | 38907.3996
3499AC007 | 34-I-1999 | 34 | 7190 | 0 | 45.2646 | 1999_08_25 | -93.7141 | Asphalt Cement |  | University of Minnesota | 03/25/2004 | 58-34 MnROAD, BI8 | PAV | 10 | 42.65 | 12390000 | 11410000 | 16840000 | 2000 | 1684000 | 499700 | 50234.5 | 2.9804 | 2.5 | 4296 | 6839.232 | 31560.7541 | 38858.3232
3499AC007 | 34-I-1999 | 34 | 7190 | 0 | 45.2646 | 1999_08_25 | -93.7141 | Asphalt Cement |  | University of Minnesota | 03/25/2004 | 58-34 MnROAD, BI8 | PAV | 10 | 42.59 | 12410000 | 11410000 | 16850000 | 2000 | 1685000 | 500000 | 50263 | 2.9805 | 2.5 | 4299 | 6844.008 | 31543.9901 | 38881.9214
3499AC007 | 34-I-1999 | 34 | 7190 | 0 | 45.2646 | 1999_08_25 | -93.7141 | Asphalt Cement |  | University of Minnesota | 03/25/2004 | 58-34 MnROAD, BI8 | PAV | 10 | 42.65 | 12380000 | 11410000 | 16830000 | 2000 | 1683000 | 499700 | 50234.7 | 2.9821 | 2.5 | 4301 | 6847.192 | 31579.5068 | 38841.1357
3499AC007 | 34-I-1999 | 34 | 7190 | 0 | 45.2646 | 1999_08_25 | -93.7141 | Asphalt Cement |  | University of Minnesota | 03/25/2004 | 58-34 MnROAD, BI8 | PAV | 10 | 42.61 | 12380000 | 11390000 | 16820000 | 2000 | 1682000 | 499900 | 50257.5 | 2.9853 | 2.5 | 4303 | 6850.376 | 31599.6059 | 38819.3741
3499AC007 | 34-I-1999 | 34 | 7190 | 0 | 45.2646 | 1999_08_25 | -93.7141 | Asphalt Cement |  | University of Minnesota | 03/25/2004 | 58-34 MnROAD, BI8 | PAV | 10 | 42.67 | 12370000 | 11400000 | 16820000 | 2000 | 1682000 | 499700 | 50236.3 | 2.9844 | 2.5 | 4306 | 6855.152 | 31610.2538 | 38809.2404
3499AC007 | 34-I-1999 | 34 | 7190 | 0 | 45.2646 | 1999_08_25 | -93.7141 | Asphalt Cement |  | University of Minnesota | 03/25/2004 | 58-34 MnROAD, BI8 | PAV | 10 | 42.63 | 12370000 | 11380000 | 16810000 | 2000 | 1681000 | 500000 | 50262.5 | 2.9882 | 2.5 | 4308 | 6858.336 | 31643.0564 | 38771.9505
3499AC007 | 34-I-1999 | 34 | 7190 | 0 | 45.2646 | 1999_08_25 | -93.7141 | Asphalt Cement |  | University of Minnesota | 03/25/2004 | 58-34 MnROAD, BI8 | PAV | 10 | 42.65 | 12360000 | 11380000 | 16800000 | 2000 | 1680000 | 499700 | 50234.4 | 2.988 | 2.5 | 4310 | 6861.52 | 31635.8988 | 38783.6638
3499AC007 | 34-I-1999 | 34 | 7190 | 0 | 45.2646 | 1999_08_25 | -93.7141 | Asphalt Cement |  | University of Minnesota | 03/25/2004 | 58-34 MnROAD, BI8 | PAV | 10 | 42.65 | 12350000 | 11380000 | 16800000 | 2000 | 1680000 | 500000 | 50261.3 | 2.99 | 2.5 | 4313 | 6866.296 | 31673.8961 | 38740.0773
3499AC007 | 34-I-1999 | 34 | 7190 | 0 | 45.2646 | 1999_08_25 | -93.7141 | Asphalt Cement |  | University of Minnesota | 03/25/2004 | 58-34 MnROAD, BI8 | PAV | 10 | 42.66 | 12340000 | 11370000 | 16780000 | 2000 | 1678000 | 499700 | 50234.6 | 2.9922 | 2.5 | 4315 | 6869.48 | 31679.6062 | 38736.0335
3499AC007 | 34-I-1999 | 34 | 7190 | 0 | 45.2646 | 1999_08_25 | -93.7141 | Asphalt Cement |  | University of Minnesota | 03/25/2004 | 58-34 MnROAD, BI8 | PAV | 10 | 42.64 | 12350000 | 11380000 | 16790000 | 2000 | 1679000 | 500000 | 50262.8 | 2.9909 | 2.5 | 4317 | 6872.664 | 31686.7555 | 38730.2333
3499AC007 | 34-I-1999 | 34 | 7190 | 0 | 45.2646 | 1999_08_25 | -93.7141 | Asphalt Cement |  | University of Minnesota | 03/25/2004 | 58-34 MnROAD, BI8 | PAV | 10 | 42.69 | 12330000 | 11370000 | 16770000 | 2000 | 1677000 | 499700 | 50236.4 | 2.9937 | 2.5 | 4320 | 6877.44 | 31716.504 | 38696.8433
3499AC007 | 34-I-1999 | 34 | 7190 | 0 | 45.2646 | 1999_08_25 | -93.7141 | Asphalt Cement |  | University of Minnesota | 03/25/2004 | 58-34 MnROAD, BI8 | PAV | 10 | 42.64 | 12340000 | 11360000 | 16770000 | 2000 | 1677000 | 499900 | 50257.4 | 2.9943 | 2.5 | 4322 | 6880.624 | 31711.8567 | 38705.4525
3499AC007 | 34-I-1999 | 34 | 7190 | 0 | 45.2646 | 1999_08_25 | -93.7141 | Asphalt Cement |  | University of Minnesota | 03/25/2004 | 58-34 MnROAD, BI8 | PAV | 10 | 42.71 | 12320000 | 11370000 | 16760000 | 2000 | 1676000 | 499800 | 50240.4 | 2.9956 | 2.5 | 4325 | 6885.4 | 31760.143 | 38649.5421
3499AC007 | 34-I-1999 | 34 | 7190 | 0 | 45.2646 | 1999_08_25 | -93.7141 | Asphalt Cement |  | University of Minnesota | 03/25/2004 | 58-34 MnROAD, BI8 | PAV | 10 | 42.64 | 12320000 | 11350000 | 16750000 | 2000 | 1675000 | 499900 | 50256.1 | 2.9982 | 2.5 | 4327 | 6888.584 | 31749.7216 | 38665.1645
3499AC007 | 34-I-1999 | 34 | 7190 | 0 | 45.2646 | 1999_08_25 | -93.7141 | Asphalt Cement |  | University of Minnesota | 03/25/2004 | 58-34 MnROAD, BI8 | PAV | 10 | 42.7 | 12310000 | 11360000 | 16750000 | 2000 | 1675000 | 499700 | 50237.2 | 2.9967 | 2.5 | 4329 | 6891.768 | 31760.3821 | 38655.1216
3499AC007 | 34-I-1999 | 34 | 7190 | 0 | 45.2646 | 1999_08_25 | -93.7141 | Asphalt Cement |  | University of Minnesota | 03/25/2004 | 58-34 MnROAD, BI8 | PAV | 10 | 42.67 | 12310000 | 11340000 | 16740000 | 2000 | 1674000 | 499900 | 50256.9 | 3.0008 | 2.5 | 4332 | 6896.544 | 31786.7477 | 38625.9935
3499AC007 | 34-I-1999 | 34 | 7190 | 0 | 45.2646 | 1999_08_25 | -93.7141 | Asphalt Cement |  | University of Minnesota | 03/25/2004 | 58-34 MnROAD, BI8 | PAV | 10 | 42.71 | 12300000 | 11350000 | 16730000 | 2000 | 1673000 | 499700 | 50235.1 | 3 | 2.5 | 4334 | 6899.728 | 31804.3641 | 38607.5315
3499AC007 | 34-I-1999 | 34 | 7190 | 0 | 45.2646 | 1999_08_25 | -93.7141 | Asphalt Cement |  | University of Minnesota | 03/25/2004 | 58-34 MnROAD, BI8 | PAV | 10 | 42.67 | 12300000 | 11340000 | 16730000 | 2000 | 1673000 | 500000 | 50262.7 | 3.0022 | 2.5 | 4336 | 6902.912 | 31818.4737 | 38593.3444
3499AC007 | 34-I-1999 | 34 | 7190 | 0 | 45.2646 | 1999_08_25 | -93.7141 | Asphalt Cement |  | University of Minnesota | 03/25/2004 | 58-34 MnROAD, BI8 | PAV | 10 | 42.69 | 12290000 | 11340000 | 16720000 | 2000 | 1672000 | 499700 | 50234.4 | 3.0029 | 2.5 | 4339 | 6907.688 | 31811.3501 | 38604.9197
3499AC007 | 34-I-1999 | 34 | 7190 | 0 | 45.2646 | 1999_08_25 | -93.7141 | Asphalt Cement |  | University of Minnesota | 03/25/2004 | 58-34 MnROAD, BI8 | PAV | 10 | 42.69 | 12290000 | 11340000 | 16720000 | 2000 | 1672000 | 500000 | 50262.4 | 3.0037 | 2.5 | 4341 | 6910.872 | 31849.558 | 38561.5392
3499AC007 | 34-I-1999 | 34 | 7190 | 0 | 45.2646 | 1999_08_25 | -93.7141 | Asphalt Cement |  | University of Minnesota | 03/25/2004 | 58-34 MnROAD, BI8 | PAV | 10 | 42.69 | 12270000 | 11320000 | 16700000 | 2000 | 1670000 | 499700 | 50239.9 | 3.0071 | 2.5 | 4343 | 6914.056 | 31849.4475 | 38564.6041
3499AC007 | 34-I-1999 | 34 | 7190 | 0 | 45.2646 | 1999_08_25 | -93.7141 | Asphalt Cement |  | University of Minnesota | 03/25/2004 | 58-34 MnROAD, BI8 | PAV | 10 | 42.69 | 12280000 | 11330000 | 16710000 | 2000 | 1671000 | 499900 | 50259.2 | 3.0056 | 2.5 | 4346 | 6918.832 | 31855.8721 | 38559.758
3499AC007 | 34-I-1999 | 34 | 7190 | 0 | 45.2646 | 1999_08_25 | -93.7141 | Asphalt Cement |  | University of Minnesota | 03/25/2004 | 58-34 MnROAD, BI8 | PAV | 10 | 42.72 | 12250000 | 11320000 | 16680000 | 2000 | 1668000 | 499700 | 50235.9 | 3.0095 | 2.5 | 4348 | 6922.016 | 31905.7319 | 38502.4278
3499AC007 | 34-I-1999 | 34 | 7190 | 0 | 45.2646 | 1999_08_25 | -93.7141 | Asphalt Cement |  | University of Minnesota | 03/25/2004 | 58-34 MnROAD, BI8 | PAV | 10 | 42.71 | 12260000 | 11320000 | 16690000 | 2000 | 1669000 | 499900 | 50259.9 | 3.0098 | 2.5 | 4350 | 6925.2 | 31906.1128 | 38504.8969
3499AC007 | 34-I-1999 | 34 | 7190 | 0 | 45.2646 | 1999_08_25 | -93.7141 | Asphalt Cement |  | University of Minnesota | 03/25/2004 | 58-34 MnROAD, BI8 | PAV | 10 | 42.72 | 12250000 | 11310000 | 16670000 | 2000 | 1667000 | 499700 | 50237.5 | 3.0118 | 2.5 | 4353 | 6929.976 | 31924.8715 | 38485.1991
3499AC007 | 34-I-1999 | 34 | 7190 | 0 | 45.2646 | 1999_08_25 | -93.7141 | Asphalt Cement |  | University of Minnesota | 03/25/2004 | 58-34 MnROAD, BI8 | PAV | 10 | 42.72 | 12250000 | 11310000 | 16670000 | 2000 | 1667000 | 499900 | 50257.7 | 3.0132 | 2.5 | 4355 | 6933.16 | 31950.4318 | 38457.3374
3499AC007 | 34-I-1999 | 34 | 7190 | 0 | 45.2646 | 1999_08_25 | -93.7141 | Asphalt Cement |  | University of Minnesota | 03/25/2004 | 58-34 MnROAD, BI8 | PAV | 10 | 42.7 | 12240000 | 11300000 | 16660000 | 2000 | 1666000 | 499800 | 50247.3 | 3.0139 | 2.5 | 4357 | 6936.344 | 31944.7385 | 38467.118
3499AC007 | 34-I-1999 | 34 | 7190 | 0 | 45.2646 | 1999_08_25 | -93.7141 | Asphalt Cement |  | University of Minnesota | 03/25/2004 | 58-34 MnROAD, BI8 | PAV | 10 | 42.75 | 12230000 | 11300000 | 16650000 | 2000 | 1665000 | 499800 | 50249 | 3.016 | 2.5 | 4360 | 6941.12 | 31994.1406 | 38410.645
3499AC007 | 34-I-1999 | 34 | 7190 | 0 | 45.2646 | 1999_08_25 | -93.7141 | Asphalt Cement |  | University of Minnesota | 03/25/2004 | 58-34 MnROAD, BI8 | PAV | 10 | 42.7 | 12230000 | 11280000 | 16640000 | 2000 | 1664000 | 500000 | 50261.3 | 3.0184 | 2.5 | 4362 | 6944.304 | 32008.7355 | 38396.0546
3499AC007 | 34-I-1999 | 34 | 7190 | 0 | 45.2646 | 1999_08_25 | -93.7141 | Asphalt Cement |  | University of Minnesota | 03/25/2004 | 58-34 MnROAD, BI8 | PAV | 10 | 42.76 | 12210000 | 11290000 | 16630000 | 2000 | 1663000 | 499700 | 50236.4 | 3.0191 | 2.5 | 4364 | 6947.488 | 32025.8465 | 38378.4622
3499AC007 | 34-I-1999 | 34 | 7190 | 0 | 45.2646 | 1999_08_25 | -93.7141 | Asphalt Cement |  | University of Minnesota | 03/25/2004 | 58-34 MnROAD, BI8 | PAV | 10 | 42.73 | 12210000 | 11270000 | 16620000 | 2000 | 1662000 | 500000 | 50262.6 | 3.0227 | 2.5 | 4367 | 6952.264 | 32065.4337 | 38334.0017
3499AC007 | 34-I-1999 | 34 | 7190 | 0 | 45.2646 | 1999_08_25 | -93.7141 | Asphalt Cement |  | University of Minnesota | 03/25/2004 | 58-34 MnROAD, BI8 | PAV | 10 | 42.77 | 12200000 | 11280000 | 16620000 | 2000 | 1662000 | 499800 | 50240.4 | 3.0214 | 2.5 | 4369 | 6955.448 | 32063.9932 | 38338.6442
3499AC007 | 34-I-1999 | 34 | 7190 | 0 | 45.2646 | 1999_08_25 | -93.7141 | Asphalt Cement |  | University of Minnesota | 03/25/2004 | 58-34 MnROAD, BI8 | PAV | 10 | 42.74 | 12190000 | 11260000 | 16600000 | 2000 | 1660000 | 499900 | 50252.4 | 3.0256 | 2.5 | 4371 | 6958.632 | 32097.2892 | 38301.7924
3499AC007 | 34-I-1999 | 34 | 7190 | 0 | 45.2646 | 1999_08_25 | -93.7141 | Asphalt Cement |  | University of Minnesota | 03/25/2004 | 58-34 MnROAD, BI8 | PAV | 10 | 42.77 | 12180000 | 11270000 | 16600000 | 2000 | 1660000 | 499800 | 50241.7 | 3.0251 | 2.5 | 4374 | 6963.408 | 32102.6245 | 38298.3453
3499AC007 | 34-I-1999 | 34 | 7190 | 0 | 45.2646 | 1999_08_25 | -93.7141 | Asphalt Cement |  | University of Minnesota | 03/25/2004 | 58-34 MnROAD, BI8 | PAV | 10 | 42.75 | 12170000 | 11250000 | 16580000 | 2000 | 1658000 | 499800 | 50249.9 | 3.029 | 2.5 | 4376 | 6966.592 | 32129.2184 | 38269.5623
3499AC007 | 34-I-1999 | 34 | 7190 | 0 | 45.2646 | 1999_08_25 | -93.7141 | Asphalt Cement |  | University of Minnesota | 03/25/2004 | 58-34 MnROAD, BI8 | PAV | 10 | 42.78 | 12160000 | 11250000 | 16570000 | 2000 | 1657000 | 499800 | 50241.7 | 3.0303 | 2.5 | 4378 | 6969.776 | 32166.8138 | 38227.7491
3499AC007 | 34-I-1999 | 34 | 7190 | 0 | 45.2646 | 1999_08_25 | -93.7141 | Asphalt Cement |  | University of Minnesota | 03/25/2004 | 58-34 MnROAD, BI8 | PAV | 10 | 42.75 | 12160000 | 11240000 | 16560000 | 2000 | 1656000 | 499800 | 50245.7 | 3.032 | 2.5 | 4381 | 6974.552 | 32168.0218 | 38229.2286
3499AC007 | 34-I-1999 | 34 | 7190 | 0 | 45.2646 | 1999_08_25 | -93.7141 | Asphalt Cement |  | University of Minnesota | 03/25/2004 | 58-34 MnROAD, BI8 | PAV | 10 | 42.78 | 12160000 | 11250000 | 16560000 | 2000 | 1656000 | 499900 | 50255.9 | 3.0325 | 2.5 | 4383 | 6977.736 | 32199.1191 | 38195.2213
3499AC007 | 34-I-1999 | 34 | 7190 | 0 | 45.2646 | 1999_08_25 | -93.7141 | Asphalt Cement |  | University of Minnesota | 03/25/2004 | 58-34 MnROAD, BI8 | PAV | 10 | 42.75 | 12150000 | 11230000 | 16550000 | 2000 | 1655000 | 499800 | 50249.5 | 3.034 | 2.5 | 4386 | 6982.512 | 32187.4587 | 38211.9727
3499AC007 | 34-I-1999 | 34 | 7190 | 0 | 45.2646 | 1999_08_25 | -93.7141 | Asphalt Cement |  | University of Minnesota | 03/25/2004 | 58-34 MnROAD, BI8 | PAV | 10 | 42.81 | 12140000 | 11240000 | 16540000 | 2000 | 1654000 | 499800 | 50241.3 | 3.0347 | 2.5 | 4388 | 6985.696 | 32243.3871 | 38148.6025
3499AC007 | 34-I-1999 | 34 | 7190 | 0 | 45.2646 | 1999_08_25 | -93.7141 | Asphalt Cement |  | University of Minnesota | 03/25/2004 | 58-34 MnROAD, BI8 | PAV | 10 | 42.76 | 12140000 | 11220000 | 16530000 | 2000 | 1653000 | 499900 | 50258.4 | 3.038 | 2.5 | 4390 | 6988.88 | 32245.3865 | 38149.1487
3499AC007 | 34-I-1999 | 34 | 7190 | 0 | 45.2646 | 1999_08_25 | -93.7141 | Asphalt Cement |  | University of Minnesota | 03/25/2004 | 58-34 MnROAD, BI8 | PAV | 10 | 42.81 | 12130000 | 11240000 | 16540000 | 2000 | 1654000 | 499800 | 50240.4 | 3.0356 | 2.5 | 4393 | 6993.656 | 32243.3871 | 38154.4259
3499AC007 | 34-I-1999 | 34 | 7190 | 0 | 45.2646 | 1999_08_25 | -93.7141 | Asphalt Cement |  | University of Minnesota | 03/25/2004 | 58-34 MnROAD, BI8 | PAV | 10 | 42.79 | 12120000 | 11220000 | 16520000 | 2000 | 1652000 | 499900 | 50256.2 | 3.0399 | 2.5 | 4395 | 6996.84 | 32283.1704 | 38110.317
3499AC007 | 34-I-1999 | 34 | 7190 | 0 | 45.2646 | 1999_08_25 | -93.7141 | Asphalt Cement |  | University of Minnesota | 03/25/2004 | 58-34 MnROAD, BI8 | PAV | 10 | 42.82 | 12120000 | 11230000 | 16520000 | 2000 | 1652000 | 499800 | 50240.4 | 3.0383 | 2.5 | 4397 | 7000.024 | 32288.5046 | 38106.9302
3499AC007 | 34-I-1999 | 34 | 7190 | 0 | 45.2646 | 1999_08_25 | -93.7141 | Asphalt Cement |  | University of Minnesota | 03/25/2004 | 58-34 MnROAD, BI8 | PAV | 10 | 42.78 | 12120000 | 11210000 | 16510000 | 2000 | 1651000 | 499900 | 50254.8 | 3.0418 | 2.5 | 4400 | 7004.8 | 32296.6331 | 38100.2486
3499AC007 | 34-I-1999 | 34 | 7190 | 0 | 45.2646 | 1999_08_25 | -93.7141 | Asphalt Cement |  | University of Minnesota | 03/25/2004 | 58-34 MnROAD, BI8 | PAV | 10 | 42.82 | 12100000 | 11220000 | 16500000 | 2000 | 1650000 | 499800 | 50242 | 3.0426 | 2.5 | 4402 | 7007.984 | 32327.6421 | 38066.6097
3499AC007 | 34-I-1999 | 34 | 7190 | 0 | 45.2646 | 1999_08_25 | -93.7141 | Asphalt Cement |  | University of Minnesota | 03/25/2004 | 58-34 MnROAD, BI8 | PAV | 10 | 42.78 | 12110000 | 11210000 | 16500000 | 2000 | 1650000 | 499900 | 50255.1 | 3.0436 | 2.5 | 4404 | 7011.168 | 32316.2068 | 38082.9883
3499AC007 | 34-I-1999 | 34 | 7190 | 0 | 45.2646 | 1999_08_25 | -93.7141 | Asphalt Cement |  | University of Minnesota | 03/25/2004 | 58-34 MnROAD, BI8 | PAV | 10 | 42.84 | 12090000 | 11210000 | 16480000 | 2000 | 1648000 | 499700 | 50239.5 | 3.0458 | 2.5 | 4407 | 7015.944 | 32366.1096 | 38027.1765
3499AC007 | 34-I-1999 | 34 | 7190 | 0 | 45.2646 | 1999_08_25 | -93.7141 | Asphalt Cement |  | University of Minnesota | 03/25/2004 | 58-34 MnROAD, BI8 | PAV | 10 | 42.79 | 12090000 | 11190000 | 16480000 | 2000 | 1648000 | 499900 | 50250.6 | 3.0477 | 2.5 | 4409 | 7019.128 | 32361.5276 | 38035.4668
3499AC007 | 34-I-1999 | 34 | 7190 | 0 | 45.2646 | 1999_08_25 | -93.7141 | Asphalt Cement |  | University of Minnesota | 03/25/2004 | 58-34 MnROAD, BI8 | PAV | 10 | 42.85 | 12080000 | 11200000 | 16470000 | 2000 | 1647000 | 499700 | 50237.1 | 3.0479 | 2.5 | 4412 | 7023.904 | 32391.8561 | 38002.7583
3499AC007 | 34-I-1999 | 34 | 7190 | 0 | 45.2646 | 1999_08_25 | -93.7141 | Asphalt Cement |  | University of Minnesota | 03/25/2004 | 58-34 MnROAD, BI8 | PAV | 10 | 42.8 | 12070000 | 11180000 | 16450000 | 2000 | 1645000 | 499900 | 50251.1 | 3.0517 | 2.5 | 4414 | 7027.088 | 32426.6578 | 37964.8748
3499AC007 | 34-I-1999 | 34 | 7190 | 0 | 45.2646 | 1999_08_25 | -93.7141 | Asphalt Cement |  | University of Minnesota | 03/25/2004 | 58-34 MnROAD, BI8 | PAV | 10 | 42.86 | 12060000 | 11190000 | 16460000 | 2000 | 1646000 | 499700 | 50237.5 | 3.0504 | 2.5 | 4416 | 7030.272 | 32417.633 | 37978.3469
3499AC007 | 34-I-1999 | 34 | 7190 | 0 | 45.2646 | 1999_08_25 | -93.7141 | Asphalt Cement |  | University of Minnesota | 03/25/2004 | 58-34 MnROAD, BI8 | PAV | 10 | 42.81 | 12060000 | 11170000 | 16440000 | 2000 | 1644000 | 499900 | 50258.6 | 3.0551 | 2.5 | 4419 | 7035.048 | 32452.497 | 37940.4482
3499AC007 | 34-I-1999 | 34 | 7190 | 0 | 45.2646 | 1999_08_25 | -93.7141 | Asphalt Cement |  | University of Minnesota | 03/25/2004 | 58-34 MnROAD, BI8 | PAV | 10 | 42.85 | 12050000 | 11180000 | 16430000 | 2000 | 1643000 | 499700 | 50234.8 | 3.0547 | 2.5 | 4421 | 7038.232 | 32470.7164 | 37922.0598
3499AC007 | 34-I-1999 | 34 | 7190 | 0 | 45.2646 | 1999_08_25 | -93.7141 | Asphalt Cement |  | University of Minnesota | 03/25/2004 | 58-34 MnROAD, BI8 | PAV | 10 | 42.83 | 12040000 | 11160000 | 16420000 | 2000 | 1642000 | 500000 | 50262.8 | 3.0591 | 2.5 | 4423 | 7041.416 | 32517.2725 | 37870.664
3499AC007 | 34-I-1999 | 34 | 7190 | 0 | 45.2646 | 1999_08_25 | -93.7141 | Asphalt Cement |  | University of Minnesota | 03/25/2004 | 58-34 MnROAD, BI8 | PAV | 10 | 42.26 | 13390000 | 12170000 | 18090000 | 2000 | 1809000 | 499800 | 50240.8 | 2.7763 | 2.5 | 3965 | 6312.28 | 29173.8341 | 41596.476
3499AC007 | 34-I-1999 | 34 | 7190 | 0 | 45.2646 | 1999_08_25 | -93.7141 | Asphalt Cement |  | University of Minnesota | 03/25/2004 | 58-34 MnROAD, BI8 | PAV | 10 | 42.22 | 13390000 | 12150000 | 18080000 | 2000 | 1808000 | 500000 | 50262.6 | 2.7791 | 2.5 | 3967 | 6315.464 | 29190.8839 | 41575.2546
3499AC007 | 34-I-1999 | 34 | 7190 | 0 | 45.2646 | 1999_08_25 | -93.7141 | Asphalt Cement |  | University of Minnesota | 03/25/2004 | 58-34 MnROAD, BI8 | PAV | 10 | 42.27 | 13380000 | 12160000 | 18070000 | 2000 | 1807000 | 499700 | 50235.5 | 2.7782 | 2.5 | 3969 | 6318.648 | 29200.0451 | 41565.2837
3499AC007 | 34-I-1999 | 34 | 7190 | 0 | 45.2646 | 1999_08_25 | -93.7141 | Asphalt Cement |  | University of Minnesota | 03/25/2004 | 58-34 MnROAD, BI8 | PAV | 10 | 42.24 | 13380000 | 12150000 | 18070000 | 2000 | 1807000 | 500000 | 50264.5 | 2.781 | 2.5 | 3972 | 6323.424 | 29218.2723 | 41542.427
3499AC007 | 34-I-1999 | 34 | 7190 | 0 | 45.2646 | 1999_08_25 | -93.7141 | Asphalt Cement |  | University of Minnesota | 03/25/2004 | 58-34 MnROAD, BI8 | PAV | 10 | 42.25 | 13370000 | 12140000 | 18060000 | 2000 | 1806000 | 499700 | 50236.1 | 2.7806 | 2.5 | 3974 | 6326.608 | 29204.992 | 41564.3904
3499AC007 | 34-I-1999 | 34 | 7190 | 0 | 45.2646 | 1999_08_25 | -93.7141 | Asphalt Cement |  | University of Minnesota | 03/25/2004 | 58-34 MnROAD, BI8 | PAV | 10 | 42.24 | 13370000 | 12140000 | 18060000 | 2000 | 1806000 | 500000 | 50264.5 | 2.7826 | 2.5 | 3977 | 6331.384 | 29234.4507 | 41525.5793
3499AC007 | 34-I-1999 | 34 | 7190 | 0 | 45.2646 | 1999_08_25 | -93.7141 | Asphalt Cement |  | University of Minnesota | 03/25/2004 | 58-34 MnROAD, BI8 | PAV | 10 | 42.27 | 13350000 | 12130000 | 18040000 | 2000 | 1804000 | 499700 | 50236.2 | 2.7842 | 2.5 | 3979 | 6334.568 | 29248.6039 | 41508.5557
3499AC007 | 34-I-1999 | 34 | 7190 | 0 | 45.2646 | 1999_08_25 | -93.7141 | Asphalt Cement |  | University of Minnesota | 03/25/2004 | 58-34 MnROAD, BI8 | PAV | 10 | 42.24 | 13360000 | 12130000 | 18050000 | 2000 | 1805000 | 500000 | 50264.5 | 2.7843 | 2.5 | 3981 | 6337.752 | 29250.6471 | 41508.7277
3499AC007 | 34-I-1999 | 34 | 7190 | 0 | 45.2646 | 1999_08_25 | -93.7141 | Asphalt Cement |  | University of Minnesota | 03/25/2004 | 58-34 MnROAD, BI8 | PAV | 10 | 42.28 | 13330000 | 12120000 | 18020000 | 2000 | 1802000 | 499700 | 50235.4 | 2.7865 | 2.5 | 3984 | 6342.528 | 29286.6881 | 41460.7139
3499AC007 | 34-I-1999 | 34 | 7190 | 0 | 45.2646 | 1999_08_25 | -93.7141 | Asphalt Cement |  | University of Minnesota | 03/25/2004 | 58-34 MnROAD, BI8 | PAV | 10 | 42.24 | 13350000 | 12120000 | 18030000 | 2000 | 1803000 | 500000 | 50264.3 | 2.7862 | 2.5 | 3986 | 6345.712 | 29283.0937 | 41468.8726
3499AC007 | 34-I-1999 | 34 | 7190 | 0 | 45.2646 | 1999_08_25 | -93.7141 | Asphalt Cement |  | University of Minnesota | 03/25/2004 | 58-34 MnROAD, BI8 | PAV | 10 | 42.28 | 13320000 | 12110000 | 18000000 | 2000 | 1800000 | 499700 | 50237.7 | 2.7897 | 2.5 | 3988 | 6348.896 | 29319.2289 | 41420.8295
3499AC007 | 34-I-1999 | 34 | 7190 | 0 | 45.2646 | 1999_08_25 | -93.7141 | Asphalt Cement |  | University of Minnesota | 03/25/2004 | 58-34 MnROAD, BI8 | PAV | 10 | 42.28 | 13320000 | 12110000 | 18000000 | 2000 | 1800000 | 499900 | 50250.6 | 2.7899 | 2.5 | 3991 | 6353.672 | 29342.7031 | 41390.7581
3499AC007 | 34-I-1999 | 34 | 7190 | 0 | 45.2646 | 1999_08_25 | -93.7141 | Asphalt Cement |  | University of Minnesota | 03/25/2004 | 58-34 MnROAD, BI8 | PAV | 10 | 38.11 | 21050000 | 16520000 | 26760000 | 2000 | 2676000 | 500000 | 50265.5 | 1.8808 | 2.5 | 538.5 | 857.292 | 18113.853 | 60688.8307
3499AC007 | 34-I-1999 | 34 | 7190 | 0 | 45.2646 | 1999_08_25 | -93.7141 | Asphalt Cement |  | University of Minnesota | 03/25/2004 | 58-34 MnROAD, BI8 | PAV | 10 | 38.12 | 21040000 | 16500000 | 26740000 | 2000 | 2674000 | 499800 | 50242.5 | 1.8814 | 2.5 | 540.8 | 860.954 | 18116.9322 | 60682.3669
3499AC007 | 34-I-1999 | 34 | 7190 | 0 | 45.2646 | 1999_08_25 | -93.7141 | Asphalt Cement |  | University of Minnesota | 03/25/2004 | 58-34 MnROAD, BI8 | PAV | 10 | 38.12 | 21040000 | 16510000 | 26740000 | 2000 | 2674000 | 499900 | 50259.2 | 1.8819 | 2.5 | 543.2 | 864.774 | 18124.1826 | 60661.9425
3499AC007 | 34-I-1999 | 34 | 7190 | 0 | 45.2646 | 1999_08_25 | -93.7141 | Asphalt Cement |  | University of Minnesota | 03/25/2004 | 58-34 MnROAD, BI8 | PAV | 10 | 40.21 | 18570000 | 15700000 | 24320000 | 2000 | 2432000 | 499700 | 50240.3 | 2.0677 | 2.5 | 2225 | 3542.2 | 20823.9186 | 55325.6896
3499AC007 | 34-I-1999 | 34 | 7190 | 0 | 45.2646 | 1999_08_25 | -93.7141 | Asphalt Cement |  | University of Minnesota | 03/25/2004 | 58-34 MnROAD, BI8 | PAV | 10 | 40.19 | 18590000 | 15710000 | 24340000 | 2000 | 2434000 | 500000 | 50264.8 | 2.0667 | 2.5 | 2227 | 3545.384 | 20823.1954 | 55331.3026
3499AC007 | 34-I-1999 | 34 | 7190 | 0 | 45.2646 | 1999_08_25 | -93.7141 | Asphalt Cement |  | University of Minnesota | 03/25/2004 | 58-34 MnROAD, BI8 | PAV | 10 | 40.22 | 18580000 | 15710000 | 24330000 | 2000 | 2433000 | 499700 | 50239.4 | 2.0668 | 2.5 | 2229 | 3548.568 | 20819.6569 | 55344.3974
3499AC007 | 34-I-1999 | 34 | 7190 | 0 | 45.2646 | 1999_08_25 | -93.7141 | Asphalt Cement |  | University of Minnesota | 03/25/2004 | 58-34 MnROAD, BI8 | PAV | 10 | 40.19 | 18590000 | 15700000 | 24330000 | 2000 | 2433000 | 500000 | 50262.6 | 2.0677 | 2.5 | 2232 | 3553.344 | 20831.754 | 55315.9493
3499AC007 | 34-I-1999 | 34 | 7190 | 0 | 45.2646 | 1999_08_25 | -93.7141 | Asphalt Cement |  | University of Minnesota | 03/25/2004 | 58-34 MnROAD, BI8 | PAV | 10 | 40.21 | 18590000 | 15710000 | 24340000 | 2000 | 2434000 | 499700 | 50239.9 | 2.066 | 2.5 | 2234 | 3556.528 | 20806.8078 | 55385.9632
3499AC007 | 34-I-1999 | 34 | 7190 | 0 | 45.2646 | 1999_08_25 | -93.7141 | Asphalt Cement |  | University of Minnesota | 03/25/2004 | 58-34 MnROAD, BI8 | PAV | 10 | 40.2 | 18580000 | 15710000 | 24330000 | 2000 | 2433000 | 500000 | 50266.7 | 2.0678 | 2.5 | 2236 | 3559.712 | 20836.0576 | 55311.9028
3499AC007 | 34-I-1999 | 34 | 7190 | 0 | 45.2646 | 1999_08_25 | -93.7141 | Asphalt Cement |  | University of Minnesota | 03/25/2004 | 58-34 MnROAD, BI8 | PAV | 10 | 40.32 | 18260000 | 15500000 | 23950000 | 2000 | 2395000 | 500000 | 50261.5 | 2.1 | 2.5 | 2469 | 3930.648 | 21219.0632 | 54674.4768
3499AC007 | 34-I-1999 | 34 | 7190 | 0 | 45.2646 | 1999_08_25 | -93.7141 | Asphalt Cement |  | University of Minnesota | 03/25/2004 | 58-34 MnROAD, BI8 | PAV | 10 | 40.32 | 18250000 | 15490000 | 23930000 | 2000 | 2393000 | 499800 | 50248.8 | 2.1011 | 2.5 | 2471 | 3933.832 | 21219.8115 | 54676.219
3499AC007 | 34-I-1999 | 34 | 7190 | 0 | 45.2646 | 1999_08_25 | -93.7141 | Asphalt Cement |  | University of Minnesota | 03/25/2004 | 58-34 MnROAD, BI8 | PAV | 10 | 40.32 | 18250000 | 15490000 | 23930000 | 2000 | 2393000 | 499900 | 50259.1 | 2.1016 | 2.5 | 2473 | 3937.016 | 21228.3036 | 54658.016
3499AC007 | 34-I-1999 | 34 | 7190 | 0 | 45.2646 | 1999_08_25 | -93.7141 | Asphalt Cement |  | University of Minnesota | 03/25/2004 | 58-34 MnROAD, BI8 | PAV | 10 | 40.31 | 18250000 | 15490000 | 23940000 | 2000 | 2394000 | 499800 | 50245.5 | 2.1008 | 2.5 | 2476 | 3941.792 | 21206.5852 | 54717.6654
3499AC007 | 34-I-1999 | 34 | 7190 | 0 | 45.2646 | 1999_08_25 | -93.7141 | Asphalt Cement |  | University of Minnesota | 03/25/2004 | 58-34 MnROAD, BI8 | PAV | 10 | 40.35 | 18240000 | 15490000 | 23930000 | 2000 | 2393000 | 499900 | 50251.1 | 2.1018 | 2.5 | 2478 | 3944.976 | 21241.3979 | 54631.6564
3499AC007 | 34-I-1999 | 34 | 7190 | 0 | 45.2646 | 1999_08_25 | -93.7141 | Asphalt Cement |  | University of Minnesota | 03/25/2004 | 58-34 MnROAD, BI8 | PAV | 10 | 40.29 | 18240000 | 15470000 | 23920000 | 2000 | 2392000 | 500000 | 50261.2 | 2.103 | 2.5 | 2481 | 3949.752 | 21232.5649 | 54658.0542
3499AC007 | 34-I-1999 | 34 | 7190 | 0 | 45.2646 | 1999_08_25 | -93.7141 | Asphalt Cement |  | University of Minnesota | 03/25/2004 | 58-34 MnROAD, BI8 | PAV | 10 | 40.34 | 18230000 | 15480000 | 23910000 | 2000 | 2391000 | 499700 | 50239.8 | 2.1028 | 2.5 | 2483 | 3952.936 | 21237.7941 | 54648.265
3499AC007 | 34-I-1999 | 34 | 7190 | 0 | 45.2646 | 1999_08_25 | -93.7141 | Asphalt Cement |  | University of Minnesota | 03/25/2004 | 58-34 MnROAD, BI8 | PAV | 10 | 40.32 | 18220000 | 15460000 | 23900000 | 2000 | 2390000 | 500000 | 50267.9 | 2.105 | 2.5 | 2485 | 3956.12 | 21263.4545 | 54585.9834
3499AC007 | 34-I-1999 | 34 | 7190 | 0 | 45.2646 | 1999_08_25 | -93.7141 | Asphalt Cement |  | University of Minnesota | 03/25/2004 | 58-34 MnROAD, BI8 | PAV | 10 | 40.35 | 18200000 | 15460000 | 23880000 | 2000 | 2388000 | 499800 | 50240.6 | 2.1053 | 2.5 | 2488 | 3960.896 | 21277.358 | 54553.9793
3499AC007 | 34-I-1999 | 34 | 7190 | 0 | 45.2646 | 1999_08_25 | -93.7141 | Asphalt Cement |  | University of Minnesota | 03/25/2004 | 58-34 MnROAD, BI8 | PAV | 10 | 40.33 | 18200000 | 15450000 | 23870000 | 2000 | 2387000 | 500000 | 50262.2 | 2.1071 | 2.5 | 2490 | 3964.08 | 21294.5568 | 54513.5819
3499AC007 | 34-I-1999 | 34 | 7190 | 0 | 45.2646 | 1999_08_25 | -93.7141 | Asphalt Cement |  | University of Minnesota | 03/25/2004 | 58-34 MnROAD, BI8 | PAV | 10 | 40.31 | 18200000 | 15440000 | 23870000 | 2000 | 2387000 | 499800 | 50248 | 2.1072 | 2.5 | 2492 | 3967.264 | 21268.7746 | 54583.3301
3499AC007 | 34-I-1999 | 34 | 7190 | 0 | 45.2646 | 1999_08_25 | -93.7141 | Asphalt Cement |  | University of Minnesota | 03/25/2004 | 58-34 MnROAD, BI8 | PAV | 10 | 40.34 | 18190000 | 15450000 | 23870000 | 2000 | 2387000 | 500000 | 50265 | 2.1077 | 2.5 | 2494 | 3970.448 | 21298.9343 | 54509.7029
3499AC007 | 34-I-1999 | 34 | 7190 | 0 | 45.2646 | 1999_08_25 | -93.7141 | Asphalt Cement |  | University of Minnesota | 03/25/2004 | 58-34 MnROAD, BI8 | PAV | 10 | 40.33 | 18180000 | 15430000 | 23840000 | 2000 | 2384000 | 499800 | 50246.3 | 2.1092 | 2.5 | 2497 | 3975.224 | 21304.2999 | 54499.6367
3499AC007 | 34-I-1999 | 34 | 7190 | 0 | 45.2646 | 1999_08_25 | -93.7141 | Asphalt Cement |  | University of Minnesota | 03/25/2004 | 58-34 MnROAD, BI8 | PAV | 10 | 40.34 | 18190000 | 15450000 | 23870000 | 2000 | 2387000 | 499900 | 50254.7 | 2.1072 | 2.5 | 2499 | 3978.408 | 21290.4155 | 54538.8431
3499AC007 | 34-I-1999 | 34 | 7190 | 0 | 45.2646 | 1999_08_25 | -93.7141 | Asphalt Cement |  | University of Minnesota | 03/25/2004 | 58-34 MnROAD, BI8 | PAV | 10 | 40.33 | 18170000 | 15420000 | 23830000 | 2000 | 2383000 | 499900 | 50253.6 | 2.1104 | 2.5 | 2502 | 3983.184 | 21321.7696 | 54462.304
3499AC007 | 34-I-1999 | 34 | 7190 | 0 | 45.2646 | 1999_08_25 | -93.7141 | Asphalt Cement |  | University of Minnesota | 03/25/2004 | 58-34 MnROAD, BI8 | PAV | 10 | 40.36 | 18180000 | 15450000 | 23860000 | 2000 | 2386000 | 499800 | 50247.6 | 2.1077 | 2.5 | 2504 | 3986.368 | 21299.5677 | 54522.7375
3499AC007 | 34-I-1999 | 34 | 7190 | 0 | 45.2646 | 1999_08_25 | -93.7141 | Asphalt Cement |  | University of Minnesota | 03/25/2004 | 58-34 MnROAD, BI8 | PAV | 10 | 40.34 | 18170000 | 15430000 | 23840000 | 2000 | 2384000 | 499900 | 50256.7 | 2.1099 | 2.5 | 2506 | 3989.552 | 21317.2072 | 54481.2838
3499AC007 | 34-I-1999 | 34 | 7190 | 0 | 45.2646 | 1999_08_25 | -93.7141 | Asphalt Cement |  | University of Minnesota | 03/25/2004 | 58-34 MnROAD, BI8 | PAV | 10 | 40.35 | 18180000 | 15440000 | 23850000 | 2000 | 2385000 | 499800 | 50247.7 | 2.1085 | 2.5 | 2509 | 3994.328 | 21304.122 | 54518.4108
3499AC007 | 34-I-1999 | 34 | 7190 | 0 | 45.2646 | 1999_08_25 | -93.7141 | Asphalt Cement |  | University of Minnesota | 03/25/2004 | 58-34 MnROAD, BI8 | PAV | 10 | 40.34 | 18180000 | 15440000 | 23850000 | 2000 | 2385000 | 499800 | 50244.3 | 2.1082 | 2.5 | 2511 | 3997.512 | 21299.745 | 54533.2788
3499AC007 | 34-I-1999 | 34 | 7190 | 0 | 45.2646 | 1999_08_25 | -93.7141 | Asphalt Cement |  | University of Minnesota | 03/25/2004 | 58-34 MnROAD, BI8 | PAV | 10 | 40.35 | 18170000 | 15440000 | 23840000 | 2000 | 2384000 | 499900 | 50258.7 | 2.11 | 2.5 | 2513 | 4000.696 | 21321.5878 | 54481.0753
3499AC007 | 34-I-1999 | 34 | 7190 | 0 | 45.2646 | 1999_08_25 | -93.7141 | Asphalt Cement |  | University of Minnesota | 03/25/2004 | 58-34 MnROAD, BI8 | PAV | 10 | 40.32 | 18160000 | 15410000 | 23820000 | 2000 | 2382000 | 499900 | 50251.6 | 2.1115 | 2.5 | 2516 | 4005.472 | 21326.3352 | 54472.6096
3499AC007 | 34-I-1999 | 34 | 7190 | 0 | 45.2646 | 1999_08_25 | -93.7141 | Asphalt Cement |  | University of Minnesota | 03/25/2004 | 58-34 MnROAD, BI8 | PAV | 10 | 40.35 | 18150000 | 15420000 | 23810000 | 2000 | 2381000 | 499900 | 50255.8 | 2.1121 | 2.5 | 2518 | 4008.656 | 21348.4524 | 54419.8355
3499AC007 | 34-I-1999 | 34 | 7190 | 0 | 45.2646 | 1999_08_25 | -93.7141 | Asphalt Cement |  | University of Minnesota | 03/25/2004 | 58-34 MnROAD, BI8 | PAV | 10 | 40.32 | 18140000 | 15390000 | 23790000 | 2000 | 2379000 | 499900 | 50251.7 | 2.1143 | 2.5 | 2520 | 4011.84 | 21353.2285 | 54411.3229
3499AC007 | 34-I-1999 | 34 | 7190 | 0 | 45.2646 | 1999_08_25 | -93.7141 | Asphalt Cement |  | University of Minnesota | 03/25/2004 | 58-34 MnROAD, BI8 | PAV | 10 | 40.37 | 18120000 | 15410000 | 23790000 | 2000 | 2379000 | 499900 | 50254.1 | 2.1141 | 2.5 | 2523 | 4016.616 | 21375.1775 | 54359.1081
3499AC007 | 34-I-1999 | 34 | 7190 | 0 | 45.2646 | 1999_08_25 | -93.7141 | Asphalt Cement |  | University of Minnesota | 03/25/2004 | 58-34 MnROAD, BI8 | PAV | 10 | 40.34 | 18100000 | 15380000 | 23750000 | 2000 | 2375000 | 500000 | 50260.5 | 2.1177 | 2.5 | 2525 | 4019.8 | 21406.5499 | 54283.0958
3499AC007 | 34-I-1999 | 34 | 7190 | 0 | 45.2646 | 1999_08_25 | -93.7141 | Asphalt Cement |  | University of Minnesota | 03/25/2004 | 58-34 MnROAD, BI8 | PAV | 10 | 40.38 | 18110000 | 15400000 | 23770000 | 2000 | 2377000 | 499800 | 50243.4 | 2.1156 | 2.5 | 2527 | 4022.984 | 21388.9942 | 54331.306
3499AC007 | 34-I-1999 | 34 | 7190 | 0 | 45.2646 | 1999_08_25 | -93.7141 | Asphalt Cement |  | University of Minnesota | 03/25/2004 | 58-34 MnROAD, BI8 | PAV | 10 | 40.36 | 18100000 | 15380000 | 23750000 | 2000 | 2375000 | 500000 | 50265.7 | 2.1184 | 2.5 | 2530 | 4027.76 | 21415.3472 | 54268.1013
3499AC007 | 34-I-1999 | 34 | 7190 | 0 | 45.2646 | 1999_08_25 | -93.7141 | Asphalt Cement |  | University of Minnesota | 03/25/2004 | 58-34 MnROAD, BI8 | PAV | 10 | 40.39 | 18090000 | 15390000 | 23750000 | 2000 | 2375000 | 499800 | 50247.4 | 2.1177 | 2.5 | 2532 | 4030.944 | 21411.3988 | 54281.7622
3499AC007 | 34-I-1999 | 34 | 7190 | 0 | 45.2646 | 1999_08_25 | -93.7141 | Asphalt Cement |  | University of Minnesota | 03/25/2004 | 58-34 MnROAD, BI8 | PAV | 10 | 40.35 | 18100000 | 15370000 | 23750000 | 2000 | 2375000 | 500000 | 50266.6 | 2.1186 | 2.5 | 2535 | 4035.72 | 21410.9489 | 54286.5576
3499AC007 | 34-I-1999 | 34 | 7190 | 0 | 45.2646 | 1999_08_25 | -93.7141 | Asphalt Cement |  | University of Minnesota | 03/25/2004 | 58-34 MnROAD, BI8 | PAV | 10 | 40.38 | 18080000 | 15370000 | 23730000 | 2000 | 2373000 | 499700 | 50240.1 | 2.1188 | 2.5 | 2537 | 4038.904 | 21416.4755 | 54276.2018
3499AC007 | 34-I-1999 | 34 | 7190 | 0 | 45.2646 | 1999_08_25 | -93.7141 | Asphalt Cement |  | University of Minnesota | 03/25/2004 | 58-34 MnROAD, BI8 | PAV | 10 | 40.36 | 18110000 | 15390000 | 23760000 | 2000 | 2376000 | 500000 | 50266.4 | 2.1169 | 2.5 | 2539 | 4042.088 | 21406.334 | 54305.5717
3499AC007 | 34-I-1999 | 34 | 7190 | 0 | 45.2646 | 1999_08_25 | -93.7141 | Asphalt Cement |  | University of Minnesota | 03/25/2004 | 58-34 MnROAD, BI8 | PAV | 10 | 40.38 | 18070000 | 15370000 | 23720000 | 2000 | 2372000 | 499800 | 50241.1 | 2.1194 | 2.5 | 2541 | 4045.272 | 21434.0806 | 54238.9242
3499AC007 | 34-I-1999 | 34 | 7190 | 0 | 45.2646 | 1999_08_25 | -93.7141 | Asphalt Cement |  | University of Minnesota | 03/25/2004 | 58-34 MnROAD, BI8 | PAV | 10 | 40.38 | 18080000 | 15380000 | 23740000 | 2000 | 2374000 | 499800 | 50249.7 | 2.1183 | 2.5 | 2544 | 4050.048 | 21416.0232 | 54288.3113
3499AC007 | 34-I-1999 | 34 | 7190 | 0 | 45.2646 | 1999_08_25 | -93.7141 | Asphalt Cement |  | University of Minnesota | 03/25/2004 | 58-34 MnROAD, BI8 | PAV | 10 | 40.36 | 18070000 | 15360000 | 23710000 | 2000 | 2371000 | 499900 | 50259.9 | 2.1212 | 2.5 | 2546 | 4053.232 | 21442.8963 | 54223.9271
3499AC007 | 34-I-1999 | 34 | 7190 | 0 | 45.2646 | 1999_08_25 | -93.7141 | Asphalt Cement |  | University of Minnesota | 03/25/2004 | 58-34 MnROAD, BI8 | PAV | 10 | 40.4 | 18050000 | 15360000 | 23690000 | 2000 | 2369000 | 499700 | 50239.6 | 2.122 | 2.5 | 2549 | 4058.008 | 21461.4405 | 54180.7228
3499AC007 | 34-I-1999 | 34 | 7190 | 0 | 45.2646 | 1999_08_25 | -93.7141 | Asphalt Cement |  | University of Minnesota | 03/25/2004 | 58-34 MnROAD, BI8 | PAV | 10 | 40.35 | 18060000 | 15350000 | 23700000 | 2000 | 2370000 | 500000 | 50267.4 | 2.1226 | 2.5 | 2551 | 4061.192 | 21456.1197 | 54197.81
3499AC007 | 34-I-1999 | 34 | 7190 | 0 | 45.2646 | 1999_08_25 | -93.7141 | Asphalt Cement |  | University of Minnesota | 03/25/2004 | 58-34 MnROAD, BI8 | PAV | 10 | 40.39 | 18030000 | 15340000 | 23670000 | 2000 | 2367000 | 499700 | 50239.1 | 2.1243 | 2.5 | 2553 | 4064.376 | 21475.1691 | 54153.3819
3499AC007 | 34-I-1999 | 34 | 7190 | 0 | 45.2646 | 1999_08_25 | -93.7141 | Asphalt Cement |  | University of Minnesota | 03/25/2004 | 58-34 MnROAD, BI8 | PAV | 10 | 40.36 | 18050000 | 15350000 | 23700000 | 2000 | 2370000 | 500000 | 50267.8 | 2.123 | 2.5 | 2556 | 4069.152 | 21460.5272 | 54193.9803
3499AC007 | 34-I-1999 | 34 | 7190 | 0 | 45.2646 | 1999_08_25 | -93.7141 | Asphalt Cement |  | University of Minnesota | 03/25/2004 | 58-34 MnROAD, BI8 | PAV | 10 | 40.4 | 18010000 | 15330000 | 23650000 | 2000 | 2365000 | 499800 | 50240.7 | 2.1264 | 2.5 | 2558 | 4072.336 | 21506.344 | 54082.1709
3499AC007 | 34-I-1999 | 34 | 7190 | 0 | 45.2646 | 1999_08_25 | -93.7141 | Asphalt Cement |  | University of Minnesota | 03/25/2004 | 58-34 MnROAD, BI8 | PAV | 10 | 40.38 | 18030000 | 15330000 | 23670000 | 2000 | 2367000 | 500000 | 50262 | 2.1255 | 2.5 | 2560 | 4075.52 | 21496.5513 | 54110.455
3499AC007 | 34-I-1999 | 34 | 7190 | 0 | 45.2646 | 1999_08_25 | -93.7141 | Asphalt Cement |  | University of Minnesota | 03/25/2004 | 58-34 MnROAD, BI8 | PAV | 10 | 40.39 | 18020000 | 15330000 | 23660000 | 2000 | 2366000 | 499800 | 50250 | 2.1255 | 2.5 | 2563 | 4080.296 | 21492.8454 | 54123.4323
3499AC007 | 34-I-1999 | 34 | 7190 | 0 | 45.2646 | 1999_08_25 | -93.7141 | Asphalt Cement |  | University of Minnesota | 03/25/2004 | 58-34 MnROAD, BI8 | PAV | 10 | 40.41 | 18010000 | 15340000 | 23660000 | 2000 | 2366000 | 499900 | 50252.5 | 2.126 | 2.5 | 2565 | 4083.48 | 21510.2674 | 54083.2409
3499AC007 | 34-I-1999 | 34 | 7190 | 0 | 45.2646 | 1999_08_25 | -93.7141 | Asphalt Cement |  | University of Minnesota | 03/25/2004 | 58-34 MnROAD, BI8 | PAV | 10 | 40.37 | 18020000 | 15320000 | 23660000 | 2000 | 2366000 | 499900 | 50253 | 2.1258 | 2.5 | 2567 | 4086.664 | 21492.6235 | 54131.2874
3499AC007 | 34-I-1999 | 34 | 7190 | 0 | 45.2646 | 1999_08_25 | -93.7141 | Asphalt Cement |  | University of Minnesota | 03/25/2004 | 58-34 MnROAD, BI8 | PAV | 10 | 40.41 | 18000000 | 15330000 | 23640000 | 2000 | 2364000 | 499800 | 50243.6 | 2.1267 | 2.5 | 2570 | 4091.44 | 21519.8534 | 54066.4376
3499AC007 | 34-I-1999 | 34 | 7190 | 0 | 45.2646 | 1999_08_25 | -93.7141 | Asphalt Cement |  | University of Minnesota | 03/25/2004 | 58-34 MnROAD, BI8 | PAV | 10 | 40.36 | 18020000 | 15310000 | 23650000 | 2000 | 2365000 | 500000 | 50262.5 | 2.1272 | 2.5 | 2572 | 4094.624 | 21505.8983 | 54105.1684
3499AC007 | 34-I-1999 | 34 | 7190 | 0 | 45.2646 | 1999_08_25 | -93.7141 | Asphalt Cement |  | University of Minnesota | 03/25/2004 | 58-34 MnROAD, BI8 | PAV | 10 | 40.42 | 17990000 | 15330000 | 23640000 | 2000 | 2364000 | 499800 | 50242.4 | 2.1274 | 2.5 | 2574 | 4097.808 | 21524.2647 | 54062.6456
3499AC007 | 34-I-1999 | 34 | 7190 | 0 | 45.2646 | 1999_08_25 | -93.7141 | Asphalt Cement |  | University of Minnesota | 03/25/2004 | 58-34 MnROAD, BI8 | PAV | 10 | 40.39 | 17980000 | 15290000 | 23600000 | 2000 | 2360000 | 499900 | 50251.9 | 2.1308 | 2.5 | 2577 | 4102.584 | 21556.1115 | 53986.4152
3499AC007 | 34-I-1999 | 34 | 7190 | 0 | 45.2646 | 1999_08_25 | -93.7141 | Asphalt Cement |  | University of Minnesota | 03/25/2004 | 58-34 MnROAD, BI8 | PAV | 10 | 40.42 | 17980000 | 15310000 | 23610000 | 2000 | 2361000 | 499800 | 50245.5 | 2.1298 | 2.5 | 2579 | 4105.768 | 21551.6145 | 54001.322
3499AC007 | 34-I-1999 | 34 | 7190 | 0 | 45.2646 | 1999_08_25 | -93.7141 | Asphalt Cement |  | University of Minnesota | 03/25/2004 | 58-34 MnROAD, BI8 | PAV | 10 | 40.4 | 17950000 | 15280000 | 23570000 | 2000 | 2357000 | 499900 | 50256.5 | 2.1335 | 2.5 | 2581 | 4108.952 | 21587.9757 | 53914.0041
3499AC007 | 34-I-1999 | 34 | 7190 | 0 | 45.2646 | 1999_08_25 | -93.7141 | Asphalt Cement |  | University of Minnesota | 03/25/2004 | 58-34 MnROAD, BI8 | PAV | 10 | 40.42 | 17950000 | 15290000 | 23580000 | 2000 | 2358000 | 499700 | 50239 | 2.1324 | 2.5 | 2584 | 4113.728 | 21570.3996 | 53961.5744
3499AC007 | 34-I-1999 | 34 | 7190 | 0 | 45.2646 | 1999_08_25 | -93.7141 | Asphalt Cement |  | University of Minnesota | 03/25/2004 | 58-34 MnROAD, BI8 | PAV | 10 | 40.4 | 17950000 | 15280000 | 23580000 | 2000 | 2358000 | 500000 | 50267.8 | 2.1338 | 2.5 | 2586 | 4116.912 | 21587.4546 | 53922.5817
3499AC007 | 34-I-1999 | 34 | 7190 | 0 | 45.2646 | 1999_08_25 | -93.7141 | Asphalt Cement |  | University of Minnesota | 03/25/2004 | 58-34 MnROAD, BI8 | PAV | 10 | 40.39 | 17930000 | 15260000 | 23550000 | 2000 | 2355000 | 499800 | 50249.1 | 2.1356 | 2.5 | 2588 | 4120.096 | 21593.2366 | 53911.781
3499AC007 | 34-I-1999 | 34 | 7190 | 0 | 45.2646 | 1999_08_25 | -93.7141 | Asphalt Cement |  | University of Minnesota | 03/25/2004 | 58-34 MnROAD, BI8 | PAV | 10 | 40.43 | 17930000 | 15280000 | 23560000 | 2000 | 2356000 | 499900 | 50255.2 | 2.1345 | 2.5 | 2591 | 4124.872 | 21610.4229 | 53872.5427
3499AC007 | 34-I-1999 | 34 | 7190 | 0 | 45.2646 | 1999_08_25 | -93.7141 | Asphalt Cement |  | University of Minnesota | 03/25/2004 | 58-34 MnROAD, BI8 | PAV | 10 | 40.4 | 17920000 | 15250000 | 23530000 | 2000 | 2353000 | 499900 | 50258 | 2.1378 | 2.5 | 2593 | 4128.056 | 21624.6744 | 53840.6737
3499AC007 | 34-I-1999 | 34 | 7190 | 0 | 45.2646 | 1999_08_25 | -93.7141 | Asphalt Cement |  | University of Minnesota | 03/25/2004 | 58-34 MnROAD, BI8 | PAV | 10 | 40.43 | 17920000 | 15270000 | 23540000 | 2000 | 2354000 | 499900 | 50251.7 | 2.1359 | 2.5 | 2595 | 4131.24 | 21628.7834 | 53834.0795
3499AC007 | 34-I-1999 | 34 | 7190 | 0 | 45.2646 | 1999_08_25 | -93.7141 | Asphalt Cement |  | University of Minnesota | 03/25/2004 | 58-34 MnROAD, BI8 | PAV | 10 | 40.41 | 17910000 | 15240000 | 23520000 | 2000 | 2352000 | 500000 | 50261.1 | 2.1388 | 2.5 | 2598 | 4136.016 | 21646.9627 | 53792.5025
3499AC007 | 34-I-1999 | 34 | 7190 | 0 | 45.2646 | 1999_08_25 | -93.7141 | Asphalt Cement |  | University of Minnesota | 03/25/2004 | 58-34 MnROAD, BI8 | PAV | 10 | 40.44 | 17890000 | 15250000 | 23510000 | 2000 | 2351000 | 499800 | 50242.6 | 2.1387 | 2.5 | 2600 | 4139.2 | 21652.1539 | 53783.2374
3499AC007 | 34-I-1999 | 34 | 7190 | 0 | 45.2646 | 1999_08_25 | -93.7141 | Asphalt Cement |  | University of Minnesota | 03/25/2004 | 58-34 MnROAD, BI8 | PAV | 10 | 40.4 | 17910000 | 15250000 | 23520000 | 2000 | 2352000 | 500000 | 50268 | 2.1387 | 2.5 | 2602 | 4142.384 | 21642.5247 | 53810.8012
3499AC007 | 34-I-1999 | 34 | 7190 | 0 | 45.2646 | 1999_08_25 | -93.7141 | Asphalt Cement |  | University of Minnesota | 03/25/2004 | 58-34 MnROAD, BI8 | PAV | 10 | 40.43 | 17890000 | 15240000 | 23500000 | 2000 | 2350000 | 499700 | 50239.1 | 2.1397 | 2.5 | 2605 | 4147.16 | 21648.2659 | 53800.163
3499AC007 | 34-I-1999 | 34 | 7190 | 0 | 45.2646 | 1999_08_25 | -93.7141 | Asphalt Cement |  | University of Minnesota | 03/25/2004 | 58-34 MnROAD, BI8 | PAV | 10 | 40.41 | 17910000 | 15250000 | 23530000 | 2000 | 2353000 | 500000 | 50268 | 2.1383 | 2.5 | 2607 | 4150.344 | 21637.763 | 53829.9133
3499AC007 | 34-I-1999 | 34 | 7190 | 0 | 45.2646 | 1999_08_25 | -93.7141 | Asphalt Cement |  | University of Minnesota | 03/25/2004 | 58-34 MnROAD, BI8 | PAV | 10 | 40.45 | 17870000 | 15240000 | 23480000 | 2000 | 2348000 | 499700 | 50239.1 | 2.1408 | 2.5 | 2609 | 4153.528 | 21675.5815 | 53739.6232
3499AC007 | 34-I-1999 | 34 | 7190 | 0 | 45.2646 | 1999_08_25 | -93.7141 | Asphalt Cement |  | University of Minnesota | 03/25/2004 | 58-34 MnROAD, BI8 | PAV | 10 | 40.4 | 17890000 | 15220000 | 23490000 | 2000 | 2349000 | 500000 | 50267.9 | 2.1415 | 2.5 | 2612 | 4158.304 | 21670.1652 | 53756.6876
3499AC007 | 34-I-1999 | 34 | 7190 | 0 | 45.2646 | 1999_08_25 | -93.7141 | Asphalt Cement |  | University of Minnesota | 03/25/2004 | 58-34 MnROAD, BI8 | PAV | 10 | 40.44 | 17850000 | 15220000 | 23460000 | 2000 | 2346000 | 499700 | 50240.2 | 2.1434 | 2.5 | 2614 | 4161.488 | 21689.6189 | 53712.1013
3499AC007 | 34-I-1999 | 34 | 7190 | 0 | 45.2646 | 1999_08_25 | -93.7141 | Asphalt Cement |  | University of Minnesota | 03/25/2004 | 58-34 MnROAD, BI8 | PAV | 10 | 40.44 | 17850000 | 15210000 | 23450000 | 2000 | 2345000 | 500000 | 50264.6 | 2.1451 | 2.5 | 2617 | 4166.264 | 21724.9303 | 53628.4245
3499AC007 | 34-I-1999 | 34 | 7190 | 0 | 45.2646 | 1999_08_25 | -93.7141 | Asphalt Cement |  | University of Minnesota | 03/25/2004 | 58-34 MnROAD, BI8 | PAV | 10 | 40.42 | 17830000 | 15190000 | 23420000 | 2000 | 2342000 | 499900 | 50252.4 | 2.1472 | 2.5 | 2619 | 4169.448 | 21735.1517 | 53606.8293
3499AC007 | 34-I-1999 | 34 | 7190 | 0 | 45.2646 | 1999_08_25 | -93.7141 | Asphalt Cement |  | University of Minnesota | 03/25/2004 | 58-34 MnROAD, BI8 | PAV | 10 | 46.75 | 6983000 | 7422000 | 10190000 | 2000 | 1019000 | 499900 | 50252.4 | 4.9211 | 2.5 | 5796 | 9227.232 | 56117.0187 | 23036.252
3499AC007 | 34-I-1999 | 34 | 7190 | 0 | 45.2646 | 1999_08_25 | -93.7141 | Asphalt Cement |  | University of Minnesota | 03/25/2004 | 58-34 MnROAD, BI8 | PAV | 10 | 46.78 | 6963000 | 7410000 | 10170000 | 2000 | 1017000 | 499600 | 50224.7 | 4.929 | 2.5 | 5799 | 9232.008 | 56187.5646 | 23009.4905
3499AC007 | 34-I-1999 | 34 | 7190 | 0 | 45.2646 | 1999_08_25 | -93.7141 | Asphalt Cement |  | University of Minnesota | 03/25/2004 | 58-34 MnROAD, BI8 | PAV | 10 | 46.79 | 6960000 | 7409000 | 10170000 | 2000 | 1017000 | 499800 | 50248.7 | 4.9328 | 2.5 | 5801 | 9235.192 | 56241.7815 | 22989.4703
3499AC007 | 34-I-1999 | 34 | 7190 | 0 | 45.2646 | 1999_08_25 | -93.7141 | Asphalt Cement |  | University of Minnesota | 03/25/2004 | 58-34 MnROAD, BI8 | PAV | 10 | 46.8 | 6943000 | 7392000 | 10140000 | 2000 | 1014000 | 499700 | 50231 | 4.9427 | 2.5 | 5803 | 9238.376 | 56394.8511 | 22929.2288
3499AC007 | 34-I-1999 | 34 | 7190 | 0 | 45.2646 | 1999_08_25 | -93.7141 | Asphalt Cement |  | University of Minnesota | 03/25/2004 | 58-34 MnROAD, BI8 | PAV | 10 | 46.81 | 6940000 | 7392000 | 10140000 | 2000 | 1014000 | 499800 | 50244.3 | 4.9447 | 2.5 | 5806 | 9243.152 | 56426.6707 | 22918.456
3499AC007 | 34-I-1999 | 34 | 7190 | 0 | 45.2646 | 1999_08_25 | -93.7141 | Asphalt Cement |  | University of Minnesota | 03/25/2004 | 58-34 MnROAD, BI8 | PAV | 10 | 46.8 | 6929000 | 7378000 | 10120000 | 2000 | 1012000 | 499800 | 50242.7 | 4.9534 | 2.5 | 5808 | 9246.336 | 56528.9218 | 22879.1557
3499AC007 | 34-I-1999 | 34 | 7190 | 0 | 45.2646 | 1999_08_25 | -93.7141 | Asphalt Cement |  | University of Minnesota | 03/25/2004 | 58-34 MnROAD, BI8 | PAV | 10 | 46.85 | 6917000 | 7378000 | 10110000 | 2000 | 1011000 | 499800 | 50240.5 | 4.9574 | 2.5 | 5811 | 9251.112 | 56631.1846 | 22839.9945
3499AC007 | 34-I-1999 | 34 | 7190 | 0 | 45.2646 | 1999_08_25 | -93.7141 | Asphalt Cement |  | University of Minnesota | 03/25/2004 | 58-34 MnROAD, BI8 | PAV | 10 | 46.81 | 6911000 | 7362000 | 10100000 | 2000 | 1010000 | 499800 | 50242.3 | 4.9652 | 2.5 | 5813 | 9254.296 | 56650.1427 | 22834.5041
3499AC007 | 34-I-1999 | 34 | 7190 | 0 | 45.2646 | 1999_08_25 | -93.7141 | Asphalt Cement |  | University of Minnesota | 03/25/2004 | 58-34 MnROAD, BI8 | PAV | 10 | 46.86 | 6898000 | 7361000 | 10090000 | 2000 | 1009000 | 499700 | 50239.9 | 4.9696 | 2.5 | 5815 | 9257.48 | 56730.0118 | 22804.5072
3499AC007 | 34-I-1999 | 34 | 7190 | 0 | 45.2646 | 1999_08_25 | -93.7141 | Asphalt Cement |  | University of Minnesota | 03/25/2004 | 58-34 MnROAD, BI8 | PAV | 10 | 46.83 | 6893000 | 7348000 | 10070000 | 2000 | 1007000 | 499800 | 50241.4 | 4.9764 | 2.5 | 5818 | 9262.256 | 56837.5266 | 22763.5192
3499AC007 | 34-I-1999 | 34 | 7190 | 0 | 45.2646 | 1999_08_25 | -93.7141 | Asphalt Cement |  | University of Minnesota | 03/25/2004 | 58-34 MnROAD, BI8 | PAV | 10 | 46.9 | 6877000 | 7348000 | 10060000 | 2000 | 1006000 | 499600 | 50228.4 | 4.9802 | 2.5 | 5820 | 9265.44 | 56913.6112 | 22735.2357
3499AC007 | 34-I-1999 | 34 | 7190 | 0 | 45.2646 | 1999_08_25 | -93.7141 | Asphalt Cement |  | University of Minnesota | 03/25/2004 | 58-34 MnROAD, BI8 | PAV | 10 | 46.85 | 6874000 | 7333000 | 10050000 | 2000 | 1005000 | 499900 | 50251.3 | 4.9889 | 2.5 | 5822 | 9268.624 | 56992.0803 | 22706.0795
3499AC007 | 34-I-1999 | 34 | 7190 | 0 | 45.2646 | 1999_08_25 | -93.7141 | Asphalt Cement |  | University of Minnesota | 03/25/2004 | 58-34 MnROAD, BI8 | PAV | 10 | 46.9 | 6858000 | 7329000 | 10040000 | 2000 | 1004000 | 499600 | 50223.9 | 4.9931 | 2.5 | 5825 | 9273.4 | 57026.985 | 22694.3273
3499AC007 | 34-I-1999 | 34 | 7190 | 0 | 45.2646 | 1999_08_25 | -93.7141 | Asphalt Cement |  | University of Minnesota | 03/25/2004 | 58-34 MnROAD, BI8 | PAV | 10 | 46.88 | 6853000 | 7318000 | 10030000 | 2000 | 1003000 | 499900 | 50251.5 | 5.0013 | 2.5 | 5827 | 9276.584 | 57133.7451 | 22654.0647
3499AC007 | 34-I-1999 | 34 | 7190 | 0 | 45.2646 | 1999_08_25 | -93.7141 | Asphalt Cement |  | University of Minnesota | 03/25/2004 | 58-34 MnROAD, BI8 | PAV | 10 | 46.91 | 6837000 | 7309000 | 10010000 | 2000 | 1001000 | 499600 | 50223.9 | 5.0077 | 2.5 | 5829 | 9279.768 | 57207.236 | 22627.1045
3499AC007 | 34-I-1999 | 34 | 7190 | 0 | 45.2646 | 1999_08_25 | -93.7141 | Asphalt Cement |  | University of Minnesota | 03/25/2004 | 58-34 MnROAD, BI8 | PAV | 10 | 46.89 | 6836000 | 7302000 | 10000000 | 2000 | 1000000 | 499900 | 50252.3 | 5.0134 | 2.5 | 5832 | 9284.544 | 57314.5114 | 22586.8941
3499AC007 | 34-I-1999 | 34 | 7190 | 0 | 45.2646 | 1999_08_25 | -93.7141 | Asphalt Cement |  | University of Minnesota | 03/25/2004 | 58-34 MnROAD, BI8 | PAV | 10 | 46.93 | 6816000 | 7293000 | 9982000 | 2000 | 998200 | 499600 | 50223.4 | 5.0205 | 2.5 | 5834 | 9287.728 | 57386.4342 | 22560.7246
3499AC007 | 34-I-1999 | 34 | 7190 | 0 | 45.2646 | 1999_08_25 | -93.7141 | Asphalt Cement |  | University of Minnesota | 03/25/2004 | 58-34 MnROAD, BI8 | PAV | 10 | 46.91 | 6817000 | 7289000 | 9980000 | 2000 | 998000 | 499900 | 50252.2 | 5.0245 | 2.5 | 5836 | 9290.912 | 57448.1325 | 22538.6329
3499AC007 | 34-I-1999 | 34 | 7190 | 0 | 45.2646 | 1999_08_25 | -93.7141 | Asphalt Cement |  | University of Minnesota | 03/25/2004 | 58-34 MnROAD, BI8 | PAV | 10 | 46.97 | 6795000 | 7278000 | 9957000 | 2000 | 995700 | 499600 | 50223.2 | 5.0332 | 2.5 | 5839 | 9295.688 | 57568.0511 | 22493.8187
3499AC007 | 34-I-1999 | 34 | 7190 | 0 | 45.2646 | 1999_08_25 | -93.7141 | Asphalt Cement |  | University of Minnesota | 03/25/2004 | 58-34 MnROAD, BI8 | PAV | 10 | 46.92 | 6794000 | 7266000 | 9948000 | 2000 | 994800 | 499800 | 50250.4 | 5.0407 | 2.5 | 5841 | 9298.872 | 57619.2769 | 22475.9558
3499AC007 | 34-I-1999 | 34 | 7190 | 0 | 45.2646 | 1999_08_25 | -93.7141 | Asphalt Cement |  | University of Minnesota | 03/25/2004 | 58-34 MnROAD, BI8 | PAV | 10 | 46.97 | 6777000 | 7261000 | 9933000 | 2000 | 993300 | 499600 | 50224.1 | 5.0455 | 2.5 | 5843 | 9302.056 | 57707.1464 | 22443.865
3499AC007 | 34-I-1999 | 34 | 7190 | 0 | 45.2646 | 1999_08_25 | -93.7141 | Asphalt Cement |  | University of Minnesota | 03/25/2004 | 58-34 MnROAD, BI8 | PAV | 10 | 46.94 | 6772000 | 7246000 | 9918000 | 2000 | 991800 | 499900 | 50251.5 | 5.056 | 2.5 | 5846 | 9306.832 | 57835.562 | 22396.1626
3499AC007 | 34-I-1999 | 34 | 7190 | 0 | 45.2646 | 1999_08_25 | -93.7141 | Asphalt Cement |  | University of Minnesota | 03/25/2004 | 58-34 MnROAD, BI8 | PAV | 10 | 46.98 | 6753000 | 7236000 | 9898000 | 2000 | 989800 | 499600 | 50223.1 | 5.0633 | 2.5 | 5848 | 9310.016 | 57920.6371 | 22365.3956
3499AC007 | 34-I-1999 | 34 | 7190 | 0 | 45.2646 | 1999_08_25 | -93.7141 | Asphalt Cement |  | University of Minnesota | 03/25/2004 | 58-34 MnROAD, BI8 | PAV | 10 | 46.95 | 6751000 | 7226000 | 9889000 | 2000 | 988900 | 499900 | 50250.8 | 5.0705 | 2.5 | 5851 | 9314.792 | 58014.6273 | 22331.2889
3499AC007 | 34-I-1999 | 34 | 7190 | 0 | 45.2646 | 1999_08_25 | -93.7141 | Asphalt Cement |  | University of Minnesota | 03/25/2004 | 58-34 MnROAD, BI8 | PAV | 10 | 47 | 6734000 | 7222000 | 9875000 | 2000 | 987500 | 499600 | 50224.9 | 5.0751 | 2.5 | 5853 | 9317.976 | 58074.4481 | 22310.4122
3499AC007 | 34-I-1999 | 34 | 7190 | 0 | 45.2646 | 1999_08_25 | -93.7141 | Asphalt Cement |  | University of Minnesota | 03/25/2004 | 58-34 MnROAD, BI8 | PAV | 10 | 46.97 | 6732000 | 7211000 | 9866000 | 2000 | 986600 | 499800 | 50249.6 | 5.0824 | 2.5 | 5855 | 9321.16 | 58145.5613 | 22285.2515
3499AC007 | 34-I-1999 | 34 | 7190 | 0 | 45.2646 | 1999_08_25 | -93.7141 | Asphalt Cement |  | University of Minnesota | 03/25/2004 | 58-34 MnROAD, BI8 | PAV | 10 | 47.03 | 6710000 | 7204000 | 9845000 | 2000 | 984500 | 499600 | 50226.4 | 5.0904 | 2.5 | 5858 | 9325.936 | 58279.8485 | 22236.0248
3499AC007 | 34-I-1999 | 34 | 7190 | 0 | 45.2646 | 1999_08_25 | -93.7141 | Asphalt Cement |  | University of Minnesota | 03/25/2004 | 58-34 MnROAD, BI8 | PAV | 10 | 46.98 | 6709000 | 7190000 | 9834000 | 2000 | 983400 | 499900 | 50251.4 | 5.099 | 2.5 | 5860 | 9329.12 | 58367.6207 | 22204.708
3499AC007 | 34-I-1999 | 34 | 7190 | 0 | 45.2646 | 1999_08_25 | -93.7141 | Asphalt Cement |  | University of Minnesota | 03/25/2004 | 58-34 MnROAD, BI8 | PAV | 10 | 47.04 | 6691000 | 7186000 | 9819000 | 2000 | 981900 | 499600 | 50227.2 | 5.1044 | 2.5 | 5862 | 9332.304 | 58443.6689 | 22177.9342
3499AC007 | 34-I-1999 | 34 | 7190 | 0 | 45.2646 | 1999_08_25 | -93.7141 | Asphalt Cement |  | University of Minnesota | 03/25/2004 | 58-34 MnROAD, BI8 | PAV | 10 | 47.02 | 6682000 | 7170000 | 9801000 | 2000 | 980100 | 499800 | 50243 | 5.1152 | 2.5 | 5865 | 9337.08 | 58578.8401 | 22128.8758
3499AC007 | 34-I-1999 | 34 | 7190 | 0 | 45.2646 | 1999_08_25 | -93.7141 | Asphalt Cement |  | University of Minnesota | 03/25/2004 | 58-34 MnROAD, BI8 | PAV | 10 | 47.06 | 6665000 | 7164000 | 9785000 | 2000 | 978500 | 499600 | 50223.7 | 5.1214 | 2.5 | 5867 | 9340.264 | 58665.8033 | 22098.1885
3499AC007 | 34-I-1999 | 34 | 7190 | 0 | 45.2646 | 1999_08_25 | -93.7141 | Asphalt Cement |  | University of Minnesota | 03/25/2004 | 58-34 MnROAD, BI8 | PAV | 10 | 47.03 | 6660000 | 7150000 | 9771000 | 2000 | 977100 | 499800 | 50248 | 5.1311 | 2.5 | 5869 | 9343.448 | 58768.251 | 22061.7799
3499AC007 | 34-I-1999 | 34 | 7190 | 0 | 45.2646 | 1999_08_25 | -93.7141 | Asphalt Cement |  | University of Minnesota | 03/25/2004 | 58-34 MnROAD, BI8 | PAV | 10 | 47.08 | 6643000 | 7143000 | 9754000 | 2000 | 975400 | 499600 | 50222.7 | 5.1375 | 2.5 | 5872 | 9348.224 | 58871.3671 | 22025.2493
3499AC007 | 34-I-1999 | 34 | 7190 | 0 | 45.2646 | 1999_08_25 | -93.7141 | Asphalt Cement |  | University of Minnesota | 03/25/2004 | 58-34 MnROAD, BI8 | PAV | 10 | 47.05 | 6641000 | 7134000 | 9746000 | 2000 | 974600 | 499800 | 50247.1 | 5.1442 | 2.5 | 5874 | 9351.408 | 58938.1556 | 22002.4014
3499AC007 | 34-I-1999 | 34 | 7190 | 0 | 45.2646 | 1999_08_25 | -93.7141 | Asphalt Cement |  | University of Minnesota | 03/25/2004 | 58-34 MnROAD, BI8 | PAV | 10 | 47.12 | 6618000 | 7126000 | 9725000 | 2000 | 972500 | 499600 | 50222.8 | 5.1528 | 2.5 | 5876 | 9354.592 | 59085.2406 | 21949.7372
3499AC007 | 34-I-1999 | 34 | 7190 | 0 | 45.2646 | 1999_08_25 | -93.7141 | Asphalt Cement |  | University of Minnesota | 03/25/2004 | 58-34 MnROAD, BI8 | PAV | 10 | 47.07 | 6619000 | 7116000 | 9719000 | 2000 | 971900 | 499900 | 50251 | 5.1593 | 2.5 | 5879 | 9359.368 | 59144.7508 | 21929.7592
3499AC007 | 34-I-1999 | 34 | 7190 | 0 | 45.2646 | 1999_08_25 | -93.7141 | Asphalt Cement |  | University of Minnesota | 03/25/2004 | 58-34 MnROAD, BI8 | PAV | 10 | 47.13 | 6599000 | 7109000 | 9700000 | 2000 | 970000 | 499600 | 50222.9 | 5.1664 | 2.5 | 5881 | 9362.552 | 59247.122 | 21893.9726
3499AC007 | 34-I-1999 | 34 | 7190 | 0 | 45.2646 | 1999_08_25 | -93.7141 | Asphalt Cement |  | University of Minnesota | 03/25/2004 | 58-34 MnROAD, BI8 | PAV | 10 | 47.1 | 6596000 | 7099000 | 9690000 | 2000 | 969000 | 499800 | 50249.6 | 5.1741 | 2.5 | 5884 | 9367.328 | 59326.9008 | 21866.6352
3499AC007 | 34-I-1999 | 34 | 7190 | 0 | 45.2646 | 1999_08_25 | -93.7141 | Asphalt Cement |  | University of Minnesota | 03/25/2004 | 58-34 MnROAD, BI8 | PAV | 10 | 47.16 | 6580000 | 7096000 | 9677000 | 2000 | 967700 | 499700 | 50230.5 | 5.1794 | 2.5 | 5886 | 9370.512 | 59440.5841 | 21826.916
3499AC007 | 34-I-1999 | 34 | 7190 | 0 | 45.2646 | 1999_08_25 | -93.7141 | Asphalt Cement |  | University of Minnesota | 03/25/2004 | 58-34 MnROAD, BI8 | PAV | 10 | 47.12 | 6573000 | 7078000 | 9659000 | 2000 | 965900 | 499800 | 50244.6 | 5.1902 | 2.5 | 5888 | 9373.696 | 59536.6092 | 21793.8123
3499AC007 | 34-I-1999 | 34 | 7190 | 0 | 45.2646 | 1999_08_25 | -93.7141 | Asphalt Cement |  | University of Minnesota | 03/25/2004 | 58-34 MnROAD, BI8 | PAV | 10 | 47.18 | 6560000 | 7078000 | 9650000 | 2000 | 965000 | 499700 | 50236 | 5.1943 | 2.5 | 5891 | 9378.472 | 59626.1852 | 21763.1704
3499AC007 | 34-I-1999 | 34 | 7190 | 0 | 45.2646 | 1999_08_25 | -93.7141 | Asphalt Cement |  | University of Minnesota | 03/25/2004 | 58-34 MnROAD, BI8 | PAV | 10 | 47.15 | 6553000 | 7064000 | 9635000 | 2000 | 963500 | 499700 | 50239.5 | 5.2028 | 2.5 | 5893 | 9381.656 | 59690.029 | 21741.9904
3499AC007 | 34-I-1999 | 34 | 7190 | 0 | 45.2646 | 1999_08_25 | -93.7141 | Asphalt Cement |  | University of Minnesota | 03/25/2004 | 58-34 MnROAD, BI8 | PAV | 10 | 47.2 | 6538000 | 7061000 | 9623000 | 2000 | 962300 | 499700 | 50235.4 | 5.2089 | 2.5 | 5895 | 9384.84 | 59812.8205 | 21699.4511
3499AC007 | 34-I-1999 | 34 | 7190 | 0 | 45.2646 | 1999_08_25 | -93.7141 | Asphalt Cement |  | University of Minnesota | 03/25/2004 | 58-34 MnROAD, BI8 | PAV | 10 | 47.15 | 6536000 | 7046000 | 9611000 | 2000 | 961100 | 499800 | 50246.5 | 5.2167 | 2.5 | 5898 | 9389.616 | 59863.0357 | 21683.3437
3499AC007 | 34-I-1999 | 34 | 7190 | 0 | 45.2646 | 1999_08_25 | -93.7141 | Asphalt Cement |  | University of Minnesota | 03/25/2004 | 58-34 MnROAD, BI8 | PAV | 10 | 47.22 | 6518000 | 7044000 | 9597000 | 2000 | 959700 | 499600 | 50226 | 5.222 | 2.5 | 5900 | 9392.8 | 59970.237 | 21646.6758
3499AC007 | 34-I-1999 | 34 | 7190 | 0 | 45.2646 | 1999_08_25 | -93.7141 | Asphalt Cement |  | University of Minnesota | 03/25/2004 | 58-34 MnROAD, BI8 | PAV | 10 | 47.19 | 6516000 | 7034000 | 9588000 | 2000 | 958800 | 499800 | 50250 | 5.2293 | 2.5 | 5902 | 9395.984 | 60045.4833 | 21621.6409
3499AC007 | 34-I-1999 | 34 | 7190 | 0 | 45.2646 | 1999_08_25 | -93.7141 | Asphalt Cement |  | University of Minnesota | 03/25/2004 | 58-34 MnROAD, BI8 | PAV | 10 | 47.25 | 6498000 | 7029000 | 9572000 | 2000 | 957200 | 499600 | 50223 | 5.2352 | 2.5 | 5905 | 9400.76 | 60155.9906 | 21584.0111
3499AC007 | 34-I-1999 | 34 | 7190 | 0 | 45.2646 | 1999_08_25 | -93.7141 | Asphalt Cement |  | University of Minnesota | 03/25/2004 | 58-34 MnROAD, BI8 | PAV | 10 | 42.86 | 12020000 | 11160000 | 16400000 | 2000 | 1640000 | 499700 | 50234.4 | 3.0609 | 2.5 | 4426 | 7046.192 | 32536.2341 | 37851.4903
3499AC007 | 34-I-1999 | 34 | 7190 | 0 | 45.2646 | 1999_08_25 | -93.7141 | Asphalt Cement |  | University of Minnesota | 03/25/2004 | 58-34 MnROAD, BI8 | PAV | 10 | 42.83 | 12040000 | 11160000 | 16410000 | 2000 | 1641000 | 500000 | 50263 | 3.0606 | 2.5 | 4428 | 7049.376 | 32537.088 | 37853.3947
3499AC007 | 34-I-1999 | 34 | 7190 | 0 | 45.2646 | 1999_08_25 | -93.7141 | Asphalt Cement |  | University of Minnesota | 03/25/2004 | 58-34 MnROAD, BI8 | PAV | 10 | 42.86 | 12010000 | 11150000 | 16390000 | 2000 | 1639000 | 499700 | 50237.4 | 3.0635 | 2.5 | 4430 | 7052.56 | 32556.0853 | 37834.2022
3499AC007 | 34-I-1999 | 34 | 7190 | 0 | 45.2646 | 1999_08_25 | -93.7141 | Asphalt Cement |  | University of Minnesota | 03/25/2004 | 58-34 MnROAD, BI8 | PAV | 10 | 42.86 | 12020000 | 11160000 | 16400000 | 2000 | 1640000 | 499900 | 50255.2 | 3.0619 | 2.5 | 4433 | 7057.336 | 32562.2839 | 37829.8964
3499AC007 | 34-I-1999 | 34 | 7190 | 0 | 45.2646 | 1999_08_25 | -93.7141 | Asphalt Cement |  | University of Minnesota | 03/25/2004 | 58-34 MnROAD, BI8 | PAV | 10 | 42.86 | 12010000 | 11140000 | 16380000 | 2000 | 1638000 | 499800 | 50243.6 | 3.0656 | 2.5 | 4435 | 7060.52 | 32589.0003 | 37801.7781
3499AC007 | 34-I-1999 | 34 | 7190 | 0 | 45.2646 | 1999_08_25 | -93.7141 | Asphalt Cement |  | University of Minnesota | 03/25/2004 | 58-34 MnROAD, BI8 | PAV | 10 | 42.88 | 12010000 | 11150000 | 16380000 | 2000 | 1638000 | 499800 | 50245.8 | 3.0645 | 2.5 | 4437 | 7063.704 | 32601.2572 | 37790.4602
3499AC007 | 34-I-1999 | 34 | 7190 | 0 | 45.2646 | 1999_08_25 | -93.7141 | Asphalt Cement |  | University of Minnesota | 03/25/2004 | 58-34 MnROAD, BI8 | PAV | 10 | 47.21 | 6492000 | 7014000 | 9558000 | 2000 | 955800 | 499800 | 50244.4 | 5.2452 | 2.5 | 5907 | 9403.944 | 60253.423 | 21551.1969
3499AC007 | 34-I-1999 | 34 | 7190 | 0 | 45.2646 | 1999_08_25 | -93.7141 | Asphalt Cement |  | University of Minnesota | 03/25/2004 | 58-34 MnROAD, BI8 | PAV | 10 | 47.26 | 6479000 | 7013000 | 9548000 | 2000 | 954800 | 499700 | 50231.7 | 5.2493 | 2.5 | 5910 | 9408.72 | 60341.077 | 21521.9772
3499AC007 | 34-I-1999 | 34 | 7190 | 0 | 45.2646 | 1999_08_25 | -93.7141 | Asphalt Cement |  | University of Minnesota | 03/25/2004 | 58-34 MnROAD, BI8 | PAV | 10 | 47.22 | 6473000 | 6996000 | 9531000 | 2000 | 953100 | 499800 | 50245.6 | 5.2602 | 2.5 | 5912 | 9411.904 | 60433.874 | 21491.0151
3499AC007 | 34-I-1999 | 34 | 7190 | 0 | 45.2646 | 1999_08_25 | -93.7141 | Asphalt Cement |  | University of Minnesota | 03/25/2004 | 58-34 MnROAD, BI8 | PAV | 10 | 47.29 | 6455000 | 6992000 | 9516000 | 2000 | 951600 | 499700 | 50236.8 | 5.2676 | 2.5 | 5914 | 9415.088 | 60573.2747 | 21443.6391
3499AC007 | 34-I-1999 | 34 | 7190 | 0 | 45.2646 | 1999_08_25 | -93.7141 | Asphalt Cement |  | University of Minnesota | 03/25/2004 | 58-34 MnROAD, BI8 | PAV | 10 | 47.25 | 6448000 | 6976000 | 9499000 | 2000 | 949900 | 499700 | 50235.7 | 5.2764 | 2.5 | 5917 | 9419.864 | 60642.5598 | 21421.2209
3499AC007 | 34-I-1999 | 34 | 7190 | 0 | 45.2646 | 1999_08_25 | -93.7141 | Asphalt Cement |  | University of Minnesota | 03/25/2004 | 58-34 MnROAD, BI8 | PAV | 10 | 47.29 | 6438000 | 6974000 | 9491000 | 2000 | 949100 | 499800 | 50242.2 | 5.2816 | 2.5 | 5919 | 9423.048 | 60757.1394 | 21382.9029
3499AC007 | 34-I-1999 | 34 | 7190 | 0 | 45.2646 | 1999_08_25 | -93.7141 | Asphalt Cement |  | University of Minnesota | 03/25/2004 | 58-34 MnROAD, BI8 | PAV | 10 | 47.28 | 6429000 | 6961000 | 9475000 | 2000 | 947500 | 499700 | 50234.4 | 5.2897 | 2.5 | 5921 | 9426.232 | 60825.5839 | 21360.92
3499AC007 | 34-I-1999 | 34 | 7190 | 0 | 45.2646 | 1999_08_25 | -93.7141 | Asphalt Cement |  | University of Minnesota | 03/25/2004 | 58-34 MnROAD, BI8 | PAV | 10 | 47.32 | 6419000 | 6962000 | 9470000 | 2000 | 947000 | 499700 | 50237.9 | 5.2931 | 2.5 | 5924 | 9431.008 | 60896.9169 | 21337.9756
3499AC007 | 34-I-1999 | 34 | 7190 | 0 | 45.2646 | 1999_08_25 | -93.7141 | Asphalt Cement |  | University of Minnesota | 03/25/2004 | 58-34 MnROAD, BI8 | PAV | 10 | 47.29 | 6408000 | 6942000 | 9447000 | 2000 | 944700 | 499700 | 50237.4 | 5.3057 | 2.5 | 5926 | 9434.192 | 61015.6963 | 21298.5122
3499AC007 | 34-I-1999 | 34 | 7190 | 0 | 45.2646 | 1999_08_25 | -93.7141 | Asphalt Cement |  | University of Minnesota | 03/25/2004 | 58-34 MnROAD, BI8 | PAV | 10 | 47.33 | 6399000 | 6941000 | 9441000 | 2000 | 944100 | 499700 | 50240.1 | 5.3095 | 2.5 | 5928 | 9437.376 | 61093.8046 | 21273.356
3499AC007 | 34-I-1999 | 34 | 7190 | 0 | 45.2646 | 1999_08_25 | -93.7141 | Asphalt Cement |  | University of Minnesota | 03/25/2004 | 58-34 MnROAD, BI8 | PAV | 10 | 47.3 | 6388000 | 6924000 | 9421000 | 2000 | 942100 | 499700 | 50236.7 | 5.3205 | 2.5 | 5931 | 9442.152 | 61193.9434 | 21240.6162
3499AC007 | 34-I-1999 | 34 | 7190 | 0 | 45.2646 | 1999_08_25 | -93.7141 | Asphalt Cement |  | University of Minnesota | 03/25/2004 | 58-34 MnROAD, BI8 | PAV | 10 | 47.36 | 6375000 | 6922000 | 9411000 | 2000 | 941100 | 499700 | 50239.6 | 5.3263 | 2.5 | 5933 | 9445.336 | 61318.1298 | 21199.6683
3499AC007 | 34-I-1999 | 34 | 7190 | 0 | 45.2646 | 1999_08_25 | -93.7141 | Asphalt Cement |  | University of Minnesota | 03/25/2004 | 58-34 MnROAD, BI8 | PAV | 10 | 47.34 | 6363000 | 6905000 | 9390000 | 2000 | 939000 | 499600 | 50230 | 5.3373 | 2.5 | 5935 | 9448.52 | 61410.919 | 21169.7051
3499AC007 | 34-I-1999 | 34 | 7190 | 0 | 45.2646 | 1999_08_25 | -93.7141 | Asphalt Cement |  | University of Minnesota | 03/25/2004 | 58-34 MnROAD, BI8 | PAV | 10 | 47.38 | 6351000 | 6902000 | 9379000 | 2000 | 937900 | 499700 | 50234.8 | 5.3438 | 2.5 | 5938 | 9453.296 | 61547.1128 | 21124.9263
3499AC007 | 34-I-1999 | 34 | 7190 | 0 | 45.2646 | 1999_08_25 | -93.7141 | Asphalt Cement |  | University of Minnesota | 03/25/2004 | 58-34 MnROAD, BI8 | PAV | 10 | 47.36 | 6341000 | 6886000 | 9361000 | 2000 | 936100 | 499600 | 50226 | 5.3534 | 2.5 | 5940 | 9456.48 | 61620.9783 | 21101.6688
3499AC007 | 34-I-1999 | 34 | 7190 | 0 | 45.2646 | 1999_08_25 | -93.7141 | Asphalt Cement |  | University of Minnesota | 03/25/2004 | 58-34 MnROAD, BI8 | PAV | 10 | 47.38 | 6332000 | 6881000 | 9351000 | 2000 | 935100 | 499800 | 50245.8 | 5.3611 | 2.5 | 5943 | 9461.256 | 61756.1152 | 21057.5566
3499AC007 | 34-I-1999 | 34 | 7190 | 0 | 45.2646 | 1999_08_25 | -93.7141 | Asphalt Cement |  | University of Minnesota | 03/25/2004 | 58-34 MnROAD, BI8 | PAV | 10 | 47.39 | 6311000 | 6862000 | 9323000 | 2000 | 932300 | 499600 | 50222.1 | 5.3747 | 2.5 | 5945 | 9464.44 | 61901.9648 | 21010.0024
3499AC007 | 34-I-1999 | 34 | 7190 | 0 | 45.2646 | 1999_08_25 | -93.7141 | Asphalt Cement |  | University of Minnesota | 03/25/2004 | 58-34 MnROAD, BI8 | PAV | 10 | 38.08 | 21040000 | 16480000 | 26730000 | 2000 | 2673000 | 499900 | 50259.3 | 1.8829 | 2.5 | 545.6 | 868.595 | 18114.8271 | 60697.1243
3499AC007 | 34-I-1999 | 34 | 7190 | 0 | 45.2646 | 1999_08_25 | -93.7141 | Asphalt Cement |  | University of Minnesota | 03/25/2004 | 58-34 MnROAD, BI8 | PAV | 10 | 38.15 | 21020000 | 16520000 | 26730000 | 2000 | 2673000 | 499800 | 50242.1 | 1.8817 | 2.5 | 547.9 | 872.257 | 18135.8012 | 60630.7768
3499AC007 | 34-I-1999 | 34 | 7190 | 0 | 45.2646 | 1999_08_25 | -93.7141 | Asphalt Cement |  | University of Minnesota | 03/25/2004 | 58-34 MnROAD, BI8 | PAV | 10 | 38.12 | 21010000 | 16480000 | 26700000 | 2000 | 2670000 | 499900 | 50258.6 | 1.8846 | 2.5 | 550.2 | 875.918 | 18151.3349 | 60582.7374
3499AC007 | 34-I-1999 | 34 | 7190 | 0 | 45.2646 | 1999_08_25 | -93.7141 | Asphalt Cement |  | University of Minnesota | 03/25/2004 | 58-34 MnROAD, BI8 | PAV | 10 | 38.14 | 21020000 | 16500000 | 26720000 | 2000 | 2672000 | 499800 | 50243.2 | 1.8824 | 2.5 | 552.5 | 879.58 | 18138.5572 | 60629.2642
3499AC007 | 34-I-1999 | 34 | 7190 | 0 | 45.2646 | 1999_08_25 | -93.7141 | Asphalt Cement |  | University of Minnesota | 03/25/2004 | 58-34 MnROAD, BI8 | PAV | 10 | 38.13 | 21020000 | 16500000 | 26720000 | 2000 | 2672000 | 500000 | 50267.5 | 1.8838 | 2.5 | 554.9 | 883.401 | 18149.0416 | 60598.0889
3499AC007 | 34-I-1999 | 34 | 7190 | 0 | 45.2646 | 1999_08_25 | -93.7141 | Asphalt Cement |  | University of Minnesota | 03/25/2004 | 58-34 MnROAD, BI8 | PAV | 10 | 38.16 | 20990000 | 16490000 | 26690000 | 2000 | 2669000 | 499800 | 50240.4 | 1.8847 | 2.5 | 557.3 | 887.222 | 18167.0165 | 60541.9767
3499AC007 | 34-I-1999 | 34 | 7190 | 0 | 45.2646 | 1999_08_25 | -93.7141 | Asphalt Cement |  | University of Minnesota | 03/25/2004 | 58-34 MnROAD, BI8 | PAV | 10 | 38.12 | 21020000 | 16490000 | 26720000 | 2000 | 2672000 | 500000 | 50269.2 | 1.8837 | 2.5 | 559.7 | 891.042 | 18145.0059 | 60619.2673
3499AC007 | 34-I-1999 | 34 | 7190 | 0 | 45.2646 | 1999_08_25 | -93.7141 | Asphalt Cement |  | University of Minnesota | 03/25/2004 | 58-34 MnROAD, BI8 | PAV | 10 | 38.16 | 20970000 | 16480000 | 26670000 | 2000 | 2667000 | 499800 | 50240.6 | 1.8858 | 2.5 | 562 | 894.704 | 18180.6401 | 60504.2968
3499AC007 | 34-I-1999 | 34 | 7190 | 0 | 45.2646 | 1999_08_25 | -93.7141 | Asphalt Cement |  | University of Minnesota | 03/25/2004 | 58-34 MnROAD, BI8 | PAV | 10 | 38.13 | 20990000 | 16480000 | 26690000 | 2000 | 2669000 | 500000 | 50269.3 | 1.886 | 2.5 | 564.3 | 898.366 | 18169.4414 | 60545.4358
3499AC007 | 34-I-1999 | 34 | 7190 | 0 | 45.2646 | 1999_08_25 | -93.7141 | Asphalt Cement |  | University of Minnesota | 03/25/2004 | 58-34 MnROAD, BI8 | PAV | 10 | 38.19 | 20940000 | 16470000 | 26640000 | 2000 | 2664000 | 499800 | 50241.5 | 1.8884 | 2.5 | 566.7 | 902.186 | 18213.2392 | 60403.68
3499AC007 | 34-I-1999 | 34 | 7190 | 0 | 45.2646 | 1999_08_25 | -93.7141 | Asphalt Cement |  | University of Minnesota | 03/25/2004 | 58-34 MnROAD, BI8 | PAV | 10 | 38.17 | 20930000 | 16450000 | 26630000 | 2000 | 2663000 | 500000 | 50262.5 | 1.89 | 2.5 | 568.9 | 905.689 | 18226.5708 | 60363.3374
3499AC007 | 34-I-1999 | 34 | 7190 | 0 | 45.2646 | 1999_08_25 | -93.7141 | Asphalt Cement |  | University of Minnesota | 03/25/2004 | 58-34 MnROAD, BI8 | PAV | 10 | 38.17 | 20930000 | 16460000 | 26630000 | 2000 | 2663000 | 499800 | 50245.7 | 1.8892 | 2.5 | 571.3 | 909.51 | 18211.9925 | 60415.4976
3499AC007 | 34-I-1999 | 34 | 7190 | 0 | 45.2646 | 1999_08_25 | -93.7141 | Asphalt Cement |  | University of Minnesota | 03/25/2004 | 58-34 MnROAD, BI8 | PAV | 10 | 38.19 | 20920000 | 16460000 | 26620000 | 2000 | 2662000 | 500000 | 50264.7 | 1.8908 | 2.5 | 573.8 | 913.49 | 18241.5134 | 60321.5621
3499AC007 | 34-I-1999 | 34 | 7190 | 0 | 45.2646 | 1999_08_25 | -93.7141 | Asphalt Cement |  | University of Minnesota | 03/25/2004 | 58-34 MnROAD, BI8 | PAV | 10 | 38.19 | 20890000 | 16440000 | 26580000 | 2000 | 2658000 | 499800 | 50242.7 | 1.8922 | 2.5 | 576.1 | 917.151 | 18254.3527 | 60282.9692
3499AC007 | 34-I-1999 | 34 | 7190 | 0 | 45.2646 | 1999_08_25 | -93.7141 | Asphalt Cement |  | University of Minnesota | 03/25/2004 | 58-34 MnROAD, BI8 | PAV | 10 | 38.19 | 20900000 | 16440000 | 26600000 | 2000 | 2660000 | 500000 | 50264.3 | 1.8923 | 2.5 | 578.3 | 920.654 | 18255.2288 | 60283.9116
3499AC007 | 34-I-1999 | 34 | 7190 | 0 | 45.2646 | 1999_08_25 | -93.7141 | Asphalt Cement |  | University of Minnesota | 03/25/2004 | 58-34 MnROAD, BI8 | PAV | 10 | 38.18 | 20890000 | 16430000 | 26580000 | 2000 | 2658000 | 499900 | 50250.9 | 1.8931 | 2.5 | 580.8 | 924.634 | 18257.606 | 60279.8975
3499AC007 | 34-I-1999 | 34 | 7190 | 0 | 45.2646 | 1999_08_25 | -93.7141 | Asphalt Cement |  | University of Minnesota | 03/25/2004 | 58-34 MnROAD, BI8 | PAV | 10 | 38.23 | 20890000 | 16460000 | 26600000 | 2000 | 2660000 | 499900 | 50252.1 | 1.8918 | 2.5 | 583 | 928.136 | 18264.1178 | 60262.2401
3499AC007 | 34-I-1999 | 34 | 7190 | 0 | 45.2646 | 1999_08_25 | -93.7141 | Asphalt Cement |  | University of Minnesota | 03/25/2004 | 58-34 MnROAD, BI8 | PAV | 10 | 38.2 | 20870000 | 16420000 | 26550000 | 2000 | 2655000 | 500000 | 50261.3 | 1.8952 | 2.5 | 585.5 | 932.116 | 18293.6655 | 60168.7361
3499AC007 | 34-I-1999 | 34 | 7190 | 0 | 45.2646 | 1999_08_25 | -93.7141 | Asphalt Cement |  | University of Minnesota | 03/25/2004 | 58-34 MnROAD, BI8 | PAV | 10 | 38.22 | 20860000 | 16430000 | 26550000 | 2000 | 2655000 | 499800 | 50241.1 | 1.8945 | 2.5 | 587.7 | 935.618 | 18287.1406 | 60194.0351
3499AC007 | 34-I-1999 | 34 | 7190 | 0 | 45.2646 | 1999_08_25 | -93.7141 | Asphalt Cement |  | University of Minnesota | 03/25/2004 | 58-34 MnROAD, BI8 | PAV | 10 | 38.22 | 20870000 | 16430000 | 26560000 | 2000 | 2656000 | 500000 | 50269.4 | 1.8946 | 2.5 | 590 | 939.28 | 18294.8884 | 60172.3749
3499AC007 | 34-I-1999 | 34 | 7190 | 0 | 45.2646 | 1999_08_25 | -93.7141 | Asphalt Cement |  | University of Minnesota | 03/25/2004 | 58-34 MnROAD, BI8 | PAV | 10 | 38.22 | 20840000 | 16410000 | 26520000 | 2000 | 2652000 | 499800 | 50247.2 | 1.8969 | 2.5 | 592.4 | 943.101 | 18307.8274 | 60133.6768
3499AC007 | 34-I-1999 | 34 | 7190 | 0 | 45.2646 | 1999_08_25 | -93.7141 | Asphalt Cement |  | University of Minnesota | 03/25/2004 | 58-34 MnROAD, BI8 | PAV | 10 | 38.23 | 20860000 | 16440000 | 26560000 | 2000 | 2656000 | 499900 | 50251.4 | 1.8944 | 2.5 | 594.7 | 946.762 | 18291.624 | 60190.7773
3499AC007 | 34-I-1999 | 34 | 7190 | 0 | 45.2646 | 1999_08_25 | -93.7141 | Asphalt Cement |  | University of Minnesota | 03/25/2004 | 58-34 MnROAD, BI8 | PAV | 10 | 38.22 | 20840000 | 16410000 | 26530000 | 2000 | 2653000 | 500000 | 50261.3 | 1.897 | 2.5 | 597 | 950.424 | 18315.5762 | 60115.8918
3499AC007 | 34-I-1999 | 34 | 7190 | 0 | 45.2646 | 1999_08_25 | -93.7141 | Asphalt Cement |  | University of Minnesota | 03/25/2004 | 58-34 MnROAD, BI8 | PAV | 10 | 38.26 | 20840000 | 16430000 | 26540000 | 2000 | 2654000 | 499800 | 50250.1 | 1.896 | 2.5 | 599.4 | 954.245 | 18310.2448 | 60137.2252
3499AC007 | 34-I-1999 | 34 | 7190 | 0 | 45.2646 | 1999_08_25 | -93.7141 | Asphalt Cement |  | University of Minnesota | 03/25/2004 | 58-34 MnROAD, BI8 | PAV | 10 | 38.23 | 20830000 | 16410000 | 26520000 | 2000 | 2652000 | 500000 | 50269.1 | 1.8977 | 2.5 | 601.7 | 957.906 | 18326.5431 | 60087.5719
3499AC007 | 34-I-1999 | 34 | 7190 | 0 | 45.2646 | 1999_08_25 | -93.7141 | Asphalt Cement |  | University of Minnesota | 03/25/2004 | 58-34 MnROAD, BI8 | PAV | 10 | 38.24 | 20810000 | 16400000 | 26500000 | 2000 | 2650000 | 499800 | 50243 | 1.8985 | 2.5 | 604.1 | 961.727 | 18329.7649 | 60080.837
3499AC007 | 34-I-1999 | 34 | 7190 | 0 | 45.2646 | 1999_08_25 | -93.7141 | Asphalt Cement |  | University of Minnesota | 03/25/2004 | 58-34 MnROAD, BI8 | PAV | 10 | 38.26 | 20830000 | 16420000 | 26520000 | 2000 | 2652000 | 500000 | 50263.5 | 1.8974 | 2.5 | 606.4 | 965.389 | 18338.7215 | 60055.3205
3499AC007 | 34-I-1999 | 34 | 7190 | 0 | 45.2646 | 1999_08_25 | -93.7141 | Asphalt Cement |  | University of Minnesota | 03/25/2004 | 58-34 MnROAD, BI8 | PAV | 10 | 38.27 | 20780000 | 16390000 | 26460000 | 2000 | 2646000 | 499800 | 50247.2 | 1.9009 | 2.5 | 608.7 | 969.05 | 18369.6688 | 59957.9667
3499AC007 | 34-I-1999 | 34 | 7190 | 0 | 45.2646 | 1999_08_25 | -93.7141 | Asphalt Cement |  | University of Minnesota | 03/25/2004 | 58-34 MnROAD, BI8 | PAV | 10 | 38.26 | 20800000 | 16400000 | 26490000 | 2000 | 2649000 | 499900 | 50258.9 | 1.8996 | 2.5 | 611 | 972.712 | 18352.147 | 60019.037
3499AC007 | 34-I-1999 | 34 | 7190 | 0 | 45.2646 | 1999_08_25 | -93.7141 | Asphalt Cement |  | University of Minnesota | 03/25/2004 | 58-34 MnROAD, BI8 | PAV | 10 | 38.27 | 20780000 | 16390000 | 26460000 | 2000 | 2646000 | 499800 | 50248 | 1.901 | 2.5 | 613.5 | 976.692 | 18369.6688 | 59965.6104
3499AC007 | 34-I-1999 | 34 | 7190 | 0 | 45.2646 | 1999_08_25 | -93.7141 | Asphalt Cement |  | University of Minnesota | 03/25/2004 | 58-34 MnROAD, BI8 | PAV | 10 | 38.28 | 20760000 | 16380000 | 26440000 | 2000 | 2644000 | 500000 | 50268.2 | 1.9033 | 2.5 | 615.8 | 980.354 | 18402.3499 | 59862.9348
3499AC007 | 34-I-1999 | 34 | 7190 | 0 | 45.2646 | 1999_08_25 | -93.7141 | Asphalt Cement |  | University of Minnesota | 03/25/2004 | 58-34 MnROAD, BI8 | PAV | 10 | 38.28 | 20740000 | 16370000 | 26430000 | 2000 | 2643000 | 499800 | 50245.7 | 1.9037 | 2.5 | 618.2 | 984.174 | 18394.5881 | 59892.0137
3499AC007 | 34-I-1999 | 34 | 7190 | 0 | 45.2646 | 1999_08_25 | -93.7141 | Asphalt Cement |  | University of Minnesota | 03/25/2004 | 58-34 MnROAD, BI8 | PAV | 10 | 38.29 | 20740000 | 16370000 | 26420000 | 2000 | 2642000 | 500000 | 50264.6 | 1.9046 | 2.5 | 620.5 | 987.836 | 18420.3532 | 59812.0574
3499AC007 | 34-I-1999 | 34 | 7190 | 0 | 45.2646 | 1999_08_25 | -93.7141 | Asphalt Cement |  | University of Minnesota | 03/25/2004 | 58-34 MnROAD, BI8 | PAV | 10 | 38.26 | 20740000 | 16360000 | 26410000 | 2000 | 2641000 | 499900 | 50258.8 | 1.905 | 2.5 | 622.8 | 991.498 | 18407.7385 | 59856.8642
3499AC007 | 34-I-1999 | 34 | 7190 | 0 | 45.2646 | 1999_08_25 | -93.7141 | Asphalt Cement |  | University of Minnesota | 03/25/2004 | 58-34 MnROAD, BI8 | PAV | 10 | 38.33 | 20730000 | 16390000 | 26430000 | 2000 | 2643000 | 499800 | 50249.4 | 1.9038 | 2.5 | 625.1 | 995.159 | 18414.9215 | 59837.3334
3499AC007 | 34-I-1999 | 34 | 7190 | 0 | 45.2646 | 1999_08_25 | -93.7141 | Asphalt Cement |  | University of Minnesota | 03/25/2004 | 58-34 MnROAD, BI8 | PAV | 10 | 38.29 | 20720000 | 16360000 | 26400000 | 2000 | 2640000 | 500000 | 50267 | 1.9065 | 2.5 | 627.5 | 998.98 | 18434.308 | 59778.2205
3499AC007 | 34-I-1999 | 34 | 7190 | 0 | 45.2646 | 1999_08_25 | -93.7141 | Asphalt Cement |  | University of Minnesota | 03/25/2004 | 58-34 MnROAD, BI8 | PAV | 10 | 38.32 | 20720000 | 16380000 | 26420000 | 2000 | 2642000 | 499800 | 50243.3 | 1.9043 | 2.5 | 629.8 | 1002.642 | 18417.8244 | 59835.5375
3499AC007 | 34-I-1999 | 34 | 7190 | 0 | 45.2646 | 1999_08_25 | -93.7141 | Asphalt Cement |  | University of Minnesota | 03/25/2004 | 58-34 MnROAD, BI8 | PAV | 10 | 38.31 | 20720000 | 16370000 | 26410000 | 2000 | 2641000 | 500000 | 50267.4 | 1.9056 | 2.5 | 632.2 | 1006.462 | 18435.4745 | 59782.067
3499AC007 | 34-I-1999 | 34 | 7190 | 0 | 45.2646 | 1999_08_25 | -93.7141 | Asphalt Cement |  | University of Minnesota | 03/25/2004 | 58-34 MnROAD, BI8 | PAV | 10 | 38.35 | 20700000 | 16380000 | 26390000 | 2000 | 2639000 | 499800 | 50242.7 | 1.9058 | 2.5 | 634.6 | 1010.283 | 18450.9751 | 59735.6565
3499AC007 | 34-I-1999 | 34 | 7190 | 0 | 45.2646 | 1999_08_25 | -93.7141 | Asphalt Cement |  | University of Minnesota | 03/25/2004 | 58-34 MnROAD, BI8 | PAV | 10 | 38.3 | 20710000 | 16360000 | 26400000 | 2000 | 2640000 | 500000 | 50266.6 | 1.9065 | 2.5 | 636.9 | 1013.945 | 18438.3831 | 59780.2676
3499AC007 | 34-I-1999 | 34 | 7190 | 0 | 45.2646 | 1999_08_25 | -93.7141 | Asphalt Cement |  | University of Minnesota | 03/25/2004 | 58-34 MnROAD, BI8 | PAV | 10 | 38.35 | 20680000 | 16360000 | 26370000 | 2000 | 2637000 | 499800 | 50242.6 | 1.9074 | 2.5 | 639.3 | 1017.766 | 18464.9691 | 59698.0065
3499AC007 | 34-I-1999 | 34 | 7190 | 0 | 45.2646 | 1999_08_25 | -93.7141 | Asphalt Cement |  | University of Minnesota | 03/25/2004 | 58-34 MnROAD, BI8 | PAV | 10 | 38.31 | 20700000 | 16360000 | 26380000 | 2000 | 2638000 | 500000 | 50267.5 | 1.9077 | 2.5 | 641.6 | 1021.427 | 18456.4398 | 59729.4087
3499AC007 | 34-I-1999 | 34 | 7190 | 0 | 45.2646 | 1999_08_25 | -93.7141 | Asphalt Cement |  | University of Minnesota | 03/25/2004 | 58-34 MnROAD, BI8 | PAV | 10 | 38.34 | 20660000 | 16340000 | 26340000 | 2000 | 2634000 | 499800 | 50241.2 | 1.91 | 2.5 | 644 | 1025.248 | 18481.9215 | 59650.8666
3499AC007 | 34-I-1999 | 34 | 7190 | 0 | 45.2646 | 1999_08_25 | -93.7141 | Asphalt Cement |  | University of Minnesota | 03/25/2004 | 58-34 MnROAD, BI8 | PAV | 10 | 38.29 | 20650000 | 16300000 | 26310000 | 2000 | 2631000 | 500000 | 50269 | 1.9129 | 2.5 | 646.3 | 1028.91 | 18497.3672 | 59604.8652
3499AC007 | 34-I-1999 | 34 | 7190 | 0 | 45.2646 | 1999_08_25 | -93.7141 | Asphalt Cement |  | University of Minnesota | 03/25/2004 | 58-34 MnROAD, BI8 | PAV | 10 | 38.33 | 20640000 | 16310000 | 26310000 | 2000 | 2631000 | 499800 | 50243.4 | 1.9122 | 2.5 | 648.7 | 1032.73 | 18498.912 | 59603.6949
3499AC007 | 34-I-1999 | 34 | 7190 | 0 | 45.2646 | 1999_08_25 | -93.7141 | Asphalt Cement |  | University of Minnesota | 03/25/2004 | 58-34 MnROAD, BI8 | PAV | 10 | 38.35 | 20610000 | 16310000 | 26290000 | 2000 | 2629000 | 500000 | 50267.6 | 1.9146 | 2.5 | 651.1 | 1036.551 | 18535.9835 | 59488.2923
3499AC007 | 34-I-1999 | 34 | 7190 | 0 | 45.2646 | 1999_08_25 | -93.7141 | Asphalt Cement |  | University of Minnesota | 03/25/2004 | 58-34 MnROAD, BI8 | PAV | 10 | 38.35 | 20600000 | 16300000 | 26260000 | 2000 | 2626000 | 499800 | 50242.3 | 1.9152 | 2.5 | 653.3 | 1040.054 | 18542.3166 | 59471.7751
3499AC007 | 34-I-1999 | 34 | 7190 | 0 | 45.2646 | 1999_08_25 | -93.7141 | Asphalt Cement |  | University of Minnesota | 03/25/2004 | 58-34 MnROAD, BI8 | PAV | 10 | 38.35 | 20610000 | 16310000 | 26280000 | 2000 | 2628000 | 500000 | 50263.3 | 1.9151 | 2.5 | 655.7 | 1043.874 | 18543.0367 | 59473.2681
3499AC007 | 34-I-1999 | 34 | 7190 | 0 | 45.2646 | 1999_08_25 | -93.7141 | Asphalt Cement |  | University of Minnesota | 03/25/2004 | 58-34 MnROAD, BI8 | PAV | 10 | 38.35 | 20580000 | 16280000 | 26240000 | 2000 | 2624000 | 499900 | 50258.3 | 1.9173 | 2.5 | 658.1 | 1047.695 | 18563.8758 | 59410.3053
3499AC007 | 34-I-1999 | 34 | 7190 | 0 | 45.2646 | 1999_08_25 | -93.7141 | Asphalt Cement |  | University of Minnesota | 03/25/2004 | 58-34 MnROAD, BI8 | PAV | 10 | 38.39 | 20590000 | 16320000 | 26270000 | 2000 | 2627000 | 500000 | 50261.7 | 1.9153 | 2.5 | 660.5 | 1051.516 | 18566.4595 | 59405.8372
3499AC007 | 34-I-1999 | 34 | 7190 | 0 | 45.2646 | 1999_08_25 | -93.7141 | Asphalt Cement |  | University of Minnesota | 03/25/2004 | 58-34 MnROAD, BI8 | PAV | 10 | 38.39 | 20560000 | 16290000 | 26230000 | 2000 | 2623000 | 499900 | 50257.5 | 1.9185 | 2.5 | 662.7 | 1055.018 | 18587.3357 | 59342.9127
3499AC007 | 34-I-1999 | 34 | 7190 | 0 | 45.2646 | 1999_08_25 | -93.7141 | Asphalt Cement |  | University of Minnesota | 03/25/2004 | 58-34 MnROAD, BI8 | PAV | 10 | 38.4 | 20560000 | 16300000 | 26240000 | 2000 | 2624000 | 499800 | 50246.6 | 1.9173 | 2.5 | 665.1 | 1058.839 | 18576.9103 | 59380.0139
3499AC007 | 34-I-1999 | 34 | 7190 | 0 | 45.2646 | 1999_08_25 | -93.7141 | Asphalt Cement |  | University of Minnesota | 03/25/2004 | 58-34 MnROAD, BI8 | PAV | 10 | 38.4 | 20570000 | 16300000 | 26240000 | 2000 | 2624000 | 500000 | 50269.2 | 1.9177 | 2.5 | 667.4 | 1062.501 | 18591.7807 | 59336.3166
3499AC007 | 34-I-1999 | 34 | 7190 | 0 | 45.2646 | 1999_08_25 | -93.7141 | Asphalt Cement |  | University of Minnesota | 03/25/2004 | 58-34 MnROAD, BI8 | PAV | 10 | 38.44 | 20530000 | 16290000 | 26210000 | 2000 | 2621000 | 499800 | 50240.9 | 1.9189 | 2.5 | 669.8 | 1066.322 | 18614.5506 | 59267.5271
3499AC007 | 34-I-1999 | 34 | 7190 | 0 | 45.2646 | 1999_08_25 | -93.7141 | Asphalt Cement |  | University of Minnesota | 03/25/2004 | 58-34 MnROAD, BI8 | PAV | 10 | 38.38 | 20570000 | 16290000 | 26240000 | 2000 | 2624000 | 500000 | 50268.9 | 1.918 | 2.5 | 672.1 | 1069.983 | 18583.5915 | 59370.0619
3499AC007 | 34-I-1999 | 34 | 7190 | 0 | 45.2646 | 1999_08_25 | -93.7141 | Asphalt Cement |  | University of Minnesota | 03/25/2004 | 58-34 MnROAD, BI8 | PAV | 10 | 38.44 | 20540000 | 16300000 | 26220000 | 2000 | 2622000 | 499800 | 50242.8 | 1.9185 | 2.5 | 674.5 | 1073.804 | 18607.4512 | 59297.7282
3499AC007 | 34-I-1999 | 34 | 7190 | 0 | 45.2646 | 1999_08_25 | -93.7141 | Asphalt Cement |  | University of Minnesota | 03/25/2004 | 58-34 MnROAD, BI8 | PAV | 10 | 38.4 | 20550000 | 16290000 | 26220000 | 2000 | 2622000 | 500000 | 50268.6 | 1.9191 | 2.5 | 676.9 | 1077.625 | 18605.9621 | 59306.2703
3499AC007 | 34-I-1999 | 34 | 7190 | 0 | 45.2646 | 1999_08_25 | -93.7141 | Asphalt Cement |  | University of Minnesota | 03/25/2004 | 58-34 MnROAD, BI8 | PAV | 10 | 38.46 | 20530000 | 16310000 | 26220000 | 2000 | 2622000 | 499800 | 50241 | 1.9183 | 2.5 | 679.2 | 1081.286 | 18615.6333 | 59279.2532
3499AC007 | 34-I-1999 | 34 | 7190 | 0 | 45.2646 | 1999_08_25 | -93.7141 | Asphalt Cement |  | University of Minnesota | 03/25/2004 | 58-34 MnROAD, BI8 | PAV | 10 | 38.42 | 20520000 | 16280000 | 26190000 | 2000 | 2619000 | 500000 | 50267.4 | 1.9213 | 2.5 | 681.6 | 1085.107 | 18635.4773 | 59219.9221
3499AC007 | 34-I-1999 | 34 | 7190 | 0 | 45.2646 | 1999_08_25 | -93.7141 | Asphalt Cement |  | University of Minnesota | 03/25/2004 | 58-34 MnROAD, BI8 | PAV | 10 | 38.46 | 20520000 | 16300000 | 26210000 | 2000 | 2621000 | 499800 | 50242.2 | 1.9193 | 2.5 | 683.9 | 1088.769 | 18622.7358 | 59264.2332
3499AC007 | 34-I-1999 | 34 | 7190 | 0 | 45.2646 | 1999_08_25 | -93.7141 | Asphalt Cement |  | University of Minnesota | 03/25/2004 | 58-34 MnROAD, BI8 | PAV | 10 | 38.46 | 20510000 | 16290000 | 26200000 | 2000 | 2620000 | 500000 | 50269.1 | 1.9212 | 2.5 | 686.2 | 1092.43 | 18644.7565 | 59198.0298
3499AC007 | 34-I-1999 | 34 | 7190 | 0 | 45.2646 | 1999_08_25 | -93.7141 | Asphalt Cement |  | University of Minnesota | 03/25/2004 | 58-34 MnROAD, BI8 | PAV | 10 | 38.47 | 20480000 | 16270000 | 26150000 | 2000 | 2615000 | 499800 | 50242.8 | 1.9235 | 2.5 | 688.6 | 1096.251 | 18669.5659 | 59123.1504
3499AC007 | 34-I-1999 | 34 | 7190 | 0 | 45.2646 | 1999_08_25 | -93.7141 | Asphalt Cement |  | University of Minnesota | 03/25/2004 | 58-34 MnROAD, BI8 | PAV | 10 | 38.47 | 20500000 | 16280000 | 26180000 | 2000 | 2618000 | 500000 | 50261.8 | 1.9222 | 2.5 | 690.9 | 1099.913 | 18663.0997 | 59147.4241
3499AC007 | 34-I-1999 | 34 | 7190 | 0 | 45.2646 | 1999_08_25 | -93.7141 | Asphalt Cement |  | University of Minnesota | 03/25/2004 | 58-34 MnROAD, BI8 | PAV | 10 | 38.47 | 20470000 | 16260000 | 26140000 | 2000 | 2614000 | 499900 | 50253.4 | 1.9245 | 2.5 | 693.2 | 1103.574 | 18684.1825 | 59084.4696
3499AC007 | 34-I-1999 | 34 | 7190 | 0 | 45.2646 | 1999_08_25 | -93.7141 | Asphalt Cement |  | University of Minnesota | 03/25/2004 | 58-34 MnROAD, BI8 | PAV | 10 | 38.5 | 20480000 | 16290000 | 26170000 | 2000 | 2617000 | 499900 | 50259.9 | 1.923 | 2.5 | 695.5 | 1107.236 | 18675.0593 | 59117.1216
3499AC007 | 34-I-1999 | 34 | 7190 | 0 | 45.2646 | 1999_08_25 | -93.7141 | Asphalt Cement |  | University of Minnesota | 03/25/2004 | 58-34 MnROAD, BI8 | PAV | 10 | 38.5 | 20450000 | 16270000 | 26130000 | 2000 | 2613000 | 499900 | 50250.6 | 1.9253 | 2.5 | 697.9 | 1111.057 | 18703.6473 | 59030.5466
3499AC007 | 34-I-1999 | 34 | 7190 | 0 | 45.2646 | 1999_08_25 | -93.7141 | Asphalt Cement |  | University of Minnesota | 03/25/2004 | 58-34 MnROAD, BI8 | PAV | 10 | 38.51 | 20440000 | 16270000 | 26120000 | 2000 | 2612000 | 499800 | 50248.1 | 1.9256 | 2.5 | 700.3 | 1114.878 | 18707.4264 | 59022.4049
3499AC007 | 34-I-1999 | 34 | 7190 | 0 | 45.2646 | 1999_08_25 | -93.7141 | Asphalt Cement |  | University of Minnesota | 03/25/2004 | 58-34 MnROAD, BI8 | PAV | 10 | 38.49 | 20460000 | 16270000 | 26140000 | 2000 | 2614000 | 500000 | 50265.9 | 1.9253 | 2.5 | 702.5 | 1118.38 | 18699.8687 | 59050.0451
3499AC007 | 34-I-1999 | 34 | 7190 | 0 | 45.2646 | 1999_08_25 | -93.7141 | Asphalt Cement |  | University of Minnesota | 03/25/2004 | 58-34 MnROAD, BI8 | PAV | 10 | 38.54 | 20430000 | 16270000 | 26110000 | 2000 | 2611000 | 499700 | 50240.2 | 1.926 | 2.5 | 704.8 | 1122.042 | 18719.4102 | 58992.1832
3499AC007 | 34-I-1999 | 34 | 7190 | 0 | 45.2646 | 1999_08_25 | -93.7141 | Asphalt Cement |  | University of Minnesota | 03/25/2004 | 58-34 MnROAD, BI8 | PAV | 10 | 38.49 | 20470000 | 16270000 | 26150000 | 2000 | 2615000 | 500000 | 50267.9 | 1.9246 | 2.5 | 707.3 | 1126.022 | 18692.7176 | 59080.2096
3499AC007 | 34-I-1999 | 34 | 7190 | 0 | 45.2646 | 1999_08_25 | -93.7141 | Asphalt Cement |  | University of Minnesota | 03/25/2004 | 58-34 MnROAD, BI8 | PAV | 10 | 40.46 | 17810000 | 15190000 | 23400000 | 2000 | 2340000 | 499800 | 50247.1 | 2.1485 | 2.5 | 2621 | 4172.632 | 21762.846 | 53542.2332
3499AC007 | 34-I-1999 | 34 | 7190 | 0 | 45.2646 | 1999_08_25 | -93.7141 | Asphalt Cement |  | University of Minnesota | 03/25/2004 | 58-34 MnROAD, BI8 | PAV | 10 | 40.41 | 17820000 | 15170000 | 23400000 | 2000 | 2340000 | 500000 | 50261.4 | 2.149 | 2.5 | 2623 | 4175.816 | 21757.9727 | 53557.848
3499AC007 | 34-I-1999 | 34 | 7190 | 0 | 45.2646 | 1999_08_25 | -93.7141 | Asphalt Cement |  | University of Minnesota | 03/25/2004 | 58-34 MnROAD, BI8 | PAV | 10 | 40.48 | 17800000 | 15190000 | 23400000 | 2000 | 2340000 | 499800 | 50246.8 | 2.1489 | 2.5 | 2626 | 4180.592 | 21771.7518 | 53527.5727
3499AC007 | 34-I-1999 | 34 | 7190 | 0 | 45.2646 | 1999_08_25 | -93.7141 | Asphalt Cement |  | University of Minnesota | 03/25/2004 | 58-34 MnROAD, BI8 | PAV | 10 | 40.42 | 17810000 | 15170000 | 23390000 | 2000 | 2339000 | 500000 | 50260.5 | 2.1501 | 2.5 | 2628 | 4183.776 | 21771.737 | 53531.2306
3499AC007 | 34-I-1999 | 34 | 7190 | 0 | 45.2646 | 1999_08_25 | -93.7141 | Asphalt Cement |  | University of Minnesota | 03/25/2004 | 58-34 MnROAD, BI8 | PAV | 10 | 40.46 | 17820000 | 15200000 | 23420000 | 2000 | 2342000 | 499800 | 50244 | 2.1471 | 2.5 | 2630 | 4186.96 | 21744.2611 | 53602.4967
3499AC007 | 34-I-1999 | 34 | 7190 | 0 | 45.2646 | 1999_08_25 | -93.7141 | Asphalt Cement |  | University of Minnesota | 03/25/2004 | 58-34 MnROAD, BI8 | PAV | 10 | 40.44 | 17810000 | 15170000 | 23390000 | 2000 | 2339000 | 500000 | 50266.5 | 2.1502 | 2.5 | 2633 | 4191.736 | 21780.6591 | 53516.5423
3499AC007 | 34-I-1999 | 34 | 7190 | 0 | 45.2646 | 1999_08_25 | -93.7141 | Asphalt Cement |  | University of Minnesota | 03/25/2004 | 58-34 MnROAD, BI8 | PAV | 10 | 40.47 | 17800000 | 15180000 | 23400000 | 2000 | 2340000 | 499700 | 50239.2 | 2.1488 | 2.5 | 2635 | 4194.92 | 21758.5897 | 53574.4463
3499AC007 | 34-I-1999 | 34 | 7190 | 0 | 45.2646 | 1999_08_25 | -93.7141 | Asphalt Cement |  | University of Minnesota | 03/25/2004 | 58-34 MnROAD, BI8 | PAV | 10 | 40.44 | 17800000 | 15170000 | 23390000 | 2000 | 2339000 | 500000 | 50267.1 | 2.1505 | 2.5 | 2637 | 4198.104 | 21780.6591 | 53523.7836
3499AC007 | 34-I-1999 | 34 | 7190 | 0 | 45.2646 | 1999_08_25 | -93.7141 | Asphalt Cement |  | University of Minnesota | 03/25/2004 | 58-34 MnROAD, BI8 | PAV | 10 | 40.44 | 17790000 | 15160000 | 23370000 | 2000 | 2337000 | 499800 | 50243.2 | 2.1515 | 2.5 | 2640 | 4202.88 | 21781.863 | 53524.4463
3499AC007 | 34-I-1999 | 34 | 7190 | 0 | 45.2646 | 1999_08_25 | -93.7141 | Asphalt Cement |  | University of Minnesota | 03/25/2004 | 58-34 MnROAD, BI8 | PAV | 10 | 40.46 | 17790000 | 15170000 | 23380000 | 2000 | 2338000 | 499900 | 50258.9 | 2.1511 | 2.5 | 2642 | 4206.064 | 21790.1796 | 53507.6388
3499AC007 | 34-I-1999 | 34 | 7190 | 0 | 45.2646 | 1999_08_25 | -93.7141 | Asphalt Cement |  | University of Minnesota | 03/25/2004 | 58-34 MnROAD, BI8 | PAV | 10 | 40.45 | 17760000 | 15140000 | 23340000 | 2000 | 2334000 | 499800 | 50250 | 2.1544 | 2.5 | 2645 | 4210.84 | 21814.3262 | 53452.0282
3499AC007 | 34-I-1999 | 34 | 7190 | 0 | 45.2646 | 1999_08_25 | -93.7141 | Asphalt Cement |  | University of Minnesota | 03/25/2004 | 58-34 MnROAD, BI8 | PAV | 10 | 40.46 | 17770000 | 15160000 | 23360000 | 2000 | 2336000 | 499900 | 50255.8 | 2.1531 | 2.5 | 2647 | 4214.024 | 21808.8355 | 53469.1048
3499AC007 | 34-I-1999 | 34 | 7190 | 0 | 45.2646 | 1999_08_25 | -93.7141 | Asphalt Cement |  | University of Minnesota | 03/25/2004 | 58-34 MnROAD, BI8 | PAV | 10 | 40.45 | 17740000 | 15130000 | 23310000 | 2000 | 2331000 | 499900 | 50253.6 | 2.1572 | 2.5 | 2649 | 4217.208 | 21851.1426 | 53369.1948
3499AC007 | 34-I-1999 | 34 | 7190 | 0 | 45.2646 | 1999_08_25 | -93.7141 | Asphalt Cement |  | University of Minnesota | 03/25/2004 | 58-34 MnROAD, BI8 | PAV | 10 | 40.47 | 17740000 | 15140000 | 23320000 | 2000 | 2332000 | 500000 | 50262.5 | 2.1567 | 2.5 | 2652 | 4221.984 | 21859.4567 | 53352.5103
3499AC007 | 34-I-1999 | 34 | 7190 | 0 | 45.2646 | 1999_08_25 | -93.7141 | Asphalt Cement |  | University of Minnesota | 03/25/2004 | 58-34 MnROAD, BI8 | PAV | 10 | 40.47 | 17720000 | 15120000 | 23300000 | 2000 | 2330000 | 499900 | 50252.5 | 2.1584 | 2.5 | 2654 | 4225.168 | 21869.4698 | 53331.6951
3499AC007 | 34-I-1999 | 34 | 7190 | 0 | 45.2646 | 1999_08_25 | -93.7141 | Asphalt Cement |  | University of Minnesota | 03/25/2004 | 58-34 MnROAD, BI8 | PAV | 10 | 40.47 | 17720000 | 15120000 | 23300000 | 2000 | 2330000 | 500000 | 50261.5 | 2.1588 | 2.5 | 2656 | 4228.352 | 21878.2202 | 53313.9768
3499AC007 | 34-I-1999 | 34 | 7190 | 0 | 45.2646 | 1999_08_25 | -93.7141 | Asphalt Cement |  | University of Minnesota | 03/25/2004 | 58-34 MnROAD, BI8 | PAV | 10 | 40.46 | 17720000 | 15120000 | 23290000 | 2000 | 2329000 | 499800 | 50244.6 | 2.1584 | 2.5 | 2659 | 4233.128 | 21865.6331 | 53348.2805
3499AC007 | 34-I-1999 | 34 | 7190 | 0 | 45.2646 | 1999_08_25 | -93.7141 | Asphalt Cement |  | University of Minnesota | 03/25/2004 | 58-34 MnROAD, BI8 | PAV | 10 | 40.48 | 17710000 | 15120000 | 23290000 | 2000 | 2329000 | 500000 | 50262.1 | 2.1599 | 2.5 | 2661 | 4236.312 | 21892.0912 | 53287.4167
3499AC007 | 34-I-1999 | 34 | 7190 | 0 | 45.2646 | 1999_08_25 | -93.7141 | Asphalt Cement |  | University of Minnesota | 03/25/2004 | 58-34 MnROAD, BI8 | PAV | 10 | 40.45 | 17700000 | 15090000 | 23260000 | 2000 | 2326000 | 499900 | 50252.8 | 2.1616 | 2.5 | 2663 | 4239.496 | 21898.1141 | 53276.3706
3499AC007 | 34-I-1999 | 34 | 7190 | 0 | 45.2646 | 1999_08_25 | -93.7141 | Asphalt Cement |  | University of Minnesota | 03/25/2004 | 58-34 MnROAD, BI8 | PAV | 10 | 40.49 | 17690000 | 15110000 | 23270000 | 2000 | 2327000 | 499900 | 50252.6 | 2.1613 | 2.5 | 2666 | 4244.272 | 21906.622 | 53259.2893
3499AC007 | 34-I-1999 | 34 | 7190 | 0 | 45.2646 | 1999_08_25 | -93.7141 | Asphalt Cement |  | University of Minnesota | 03/25/2004 | 58-34 MnROAD, BI8 | PAV | 10 | 40.46 | 17680000 | 15080000 | 23240000 | 2000 | 2324000 | 500000 | 50264.2 | 2.1641 | 2.5 | 2668 | 4247.456 | 21930.2169 | 53205.5947
3499AC007 | 34-I-1999 | 34 | 7190 | 0 | 45.2646 | 1999_08_25 | -93.7141 | Asphalt Cement |  | University of Minnesota | 03/25/2004 | 58-34 MnROAD, BI8 | PAV | 10 | 40.51 | 17670000 | 15100000 | 23240000 | 2000 | 2324000 | 499800 | 50244.1 | 2.1632 | 2.5 | 2670 | 4250.64 | 21935.089 | 53197.3832
3499AC007 | 34-I-1999 | 34 | 7190 | 0 | 45.2646 | 1999_08_25 | -93.7141 | Asphalt Cement |  | University of Minnesota | 03/25/2004 | 58-34 MnROAD, BI8 | PAV | 10 | 40.47 | 17660000 | 15070000 | 23220000 | 2000 | 2322000 | 500000 | 50265.1 | 2.1666 | 2.5 | 2673 | 4255.416 | 21953.5973 | 53156.1398
3499AC007 | 34-I-1999 | 34 | 7190 | 0 | 45.2646 | 1999_08_25 | -93.7141 | Asphalt Cement |  | University of Minnesota | 03/25/2004 | 58-34 MnROAD, BI8 | PAV | 10 | 40.5 | 17650000 | 15080000 | 23220000 | 2000 | 2322000 | 499800 | 50244.2 | 2.1656 | 2.5 | 2675 | 4258.6 | 21949.4972 | 53169.6744
3499AC007 | 34-I-1999 | 34 | 7190 | 0 | 45.2646 | 1999_08_25 | -93.7141 | Asphalt Cement |  | University of Minnesota | 03/25/2004 | 58-34 MnROAD, BI8 | PAV | 10 | 40.48 | 17650000 | 15060000 | 23200000 | 2000 | 2320000 | 499900 | 50258.1 | 2.1674 | 2.5 | 2678 | 4263.376 | 21968.2275 | 53127.9456
3499AC007 | 34-I-1999 | 34 | 7190 | 0 | 45.2646 | 1999_08_25 | -93.7141 | Asphalt Cement |  | University of Minnesota | 03/25/2004 | 58-34 MnROAD, BI8 | PAV | 10 | 40.52 | 17630000 | 15070000 | 23190000 | 2000 | 2319000 | 499800 | 50242.6 | 2.168 | 2.5 | 2680 | 4266.56 | 21986.8736 | 53086.4914
3499AC007 | 34-I-1999 | 34 | 7190 | 0 | 45.2646 | 1999_08_25 | -93.7141 | Asphalt Cement |  | University of Minnesota | 03/25/2004 | 58-34 MnROAD, BI8 | PAV | 10 | 40.48 | 17650000 | 15060000 | 23200000 | 2000 | 2320000 | 500000 | 50267.7 | 2.1685 | 2.5 | 2682 | 4269.744 | 21977.0174 | 53113.9032
3499AC007 | 34-I-1999 | 34 | 7190 | 0 | 45.2646 | 1999_08_25 | -93.7141 | Asphalt Cement |  | University of Minnesota | 03/25/2004 | 58-34 MnROAD, BI8 | PAV | 10 | 40.51 | 17610000 | 15050000 | 23160000 | 2000 | 2316000 | 499700 | 50239.6 | 2.1706 | 2.5 | 2684 | 4272.928 | 22002.0509 | 53057.071
3499AC007 | 34-I-1999 | 34 | 7190 | 0 | 45.2646 | 1999_08_25 | -93.7141 | Asphalt Cement |  | University of Minnesota | 03/25/2004 | 58-34 MnROAD, BI8 | PAV | 10 | 40.48 | 17640000 | 15050000 | 23190000 | 2000 | 2319000 | 500000 | 50267.9 | 2.1694 | 2.5 | 2687 | 4277.704 | 21986.4943 | 53098.2149
3499AC007 | 34-I-1999 | 34 | 7190 | 0 | 45.2646 | 1999_08_25 | -93.7141 | Asphalt Cement |  | University of Minnesota | 03/25/2004 | 58-34 MnROAD, BI8 | PAV | 10 | 40.53 | 17610000 | 15050000 | 23170000 | 2000 | 2317000 | 499800 | 50240.9 | 2.1701 | 2.5 | 2689 | 4280.888 | 22010.3457 | 53044.2749
3499AC007 | 34-I-1999 | 34 | 7190 | 0 | 45.2646 | 1999_08_25 | -93.7141 | Asphalt Cement |  | University of Minnesota | 03/25/2004 | 58-34 MnROAD, BI8 | PAV | 10 | 40.49 | 17630000 | 15050000 | 23180000 | 2000 | 2318000 | 500000 | 50267.4 | 2.1702 | 2.5 | 2692 | 4285.664 | 22000.4772 | 53071.6705
3499AC007 | 34-I-1999 | 34 | 7190 | 0 | 45.2646 | 1999_08_25 | -93.7141 | Asphalt Cement |  | University of Minnesota | 03/25/2004 | 58-34 MnROAD, BI8 | PAV | 10 | 40.51 | 17620000 | 15060000 | 23180000 | 2000 | 2318000 | 499800 | 50246.4 | 2.1694 | 2.5 | 2694 | 4288.848 | 21991.8667 | 53096.0523
3499AC007 | 34-I-1999 | 34 | 7190 | 0 | 45.2646 | 1999_08_25 | -93.7141 | Asphalt Cement |  | University of Minnesota | 03/25/2004 | 58-34 MnROAD, BI8 | PAV | 10 | 40.52 | 17620000 | 15060000 | 23170000 | 2000 | 2317000 | 499900 | 50260.4 | 2.1703 | 2.5 | 2696 | 4292.032 | 22014.659 | 53044.6813
3499AC007 | 34-I-1999 | 34 | 7190 | 0 | 45.2646 | 1999_08_25 | -93.7141 | Asphalt Cement |  | University of Minnesota | 03/25/2004 | 58-34 MnROAD, BI8 | PAV | 10 | 40.2 | 18570000 | 15700000 | 24320000 | 2000 | 2432000 | 499800 | 50241.6 | 2.068 | 2.5 | 2239 | 3564.488 | 20827.9527 | 55337.1177
3499AC007 | 34-I-1999 | 34 | 7190 | 0 | 45.2646 | 1999_08_25 | -93.7141 | Asphalt Cement |  | University of Minnesota | 03/25/2004 | 58-34 MnROAD, BI8 | PAV | 10 | 40.2 | 18590000 | 15710000 | 24330000 | 2000 | 2433000 | 500000 | 50262.8 | 2.0674 | 2.5 | 2241 | 3567.672 | 20836.0576 | 55319.2837
3499AC007 | 34-I-1999 | 34 | 7190 | 0 | 45.2646 | 1999_08_25 | -93.7141 | Asphalt Cement |  | University of Minnesota | 03/25/2004 | 58-34 MnROAD, BI8 | PAV | 10 | 40.18 | 18570000 | 15680000 | 24310000 | 2000 | 2431000 | 499800 | 50246.9 | 2.0688 | 2.5 | 2243 | 3570.856 | 20827.9123 | 55344.6097
3499AC007 | 34-I-1999 | 34 | 7190 | 0 | 45.2646 | 1999_08_25 | -93.7141 | Asphalt Cement |  | University of Minnesota | 03/25/2004 | 58-34 MnROAD, BI8 | PAV | 10 | 40.21 | 18580000 | 15710000 | 24330000 | 2000 | 2433000 | 499900 | 50258.1 | 2.0673 | 2.5 | 2246 | 3575.632 | 20832.0253 | 55337.3748
3499AC007 | 34-I-1999 | 34 | 7190 | 0 | 45.2646 | 1999_08_25 | -93.7141 | Asphalt Cement |  | University of Minnesota | 03/25/2004 | 58-34 MnROAD, BI8 | PAV | 10 | 40.2 | 18550000 | 15680000 | 24290000 | 2000 | 2429000 | 499800 | 50250.2 | 2.0707 | 2.5 | 2248 | 3578.816 | 20853.6768 | 55283.6096
3499AC007 | 34-I-1999 | 34 | 7190 | 0 | 45.2646 | 1999_08_25 | -93.7141 | Asphalt Cement |  | University of Minnesota | 03/25/2004 | 58-34 MnROAD, BI8 | PAV | 10 | 40.2 | 18570000 | 15690000 | 24310000 | 2000 | 2431000 | 499900 | 50258.4 | 2.069 | 2.5 | 2250 | 3582 | 20844.8592 | 55310.6864
3499AC007 | 34-I-1999 | 34 | 7190 | 0 | 45.2646 | 1999_08_25 | -93.7141 | Asphalt Cement |  | University of Minnesota | 03/25/2004 | 58-34 MnROAD, BI8 | PAV | 10 | 40.21 | 18560000 | 15690000 | 24300000 | 2000 | 2430000 | 499800 | 50249.5 | 2.0699 | 2.5 | 2253 | 3586.776 | 20849.3999 | 55302.3308
3499AC007 | 34-I-1999 | 34 | 7190 | 0 | 45.2646 | 1999_08_25 | -93.7141 | Asphalt Cement |  | University of Minnesota | 03/25/2004 | 58-34 MnROAD, BI8 | PAV | 10 | 40.22 | 18560000 | 15700000 | 24310000 | 2000 | 2431000 | 500000 | 50262.4 | 2.0696 | 2.5 | 2255 | 3589.96 | 20861.812 | 55273.1174
3499AC007 | 34-I-1999 | 34 | 7190 | 0 | 45.2646 | 1999_08_25 | -93.7141 | Asphalt Cement |  | University of Minnesota | 03/25/2004 | 58-34 MnROAD, BI8 | PAV | 10 | 40.21 | 18560000 | 15690000 | 24300000 | 2000 | 2430000 | 499800 | 50246.4 | 2.0697 | 2.5 | 2258 | 3594.736 | 20849.3999 | 55309.7136
3499AC007 | 34-I-1999 | 34 | 7190 | 0 | 45.2646 | 1999_08_25 | -93.7141 | Asphalt Cement |  | University of Minnesota | 03/25/2004 | 58-34 MnROAD, BI8 | PAV | 10 | 40.2 | 18560000 | 15680000 | 24300000 | 2000 | 2430000 | 500000 | 50266 | 2.0707 | 2.5 | 2260 | 3597.92 | 20861.7812 | 55280.5784
3499AC007 | 34-I-1999 | 34 | 7190 | 0 | 45.2646 | 1999_08_25 | -93.7141 | Asphalt Cement |  | University of Minnesota | 03/25/2004 | 58-34 MnROAD, BI8 | PAV | 10 | 40.2 | 18550000 | 15680000 | 24290000 | 2000 | 2429000 | 499800 | 50242 | 2.0702 | 2.5 | 2262 | 3601.104 | 20853.6768 | 55305.7526
3499AC007 | 34-I-1999 | 34 | 7190 | 0 | 45.2646 | 1999_08_25 | -93.7141 | Asphalt Cement |  | University of Minnesota | 03/25/2004 | 58-34 MnROAD, BI8 | PAV | 10 | 40.22 | 18550000 | 15690000 | 24290000 | 2000 | 2429000 | 500000 | 50264.5 | 2.0709 | 2.5 | 2264 | 3604.288 | 20878.9893 | 55242.3918
3499AC007 | 34-I-1999 | 34 | 7190 | 0 | 45.2646 | 1999_08_25 | -93.7141 | Asphalt Cement |  | University of Minnesota | 03/25/2004 | 58-34 MnROAD, BI8 | PAV | 10 | 40.2 | 18530000 | 15660000 | 24260000 | 2000 | 2426000 | 499800 | 50248.6 | 2.0727 | 2.5 | 2267 | 3609.064 | 20879.4646 | 55244.8226
3499AC007 | 34-I-1999 | 34 | 7190 | 0 | 45.2646 | 1999_08_25 | -93.7141 | Asphalt Cement |  | University of Minnesota | 03/25/2004 | 58-34 MnROAD, BI8 | PAV | 10 | 40.23 | 18550000 | 15690000 | 24300000 | 2000 | 2430000 | 499800 | 50250.2 | 2.0699 | 2.5 | 2269 | 3612.248 | 20858.0078 | 55305.3448
3499AC007 | 34-I-1999 | 34 | 7190 | 0 | 45.2646 | 1999_08_25 | -93.7141 | Asphalt Cement |  | University of Minnesota | 03/25/2004 | 58-34 MnROAD, BI8 | PAV | 10 | 40.2 | 18530000 | 15660000 | 24260000 | 2000 | 2426000 | 500000 | 50262.2 | 2.0734 | 2.5 | 2272 | 3617.024 | 20896.1782 | 55208.0076
3499AC007 | 34-I-1999 | 34 | 7190 | 0 | 45.2646 | 1999_08_25 | -93.7141 | Asphalt Cement |  | University of Minnesota | 03/25/2004 | 58-34 MnROAD, BI8 | PAV | 10 | 40.24 | 18530000 | 15680000 | 24270000 | 2000 | 2427000 | 499800 | 50243.8 | 2.0717 | 2.5 | 2274 | 3620.208 | 20888.0985 | 55233.0503
3499AC007 | 34-I-1999 | 34 | 7190 | 0 | 45.2646 | 1999_08_25 | -93.7141 | Asphalt Cement |  | University of Minnesota | 03/25/2004 | 58-34 MnROAD, BI8 | PAV | 10 | 40.22 | 18510000 | 15650000 | 24240000 | 2000 | 2424000 | 499900 | 50254.3 | 2.0749 | 2.5 | 2276 | 3623.392 | 20913.6886 | 55169.1521
3499AC007 | 34-I-1999 | 34 | 7190 | 0 | 45.2646 | 1999_08_25 | -93.7141 | Asphalt Cement |  | University of Minnesota | 03/25/2004 | 58-34 MnROAD, BI8 | PAV | 10 | 40.23 | 18510000 | 15660000 | 24250000 | 2000 | 2425000 | 499800 | 50243.3 | 2.0737 | 2.5 | 2279 | 3628.168 | 20901.014 | 55206.294
3499AC007 | 34-I-1999 | 34 | 7190 | 0 | 45.2646 | 1999_08_25 | -93.7141 | Asphalt Cement |  | University of Minnesota | 03/25/2004 | 58-34 MnROAD, BI8 | PAV | 10 | 40.22 | 18540000 | 15670000 | 24270000 | 2000 | 2427000 | 499900 | 50251 | 2.0719 | 2.5 | 2281 | 3631.352 | 20887.8373 | 55244.8089
3499AC007 | 34-I-1999 | 34 | 7190 | 0 | 45.2646 | 1999_08_25 | -93.7141 | Asphalt Cement |  | University of Minnesota | 03/25/2004 | 58-34 MnROAD, BI8 | PAV | 10 | 40.25 | 18530000 | 15680000 | 24270000 | 2000 | 2427000 | 499900 | 50253.2 | 2.0721 | 2.5 | 2283 | 3634.536 | 20900.7673 | 55214.3201
3499AC007 | 34-I-1999 | 34 | 7190 | 0 | 45.2646 | 1999_08_25 | -93.7141 | Asphalt Cement |  | University of Minnesota | 03/25/2004 | 58-34 MnROAD, BI8 | PAV | 10 | 40.2 | 18540000 | 15670000 | 24280000 | 2000 | 2428000 | 499900 | 50251.4 | 2.0718 | 2.5 | 2286 | 3639.312 | 20870.6148 | 55297.782
3499AC007 | 34-I-1999 | 34 | 7190 | 0 | 45.2646 | 1999_08_25 | -93.7141 | Asphalt Cement |  | University of Minnesota | 03/25/2004 | 58-34 MnROAD, BI8 | PAV | 10 | 40.24 | 18530000 | 15680000 | 24280000 | 2000 | 2428000 | 499800 | 50240.8 | 2.0711 | 2.5 | 2288 | 3642.496 | 20879.4955 | 55277.9526
3499AC007 | 34-I-1999 | 34 | 7190 | 0 | 45.2646 | 1999_08_25 | -93.7141 | Asphalt Cement |  | University of Minnesota | 03/25/2004 | 58-34 MnROAD, BI8 | PAV | 10 | 40.2 | 18550000 | 15680000 | 24290000 | 2000 | 2429000 | 500000 | 50268.2 | 2.0713 | 2.5 | 2290 | 3645.68 | 20870.3698 | 55305.8164
3499AC007 | 34-I-1999 | 34 | 7190 | 0 | 45.2646 | 1999_08_25 | -93.7141 | Asphalt Cement |  | University of Minnesota | 03/25/2004 | 58-34 MnROAD, BI8 | PAV | 10 | 40.24 | 18530000 | 15680000 | 24270000 | 2000 | 2427000 | 499800 | 50242 | 2.072 | 2.5 | 2293 | 3650.456 | 20888.0985 | 55262.5659
3499AC007 | 34-I-1999 | 34 | 7190 | 0 | 45.2646 | 1999_08_25 | -93.7141 | Asphalt Cement |  | University of Minnesota | 03/25/2004 | 58-34 MnROAD, BI8 | PAV | 10 | 40.2 | 18530000 | 15660000 | 24270000 | 2000 | 2427000 | 500000 | 50268.3 | 2.0735 | 2.5 | 2295 | 3653.64 | 20887.5683 | 55267.6602
3499AC007 | 34-I-1999 | 34 | 7190 | 0 | 45.2646 | 1999_08_25 | -93.7141 | Asphalt Cement |  | University of Minnesota | 03/25/2004 | 58-34 MnROAD, BI8 | PAV | 10 | 40.22 | 18530000 | 15670000 | 24270000 | 2000 | 2427000 | 499800 | 50242.2 | 2.072 | 2.5 | 2297 | 3656.824 | 20879.4813 | 55292.758
3499AC007 | 34-I-1999 | 34 | 7190 | 0 | 45.2646 | 1999_08_25 | -93.7141 | Asphalt Cement |  | University of Minnesota | 03/25/2004 | 58-34 MnROAD, BI8 | PAV | 10 | 40.22 | 18530000 | 15670000 | 24260000 | 2000 | 2426000 | 500000 | 50267.6 | 2.0736 | 2.5 | 2300 | 3661.6 | 20904.8083 | 55229.4585
3499AC007 | 34-I-1999 | 34 | 7190 | 0 | 45.2646 | 1999_08_25 | -93.7141 | Asphalt Cement |  | University of Minnesota | 03/25/2004 | 58-34 MnROAD, BI8 | PAV | 10 | 40.24 | 18500000 | 15660000 | 24240000 | 2000 | 2424000 | 499700 | 50239.3 | 2.0747 | 2.5 | 2302 | 3664.784 | 20905.582 | 55231.1035
3499AC007 | 34-I-1999 | 34 | 7190 | 0 | 45.2646 | 1999_08_25 | -93.7141 | Asphalt Cement |  | University of Minnesota | 03/25/2004 | 58-34 MnROAD, BI8 | PAV | 10 | 40.21 | 18520000 | 15650000 | 24250000 | 2000 | 2425000 | 500000 | 50268.4 | 2.0751 | 2.5 | 2304 | 3667.968 | 20909.1123 | 55225.4681
3499AC007 | 34-I-1999 | 34 | 7190 | 0 | 45.2646 | 1999_08_25 | -93.7141 | Asphalt Cement |  | University of Minnesota | 03/25/2004 | 58-34 MnROAD, BI8 | PAV | 10 | 40.24 | 18480000 | 15640000 | 24210000 | 2000 | 2421000 | 499800 | 50240.4 | 2.0767 | 2.5 | 2307 | 3672.744 | 20939.8658 | 55148.046
3499AC007 | 34-I-1999 | 34 | 7190 | 0 | 45.2646 | 1999_08_25 | -93.7141 | Asphalt Cement |  | University of Minnesota | 03/25/2004 | 58-34 MnROAD, BI8 | PAV | 10 | 40.23 | 18510000 | 15660000 | 24250000 | 2000 | 2425000 | 500000 | 50264.4 | 2.0747 | 2.5 | 2309 | 3675.928 | 20917.7448 | 55210.0555
3499AC007 | 34-I-1999 | 34 | 7190 | 0 | 45.2646 | 1999_08_25 | -93.7141 | Asphalt Cement |  | University of Minnesota | 03/25/2004 | 58-34 MnROAD, BI8 | PAV | 10 | 40.23 | 18480000 | 15630000 | 24200000 | 2000 | 2420000 | 499900 | 50251.1 | 2.078 | 2.5 | 2311 | 3679.112 | 20952.5797 | 55121.9499
3499AC007 | 34-I-1999 | 34 | 7190 | 0 | 45.2646 | 1999_08_25 | -93.7141 | Asphalt Cement |  | University of Minnesota | 03/25/2004 | 58-34 MnROAD, BI8 | PAV | 10 | 40.24 | 18490000 | 15650000 | 24220000 | 2000 | 2422000 | 499900 | 50255.9 | 2.0768 | 2.5 | 2314 | 3683.888 | 20939.5968 | 55159.8134
3499AC007 | 34-I-1999 | 34 | 7190 | 0 | 45.2646 | 1999_08_25 | -93.7141 | Asphalt Cement |  | University of Minnesota | 03/25/2004 | 58-34 MnROAD, BI8 | PAV | 10 | 40.23 | 18470000 | 15630000 | 24200000 | 2000 | 2420000 | 499900 | 50258.1 | 2.0788 | 2.5 | 2316 | 3687.072 | 20952.5797 | 55129.3197
3499AC007 | 34-I-1999 | 34 | 7190 | 0 | 45.2646 | 1999_08_25 | -93.7141 | Asphalt Cement |  | University of Minnesota | 03/25/2004 | 58-34 MnROAD, BI8 | PAV | 10 | 40.27 | 18450000 | 15630000 | 24190000 | 2000 | 2419000 | 499800 | 50246.9 | 2.0794 | 2.5 | 2319 | 3691.848 | 20970.1423 | 55086.8316
3499AC007 | 34-I-1999 | 34 | 7190 | 0 | 45.2646 | 1999_08_25 | -93.7141 | Asphalt Cement |  | University of Minnesota | 03/25/2004 | 58-34 MnROAD, BI8 | PAV | 10 | 40.22 | 18470000 | 15620000 | 24190000 | 2000 | 2419000 | 499900 | 50260.2 | 2.0796 | 2.5 | 2321 | 3695.032 | 20956.9165 | 55125.2822
3499AC007 | 34-I-1999 | 34 | 7190 | 0 | 45.2646 | 1999_08_25 | -93.7141 | Asphalt Cement |  | University of Minnesota | 03/25/2004 | 58-34 MnROAD, BI8 | PAV | 10 | 40.26 | 18450000 | 15630000 | 24180000 | 2000 | 2418000 | 499800 | 50244.7 | 2.0795 | 2.5 | 2323 | 3698.216 | 20974.4924 | 55082.7719
3499AC007 | 34-I-1999 | 34 | 7190 | 0 | 45.2646 | 1999_08_25 | -93.7141 | Asphalt Cement |  | University of Minnesota | 03/25/2004 | 58-34 MnROAD, BI8 | PAV | 10 | 40.21 | 18480000 | 15620000 | 24200000 | 2000 | 2420000 | 500000 | 50266.9 | 2.079 | 2.5 | 2326 | 3702.992 | 20952.313 | 55144.7678
3499AC007 | 34-I-1999 | 34 | 7190 | 0 | 45.2646 | 1999_08_25 | -93.7141 | Asphalt Cement |  | University of Minnesota | 03/25/2004 | 58-34 MnROAD, BI8 | PAV | 10 | 47.37 | 6310000 | 6856000 | 9317000 | 2000 | 931700 | 499800 | 50248.9 | 5.3807 | 2.5 | 5947 | 9467.624 | 61971.5229 | 20988.4801
3499AC007 | 34-I-1999 | 34 | 7190 | 0 | 45.2646 | 1999_08_25 | -93.7141 | Asphalt Cement |  | University of Minnesota | 03/25/2004 | 58-34 MnROAD, BI8 | PAV | 10 | 42.87 | 12000000 | 11140000 | 16370000 | 2000 | 1637000 | 499800 | 50242.9 | 3.0663 | 2.5 | 4440 | 7068.48 | 32615.0408 | 37777.383
3499AC007 | 34-I-1999 | 34 | 7190 | 0 | 45.2646 | 1999_08_25 | -93.7141 | Asphalt Cement |  | University of Minnesota | 03/25/2004 | 58-34 MnROAD, BI8 | PAV | 10 | 42.89 | 11990000 | 11140000 | 16370000 | 2000 | 1637000 | 499900 | 50256 | 3.0683 | 2.5 | 4442 | 7071.664 | 32640.3606 | 37750.9708
3499AC007 | 34-I-1999 | 34 | 7190 | 0 | 45.2646 | 1999_08_25 | -93.7141 | Asphalt Cement |  | University of Minnesota | 03/25/2004 | 58-34 MnROAD, BI8 | PAV | 10 | 42.89 | 11980000 | 11130000 | 16350000 | 2000 | 1635000 | 499700 | 50235.3 | 3.0699 | 2.5 | 4444 | 7074.848 | 32654.1434 | 37737.928
3499AC007 | 34-I-1999 | 34 | 7190 | 0 | 45.2646 | 1999_08_25 | -93.7141 | Asphalt Cement |  | University of Minnesota | 03/25/2004 | 58-34 MnROAD, BI8 | PAV | 10 | 42.88 | 11980000 | 11120000 | 16350000 | 2000 | 1635000 | 500000 | 50261.4 | 3.0721 | 2.5 | 4447 | 7079.624 | 32687.2206 | 37702.6304
3499AC007 | 34-I-1999 | 34 | 7190 | 0 | 45.2646 | 1999_08_25 | -93.7141 | Asphalt Cement |  | University of Minnesota | 03/25/2004 | 58-34 MnROAD, BI8 | PAV | 10 | 42.89 | 11960000 | 11110000 | 16330000 | 2000 | 1633000 | 499700 | 50233.9 | 3.0739 | 2.5 | 4449 | 7082.808 | 32694.1363 | 37697.5447
3499AC007 | 34-I-1999 | 34 | 7190 | 0 | 45.2646 | 1999_08_25 | -93.7141 | Asphalt Cement |  | University of Minnesota | 03/25/2004 | 58-34 MnROAD, BI8 | PAV | 10 | 42.9 | 11970000 | 11120000 | 16340000 | 2000 | 1634000 | 499900 | 50256.7 | 3.0736 | 2.5 | 4451 | 7085.992 | 32706.4313 | 37686.2629
3499AC007 | 34-I-1999 | 34 | 7190 | 0 | 45.2646 | 1999_08_25 | -93.7141 | Asphalt Cement |  | University of Minnesota | 03/25/2004 | 58-34 MnROAD, BI8 | PAV | 10 | 42.89 | 11950000 | 11100000 | 16310000 | 2000 | 1631000 | 499800 | 50246.5 | 3.0782 | 2.5 | 4454 | 7090.768 | 32747.3301 | 37642.0829
3499AC007 | 34-I-1999 | 34 | 7190 | 0 | 45.2646 | 1999_08_25 | -93.7141 | Asphalt Cement |  | University of Minnesota | 03/25/2004 | 58-34 MnROAD, BI8 | PAV | 10 | 42.91 | 11960000 | 11110000 | 16330000 | 2000 | 1633000 | 499800 | 50245.7 | 3.0755 | 2.5 | 4456 | 7093.952 | 32719.5115 | 37676.9754
3499AC007 | 34-I-1999 | 34 | 7190 | 0 | 45.2646 | 1999_08_25 | -93.7141 | Asphalt Cement |  | University of Minnesota | 03/25/2004 | 58-34 MnROAD, BI8 | PAV | 10 | 42.89 | 11950000 | 11100000 | 16310000 | 2000 | 1631000 | 500000 | 50261.8 | 3.0799 | 2.5 | 4459 | 7098.728 | 32773.5436 | 37617.7457
3499AC007 | 34-I-1999 | 34 | 7190 | 0 | 45.2646 | 1999_08_25 | -93.7141 | Asphalt Cement |  | University of Minnesota | 03/25/2004 | 58-34 MnROAD, BI8 | PAV | 10 | 42.93 | 11930000 | 11100000 | 16300000 | 2000 | 1630000 | 499800 | 50244.4 | 3.08 | 2.5 | 4461 | 7101.912 | 32792.0385 | 37599.4141
3499AC007 | 34-I-1999 | 34 | 7190 | 0 | 45.2646 | 1999_08_25 | -93.7141 | Asphalt Cement |  | University of Minnesota | 03/25/2004 | 58-34 MnROAD, BI8 | PAV | 10 | 42.9 | 11940000 | 11090000 | 16300000 | 2000 | 1630000 | 499900 | 50254.8 | 3.0816 | 2.5 | 4463 | 7105.096 | 32786.6925 | 37608.4307
3499AC007 | 34-I-1999 | 34 | 7190 | 0 | 45.2646 | 1999_08_25 | -93.7141 | Asphalt Cement |  | University of Minnesota | 03/25/2004 | 58-34 MnROAD, BI8 | PAV | 10 | 42.94 | 11930000 | 11100000 | 16290000 | 2000 | 1629000 | 499800 | 50245 | 3.0818 | 2.5 | 4466 | 7109.872 | 32818.3245 | 37575.0656
3499AC007 | 34-I-1999 | 34 | 7190 | 0 | 45.2646 | 1999_08_25 | -93.7141 | Asphalt Cement |  | University of Minnesota | 03/25/2004 | 58-34 MnROAD, BI8 | PAV | 10 | 42.9 | 11930000 | 11090000 | 16290000 | 2000 | 1629000 | 499900 | 50253.4 | 3.0827 | 2.5 | 4468 | 7113.056 | 32806.8193 | 37591.128
3499AC007 | 34-I-1999 | 34 | 7190 | 0 | 45.2646 | 1999_08_25 | -93.7141 | Asphalt Cement |  | University of Minnesota | 03/25/2004 | 58-34 MnROAD, BI8 | PAV | 10 | 42.95 | 11910000 | 11090000 | 16270000 | 2000 | 1627000 | 499800 | 50246 | 3.0852 | 2.5 | 4470 | 7116.24 | 32864.829 | 37527.6574
3499AC007 | 34-I-1999 | 34 | 7190 | 0 | 45.2646 | 1999_08_25 | -93.7141 | Asphalt Cement |  | University of Minnesota | 03/25/2004 | 58-34 MnROAD, BI8 | PAV | 10 | 42.9 | 11920000 | 11070000 | 16260000 | 2000 | 1626000 | 499900 | 50253.4 | 3.0874 | 2.5 | 4473 | 7121.016 | 32867.3485 | 37527.6626
3499AC007 | 34-I-1999 | 34 | 7190 | 0 | 45.2646 | 1999_08_25 | -93.7141 | Asphalt Cement |  | University of Minnesota | 03/25/2004 | 58-34 MnROAD, BI8 | PAV | 10 | 42.95 | 11900000 | 11080000 | 16260000 | 2000 | 1626000 | 499800 | 50241.6 | 3.0871 | 2.5 | 4475 | 7124.2 | 32885.0411 | 37510.3529
3499AC007 | 34-I-1999 | 34 | 7190 | 0 | 45.2646 | 1999_08_25 | -93.7141 | Asphalt Cement |  | University of Minnesota | 03/25/2004 | 58-34 MnROAD, BI8 | PAV | 10 | 42.92 | 11900000 | 11060000 | 16250000 | 2000 | 1625000 | 499900 | 50258.8 | 3.0912 | 2.5 | 4477 | 7127.384 | 32899.9264 | 37496.2621
3499AC007 | 34-I-1999 | 34 | 7190 | 0 | 45.2646 | 1999_08_25 | -93.7141 | Asphalt Cement |  | University of Minnesota | 03/25/2004 | 58-34 MnROAD, BI8 | PAV | 10 | 42.97 | 11880000 | 11070000 | 16240000 | 2000 | 1624000 | 499700 | 50235.6 | 3.091 | 2.5 | 4480 | 7132.16 | 32924.7053 | 37470.9214
3499AC007 | 34-I-1999 | 34 | 7190 | 0 | 45.2646 | 1999_08_25 | -93.7141 | Asphalt Cement |  | University of Minnesota | 03/25/2004 | 58-34 MnROAD, BI8 | PAV | 10 | 42.93 | 11880000 | 11050000 | 16220000 | 2000 | 1622000 | 500000 | 50262.2 | 3.0958 | 2.5 | 4482 | 7135.344 | 32980.1537 | 37410.7992
3499AC007 | 34-I-1999 | 34 | 7190 | 0 | 45.2646 | 1999_08_25 | -93.7141 | Asphalt Cement |  | University of Minnesota | 03/25/2004 | 58-34 MnROAD, BI8 | PAV | 10 | 42.96 | 11860000 | 11050000 | 16210000 | 2000 | 1621000 | 499700 | 50234 | 3.0958 | 2.5 | 4484 | 7138.528 | 32979.4587 | 37414.4634
3499AC007 | 34-I-1999 | 34 | 7190 | 0 | 45.2646 | 1999_08_25 | -93.7141 | Asphalt Cement |  | University of Minnesota | 03/25/2004 | 58-34 MnROAD, BI8 | PAV | 10 | 42.95 | 11860000 | 11040000 | 16210000 | 2000 | 1621000 | 500000 | 50262.6 | 3.0987 | 2.5 | 4487 | 7143.304 | 33012.8805 | 37379.4604
3499AC007 | 34-I-1999 | 34 | 7190 | 0 | 45.2646 | 1999_08_25 | -93.7141 | Asphalt Cement |  | University of Minnesota | 03/25/2004 | 58-34 MnROAD, BI8 | PAV | 10 | 42.95 | 11850000 | 11030000 | 16190000 | 2000 | 1619000 | 499700 | 50238.1 | 3.1014 | 2.5 | 4489 | 7146.488 | 33014.0099 | 37381.0561
3499AC007 | 34-I-1999 | 34 | 7190 | 0 | 45.2646 | 1999_08_25 | -93.7141 | Asphalt Cement |  | University of Minnesota | 03/25/2004 | 58-34 MnROAD, BI8 | PAV | 10 | 42.94 | 11860000 | 11030000 | 16200000 | 2000 | 1620000 | 500000 | 50262.8 | 3.1009 | 2.5 | 4491 | 7149.672 | 33027.0649 | 37369.1545
3499AC007 | 34-I-1999 | 34 | 7190 | 0 | 45.2646 | 1999_08_25 | -93.7141 | Asphalt Cement |  | University of Minnesota | 03/25/2004 | 58-34 MnROAD, BI8 | PAV | 10 | 42.98 | 11840000 | 11030000 | 16180000 | 2000 | 1618000 | 499800 | 50240.7 | 3.103 | 2.5 | 4494 | 7154.448 | 33066.221 | 37327.7748
3499AC007 | 34-I-1999 | 34 | 7190 | 0 | 45.2646 | 1999_08_25 | -93.7141 | Asphalt Cement |  | University of Minnesota | 03/25/2004 | 58-34 MnROAD, BI8 | PAV | 10 | 42.97 | 11850000 | 11040000 | 16190000 | 2000 | 1619000 | 500000 | 50260.8 | 3.1019 | 2.5 | 4496 | 7157.632 | 33066.0549 | 37330.835
3499AC007 | 34-I-1999 | 34 | 7190 | 0 | 45.2646 | 1999_08_25 | -93.7141 | Asphalt Cement |  | University of Minnesota | 03/25/2004 | 58-34 MnROAD, BI8 | PAV | 10 | 42.97 | 11820000 | 11010000 | 16160000 | 2000 | 1616000 | 499900 | 50251.5 | 3.1072 | 2.5 | 4498 | 7160.816 | 33114.1902 | 37279.44
3499AC007 | 34-I-1999 | 34 | 7190 | 0 | 45.2646 | 1999_08_25 | -93.7141 | Asphalt Cement |  | University of Minnesota | 03/25/2004 | 58-34 MnROAD, BI8 | PAV | 10 | 43 | 11820000 | 11020000 | 16160000 | 2000 | 1616000 | 499900 | 50251.7 | 3.1071 | 2.5 | 4501 | 7165.592 | 33132.7986 | 37261.3718
3499AC007 | 34-I-1999 | 34 | 7190 | 0 | 45.2646 | 1999_08_25 | -93.7141 | Asphalt Cement |  | University of Minnesota | 03/25/2004 | 58-34 MnROAD, BI8 | PAV | 10 | 42.98 | 11820000 | 11010000 | 16150000 | 2000 | 1615000 | 499900 | 50259.7 | 3.1086 | 2.5 | 4503 | 7168.776 | 33140.902 | 37255.1297
3499AC007 | 34-I-1999 | 34 | 7190 | 0 | 45.2646 | 1999_08_25 | -93.7141 | Asphalt Cement |  | University of Minnesota | 03/25/2004 | 58-34 MnROAD, BI8 | PAV | 10 | 43.02 | 11800000 | 11010000 | 16140000 | 2000 | 1614000 | 499800 | 50241.3 | 3.1103 | 2.5 | 4505 | 7171.96 | 33172.9953 | 37221.9538
3499AC007 | 34-I-1999 | 34 | 7190 | 0 | 45.2646 | 1999_08_25 | -93.7141 | Asphalt Cement |  | University of Minnesota | 03/25/2004 | 58-34 MnROAD, BI8 | PAV | 10 | 42.96 | 11810000 | 11000000 | 16140000 | 2000 | 1614000 | 499900 | 50259.6 | 3.1112 | 2.5 | 4508 | 7176.736 | 33149.0115 | 37251.7534
3499AC007 | 34-I-1999 | 34 | 7190 | 0 | 45.2646 | 1999_08_25 | -93.7141 | Asphalt Cement |  | University of Minnesota | 03/25/2004 | 58-34 MnROAD, BI8 | PAV | 10 | 43.02 | 11790000 | 11000000 | 16130000 | 2000 | 1613000 | 499700 | 50236.5 | 3.1127 | 2.5 | 4510 | 7179.92 | 33180.2799 | 37219.5145
3499AC007 | 34-I-1999 | 34 | 7190 | 0 | 45.2646 | 1999_08_25 | -93.7141 | Asphalt Cement |  | University of Minnesota | 03/25/2004 | 58-34 MnROAD, BI8 | PAV | 10 | 42.98 | 11800000 | 10990000 | 16120000 | 2000 | 1612000 | 499900 | 50260.3 | 3.1151 | 2.5 | 4513 | 7184.696 | 33202.5786 | 37197.3843
3499AC007 | 34-I-1999 | 34 | 7190 | 0 | 45.2646 | 1999_08_25 | -93.7141 | Asphalt Cement |  | University of Minnesota | 03/25/2004 | 58-34 MnROAD, BI8 | PAV | 10 | 43.04 | 11770000 | 10990000 | 16110000 | 2000 | 1611000 | 499700 | 50234.4 | 3.1163 | 2.5 | 4515 | 7187.88 | 33233.8971 | 37165.1947
3499AC007 | 34-I-1999 | 34 | 7190 | 0 | 45.2646 | 1999_08_25 | -93.7141 | Asphalt Cement |  | University of Minnesota | 03/25/2004 | 58-34 MnROAD, BI8 | PAV | 10 | 43 | 11770000 | 10980000 | 16100000 | 2000 | 1610000 | 500000 | 50260.7 | 3.1197 | 2.5 | 4517 | 7191.064 | 33269.5813 | 37128.1949
3499AC007 | 34-I-1999 | 34 | 7190 | 0 | 45.2646 | 1999_08_25 | -93.7141 | Asphalt Cement |  | University of Minnesota | 03/25/2004 | 58-34 MnROAD, BI8 | PAV | 10 | 43.03 | 11760000 | 10980000 | 16090000 | 2000 | 1609000 | 499700 | 50233.8 | 3.1189 | 2.5 | 4520 | 7195.84 | 33268.9874 | 37131.72
3499AC007 | 34-I-1999 | 34 | 7190 | 0 | 45.2646 | 1999_08_25 | -93.7141 | Asphalt Cement |  | University of Minnesota | 03/25/2004 | 58-34 MnROAD, BI8 | PAV | 10 | 43.03 | 11760000 | 10980000 | 16090000 | 2000 | 1609000 | 500000 | 50260.8 | 3.1211 | 2.5 | 4522 | 7199.024 | 33308.9461 | 37090.0362
3499AC007 | 34-I-1999 | 34 | 7190 | 0 | 45.2646 | 1999_08_25 | -93.7141 | Asphalt Cement |  | University of Minnesota | 03/25/2004 | 58-34 MnROAD, BI8 | PAV | 10 | 43 | 11760000 | 10960000 | 16080000 | 2000 | 1608000 | 499900 | 50251 | 3.1232 | 2.5 | 4524 | 7202.208 | 33297.6384 | 37105.4934
3499AC007 | 34-I-1999 | 34 | 7190 | 0 | 45.2646 | 1999_08_25 | -93.7141 | Asphalt Cement |  | University of Minnesota | 03/25/2004 | 58-34 MnROAD, BI8 | PAV | 10 | 43.05 | 11750000 | 10970000 | 16080000 | 2000 | 1608000 | 499800 | 50249.6 | 3.1228 | 2.5 | 4526 | 7205.392 | 33315.4534 | 37088.5123
3499AC007 | 34-I-1999 | 34 | 7190 | 0 | 45.2646 | 1999_08_25 | -93.7141 | Asphalt Cement |  | University of Minnesota | 03/25/2004 | 58-34 MnROAD, BI8 | PAV | 10 | 43.01 | 11750000 | 10960000 | 16060000 | 2000 | 1606000 | 499900 | 50253.1 | 3.1258 | 2.5 | 4529 | 7210.168 | 33345.3443 | 37058.1253
3499AC007 | 34-I-1999 | 34 | 7190 | 0 | 45.2646 | 1999_08_25 | -93.7141 | Asphalt Cement |  | University of Minnesota | 03/25/2004 | 58-34 MnROAD, BI8 | PAV | 10 | 43.06 | 11740000 | 10970000 | 16070000 | 2000 | 1607000 | 499800 | 50249.2 | 3.1249 | 2.5 | 4531 | 7213.352 | 33342.4127 | 37064.243
3499AC007 | 34-I-1999 | 34 | 7190 | 0 | 45.2646 | 1999_08_25 | -93.7141 | Asphalt Cement |  | University of Minnesota | 03/25/2004 | 58-34 MnROAD, BI8 | PAV | 10 | 43.03 | 11730000 | 10950000 | 16040000 | 2000 | 1604000 | 499900 | 50255.6 | 3.13 | 2.5 | 4534 | 7218.128 | 33399.4132 | 37003.8447
3499AC007 | 34-I-1999 | 34 | 7190 | 0 | 45.2646 | 1999_08_25 | -93.7141 | Asphalt Cement |  | University of Minnesota | 03/25/2004 | 58-34 MnROAD, BI8 | PAV | 10 | 43.07 | 11720000 | 10960000 | 16040000 | 2000 | 1604000 | 499700 | 50234.6 | 3.1284 | 2.5 | 4536 | 7221.312 | 33397.644 | 37008.6613
3499AC007 | 34-I-1999 | 34 | 7190 | 0 | 45.2646 | 1999_08_25 | -93.7141 | Asphalt Cement |  | University of Minnesota | 03/25/2004 | 58-34 MnROAD, BI8 | PAV | 10 | 43.05 | 11720000 | 10950000 | 16040000 | 2000 | 1604000 | 500000 | 50261.3 | 3.1308 | 2.5 | 4538 | 7224.496 | 33425.2692 | 36980.9303
3499AC007 | 34-I-1999 | 34 | 7190 | 0 | 45.2646 | 1999_08_25 | -93.7141 | Asphalt Cement |  | University of Minnesota | 03/25/2004 | 58-34 MnROAD, BI8 | PAV | 10 | 47.4 | 6288000 | 6839000 | 9290000 | 2000 | 929000 | 499600 | 50222.8 | 5.3937 | 2.5 | 5950 | 9472.4 | 62131.826 | 20936.3855
3499AC007 | 34-I-1999 | 34 | 7190 | 0 | 45.2646 | 1999_08_25 | -93.7141 | Asphalt Cement |  | University of Minnesota | 03/25/2004 | 58-34 MnROAD, BI8 | PAV | 10 | 47.4 | 6283000 | 6832000 | 9282000 | 2000 | 928200 | 499800 | 50250.1 | 5.4015 | 2.5 | 5952 | 9475.584 | 62235.1745 | 20903.6737
3499AC007 | 34-I-1999 | 34 | 7190 | 0 | 45.2646 | 1999_08_25 | -93.7141 | Asphalt Cement |  | University of Minnesota | 03/25/2004 | 58-34 MnROAD, BI8 | PAV | 10 | 47.4 | 6268000 | 6816000 | 9260000 | 2000 | 926000 | 499600 | 50229.4 | 5.4122 | 2.5 | 5954 | 9478.768 | 62333.117 | 20872.8818
3499AC007 | 34-I-1999 | 34 | 7190 | 0 | 45.2646 | 1999_08_25 | -93.7141 | Asphalt Cement |  | University of Minnesota | 03/25/2004 | 58-34 MnROAD, BI8 | PAV | 10 | 47.43 | 6257000 | 6811000 | 9249000 | 2000 | 924900 | 499800 | 50243.1 | 5.4199 | 2.5 | 5957 | 9483.544 | 62487.2896 | 20823.4342
3499AC007 | 34-I-1999 | 34 | 7190 | 0 | 45.2646 | 1999_08_25 | -93.7141 | Asphalt Cement |  | University of Minnesota | 03/25/2004 | 58-34 MnROAD, BI8 | PAV | 10 | 47.46 | 6239000 | 6798000 | 9227000 | 2000 | 922700 | 499700 | 50234 | 5.4315 | 2.5 | 5960 | 9488.32 | 62641.3219 | 20774.2789
3499AC007 | 34-I-1999 | 34 | 7190 | 0 | 45.2646 | 1999_08_25 | -93.7141 | Asphalt Cement |  | University of Minnesota | 03/25/2004 | 58-34 MnROAD, BI8 | PAV | 10 | 47.44 | 6226000 | 6779000 | 9204000 | 2000 | 920400 | 499600 | 50225.8 | 5.4442 | 2.5 | 5962 | 9491.504 | 62752.6149 | 20739.4821
3499AC007 | 34-I-1999 | 34 | 7190 | 0 | 45.2646 | 1999_08_25 | -93.7141 | Asphalt Cement |  | University of Minnesota | 03/25/2004 | 58-34 MnROAD, BI8 | PAV | 10 | 47.47 | 6215000 | 6776000 | 9194000 | 2000 | 919400 | 499700 | 50235.8 | 5.4513 | 2.5 | 5965 | 9496.28 | 62876.2275 | 20700.7539
3499AC007 | 34-I-1999 | 34 | 7190 | 0 | 45.2646 | 1999_08_25 | -93.7141 | Asphalt Cement |  | University of Minnesota | 03/25/2004 | 58-34 MnROAD, BI8 | PAV | 10 | 47.48 | 6196000 | 6757000 | 9167000 | 2000 | 916700 | 499600 | 50222.1 | 5.4656 | 2.5 | 5967 | 9499.464 | 63046.2737 | 20646.9626
3499AC007 | 34-I-1999 | 34 | 7190 | 0 | 45.2646 | 1999_08_25 | -93.7141 | Asphalt Cement |  | University of Minnesota | 03/25/2004 | 58-34 MnROAD, BI8 | PAV | 10 | 47.48 | 6191000 | 6752000 | 9161000 | 2000 | 916100 | 499800 | 50241.2 | 5.4719 | 2.5 | 5969 | 9502.648 | 63138.0864 | 20618.9796
3499AC007 | 34-I-1999 | 34 | 7190 | 0 | 45.2646 | 1999_08_25 | -93.7141 | Asphalt Cement |  | University of Minnesota | 03/25/2004 | 58-34 MnROAD, BI8 | PAV | 10 | 47.48 | 6174000 | 6732000 | 9135000 | 2000 | 913500 | 499600 | 50224.7 | 5.4855 | 2.5 | 5972 | 9507.424 | 63267.1254 | 20578.964
3499AC007 | 34-I-1999 | 34 | 7190 | 0 | 45.2646 | 1999_08_25 | -93.7141 | Asphalt Cement |  | University of Minnesota | 03/25/2004 | 58-34 MnROAD, BI8 | PAV | 10 | 47.52 | 6162000 | 6729000 | 9124000 | 2000 | 912400 | 499700 | 50236.1 | 5.4933 | 2.5 | 5974 | 9510.608 | 63409.3124 | 20534.855
3499AC007 | 34-I-1999 | 34 | 7190 | 0 | 45.2646 | 1999_08_25 | -93.7141 | Asphalt Cement |  | University of Minnesota | 03/25/2004 | 58-34 MnROAD, BI8 | PAV | 10 | 47.49 | 6150000 | 6710000 | 9101000 | 2000 | 910100 | 499700 | 50231.3 | 5.5062 | 2.5 | 5976 | 9513.792 | 63539.0727 | 20494.9529
3499AC007 | 34-I-1999 | 34 | 7190 | 0 | 45.2646 | 1999_08_25 | -93.7141 | Asphalt Cement |  | University of Minnesota | 03/25/2004 | 58-34 MnROAD, BI8 | PAV | 10 | 47.53 | 6137000 | 6704000 | 9088000 | 2000 | 908800 | 499700 | 50234.8 | 5.5145 | 2.5 | 5979 | 9518.568 | 63670.6668 | 20454.6266
3499AC007 | 34-I-1999 | 34 | 7190 | 0 | 45.2646 | 1999_08_25 | -93.7141 | Asphalt Cement |  | University of Minnesota | 03/25/2004 | 58-34 MnROAD, BI8 | PAV | 10 | 47.5 | 6128000 | 6687000 | 9070000 | 2000 | 907000 | 499800 | 50240.4 | 5.5263 | 2.5 | 5981 | 9521.752 | 63791.964 | 20417.7638
3499AC007 | 34-I-1999 | 34 | 7190 | 0 | 45.2646 | 1999_08_25 | -93.7141 | Asphalt Cement |  | University of Minnesota | 03/25/2004 | 58-34 MnROAD, BI8 | PAV | 10 | 47.56 | 6108000 | 6680000 | 9052000 | 2000 | 905200 | 499600 | 50229.7 | 5.5361 | 2.5 | 5983 | 9524.936 | 63928.9209 | 20376.0507
3499AC007 | 34-I-1999 | 34 | 7190 | 0 | 45.2646 | 1999_08_25 | -93.7141 | Asphalt Cement |  | University of Minnesota | 03/25/2004 | 58-34 MnROAD, BI8 | PAV | 10 | 47.53 | 6098000 | 6661000 | 9031000 | 2000 | 903100 | 499800 | 50243.8 | 5.5505 | 2.5 | 5986 | 9529.712 | 64098.1771 | 20324.2722
3499AC007 | 34-I-1999 | 34 | 7190 | 0 | 45.2646 | 1999_08_25 | -93.7141 | Asphalt Cement |  | University of Minnesota | 03/25/2004 | 58-34 MnROAD, BI8 | PAV | 10 | 47.57 | 6082000 | 6654000 | 9015000 | 2000 | 901500 | 499600 | 50223.3 | 5.558 | 2.5 | 5988 | 9532.896 | 64201.546 | 20293.5728
3499AC007 | 34-I-1999 | 34 | 7190 | 0 | 45.2646 | 1999_08_25 | -93.7141 | Asphalt Cement |  | University of Minnesota | 03/25/2004 | 58-34 MnROAD, BI8 | PAV | 10 | 47.55 | 6074000 | 6641000 | 9000000 | 2000 | 900000 | 499800 | 50249 | 5.5701 | 2.5 | 5990 | 9536.08 | 64339.5073 | 20252.0804
3499AC007 | 34-I-1999 | 34 | 7190 | 0 | 45.2646 | 1999_08_25 | -93.7141 | Asphalt Cement |  | University of Minnesota | 03/25/2004 | 58-34 MnROAD, BI8 | PAV | 10 | 47.59 | 6052000 | 6626000 | 8974000 | 2000 | 897400 | 499600 | 50220.6 | 5.5834 | 2.5 | 5993 | 9540.856 | 64515.442 | 20198.872
3499AC007 | 34-I-1999 | 34 | 7190 | 0 | 45.2646 | 1999_08_25 | -93.7141 | Asphalt Cement |  | University of Minnesota | 03/25/2004 | 58-34 MnROAD, BI8 | PAV | 10 | 47.57 | 6043000 | 6611000 | 8957000 | 2000 | 895700 | 499800 | 50248.9 | 5.5969 | 2.5 | 5995 | 9544.04 | 64669.0212 | 20152.9201
3499AC007 | 34-I-1999 | 34 | 7190 | 0 | 45.2646 | 1999_08_25 | -93.7141 | Asphalt Cement |  | University of Minnesota | 03/25/2004 | 58-34 MnROAD, BI8 | PAV | 10 | 47.61 | 6021000 | 6596000 | 8930000 | 2000 | 893000 | 499600 | 50220.5 | 5.6104 | 2.5 | 5997 | 9547.224 | 64853.9915 | 20097.456
3499AC007 | 34-I-1999 | 34 | 7190 | 0 | 45.2646 | 1999_08_25 | -93.7141 | Asphalt Cement |  | University of Minnesota | 03/25/2004 | 58-34 MnROAD, BI8 | PAV | 10 | 47.57 | 6016000 | 6582000 | 8917000 | 2000 | 891700 | 499800 | 50248.8 | 5.6219 | 2.5 | 6000 | 9552 | 64959.1143 | 20066.9456
3499AC007 | 34-I-1999 | 34 | 7190 | 0 | 45.2646 | 1999_08_25 | -93.7141 | Asphalt Cement |  | University of Minnesota | 03/25/2004 | 58-34 MnROAD, BI8 | PAV | 10 | 47.62 | 5989000 | 6564000 | 8886000 | 2000 | 888600 | 499500 | 50220.1 | 5.6383 | 2.5 | 6002 | 9555.184 | 65159.4131 | 20007.2698
3499AC007 | 34-I-1999 | 34 | 7190 | 0 | 45.2646 | 1999_08_25 | -93.7141 | Asphalt Cement |  | University of Minnesota | 03/25/2004 | 58-34 MnROAD, BI8 | PAV | 10 | 47.59 | 5982000 | 6548000 | 8869000 | 2000 | 886900 | 499800 | 50248.7 | 5.6522 | 2.5 | 6005 | 9559.96 | 65331.5153 | 19956.5723
3499AC007 | 34-I-1999 | 34 | 7190 | 0 | 45.2646 | 1999_08_25 | -93.7141 | Asphalt Cement |  | University of Minnesota | 03/25/2004 | 58-34 MnROAD, BI8 | PAV | 10 | 47.63 | 5959000 | 6534000 | 8843000 | 2000 | 884300 | 499600 | 50221.3 | 5.6657 | 2.5 | 6007 | 9563.144 | 65512.9076 | 19903.3209
3499AC007 | 34-I-1999 | 34 | 7190 | 0 | 45.2646 | 1999_08_25 | -93.7141 | Asphalt Cement |  | University of Minnesota | 03/25/2004 | 58-34 MnROAD, BI8 | PAV | 10 | 47.59 | 5947000 | 6511000 | 8818000 | 2000 | 881800 | 499700 | 50238.8 | 5.6835 | 2.5 | 6009 | 9566.328 | 65683.0766 | 19853.7583
3499AC007 | 34-I-1999 | 34 | 7190 | 0 | 45.2646 | 1999_08_25 | -93.7141 | Asphalt Cement |  | University of Minnesota | 03/25/2004 | 58-34 MnROAD, BI8 | PAV | 10 | 38.52 | 20440000 | 16270000 | 26130000 | 2000 | 2613000 | 499800 | 50248.6 | 1.9253 | 2.5 | 709.6 | 1129.683 | 18704.3685 | 59047.194
3499AC007 | 34-I-1999 | 34 | 7190 | 0 | 45.2646 | 1999_08_25 | -93.7141 | Asphalt Cement |  | University of Minnesota | 03/25/2004 | 58-34 MnROAD, BI8 | PAV | 10 | 38.54 | 20440000 | 16280000 | 26130000 | 2000 | 2613000 | 499900 | 50259.3 | 1.9258 | 2.5 | 711.9 | 1133.345 | 18720.0584 | 59001.4882
3499AC007 | 34-I-1999 | 34 | 7190 | 0 | 45.2646 | 1999_08_25 | -93.7141 | Asphalt Cement |  | University of Minnesota | 03/25/2004 | 58-34 MnROAD, BI8 | PAV | 10 | 38.52 | 20440000 | 16270000 | 26120000 | 2000 | 2612000 | 499900 | 50254.2 | 1.9261 | 2.5 | 714.3 | 1137.166 | 18719.0178 | 59008.5519
3499AC007 | 34-I-1999 | 34 | 7190 | 0 | 45.2646 | 1999_08_25 | -93.7141 | Asphalt Cement |  | University of Minnesota | 03/25/2004 | 58-34 MnROAD, BI8 | PAV | 10 | 38.54 | 20410000 | 16260000 | 26100000 | 2000 | 2610000 | 499900 | 50254.8 | 1.9279 | 2.5 | 716.7 | 1140.986 | 18741.5757 | 58941.3083
3499AC007 | 34-I-1999 | 34 | 7190 | 0 | 45.2646 | 1999_08_25 | -93.7141 | Asphalt Cement |  | University of Minnesota | 03/25/2004 | 58-34 MnROAD, BI8 | PAV | 10 | 38.51 | 20410000 | 16240000 | 26080000 | 2000 | 2608000 | 499900 | 50251.3 | 1.9287 | 2.5 | 718.9 | 1144.489 | 18743.617 | 58938.6698
3499AC007 | 34-I-1999 | 34 | 7190 | 0 | 45.2646 | 1999_08_25 | -93.7141 | Asphalt Cement |  | University of Minnesota | 03/25/2004 | 58-34 MnROAD, BI8 | PAV | 10 | 38.56 | 20400000 | 16270000 | 26090000 | 2000 | 2609000 | 499900 | 50258.6 | 1.9283 | 2.5 | 721.3 | 1148.31 | 18756.9738 | 58900.479
3499AC007 | 34-I-1999 | 34 | 7190 | 0 | 45.2646 | 1999_08_25 | -93.7141 | Asphalt Cement |  | University of Minnesota | 03/25/2004 | 58-34 MnROAD, BI8 | PAV | 10 | 38.53 | 20370000 | 16220000 | 26040000 | 2000 | 2604000 | 500000 | 50261.1 | 1.9322 | 2.5 | 723.7 | 1152.13 | 18788.1574 | 58806.4942
3499AC007 | 34-I-1999 | 34 | 7190 | 0 | 45.2646 | 1999_08_25 | -93.7141 | Asphalt Cement |  | University of Minnesota | 03/25/2004 | 58-34 MnROAD, BI8 | PAV | 10 | 38.57 | 20380000 | 16250000 | 26070000 | 2000 | 2607000 | 499800 | 50245.4 | 1.9295 | 2.5 | 726.1 | 1155.951 | 18767.9622 | 58873.5505
3499AC007 | 34-I-1999 | 34 | 7190 | 0 | 45.2646 | 1999_08_25 | -93.7141 | Asphalt Cement |  | University of Minnesota | 03/25/2004 | 58-34 MnROAD, BI8 | PAV | 10 | 38.55 | 20370000 | 16230000 | 26050000 | 2000 | 2605000 | 500000 | 50267.6 | 1.9322 | 2.5 | 728.3 | 1159.454 | 18789.1769 | 58810.8531
3499AC007 | 34-I-1999 | 34 | 7190 | 0 | 45.2646 | 1999_08_25 | -93.7141 | Asphalt Cement |  | University of Minnesota | 03/25/2004 | 58-34 MnROAD, BI8 | PAV | 10 | 38.59 | 20350000 | 16240000 | 26040000 | 2000 | 2604000 | 499800 | 50240.8 | 1.9316 | 2.5 | 730.7 | 1163.274 | 18797.8081 | 58787.6233
3499AC007 | 34-I-1999 | 34 | 7190 | 0 | 45.2646 | 1999_08_25 | -93.7141 | Asphalt Cement |  | University of Minnesota | 03/25/2004 | 58-34 MnROAD, BI8 | PAV | 10 | 38.56 | 20370000 | 16240000 | 26050000 | 2000 | 2605000 | 500000 | 50267.8 | 1.9316 | 2.5 | 733.1 | 1167.095 | 18793.2919 | 58805.5265
3499AC007 | 34-I-1999 | 34 | 7190 | 0 | 45.2646 | 1999_08_25 | -93.7141 | Asphalt Cement |  | University of Minnesota | 03/25/2004 | 58-34 MnROAD, BI8 | PAV | 10 | 38.58 | 20340000 | 16230000 | 26020000 | 2000 | 2602000 | 499700 | 50240.1 | 1.933 | 2.5 | 735.3 | 1170.598 | 18800.6165 | 58786.39
3499AC007 | 34-I-1999 | 34 | 7190 | 0 | 45.2646 | 1999_08_25 | -93.7141 | Asphalt Cement |  | University of Minnesota | 03/25/2004 | 58-34 MnROAD, BI8 | PAV | 10 | 38.57 | 20370000 | 16240000 | 26050000 | 2000 | 2605000 | 500000 | 50268.7 | 1.932 | 2.5 | 737.8 | 1174.578 | 18797.4063 | 58800.2057
3499AC007 | 34-I-1999 | 34 | 7190 | 0 | 45.2646 | 1999_08_25 | -93.7141 | Asphalt Cement |  | University of Minnesota | 03/25/2004 | 58-34 MnROAD, BI8 | PAV | 10 | 38.62 | 20310000 | 16230000 | 26000000 | 2000 | 2600000 | 499700 | 50240.2 | 1.9348 | 2.5 | 740.2 | 1178.398 | 18831.5402 | 58697.395
3499AC007 | 34-I-1999 | 34 | 7190 | 0 | 45.2646 | 1999_08_25 | -93.7141 | Asphalt Cement |  | University of Minnesota | 03/25/2004 | 58-34 MnROAD, BI8 | PAV | 10 | 36.73 | 23170000 | 17290000 | 28910000 | 2000 | 2891000 | 499900 | 50259.9 | 1.7411 | 2.5 | 53.75 | 85.57 | 16240.5909 | 66822.9311
3499AC007 | 34-I-1999 | 34 | 7190 | 0 | 45.2646 | 1999_08_25 | -93.7141 | Asphalt Cement |  | University of Minnesota | 03/25/2004 | 58-34 MnROAD, BI8 | PAV | 10 | 36.75 | 23120000 | 17260000 | 28850000 | 2000 | 2885000 | 499900 | 50253.5 | 1.7445 | 2.5 | 56.16 | 89.407 | 16281.9789 | 66657.166
3499AC007 | 34-I-1999 | 34 | 7190 | 0 | 45.2646 | 1999_08_25 | -93.7141 | Asphalt Cement |  | University of Minnesota | 03/25/2004 | 58-34 MnROAD, BI8 | PAV | 10 | 36.77 | 23100000 | 17260000 | 28840000 | 2000 | 2884000 | 500000 | 50261 | 1.7456 | 2.5 | 59.24 | 94.31 | 16301.7573 | 66580.3857
3499AC007 | 34-I-1999 | 34 | 7190 | 0 | 45.2646 | 1999_08_25 | -93.7141 | Asphalt Cement |  | University of Minnesota | 03/25/2004 | 58-34 MnROAD, BI8 | PAV | 10 | 36.82 | 23060000 | 17260000 | 28800000 | 2000 | 2880000 | 499800 | 50244.9 | 1.7471 | 2.5 | 61.5 | 97.908 | 16330.3838 | 66467.7601
3499AC007 | 34-I-1999 | 34 | 7190 | 0 | 45.2646 | 1999_08_25 | -93.7141 | Asphalt Cement |  | University of Minnesota | 03/25/2004 | 58-34 MnROAD, BI8 | PAV | 10 | 36.8 | 23060000 | 17250000 | 28800000 | 2000 | 2880000 | 499900 | 50253.2 | 1.7477 | 2.5 | 63.94 | 101.792 | 16329.3008 | 66476.256
3499AC007 | 34-I-1999 | 34 | 7190 | 0 | 45.2646 | 1999_08_25 | -93.7141 | Asphalt Cement |  | University of Minnesota | 03/25/2004 | 58-34 MnROAD, BI8 | PAV | 10 | 36.83 | 23030000 | 17250000 | 28770000 | 2000 | 2877000 | 499900 | 50251 | 1.7491 | 2.5 | 66.36 | 105.645 | 16357.767 | 66364.6555
3499AC007 | 34-I-1999 | 34 | 7190 | 0 | 45.2646 | 1999_08_25 | -93.7141 | Asphalt Cement |  | University of Minnesota | 03/25/2004 | 58-34 MnROAD, BI8 | PAV | 10 | 36.81 | 23010000 | 17220000 | 28740000 | 2000 | 2874000 | 499800 | 50247.9 | 1.7509 | 2.5 | 68.67 | 109.323 | 16360.6611 | 66356.9983
3499AC007 | 34-I-1999 | 34 | 7190 | 0 | 45.2646 | 1999_08_25 | -93.7141 | Asphalt Cement |  | University of Minnesota | 03/25/2004 | 58-34 MnROAD, BI8 | PAV | 10 | 36.87 | 23000000 | 17250000 | 28750000 | 2000 | 2875000 | 500000 | 50262.7 | 1.7511 | 2.5 | 71.11 | 113.207 | 16390.9572 | 66238.4256
3499AC007 | 34-I-1999 | 34 | 7190 | 0 | 45.2646 | 1999_08_25 | -93.7141 | Asphalt Cement |  | University of Minnesota | 03/25/2004 | 58-34 MnROAD, BI8 | PAV | 10 | 36.87 | 22950000 | 17210000 | 28690000 | 2000 | 2869000 | 499800 | 50248.4 | 1.7543 | 2.5 | 73.39 | 116.837 | 16412.0984 | 66157.1743
3499AC007 | 34-I-1999 | 34 | 7190 | 0 | 45.2646 | 1999_08_25 | -93.7141 | Asphalt Cement |  | University of Minnesota | 03/25/2004 | 58-34 MnROAD, BI8 | PAV | 10 | 36.86 | 22970000 | 17220000 | 28710000 | 2000 | 2871000 | 500000 | 50267.8 | 1.7534 | 2.5 | 75.77 | 120.626 | 16409.9739 | 66169.8148
3499AC007 | 34-I-1999 | 34 | 7190 | 0 | 45.2646 | 1999_08_25 | -93.7141 | Asphalt Cement |  | University of Minnesota | 03/25/2004 | 58-34 MnROAD, BI8 | PAV | 10 | 36.9 | 22920000 | 17210000 | 28670000 | 2000 | 2867000 | 499800 | 50244.1 | 1.7554 | 2.5 | 78.13 | 124.383 | 16435.0109 | 66073.0819
3499AC007 | 34-I-1999 | 34 | 7190 | 0 | 45.2646 | 1999_08_25 | -93.7141 | Asphalt Cement |  | University of Minnesota | 03/25/2004 | 58-34 MnROAD, BI8 | PAV | 10 | 42.27 | 13310000 | 12090000 | 17980000 | 2000 | 1798000 | 499800 | 50248.5 | 2.7933 | 2.5 | 3993 | 6356.856 | 29357.9544 | 41372.3201
3499AC007 | 34-I-1999 | 34 | 7190 | 0 | 45.2646 | 1999_08_25 | -93.7141 | Asphalt Cement |  | University of Minnesota | 03/25/2004 | 58-34 MnROAD, BI8 | PAV | 10 | 42.29 | 13290000 | 12090000 | 17970000 | 2000 | 1797000 | 499800 | 50249.8 | 2.795 | 2.5 | 3995 | 6360.04 | 29385.5702 | 41336.502
3499AC007 | 34-I-1999 | 34 | 7190 | 0 | 45.2646 | 1999_08_25 | -93.7141 | Asphalt Cement |  | University of Minnesota | 03/25/2004 | 58-34 MnROAD, BI8 | PAV | 10 | 42.25 | 13300000 | 12080000 | 17970000 | 2000 | 1797000 | 499800 | 50250.1 | 2.7952 | 2.5 | 3998 | 6364.816 | 29363.0094 | 41371.327
3499AC007 | 34-I-1999 | 34 | 7190 | 0 | 45.2646 | 1999_08_25 | -93.7141 | Asphalt Cement |  | University of Minnesota | 03/25/2004 | 58-34 MnROAD, BI8 | PAV | 10 | 42.3 | 13280000 | 12090000 | 17960000 | 2000 | 1796000 | 499800 | 50244.6 | 2.7967 | 2.5 | 4000 | 6368 | 29407.573 | 41311.6951
3499AC007 | 34-I-1999 | 34 | 7190 | 0 | 45.2646 | 1999_08_25 | -93.7141 | Asphalt Cement |  | University of Minnesota | 03/25/2004 | 58-34 MnROAD, BI8 | PAV | 10 | 42.25 | 13290000 | 12070000 | 17950000 | 2000 | 1795000 | 499900 | 50254 | 2.7979 | 2.5 | 4002 | 6371.184 | 29407.4901 | 41314.8734
3499AC007 | 34-I-1999 | 34 | 7190 | 0 | 45.2646 | 1999_08_25 | -93.7141 | Asphalt Cement |  | University of Minnesota | 03/25/2004 | 58-34 MnROAD, BI8 | PAV | 10 | 42.31 | 13280000 | 12090000 | 17960000 | 2000 | 1796000 | 499800 | 50244.2 | 2.7967 | 2.5 | 4005 | 6375.96 | 29413.2132 | 41309.8959
3499AC007 | 34-I-1999 | 34 | 7190 | 0 | 45.2646 | 1999_08_25 | -93.7141 | Asphalt Cement |  | University of Minnesota | 03/25/2004 | 58-34 MnROAD, BI8 | PAV | 10 | 42.27 | 13270000 | 12060000 | 17930000 | 2000 | 1793000 | 499900 | 50252.1 | 2.8019 | 2.5 | 4007 | 6379.144 | 29451.6045 | 41259.1059
3499AC007 | 34-I-1999 | 34 | 7190 | 0 | 45.2646 | 1999_08_25 | -93.7141 | Asphalt Cement |  | University of Minnesota | 03/25/2004 | 58-34 MnROAD, BI8 | PAV | 10 | 42.31 | 13270000 | 12070000 | 17940000 | 2000 | 1794000 | 499800 | 50241.1 | 2.7994 | 2.5 | 4009 | 6382.328 | 29446.0038 | 41270.0127
3499AC007 | 34-I-1999 | 34 | 7190 | 0 | 45.2646 | 1999_08_25 | -93.7141 | Asphalt Cement |  | University of Minnesota | 03/25/2004 | 58-34 MnROAD, BI8 | PAV | 10 | 42.29 | 13260000 | 12060000 | 17920000 | 2000 | 1792000 | 499800 | 50247.6 | 2.803 | 2.5 | 4012 | 6387.104 | 29467.5612 | 41242.8794
3499AC007 | 34-I-1999 | 34 | 7190 | 0 | 45.2646 | 1999_08_25 | -93.7141 | Asphalt Cement |  | University of Minnesota | 03/25/2004 | 58-34 MnROAD, BI8 | PAV | 10 | 42.32 | 13250000 | 12070000 | 17920000 | 2000 | 1792000 | 499800 | 50248.2 | 2.8023 | 2.5 | 4014 | 6390.288 | 29484.5195 | 41222.2153
3499AC007 | 34-I-1999 | 34 | 7190 | 0 | 45.2646 | 1999_08_25 | -93.7141 | Asphalt Cement |  | University of Minnesota | 03/25/2004 | 58-34 MnROAD, BI8 | PAV | 10 | 42.29 | 13240000 | 12050000 | 17900000 | 2000 | 1790000 | 499800 | 50249.9 | 2.8055 | 2.5 | 4016 | 6393.472 | 29500.4858 | 41202.9614
3499AC007 | 34-I-1999 | 34 | 7190 | 0 | 45.2646 | 1999_08_25 | -93.7141 | Asphalt Cement |  | University of Minnesota | 03/25/2004 | 58-34 MnROAD, BI8 | PAV | 10 | 42.32 | 13240000 | 12050000 | 17900000 | 2000 | 1790000 | 499800 | 50244.2 | 2.8056 | 2.5 | 4019 | 6398.248 | 29517.4631 | 41182.3183
3499AC007 | 34-I-1999 | 34 | 7190 | 0 | 45.2646 | 1999_08_25 | -93.7141 | Asphalt Cement |  | University of Minnesota | 03/25/2004 | 58-34 MnROAD, BI8 | PAV | 10 | 42.28 | 13240000 | 12040000 | 17900000 | 2000 | 1790000 | 499900 | 50253.9 | 2.807 | 2.5 | 4021 | 6401.432 | 29506.6288 | 41200.4964
3499AC007 | 34-I-1999 | 34 | 7190 | 0 | 45.2646 | 1999_08_25 | -93.7141 | Asphalt Cement |  | University of Minnesota | 03/25/2004 | 58-34 MnROAD, BI8 | PAV | 10 | 42.32 | 13220000 | 12040000 | 17890000 | 2000 | 1789000 | 499800 | 50248.1 | 2.8079 | 2.5 | 4024 | 6406.208 | 29533.9626 | 41165.4199
3499AC007 | 34-I-1999 | 34 | 7190 | 0 | 45.2646 | 1999_08_25 | -93.7141 | Asphalt Cement |  | University of Minnesota | 03/25/2004 | 58-34 MnROAD, BI8 | PAV | 10 | 42.26 | 13230000 | 12020000 | 17880000 | 2000 | 1788000 | 499900 | 50256.4 | 2.8099 | 2.5 | 4026 | 6409.392 | 29528.2922 | 41176.3804
3499AC007 | 34-I-1999 | 34 | 7190 | 0 | 45.2646 | 1999_08_25 | -93.7141 | Asphalt Cement |  | University of Minnesota | 03/25/2004 | 58-34 MnROAD, BI8 | PAV | 10 | 42.31 | 13220000 | 12030000 | 17870000 | 2000 | 1787000 | 499800 | 50248.8 | 2.8105 | 2.5 | 4028 | 6412.576 | 29561.3491 | 41133.3883
3499AC007 | 34-I-1999 | 34 | 7190 | 0 | 45.2646 | 1999_08_25 | -93.7141 | Asphalt Cement |  | University of Minnesota | 03/25/2004 | 58-34 MnROAD, BI8 | PAV | 10 | 42.29 | 13200000 | 12000000 | 17840000 | 2000 | 1784000 | 499800 | 50249.5 | 2.8154 | 2.5 | 4031 | 6417.352 | 29599.7027 | 41083.1408
3499AC007 | 34-I-1999 | 34 | 7190 | 0 | 45.2646 | 1999_08_25 | -93.7141 | Asphalt Cement |  | University of Minnesota | 03/25/2004 | 58-34 MnROAD, BI8 | PAV | 10 | 42.31 | 13200000 | 12020000 | 17850000 | 2000 | 1785000 | 499900 | 50255.7 | 2.8138 | 2.5 | 4033 | 6420.536 | 29606.3148 | 41077.0163
3499AC007 | 34-I-1999 | 34 | 7190 | 0 | 45.2646 | 1999_08_25 | -93.7141 | Asphalt Cement |  | University of Minnesota | 03/25/2004 | 58-34 MnROAD, BI8 | PAV | 10 | 42.31 | 13180000 | 12000000 | 17820000 | 2000 | 1782000 | 499800 | 50240.7 | 2.8173 | 2.5 | 4035 | 6423.72 | 29644.2934 | 41027.4385
3499AC007 | 34-I-1999 | 34 | 7190 | 0 | 45.2646 | 1999_08_25 | -93.7141 | Asphalt Cement |  | University of Minnesota | 03/25/2004 | 58-34 MnROAD, BI8 | PAV | 10 | 42.3 | 13190000 | 12000000 | 17830000 | 2000 | 1783000 | 500000 | 50261.7 | 2.8175 | 2.5 | 4038 | 6428.496 | 29645.6978 | 41028.5435
3499AC007 | 34-I-1999 | 34 | 7190 | 0 | 45.2646 | 1999_08_25 | -93.7141 | Asphalt Cement |  | University of Minnesota | 03/25/2004 | 58-34 MnROAD, BI8 | PAV | 10 | 42.32 | 13170000 | 11990000 | 17810000 | 2000 | 1781000 | 499800 | 50243.1 | 2.8194 | 2.5 | 4040 | 6431.68 | 29666.6249 | 41002.6483
3499AC007 | 34-I-1999 | 34 | 7190 | 0 | 45.2646 | 1999_08_25 | -93.7141 | Asphalt Cement |  | University of Minnesota | 03/25/2004 | 58-34 MnROAD, BI8 | PAV | 10 | 42.33 | 13170000 | 11990000 | 17810000 | 2000 | 1781000 | 499900 | 50255.5 | 2.8204 | 2.5 | 4042 | 6434.864 | 29684.1857 | 40981.4379
3499AC007 | 34-I-1999 | 34 | 7190 | 0 | 45.2646 | 1999_08_25 | -93.7141 | Asphalt Cement |  | University of Minnesota | 03/25/2004 | 58-34 MnROAD, BI8 | PAV | 10 | 42.29 | 13170000 | 11980000 | 17800000 | 2000 | 1780000 | 499800 | 50249.5 | 2.8218 | 2.5 | 4045 | 6439.64 | 29666.2189 | 41009.3049
3499AC007 | 34-I-1999 | 34 | 7190 | 0 | 45.2646 | 1999_08_25 | -93.7141 | Asphalt Cement |  | University of Minnesota | 03/25/2004 | 58-34 MnROAD, BI8 | PAV | 10 | 42.35 | 13150000 | 11980000 | 17790000 | 2000 | 1779000 | 499800 | 50243.3 | 2.8235 | 2.5 | 4047 | 6442.824 | 29717.0511 | 40942.2008
3499AC007 | 34-I-1999 | 34 | 7190 | 0 | 45.2646 | 1999_08_25 | -93.7141 | Asphalt Cement |  | University of Minnesota | 03/25/2004 | 58-34 MnROAD, BI8 | PAV | 10 | 42.29 | 13150000 | 11960000 | 17780000 | 2000 | 1778000 | 499900 | 50252.4 | 2.8251 | 2.5 | 4050 | 6447.6 | 29711.475 | 40952.9294
3499AC007 | 34-I-1999 | 34 | 7190 | 0 | 45.2646 | 1999_08_25 | -93.7141 | Asphalt Cement |  | University of Minnesota | 03/25/2004 | 58-34 MnROAD, BI8 | PAV | 10 | 42.36 | 13140000 | 11980000 | 17780000 | 2000 | 1778000 | 499700 | 50237.5 | 2.8244 | 2.5 | 4052 | 6450.784 | 29727.5583 | 40933.8164
3499AC007 | 34-I-1999 | 34 | 7190 | 0 | 45.2646 | 1999_08_25 | -93.7141 | Asphalt Cement |  | University of Minnesota | 03/25/2004 | 58-34 MnROAD, BI8 | PAV | 10 | 42.31 | 13140000 | 11960000 | 17760000 | 2000 | 1776000 | 499900 | 50255.9 | 2.8278 | 2.5 | 4054 | 6453.968 | 29756.3468 | 40897.2562
3499AC007 | 34-I-1999 | 34 | 7190 | 0 | 45.2646 | 1999_08_25 | -93.7141 | Asphalt Cement |  | University of Minnesota | 03/25/2004 | 58-34 MnROAD, BI8 | PAV | 10 | 42.36 | 13130000 | 11970000 | 17770000 | 2000 | 1777000 | 499700 | 50236.7 | 2.8257 | 2.5 | 4057 | 6458.744 | 29744.2873 | 40916.8801
3499AC007 | 34-I-1999 | 34 | 7190 | 0 | 45.2646 | 1999_08_25 | -93.7141 | Asphalt Cement |  | University of Minnesota | 03/25/2004 | 58-34 MnROAD, BI8 | PAV | 10 | 42.33 | 13120000 | 11950000 | 17750000 | 2000 | 1775000 | 500000 | 50264.2 | 2.8305 | 2.5 | 4059 | 6461.928 | 29796.444 | 40848.2981
3499AC007 | 34-I-1999 | 34 | 7190 | 0 | 45.2646 | 1999_08_25 | -93.7141 | Asphalt Cement |  | University of Minnesota | 03/25/2004 | 58-34 MnROAD, BI8 | PAV | 10 | 42.35 | 13110000 | 11950000 | 17740000 | 2000 | 1774000 | 499700 | 50235.2 | 2.8311 | 2.5 | 4061 | 6465.112 | 29788.8844 | 40861.7042
3499AC007 | 34-I-1999 | 34 | 7190 | 0 | 45.2646 | 1999_08_25 | -93.7141 | Asphalt Cement |  | University of Minnesota | 03/25/2004 | 58-34 MnROAD, BI8 | PAV | 10 | 42.34 | 13110000 | 11950000 | 17740000 | 2000 | 1774000 | 500000 | 50263.3 | 2.8322 | 2.5 | 4063 | 6468.296 | 29818.9522 | 40823.5405
3499AC007 | 34-I-1999 | 34 | 7190 | 0 | 45.2646 | 1999_08_25 | -93.7141 | Asphalt Cement |  | University of Minnesota | 03/25/2004 | 58-34 MnROAD, BI8 | PAV | 10 | 42.34 | 13100000 | 11930000 | 17720000 | 2000 | 1772000 | 499700 | 50239.4 | 2.8341 | 2.5 | 4066 | 6473.072 | 29816.7955 | 40829.5319
3499AC007 | 34-I-1999 | 34 | 7190 | 0 | 45.2646 | 1999_08_25 | -93.7141 | Asphalt Cement |  | University of Minnesota | 03/25/2004 | 58-34 MnROAD, BI8 | PAV | 10 | 42.34 | 13110000 | 11950000 | 17740000 | 2000 | 1774000 | 500000 | 50261.2 | 2.8325 | 2.5 | 4068 | 6476.256 | 29818.9522 | 40829.6182
3499AC007 | 34-I-1999 | 34 | 7190 | 0 | 45.2646 | 1999_08_25 | -93.7141 | Asphalt Cement |  | University of Minnesota | 03/25/2004 | 58-34 MnROAD, BI8 | PAV | 10 | 42.37 | 13080000 | 11930000 | 17710000 | 2000 | 1771000 | 499700 | 50236.4 | 2.8357 | 2.5 | 4071 | 6481.032 | 29850.7706 | 40789.1338
3499AC007 | 34-I-1999 | 34 | 7190 | 0 | 45.2646 | 1999_08_25 | -93.7141 | Asphalt Cement |  | University of Minnesota | 03/25/2004 | 58-34 MnROAD, BI8 | PAV | 10 | 42.36 | 13100000 | 11940000 | 17730000 | 2000 | 1773000 | 499900 | 50255.7 | 2.8336 | 2.5 | 4073 | 6484.216 | 29835.2605 | 40813.3768
3499AC007 | 34-I-1999 | 34 | 7190 | 0 | 45.2646 | 1999_08_25 | -93.7141 | Asphalt Cement |  | University of Minnesota | 03/25/2004 | 58-34 MnROAD, BI8 | PAV | 10 | 42.35 | 13080000 | 11920000 | 17700000 | 2000 | 1770000 | 499800 | 50244.3 | 2.8377 | 2.5 | 4075 | 6487.4 | 29868.1547 | 40771.4645
3499AC007 | 34-I-1999 | 34 | 7190 | 0 | 45.2646 | 1999_08_25 | -93.7141 | Asphalt Cement |  | University of Minnesota | 03/25/2004 | 58-34 MnROAD, BI8 | PAV | 10 | 42.37 | 13080000 | 11930000 | 17700000 | 2000 | 1770000 | 499800 | 50245 | 2.8371 | 2.5 | 4078 | 6492.176 | 29879.5908 | 40758.8951
3499AC007 | 34-I-1999 | 34 | 7190 | 0 | 45.2646 | 1999_08_25 | -93.7141 | Asphalt Cement |  | University of Minnesota | 03/25/2004 | 58-34 MnROAD, BI8 | PAV | 10 | 42.34 | 13070000 | 11910000 | 17680000 | 2000 | 1768000 | 500000 | 50262.6 | 2.8408 | 2.5 | 4080 | 6495.36 | 29920.1477 | 40706.6798
3499AC007 | 34-I-1999 | 34 | 7190 | 0 | 45.2646 | 1999_08_25 | -93.7141 | Asphalt Cement |  | University of Minnesota | 03/25/2004 | 58-34 MnROAD, BI8 | PAV | 10 | 42.38 | 13040000 | 11900000 | 17660000 | 2000 | 1766000 | 499700 | 50236.5 | 2.8434 | 2.5 | 4082 | 6498.544 | 29941.0131 | 40681.3434
3499AC007 | 34-I-1999 | 34 | 7190 | 0 | 45.2646 | 1999_08_25 | -93.7141 | Asphalt Cement |  | University of Minnesota | 03/25/2004 | 58-34 MnROAD, BI8 | PAV | 10 | 42.35 | 13060000 | 11910000 | 17680000 | 2000 | 1768000 | 500000 | 50262.9 | 2.8422 | 2.5 | 4085 | 6503.32 | 29925.8782 | 40704.9515
3499AC007 | 34-I-1999 | 34 | 7190 | 0 | 45.2646 | 1999_08_25 | -93.7141 | Asphalt Cement |  | University of Minnesota | 03/25/2004 | 58-34 MnROAD, BI8 | PAV | 10 | 42.37 | 13030000 | 11890000 | 17640000 | 2000 | 1764000 | 499800 | 50242.2 | 2.8464 | 2.5 | 4087 | 6506.504 | 29981.2221 | 40632.8414
3499AC007 | 34-I-1999 | 34 | 7190 | 0 | 45.2646 | 1999_08_25 | -93.7141 | Asphalt Cement |  | University of Minnesota | 03/25/2004 | 58-34 MnROAD, BI8 | PAV | 10 | 42.35 | 13040000 | 11890000 | 17650000 | 2000 | 1765000 | 500000 | 50263.6 | 2.8471 | 2.5 | 4089 | 6509.688 | 29976.7437 | 40641.9423
3499AC007 | 34-I-1999 | 34 | 7190 | 0 | 45.2646 | 1999_08_25 | -93.7141 | Asphalt Cement |  | University of Minnesota | 03/25/2004 | 58-34 MnROAD, BI8 | PAV | 10 | 42.39 | 13020000 | 11880000 | 17630000 | 2000 | 1763000 | 499700 | 50237.1 | 2.8486 | 2.5 | 4092 | 6514.464 | 29997.6982 | 40616.5807
3499AC007 | 34-I-1999 | 34 | 7190 | 0 | 45.2646 | 1999_08_25 | -93.7141 | Asphalt Cement |  | University of Minnesota | 03/25/2004 | 58-34 MnROAD, BI8 | PAV | 10 | 42.39 | 13020000 | 11890000 | 17630000 | 2000 | 1763000 | 499900 | 50255.9 | 2.8488 | 2.5 | 4094 | 6517.648 | 30021.7156 | 40587.1151
3499AC007 | 34-I-1999 | 34 | 7190 | 0 | 45.2646 | 1999_08_25 | -93.7141 | Asphalt Cement |  | University of Minnesota | 03/25/2004 | 58-34 MnROAD, BI8 | PAV | 10 | 42.38 | 13010000 | 11880000 | 17620000 | 2000 | 1762000 | 499700 | 50240.3 | 2.8504 | 2.5 | 4096 | 6520.832 | 30008.9836 | 40607.3632
3499AC007 | 34-I-1999 | 34 | 7190 | 0 | 45.2646 | 1999_08_25 | -93.7141 | Asphalt Cement |  | University of Minnesota | 03/25/2004 | 58-34 MnROAD, BI8 | PAV | 10 | 42.4 | 13000000 | 11870000 | 17610000 | 2000 | 1761000 | 499800 | 50244.7 | 2.852 | 2.5 | 4099 | 6525.608 | 30049.5324 | 40555.5936
3499AC007 | 34-I-1999 | 34 | 7190 | 0 | 45.2646 | 1999_08_25 | -93.7141 | Asphalt Cement |  | University of Minnesota | 03/25/2004 | 58-34 MnROAD, BI8 | PAV | 10 | 40.27 | 18460000 | 15640000 | 24190000 | 2000 | 2419000 | 499800 | 50240.4 | 2.0787 | 2.5 | 2328 | 3706.176 | 20970.1423 | 55101.5661
3499AC007 | 34-I-1999 | 34 | 7190 | 0 | 45.2646 | 1999_08_25 | -93.7141 | Asphalt Cement |  | University of Minnesota | 03/25/2004 | 58-34 MnROAD, BI8 | PAV | 10 | 40.23 | 18480000 | 15630000 | 24200000 | 2000 | 2420000 | 500000 | 50264 | 2.0787 | 2.5 | 2330 | 3709.36 | 20960.9633 | 55129.3821
3499AC007 | 34-I-1999 | 34 | 7190 | 0 | 45.2646 | 1999_08_25 | -93.7141 | Asphalt Cement |  | University of Minnesota | 03/25/2004 | 58-34 MnROAD, BI8 | PAV | 10 | 40.24 | 18470000 | 15630000 | 24200000 | 2000 | 2420000 | 499800 | 50248.6 | 2.0784 | 2.5 | 2333 | 3714.136 | 20948.5186 | 55165.8198
3499AC007 | 34-I-1999 | 34 | 7190 | 0 | 45.2646 | 1999_08_25 | -93.7141 | Asphalt Cement |  | University of Minnesota | 03/25/2004 | 58-34 MnROAD, BI8 | PAV | 10 | 40.27 | 18460000 | 15640000 | 24190000 | 2000 | 2419000 | 499900 | 50252.6 | 2.079 | 2.5 | 2335 | 3717.32 | 20978.5346 | 55090.573
3499AC007 | 34-I-1999 | 34 | 7190 | 0 | 45.2646 | 1999_08_25 | -93.7141 | Asphalt Cement |  | University of Minnesota | 03/25/2004 | 58-34 MnROAD, BI8 | PAV | 10 | 40.22 | 18470000 | 15620000 | 24200000 | 2000 | 2420000 | 499900 | 50253.5 | 2.0788 | 2.5 | 2337 | 3720.504 | 20948.2566 | 55173.8874
3499AC007 | 34-I-1999 | 34 | 7190 | 0 | 45.2646 | 1999_08_25 | -93.7141 | Asphalt Cement |  | University of Minnesota | 03/25/2004 | 58-34 MnROAD, BI8 | PAV | 10 | 40.26 | 18470000 | 15640000 | 24200000 | 2000 | 2420000 | 499800 | 50246.7 | 2.0783 | 2.5 | 2340 | 3725.28 | 20957.1581 | 55154.1397
3499AC007 | 34-I-1999 | 34 | 7190 | 0 | 45.2646 | 1999_08_25 | -93.7141 | Asphalt Cement |  | University of Minnesota | 03/25/2004 | 58-34 MnROAD, BI8 | PAV | 10 | 40.21 | 18470000 | 15620000 | 24190000 | 2000 | 2419000 | 499900 | 50259.4 | 2.0797 | 2.5 | 2342 | 3728.464 | 20952.591 | 55169.8506
3499AC007 | 34-I-1999 | 34 | 7190 | 0 | 45.2646 | 1999_08_25 | -93.7141 | Asphalt Cement |  | University of Minnesota | 03/25/2004 | 58-34 MnROAD, BI8 | PAV | 10 | 40.27 | 18470000 | 15640000 | 24200000 | 2000 | 2420000 | 499900 | 50250.8 | 2.0784 | 2.5 | 2344 | 3731.648 | 20969.8658 | 55128.0885
3499AC007 | 34-I-1999 | 34 | 7190 | 0 | 45.2646 | 1999_08_25 | -93.7141 | Asphalt Cement |  | University of Minnesota | 03/25/2004 | 58-34 MnROAD, BI8 | PAV | 10 | 40.25 | 18440000 | 15610000 | 24160000 | 2000 | 2416000 | 499800 | 50246.4 | 2.0815 | 2.5 | 2347 | 3736.424 | 20987.5288 | 55085.377
3499AC007 | 34-I-1999 | 34 | 7190 | 0 | 45.2646 | 1999_08_25 | -93.7141 | Asphalt Cement |  | University of Minnesota | 03/25/2004 | 58-34 MnROAD, BI8 | PAV | 10 | 40.25 | 18460000 | 15630000 | 24190000 | 2000 | 2419000 | 499900 | 50251 | 2.0789 | 2.5 | 2349 | 3739.608 | 20969.8893 | 55135.4009
3499AC007 | 34-I-1999 | 34 | 7190 | 0 | 45.2646 | 1999_08_25 | -93.7141 | Asphalt Cement |  | University of Minnesota | 03/25/2004 | 58-34 MnROAD, BI8 | PAV | 10 | 40.24 | 18440000 | 15610000 | 24160000 | 2000 | 2416000 | 500000 | 50265.4 | 2.0823 | 2.5 | 2351 | 3742.792 | 20999.9982 | 55060.034
3499AC007 | 34-I-1999 | 34 | 7190 | 0 | 45.2646 | 1999_08_25 | -93.7141 | Asphalt Cement |  | University of Minnesota | 03/25/2004 | 58-34 MnROAD, BI8 | PAV | 10 | 40.27 | 18420000 | 15610000 | 24140000 | 2000 | 2414000 | 499700 | 50239.9 | 2.0826 | 2.5 | 2354 | 3747.568 | 21005.1688 | 55050.163
3499AC007 | 34-I-1999 | 34 | 7190 | 0 | 45.2646 | 1999_08_25 | -93.7141 | Asphalt Cement |  | University of Minnesota | 03/25/2004 | 58-34 MnROAD, BI8 | PAV | 10 | 40.24 | 18430000 | 15600000 | 24140000 | 2000 | 2414000 | 500000 | 50268.4 | 2.0839 | 2.5 | 2356 | 3750.752 | 21017.3967 | 55021.8173
3499AC007 | 34-I-1999 | 34 | 7190 | 0 | 45.2646 | 1999_08_25 | -93.7141 | Asphalt Cement |  | University of Minnesota | 03/25/2004 | 58-34 MnROAD, BI8 | PAV | 10 | 40.27 | 18410000 | 15590000 | 24120000 | 2000 | 2412000 | 499800 | 50245.8 | 2.0845 | 2.5 | 2358 | 3753.936 | 21031.0009 | 54989.9056
3499AC007 | 34-I-1999 | 34 | 7190 | 0 | 45.2646 | 1999_08_25 | -93.7141 | Asphalt Cement |  | University of Minnesota | 03/25/2004 | 58-34 MnROAD, BI8 | PAV | 10 | 40.23 | 18430000 | 15600000 | 24150000 | 2000 | 2415000 | 500000 | 50265.4 | 2.0834 | 2.5 | 2361 | 3758.712 | 21004.3607 | 55063.335
3499AC007 | 34-I-1999 | 34 | 7190 | 0 | 45.2646 | 1999_08_25 | -93.7141 | Asphalt Cement |  | University of Minnesota | 03/25/2004 | 58-34 MnROAD, BI8 | PAV | 10 | 40.29 | 18410000 | 15610000 | 24130000 | 2000 | 2413000 | 499800 | 50240.6 | 2.0835 | 2.5 | 2363 | 3761.896 | 21030.946 | 54997.4096
3499AC007 | 34-I-1999 | 34 | 7190 | 0 | 45.2646 | 1999_08_25 | -93.7141 | Asphalt Cement |  | University of Minnesota | 03/25/2004 | 58-34 MnROAD, BI8 | PAV | 10 | 40.22 | 18440000 | 15590000 | 24150000 | 2000 | 2415000 | 500000 | 50266.5 | 2.0832 | 2.5 | 2365 | 3765.08 | 21000.0269 | 55082.07
3499AC007 | 34-I-1999 | 34 | 7190 | 0 | 45.2646 | 1999_08_25 | -93.7141 | Asphalt Cement |  | University of Minnesota | 03/25/2004 | 58-34 MnROAD, BI8 | PAV | 10 | 40.27 | 18430000 | 15610000 | 24150000 | 2000 | 2415000 | 499700 | 50240.3 | 2.082 | 2.5 | 2368 | 3769.856 | 20996.471 | 55095.0839
3499AC007 | 34-I-1999 | 34 | 7190 | 0 | 45.2646 | 1999_08_25 | -93.7141 | Asphalt Cement |  | University of Minnesota | 03/25/2004 | 58-34 MnROAD, BI8 | PAV | 10 | 40.24 | 18430000 | 15600000 | 24140000 | 2000 | 2414000 | 500000 | 50267.4 | 2.0837 | 2.5 | 2370 | 3773.04 | 21017.3967 | 55043.9134
3499AC007 | 34-I-1999 | 34 | 7190 | 0 | 45.2646 | 1999_08_25 | -93.7141 | Asphalt Cement |  | University of Minnesota | 03/25/2004 | 58-34 MnROAD, BI8 | PAV | 10 | 40.28 | 18420000 | 15610000 | 24140000 | 2000 | 2414000 | 499700 | 50239.3 | 2.0829 | 2.5 | 2372 | 3776.224 | 21009.496 | 55068.2971
3499AC007 | 34-I-1999 | 34 | 7190 | 0 | 45.2646 | 1999_08_25 | -93.7141 | Asphalt Cement |  | University of Minnesota | 03/25/2004 | 58-34 MnROAD, BI8 | PAV | 10 | 40.24 | 18420000 | 15590000 | 24130000 | 2000 | 2413000 | 500000 | 50268.1 | 2.0851 | 2.5 | 2375 | 3781 | 21026.1068 | 55028.4764
3499AC007 | 34-I-1999 | 34 | 7190 | 0 | 45.2646 | 1999_08_25 | -93.7141 | Asphalt Cement |  | University of Minnesota | 03/25/2004 | 58-34 MnROAD, BI8 | PAV | 10 | 40.26 | 18410000 | 15590000 | 24130000 | 2000 | 2413000 | 499800 | 50240.4 | 2.0842 | 2.5 | 2377 | 3784.184 | 21017.9539 | 55053.5058
3499AC007 | 34-I-1999 | 34 | 7190 | 0 | 45.2646 | 1999_08_25 | -93.7141 | Asphalt Cement |  | University of Minnesota | 03/25/2004 | 58-34 MnROAD, BI8 | PAV | 10 | 40.27 | 18420000 | 15600000 | 24140000 | 2000 | 2414000 | 500000 | 50262.2 | 2.0843 | 2.5 | 2380 | 3788.96 | 21030.3977 | 55024.6138
3499AC007 | 34-I-1999 | 34 | 7190 | 0 | 45.2646 | 1999_08_25 | -93.7141 | Asphalt Cement |  | University of Minnesota | 03/25/2004 | 58-34 MnROAD, BI8 | PAV | 10 | 40.24 | 18400000 | 15570000 | 24110000 | 2000 | 2411000 | 499900 | 50254.4 | 2.0864 | 2.5 | 2382 | 3792.144 | 21035.132 | 55015.9123
3499AC007 | 34-I-1999 | 34 | 7190 | 0 | 45.2646 | 1999_08_25 | -93.7141 | Asphalt Cement |  | University of Minnesota | 03/25/2004 | 58-34 MnROAD, BI8 | PAV | 10 | 40.26 | 18410000 | 15590000 | 24130000 | 2000 | 2413000 | 500000 | 50262.2 | 2.0849 | 2.5 | 2384 | 3795.328 | 21034.7784 | 55020.5209
3499AC007 | 34-I-1999 | 34 | 7190 | 0 | 45.2646 | 1999_08_25 | -93.7141 | Asphalt Cement |  | University of Minnesota | 03/25/2004 | 58-34 MnROAD, BI8 | PAV | 10 | 40.25 | 18390000 | 15570000 | 24090000 | 2000 | 2409000 | 499900 | 50253.5 | 2.0876 | 2.5 | 2387 | 3800.104 | 21056.9374 | 54966.3012
3499AC007 | 34-I-1999 | 34 | 7190 | 0 | 45.2646 | 1999_08_25 | -93.7141 | Asphalt Cement |  | University of Minnesota | 03/25/2004 | 58-34 MnROAD, BI8 | PAV | 10 | 40.29 | 18390000 | 15590000 | 24110000 | 2000 | 2411000 | 499800 | 50248.7 | 2.0862 | 2.5 | 2389 | 3803.288 | 21048.3918 | 54992.299
3499AC007 | 34-I-1999 | 34 | 7190 | 0 | 45.2646 | 1999_08_25 | -93.7141 | Asphalt Cement |  | University of Minnesota | 03/25/2004 | 58-34 MnROAD, BI8 | PAV | 10 | 40.26 | 18370000 | 15560000 | 24080000 | 2000 | 2408000 | 500000 | 50264.4 | 2.0894 | 2.5 | 2391 | 3806.472 | 21078.4552 | 54917.5445
3499AC007 | 34-I-1999 | 34 | 7190 | 0 | 45.2646 | 1999_08_25 | -93.7141 | Asphalt Cement |  | University of Minnesota | 03/25/2004 | 58-34 MnROAD, BI8 | PAV | 10 | 40.29 | 18360000 | 15560000 | 24070000 | 2000 | 2407000 | 499800 | 50243.5 | 2.0891 | 2.5 | 2394 | 3811.248 | 21083.3705 | 54908.4189
3499AC007 | 34-I-1999 | 34 | 7190 | 0 | 45.2646 | 1999_08_25 | -93.7141 | Asphalt Cement |  | University of Minnesota | 03/25/2004 | 58-34 MnROAD, BI8 | PAV | 10 | 40.26 | 18370000 | 15560000 | 24070000 | 2000 | 2407000 | 500000 | 50264.1 | 2.0896 | 2.5 | 2396 | 3814.432 | 21087.2124 | 54902.0935
3499AC007 | 34-I-1999 | 34 | 7190 | 0 | 45.2646 | 1999_08_25 | -93.7141 | Asphalt Cement |  | University of Minnesota | 03/25/2004 | 58-34 MnROAD, BI8 | PAV | 10 | 40.3 | 18340000 | 15560000 | 24050000 | 2000 | 2405000 | 499700 | 50240.1 | 2.0909 | 2.5 | 2398 | 3817.616 | 21096.8026 | 54880.8122
3499AC007 | 34-I-1999 | 34 | 7190 | 0 | 45.2646 | 1999_08_25 | -93.7141 | Asphalt Cement |  | University of Minnesota | 03/25/2004 | 58-34 MnROAD, BI8 | PAV | 10 | 40.25 | 18380000 | 15560000 | 24080000 | 2000 | 2408000 | 500000 | 50268.2 | 2.0892 | 2.5 | 2401 | 3822.392 | 21074.1107 | 54943.5867
3499AC007 | 34-I-1999 | 34 | 7190 | 0 | 45.2646 | 1999_08_25 | -93.7141 | Asphalt Cement |  | University of Minnesota | 03/25/2004 | 58-34 MnROAD, BI8 | PAV | 10 | 40.29 | 18360000 | 15570000 | 24070000 | 2000 | 2407000 | 499700 | 50240 | 2.089 | 2.5 | 2403 | 3825.576 | 21074.9346 | 54945.1186
3499AC007 | 34-I-1999 | 34 | 7190 | 0 | 45.2646 | 1999_08_25 | -93.7141 | Asphalt Cement |  | University of Minnesota | 03/25/2004 | 58-34 MnROAD, BI8 | PAV | 10 | 40.25 | 18390000 | 15570000 | 24090000 | 2000 | 2409000 | 500000 | 50268 | 2.0883 | 2.5 | 2405 | 3828.76 | 21065.3627 | 54973.7676
3499AC007 | 34-I-1999 | 34 | 7190 | 0 | 45.2646 | 1999_08_25 | -93.7141 | Asphalt Cement |  | University of Minnesota | 03/25/2004 | 58-34 MnROAD, BI8 | PAV | 10 | 40.29 | 18360000 | 15570000 | 24070000 | 2000 | 2407000 | 499800 | 50242.7 | 2.0888 | 2.5 | 2408 | 3833.536 | 21083.3705 | 54930.4925
3499AC007 | 34-I-1999 | 34 | 7190 | 0 | 45.2646 | 1999_08_25 | -93.7141 | Asphalt Cement |  | University of Minnesota | 03/25/2004 | 58-34 MnROAD, BI8 | PAV | 10 | 40.26 | 18370000 | 15550000 | 24070000 | 2000 | 2407000 | 500000 | 50268.1 | 2.0904 | 2.5 | 2410 | 3836.72 | 21087.2124 | 54924.165
3499AC007 | 34-I-1999 | 34 | 7190 | 0 | 45.2646 | 1999_08_25 | -93.7141 | Asphalt Cement |  | University of Minnesota | 03/25/2004 | 58-34 MnROAD, BI8 | PAV | 10 | 40.28 | 18360000 | 15560000 | 24070000 | 2000 | 2407000 | 499800 | 50240.8 | 2.0893 | 2.5 | 2412 | 3839.904 | 21079.0296 | 54949.1665
3499AC007 | 34-I-1999 | 34 | 7190 | 0 | 45.2646 | 1999_08_25 | -93.7141 | Asphalt Cement |  | University of Minnesota | 03/25/2004 | 58-34 MnROAD, BI8 | PAV | 10 | 40.28 | 18350000 | 15550000 | 24060000 | 2000 | 2406000 | 500000 | 50267.7 | 2.0913 | 2.5 | 2415 | 3844.68 | 21104.671 | 54886.0839
3499AC007 | 34-I-1999 | 34 | 7190 | 0 | 45.2646 | 1999_08_25 | -93.7141 | Asphalt Cement |  | University of Minnesota | 03/25/2004 | 58-34 MnROAD, BI8 | PAV | 10 | 40.28 | 18330000 | 15540000 | 24030000 | 2000 | 2403000 | 499800 | 50242.8 | 2.0927 | 2.5 | 2417 | 3847.864 | 21114.1175 | 54865.2044
3499AC007 | 34-I-1999 | 34 | 7190 | 0 | 45.2646 | 1999_08_25 | -93.7141 | Asphalt Cement |  | University of Minnesota | 03/25/2004 | 58-34 MnROAD, BI8 | PAV | 10 | 40.29 | 18340000 | 15540000 | 24040000 | 2000 | 2404000 | 499900 | 50260.3 | 2.0927 | 2.5 | 2420 | 3852.64 | 21118.1289 | 54858.4598
3499AC007 | 34-I-1999 | 34 | 7190 | 0 | 45.2646 | 1999_08_25 | -93.7141 | Asphalt Cement |  | University of Minnesota | 03/25/2004 | 58-34 MnROAD, BI8 | PAV | 10 | 40.27 | 18330000 | 15530000 | 24020000 | 2000 | 2402000 | 499800 | 50249.1 | 2.0937 | 2.5 | 2422 | 3855.824 | 21118.5572 | 54861.0243
3499AC007 | 34-I-1999 | 34 | 7190 | 0 | 45.2646 | 1999_08_25 | -93.7141 | Asphalt Cement |  | University of Minnesota | 03/25/2004 | 58-34 MnROAD, BI8 | PAV | 10 | 40.3 | 18340000 | 15560000 | 24050000 | 2000 | 2405000 | 499900 | 50255.1 | 2.0914 | 2.5 | 2424 | 3859.008 | 21113.6936 | 54877.3396
3499AC007 | 34-I-1999 | 34 | 7190 | 0 | 45.2646 | 1999_08_25 | -93.7141 | Asphalt Cement |  | University of Minnesota | 03/25/2004 | 58-34 MnROAD, BI8 | PAV | 10 | 40.29 | 18310000 | 15520000 | 24000000 | 2000 | 2400000 | 499800 | 50245.8 | 2.0949 | 2.5 | 2426 | 3862.192 | 21144.8636 | 54800.1177
3499AC007 | 34-I-1999 | 34 | 7190 | 0 | 45.2646 | 1999_08_25 | -93.7141 | Asphalt Cement |  | University of Minnesota | 03/25/2004 | 58-34 MnROAD, BI8 | PAV | 10 | 40.28 | 18330000 | 15530000 | 24020000 | 2000 | 2402000 | 500000 | 50262 | 2.0942 | 2.5 | 2429 | 3866.968 | 21139.8162 | 54816.8777
3499AC007 | 34-I-1999 | 34 | 7190 | 0 | 45.2646 | 1999_08_25 | -93.7141 | Asphalt Cement |  | University of Minnesota | 03/25/2004 | 58-34 MnROAD, BI8 | PAV | 10 | 40.29 | 18310000 | 15520000 | 24000000 | 2000 | 2400000 | 499800 | 50249.7 | 2.0954 | 2.5 | 2431 | 3870.152 | 21144.8636 | 54807.4671
3499AC007 | 34-I-1999 | 34 | 7190 | 0 | 45.2646 | 1999_08_25 | -93.7141 | Asphalt Cement |  | University of Minnesota | 03/25/2004 | 58-34 MnROAD, BI8 | PAV | 10 | 40.32 | 18290000 | 15530000 | 23990000 | 2000 | 2399000 | 499900 | 50251.1 | 2.096 | 2.5 | 2434 | 3874.928 | 21175.2107 | 54732.5915
3499AC007 | 34-I-1999 | 34 | 7190 | 0 | 45.2646 | 1999_08_25 | -93.7141 | Asphalt Cement |  | University of Minnesota | 03/25/2004 | 58-34 MnROAD, BI8 | PAV | 10 | 40.28 | 18300000 | 15510000 | 23990000 | 2000 | 2399000 | 499900 | 50252.9 | 2.0962 | 2.5 | 2436 | 3878.112 | 21157.7863 | 54781.3402
3499AC007 | 34-I-1999 | 34 | 7190 | 0 | 45.2646 | 1999_08_25 | -93.7141 | Asphalt Cement |  | University of Minnesota | 03/25/2004 | 58-34 MnROAD, BI8 | PAV | 10 | 40.31 | 18300000 | 15520000 | 23990000 | 2000 | 2399000 | 499800 | 50250.4 | 2.096 | 2.5 | 2438 | 3881.296 | 21162.3864 | 54773.1056
3499AC007 | 34-I-1999 | 34 | 7190 | 0 | 45.2646 | 1999_08_25 | -93.7141 | Asphalt Cement |  | University of Minnesota | 03/25/2004 | 58-34 MnROAD, BI8 | PAV | 10 | 40.27 | 18310000 | 15510000 | 23990000 | 2000 | 2399000 | 499900 | 50259 | 2.0964 | 2.5 | 2441 | 3886.072 | 21153.4286 | 54799.9756
3499AC007 | 34-I-1999 | 34 | 7190 | 0 | 45.2646 | 1999_08_25 | -93.7141 | Asphalt Cement |  | University of Minnesota | 03/25/2004 | 58-34 MnROAD, BI8 | PAV | 10 | 40.33 | 18290000 | 15530000 | 23990000 | 2000 | 2399000 | 499800 | 50247.8 | 2.0961 | 2.5 | 2443 | 3889.256 | 21171.0926 | 54757.9262
3499AC007 | 34-I-1999 | 34 | 7190 | 0 | 45.2646 | 1999_08_25 | -93.7141 | Asphalt Cement |  | University of Minnesota | 03/25/2004 | 58-34 MnROAD, BI8 | PAV | 10 | 40.27 | 18290000 | 15500000 | 23970000 | 2000 | 2397000 | 499900 | 50260.2 | 2.0981 | 2.5 | 2445 | 3892.44 | 21171.0785 | 54761.6362
3499AC007 | 34-I-1999 | 34 | 7190 | 0 | 45.2646 | 1999_08_25 | -93.7141 | Asphalt Cement |  | University of Minnesota | 03/25/2004 | 58-34 MnROAD, BI8 | PAV | 10 | 40.31 | 18300000 | 15520000 | 24000000 | 2000 | 2400000 | 499900 | 50250.9 | 2.0959 | 2.5 | 2448 | 3897.216 | 21162.0344 | 54788.7145
3499AC007 | 34-I-1999 | 34 | 7190 | 0 | 45.2646 | 1999_08_25 | -93.7141 | Asphalt Cement |  | University of Minnesota | 03/25/2004 | 58-34 MnROAD, BI8 | PAV | 10 | 40.29 | 18280000 | 15500000 | 23970000 | 2000 | 2397000 | 500000 | 50264.2 | 2.0987 | 2.5 | 2450 | 3900.4 | 21188.275 | 54724.5336
3499AC007 | 34-I-1999 | 34 | 7190 | 0 | 45.2646 | 1999_08_25 | -93.7141 | Asphalt Cement |  | University of Minnesota | 03/25/2004 | 58-34 MnROAD, BI8 | PAV | 10 | 40.32 | 18280000 | 15520000 | 23980000 | 2000 | 2398000 | 499800 | 50250.3 | 2.097 | 2.5 | 2452 | 3903.584 | 21175.5666 | 54761.0496
3499AC007 | 34-I-1999 | 34 | 7190 | 0 | 45.2646 | 1999_08_25 | -93.7141 | Asphalt Cement |  | University of Minnesota | 03/25/2004 | 58-34 MnROAD, BI8 | PAV | 10 | 40.3 | 18270000 | 15500000 | 23960000 | 2000 | 2396000 | 500000 | 50262.4 | 2.0995 | 2.5 | 2455 | 3908.36 | 21201.4818 | 54697.7845
3499AC007 | 34-I-1999 | 34 | 7190 | 0 | 45.2646 | 1999_08_25 | -93.7141 | Asphalt Cement |  | University of Minnesota | 03/25/2004 | 58-34 MnROAD, BI8 | PAV | 10 | 40.32 | 18270000 | 15500000 | 23960000 | 2000 | 2396000 | 499800 | 50242.5 | 2.0987 | 2.5 | 2457 | 3911.544 | 21193.2424 | 54722.7212
3499AC007 | 34-I-1999 | 34 | 7190 | 0 | 45.2646 | 1999_08_25 | -93.7141 | Asphalt Cement |  | University of Minnesota | 03/25/2004 | 58-34 MnROAD, BI8 | PAV | 10 | 40.29 | 18270000 | 15490000 | 23960000 | 2000 | 2396000 | 500000 | 50266.3 | 2.0998 | 2.5 | 2459 | 3914.728 | 21197.1182 | 54716.3876
3499AC007 | 34-I-1999 | 34 | 7190 | 0 | 45.2646 | 1999_08_25 | -93.7141 | Asphalt Cement |  | University of Minnesota | 03/25/2004 | 58-34 MnROAD, BI8 | PAV | 10 | 40.33 | 18240000 | 15480000 | 23920000 | 2000 | 2392000 | 499700 | 50239.8 | 2.1017 | 2.5 | 2462 | 3919.504 | 21224.5523 | 54649.331
3499AC007 | 34-I-1999 | 34 | 7190 | 0 | 45.2646 | 1999_08_25 | -93.7141 | Asphalt Cement |  | University of Minnesota | 03/25/2004 | 58-34 MnROAD, BI8 | PAV | 10 | 40.3 | 18280000 | 15500000 | 23960000 | 2000 | 2396000 | 500000 | 50264 | 2.0993 | 2.5 | 2464 | 3922.688 | 21201.4818 | 54712.4702
3499AC007 | 34-I-1999 | 34 | 7190 | 0 | 45.2646 | 1999_08_25 | -93.7141 | Asphalt Cement |  | University of Minnesota | 03/25/2004 | 58-34 MnROAD, BI8 | PAV | 10 | 40.32 | 18250000 | 15490000 | 23940000 | 2000 | 2394000 | 499800 | 50243.1 | 2.1003 | 2.5 | 2466 | 3925.872 | 21210.9477 | 54691.7238
3499AC007 | 34-I-1999 | 34 | 7190 | 0 | 45.2646 | 1999_08_25 | -93.7141 | Asphalt Cement |  | University of Minnesota | 03/25/2004 | 58-34 MnROAD, BI8 | PAV | 10 | 39.91 | 19100000 | 15980000 | 24910000 | 2000 | 2491000 | 499900 | 50255.4 | 2.0199 | 2.5 | 1777 | 2828.984 | 20220.6735 | 56262.1961
3499AC007 | 34-I-1999 | 34 | 7190 | 0 | 45.2646 | 1999_08_25 | -93.7141 | Asphalt Cement |  | University of Minnesota | 03/25/2004 | 58-34 MnROAD, BI8 | PAV | 10 | 39.93 | 19120000 | 16000000 | 24930000 | 2000 | 2493000 | 499900 | 50253.2 | 2.0178 | 2.5 | 1780 | 2833.76 | 20212.8822 | 56287.5977
3499AC007 | 34-I-1999 | 34 | 7190 | 0 | 45.2646 | 1999_08_25 | -93.7141 | Asphalt Cement |  | University of Minnesota | 03/25/2004 | 58-34 MnROAD, BI8 | PAV | 10 | 39.92 | 19090000 | 15980000 | 24890000 | 2000 | 2489000 | 499900 | 50259.2 | 2.0209 | 2.5 | 1782 | 2836.944 | 20241.144 | 56212.7174
3499AC007 | 34-I-1999 | 34 | 7190 | 0 | 45.2646 | 1999_08_25 | -93.7141 | Asphalt Cement |  | University of Minnesota | 03/25/2004 | 58-34 MnROAD, BI8 | PAV | 10 | 39.96 | 19090000 | 16000000 | 24910000 | 2000 | 2491000 | 499800 | 50244.6 | 2.0191 | 2.5 | 1784 | 2840.128 | 20233.665 | 56237.2073
3499AC007 | 34-I-1999 | 34 | 7190 | 0 | 45.2646 | 1999_08_25 | -93.7141 | Asphalt Cement |  | University of Minnesota | 03/25/2004 | 58-34 MnROAD, BI8 | PAV | 10 | 39.92 | 19100000 | 15980000 | 24900000 | 2000 | 2490000 | 500000 | 50264.9 | 2.0205 | 2.5 | 1787 | 2844.904 | 20241.1106 | 56220.233
3499AC007 | 34-I-1999 | 34 | 7190 | 0 | 45.2646 | 1999_08_25 | -93.7141 | Asphalt Cement |  | University of Minnesota | 03/25/2004 | 58-34 MnROAD, BI8 | PAV | 10 | 39.94 | 19090000 | 15990000 | 24910000 | 2000 | 2491000 | 499800 | 50241.9 | 2.0194 | 2.5 | 1789 | 2848.088 | 20225.2346 | 56268.0773
3499AC007 | 34-I-1999 | 34 | 7190 | 0 | 45.2646 | 1999_08_25 | -93.7141 | Asphalt Cement |  | University of Minnesota | 03/25/2004 | 58-34 MnROAD, BI8 | PAV | 10 | 39.91 | 19120000 | 16000000 | 24930000 | 2000 | 2493000 | 500000 | 50268.5 | 2.0182 | 2.5 | 1791 | 2851.272 | 20212.5357 | 56307.1456
3499AC007 | 34-I-1999 | 34 | 7190 | 0 | 45.2646 | 1999_08_25 | -93.7141 | Asphalt Cement |  | University of Minnesota | 03/25/2004 | 58-34 MnROAD, BI8 | PAV | 10 | 39.95 | 19090000 | 15990000 | 24900000 | 2000 | 2490000 | 499700 | 50240.2 | 2.0198 | 2.5 | 1794 | 2856.048 | 20229.477 | 56263.7047
3499AC007 | 34-I-1999 | 34 | 7190 | 0 | 45.2646 | 1999_08_25 | -93.7141 | Asphalt Cement |  | University of Minnesota | 03/25/2004 | 58-34 MnROAD, BI8 | PAV | 10 | 39.91 | 19130000 | 16000000 | 24940000 | 2000 | 2494000 | 500000 | 50266.8 | 2.0176 | 2.5 | 1796 | 2859.232 | 20204.4313 | 56337.1684
3499AC007 | 34-I-1999 | 34 | 7190 | 0 | 45.2646 | 1999_08_25 | -93.7141 | Asphalt Cement |  | University of Minnesota | 03/25/2004 | 58-34 MnROAD, BI8 | PAV | 10 | 39.95 | 19100000 | 16000000 | 24910000 | 2000 | 2491000 | 499700 | 50239.8 | 2.0186 | 2.5 | 1799 | 2864.008 | 20221.3559 | 56293.7313
3499AC007 | 34-I-1999 | 34 | 7190 | 0 | 45.2646 | 1999_08_25 | -93.7141 | Asphalt Cement |  | University of Minnesota | 03/25/2004 | 58-34 MnROAD, BI8 | PAV | 10 | 39.91 | 19110000 | 15990000 | 24920000 | 2000 | 2492000 | 500000 | 50268.6 | 2.0193 | 2.5 | 1801 | 2867.192 | 20220.6467 | 56299.4228
3499AC007 | 34-I-1999 | 34 | 7190 | 0 | 45.2646 | 1999_08_25 | -93.7141 | Asphalt Cement |  | University of Minnesota | 03/25/2004 | 58-34 MnROAD, BI8 | PAV | 10 | 47.66 | 5929000 | 6507000 | 8803000 | 2000 | 880300 | 499700 | 50238.1 | 5.6935 | 2.5 | 6012 | 9571.104 | 65868.3753 | 19799.9058
3499AC007 | 34-I-1999 | 34 | 7190 | 0 | 45.2646 | 1999_08_25 | -93.7141 | Asphalt Cement |  | University of Minnesota | 03/25/2004 | 58-34 MnROAD, BI8 | PAV | 10 | 47.63 | 5911000 | 6480000 | 8772000 | 2000 | 877200 | 499700 | 50231.1 | 5.7129 | 2.5 | 6014 | 9574.288 | 66069.6059 | 19741.5968
3499AC007 | 34-I-1999 | 34 | 7190 | 0 | 45.2646 | 1999_08_25 | -93.7141 | Asphalt Cement |  | University of Minnesota | 03/25/2004 | 58-34 MnROAD, BI8 | PAV | 10 | 47.66 | 5895000 | 6471000 | 8753000 | 2000 | 875300 | 499800 | 50242.5 | 5.7261 | 2.5 | 6016 | 9577.472 | 66271.1534 | 19683.5511
3499AC007 | 34-I-1999 | 34 | 7190 | 0 | 45.2646 | 1999_08_25 | -93.7141 | Asphalt Cement |  | University of Minnesota | 03/25/2004 | 58-34 MnROAD, BI8 | PAV | 10 | 47.63 | 5881000 | 6448000 | 8727000 | 2000 | 872700 | 499600 | 50229.6 | 5.7419 | 2.5 | 6019 | 9582.248 | 66383.7106 | 19652.1684
3499AC007 | 34-I-1999 | 34 | 7190 | 0 | 45.2646 | 1999_08_25 | -93.7141 | Asphalt Cement |  | University of Minnesota | 03/25/2004 | 58-34 MnROAD, BI8 | PAV | 10 | 42.36 | 13000000 | 11860000 | 17600000 | 2000 | 1760000 | 499800 | 50243 | 2.8534 | 2.5 | 4101 | 6528.792 | 30043.6112 | 40566.6129
3499AC007 | 34-I-1999 | 34 | 7190 | 0 | 45.2646 | 1999_08_25 | -93.7141 | Asphalt Cement |  | University of Minnesota | 03/25/2004 | 58-34 MnROAD, BI8 | PAV | 10 | 42.41 | 13000000 | 11870000 | 17600000 | 2000 | 1760000 | 499800 | 50247 | 2.8528 | 2.5 | 4103 | 6531.976 | 30072.3524 | 40530.8667
3499AC007 | 34-I-1999 | 34 | 7190 | 0 | 45.2646 | 1999_08_25 | -93.7141 | Asphalt Cement |  | University of Minnesota | 03/25/2004 | 58-34 MnROAD, BI8 | PAV | 10 | 42.37 | 12990000 | 11850000 | 17580000 | 2000 | 1758000 | 499900 | 50255.2 | 2.8573 | 2.5 | 4106 | 6536.752 | 30095.5865 | 40502.6
3499AC007 | 34-I-1999 | 34 | 7190 | 0 | 45.2646 | 1999_08_25 | -93.7141 | Asphalt Cement |  | University of Minnesota | 03/25/2004 | 58-34 MnROAD, BI8 | PAV | 10 | 42.41 | 12990000 | 11860000 | 17590000 | 2000 | 1759000 | 499800 | 50243.8 | 2.8553 | 2.5 | 4108 | 6539.936 | 30089.4486 | 40513.8859
3499AC007 | 34-I-1999 | 34 | 7190 | 0 | 45.2646 | 1999_08_25 | -93.7141 | Asphalt Cement |  | University of Minnesota | 03/25/2004 | 58-34 MnROAD, BI8 | PAV | 10 | 42.38 | 12970000 | 11840000 | 17560000 | 2000 | 1756000 | 499900 | 50254.3 | 2.8604 | 2.5 | 4110 | 6543.12 | 30135.6285 | 40454.8237
3499AC007 | 34-I-1999 | 34 | 7190 | 0 | 45.2646 | 1999_08_25 | -93.7141 | Asphalt Cement |  | University of Minnesota | 03/25/2004 | 58-34 MnROAD, BI8 | PAV | 10 | 42.42 | 12960000 | 11840000 | 17560000 | 2000 | 1756000 | 499800 | 50241.4 | 2.8597 | 2.5 | 4113 | 6547.896 | 30146.6129 | 40443.1037
3499AC007 | 34-I-1999 | 34 | 7190 | 0 | 45.2646 | 1999_08_25 | -93.7141 | Asphalt Cement |  | University of Minnesota | 03/25/2004 | 58-34 MnROAD, BI8 | PAV | 10 | 42.38 | 12950000 | 11820000 | 17540000 | 2000 | 1754000 | 499900 | 50256.7 | 2.8643 | 2.5 | 4115 | 6551.08 | 30169.9907 | 40414.7851
3499AC007 | 34-I-1999 | 34 | 7190 | 0 | 45.2646 | 1999_08_25 | -93.7141 | Asphalt Cement |  | University of Minnesota | 03/25/2004 | 58-34 MnROAD, BI8 | PAV | 10 | 42.42 | 12940000 | 11820000 | 17530000 | 2000 | 1753000 | 499800 | 50243.4 | 2.8649 | 2.5 | 4117 | 6554.264 | 30198.2044 | 40380.0436
3499AC007 | 34-I-1999 | 34 | 7190 | 0 | 45.2646 | 1999_08_25 | -93.7141 | Asphalt Cement |  | University of Minnesota | 03/25/2004 | 58-34 MnROAD, BI8 | PAV | 10 | 42.39 | 12940000 | 11810000 | 17520000 | 2000 | 1752000 | 499900 | 50256.8 | 2.8675 | 2.5 | 4120 | 6559.04 | 30210.2081 | 40367.0162
3499AC007 | 34-I-1999 | 34 | 7190 | 0 | 45.2646 | 1999_08_25 | -93.7141 | Asphalt Cement |  | University of Minnesota | 03/25/2004 | 58-34 MnROAD, BI8 | PAV | 10 | 42.44 | 12910000 | 11810000 | 17500000 | 2000 | 1750000 | 499700 | 50236.4 | 2.8695 | 2.5 | 4122 | 6562.224 | 30249.4183 | 40317.7053
3499AC007 | 34-I-1999 | 34 | 7190 | 0 | 45.2646 | 1999_08_25 | -93.7141 | Asphalt Cement |  | University of Minnesota | 03/25/2004 | 58-34 MnROAD, BI8 | PAV | 10 | 42.38 | 12930000 | 11800000 | 17500000 | 2000 | 1750000 | 500000 | 50262.9 | 2.8699 | 2.5 | 4124 | 6565.408 | 30251.0499 | 40318.5459
3499AC007 | 34-I-1999 | 34 | 7190 | 0 | 45.2646 | 1999_08_25 | -93.7141 | Asphalt Cement |  | University of Minnesota | 03/25/2004 | 58-34 MnROAD, BI8 | PAV | 10 | 42.44 | 12900000 | 11800000 | 17490000 | 2000 | 1749000 | 499700 | 50236.7 | 2.8713 | 2.5 | 4127 | 6570.184 | 30266.7136 | 40300.6935
3499AC007 | 34-I-1999 | 34 | 7190 | 0 | 45.2646 | 1999_08_25 | -93.7141 | Asphalt Cement |  | University of Minnesota | 03/25/2004 | 58-34 MnROAD, BI8 | PAV | 10 | 42.4 | 12910000 | 11790000 | 17480000 | 2000 | 1748000 | 500000 | 50260.8 | 2.874 | 2.5 | 4129 | 6573.368 | 30297.2458 | 40263.0927
3499AC007 | 34-I-1999 | 34 | 7190 | 0 | 45.2646 | 1999_08_25 | -93.7141 | Asphalt Cement |  | University of Minnesota | 03/25/2004 | 58-34 MnROAD, BI8 | PAV | 10 | 42.45 | 12890000 | 11790000 | 17470000 | 2000 | 1747000 | 499700 | 50235.1 | 2.8739 | 2.5 | 4132 | 6578.144 | 30307.1467 | 40252.9504
3499AC007 | 34-I-1999 | 34 | 7190 | 0 | 45.2646 | 1999_08_25 | -93.7141 | Asphalt Cement |  | University of Minnesota | 03/25/2004 | 58-34 MnROAD, BI8 | PAV | 10 | 42.41 | 12900000 | 11780000 | 17470000 | 2000 | 1747000 | 500000 | 50262 | 2.8759 | 2.5 | 4134 | 6581.328 | 30320.3821 | 40238.3906
3499AC007 | 34-I-1999 | 34 | 7190 | 0 | 45.2646 | 1999_08_25 | -93.7141 | Asphalt Cement |  | University of Minnesota | 03/25/2004 | 58-34 MnROAD, BI8 | PAV | 10 | 42.42 | 12890000 | 11780000 | 17460000 | 2000 | 1746000 | 499700 | 50238.4 | 2.8754 | 2.5 | 4136 | 6584.512 | 30307.1426 | 40258.9801
3499AC007 | 34-I-1999 | 34 | 7190 | 0 | 45.2646 | 1999_08_25 | -93.7141 | Asphalt Cement |  | University of Minnesota | 03/25/2004 | 58-34 MnROAD, BI8 | PAV | 10 | 42.44 | 12890000 | 11780000 | 17460000 | 2000 | 1746000 | 499900 | 50259.2 | 2.8769 | 2.5 | 4139 | 6589.288 | 30342.9927 | 40214.4244
3499AC007 | 34-I-1999 | 34 | 7190 | 0 | 45.2646 | 1999_08_25 | -93.7141 | Asphalt Cement |  | University of Minnesota | 03/25/2004 | 58-34 MnROAD, BI8 | PAV | 10 | 42.41 | 12880000 | 11770000 | 17450000 | 2000 | 1745000 | 499800 | 50244.9 | 2.8785 | 2.5 | 4141 | 6592.472 | 30330.854 | 40233.5292
3499AC007 | 34-I-1999 | 34 | 7190 | 0 | 45.2646 | 1999_08_25 | -93.7141 | Asphalt Cement |  | University of Minnesota | 03/25/2004 | 58-34 MnROAD, BI8 | PAV | 10 | 42.44 | 12880000 | 11780000 | 17450000 | 2000 | 1745000 | 499800 | 50250.4 | 2.8781 | 2.5 | 4143 | 6595.656 | 30348.2358 | 40213.4953
3499AC007 | 34-I-1999 | 34 | 7190 | 0 | 45.2646 | 1999_08_25 | -93.7141 | Asphalt Cement |  | University of Minnesota | 03/25/2004 | 58-34 MnROAD, BI8 | PAV | 10 | 42.42 | 12860000 | 11750000 | 17420000 | 2000 | 1742000 | 499900 | 50254 | 2.8829 | 2.5 | 4146 | 6600.432 | 30401.055 | 40146.6346
3499AC007 | 34-I-1999 | 34 | 7190 | 0 | 45.2646 | 1999_08_25 | -93.7141 | Asphalt Cement |  | University of Minnesota | 03/25/2004 | 58-34 MnROAD, BI8 | PAV | 10 | 42.46 | 12860000 | 11770000 | 17430000 | 2000 | 1743000 | 499800 | 50249.5 | 2.8811 | 2.5 | 4148 | 6603.616 | 30394.6554 | 40158.0946
3499AC007 | 34-I-1999 | 34 | 7190 | 0 | 45.2646 | 1999_08_25 | -93.7141 | Asphalt Cement |  | University of Minnesota | 03/25/2004 | 58-34 MnROAD, BI8 | PAV | 10 | 42.42 | 12850000 | 11740000 | 17410000 | 2000 | 1741000 | 499900 | 50252.9 | 2.8849 | 2.5 | 4150 | 6606.8 | 30418.5168 | 40129.599
3499AC007 | 34-I-1999 | 34 | 7190 | 0 | 45.2646 | 1999_08_25 | -93.7141 | Asphalt Cement |  | University of Minnesota | 03/25/2004 | 58-34 MnROAD, BI8 | PAV | 10 | 42.43 | 12850000 | 11750000 | 17420000 | 2000 | 1742000 | 499900 | 50259.6 | 2.8841 | 2.5 | 4153 | 6611.576 | 30406.8613 | 40147.9886
3499AC007 | 34-I-1999 | 34 | 7190 | 0 | 45.2646 | 1999_08_25 | -93.7141 | Asphalt Cement |  | University of Minnesota | 03/25/2004 | 58-34 MnROAD, BI8 | PAV | 10 | 42.44 | 12840000 | 11740000 | 17400000 | 2000 | 1740000 | 499800 | 50246 | 2.8869 | 2.5 | 4155 | 6614.76 | 30435.4434 | 40113.2902
3499AC007 | 34-I-1999 | 34 | 7190 | 0 | 45.2646 | 1999_08_25 | -93.7141 | Asphalt Cement |  | University of Minnesota | 03/25/2004 | 58-34 MnROAD, BI8 | PAV | 10 | 42.45 | 12830000 | 11740000 | 17390000 | 2000 | 1739000 | 499900 | 50257.6 | 2.8889 | 2.5 | 4157 | 6617.944 | 30470.9468 | 40069.5552
3499AC007 | 34-I-1999 | 34 | 7190 | 0 | 45.2646 | 1999_08_25 | -93.7141 | Asphalt Cement |  | University of Minnesota | 03/25/2004 | 58-34 MnROAD, BI8 | PAV | 10 | 42.43 | 12830000 | 11730000 | 17380000 | 2000 | 1738000 | 499800 | 50244.9 | 2.8898 | 2.5 | 4160 | 6622.72 | 30464.6506 | 40080.8399
3499AC007 | 34-I-1999 | 34 | 7190 | 0 | 45.2646 | 1999_08_25 | -93.7141 | Asphalt Cement |  | University of Minnesota | 03/25/2004 | 58-34 MnROAD, BI8 | PAV | 10 | 42.46 | 12820000 | 11730000 | 17370000 | 2000 | 1737000 | 499900 | 50255.4 | 2.891 | 2.5 | 4162 | 6625.904 | 30511.8515 | 40021.8368
3499AC007 | 34-I-1999 | 34 | 7190 | 0 | 45.2646 | 1999_08_25 | -93.7141 | Asphalt Cement |  | University of Minnesota | 03/25/2004 | 58-34 MnROAD, BI8 | PAV | 10 | 42.44 | 12810000 | 11710000 | 17350000 | 2000 | 1735000 | 499800 | 50241 | 2.8939 | 2.5 | 4165 | 6630.68 | 30523.1536 | 40010.0174
3499AC007 | 34-I-1999 | 34 | 7190 | 0 | 45.2646 | 1999_08_25 | -93.7141 | Asphalt Cement |  | University of Minnesota | 03/25/2004 | 58-34 MnROAD, BI8 | PAV | 10 | 42.46 | 12800000 | 11720000 | 17360000 | 2000 | 1736000 | 499900 | 50257.9 | 2.8942 | 2.5 | 4167 | 6633.864 | 30529.4275 | 40004.7954
3499AC007 | 34-I-1999 | 34 | 7190 | 0 | 45.2646 | 1999_08_25 | -93.7141 | Asphalt Cement |  | University of Minnesota | 03/25/2004 | 58-34 MnROAD, BI8 | PAV | 10 | 42.45 | 12780000 | 11690000 | 17320000 | 2000 | 1732000 | 499700 | 50239.8 | 2.8983 | 2.5 | 4169 | 6637.048 | 30569.622 | 39955.1922
3499AC007 | 34-I-1999 | 34 | 7190 | 0 | 45.2646 | 1999_08_25 | -93.7141 | Asphalt Cement |  | University of Minnesota | 03/25/2004 | 58-34 MnROAD, BI8 | PAV | 10 | 42.47 | 12790000 | 11710000 | 17340000 | 2000 | 1734000 | 499800 | 50249.2 | 2.8961 | 2.5 | 4172 | 6641.824 | 30558.2401 | 39973.0725
3499AC007 | 34-I-1999 | 34 | 7190 | 0 | 45.2646 | 1999_08_25 | -93.7141 | Asphalt Cement |  | University of Minnesota | 03/25/2004 | 58-34 MnROAD, BI8 | PAV | 10 | 42.47 | 12770000 | 11690000 | 17310000 | 2000 | 1731000 | 499800 | 50242 | 2.9012 | 2.5 | 4174 | 6645.008 | 30611.2007 | 39906.9099
3499AC007 | 34-I-1999 | 34 | 7190 | 0 | 45.2646 | 1999_08_25 | -93.7141 | Asphalt Cement |  | University of Minnesota | 03/25/2004 | 58-34 MnROAD, BI8 | PAV | 10 | 42.49 | 12770000 | 11690000 | 17310000 | 2000 | 1731000 | 499800 | 50248.1 | 2.9005 | 2.5 | 4176 | 6648.192 | 30622.8721 | 39894.6945
3499AC007 | 34-I-1999 | 34 | 7190 | 0 | 45.2646 | 1999_08_25 | -93.7141 | Asphalt Cement |  | University of Minnesota | 03/25/2004 | 58-34 MnROAD, BI8 | PAV | 10 | 42.48 | 12760000 | 11680000 | 17300000 | 2000 | 1730000 | 499800 | 50242.1 | 2.9033 | 2.5 | 4179 | 6652.968 | 30634.7346 | 39882.2402
3499AC007 | 34-I-1999 | 34 | 7190 | 0 | 45.2646 | 1999_08_25 | -93.7141 | Asphalt Cement |  | University of Minnesota | 03/25/2004 | 58-34 MnROAD, BI8 | PAV | 10 | 42.48 | 12750000 | 11680000 | 17290000 | 2000 | 1729000 | 500000 | 50261.4 | 2.9049 | 2.5 | 4181 | 6656.152 | 30676.9894 | 39830.2977
3499AC007 | 34-I-1999 | 34 | 7190 | 0 | 45.2646 | 1999_08_25 | -93.7141 | Asphalt Cement |  | University of Minnesota | 03/25/2004 | 58-34 MnROAD, BI8 | PAV | 10 | 42.49 | 12740000 | 11670000 | 17280000 | 2000 | 1728000 | 499700 | 50238.2 | 2.9057 | 2.5 | 4183 | 6659.336 | 30663.7627 | 39850.4705
3499AC007 | 34-I-1999 | 34 | 7190 | 0 | 45.2646 | 1999_08_25 | -93.7141 | Asphalt Cement |  | University of Minnesota | 03/25/2004 | 58-34 MnROAD, BI8 | PAV | 10 | 42.5 | 12740000 | 11670000 | 17280000 | 2000 | 1728000 | 499900 | 50260.4 | 2.9069 | 2.5 | 4186 | 6664.112 | 30694.1601 | 39813.9965
3499AC007 | 34-I-1999 | 34 | 7190 | 0 | 45.2646 | 1999_08_25 | -93.7141 | Asphalt Cement |  | University of Minnesota | 03/25/2004 | 58-34 MnROAD, BI8 | PAV | 10 | 42.49 | 12730000 | 11660000 | 17260000 | 2000 | 1726000 | 499700 | 50236.5 | 2.9092 | 2.5 | 4188 | 6667.296 | 30699.2943 | 39810.3281
3499AC007 | 34-I-1999 | 34 | 7190 | 0 | 45.2646 | 1999_08_25 | -93.7141 | Asphalt Cement |  | University of Minnesota | 03/25/2004 | 58-34 MnROAD, BI8 | PAV | 10 | 42.49 | 12730000 | 11660000 | 17260000 | 2000 | 1726000 | 499900 | 50260.4 | 2.9098 | 2.5 | 4190 | 6670.48 | 30723.8734 | 39781.4694
3499AC007 | 34-I-1999 | 34 | 7190 | 0 | 45.2646 | 1999_08_25 | -93.7141 | Asphalt Cement |  | University of Minnesota | 03/25/2004 | 58-34 MnROAD, BI8 | PAV | 10 | 42.51 | 12700000 | 11650000 | 17230000 | 2000 | 1723000 | 499700 | 50235.6 | 2.9133 | 2.5 | 4193 | 6675.256 | 30764.4635 | 39731.9688
3499AC007 | 34-I-1999 | 34 | 7190 | 0 | 45.2646 | 1999_08_25 | -93.7141 | Asphalt Cement |  | University of Minnesota | 03/25/2004 | 58-34 MnROAD, BI8 | PAV | 10 | 41.67 | 14450000 | 12860000 | 19350000 | 2000 | 1935000 | 499900 | 50251.2 | 2.5968 | 2.5 | 3504 | 5578.368 | 26974.4052 | 44349.0975
3499AC007 | 34-I-1999 | 34 | 7190 | 0 | 45.2646 | 1999_08_25 | -93.7141 | Asphalt Cement |  | University of Minnesota | 03/25/2004 | 58-34 MnROAD, BI8 | PAV | 10 | 41.65 | 14450000 | 12850000 | 19330000 | 2000 | 1933000 | 499900 | 50257 | 2.5991 | 2.5 | 3506 | 5581.552 | 26991.7227 | 44323.8426
3499AC007 | 34-I-1999 | 34 | 7190 | 0 | 45.2646 | 1999_08_25 | -93.7141 | Asphalt Cement |  | University of Minnesota | 03/25/2004 | 58-34 MnROAD, BI8 | PAV | 10 | 41.69 | 14430000 | 12850000 | 19320000 | 2000 | 1932000 | 499800 | 50244.4 | 2.6003 | 2.5 | 3509 | 5586.328 | 27016.0731 | 44287.0888
3499AC007 | 34-I-1999 | 34 | 7190 | 0 | 45.2646 | 1999_08_25 | -93.7141 | Asphalt Cement |  | University of Minnesota | 03/25/2004 | 58-34 MnROAD, BI8 | PAV | 10 | 41.65 | 14440000 | 12840000 | 19320000 | 2000 | 1932000 | 499900 | 50254.3 | 2.6004 | 2.5 | 3511 | 5589.512 | 27005.6936 | 44307.3084
3499AC007 | 34-I-1999 | 34 | 7190 | 0 | 45.2646 | 1999_08_25 | -93.7141 | Asphalt Cement |  | University of Minnesota | 03/25/2004 | 58-34 MnROAD, BI8 | PAV | 10 | 41.7 | 14420000 | 12850000 | 19310000 | 2000 | 1931000 | 499800 | 50241 | 2.6014 | 2.5 | 3513 | 5592.696 | 27035.3602 | 44261.8841
3499AC007 | 34-I-1999 | 34 | 7190 | 0 | 45.2646 | 1999_08_25 | -93.7141 | Asphalt Cement |  | University of Minnesota | 03/25/2004 | 58-34 MnROAD, BI8 | PAV | 10 | 41.65 | 14420000 | 12820000 | 19300000 | 2000 | 1930000 | 499900 | 50252 | 2.6036 | 2.5 | 3516 | 5597.472 | 27033.6787 | 44267.8333
3499AC007 | 34-I-1999 | 34 | 7190 | 0 | 45.2646 | 1999_08_25 | -93.7141 | Asphalt Cement |  | University of Minnesota | 03/25/2004 | 58-34 MnROAD, BI8 | PAV | 10 | 41.71 | 14410000 | 12840000 | 19300000 | 2000 | 1930000 | 499800 | 50244.2 | 2.603 | 2.5 | 3518 | 5600.656 | 27054.6665 | 44236.6867
3499AC007 | 34-I-1999 | 34 | 7190 | 0 | 45.2646 | 1999_08_25 | -93.7141 | Asphalt Cement |  | University of Minnesota | 03/25/2004 | 58-34 MnROAD, BI8 | PAV | 10 | 41.68 | 14400000 | 12820000 | 19280000 | 2000 | 1928000 | 499900 | 50253.9 | 2.6059 | 2.5 | 3520 | 5603.84 | 27077.6497 | 44202.3322
3499AC007 | 34-I-1999 | 34 | 7190 | 0 | 45.2646 | 1999_08_25 | -93.7141 | Asphalt Cement |  | University of Minnesota | 03/25/2004 | 58-34 MnROAD, BI8 | PAV | 10 | 41.7 | 14410000 | 12840000 | 19300000 | 2000 | 1930000 | 499900 | 50254.4 | 2.6038 | 2.5 | 3523 | 5608.616 | 27060.1933 | 44234.0416
3499AC007 | 34-I-1999 | 34 | 7190 | 0 | 45.2646 | 1999_08_25 | -93.7141 | Asphalt Cement |  | University of Minnesota | 03/25/2004 | 58-34 MnROAD, BI8 | PAV | 10 | 41.7 | 14390000 | 12820000 | 19270000 | 2000 | 1927000 | 499800 | 50244.2 | 2.6069 | 2.5 | 3525 | 5611.8 | 27091.4793 | 44186.1511
3499AC007 | 34-I-1999 | 34 | 7190 | 0 | 45.2646 | 1999_08_25 | -93.7141 | Asphalt Cement |  | University of Minnesota | 03/25/2004 | 58-34 MnROAD, BI8 | PAV | 10 | 41.7 | 14400000 | 12830000 | 19280000 | 2000 | 1928000 | 499900 | 50259.5 | 2.606 | 2.5 | 3527 | 5614.984 | 27088.2641 | 44194.5888
3499AC007 | 34-I-1999 | 34 | 7190 | 0 | 45.2646 | 1999_08_25 | -93.7141 | Asphalt Cement |  | University of Minnesota | 03/25/2004 | 58-34 MnROAD, BI8 | PAV | 10 | 41.72 | 14380000 | 12820000 | 19270000 | 2000 | 1927000 | 499800 | 50240.7 | 2.6067 | 2.5 | 3530 | 5619.76 | 27102.0916 | 44175.2322
3499AC007 | 34-I-1999 | 34 | 7190 | 0 | 45.2646 | 1999_08_25 | -93.7141 | Asphalt Cement |  | University of Minnesota | 03/25/2004 | 58-34 MnROAD, BI8 | PAV | 10 | 36.9 | 22920000 | 17210000 | 28660000 | 2000 | 2866000 | 500000 | 50269.8 | 1.7566 | 2.5 | 80.47 | 128.108 | 16453.9059 | 66001.2745
3499AC007 | 34-I-1999 | 34 | 7190 | 0 | 45.2646 | 1999_08_25 | -93.7141 | Asphalt Cement |  | University of Minnesota | 03/25/2004 | 58-34 MnROAD, BI8 | PAV | 10 | 36.92 | 22900000 | 17210000 | 28650000 | 2000 | 2865000 | 499900 | 50253.2 | 1.7568 | 2.5 | 82.75 | 131.738 | 16460.714 | 65978.0427
3499AC007 | 34-I-1999 | 34 | 7190 | 0 | 45.2646 | 1999_08_25 | -93.7141 | Asphalt Cement |  | University of Minnesota | 03/25/2004 | 58-34 MnROAD, BI8 | PAV | 10 | 36.92 | 22900000 | 17210000 | 28640000 | 2000 | 2864000 | 500000 | 50265.5 | 1.7576 | 2.5 | 85.13 | 135.527 | 16473.05 | 65932.6994
3499AC007 | 34-I-1999 | 34 | 7190 | 0 | 45.2646 | 1999_08_25 | -93.7141 | Asphalt Cement |  | University of Minnesota | 03/25/2004 | 58-34 MnROAD, BI8 | PAV | 10 | 36.91 | 22900000 | 17200000 | 28640000 | 2000 | 2864000 | 499900 | 50255.9 | 1.7571 | 2.5 | 87.53 | 139.348 | 16462.6362 | 65978.4732
3499AC007 | 34-I-1999 | 34 | 7190 | 0 | 45.2646 | 1999_08_25 | -93.7141 | Asphalt Cement |  | University of Minnesota | 03/25/2004 | 58-34 MnROAD, BI8 | PAV | 10 | 36.98 | 22880000 | 17230000 | 28640000 | 2000 | 2864000 | 499900 | 50250.6 | 1.7574 | 2.5 | 89.91 | 143.137 | 16489.4021 | 65875.4378
3499AC007 | 34-I-1999 | 34 | 7190 | 0 | 45.2646 | 1999_08_25 | -93.7141 | Asphalt Cement |  | University of Minnesota | 03/25/2004 | 58-34 MnROAD, BI8 | PAV | 10 | 36.94 | 22860000 | 17190000 | 28600000 | 2000 | 2860000 | 500000 | 50265.8 | 1.7602 | 2.5 | 92.25 | 146.862 | 16503.7519 | 65822.2204
3499AC007 | 34-I-1999 | 34 | 7190 | 0 | 45.2646 | 1999_08_25 | -93.7141 | Asphalt Cement |  | University of Minnesota | 03/25/2004 | 58-34 MnROAD, BI8 | PAV | 10 | 36.98 | 22860000 | 17220000 | 28620000 | 2000 | 2862000 | 499800 | 50243.3 | 1.758 | 2.5 | 94.5 | 150.444 | 16494.324 | 65863.9043
3499AC007 | 34-I-1999 | 34 | 7190 | 0 | 45.2646 | 1999_08_25 | -93.7141 | Asphalt Cement |  | University of Minnesota | 03/25/2004 | 58-34 MnROAD, BI8 | PAV | 10 | 36.97 | 22840000 | 17190000 | 28590000 | 2000 | 2859000 | 500000 | 50265.1 | 1.761 | 2.5 | 96.91 | 154.281 | 16521.0187 | 65761.5395
3499AC007 | 34-I-1999 | 34 | 7190 | 0 | 45.2646 | 1999_08_25 | -93.7141 | Asphalt Cement |  | University of Minnesota | 03/25/2004 | 58-34 MnROAD, BI8 | PAV | 10 | 37.02 | 22810000 | 17200000 | 28570000 | 2000 | 2857000 | 499800 | 50241.6 | 1.761 | 2.5 | 99.16 | 157.863 | 16538.5056 | 65696.0605
3499AC007 | 34-I-1999 | 34 | 7190 | 0 | 45.2646 | 1999_08_25 | -93.7141 | Asphalt Cement |  | University of Minnesota | 03/25/2004 | 58-34 MnROAD, BI8 | PAV | 10 | 36.99 | 22820000 | 17190000 | 28570000 | 2000 | 2857000 | 500000 | 50269.9 | 1.7624 | 2.5 | 101.5 | 161.588 | 16540.2496 | 65693.1888
3499AC007 | 34-I-1999 | 34 | 7190 | 0 | 45.2646 | 1999_08_25 | -93.7141 | Asphalt Cement |  | University of Minnesota | 03/25/2004 | 58-34 MnROAD, BI8 | PAV | 10 | 37.01 | 22780000 | 17170000 | 28530000 | 2000 | 2853000 | 499800 | 50242.9 | 1.7639 | 2.5 | 103.9 | 165.409 | 16557.8597 | 65627.3716
3499AC007 | 34-I-1999 | 34 | 7190 | 0 | 45.2646 | 1999_08_25 | -93.7141 | Asphalt Cement |  | University of Minnesota | 03/25/2004 | 58-34 MnROAD, BI8 | PAV | 10 | 37.02 | 22800000 | 17200000 | 28560000 | 2000 | 2856000 | 500000 | 50268 | 1.7626 | 2.5 | 106.2 | 169.07 | 16557.5398 | 65632.6928
3499AC007 | 34-I-1999 | 34 | 7190 | 0 | 45.2646 | 1999_08_25 | -93.7141 | Asphalt Cement |  | University of Minnesota | 03/25/2004 | 58-34 MnROAD, BI8 | PAV | 10 | 37.06 | 22750000 | 17180000 | 28500000 | 2000 | 2850000 | 499800 | 50242.8 | 1.7652 | 2.5 | 108.6 | 172.891 | 16594.4711 | 65490.6709
3499AC007 | 34-I-1999 | 34 | 7190 | 0 | 45.2646 | 1999_08_25 | -93.7141 | Asphalt Cement |  | University of Minnesota | 03/25/2004 | 58-34 MnROAD, BI8 | PAV | 10 | 37.01 | 22780000 | 17170000 | 28530000 | 2000 | 2853000 | 500000 | 50269.3 | 1.7648 | 2.5 | 111 | 176.712 | 16571.114 | 65587.0315
3499AC007 | 34-I-1999 | 34 | 7190 | 0 | 45.2646 | 1999_08_25 | -93.7141 | Asphalt Cement |  | University of Minnesota | 03/25/2004 | 58-34 MnROAD, BI8 | PAV | 10 | 37.06 | 22760000 | 17190000 | 28520000 | 2000 | 2852000 | 499800 | 50245 | 1.7641 | 2.5 | 113.3 | 180.374 | 16582.834 | 65544.7255
3499AC007 | 34-I-1999 | 34 | 7190 | 0 | 45.2646 | 1999_08_25 | -93.7141 | Asphalt Cement |  | University of Minnesota | 03/25/2004 | 58-34 MnROAD, BI8 | PAV | 10 | 37.06 | 22750000 | 17180000 | 28510000 | 2000 | 2851000 | 500000 | 50269.9 | 1.7657 | 2.5 | 115.7 | 184.194 | 16601.9294 | 65473.3829
3499AC007 | 34-I-1999 | 34 | 7190 | 0 | 45.2646 | 1999_08_25 | -93.7141 | Asphalt Cement |  | University of Minnesota | 03/25/2004 | 58-34 MnROAD, BI8 | PAV | 10 | 37.08 | 22740000 | 17180000 | 28500000 | 2000 | 2850000 | 499800 | 50243.6 | 1.7653 | 2.5 | 118 | 187.856 | 16602.1403 | 65476.596
3499AC007 | 34-I-1999 | 34 | 7190 | 0 | 45.2646 | 1999_08_25 | -93.7141 | Asphalt Cement |  | University of Minnesota | 03/25/2004 | 58-34 MnROAD, BI8 | PAV | 10 | 37.07 | 22730000 | 17170000 | 28490000 | 2000 | 2849000 | 500000 | 50264.8 | 1.767 | 2.5 | 120.4 | 191.677 | 16617.4232 | 65420.4215
3499AC007 | 34-I-1999 | 34 | 7190 | 0 | 45.2646 | 1999_08_25 | -93.7141 | Asphalt Cement |  | University of Minnesota | 03/25/2004 | 58-34 MnROAD, BI8 | PAV | 10 | 37.06 | 22710000 | 17150000 | 28460000 | 2000 | 2846000 | 499900 | 50252.6 | 1.7685 | 2.5 | 122.7 | 195.338 | 16624.4447 | 65396.8328
3499AC007 | 34-I-1999 | 34 | 7190 | 0 | 45.2646 | 1999_08_25 | -93.7141 | Asphalt Cement |  | University of Minnesota | 03/25/2004 | 58-34 MnROAD, BI8 | PAV | 10 | 39.95 | 19100000 | 16000000 | 24920000 | 2000 | 2492000 | 499800 | 50240.7 | 2.0183 | 2.5 | 1803 | 2870.376 | 20221.3324 | 56301.2297
3499AC007 | 34-I-1999 | 34 | 7190 | 0 | 45.2646 | 1999_08_25 | -93.7141 | Asphalt Cement |  | University of Minnesota | 03/25/2004 | 58-34 MnROAD, BI8 | PAV | 10 | 39.92 | 19100000 | 15980000 | 24910000 | 2000 | 2491000 | 500000 | 50267.3 | 2.0201 | 2.5 | 1806 | 2875.152 | 20232.9849 | 56272.5208
3499AC007 | 34-I-1999 | 34 | 7190 | 0 | 45.2646 | 1999_08_25 | -93.7141 | Asphalt Cement |  | University of Minnesota | 03/25/2004 | 58-34 MnROAD, BI8 | PAV | 10 | 39.91 | 19100000 | 15980000 | 24900000 | 2000 | 2490000 | 499900 | 50251.1 | 2.0198 | 2.5 | 1808 | 2878.336 | 20228.7943 | 56287.8944
3499AC007 | 34-I-1999 | 34 | 7190 | 0 | 45.2646 | 1999_08_25 | -93.7141 | Asphalt Cement |  | University of Minnesota | 03/25/2004 | 58-34 MnROAD, BI8 | PAV | 10 | 39.95 | 19090000 | 15990000 | 24900000 | 2000 | 2490000 | 499900 | 50257.2 | 2.0204 | 2.5 | 1810 | 2881.52 | 20245.6735 | 56244.6803
3499AC007 | 34-I-1999 | 34 | 7190 | 0 | 45.2646 | 1999_08_25 | -93.7141 | Asphalt Cement |  | University of Minnesota | 03/25/2004 | 58-34 MnROAD, BI8 | PAV | 10 | 39.9 | 19090000 | 15970000 | 24890000 | 2000 | 2489000 | 500000 | 50261 | 2.0215 | 2.5 | 1813 | 2886.296 | 20240.794 | 56261.9549
3499AC007 | 34-I-1999 | 34 | 7190 | 0 | 45.2646 | 1999_08_25 | -93.7141 | Asphalt Cement |  | University of Minnesota | 03/25/2004 | 58-34 MnROAD, BI8 | PAV | 10 | 39.94 | 19100000 | 15990000 | 24910000 | 2000 | 2491000 | 499900 | 50254.8 | 2.0198 | 2.5 | 1815 | 2889.48 | 20233.3288 | 56286.4296
3499AC007 | 34-I-1999 | 34 | 7190 | 0 | 45.2646 | 1999_08_25 | -93.7141 | Asphalt Cement |  | University of Minnesota | 03/25/2004 | 58-34 MnROAD, BI8 | PAV | 10 | 39.92 | 19080000 | 15960000 | 24880000 | 2000 | 2488000 | 499900 | 50258.1 | 2.0222 | 2.5 | 1817 | 2892.664 | 20249.2795 | 56245.8067
3499AC007 | 34-I-1999 | 34 | 7190 | 0 | 45.2646 | 1999_08_25 | -93.7141 | Asphalt Cement |  | University of Minnesota | 03/25/2004 | 58-34 MnROAD, BI8 | PAV | 10 | 39.96 | 19080000 | 15990000 | 24900000 | 2000 | 2490000 | 499900 | 50253.5 | 2.0206 | 2.5 | 1820 | 2897.44 | 20249.8918 | 56247.8208
3499AC007 | 34-I-1999 | 34 | 7190 | 0 | 45.2646 | 1999_08_25 | -93.7141 | Asphalt Cement |  | University of Minnesota | 03/25/2004 | 58-34 MnROAD, BI8 | PAV | 10 | 39.93 | 19060000 | 15950000 | 24850000 | 2000 | 2485000 | 499900 | 50259 | 2.0244 | 2.5 | 1822 | 2900.624 | 20277.9539 | 56173.6926
3499AC007 | 34-I-1999 | 34 | 7190 | 0 | 45.2646 | 1999_08_25 | -93.7141 | Asphalt Cement |  | University of Minnesota | 03/25/2004 | 58-34 MnROAD, BI8 | PAV | 10 | 39.96 | 19060000 | 15970000 | 24860000 | 2000 | 2486000 | 499800 | 50240.8 | 2.0228 | 2.5 | 1824 | 2903.808 | 20274.3603 | 56187.3608
3499AC007 | 34-I-1999 | 34 | 7190 | 0 | 45.2646 | 1999_08_25 | -93.7141 | Asphalt Cement |  | University of Minnesota | 03/25/2004 | 58-34 MnROAD, BI8 | PAV | 10 | 39.94 | 19060000 | 15960000 | 24860000 | 2000 | 2486000 | 500000 | 50268.6 | 2.0241 | 2.5 | 1827 | 2908.584 | 20282.1354 | 56169.5337
3499AC007 | 34-I-1999 | 34 | 7190 | 0 | 45.2646 | 1999_08_25 | -93.7141 | Asphalt Cement |  | University of Minnesota | 03/25/2004 | 58-34 MnROAD, BI8 | PAV | 10 | 39.96 | 19030000 | 15940000 | 24820000 | 2000 | 2482000 | 499700 | 50240.2 | 2.026 | 2.5 | 1829 | 2911.768 | 20298.9092 | 56126.8272
3499AC007 | 34-I-1999 | 34 | 7190 | 0 | 45.2646 | 1999_08_25 | -93.7141 | Asphalt Cement |  | University of Minnesota | 03/25/2004 | 58-34 MnROAD, BI8 | PAV | 10 | 39.93 | 19060000 | 15950000 | 24850000 | 2000 | 2485000 | 500000 | 50268.7 | 2.0248 | 2.5 | 1831 | 2914.952 | 20286.0675 | 56166.0694
3499AC007 | 34-I-1999 | 34 | 7190 | 0 | 45.2646 | 1999_08_25 | -93.7141 | Asphalt Cement |  | University of Minnesota | 03/25/2004 | 58-34 MnROAD, BI8 | PAV | 10 | 39.97 | 19030000 | 15950000 | 24830000 | 2000 | 2483000 | 499800 | 50240.9 | 2.0254 | 2.5 | 1834 | 2919.728 | 20303.0839 | 56122.7045
3499AC007 | 34-I-1999 | 34 | 7190 | 0 | 45.2646 | 1999_08_25 | -93.7141 | Asphalt Cement |  | University of Minnesota | 03/25/2004 | 58-34 MnROAD, BI8 | PAV | 10 | 39.93 | 19060000 | 15950000 | 24850000 | 2000 | 2485000 | 500000 | 50268.6 | 2.0247 | 2.5 | 1836 | 2922.912 | 20286.0675 | 56173.4942
3499AC007 | 34-I-1999 | 34 | 7190 | 0 | 45.2646 | 1999_08_25 | -93.7141 | Asphalt Cement |  | University of Minnesota | 03/25/2004 | 58-34 MnROAD, BI8 | PAV | 10 | 39.99 | 19030000 | 15960000 | 24830000 | 2000 | 2483000 | 499800 | 50240.5 | 2.0251 | 2.5 | 1838 | 2926.096 | 20311.5377 | 56106.7621
3499AC007 | 34-I-1999 | 34 | 7190 | 0 | 45.2646 | 1999_08_25 | -93.7141 | Asphalt Cement |  | University of Minnesota | 03/25/2004 | 58-34 MnROAD, BI8 | PAV | 10 | 39.93 | 19030000 | 15930000 | 24820000 | 2000 | 2482000 | 500000 | 50268.1 | 2.0272 | 2.5 | 1841 | 2930.872 | 20310.5873 | 56113.0977
3499AC007 | 34-I-1999 | 34 | 7190 | 0 | 45.2646 | 1999_08_25 | -93.7141 | Asphalt Cement |  | University of Minnesota | 03/25/2004 | 58-34 MnROAD, BI8 | PAV | 10 | 39.97 | 19030000 | 15950000 | 24830000 | 2000 | 2483000 | 499800 | 50240.7 | 2.0251 | 2.5 | 1843 | 2934.056 | 20303.0839 | 56137.5455
3499AC007 | 34-I-1999 | 34 | 7190 | 0 | 45.2646 | 1999_08_25 | -93.7141 | Asphalt Cement |  | University of Minnesota | 03/25/2004 | 58-34 MnROAD, BI8 | PAV | 10 | 39.95 | 19020000 | 15930000 | 24810000 | 2000 | 2481000 | 500000 | 50267.2 | 2.0278 | 2.5 | 1846 | 2938.832 | 20327.2462 | 56074.5254
3499AC007 | 34-I-1999 | 34 | 7190 | 0 | 45.2646 | 1999_08_25 | -93.7141 | Asphalt Cement |  | University of Minnesota | 03/25/2004 | 58-34 MnROAD, BI8 | PAV | 10 | 39.99 | 19020000 | 15950000 | 24830000 | 2000 | 2483000 | 499900 | 50251.2 | 2.0262 | 2.5 | 1848 | 2942.016 | 20319.6664 | 56099.1516
3499AC007 | 34-I-1999 | 34 | 7190 | 0 | 45.2646 | 1999_08_25 | -93.7141 | Asphalt Cement |  | University of Minnesota | 03/25/2004 | 58-34 MnROAD, BI8 | PAV | 10 | 39.95 | 19030000 | 15940000 | 24820000 | 2000 | 2482000 | 500000 | 50268.6 | 2.0271 | 2.5 | 1850 | 2945.2 | 20319.0563 | 56104.5462
3499AC007 | 34-I-1999 | 34 | 7190 | 0 | 45.2646 | 1999_08_25 | -93.7141 | Asphalt Cement |  | University of Minnesota | 03/25/2004 | 58-34 MnROAD, BI8 | PAV | 10 | 39.97 | 19000000 | 15930000 | 24800000 | 2000 | 2480000 | 499800 | 50241.2 | 2.028 | 2.5 | 1853 | 2949.976 | 20327.6441 | 56084.5519
3499AC007 | 34-I-1999 | 34 | 7190 | 0 | 45.2646 | 1999_08_25 | -93.7141 | Asphalt Cement |  | University of Minnesota | 03/25/2004 | 58-34 MnROAD, BI8 | PAV | 10 | 39.96 | 19030000 | 15940000 | 24820000 | 2000 | 2482000 | 500000 | 50267.7 | 2.0272 | 2.5 | 1855 | 2953.16 | 20323.2899 | 56100.2781
3499AC007 | 34-I-1999 | 34 | 7190 | 0 | 45.2646 | 1999_08_25 | -93.7141 | Asphalt Cement |  | University of Minnesota | 03/25/2004 | 58-34 MnROAD, BI8 | PAV | 10 | 40 | 18980000 | 15930000 | 24780000 | 2000 | 2478000 | 499700 | 50239.7 | 2.0292 | 2.5 | 1857 | 2956.344 | 20348.6109 | 56034.1749
3499AC007 | 34-I-1999 | 34 | 7190 | 0 | 45.2646 | 1999_08_25 | -93.7141 | Asphalt Cement |  | University of Minnesota | 03/25/2004 | 58-34 MnROAD, BI8 | PAV | 10 | 39.95 | 19010000 | 15920000 | 24800000 | 2000 | 2480000 | 500000 | 50267.2 | 2.0289 | 2.5 | 1860 | 2961.12 | 20335.4426 | 56074.1691
3499AC007 | 34-I-1999 | 34 | 7190 | 0 | 45.2646 | 1999_08_25 | -93.7141 | Asphalt Cement |  | University of Minnesota | 03/25/2004 | 58-34 MnROAD, BI8 | PAV | 10 | 39.99 | 18990000 | 15930000 | 24790000 | 2000 | 2479000 | 499700 | 50239.6 | 2.0288 | 2.5 | 1862 | 2964.304 | 20336.1713 | 56075.8678
3499AC007 | 34-I-1999 | 34 | 7190 | 0 | 45.2646 | 1999_08_25 | -93.7141 | Asphalt Cement |  | University of Minnesota | 03/25/2004 | 58-34 MnROAD, BI8 | PAV | 10 | 39.97 | 18990000 | 15920000 | 24780000 | 2000 | 2478000 | 500000 | 50268.5 | 2.0305 | 2.5 | 1864 | 2967.488 | 20360.3356 | 56013.0217
3499AC007 | 34-I-1999 | 34 | 7190 | 0 | 45.2646 | 1999_08_25 | -93.7141 | Asphalt Cement |  | University of Minnesota | 03/25/2004 | 58-34 MnROAD, BI8 | PAV | 10 | 40 | 18970000 | 15920000 | 24770000 | 2000 | 2477000 | 499800 | 50240.5 | 2.0305 | 2.5 | 1867 | 2972.264 | 20364.9743 | 56003.968
3499AC007 | 34-I-1999 | 34 | 7190 | 0 | 45.2646 | 1999_08_25 | -93.7141 | Asphalt Cement |  | University of Minnesota | 03/25/2004 | 58-34 MnROAD, BI8 | PAV | 10 | 39.98 | 18970000 | 15910000 | 24760000 | 2000 | 2476000 | 500000 | 50265.9 | 2.032 | 2.5 | 1869 | 2975.448 | 20381.0243 | 55963.5692
3499AC007 | 34-I-1999 | 34 | 7190 | 0 | 45.2646 | 1999_08_25 | -93.7141 | Asphalt Cement |  | University of Minnesota | 03/25/2004 | 58-34 MnROAD, BI8 | PAV | 10 | 39.97 | 18990000 | 15910000 | 24770000 | 2000 | 2477000 | 499800 | 50247.1 | 2.0302 | 2.5 | 1871 | 2978.632 | 20352.2637 | 56046.3608
3499AC007 | 34-I-1999 | 34 | 7190 | 0 | 45.2646 | 1999_08_25 | -93.7141 | Asphalt Cement |  | University of Minnesota | 03/25/2004 | 58-34 MnROAD, BI8 | PAV | 10 | 40.01 | 18980000 | 15930000 | 24780000 | 2000 | 2478000 | 499900 | 50254.5 | 2.0299 | 2.5 | 1874 | 2983.408 | 20369.1384 | 56003.6357
3499AC007 | 34-I-1999 | 34 | 7190 | 0 | 45.2646 | 1999_08_25 | -93.7141 | Asphalt Cement |  | University of Minnesota | 03/25/2004 | 58-34 MnROAD, BI8 | PAV | 10 | 39.95 | 18990000 | 15910000 | 24770000 | 2000 | 2477000 | 500000 | 50264.5 | 2.0311 | 2.5 | 1876 | 2986.592 | 20360.0717 | 56032.2827
3499AC007 | 34-I-1999 | 34 | 7190 | 0 | 45.2646 | 1999_08_25 | -93.7141 | Asphalt Cement |  | University of Minnesota | 03/25/2004 | 58-34 MnROAD, BI8 | PAV | 10 | 40 | 18980000 | 15930000 | 24780000 | 2000 | 2478000 | 499800 | 50246.7 | 2.0296 | 2.5 | 1878 | 2989.776 | 20356.756 | 56045.117
3499AC007 | 34-I-1999 | 34 | 7190 | 0 | 45.2646 | 1999_08_25 | -93.7141 | Asphalt Cement |  | University of Minnesota | 03/25/2004 | 58-34 MnROAD, BI8 | PAV | 10 | 39.98 | 18980000 | 15910000 | 24770000 | 2000 | 2477000 | 500000 | 50268.6 | 2.0316 | 2.5 | 1881 | 2994.552 | 20372.7962 | 56004.6977
3499AC007 | 34-I-1999 | 34 | 7190 | 0 | 45.2646 | 1999_08_25 | -93.7141 | Asphalt Cement |  | University of Minnesota | 03/25/2004 | 58-34 MnROAD, BI8 | PAV | 10 | 40.01 | 18970000 | 15920000 | 24770000 | 2000 | 2477000 | 499700 | 50240 | 2.0303 | 2.5 | 1883 | 2997.736 | 20361.0598 | 56040.687
3499AC007 | 34-I-1999 | 34 | 7190 | 0 | 45.2646 | 1999_08_25 | -93.7141 | Asphalt Cement |  | University of Minnesota | 03/25/2004 | 58-34 MnROAD, BI8 | PAV | 10 | 39.98 | 18970000 | 15900000 | 24750000 | 2000 | 2475000 | 500000 | 50268.4 | 2.033 | 2.5 | 1885 | 3000.92 | 20389.2591 | 55966.8855
3499AC007 | 34-I-1999 | 34 | 7190 | 0 | 45.2646 | 1999_08_25 | -93.7141 | Asphalt Cement |  | University of Minnesota | 03/25/2004 | 58-34 MnROAD, BI8 | PAV | 10 | 39.99 | 18950000 | 15900000 | 24740000 | 2000 | 2474000 | 499800 | 50240.5 | 2.0329 | 2.5 | 1888 | 3005.696 | 20385.4277 | 55981.109
3499AC007 | 34-I-1999 | 34 | 7190 | 0 | 45.2646 | 1999_08_25 | -93.7141 | Asphalt Cement |  | University of Minnesota | 03/25/2004 | 58-34 MnROAD, BI8 | PAV | 10 | 40 | 18960000 | 15910000 | 24750000 | 2000 | 2475000 | 500000 | 50266.9 | 2.0328 | 2.5 | 1890 | 3008.88 | 20397.7458 | 55951.0071
3499AC007 | 34-I-1999 | 34 | 7190 | 0 | 45.2646 | 1999_08_25 | -93.7141 | Asphalt Cement |  | University of Minnesota | 03/25/2004 | 58-34 MnROAD, BI8 | PAV | 10 | 40.02 | 18940000 | 15900000 | 24730000 | 2000 | 2473000 | 499700 | 50240.3 | 2.0338 | 2.5 | 1892 | 3012.064 | 20398.2333 | 55953.3735
3499AC007 | 34-I-1999 | 34 | 7190 | 0 | 45.2646 | 1999_08_25 | -93.7141 | Asphalt Cement |  | University of Minnesota | 03/25/2004 | 58-34 MnROAD, BI8 | PAV | 10 | 39.99 | 18970000 | 15910000 | 24760000 | 2000 | 2476000 | 500000 | 50265.6 | 2.0324 | 2.5 | 1895 | 3016.84 | 20385.2663 | 55992.6723
3499AC007 | 34-I-1999 | 34 | 7190 | 0 | 45.2646 | 1999_08_25 | -93.7141 | Asphalt Cement |  | University of Minnesota | 03/25/2004 | 58-34 MnROAD, BI8 | PAV | 10 | 40.02 | 18940000 | 15900000 | 24730000 | 2000 | 2473000 | 499700 | 50239.6 | 2.0334 | 2.5 | 1897 | 3020.024 | 20398.2333 | 55960.7823
3499AC007 | 34-I-1999 | 34 | 7190 | 0 | 45.2646 | 1999_08_25 | -93.7141 | Asphalt Cement |  | University of Minnesota | 03/25/2004 | 58-34 MnROAD, BI8 | PAV | 10 | 39.99 | 18970000 | 15910000 | 24760000 | 2000 | 2476000 | 500000 | 50267.4 | 2.032 | 2.5 | 1900 | 3024.8 | 20385.2663 | 56000.0865
3499AC007 | 34-I-1999 | 34 | 7190 | 0 | 45.2646 | 1999_08_25 | -93.7141 | Asphalt Cement |  | University of Minnesota | 03/25/2004 | 58-34 MnROAD, BI8 | PAV | 10 | 40.04 | 18950000 | 15920000 | 24740000 | 2000 | 2474000 | 499700 | 50239.6 | 2.0323 | 2.5 | 1902 | 3027.984 | 20398.4633 | 55967.5616
3499AC007 | 34-I-1999 | 34 | 7190 | 0 | 45.2646 | 1999_08_25 | -93.7141 | Asphalt Cement |  | University of Minnesota | 03/25/2004 | 58-34 MnROAD, BI8 | PAV | 10 | 39.99 | 18950000 | 15900000 | 24730000 | 2000 | 2473000 | 500000 | 50268.6 | 2.0343 | 2.5 | 1904 | 3031.168 | 20409.9957 | 55939.6428
3499AC007 | 34-I-1999 | 34 | 7190 | 0 | 45.2646 | 1999_08_25 | -93.7141 | Asphalt Cement |  | University of Minnesota | 03/25/2004 | 58-34 MnROAD, BI8 | PAV | 10 | 40.02 | 18950000 | 15920000 | 24750000 | 2000 | 2475000 | 499800 | 50245.9 | 2.032 | 2.5 | 1907 | 3035.944 | 20389.9083 | 55998.4593
3499AC007 | 34-I-1999 | 34 | 7190 | 0 | 45.2646 | 1999_08_25 | -93.7141 | Asphalt Cement |  | University of Minnesota | 03/25/2004 | 58-34 MnROAD, BI8 | PAV | 10 | 40 | 18940000 | 15890000 | 24720000 | 2000 | 2472000 | 500000 | 50260.9 | 2.0351 | 2.5 | 1909 | 3039.128 | 20422.5003 | 55912.7956
3499AC007 | 34-I-1999 | 34 | 7190 | 0 | 45.2646 | 1999_08_25 | -93.7141 | Asphalt Cement |  | University of Minnesota | 03/25/2004 | 58-34 MnROAD, BI8 | PAV | 10 | 40.04 | 18920000 | 15900000 | 24710000 | 2000 | 2471000 | 499800 | 50245.8 | 2.0354 | 2.5 | 1911 | 3042.312 | 20431.4037 | 55892.1324
3499AC007 | 34-I-1999 | 34 | 7190 | 0 | 45.2646 | 1999_08_25 | -93.7141 | Asphalt Cement |  | University of Minnesota | 03/25/2004 | 58-34 MnROAD, BI8 | PAV | 10 | 40.01 | 18920000 | 15880000 | 24700000 | 2000 | 2470000 | 500000 | 50266.2 | 2.0369 | 2.5 | 1914 | 3047.088 | 20443.2878 | 55863.3429
3499AC007 | 34-I-1999 | 34 | 7190 | 0 | 45.2646 | 1999_08_25 | -93.7141 | Asphalt Cement |  | University of Minnesota | 03/25/2004 | 58-34 MnROAD, BI8 | PAV | 10 | 40.04 | 18900000 | 15880000 | 24680000 | 2000 | 2468000 | 499800 | 50243 | 2.0375 | 2.5 | 1916 | 3050.272 | 20456.2393 | 55831.6732
3499AC007 | 34-I-1999 | 34 | 7190 | 0 | 45.2646 | 1999_08_25 | -93.7141 | Asphalt Cement |  | University of Minnesota | 03/25/2004 | 58-34 MnROAD, BI8 | PAV | 10 | 40 | 18930000 | 15880000 | 24710000 | 2000 | 2471000 | 500000 | 50265.5 | 2.0362 | 2.5 | 1918 | 3053.456 | 20430.7652 | 55904.9907
3499AC007 | 34-I-1999 | 34 | 7190 | 0 | 45.2646 | 1999_08_25 | -93.7141 | Asphalt Cement |  | University of Minnesota | 03/25/2004 | 58-34 MnROAD, BI8 | PAV | 10 | 40.06 | 18890000 | 15880000 | 24680000 | 2000 | 2468000 | 499700 | 50239.7 | 2.0374 | 2.5 | 1921 | 3058.232 | 20456.5474 | 55838.2308
3499AC007 | 34-I-1999 | 34 | 7190 | 0 | 45.2646 | 1999_08_25 | -93.7141 | Asphalt Cement |  | University of Minnesota | 03/25/2004 | 58-34 MnROAD, BI8 | PAV | 10 | 40 | 18930000 | 15880000 | 24710000 | 2000 | 2471000 | 500000 | 50268.6 | 2.0366 | 2.5 | 1923 | 3061.416 | 20430.7652 | 55912.3995
3499AC007 | 34-I-1999 | 34 | 7190 | 0 | 45.2646 | 1999_08_25 | -93.7141 | Asphalt Cement |  | University of Minnesota | 03/25/2004 | 58-34 MnROAD, BI8 | PAV | 10 | 40.04 | 18910000 | 15890000 | 24700000 | 2000 | 2470000 | 499800 | 50244.4 | 2.0361 | 2.5 | 1925 | 3064.6 | 20439.6755 | 55891.728
3499AC007 | 34-I-1999 | 34 | 7190 | 0 | 45.2646 | 1999_08_25 | -93.7141 | Asphalt Cement |  | University of Minnesota | 03/25/2004 | 58-34 MnROAD, BI8 | PAV | 10 | 40.04 | 18910000 | 15890000 | 24700000 | 2000 | 2470000 | 500000 | 50265.2 | 2.0373 | 2.5 | 1928 | 3069.376 | 20456.0371 | 55850.7253
3499AC007 | 34-I-1999 | 34 | 7190 | 0 | 45.2646 | 1999_08_25 | -93.7141 | Asphalt Cement |  | University of Minnesota | 03/25/2004 | 58-34 MnROAD, BI8 | PAV | 10 | 40.03 | 18910000 | 15880000 | 24690000 | 2000 | 2469000 | 499800 | 50250.4 | 2.0369 | 2.5 | 1930 | 3072.56 | 20443.7066 | 55888.1142
3499AC007 | 34-I-1999 | 34 | 7190 | 0 | 45.2646 | 1999_08_25 | -93.7141 | Asphalt Cement |  | University of Minnesota | 03/25/2004 | 58-34 MnROAD, BI8 | PAV | 10 | 40.05 | 18900000 | 15880000 | 24690000 | 2000 | 2469000 | 499900 | 50251.8 | 2.0376 | 2.5 | 1932 | 3075.744 | 20460.3859 | 55846.2553
3499AC007 | 34-I-1999 | 34 | 7190 | 0 | 45.2646 | 1999_08_25 | -93.7141 | Asphalt Cement |  | University of Minnesota | 03/25/2004 | 58-34 MnROAD, BI8 | PAV | 10 | 40.01 | 18910000 | 15870000 | 24690000 | 2000 | 2469000 | 500000 | 50261.7 | 2.0377 | 2.5 | 1935 | 3080.52 | 20451.5678 | 55874.0376
3499AC007 | 34-I-1999 | 34 | 7190 | 0 | 45.2646 | 1999_08_25 | -93.7141 | Asphalt Cement |  | University of Minnesota | 03/25/2004 | 58-34 MnROAD, BI8 | PAV | 10 | 40.07 | 18870000 | 15870000 | 24660000 | 2000 | 2466000 | 499700 | 50239.9 | 2.0391 | 2.5 | 1937 | 3083.704 | 20477.3874 | 55807.2858
3499AC007 | 34-I-1999 | 34 | 7190 | 0 | 45.2646 | 1999_08_25 | -93.7141 | Asphalt Cement |  | University of Minnesota | 03/25/2004 | 58-34 MnROAD, BI8 | PAV | 10 | 40.02 | 18890000 | 15870000 | 24670000 | 2000 | 2467000 | 500000 | 50267.3 | 2.0392 | 2.5 | 1939 | 3086.888 | 20472.4034 | 55824.573
3499AC007 | 34-I-1999 | 34 | 7190 | 0 | 45.2646 | 1999_08_25 | -93.7141 | Asphalt Cement |  | University of Minnesota | 03/25/2004 | 58-34 MnROAD, BI8 | PAV | 10 | 40.05 | 18880000 | 15870000 | 24660000 | 2000 | 2466000 | 499800 | 50247.9 | 2.0392 | 2.5 | 1942 | 3091.664 | 20477.0819 | 55815.5184
3499AC007 | 34-I-1999 | 34 | 7190 | 0 | 45.2646 | 1999_08_25 | -93.7141 | Asphalt Cement |  | University of Minnesota | 03/25/2004 | 58-34 MnROAD, BI8 | PAV | 10 | 40.07 | 18870000 | 15870000 | 24660000 | 2000 | 2466000 | 499900 | 50256 | 2.0398 | 2.5 | 1944 | 3094.848 | 20493.7824 | 55773.7324
3499AC007 | 34-I-1999 | 34 | 7190 | 0 | 45.2646 | 1999_08_25 | -93.7141 | Asphalt Cement |  | University of Minnesota | 03/25/2004 | 58-34 MnROAD, BI8 | PAV | 10 | 40.03 | 18880000 | 15860000 | 24660000 | 2000 | 2466000 | 499900 | 50255.9 | 2.0398 | 2.5 | 1946 | 3098.032 | 20476.7688 | 55823.7742
3499AC007 | 34-I-1999 | 34 | 7190 | 0 | 45.2646 | 1999_08_25 | -93.7141 | Asphalt Cement |  | University of Minnesota | 03/25/2004 | 58-34 MnROAD, BI8 | PAV | 10 | 40.06 | 18870000 | 15870000 | 24650000 | 2000 | 2465000 | 499800 | 50248 | 2.0403 | 2.5 | 1949 | 3102.808 | 20489.6422 | 55792.4
3499AC007 | 34-I-1999 | 34 | 7190 | 0 | 45.2646 | 1999_08_25 | -93.7141 | Asphalt Cement |  | University of Minnesota | 03/25/2004 | 58-34 MnROAD, BI8 | PAV | 10 | 40.02 | 18880000 | 15850000 | 24660000 | 2000 | 2466000 | 500000 | 50263.5 | 2.0406 | 2.5 | 1951 | 3105.992 | 20480.7053 | 55820.4466
3499AC007 | 34-I-1999 | 34 | 7190 | 0 | 45.2646 | 1999_08_25 | -93.7141 | Asphalt Cement |  | University of Minnesota | 03/25/2004 | 58-34 MnROAD, BI8 | PAV | 10 | 40.08 | 18860000 | 15870000 | 24650000 | 2000 | 2465000 | 499800 | 50241 | 2.0402 | 2.5 | 1953 | 3109.176 | 20498.1465 | 55776.649
3499AC007 | 34-I-1999 | 34 | 7190 | 0 | 45.2646 | 1999_08_25 | -93.7141 | Asphalt Cement |  | University of Minnesota | 03/25/2004 | 58-34 MnROAD, BI8 | PAV | 10 | 40.04 | 18870000 | 15850000 | 24640000 | 2000 | 2464000 | 500000 | 50268.6 | 2.042 | 2.5 | 1956 | 3113.952 | 20505.8489 | 55759.3972
3499AC007 | 34-I-1999 | 34 | 7190 | 0 | 45.2646 | 1999_08_25 | -93.7141 | Asphalt Cement |  | University of Minnesota | 03/25/2004 | 58-34 MnROAD, BI8 | PAV | 10 | 40.06 | 18870000 | 15860000 | 24650000 | 2000 | 2465000 | 499800 | 50241.7 | 2.0403 | 2.5 | 1958 | 3117.136 | 20489.6422 | 55807.2012
3499AC007 | 34-I-1999 | 34 | 7190 | 0 | 45.2646 | 1999_08_25 | -93.7141 | Asphalt Cement |  | University of Minnesota | 03/25/2004 | 58-34 MnROAD, BI8 | PAV | 10 | 40.05 | 18860000 | 15860000 | 24640000 | 2000 | 2464000 | 500000 | 50268.3 | 2.0421 | 2.5 | 1960 | 3120.32 | 20510.1077 | 55755.214
3499AC007 | 34-I-1999 | 34 | 7190 | 0 | 45.2646 | 1999_08_25 | -93.7141 | Asphalt Cement |  | University of Minnesota | 03/25/2004 | 58-34 MnROAD, BI8 | PAV | 10 | 40.06 | 18860000 | 15860000 | 24640000 | 2000 | 2464000 | 499800 | 50241.7 | 2.0413 | 2.5 | 1963 | 3125.096 | 20497.9578 | 55791.9619
3499AC007 | 34-I-1999 | 34 | 7190 | 0 | 45.2646 | 1999_08_25 | -93.7141 | Asphalt Cement |  | University of Minnesota | 03/25/2004 | 58-34 MnROAD, BI8 | PAV | 10 | 40.05 | 18860000 | 15860000 | 24640000 | 2000 | 2464000 | 500000 | 50267.2 | 2.042 | 2.5 | 1965 | 3128.28 | 20510.1077 | 55762.6107
3499AC007 | 34-I-1999 | 34 | 7190 | 0 | 45.2646 | 1999_08_25 | -93.7141 | Asphalt Cement |  | University of Minnesota | 03/25/2004 | 58-34 MnROAD, BI8 | PAV | 10 | 40.04 | 18850000 | 15840000 | 24620000 | 2000 | 2462000 | 499800 | 50247.4 | 2.0425 | 2.5 | 1967 | 3131.464 | 20506.092 | 55777.2299
3499AC007 | 34-I-1999 | 34 | 7190 | 0 | 45.2646 | 1999_08_25 | -93.7141 | Asphalt Cement |  | University of Minnesota | 03/25/2004 | 58-34 MnROAD, BI8 | PAV | 10 | 37.12 | 22700000 | 17180000 | 28470000 | 2000 | 2847000 | 499900 | 50255.8 | 1.7678 | 2.5 | 125 | 199 | 16641.6406 | 65333.2976
3499AC007 | 34-I-1999 | 34 | 7190 | 0 | 45.2646 | 1999_08_25 | -93.7141 | Asphalt Cement |  | University of Minnesota | 03/25/2004 | 58-34 MnROAD, BI8 | PAV | 10 | 37.1 | 22660000 | 17130000 | 28410000 | 2000 | 2841000 | 500000 | 50264.1 | 1.7721 | 2.5 | 127.4 | 202.821 | 16675.7637 | 65203.6424
3499AC007 | 34-I-1999 | 34 | 7190 | 0 | 45.2646 | 1999_08_25 | -93.7141 | Asphalt Cement |  | University of Minnesota | 03/25/2004 | 58-34 MnROAD, BI8 | PAV | 10 | 37.13 | 22660000 | 17160000 | 28420000 | 2000 | 2842000 | 499800 | 50249.2 | 1.7704 | 2.5 | 129.8 | 206.642 | 16668.0922 | 65237.6874
3499AC007 | 34-I-1999 | 34 | 7190 | 0 | 45.2646 | 1999_08_25 | -93.7141 | Asphalt Cement |  | University of Minnesota | 03/25/2004 | 58-34 MnROAD, BI8 | PAV | 10 | 37.13 | 22640000 | 17140000 | 28400000 | 2000 | 2840000 | 500000 | 50267.8 | 1.7727 | 2.5 | 132.2 | 210.462 | 16693.1822 | 65143.6667
3499AC007 | 34-I-1999 | 34 | 7190 | 0 | 45.2646 | 1999_08_25 | -93.7141 | Asphalt Cement |  | University of Minnesota | 03/25/2004 | 58-34 MnROAD, BI8 | PAV | 10 | 37.17 | 22620000 | 17150000 | 28390000 | 2000 | 2839000 | 499900 | 50251.4 | 1.7728 | 2.5 | 134.4 | 213.965 | 16707.771 | 65090.8136
3499AC007 | 34-I-1999 | 34 | 7190 | 0 | 45.2646 | 1999_08_25 | -93.7141 | Asphalt Cement |  | University of Minnesota | 03/25/2004 | 58-34 MnROAD, BI8 | PAV | 10 | 37.13 | 22630000 | 17130000 | 28380000 | 2000 | 2838000 | 500000 | 50264.4 | 1.7735 | 2.5 | 136.8 | 217.786 | 16704.9462 | 65105.8508
3499AC007 | 34-I-1999 | 34 | 7190 | 0 | 45.2646 | 1999_08_25 | -93.7141 | Asphalt Cement |  | University of Minnesota | 03/25/2004 | 58-34 MnROAD, BI8 | PAV | 10 | 37.16 | 22590000 | 17130000 | 28350000 | 2000 | 2835000 | 499800 | 50242 | 1.7746 | 2.5 | 139.2 | 221.606 | 16720.8013 | 65048.1424
3499AC007 | 34-I-1999 | 34 | 7190 | 0 | 45.2646 | 1999_08_25 | -93.7141 | Asphalt Cement |  | University of Minnesota | 03/25/2004 | 58-34 MnROAD, BI8 | PAV | 10 | 37.13 | 22630000 | 17130000 | 28380000 | 2000 | 2838000 | 500000 | 50269.3 | 1.7738 | 2.5 | 141.4 | 225.109 | 16704.9462 | 65113.9127
3499AC007 | 34-I-1999 | 34 | 7190 | 0 | 45.2646 | 1999_08_25 | -93.7141 | Asphalt Cement |  | University of Minnesota | 03/25/2004 | 58-34 MnROAD, BI8 | PAV | 10 | 37.2 | 22580000 | 17140000 | 28350000 | 2000 | 2835000 | 499800 | 50241.5 | 1.7747 | 2.5 | 143.8 | 228.93 | 16736.1986 | 64996.3467
3499AC007 | 34-I-1999 | 34 | 7190 | 0 | 45.2646 | 1999_08_25 | -93.7141 | Asphalt Cement |  | University of Minnesota | 03/25/2004 | 58-34 MnROAD, BI8 | PAV | 10 | 37.16 | 22590000 | 17120000 | 28350000 | 2000 | 2835000 | 500000 | 50269.5 | 1.776 | 2.5 | 146.2 | 232.75 | 16734.186 | 65008.1906
3499AC007 | 34-I-1999 | 34 | 7190 | 0 | 45.2646 | 1999_08_25 | -93.7141 | Asphalt Cement |  | University of Minnesota | 03/25/2004 | 58-34 MnROAD, BI8 | PAV | 10 | 37.18 | 22580000 | 17130000 | 28350000 | 2000 | 2835000 | 499800 | 50242.6 | 1.775 | 2.5 | 148.5 | 236.412 | 16728.501 | 65034.3097
3499AC007 | 34-I-1999 | 34 | 7190 | 0 | 45.2646 | 1999_08_25 | -93.7141 | Asphalt Cement |  | University of Minnesota | 03/25/2004 | 58-34 MnROAD, BI8 | PAV | 10 | 37.19 | 22560000 | 17120000 | 28320000 | 2000 | 2832000 | 500000 | 50269.8 | 1.7776 | 2.5 | 150.9 | 240.233 | 16763.4831 | 64902.6181
3499AC007 | 34-I-1999 | 34 | 7190 | 0 | 45.2646 | 1999_08_25 | -93.7141 | Asphalt Cement |  | University of Minnesota | 03/25/2004 | 58-34 MnROAD, BI8 | PAV | 10 | 37.21 | 22540000 | 17110000 | 28300000 | 2000 | 2830000 | 499800 | 50242.6 | 1.7779 | 2.5 | 153.3 | 244.054 | 16769.6227 | 64882.8763
3499AC007 | 34-I-1999 | 34 | 7190 | 0 | 45.2646 | 1999_08_25 | -93.7141 | Asphalt Cement |  | University of Minnesota | 03/25/2004 | 58-34 MnROAD, BI8 | PAV | 10 | 37.19 | 22550000 | 17110000 | 28310000 | 2000 | 2831000 | 500000 | 50268 | 1.7781 | 2.5 | 155.6 | 247.715 | 16769.4045 | 64887.7425
3499AC007 | 34-I-1999 | 34 | 7190 | 0 | 45.2646 | 1999_08_25 | -93.7141 | Asphalt Cement |  | University of Minnesota | 03/25/2004 | 58-34 MnROAD, BI8 | PAV | 10 | 37.22 | 22520000 | 17100000 | 28270000 | 2000 | 2827000 | 499800 | 50241.3 | 1.7795 | 2.5 | 158 | 251.536 | 16791.2769 | 64807.2359
3499AC007 | 34-I-1999 | 34 | 7190 | 0 | 45.2646 | 1999_08_25 | -93.7141 | Asphalt Cement |  | University of Minnesota | 03/25/2004 | 58-34 MnROAD, BI8 | PAV | 10 | 37.2 | 22550000 | 17120000 | 28310000 | 2000 | 2831000 | 500000 | 50270 | 1.7785 | 2.5 | 160.3 | 255.198 | 16773.2615 | 64880.8644
3499AC007 | 34-I-1999 | 34 | 7190 | 0 | 45.2646 | 1999_08_25 | -93.7141 | Asphalt Cement |  | University of Minnesota | 03/25/2004 | 58-34 MnROAD, BI8 | PAV | 10 | 37.26 | 22490000 | 17110000 | 28260000 | 2000 | 2826000 | 499800 | 50243.3 | 1.7806 | 2.5 | 162.6 | 258.859 | 16812.6527 | 64732.8658
3499AC007 | 34-I-1999 | 34 | 7190 | 0 | 45.2646 | 1999_08_25 | -93.7141 | Asphalt Cement |  | University of Minnesota | 03/25/2004 | 58-34 MnROAD, BI8 | PAV | 10 | 37.22 | 22510000 | 17100000 | 28270000 | 2000 | 2827000 | 500000 | 50266.6 | 1.7806 | 2.5 | 164.9 | 262.521 | 16804.718 | 64767.4475
3499AC007 | 34-I-1999 | 34 | 7190 | 0 | 45.2646 | 1999_08_25 | -93.7141 | Asphalt Cement |  | University of Minnesota | 03/25/2004 | 58-34 MnROAD, BI8 | PAV | 10 | 37.24 | 22500000 | 17110000 | 28270000 | 2000 | 2827000 | 499900 | 50252.2 | 1.7804 | 2.5 | 167.3 | 266.342 | 16805.7152 | 64767.6208
3499AC007 | 34-I-1999 | 34 | 7190 | 0 | 45.2646 | 1999_08_25 | -93.7141 | Asphalt Cement |  | University of Minnesota | 03/25/2004 | 58-34 MnROAD, BI8 | PAV | 10 | 37.27 | 22480000 | 17110000 | 28250000 | 2000 | 2825000 | 500000 | 50260.8 | 1.7819 | 2.5 | 169.7 | 270.162 | 16835.9287 | 64655.4015
3499AC007 | 34-I-1999 | 34 | 7190 | 0 | 45.2646 | 1999_08_25 | -93.7141 | Asphalt Cement |  | University of Minnesota | 03/25/2004 | 58-34 MnROAD, BI8 | PAV | 10 | 37.24 | 22480000 | 17090000 | 28250000 | 2000 | 2825000 | 499900 | 50252.4 | 1.7817 | 2.5 | 172.1 | 273.983 | 16817.6131 | 64729.831
3499AC007 | 34-I-1999 | 34 | 7190 | 0 | 45.2646 | 1999_08_25 | -93.7141 | Asphalt Cement |  | University of Minnesota | 03/25/2004 | 58-34 MnROAD, BI8 | PAV | 10 | 37.25 | 22490000 | 17110000 | 28260000 | 2000 | 2826000 | 500000 | 50265.4 | 1.7812 | 2.5 | 174.5 | 277.804 | 16822.25 | 64716.0036
3499AC007 | 34-I-1999 | 34 | 7190 | 0 | 45.2646 | 1999_08_25 | -93.7141 | Asphalt Cement |  | University of Minnesota | 03/25/2004 | 58-34 MnROAD, BI8 | PAV | 10 | 37.25 | 22480000 | 17090000 | 28240000 | 2000 | 2824000 | 499800 | 50246.6 | 1.7819 | 2.5 | 176.8 | 281.466 | 16820.6992 | 64725.9851
3499AC007 | 34-I-1999 | 34 | 7190 | 0 | 45.2646 | 1999_08_25 | -93.7141 | Asphalt Cement |  | University of Minnesota | 03/25/2004 | 58-34 MnROAD, BI8 | PAV | 10 | 37.28 | 22490000 | 17120000 | 28270000 | 2000 | 2827000 | 500000 | 50263.4 | 1.7807 | 2.5 | 179.1 | 285.127 | 16827.8763 | 64702.394
3499AC007 | 34-I-1999 | 34 | 7190 | 0 | 45.2646 | 1999_08_25 | -93.7141 | Asphalt Cement |  | University of Minnesota | 03/25/2004 | 58-34 MnROAD, BI8 | PAV | 10 | 37.32 | 22430000 | 17100000 | 28200000 | 2000 | 2820000 | 499800 | 50241.5 | 1.7839 | 2.5 | 181.5 | 288.948 | 16871.6092 | 64538.6851
3499AC007 | 34-I-1999 | 34 | 7190 | 0 | 45.2646 | 1999_08_25 | -93.7141 | Asphalt Cement |  | University of Minnesota | 03/25/2004 | 58-34 MnROAD, BI8 | PAV | 10 | 37.27 | 22440000 | 17080000 | 28200000 | 2000 | 2820000 | 500000 | 50269.3 | 1.7851 | 2.5 | 183.9 | 292.769 | 16865.7797 | 64565.0015
3499AC007 | 34-I-1999 | 34 | 7190 | 0 | 45.2646 | 1999_08_25 | -93.7141 | Asphalt Cement |  | University of Minnesota | 03/25/2004 | 58-34 MnROAD, BI8 | PAV | 10 | 37.32 | 22430000 | 17090000 | 28200000 | 2000 | 2820000 | 499800 | 50241.5 | 1.7844 | 2.5 | 186.2 | 296.43 | 16871.6092 | 64546.6995
3499AC007 | 34-I-1999 | 34 | 7190 | 0 | 45.2646 | 1999_08_25 | -93.7141 | Asphalt Cement |  | University of Minnesota | 03/25/2004 | 58-34 MnROAD, BI8 | PAV | 10 | 37.3 | 22400000 | 17070000 | 28170000 | 2000 | 2817000 | 500000 | 50269.1 | 1.7873 | 2.5 | 188.7 | 300.41 | 16895.3559 | 64459.9824
3499AC007 | 34-I-1999 | 34 | 7190 | 0 | 45.2646 | 1999_08_25 | -93.7141 | Asphalt Cement |  | University of Minnesota | 03/25/2004 | 58-34 MnROAD, BI8 | PAV | 10 | 37.34 | 22400000 | 17090000 | 28180000 | 2000 | 2818000 | 499800 | 50245.6 | 1.7858 | 2.5 | 191 | 304.072 | 16891.313 | 64479.4149
3499AC007 | 34-I-1999 | 34 | 7190 | 0 | 45.2646 | 1999_08_25 | -93.7141 | Asphalt Cement |  | University of Minnesota | 03/25/2004 | 58-34 MnROAD, BI8 | PAV | 10 | 37.31 | 22390000 | 17070000 | 28160000 | 2000 | 2816000 | 500000 | 50269.9 | 1.788 | 2.5 | 193.3 | 307.734 | 16905.2277 | 64430.3457
3499AC007 | 34-I-1999 | 34 | 7190 | 0 | 45.2646 | 1999_08_25 | -93.7141 | Asphalt Cement |  | University of Minnesota | 03/25/2004 | 58-34 MnROAD, BI8 | PAV | 10 | 37.31 | 22380000 | 17060000 | 28140000 | 2000 | 2814000 | 499800 | 50242.7 | 1.7881 | 2.5 | 195.7 | 311.554 | 16903.7117 | 64440.1266
3499AC007 | 34-I-1999 | 34 | 7190 | 0 | 45.2646 | 1999_08_25 | -93.7141 | Asphalt Cement |  | University of Minnesota | 03/25/2004 | 58-34 MnROAD, BI8 | PAV | 10 | 37.35 | 22390000 | 17090000 | 28170000 | 2000 | 2817000 | 499900 | 50258.6 | 1.7866 | 2.5 | 198 | 315.216 | 16907.9385 | 64428.0202
3499AC007 | 34-I-1999 | 34 | 7190 | 0 | 45.2646 | 1999_08_25 | -93.7141 | Asphalt Cement |  | University of Minnesota | 03/25/2004 | 58-34 MnROAD, BI8 | PAV | 10 | 37.35 | 22340000 | 17050000 | 28110000 | 2000 | 2811000 | 499800 | 50244.3 | 1.79 | 2.5 | 200.3 | 318.878 | 16937.2498 | 64320.5199
3499AC007 | 34-I-1999 | 34 | 7190 | 0 | 45.2646 | 1999_08_25 | -93.7141 | Asphalt Cement |  | University of Minnesota | 03/25/2004 | 58-34 MnROAD, BI8 | PAV | 10 | 37.33 | 22370000 | 17060000 | 28140000 | 2000 | 2814000 | 500000 | 50266.1 | 1.7891 | 2.5 | 202.7 | 322.698 | 16924.9906 | 64371.1098
3499AC007 | 34-I-1999 | 34 | 7190 | 0 | 45.2646 | 1999_08_25 | -93.7141 | Asphalt Cement |  | University of Minnesota | 03/25/2004 | 58-34 MnROAD, BI8 | PAV | 10 | 37.36 | 22340000 | 17050000 | 28100000 | 2000 | 2810000 | 499800 | 50245.1 | 1.7905 | 2.5 | 205.1 | 326.519 | 16947.1518 | 64290.9305
3499AC007 | 34-I-1999 | 34 | 7190 | 0 | 45.2646 | 1999_08_25 | -93.7141 | Asphalt Cement |  | University of Minnesota | 03/25/2004 | 58-34 MnROAD, BI8 | PAV | 10 | 37.37 | 22320000 | 17050000 | 28090000 | 2000 | 2809000 | 500000 | 50267.8 | 1.7921 | 2.5 | 207.5 | 330.34 | 16970.6342 | 64205.9648
3499AC007 | 34-I-1999 | 34 | 7190 | 0 | 45.2646 | 1999_08_25 | -93.7141 | Asphalt Cement |  | University of Minnesota | 03/25/2004 | 58-34 MnROAD, BI8 | PAV | 10 | 37.38 | 22320000 | 17050000 | 28080000 | 2000 | 2808000 | 499800 | 50244.1 | 1.7917 | 2.5 | 209.8 | 334.002 | 16966.9755 | 64223.8034
3499AC007 | 34-I-1999 | 34 | 7190 | 0 | 45.2646 | 1999_08_25 | -93.7141 | Asphalt Cement |  | University of Minnesota | 03/25/2004 | 58-34 MnROAD, BI8 | PAV | 10 | 37.37 | 22310000 | 17040000 | 28080000 | 2000 | 2808000 | 500000 | 50267.5 | 1.7929 | 2.5 | 212.1 | 337.663 | 16976.6778 | 64191.0924
3499AC007 | 34-I-1999 | 34 | 7190 | 0 | 45.2646 | 1999_08_25 | -93.7141 | Asphalt Cement |  | University of Minnesota | 03/25/2004 | 58-34 MnROAD, BI8 | PAV | 10 | 37.37 | 22300000 | 17040000 | 28070000 | 2000 | 2807000 | 499800 | 50241.5 | 1.7926 | 2.5 | 214.5 | 341.484 | 16969.1423 | 64223.5916
3499AC007 | 34-I-1999 | 34 | 7190 | 0 | 45.2646 | 1999_08_25 | -93.7141 | Asphalt Cement |  | University of Minnesota | 03/25/2004 | 58-34 MnROAD, BI8 | PAV | 10 | 37.39 | 22320000 | 17060000 | 28100000 | 2000 | 2810000 | 500000 | 50266.2 | 1.7917 | 2.5 | 216.8 | 345.146 | 16972.3475 | 64215.4582
3499AC007 | 34-I-1999 | 34 | 7190 | 0 | 45.2646 | 1999_08_25 | -93.7141 | Asphalt Cement |  | University of Minnesota | 03/25/2004 | 58-34 MnROAD, BI8 | PAV | 10 | 37.41 | 22270000 | 17040000 | 28040000 | 2000 | 2804000 | 499800 | 50241.3 | 1.7942 | 2.5 | 219.2 | 348.966 | 17002.8218 | 64104.3531
3499AC007 | 34-I-1999 | 34 | 7190 | 0 | 45.2646 | 1999_08_25 | -93.7141 | Asphalt Cement |  | University of Minnesota | 03/25/2004 | 58-34 MnROAD, BI8 | PAV | 10 | 37.37 | 22310000 | 17050000 | 28080000 | 2000 | 2808000 | 500000 | 50266 | 1.7927 | 2.5 | 221.5 | 352.628 | 16976.6778 | 64207.0681
3499AC007 | 34-I-1999 | 34 | 7190 | 0 | 45.2646 | 1999_08_25 | -93.7141 | Asphalt Cement |  | University of Minnesota | 03/25/2004 | 58-34 MnROAD, BI8 | PAV | 10 | 37.41 | 22270000 | 17030000 | 28040000 | 2000 | 2804000 | 499800 | 50245.4 | 1.7946 | 2.5 | 223.9 | 356.449 | 17002.8218 | 64112.3314
3499AC007 | 34-I-1999 | 34 | 7190 | 0 | 45.2646 | 1999_08_25 | -93.7141 | Asphalt Cement |  | University of Minnesota | 03/25/2004 | 58-34 MnROAD, BI8 | PAV | 10 | 37.43 | 22260000 | 17040000 | 28040000 | 2000 | 2804000 | 499900 | 50255.7 | 1.795 | 2.5 | 226.2 | 360.11 | 17017.3884 | 64061.4402
3499AC007 | 34-I-1999 | 34 | 7190 | 0 | 45.2646 | 1999_08_25 | -93.7141 | Asphalt Cement |  | University of Minnesota | 03/25/2004 | 58-34 MnROAD, BI8 | PAV | 10 | 37.4 | 22260000 | 17020000 | 28020000 | 2000 | 2802000 | 500000 | 50261.3 | 1.796 | 2.5 | 228.6 | 363.931 | 17024.692 | 64037.9451
3499AC007 | 34-I-1999 | 34 | 7190 | 0 | 45.2646 | 1999_08_25 | -93.7141 | Asphalt Cement |  | University of Minnesota | 03/25/2004 | 58-34 MnROAD, BI8 | PAV | 10 | 37.43 | 22240000 | 17020000 | 28000000 | 2000 | 2800000 | 499800 | 50245.7 | 1.7968 | 2.5 | 230.8 | 367.434 | 17034.8815 | 64003.6251
3499AC007 | 34-I-1999 | 34 | 7190 | 0 | 45.2646 | 1999_08_25 | -93.7141 | Asphalt Cement |  | University of Minnesota | 03/25/2004 | 58-34 MnROAD, BI8 | PAV | 10 | 37.4 | 22260000 | 17010000 | 28020000 | 2000 | 2802000 | 500000 | 50265.7 | 1.7968 | 2.5 | 233.2 | 371.254 | 17024.692 | 64045.9207
3499AC007 | 34-I-1999 | 34 | 7190 | 0 | 45.2646 | 1999_08_25 | -93.7141 | Asphalt Cement |  | University of Minnesota | 03/25/2004 | 58-34 MnROAD, BI8 | PAV | 10 | 37.46 | 22220000 | 17030000 | 28000000 | 2000 | 2800000 | 499900 | 50253.9 | 1.7977 | 2.5 | 235.6 | 375.075 | 17053.3547 | 63942.2572
3499AC007 | 34-I-1999 | 34 | 7190 | 0 | 45.2646 | 1999_08_25 | -93.7141 | Asphalt Cement |  | University of Minnesota | 03/25/2004 | 58-34 MnROAD, BI8 | PAV | 10 | 37.41 | 22220000 | 16990000 | 27970000 | 2000 | 2797000 | 500000 | 50268.5 | 1.7997 | 2.5 | 237.9 | 378.737 | 17059.0189 | 63925.0094
3499AC007 | 34-I-1999 | 34 | 7190 | 0 | 45.2646 | 1999_08_25 | -93.7141 | Asphalt Cement |  | University of Minnesota | 03/25/2004 | 58-34 MnROAD, BI8 | PAV | 10 | 37.45 | 22210000 | 17020000 | 27980000 | 2000 | 2798000 | 499800 | 50241.4 | 1.7979 | 2.5 | 240.3 | 382.558 | 17054.8315 | 63944.6871
3499AC007 | 34-I-1999 | 34 | 7190 | 0 | 45.2646 | 1999_08_25 | -93.7141 | Asphalt Cement |  | University of Minnesota | 03/25/2004 | 58-34 MnROAD, BI8 | PAV | 10 | 37.47 | 22190000 | 17010000 | 27960000 | 2000 | 2796000 | 499900 | 50258.7 | 1.7997 | 2.5 | 242.6 | 386.219 | 17081.6413 | 63848.3047
3499AC007 | 34-I-1999 | 34 | 7190 | 0 | 45.2646 | 1999_08_25 | -93.7141 | Asphalt Cement |  | University of Minnesota | 03/25/2004 | 58-34 MnROAD, BI8 | PAV | 10 | 37.45 | 22200000 | 17000000 | 27960000 | 2000 | 2796000 | 499800 | 50245.3 | 1.7993 | 2.5 | 244.9 | 389.881 | 17067.031 | 63906.9439
3499AC007 | 34-I-1999 | 34 | 7190 | 0 | 45.2646 | 1999_08_25 | -93.7141 | Asphalt Cement |  | University of Minnesota | 03/25/2004 | 58-34 MnROAD, BI8 | PAV | 10 | 37.45 | 22210000 | 17010000 | 27970000 | 2000 | 2797000 | 500000 | 50267.4 | 1.7995 | 2.5 | 247.3 | 393.702 | 17074.586 | 63882.6486
3499AC007 | 34-I-1999 | 34 | 7190 | 0 | 45.2646 | 1999_08_25 | -93.7141 | Asphalt Cement |  | University of Minnesota | 03/25/2004 | 58-34 MnROAD, BI8 | PAV | 10 | 37.46 | 22180000 | 16990000 | 27940000 | 2000 | 2794000 | 499800 | 50240.9 | 1.8007 | 2.5 | 249.7 | 397.522 | 17083.1394 | 63854.6421
3499AC007 | 34-I-1999 | 34 | 7190 | 0 | 45.2646 | 1999_08_25 | -93.7141 | Asphalt Cement |  | University of Minnesota | 03/25/2004 | 58-34 MnROAD, BI8 | PAV | 10 | 37.46 | 22200000 | 17010000 | 27970000 | 2000 | 2797000 | 500000 | 50269.5 | 1.7997 | 2.5 | 252 | 401.184 | 17078.4765 | 63876.0583
3499AC007 | 34-I-1999 | 34 | 7190 | 0 | 45.2646 | 1999_08_25 | -93.7141 | Asphalt Cement |  | University of Minnesota | 03/25/2004 | 58-34 MnROAD, BI8 | PAV | 10 | 37.5 | 22150000 | 16990000 | 27910000 | 2000 | 2791000 | 499800 | 50241.9 | 1.8025 | 2.5 | 254.4 | 405.005 | 17117.0795 | 63735.9768
3499AC007 | 34-I-1999 | 34 | 7190 | 0 | 45.2646 | 1999_08_25 | -93.7141 | Asphalt Cement |  | University of Minnesota | 03/25/2004 | 58-34 MnROAD, BI8 | PAV | 10 | 37.46 | 22170000 | 16990000 | 27930000 | 2000 | 2793000 | 500000 | 50266.3 | 1.8021 | 2.5 | 256.8 | 408.826 | 17102.9355 | 63792.6644
3499AC007 | 34-I-1999 | 34 | 7190 | 0 | 45.2646 | 1999_08_25 | -93.7141 | Asphalt Cement |  | University of Minnesota | 03/25/2004 | 58-34 MnROAD, BI8 | PAV | 10 | 37.49 | 22140000 | 16980000 | 27900000 | 2000 | 2790000 | 499800 | 50246.1 | 1.8033 | 2.5 | 259.1 | 412.487 | 17119.3196 | 63735.5857
3499AC007 | 34-I-1999 | 34 | 7190 | 0 | 45.2646 | 1999_08_25 | -93.7141 | Asphalt Cement |  | University of Minnesota | 03/25/2004 | 58-34 MnROAD, BI8 | PAV | 10 | 37.49 | 22130000 | 16980000 | 27890000 | 2000 | 2789000 | 500000 | 50268.4 | 1.8048 | 2.5 | 261.5 | 416.308 | 17139.1664 | 63665.7541
3499AC007 | 34-I-1999 | 34 | 7190 | 0 | 45.2646 | 1999_08_25 | -93.7141 | Asphalt Cement |  | University of Minnesota | 03/25/2004 | 58-34 MnROAD, BI8 | PAV | 10 | 37.48 | 22120000 | 16960000 | 27880000 | 2000 | 2788000 | 499900 | 50252.1 | 1.8052 | 2.5 | 263.8 | 419.97 | 17134.5565 | 63686.8557
3499AC007 | 34-I-1999 | 34 | 7190 | 0 | 45.2646 | 1999_08_25 | -93.7141 | Asphalt Cement |  | University of Minnesota | 03/25/2004 | 58-34 MnROAD, BI8 | PAV | 10 | 37.5 | 22110000 | 16970000 | 27870000 | 2000 | 2787000 | 500000 | 50262.9 | 1.8061 | 2.5 | 266.1 | 423.631 | 17155.3681 | 63613.566
3499AC007 | 34-I-1999 | 34 | 7190 | 0 | 45.2646 | 1999_08_25 | -93.7141 | Asphalt Cement |  | University of Minnesota | 03/25/2004 | 58-34 MnROAD, BI8 | PAV | 10 | 37.48 | 22110000 | 16950000 | 27860000 | 2000 | 2786000 | 499900 | 50259.6 | 1.8066 | 2.5 | 268.4 | 427.293 | 17146.857 | 63649.1135
3499AC007 | 34-I-1999 | 34 | 7190 | 0 | 45.2646 | 1999_08_25 | -93.7141 | Asphalt Cement |  | University of Minnesota | 03/25/2004 | 58-34 MnROAD, BI8 | PAV | 10 | 37.54 | 22100000 | 16980000 | 27870000 | 2000 | 2787000 | 499900 | 50255.6 | 1.8054 | 2.5 | 270.8 | 431.114 | 17164.1045 | 63589.124
3499AC007 | 34-I-1999 | 34 | 7190 | 0 | 45.2646 | 1999_08_25 | -93.7141 | Asphalt Cement |  | University of Minnesota | 03/25/2004 | 58-34 MnROAD, BI8 | PAV | 10 | 37.51 | 22070000 | 16940000 | 27820000 | 2000 | 2782000 | 499900 | 50260 | 1.8092 | 2.5 | 273.2 | 434.934 | 17183.2344 | 63522.2976
3499AC007 | 34-I-1999 | 34 | 7190 | 0 | 45.2646 | 1999_08_25 | -93.7141 | Asphalt Cement |  | University of Minnesota | 03/25/2004 | 58-34 MnROAD, BI8 | PAV | 10 | 37.53 | 22090000 | 16970000 | 27850000 | 2000 | 2785000 | 499900 | 50251 | 1.8068 | 2.5 | 275.5 | 438.596 | 17172.5291 | 63565.865
3499AC007 | 34-I-1999 | 34 | 7190 | 0 | 45.2646 | 1999_08_25 | -93.7141 | Asphalt Cement |  | University of Minnesota | 03/25/2004 | 58-34 MnROAD, BI8 | PAV | 10 | 37.54 | 22070000 | 16960000 | 27830000 | 2000 | 2783000 | 499800 | 50246.4 | 1.8081 | 2.5 | 277.9 | 442.417 | 17181.8983 | 63535.1697
3499AC007 | 34-I-1999 | 34 | 7190 | 0 | 45.2646 | 1999_08_25 | -93.7141 | Asphalt Cement |  | University of Minnesota | 03/25/2004 | 58-34 MnROAD, BI8 | PAV | 10 | 37.55 | 22060000 | 16960000 | 27830000 | 2000 | 2783000 | 500000 | 50261.4 | 1.8089 | 2.5 | 280.2 | 446.078 | 17199.5574 | 63473.9016
3499AC007 | 34-I-1999 | 34 | 7190 | 0 | 45.2646 | 1999_08_25 | -93.7141 | Asphalt Cement |  | University of Minnesota | 03/25/2004 | 58-34 MnROAD, BI8 | PAV | 10 | 37.56 | 22050000 | 16950000 | 27810000 | 2000 | 2781000 | 499800 | 50242.4 | 1.8091 | 2.5 | 282.6 | 449.899 | 17202.0644 | 63468.6144
3499AC007 | 34-I-1999 | 34 | 7190 | 0 | 45.2646 | 1999_08_25 | -93.7141 | Asphalt Cement |  | University of Minnesota | 03/25/2004 | 58-34 MnROAD, BI8 | PAV | 10 | 39.65 | 19520000 | 16180000 | 25350000 | 2000 | 2535000 | 499800 | 50245.8 | 1.984 | 2.5 | 1433 | 2281.336 | 19753.7946 | 57037.9841
3499AC007 | 34-I-1999 | 34 | 7190 | 0 | 45.2646 | 1999_08_25 | -93.7141 | Asphalt Cement |  | University of Minnesota | 03/25/2004 | 58-34 MnROAD, BI8 | PAV | 10 | 39.58 | 19540000 | 16160000 | 25360000 | 2000 | 2536000 | 500000 | 50265 | 1.9844 | 2.5 | 1435 | 2284.52 | 19732.664 | 57102.7989
3499AC007 | 34-I-1999 | 34 | 7190 | 0 | 45.2646 | 1999_08_25 | -93.7141 | Asphalt Cement |  | University of Minnesota | 03/25/2004 | 58-34 MnROAD, BI8 | PAV | 10 | 40.06 | 18870000 | 15870000 | 24650000 | 2000 | 2465000 | 500000 | 50265.5 | 2.0409 | 2.5 | 1970 | 3136.24 | 20506.0437 | 55781.0618
3499AC007 | 34-I-1999 | 34 | 7190 | 0 | 45.2646 | 1999_08_25 | -93.7141 | Asphalt Cement |  | University of Minnesota | 03/25/2004 | 58-34 MnROAD, BI8 | PAV | 10 | 40.06 | 18840000 | 15840000 | 24610000 | 2000 | 2461000 | 499900 | 50253.4 | 2.0439 | 2.5 | 1972 | 3139.424 | 20531.1584 | 55716.5246
3499AC007 | 34-I-1999 | 34 | 7190 | 0 | 45.2646 | 1999_08_25 | -93.7141 | Asphalt Cement |  | University of Minnesota | 03/25/2004 | 58-34 MnROAD, BI8 | PAV | 10 | 40.05 | 18870000 | 15860000 | 24650000 | 2000 | 2465000 | 500000 | 50263.8 | 2.0414 | 2.5 | 1975 | 3144.2 | 20501.7872 | 55800.0466
3499AC007 | 34-I-1999 | 34 | 7190 | 0 | 45.2646 | 1999_08_25 | -93.7141 | Asphalt Cement |  | University of Minnesota | 03/25/2004 | 58-34 MnROAD, BI8 | PAV | 10 | 40.06 | 18850000 | 15850000 | 24630000 | 2000 | 2463000 | 499900 | 50251.5 | 2.0425 | 2.5 | 1977 | 3147.384 | 20514.4867 | 55769.2031
3499AC007 | 34-I-1999 | 34 | 7190 | 0 | 45.2646 | 1999_08_25 | -93.7141 | Asphalt Cement |  | University of Minnesota | 03/25/2004 | 58-34 MnROAD, BI8 | PAV | 10 | 40.08 | 18850000 | 15870000 | 24640000 | 2000 | 2464000 | 499900 | 50253 | 2.0412 | 2.5 | 1979 | 3150.568 | 20514.6722 | 55772.3986
3499AC007 | 34-I-1999 | 34 | 7190 | 0 | 45.2646 | 1999_08_25 | -93.7141 | Asphalt Cement |  | University of Minnesota | 03/25/2004 | 58-34 MnROAD, BI8 | PAV | 10 | 40.07 | 18850000 | 15860000 | 24630000 | 2000 | 2463000 | 499800 | 50248.2 | 2.0418 | 2.5 | 1982 | 3155.344 | 20510.536 | 55787.3464
3499AC007 | 34-I-1999 | 34 | 7190 | 0 | 45.2646 | 1999_08_25 | -93.7141 | Asphalt Cement |  | University of Minnesota | 03/25/2004 | 58-34 MnROAD, BI8 | PAV | 10 | 40.08 | 18840000 | 15850000 | 24620000 | 2000 | 2462000 | 499900 | 50253.8 | 2.0429 | 2.5 | 1984 | 3158.528 | 20531.3373 | 55734.524
3499AC007 | 34-I-1999 | 34 | 7190 | 0 | 45.2646 | 1999_08_25 | -93.7141 | Asphalt Cement |  | University of Minnesota | 03/25/2004 | 58-34 MnROAD, BI8 | PAV | 10 | 40.05 | 18850000 | 15850000 | 24630000 | 2000 | 2463000 | 499900 | 50255.6 | 2.0426 | 2.5 | 1986 | 3161.712 | 20510.2285 | 55795.5867
3499AC007 | 34-I-1999 | 34 | 7190 | 0 | 45.2646 | 1999_08_25 | -93.7141 | Asphalt Cement |  | University of Minnesota | 03/25/2004 | 58-34 MnROAD, BI8 | PAV | 10 | 40.1 | 18820000 | 15850000 | 24610000 | 2000 | 2461000 | 499800 | 50247.4 | 2.0436 | 2.5 | 1989 | 3166.488 | 20539.979 | 55718.4688
3499AC007 | 34-I-1999 | 34 | 7190 | 0 | 45.2646 | 1999_08_25 | -93.7141 | Asphalt Cement |  | University of Minnesota | 03/25/2004 | 58-34 MnROAD, BI8 | PAV | 10 | 40.04 | 18830000 | 15830000 | 24600000 | 2000 | 2460000 | 500000 | 50265.5 | 2.0451 | 2.5 | 1991 | 3169.672 | 20539.1917 | 55724.3032
3499AC007 | 34-I-1999 | 34 | 7190 | 0 | 45.2646 | 1999_08_25 | -93.7141 | Asphalt Cement |  | University of Minnesota | 03/25/2004 | 58-34 MnROAD, BI8 | PAV | 10 | 40.07 | 18820000 | 15830000 | 24600000 | 2000 | 2460000 | 500000 | 50265.6 | 2.0456 | 2.5 | 1994 | 3174.448 | 20551.9872 | 55693.3072
3499AC007 | 34-I-1999 | 34 | 7190 | 0 | 45.2646 | 1999_08_25 | -93.7141 | Asphalt Cement |  | University of Minnesota | 03/25/2004 | 58-34 MnROAD, BI8 | PAV | 10 | 40.07 | 18810000 | 15830000 | 24590000 | 2000 | 2459000 | 499800 | 50249.7 | 2.0458 | 2.5 | 1996 | 3177.632 | 20543.9001 | 55718.929
3499AC007 | 34-I-1999 | 34 | 7190 | 0 | 45.2646 | 1999_08_25 | -93.7141 | Asphalt Cement |  | University of Minnesota | 03/25/2004 | 58-34 MnROAD, BI8 | PAV | 10 | 40.1 | 18800000 | 15830000 | 24580000 | 2000 | 2458000 | 500000 | 50260.6 | 2.047 | 2.5 | 1999 | 3182.408 | 20581.51 | 55620.8042
3499AC007 | 34-I-1999 | 34 | 7190 | 0 | 45.2646 | 1999_08_25 | -93.7141 | Asphalt Cement |  | University of Minnesota | 03/25/2004 | 58-34 MnROAD, BI8 | PAV | 10 | 40.07 | 18800000 | 15820000 | 24570000 | 2000 | 2457000 | 499800 | 50248.9 | 2.0471 | 2.5 | 2001 | 3185.592 | 20560.6228 | 55681.0048
3499AC007 | 34-I-1999 | 34 | 7190 | 0 | 45.2646 | 1999_08_25 | -93.7141 | Asphalt Cement |  | University of Minnesota | 03/25/2004 | 58-34 MnROAD, BI8 | PAV | 10 | 40.08 | 18810000 | 15830000 | 24580000 | 2000 | 2458000 | 500000 | 50267.3 | 2.0467 | 2.5 | 2003 | 3188.776 | 20572.9771 | 55651.2637
3499AC007 | 34-I-1999 | 34 | 7190 | 0 | 45.2646 | 1999_08_25 | -93.7141 | Asphalt Cement |  | University of Minnesota | 03/25/2004 | 58-34 MnROAD, BI8 | PAV | 10 | 40.06 | 18810000 | 15820000 | 24580000 | 2000 | 2458000 | 499900 | 50250.9 | 2.0462 | 2.5 | 2006 | 3193.552 | 20556.2168 | 55700.3362
3499AC007 | 34-I-1999 | 34 | 7190 | 0 | 45.2646 | 1999_08_25 | -93.7141 | Asphalt Cement |  | University of Minnesota | 03/25/2004 | 58-34 MnROAD, BI8 | PAV | 10 | 41 | 15400000 | 13390000 | 20410000 | 2000 | 2041000 | 500000 | 50266.3 | 2.4627 | 2.5 | 3159 | 5029.128 | 25245.8381 | 46889.9183
3499AC007 | 34-I-1999 | 34 | 7190 | 0 | 45.2646 | 1999_08_25 | -93.7141 | Asphalt Cement |  | University of Minnesota | 03/25/2004 | 58-34 MnROAD, BI8 | PAV | 10 | 41.06 | 15370000 | 13390000 | 20380000 | 2000 | 2038000 | 499700 | 50237.5 | 2.4652 | 2.5 | 3161 | 5032.312 | 25283.0774 | 46824.1657
3499AC007 | 34-I-1999 | 34 | 7190 | 0 | 45.2646 | 1999_08_25 | -93.7141 | Asphalt Cement |  | University of Minnesota | 03/25/2004 | 58-34 MnROAD, BI8 | PAV | 10 | 41.02 | 15370000 | 13370000 | 20370000 | 2000 | 2037000 | 500000 | 50266.2 | 2.4684 | 2.5 | 3163 | 5035.496 | 25305.5686 | 46785.8596
3499AC007 | 34-I-1999 | 34 | 7190 | 0 | 45.2646 | 1999_08_25 | -93.7141 | Asphalt Cement |  | University of Minnesota | 03/25/2004 | 58-34 MnROAD, BI8 | PAV | 10 | 41.05 | 15350000 | 13370000 | 20360000 | 2000 | 2035000 | 499700 | 50239.3 | 2.4683 | 2.5 | 3166 | 5040.272 | 25302.8425 | 46794.2103
3499AC007 | 34-I-1999 | 34 | 7190 | 0 | 45.2646 | 1999_08_25 | -93.7141 | Asphalt Cement |  | University of Minnesota | 03/25/2004 | 58-34 MnROAD, BI8 | PAV | 10 | 41.05 | 15350000 | 13370000 | 20350000 | 2000 | 2035000 | 499900 | 50259.9 | 2.4698 | 2.5 | 3168 | 5043.456 | 25335.5448 | 46737.118
3499AC007 | 34-I-1999 | 34 | 7190 | 0 | 45.2646 | 1999_08_25 | -93.7141 | Asphalt Cement |  | University of Minnesota | 03/25/2004 | 58-34 MnROAD, BI8 | PAV | 10 | 41.04 | 15340000 | 13350000 | 20330000 | 2000 | 2033000 | 499800 | 50242 | 2.4709 | 2.5 | 3170 | 5046.64 | 25345.2427 | 46722.5415
3499AC007 | 34-I-1999 | 34 | 7190 | 0 | 45.2646 | 1999_08_25 | -93.7141 | Asphalt Cement |  | University of Minnesota | 03/25/2004 | 58-34 MnROAD, BI8 | PAV | 10 | 41.05 | 15330000 | 13350000 | 20330000 | 2000 | 2033000 | 500000 | 50265 | 2.4724 | 2.5 | 3173 | 5051.416 | 25370.6163 | 46679.119
3499AC007 | 34-I-1999 | 34 | 7190 | 0 | 45.2646 | 1999_08_25 | -93.7141 | Asphalt Cement |  | University of Minnesota | 03/25/2004 | 58-34 MnROAD, BI8 | PAV | 10 | 41.06 | 15310000 | 13340000 | 20310000 | 2000 | 2031000 | 499700 | 50237.2 | 2.4739 | 2.5 | 3175 | 5054.6 | 25370.2175 | 46683.1576
3499AC007 | 34-I-1999 | 34 | 7190 | 0 | 45.2646 | 1999_08_25 | -93.7141 | Asphalt Cement |  | University of Minnesota | 03/25/2004 | 58-34 MnROAD, BI8 | PAV | 10 | 41.05 | 15330000 | 13350000 | 20330000 | 2000 | 2033000 | 500000 | 50266.1 | 2.4732 | 2.5 | 3178 | 5059.376 | 25370.6163 | 46685.7299
3499AC007 | 34-I-1999 | 34 | 7190 | 0 | 45.2646 | 1999_08_25 | -93.7141 | Asphalt Cement |  | University of Minnesota | 03/25/2004 | 58-34 MnROAD, BI8 | PAV | 10 | 41.08 | 15290000 | 13330000 | 20290000 | 2000 | 2029000 | 499700 | 50237.5 | 2.4764 | 2.5 | 3180 | 5062.56 | 25405.3996 | 46625.1132
3499AC007 | 34-I-1999 | 34 | 7190 | 0 | 45.2646 | 1999_08_25 | -93.7141 | Asphalt Cement |  | University of Minnesota | 03/25/2004 | 58-34 MnROAD, BI8 | PAV | 10 | 41.04 | 15300000 | 13320000 | 20290000 | 2000 | 2029000 | 500000 | 50263.1 | 2.4774 | 2.5 | 3182 | 5065.744 | 25415.537 | 46609.8183
3499AC007 | 34-I-1999 | 34 | 7190 | 0 | 45.2646 | 1999_08_25 | -93.7141 | Asphalt Cement |  | University of Minnesota | 03/25/2004 | 58-34 MnROAD, BI8 | PAV | 10 | 41.08 | 15280000 | 13320000 | 20270000 | 2000 | 2027000 | 499700 | 50238.1 | 2.4786 | 2.5 | 3185 | 5070.52 | 25430.4666 | 46585.7552
3499AC007 | 34-I-1999 | 34 | 7190 | 0 | 45.2646 | 1999_08_25 | -93.7141 | Asphalt Cement |  | University of Minnesota | 03/25/2004 | 58-34 MnROAD, BI8 | PAV | 10 | 41.06 | 15290000 | 13310000 | 20270000 | 2000 | 2027000 | 500000 | 50265.7 | 2.4798 | 2.5 | 3187 | 5073.704 | 25450.8139 | 46551.8108
3499AC007 | 34-I-1999 | 34 | 7190 | 0 | 45.2646 | 1999_08_25 | -93.7141 | Asphalt Cement |  | University of Minnesota | 03/25/2004 | 58-34 MnROAD, BI8 | PAV | 10 | 41.08 | 15270000 | 13310000 | 20260000 | 2000 | 2026000 | 499800 | 50241.7 | 2.4805 | 2.5 | 3189 | 5076.888 | 25453.203 | 46550.7402
3499AC007 | 34-I-1999 | 34 | 7190 | 0 | 45.2646 | 1999_08_25 | -93.7141 | Asphalt Cement |  | University of Minnesota | 03/25/2004 | 58-34 MnROAD, BI8 | PAV | 10 | 41.09 | 15250000 | 13300000 | 20240000 | 2000 | 2024000 | 499900 | 50253 | 2.483 | 2.5 | 3192 | 5081.664 | 25493.6535 | 46480.1745
3499AC007 | 34-I-1999 | 34 | 7190 | 0 | 45.2646 | 1999_08_25 | -93.7141 | Asphalt Cement |  | University of Minnesota | 03/25/2004 | 58-34 MnROAD, BI8 | PAV | 10 | 41.05 | 15260000 | 13290000 | 20230000 | 2000 | 2023000 | 499900 | 50258.8 | 2.4843 | 2.5 | 3194 | 5084.848 | 25485.8298 | 46497.7402
3499AC007 | 34-I-1999 | 34 | 7190 | 0 | 45.2646 | 1999_08_25 | -93.7141 | Asphalt Cement |  | University of Minnesota | 03/25/2004 | 58-34 MnROAD, BI8 | PAV | 10 | 41.12 | 15220000 | 13290000 | 20210000 | 2000 | 2021000 | 499800 | 50245.1 | 2.4869 | 2.5 | 3196 | 5088.032 | 25536.6031 | 46408.5829
3499AC007 | 34-I-1999 | 34 | 7190 | 0 | 45.2646 | 1999_08_25 | -93.7141 | Asphalt Cement |  | University of Minnesota | 03/25/2004 | 58-34 MnROAD, BI8 | PAV | 10 | 41.06 | 15220000 | 13260000 | 20190000 | 2000 | 2019000 | 500000 | 50262.3 | 2.4892 | 2.5 | 3199 | 5092.808 | 25551.6591 | 46384.5291
3499AC007 | 34-I-1999 | 34 | 7190 | 0 | 45.2646 | 1999_08_25 | -93.7141 | Asphalt Cement |  | University of Minnesota | 03/25/2004 | 58-34 MnROAD, BI8 | PAV | 10 | 41.12 | 15210000 | 13280000 | 20190000 | 2000 | 2019000 | 499700 | 50239.2 | 2.4885 | 2.5 | 3201 | 5095.992 | 25551.6716 | 46387.7975
3499AC007 | 34-I-1999 | 34 | 7190 | 0 | 45.2646 | 1999_08_25 | -93.7141 | Asphalt Cement |  | University of Minnesota | 03/25/2004 | 58-34 MnROAD, BI8 | PAV | 10 | 41.09 | 15210000 | 13260000 | 20180000 | 2000 | 2018000 | 500000 | 50266 | 2.4911 | 2.5 | 3203 | 5099.176 | 25579.6832 | 46340.2894
3499AC007 | 34-I-1999 | 34 | 7190 | 0 | 45.2646 | 1999_08_25 | -93.7141 | Asphalt Cement |  | University of Minnesota | 03/25/2004 | 58-34 MnROAD, BI8 | PAV | 10 | 41.12 | 15190000 | 13260000 | 20170000 | 2000 | 2017000 | 499700 | 50238.2 | 2.4909 | 2.5 | 3206 | 5103.952 | 25577.0079 | 46348.4257
3499AC007 | 34-I-1999 | 34 | 7190 | 0 | 45.2646 | 1999_08_25 | -93.7141 | Asphalt Cement |  | University of Minnesota | 03/25/2004 | 58-34 MnROAD, BI8 | PAV | 10 | 41.11 | 15190000 | 13250000 | 20150000 | 2000 | 2015000 | 500000 | 50264.6 | 2.4942 | 2.5 | 3208 | 5107.136 | 25628.0198 | 46259.4563
3499AC007 | 34-I-1999 | 34 | 7190 | 0 | 45.2646 | 1999_08_25 | -93.7141 | Asphalt Cement |  | University of Minnesota | 03/25/2004 | 58-34 MnROAD, BI8 | PAV | 10 | 41.12 | 15170000 | 13240000 | 20140000 | 2000 | 2014000 | 499700 | 50237.1 | 2.4946 | 2.5 | 3210 | 5110.32 | 25615.1067 | 46286.0629
3499AC007 | 34-I-1999 | 34 | 7190 | 0 | 45.2646 | 1999_08_25 | -93.7141 | Asphalt Cement |  | University of Minnesota | 03/25/2004 | 58-34 MnROAD, BI8 | PAV | 10 | 41.11 | 15180000 | 13240000 | 20140000 | 2000 | 2014000 | 500000 | 50266.1 | 2.4953 | 2.5 | 3213 | 5115.096 | 25640.7448 | 46243.0671
3499AC007 | 34-I-1999 | 34 | 7190 | 0 | 45.2646 | 1999_08_25 | -93.7141 | Asphalt Cement |  | University of Minnesota | 03/25/2004 | 58-34 MnROAD, BI8 | PAV | 10 | 41.14 | 15150000 | 13230000 | 20110000 | 2000 | 2011000 | 499700 | 50237.7 | 2.4981 | 2.5 | 3215 | 5118.28 | 25663.5754 | 46205.2112
3499AC007 | 34-I-1999 | 34 | 7190 | 0 | 45.2646 | 1999_08_25 | -93.7141 | Asphalt Cement |  | University of Minnesota | 03/25/2004 | 58-34 MnROAD, BI8 | PAV | 10 | 41.11 | 15170000 | 13230000 | 20130000 | 2000 | 2013000 | 500000 | 50266.1 | 2.4973 | 2.5 | 3217 | 5121.464 | 25653.4823 | 46226.6747
3499AC007 | 34-I-1999 | 34 | 7190 | 0 | 45.2646 | 1999_08_25 | -93.7141 | Asphalt Cement |  | University of Minnesota | 03/25/2004 | 58-34 MnROAD, BI8 | PAV | 10 | 41.15 | 15130000 | 13230000 | 20100000 | 2000 | 2010000 | 499700 | 50237.2 | 2.4995 | 2.5 | 3220 | 5126.24 | 25681.4728 | 46179.5732
3499AC007 | 34-I-1999 | 34 | 7190 | 0 | 45.2646 | 1999_08_25 | -93.7141 | Asphalt Cement |  | University of Minnesota | 03/25/2004 | 58-34 MnROAD, BI8 | PAV | 10 | 41.12 | 15150000 | 13220000 | 20110000 | 2000 | 2011000 | 500000 | 50266 | 2.4997 | 2.5 | 3222 | 5129.424 | 25684.1309 | 46178.0764
3499AC007 | 34-I-1999 | 34 | 7190 | 0 | 45.2646 | 1999_08_25 | -93.7141 | Asphalt Cement |  | University of Minnesota | 03/25/2004 | 58-34 MnROAD, BI8 | PAV | 10 | 41.17 | 15120000 | 13220000 | 20090000 | 2000 | 2009000 | 499700 | 50238.2 | 2.5009 | 2.5 | 3224 | 5132.608 | 25704.5177 | 46144.7314
3499AC007 | 34-I-1999 | 34 | 7190 | 0 | 45.2646 | 1999_08_25 | -93.7141 | Asphalt Cement |  | University of Minnesota | 03/25/2004 | 58-34 MnROAD, BI8 | PAV | 10 | 41.15 | 15130000 | 13220000 | 20090000 | 2000 | 2009000 | 500000 | 50262.5 | 2.5023 | 2.5 | 3227 | 5137.384 | 25725.1169 | 46111.0605
3499AC007 | 34-I-1999 | 34 | 7190 | 0 | 45.2646 | 1999_08_25 | -93.7141 | Asphalt Cement |  | University of Minnesota | 03/25/2004 | 58-34 MnROAD, BI8 | PAV | 10 | 41.17 | 15110000 | 13210000 | 20070000 | 2000 | 2007000 | 499700 | 50237.6 | 2.5032 | 2.5 | 3229 | 5140.568 | 25730.1326 | 46105.3499
3499AC007 | 34-I-1999 | 34 | 7190 | 0 | 45.2646 | 1999_08_25 | -93.7141 | Asphalt Cement |  | University of Minnesota | 03/25/2004 | 58-34 MnROAD, BI8 | PAV | 10 | 41.15 | 15100000 | 13200000 | 20060000 | 2000 | 2006000 | 500000 | 50266 | 2.5061 | 2.5 | 3232 | 5145.344 | 25763.5891 | 46048.7539
3499AC007 | 34-I-1999 | 34 | 7190 | 0 | 45.2646 | 1999_08_25 | -93.7141 | Asphalt Cement |  | University of Minnesota | 03/25/2004 | 58-34 MnROAD, BI8 | PAV | 10 | 41.18 | 15090000 | 13200000 | 20050000 | 2000 | 2005000 | 499700 | 50237.1 | 2.5059 | 2.5 | 3234 | 5148.528 | 25760.9384 | 46056.7679
3499AC007 | 34-I-1999 | 34 | 7190 | 0 | 45.2646 | 1999_08_25 | -93.7141 | Asphalt Cement |  | University of Minnesota | 03/25/2004 | 58-34 MnROAD, BI8 | PAV | 10 | 41.16 | 15090000 | 13190000 | 20040000 | 2000 | 2004000 | 500000 | 50264.2 | 2.5079 | 2.5 | 3236 | 5151.712 | 25794.4515 | 46000.2032
3499AC007 | 34-I-1999 | 34 | 7190 | 0 | 45.2646 | 1999_08_25 | -93.7141 | Asphalt Cement |  | University of Minnesota | 03/25/2004 | 58-34 MnROAD, BI8 | PAV | 10 | 41.19 | 15070000 | 13190000 | 20030000 | 2000 | 2003000 | 499700 | 50238.6 | 2.5088 | 2.5 | 3239 | 5156.488 | 25791.805 | 46008.1969
3499AC007 | 34-I-1999 | 34 | 7190 | 0 | 45.2646 | 1999_08_25 | -93.7141 | Asphalt Cement |  | University of Minnesota | 03/25/2004 | 58-34 MnROAD, BI8 | PAV | 10 | 41.15 | 15090000 | 13180000 | 20030000 | 2000 | 2003000 | 500000 | 50265.4 | 2.509 | 2.5 | 3241 | 5159.672 | 25802.1767 | 45992.977
3499AC007 | 34-I-1999 | 34 | 7190 | 0 | 45.2646 | 1999_08_25 | -93.7141 | Asphalt Cement |  | University of Minnesota | 03/25/2004 | 58-34 MnROAD, BI8 | PAV | 10 | 41.21 | 15050000 | 13180000 | 20010000 | 2000 | 2001000 | 499700 | 50237.7 | 2.5111 | 2.5 | 3243 | 5162.856 | 25827.8804 | 45950.4759
3499AC007 | 34-I-1999 | 34 | 7190 | 0 | 45.2646 | 1999_08_25 | -93.7141 | Asphalt Cement |  | University of Minnesota | 03/25/2004 | 58-34 MnROAD, BI8 | PAV | 10 | 41.17 | 15060000 | 13170000 | 20010000 | 2000 | 2001000 | 500000 | 50265.9 | 2.5123 | 2.5 | 3246 | 5167.632 | 25838.281 | 45935.2507
3499AC007 | 34-I-1999 | 34 | 7190 | 0 | 45.2646 | 1999_08_25 | -93.7141 | Asphalt Cement |  | University of Minnesota | 03/25/2004 | 58-34 MnROAD, BI8 | PAV | 10 | 41.21 | 15030000 | 13160000 | 19980000 | 2000 | 1998000 | 499700 | 50237.6 | 2.5143 | 2.5 | 3248 | 5170.816 | 25866.661 | 45888.1201
3499AC007 | 34-I-1999 | 34 | 7190 | 0 | 45.2646 | 1999_08_25 | -93.7141 | Asphalt Cement |  | University of Minnesota | 03/25/2004 | 58-34 MnROAD, BI8 | PAV | 10 | 41.21 | 15030000 | 13160000 | 19980000 | 2000 | 1998000 | 500000 | 50260.5 | 2.5154 | 2.5 | 3250 | 5174 | 25897.7289 | 45836.3371
3499AC007 | 34-I-1999 | 34 | 7190 | 0 | 45.2646 | 1999_08_25 | -93.7141 | Asphalt Cement |  | University of Minnesota | 03/25/2004 | 58-34 MnROAD, BI8 | PAV | 10 | 41.21 | 15020000 | 13160000 | 19970000 | 2000 | 1997000 | 499800 | 50248.8 | 2.5162 | 2.5 | 3253 | 5178.776 | 25889.9728 | 45853.3354
3499AC007 | 34-I-1999 | 34 | 7190 | 0 | 45.2646 | 1999_08_25 | -93.7141 | Asphalt Cement |  | University of Minnesota | 03/25/2004 | 58-34 MnROAD, BI8 | PAV | 10 | 41.23 | 15010000 | 13150000 | 19960000 | 2000 | 1996000 | 499800 | 50244.9 | 2.5173 | 2.5 | 3255 | 5181.96 | 25913.2669 | 45815.3814
3499AC007 | 34-I-1999 | 34 | 7190 | 0 | 45.2646 | 1999_08_25 | -93.7141 | Asphalt Cement |  | University of Minnesota | 03/25/2004 | 58-34 MnROAD, BI8 | PAV | 10 | 41.18 | 15020000 | 13140000 | 19960000 | 2000 | 1996000 | 500000 | 50261.6 | 2.5178 | 2.5 | 3257 | 5185.144 | 25908.1754 | 45827.6511
3499AC007 | 34-I-1999 | 34 | 7190 | 0 | 45.2646 | 1999_08_25 | -93.7141 | Asphalt Cement |  | University of Minnesota | 03/25/2004 | 58-34 MnROAD, BI8 | PAV | 10 | 41.24 | 15000000 | 13150000 | 19950000 | 2000 | 1995000 | 499700 | 50237.1 | 2.5187 | 2.5 | 3260 | 5189.92 | 25921.0434 | 45808.1652
3499AC007 | 34-I-1999 | 34 | 7190 | 0 | 45.2646 | 1999_08_25 | -93.7141 | Asphalt Cement |  | University of Minnesota | 03/25/2004 | 58-34 MnROAD, BI8 | PAV | 10 | 41.2 | 15010000 | 13140000 | 19950000 | 2000 | 1995000 | 500000 | 50265.7 | 2.5199 | 2.5 | 3262 | 5193.104 | 25931.5034 | 45792.9522
3499AC007 | 34-I-1999 | 34 | 7190 | 0 | 45.2646 | 1999_08_25 | -93.7141 | Asphalt Cement |  | University of Minnesota | 03/25/2004 | 58-34 MnROAD, BI8 | PAV | 10 | 41.22 | 14990000 | 13130000 | 19930000 | 2000 | 1993000 | 499800 | 50246.7 | 2.5213 | 2.5 | 3264 | 5196.288 | 25947.1044 | 45768.6814
3499AC007 | 34-I-1999 | 34 | 7190 | 0 | 45.2646 | 1999_08_25 | -93.7141 | Asphalt Cement |  | University of Minnesota | 03/25/2004 | 58-34 MnROAD, BI8 | PAV | 10 | 41.25 | 14980000 | 13140000 | 19930000 | 2000 | 1993000 | 499800 | 50250.2 | 2.5215 | 2.5 | 3267 | 5201.064 | 25962.6089 | 45744.6107
3499AC007 | 34-I-1999 | 34 | 7190 | 0 | 45.2646 | 1999_08_25 | -93.7141 | Asphalt Cement |  | University of Minnesota | 03/25/2004 | 58-34 MnROAD, BI8 | PAV | 10 | 41.21 | 14990000 | 13130000 | 19920000 | 2000 | 1992000 | 500000 | 50262 | 2.5226 | 2.5 | 3269 | 5204.248 | 25975.7341 | 45724.7579
3499AC007 | 34-I-1999 | 34 | 7190 | 0 | 45.2646 | 1999_08_25 | -93.7141 | Asphalt Cement |  | University of Minnesota | 03/25/2004 | 58-34 MnROAD, BI8 | PAV | 10 | 41.26 | 14970000 | 13130000 | 19910000 | 2000 | 1991000 | 499800 | 50248.1 | 2.524 | 2.5 | 3271 | 5207.432 | 25993.8607 | 45696.1317
3499AC007 | 34-I-1999 | 34 | 7190 | 0 | 45.2646 | 1999_08_25 | -93.7141 | Asphalt Cement |  | University of Minnesota | 03/25/2004 | 58-34 MnROAD, BI8 | PAV | 10 | 41.2 | 14970000 | 13110000 | 19900000 | 2000 | 1990000 | 499900 | 50258.7 | 2.5257 | 2.5 | 3274 | 5212.208 | 25986.2603 | 45712.7576
3499AC007 | 34-I-1999 | 34 | 7190 | 0 | 45.2646 | 1999_08_25 | -93.7141 | Asphalt Cement |  | University of Minnesota | 03/25/2004 | 58-34 MnROAD, BI8 | PAV | 10 | 41.26 | 14950000 | 13120000 | 19890000 | 2000 | 1989000 | 499900 | 50255.5 | 2.5262 | 2.5 | 3276 | 5215.392 | 26030.4115 | 45638.4794
3499AC007 | 34-I-1999 | 34 | 7190 | 0 | 45.2646 | 1999_08_25 | -93.7141 | Asphalt Cement |  | University of Minnesota | 03/25/2004 | 58-34 MnROAD, BI8 | PAV | 10 | 41.24 | 14930000 | 13090000 | 19860000 | 2000 | 1986000 | 499800 | 50246.6 | 2.5301 | 2.5 | 3279 | 5220.168 | 26048.933 | 45609.2846
3499AC007 | 34-I-1999 | 34 | 7190 | 0 | 45.2646 | 1999_08_25 | -93.7141 | Asphalt Cement |  | University of Minnesota | 03/25/2004 | 58-34 MnROAD, BI8 | PAV | 10 | 41.25 | 14950000 | 13110000 | 19880000 | 2000 | 1988000 | 500000 | 50262.1 | 2.5279 | 2.5 | 3281 | 5223.352 | 26048.7421 | 45612.8751
3499AC007 | 34-I-1999 | 34 | 7190 | 0 | 45.2646 | 1999_08_25 | -93.7141 | Asphalt Cement |  | University of Minnesota | 03/25/2004 | 58-34 MnROAD, BI8 | PAV | 10 | 41.26 | 14930000 | 13090000 | 19860000 | 2000 | 1986000 | 499800 | 50245.4 | 2.5303 | 2.5 | 3283 | 5226.536 | 26059.3034 | 45597.6439
3499AC007 | 34-I-1999 | 34 | 7190 | 0 | 45.2646 | 1999_08_25 | -93.7141 | Asphalt Cement |  | University of Minnesota | 03/25/2004 | 58-34 MnROAD, BI8 | PAV | 10 | 41.28 | 14930000 | 13110000 | 19870000 | 2000 | 1987000 | 499900 | 50255.7 | 2.5289 | 2.5 | 3286 | 5231.312 | 26066.9784 | 45587.4734
3499AC007 | 34-I-1999 | 34 | 7190 | 0 | 45.2646 | 1999_08_25 | -93.7141 | Asphalt Cement |  | University of Minnesota | 03/25/2004 | 58-34 MnROAD, BI8 | PAV | 10 | 39.64 | 19520000 | 16170000 | 25350000 | 2000 | 2535000 | 499700 | 50239.9 | 1.9842 | 2.5 | 1437 | 2287.704 | 19741.732 | 57080.3037
3499AC007 | 34-I-1999 | 34 | 7190 | 0 | 45.2646 | 1999_08_25 | -93.7141 | Asphalt Cement |  | University of Minnesota | 03/25/2004 | 58-34 MnROAD, BI8 | PAV | 10 | 39.62 | 19530000 | 16170000 | 25360000 | 2000 | 2536000 | 500000 | 50266 | 1.9846 | 2.5 | 1440 | 2292.48 | 19749.3234 | 57062.0972
3499AC007 | 34-I-1999 | 34 | 7190 | 0 | 45.2646 | 1999_08_25 | -93.7141 | Asphalt Cement |  | University of Minnesota | 03/25/2004 | 58-34 MnROAD, BI8 | PAV | 10 | 39.65 | 19520000 | 16170000 | 25340000 | 2000 | 2534000 | 499800 | 50241 | 1.9844 | 2.5 | 1442 | 2295.664 | 19761.5901 | 57030.4083
3499AC007 | 34-I-1999 | 34 | 7190 | 0 | 45.2646 | 1999_08_25 | -93.7141 | Asphalt Cement |  | University of Minnesota | 03/25/2004 | 58-34 MnROAD, BI8 | PAV | 10 | 39.61 | 19520000 | 16150000 | 25330000 | 2000 | 2533000 | 500000 | 50268.8 | 1.9866 | 2.5 | 1444 | 2298.848 | 19768.5449 | 57014.0768
3499AC007 | 34-I-1999 | 34 | 7190 | 0 | 45.2646 | 1999_08_25 | -93.7141 | Asphalt Cement |  | University of Minnesota | 03/25/2004 | 58-34 MnROAD, BI8 | PAV | 10 | 39.63 | 19510000 | 16160000 | 25330000 | 2000 | 2533000 | 499800 | 50240.4 | 1.9853 | 2.5 | 1447 | 2303.624 | 19761.0637 | 57039.3938
3499AC007 | 34-I-1999 | 34 | 7190 | 0 | 45.2646 | 1999_08_25 | -93.7141 | Asphalt Cement |  | University of Minnesota | 03/25/2004 | 58-34 MnROAD, BI8 | PAV | 10 | 39.64 | 19510000 | 16160000 | 25330000 | 2000 | 2533000 | 500000 | 50266.5 | 1.9863 | 2.5 | 1449 | 2306.808 | 19781.0497 | 56985.4946
3499AC007 | 34-I-1999 | 34 | 7190 | 0 | 45.2646 | 1999_08_25 | -93.7141 | Asphalt Cement |  | University of Minnesota | 03/25/2004 | 58-34 MnROAD, BI8 | PAV | 10 | 39.62 | 19490000 | 16130000 | 25300000 | 2000 | 2530000 | 499900 | 50250.6 | 1.9881 | 2.5 | 1451 | 2309.992 | 19788.2421 | 56968.5122
3499AC007 | 34-I-1999 | 34 | 7190 | 0 | 45.2646 | 1999_08_25 | -93.7141 | Asphalt Cement |  | University of Minnesota | 03/25/2004 | 58-34 MnROAD, BI8 | PAV | 10 | 39.64 | 19500000 | 16160000 | 25330000 | 2000 | 2533000 | 499900 | 50252.1 | 1.9863 | 2.5 | 1454 | 2314.768 | 19773.1381 | 57015.7605
3499AC007 | 34-I-1999 | 34 | 7190 | 0 | 45.2646 | 1999_08_25 | -93.7141 | Asphalt Cement |  | University of Minnesota | 03/25/2004 | 58-34 MnROAD, BI8 | PAV | 10 | 39.62 | 19490000 | 16140000 | 25300000 | 2000 | 2530000 | 500000 | 50267.1 | 1.9886 | 2.5 | 1456 | 2317.952 | 19796.1597 | 56953.1851
3499AC007 | 34-I-1999 | 34 | 7190 | 0 | 45.2646 | 1999_08_25 | -93.7141 | Asphalt Cement |  | University of Minnesota | 03/25/2004 | 58-34 MnROAD, BI8 | PAV | 10 | 41.72 | 14380000 | 12820000 | 19270000 | 2000 | 1927000 | 499900 | 50258.7 | 2.6082 | 2.5 | 3532 | 5622.944 | 27112.9379 | 44160.7518
3499AC007 | 34-I-1999 | 34 | 7190 | 0 | 45.2646 | 1999_08_25 | -93.7141 | Asphalt Cement |  | University of Minnesota | 03/25/2004 | 58-34 MnROAD, BI8 | PAV | 10 | 41.69 | 14380000 | 12810000 | 19260000 | 2000 | 1926000 | 499800 | 50248.6 | 2.6082 | 2.5 | 3535 | 5627.72 | 27100.2353 | 44184.6435
3499AC007 | 34-I-1999 | 34 | 7190 | 0 | 45.2646 | 1999_08_25 | -93.7141 | Asphalt Cement |  | University of Minnesota | 03/25/2004 | 58-34 MnROAD, BI8 | PAV | 10 | 41.74 | 14370000 | 12820000 | 19260000 | 2000 | 1926000 | 499800 | 50247.6 | 2.6091 | 2.5 | 3537 | 5630.904 | 27126.7778 | 44144.601
3499AC007 | 34-I-1999 | 34 | 7190 | 0 | 45.2646 | 1999_08_25 | -93.7141 | Asphalt Cement |  | University of Minnesota | 03/25/2004 | 58-34 MnROAD, BI8 | PAV | 10 | 41.7 | 14370000 | 12800000 | 19240000 | 2000 | 1924000 | 499800 | 50249.8 | 2.6108 | 2.5 | 3539 | 5634.088 | 27133.7217 | 44136.494
3499AC007 | 34-I-1999 | 34 | 7190 | 0 | 45.2646 | 1999_08_25 | -93.7141 | Asphalt Cement |  | University of Minnesota | 03/25/2004 | 58-34 MnROAD, BI8 | PAV | 10 | 41.74 | 14360000 | 12820000 | 19250000 | 2000 | 1925000 | 499800 | 50243.5 | 2.6098 | 2.5 | 3542 | 5638.864 | 27140.8697 | 44128.0597
3499AC007 | 34-I-1999 | 34 | 7190 | 0 | 45.2646 | 1999_08_25 | -93.7141 | Asphalt Cement |  | University of Minnesota | 03/25/2004 | 58-34 MnROAD, BI8 | PAV | 10 | 41.7 | 14360000 | 12800000 | 19240000 | 2000 | 1924000 | 499900 | 50255.9 | 2.6121 | 2.5 | 3544 | 5642.048 | 27144.5806 | 44125.2169
3499AC007 | 34-I-1999 | 34 | 7190 | 0 | 45.2646 | 1999_08_25 | -93.7141 | Asphalt Cement |  | University of Minnesota | 03/25/2004 | 58-34 MnROAD, BI8 | PAV | 10 | 41.75 | 14360000 | 12820000 | 19260000 | 2000 | 1926000 | 499700 | 50238.8 | 2.6087 | 2.5 | 3546 | 5645.232 | 27121.2278 | 44166.4026
3499AC007 | 34-I-1999 | 34 | 7190 | 0 | 45.2646 | 1999_08_25 | -93.7141 | Asphalt Cement |  | University of Minnesota | 03/25/2004 | 58-34 MnROAD, BI8 | PAV | 10 | 41.72 | 14360000 | 12800000 | 19240000 | 2000 | 1924000 | 499900 | 50259.3 | 2.6124 | 2.5 | 3549 | 5650.008 | 27155.2138 | 44114.3161
3499AC007 | 34-I-1999 | 34 | 7190 | 0 | 45.2646 | 1999_08_25 | -93.7141 | Asphalt Cement |  | University of Minnesota | 03/25/2004 | 58-34 MnROAD, BI8 | PAV | 10 | 41.75 | 14350000 | 12810000 | 19240000 | 2000 | 1924000 | 499700 | 50240 | 2.6112 | 2.5 | 3551 | 5653.192 | 27149.4203 | 44126.9194
3499AC007 | 34-I-1999 | 34 | 7190 | 0 | 45.2646 | 1999_08_25 | -93.7141 | Asphalt Cement |  | University of Minnesota | 03/25/2004 | 58-34 MnROAD, BI8 | PAV | 10 | 41.73 | 14340000 | 12790000 | 19220000 | 2000 | 1922000 | 499900 | 50251.8 | 2.6141 | 2.5 | 3553 | 5656.376 | 27188.7919 | 44066.2072
3499AC007 | 34-I-1999 | 34 | 7190 | 0 | 45.2646 | 1999_08_25 | -93.7141 | Asphalt Cement |  | University of Minnesota | 03/25/2004 | 58-34 MnROAD, BI8 | PAV | 10 | 41.76 | 14330000 | 12790000 | 19210000 | 2000 | 1921000 | 499800 | 50242.3 | 2.6153 | 2.5 | 3556 | 5661.152 | 27208.0226 | 44038.2467
3499AC007 | 34-I-1999 | 34 | 7190 | 0 | 45.2646 | 1999_08_25 | -93.7141 | Asphalt Cement |  | University of Minnesota | 03/25/2004 | 58-34 MnROAD, BI8 | PAV | 10 | 41.72 | 14350000 | 12790000 | 19220000 | 2000 | 1922000 | 499900 | 50259.9 | 2.6147 | 2.5 | 3558 | 5664.336 | 27183.471 | 44081.2095
3499AC007 | 34-I-1999 | 34 | 7190 | 0 | 45.2646 | 1999_08_25 | -93.7141 | Asphalt Cement |  | University of Minnesota | 03/25/2004 | 58-34 MnROAD, BI8 | PAV | 10 | 41.77 | 14320000 | 12790000 | 19200000 | 2000 | 1920000 | 499700 | 50237.6 | 2.6167 | 2.5 | 3560 | 5667.52 | 27216.6201 | 44030.7049
3499AC007 | 34-I-1999 | 34 | 7190 | 0 | 45.2646 | 1999_08_25 | -93.7141 | Asphalt Cement |  | University of Minnesota | 03/25/2004 | 58-34 MnROAD, BI8 | PAV | 10 | 41.72 | 14330000 | 12780000 | 19200000 | 2000 | 1920000 | 500000 | 50263.1 | 2.6178 | 2.5 | 3563 | 5672.296 | 27222.6751 | 44024.0972
3499AC007 | 34-I-1999 | 34 | 7190 | 0 | 45.2646 | 1999_08_25 | -93.7141 | Asphalt Cement |  | University of Minnesota | 03/25/2004 | 58-34 MnROAD, BI8 | PAV | 10 | 41.78 | 14300000 | 12780000 | 19180000 | 2000 | 1918000 | 499700 | 50236.4 | 2.6186 | 2.5 | 3565 | 5675.48 | 27250.3238 | 43982.6122
3499AC007 | 34-I-1999 | 34 | 7190 | 0 | 45.2646 | 1999_08_25 | -93.7141 | Asphalt Cement |  | University of Minnesota | 03/25/2004 | 58-34 MnROAD, BI8 | PAV | 10 | 41.75 | 14310000 | 12770000 | 19180000 | 2000 | 1918000 | 500000 | 50265.3 | 2.6209 | 2.5 | 3567 | 5678.664 | 27267.0614 | 43958.7967
3499AC007 | 34-I-1999 | 34 | 7190 | 0 | 45.2646 | 1999_08_25 | -93.7141 | Asphalt Cement |  | University of Minnesota | 03/25/2004 | 58-34 MnROAD, BI8 | PAV | 10 | 41.79 | 14290000 | 12770000 | 19170000 | 2000 | 1917000 | 499700 | 50237.8 | 2.6201 | 2.5 | 3570 | 5683.44 | 27269.8644 | 43957.46
3499AC007 | 34-I-1999 | 34 | 7190 | 0 | 45.2646 | 1999_08_25 | -93.7141 | Asphalt Cement |  | University of Minnesota | 03/25/2004 | 58-34 MnROAD, BI8 | PAV | 10 | 41.75 | 14290000 | 12760000 | 19150000 | 2000 | 1915000 | 500000 | 50264.4 | 2.6237 | 2.5 | 3572 | 5686.624 | 27309.7774 | 43896.3963
3499AC007 | 34-I-1999 | 34 | 7190 | 0 | 45.2646 | 1999_08_25 | -93.7141 | Asphalt Cement |  | University of Minnesota | 03/25/2004 | 58-34 MnROAD, BI8 | PAV | 10 | 41.79 | 14290000 | 12770000 | 19160000 | 2000 | 1916000 | 499800 | 50248 | 2.622 | 2.5 | 3575 | 5691.4 | 27295.0184 | 43923.3127
3499AC007 | 34-I-1999 | 34 | 7190 | 0 | 45.2646 | 1999_08_25 | -93.7141 | Asphalt Cement |  | University of Minnesota | 03/25/2004 | 58-34 MnROAD, BI8 | PAV | 10 | 41.77 | 14280000 | 12760000 | 19150000 | 2000 | 1915000 | 499900 | 50255.8 | 2.624 | 2.5 | 3577 | 5694.584 | 27309.5294 | 43903.1538
3499AC007 | 34-I-1999 | 34 | 7190 | 0 | 45.2646 | 1999_08_25 | -93.7141 | Asphalt Cement |  | University of Minnesota | 03/25/2004 | 58-34 MnROAD, BI8 | PAV | 10 | 41.79 | 14270000 | 12760000 | 19140000 | 2000 | 1914000 | 499800 | 50240.4 | 2.6239 | 2.5 | 3579 | 5697.768 | 27323.5398 | 43883.8204
3499AC007 | 34-I-1999 | 34 | 7190 | 0 | 45.2646 | 1999_08_25 | -93.7141 | Asphalt Cement |  | University of Minnesota | 03/25/2004 | 58-34 MnROAD, BI8 | PAV | 10 | 41.76 | 14290000 | 12760000 | 19160000 | 2000 | 1916000 | 500000 | 50265.4 | 2.6232 | 2.5 | 3582 | 5702.544 | 27300.861 | 43923.4561
3499AC007 | 34-I-1999 | 34 | 7190 | 0 | 45.2646 | 1999_08_25 | -93.7141 | Asphalt Cement |  | University of Minnesota | 03/25/2004 | 58-34 MnROAD, BI8 | PAV | 10 | 41.79 | 14260000 | 12750000 | 19130000 | 2000 | 1913000 | 499700 | 50238.5 | 2.6256 | 2.5 | 3584 | 5705.728 | 27326.8845 | 43884.8062
3499AC007 | 34-I-1999 | 34 | 7190 | 0 | 45.2646 | 1999_08_25 | -93.7141 | Asphalt Cement |  | University of Minnesota | 03/25/2004 | 58-34 MnROAD, BI8 | PAV | 10 | 41.78 | 14290000 | 12760000 | 19160000 | 2000 | 1916000 | 500000 | 50260.5 | 2.6233 | 2.5 | 3586 | 5708.912 | 27311.5329 | 43912.6544
3499AC007 | 34-I-1999 | 34 | 7190 | 0 | 45.2646 | 1999_08_25 | -93.7141 | Asphalt Cement |  | University of Minnesota | 03/25/2004 | 58-34 MnROAD, BI8 | PAV | 10 | 41.78 | 14270000 | 12750000 | 19130000 | 2000 | 1913000 | 499900 | 50253.4 | 2.6259 | 2.5 | 3589 | 5713.688 | 27343.4226 | 43864.6187
3499AC007 | 34-I-1999 | 34 | 7190 | 0 | 45.2646 | 1999_08_25 | -93.7141 | Asphalt Cement |  | University of Minnesota | 03/25/2004 | 58-34 MnROAD, BI8 | PAV | 10 | 41.8 | 14270000 | 12760000 | 19140000 | 2000 | 1914000 | 499800 | 50249.6 | 2.6248 | 2.5 | 3591 | 5716.872 | 27328.875 | 43891.1481
3499AC007 | 34-I-1999 | 34 | 7190 | 0 | 45.2646 | 1999_08_25 | -93.7141 | Asphalt Cement |  | University of Minnesota | 03/25/2004 | 58-34 MnROAD, BI8 | PAV | 10 | 41.78 | 14270000 | 12750000 | 19140000 | 2000 | 1914000 | 499900 | 50252.8 | 2.625 | 2.5 | 3593 | 5720.056 | 27329.1366 | 43893.9077
3499AC007 | 34-I-1999 | 34 | 7190 | 0 | 45.2646 | 1999_08_25 | -93.7141 | Asphalt Cement |  | University of Minnesota | 03/25/2004 | 58-34 MnROAD, BI8 | PAV | 10 | 41.81 | 14250000 | 12750000 | 19120000 | 2000 | 1912000 | 499700 | 50238.1 | 2.627 | 2.5 | 3596 | 5724.832 | 27351.8531 | 43860.6302
3499AC007 | 34-I-1999 | 34 | 7190 | 0 | 45.2646 | 1999_08_25 | -93.7141 | Asphalt Cement |  | University of Minnesota | 03/25/2004 | 58-34 MnROAD, BI8 | PAV | 10 | 41.77 | 14270000 | 12750000 | 19130000 | 2000 | 1913000 | 500000 | 50265.3 | 2.6264 | 2.5 | 3598 | 5728.016 | 27349.0194 | 43868.3538
3499AC007 | 34-I-1999 | 34 | 7190 | 0 | 45.2646 | 1999_08_25 | -93.7141 | Asphalt Cement |  | University of Minnesota | 03/25/2004 | 58-34 MnROAD, BI8 | PAV | 10 | 41.8 | 14240000 | 12730000 | 19110000 | 2000 | 1911000 | 499800 | 50244.2 | 2.6294 | 2.5 | 3600 | 5731.2 | 27371.7775 | 43835.0566
3499AC007 | 34-I-1999 | 34 | 7190 | 0 | 45.2646 | 1999_08_25 | -93.7141 | Asphalt Cement |  | University of Minnesota | 03/25/2004 | 58-34 MnROAD, BI8 | PAV | 10 | 41.8 | 14250000 | 12740000 | 19120000 | 2000 | 1912000 | 499900 | 50260.1 | 2.6288 | 2.5 | 3603 | 5735.976 | 27368.4101 | 43843.6278
3499AC007 | 34-I-1999 | 34 | 7190 | 0 | 45.2646 | 1999_08_25 | -93.7141 | Asphalt Cement |  | University of Minnesota | 03/25/2004 | 58-34 MnROAD, BI8 | PAV | 10 | 41.79 | 14240000 | 12730000 | 19090000 | 2000 | 1909000 | 499900 | 50255.4 | 2.6315 | 2.5 | 3605 | 5739.16 | 27406.0684 | 43786.5577
3499AC007 | 34-I-1999 | 34 | 7190 | 0 | 45.2646 | 1999_08_25 | -93.7141 | Asphalt Cement |  | University of Minnesota | 03/25/2004 | 58-34 MnROAD, BI8 | PAV | 10 | 41.83 | 14220000 | 12730000 | 19080000 | 2000 | 1908000 | 499800 | 50241.4 | 2.6321 | 2.5 | 3607 | 5742.344 | 27430.8656 | 43750.1479
3499AC007 | 34-I-1999 | 34 | 7190 | 0 | 45.2646 | 1999_08_25 | -93.7141 | Asphalt Cement |  | University of Minnesota | 03/25/2004 | 58-34 MnROAD, BI8 | PAV | 10 | 41.8 | 14230000 | 12720000 | 19090000 | 2000 | 1909000 | 499900 | 50259.8 | 2.633 | 2.5 | 3610 | 5747.12 | 27411.4197 | 43784.3596
3499AC007 | 34-I-1999 | 34 | 7190 | 0 | 45.2646 | 1999_08_25 | -93.7141 | Asphalt Cement |  | University of Minnesota | 03/25/2004 | 58-34 MnROAD, BI8 | PAV | 10 | 41.84 | 14200000 | 12720000 | 19060000 | 2000 | 1906000 | 499800 | 50240.9 | 2.635 | 2.5 | 3612 | 5750.304 | 27465.0034 | 43702.1074
3499AC007 | 34-I-1999 | 34 | 7190 | 0 | 45.2646 | 1999_08_25 | -93.7141 | Asphalt Cement |  | University of Minnesota | 03/25/2004 | 58-34 MnROAD, BI8 | PAV | 10 | 41.79 | 14220000 | 12710000 | 19070000 | 2000 | 1907000 | 500000 | 50264.6 | 2.6357 | 2.5 | 3614 | 5753.488 | 27445.7882 | 43735.8768
3499AC007 | 34-I-1999 | 34 | 7190 | 0 | 45.2646 | 1999_08_25 | -93.7141 | Asphalt Cement |  | University of Minnesota | 03/25/2004 | 58-34 MnROAD, BI8 | PAV | 10 | 41.85 | 14190000 | 12710000 | 19050000 | 2000 | 1905000 | 499700 | 50239.1 | 2.6365 | 2.5 | 3617 | 5758.264 | 27473.7797 | 43694.4869
3499AC007 | 34-I-1999 | 34 | 7190 | 0 | 45.2646 | 1999_08_25 | -93.7141 | Asphalt Cement |  | University of Minnesota | 03/25/2004 | 58-34 MnROAD, BI8 | PAV | 10 | 41.81 | 14200000 | 12700000 | 19050000 | 2000 | 1905000 | 500000 | 50265.3 | 2.6381 | 2.5 | 3619 | 5761.448 | 27485.3311 | 43679.2934
3499AC007 | 34-I-1999 | 34 | 7190 | 0 | 45.2646 | 1999_08_25 | -93.7141 | Asphalt Cement |  | University of Minnesota | 03/25/2004 | 58-34 MnROAD, BI8 | PAV | 10 | 41.85 | 14180000 | 12700000 | 19040000 | 2000 | 1904000 | 499700 | 50236.9 | 2.6378 | 2.5 | 3621 | 5764.632 | 27488.2092 | 43677.8893
3499AC007 | 34-I-1999 | 34 | 7190 | 0 | 45.2646 | 1999_08_25 | -93.7141 | Asphalt Cement |  | University of Minnesota | 03/25/2004 | 58-34 MnROAD, BI8 | PAV | 10 | 41.83 | 14190000 | 12700000 | 19040000 | 2000 | 1904000 | 500000 | 50262.9 | 2.6388 | 2.5 | 3624 | 5769.408 | 27510.4974 | 43645.6714
3499AC007 | 34-I-1999 | 34 | 7190 | 0 | 45.2646 | 1999_08_25 | -93.7141 | Asphalt Cement |  | University of Minnesota | 03/25/2004 | 58-34 MnROAD, BI8 | PAV | 10 | 41.83 | 14190000 | 12700000 | 19040000 | 2000 | 1904000 | 499800 | 50242.8 | 2.6384 | 2.5 | 3626 | 5772.592 | 27488.4934 | 43683.7788
3499AC007 | 34-I-1999 | 34 | 7190 | 0 | 45.2646 | 1999_08_25 | -93.7141 | Asphalt Cement |  | University of Minnesota | 03/25/2004 | 58-34 MnROAD, BI8 | PAV | 10 | 41.85 | 14180000 | 12700000 | 19040000 | 2000 | 1904000 | 499900 | 50259.6 | 2.6392 | 2.5 | 3628 | 5775.776 | 27510.2174 | 43652.452
3499AC007 | 34-I-1999 | 34 | 7190 | 0 | 45.2646 | 1999_08_25 | -93.7141 | Asphalt Cement |  | University of Minnesota | 03/25/2004 | 58-34 MnROAD, BI8 | PAV | 10 | 41.81 | 14180000 | 12690000 | 19030000 | 2000 | 1903000 | 499800 | 50248.2 | 2.6403 | 2.5 | 3631 | 5780.552 | 27492.2105 | 43684.2138
3499AC007 | 34-I-1999 | 34 | 7190 | 0 | 45.2646 | 1999_08_25 | -93.7141 | Asphalt Cement |  | University of Minnesota | 03/25/2004 | 58-34 MnROAD, BI8 | PAV | 10 | 41.85 | 14180000 | 12710000 | 19040000 | 2000 | 1904000 | 499900 | 50254.1 | 2.6386 | 2.5 | 3633 | 5783.736 | 27510.2174 | 43658.7894
3499AC007 | 34-I-1999 | 34 | 7190 | 0 | 45.2646 | 1999_08_25 | -93.7141 | Asphalt Cement |  | University of Minnesota | 03/25/2004 | 58-34 MnROAD, BI8 | PAV | 10 | 41.83 | 14170000 | 12680000 | 19020000 | 2000 | 1902000 | 499900 | 50251.9 | 2.642 | 2.5 | 3635 | 5786.92 | 27528.4107 | 43633.1035
3499AC007 | 34-I-1999 | 34 | 7190 | 0 | 45.2646 | 1999_08_25 | -93.7141 | Asphalt Cement |  | University of Minnesota | 03/25/2004 | 58-34 MnROAD, BI8 | PAV | 10 | 41.87 | 14170000 | 12700000 | 19030000 | 2000 | 1903000 | 499800 | 50245.9 | 2.6396 | 2.5 | 3638 | 5791.696 | 27524.3837 | 43642.6557
3499AC007 | 34-I-1999 | 34 | 7190 | 0 | 45.2646 | 1999_08_25 | -93.7141 | Asphalt Cement |  | University of Minnesota | 03/25/2004 | 58-34 MnROAD, BI8 | PAV | 10 | 41.84 | 14160000 | 12680000 | 19010000 | 2000 | 1901000 | 500000 | 50262.6 | 2.6432 | 2.5 | 3640 | 5794.88 | 27559.2848 | 43590.553
3499AC007 | 34-I-1999 | 34 | 7190 | 0 | 45.2646 | 1999_08_25 | -93.7141 | Asphalt Cement |  | University of Minnesota | 03/25/2004 | 58-34 MnROAD, BI8 | PAV | 10 | 41.88 | 14150000 | 12690000 | 19010000 | 2000 | 1901000 | 499800 | 50240.7 | 2.6427 | 2.5 | 3642 | 5798.064 | 27558.7064 | 43594.6335
3499AC007 | 34-I-1999 | 34 | 7190 | 0 | 45.2646 | 1999_08_25 | -93.7141 | Asphalt Cement |  | University of Minnesota | 03/25/2004 | 58-34 MnROAD, BI8 | PAV | 10 | 41.86 | 14160000 | 12680000 | 19000000 | 2000 | 1900000 | 500000 | 50262.3 | 2.6442 | 2.5 | 3645 | 5802.84 | 27584.5379 | 43556.9742
3499AC007 | 34-I-1999 | 34 | 7190 | 0 | 45.2646 | 1999_08_25 | -93.7141 | Asphalt Cement |  | University of Minnesota | 03/25/2004 | 58-34 MnROAD, BI8 | PAV | 10 | 41.89 | 14140000 | 12680000 | 18990000 | 2000 | 1899000 | 499700 | 50239.3 | 2.6446 | 2.5 | 3647 | 5806.024 | 27582.06 | 43564.0516
3499AC007 | 34-I-1999 | 34 | 7190 | 0 | 45.2646 | 1999_08_25 | -93.7141 | Asphalt Cement |  | University of Minnesota | 03/25/2004 | 58-34 MnROAD, BI8 | PAV | 10 | 41.84 | 14160000 | 12680000 | 19000000 | 2000 | 1900000 | 500000 | 50261.4 | 2.6443 | 2.5 | 3650 | 5810.8 | 27573.7896 | 43580.2841
3499AC007 | 34-I-1999 | 34 | 7190 | 0 | 45.2646 | 1999_08_25 | -93.7141 | Asphalt Cement |  | University of Minnesota | 03/25/2004 | 58-34 MnROAD, BI8 | PAV | 10 | 41.9 | 14130000 | 12680000 | 18980000 | 2000 | 1898000 | 499800 | 50244.2 | 2.646 | 2.5 | 3652 | 5813.984 | 27613.0103 | 43521.5467
3499AC007 | 34-I-1999 | 34 | 7190 | 0 | 45.2646 | 1999_08_25 | -93.7141 | Asphalt Cement |  | University of Minnesota | 03/25/2004 | 58-34 MnROAD, BI8 | PAV | 10 | 41.85 | 14130000 | 12660000 | 18980000 | 2000 | 1898000 | 499800 | 50247.3 | 2.6473 | 2.5 | 3654 | 5817.168 | 27586.1433 | 43567.0986
3499AC007 | 34-I-1999 | 34 | 7190 | 0 | 45.2646 | 1999_08_25 | -93.7141 | Asphalt Cement |  | University of Minnesota | 03/25/2004 | 58-34 MnROAD, BI8 | PAV | 10 | 41.9 | 14130000 | 12670000 | 18980000 | 2000 | 1898000 | 499800 | 50242.1 | 2.6469 | 2.5 | 3657 | 5821.944 | 27613.0103 | 43527.8716
3499AC007 | 34-I-1999 | 34 | 7190 | 0 | 45.2646 | 1999_08_25 | -93.7141 | Asphalt Cement |  | University of Minnesota | 03/25/2004 | 58-34 MnROAD, BI8 | PAV | 10 | 41.85 | 14120000 | 12650000 | 18960000 | 2000 | 1896000 | 499900 | 50256.8 | 2.6501 | 2.5 | 3659 | 5825.128 | 27626.2943 | 43510.104
3499AC007 | 34-I-1999 | 34 | 7190 | 0 | 45.2646 | 1999_08_25 | -93.7141 | Asphalt Cement |  | University of Minnesota | 03/25/2004 | 58-34 MnROAD, BI8 | PAV | 10 | 41.91 | 14110000 | 12660000 | 18960000 | 2000 | 1896000 | 499700 | 50237 | 2.6498 | 2.5 | 3661 | 5828.312 | 27636.4521 | 43497.2731
3499AC007 | 34-I-1999 | 34 | 7190 | 0 | 45.2646 | 1999_08_25 | -93.7141 | Asphalt Cement |  | University of Minnesota | 03/25/2004 | 58-34 MnROAD, BI8 | PAV | 10 | 41.88 | 14100000 | 12640000 | 18940000 | 2000 | 1894000 | 500000 | 50265.1 | 2.6538 | 2.5 | 3664 | 5833.088 | 27682.7019 | 43427.7608
3499AC007 | 34-I-1999 | 34 | 7190 | 0 | 45.2646 | 1999_08_25 | -93.7141 | Asphalt Cement |  | University of Minnesota | 03/25/2004 | 58-34 MnROAD, BI8 | PAV | 10 | 41.88 | 14090000 | 12640000 | 18930000 | 2000 | 1893000 | 499700 | 50238.2 | 2.6533 | 2.5 | 3666 | 5836.272 | 27664.0988 | 43460.1241
3499AC007 | 34-I-1999 | 34 | 7190 | 0 | 45.2646 | 1999_08_25 | -93.7141 | Asphalt Cement |  | University of Minnesota | 03/25/2004 | 58-34 MnROAD, BI8 | PAV | 10 | 41.88 | 14090000 | 12640000 | 18930000 | 2000 | 1893000 | 500000 | 50265.2 | 2.655 | 2.5 | 3668 | 5839.456 | 27697.3256 | 43411.1458
3499AC007 | 34-I-1999 | 34 | 7190 | 0 | 45.2646 | 1999_08_25 | -93.7141 | Asphalt Cement |  | University of Minnesota | 03/25/2004 | 58-34 MnROAD, BI8 | PAV | 10 | 41.9 | 14070000 | 12630000 | 18910000 | 2000 | 1891000 | 499700 | 50236.4 | 2.6562 | 2.5 | 3671 | 5844.232 | 27704.1372 | 43403.6293
3499AC007 | 34-I-1999 | 34 | 7190 | 0 | 45.2646 | 1999_08_25 | -93.7141 | Asphalt Cement |  | University of Minnesota | 03/25/2004 | 58-34 MnROAD, BI8 | PAV | 10 | 41.88 | 14090000 | 12630000 | 18920000 | 2000 | 1892000 | 500000 | 50264.7 | 2.6555 | 2.5 | 3673 | 5847.416 | 27711.9648 | 43394.527
3499AC007 | 34-I-1999 | 34 | 7190 | 0 | 45.2646 | 1999_08_25 | -93.7141 | Asphalt Cement |  | University of Minnesota | 03/25/2004 | 58-34 MnROAD, BI8 | PAV | 10 | 41.92 | 14070000 | 12630000 | 18910000 | 2000 | 1891000 | 499700 | 50236.4 | 2.6567 | 2.5 | 3675 | 5850.6 | 27714.9135 | 43393.0665
3499AC007 | 34-I-1999 | 34 | 7190 | 0 | 45.2646 | 1999_08_25 | -93.7141 | Asphalt Cement |  | University of Minnesota | 03/25/2004 | 58-34 MnROAD, BI8 | PAV | 10 | 41.27 | 14920000 | 13090000 | 19850000 | 2000 | 1985000 | 499800 | 50249.8 | 2.5317 | 2.5 | 3288 | 5234.496 | 26077.6182 | 45572.1274
3499AC007 | 34-I-1999 | 34 | 7190 | 0 | 45.2646 | 1999_08_25 | -93.7141 | Asphalt Cement |  | University of Minnesota | 03/25/2004 | 58-34 MnROAD, BI8 | PAV | 10 | 41.29 | 14910000 | 13090000 | 19840000 | 2000 | 1984000 | 499800 | 50248 | 2.5321 | 2.5 | 3290 | 5237.68 | 26101.1382 | 45534.3139
3499AC007 | 34-I-1999 | 34 | 7190 | 0 | 45.2646 | 1999_08_25 | -93.7141 | Asphalt Cement |  | University of Minnesota | 03/25/2004 | 58-34 MnROAD, BI8 | PAV | 10 | 41.26 | 14910000 | 13090000 | 19840000 | 2000 | 1984000 | 499900 | 50250.5 | 2.5325 | 2.5 | 3293 | 5242.456 | 26096.0123 | 45546.5108
3499AC007 | 34-I-1999 | 34 | 7190 | 0 | 45.2646 | 1999_08_25 | -93.7141 | Asphalt Cement |  | University of Minnesota | 03/25/2004 | 58-34 MnROAD, BI8 | PAV | 10 | 41.31 | 14890000 | 13090000 | 19830000 | 2000 | 1983000 | 499800 | 50244.5 | 2.5338 | 2.5 | 3295 | 5245.64 | 26124.6788 | 45499.7832
3499AC007 | 34-I-1999 | 34 | 7190 | 0 | 45.2646 | 1999_08_25 | -93.7141 | Asphalt Cement |  | University of Minnesota | 03/25/2004 | 58-34 MnROAD, BI8 | PAV | 10 | 41.28 | 14900000 | 13080000 | 19820000 | 2000 | 1982000 | 499800 | 50246.7 | 2.535 | 2.5 | 3297 | 5248.824 | 26122.2835 | 45507.2062
3499AC007 | 34-I-1999 | 34 | 7190 | 0 | 45.2646 | 1999_08_25 | -93.7141 | Asphalt Cement |  | University of Minnesota | 03/25/2004 | 58-34 MnROAD, BI8 | PAV | 10 | 41.31 | 14900000 | 13090000 | 19830000 | 2000 | 1983000 | 499900 | 50252.4 | 2.5339 | 2.5 | 3300 | 5253.6 | 26135.1339 | 45488.081
3499AC007 | 34-I-1999 | 34 | 7190 | 0 | 45.2646 | 1999_08_25 | -93.7141 | Asphalt Cement |  | University of Minnesota | 03/25/2004 | 58-34 MnROAD, BI8 | PAV | 10 | 41.28 | 14880000 | 13060000 | 19800000 | 2000 | 1980000 | 499800 | 50249.4 | 2.5375 | 2.5 | 3302 | 5256.784 | 26148.6697 | 45467.7835
3499AC007 | 34-I-1999 | 34 | 7190 | 0 | 45.2646 | 1999_08_25 | -93.7141 | Asphalt Cement |  | University of Minnesota | 03/25/2004 | 58-34 MnROAD, BI8 | PAV | 10 | 41.31 | 14890000 | 13090000 | 19820000 | 2000 | 1982000 | 499900 | 50258.1 | 2.5351 | 2.5 | 3304 | 5259.968 | 26148.3202 | 45471.641
3499AC007 | 34-I-1999 | 34 | 7190 | 0 | 45.2646 | 1999_08_25 | -93.7141 | Asphalt Cement |  | University of Minnesota | 03/25/2004 | 58-34 MnROAD, BI8 | PAV | 10 | 41.3 | 14870000 | 13060000 | 19790000 | 2000 | 1979000 | 499900 | 50252.1 | 2.5392 | 2.5 | 3307 | 5264.744 | 26182.7576 | 45415.0802
3499AC007 | 34-I-1999 | 34 | 7190 | 0 | 45.2646 | 1999_08_25 | -93.7141 | Asphalt Cement |  | University of Minnesota | 03/25/2004 | 58-34 MnROAD, BI8 | PAV | 10 | 41.33 | 14870000 | 13080000 | 19810000 | 2000 | 1981000 | 499800 | 50248 | 2.5368 | 2.5 | 3309 | 5267.928 | 26161.4395 | 45455.3362
3499AC007 | 34-I-1999 | 34 | 7190 | 0 | 45.2646 | 1999_08_25 | -93.7141 | Asphalt Cement |  | University of Minnesota | 03/25/2004 | 58-34 MnROAD, BI8 | PAV | 10 | 41.3 | 14870000 | 13070000 | 19800000 | 2000 | 1980000 | 500000 | 50261.3 | 2.5389 | 2.5 | 3311 | 5271.112 | 26180.0049 | 45426.3496
3499AC007 | 34-I-1999 | 34 | 7190 | 0 | 45.2646 | 1999_08_25 | -93.7141 | Asphalt Cement |  | University of Minnesota | 03/25/2004 | 58-34 MnROAD, BI8 | PAV | 10 | 41.34 | 14860000 | 13070000 | 19790000 | 2000 | 1979000 | 499700 | 50238.3 | 2.5388 | 2.5 | 3314 | 5275.888 | 26182.5949 | 45425.103
3499AC007 | 34-I-1999 | 34 | 7190 | 0 | 45.2646 | 1999_08_25 | -93.7141 | Asphalt Cement |  | University of Minnesota | 03/25/2004 | 58-34 MnROAD, BI8 | PAV | 10 | 41.31 | 14870000 | 13070000 | 19800000 | 2000 | 1980000 | 500000 | 50265.1 | 2.539 | 2.5 | 3316 | 5279.072 | 26185.2056 | 45423.8221
3499AC007 | 34-I-1999 | 34 | 7190 | 0 | 45.2646 | 1999_08_25 | -93.7141 | Asphalt Cement |  | University of Minnesota | 03/25/2004 | 58-34 MnROAD, BI8 | PAV | 10 | 41.34 | 14850000 | 13060000 | 19770000 | 2000 | 1977000 | 499700 | 50237.7 | 2.5408 | 2.5 | 3318 | 5282.256 | 26209.0821 | 45385.6861
3499AC007 | 34-I-1999 | 34 | 7190 | 0 | 45.2646 | 1999_08_25 | -93.7141 | Asphalt Cement |  | University of Minnesota | 03/25/2004 | 58-34 MnROAD, BI8 | PAV | 10 | 41.32 | 14870000 | 13070000 | 19800000 | 2000 | 1980000 | 500000 | 50261.6 | 2.539 | 2.5 | 3321 | 5287.032 | 26190.4055 | 45421.299
3499AC007 | 34-I-1999 | 34 | 7190 | 0 | 45.2646 | 1999_08_25 | -93.7141 | Asphalt Cement |  | University of Minnesota | 03/25/2004 | 58-34 MnROAD, BI8 | PAV | 10 | 41.34 | 14840000 | 13050000 | 19760000 | 2000 | 1976000 | 499700 | 50240.3 | 2.5424 | 2.5 | 3323 | 5290.216 | 26222.3458 | 45369.2179
3499AC007 | 34-I-1999 | 34 | 7190 | 0 | 45.2646 | 1999_08_25 | -93.7141 | Asphalt Cement |  | University of Minnesota | 03/25/2004 | 58-34 MnROAD, BI8 | PAV | 10 | 41.32 | 14840000 | 13050000 | 19760000 | 2000 | 1976000 | 500000 | 50264.9 | 2.5436 | 2.5 | 3326 | 5294.992 | 26243.4225 | 45336.0248
3499AC007 | 34-I-1999 | 34 | 7190 | 0 | 45.2646 | 1999_08_25 | -93.7141 | Asphalt Cement |  | University of Minnesota | 03/25/2004 | 58-34 MnROAD, BI8 | PAV | 10 | 41.35 | 14820000 | 13050000 | 19750000 | 2000 | 1975000 | 499700 | 50239.8 | 2.5438 | 2.5 | 3328 | 5298.176 | 26240.8274 | 45343.7519
3499AC007 | 34-I-1999 | 34 | 7190 | 0 | 45.2646 | 1999_08_25 | -93.7141 | Asphalt Cement |  | University of Minnesota | 03/25/2004 | 58-34 MnROAD, BI8 | PAV | 10 | 41.35 | 14820000 | 13040000 | 19740000 | 2000 | 1974000 | 500000 | 50261.5 | 2.5461 | 2.5 | 3330 | 5301.36 | 26285.6539 | 45269.6651
3499AC007 | 34-I-1999 | 34 | 7190 | 0 | 45.2646 | 1999_08_25 | -93.7141 | Asphalt Cement |  | University of Minnesota | 03/25/2004 | 58-34 MnROAD, BI8 | PAV | 10 | 41.34 | 14810000 | 13030000 | 19720000 | 2000 | 1972000 | 499800 | 50249.2 | 2.5477 | 2.5 | 3332 | 5304.544 | 26286.0528 | 45272.2187
3499AC007 | 34-I-1999 | 34 | 7190 | 0 | 45.2646 | 1999_08_25 | -93.7141 | Asphalt Cement |  | University of Minnesota | 03/25/2004 | 58-34 MnROAD, BI8 | PAV | 10 | 41.38 | 14790000 | 13030000 | 19710000 | 2000 | 1971000 | 499900 | 50253 | 2.549 | 2.5 | 3335 | 5309.32 | 26330.786 | 45198.543
3499AC007 | 34-I-1999 | 34 | 7190 | 0 | 45.2646 | 1999_08_25 | -93.7141 | Asphalt Cement |  | University of Minnesota | 03/25/2004 | 58-34 MnROAD, BI8 | PAV | 10 | 41.34 | 14790000 | 13010000 | 19700000 | 2000 | 1970000 | 499800 | 50248.1 | 2.5508 | 2.5 | 3337 | 5312.504 | 26312.7391 | 45232.7814
3499AC007 | 34-I-1999 | 34 | 7190 | 0 | 45.2646 | 1999_08_25 | -93.7141 | Asphalt Cement |  | University of Minnesota | 03/25/2004 | 58-34 MnROAD, BI8 | PAV | 10 | 41.4 | 14780000 | 13030000 | 19700000 | 2000 | 1970000 | 499800 | 50244.8 | 2.5503 | 2.5 | 3340 | 5317.28 | 26344.0453 | 45182.2646
3499AC007 | 34-I-1999 | 34 | 7190 | 0 | 45.2646 | 1999_08_25 | -93.7141 | Asphalt Cement |  | University of Minnesota | 03/25/2004 | 58-34 MnROAD, BI8 | PAV | 10 | 41.36 | 14780000 | 13010000 | 19690000 | 2000 | 1969000 | 499900 | 50259.3 | 2.5521 | 2.5 | 3342 | 5320.464 | 26347.0864 | 45180.2861
3499AC007 | 34-I-1999 | 34 | 7190 | 0 | 45.2646 | 1999_08_25 | -93.7141 | Asphalt Cement |  | University of Minnesota | 03/25/2004 | 58-34 MnROAD, BI8 | PAV | 10 | 41.4 | 14780000 | 13030000 | 19700000 | 2000 | 1970000 | 499800 | 50242 | 2.5505 | 2.5 | 3344 | 5323.648 | 26344.0453 | 45188.7379
3499AC007 | 34-I-1999 | 34 | 7190 | 0 | 45.2646 | 1999_08_25 | -93.7141 | Asphalt Cement |  | University of Minnesota | 03/25/2004 | 58-34 MnROAD, BI8 | PAV | 10 | 41.37 | 14770000 | 13010000 | 19680000 | 2000 | 1968000 | 500000 | 50262.8 | 2.5535 | 2.5 | 3347 | 5328.424 | 26376.2491 | 45136.8
3499AC007 | 34-I-1999 | 34 | 7190 | 0 | 45.2646 | 1999_08_25 | -93.7141 | Asphalt Cement |  | University of Minnesota | 03/25/2004 | 58-34 MnROAD, BI8 | PAV | 10 | 41.41 | 14760000 | 13020000 | 19680000 | 2000 | 1968000 | 499800 | 50241.8 | 2.5525 | 2.5 | 3349 | 5331.608 | 26376.0379 | 45140.3955
3499AC007 | 34-I-1999 | 34 | 7190 | 0 | 45.2646 | 1999_08_25 | -93.7141 | Asphalt Cement |  | University of Minnesota | 03/25/2004 | 58-34 MnROAD, BI8 | PAV | 10 | 41.39 | 14760000 | 13010000 | 19670000 | 2000 | 1967000 | 499900 | 50258.6 | 2.5544 | 2.5 | 3351 | 5334.792 | 26389.5576 | 45120.5034
3499AC007 | 34-I-1999 | 34 | 7190 | 0 | 45.2646 | 1999_08_25 | -93.7141 | Asphalt Cement |  | University of Minnesota | 03/25/2004 | 58-34 MnROAD, BI8 | PAV | 10 | 41.41 | 14740000 | 13000000 | 19660000 | 2000 | 1966000 | 499700 | 50237 | 2.5554 | 2.5 | 3354 | 5339.568 | 26392.3058 | 45119.0381
3499AC007 | 34-I-1999 | 34 | 7190 | 0 | 45.2646 | 1999_08_25 | -93.7141 | Asphalt Cement |  | University of Minnesota | 03/25/2004 | 58-34 MnROAD, BI8 | PAV | 10 | 41.39 | 14750000 | 13000000 | 19670000 | 2000 | 1967000 | 500000 | 50265.6 | 2.5557 | 2.5 | 3356 | 5342.752 | 26400.1166 | 45108.9228
3499AC007 | 34-I-1999 | 34 | 7190 | 0 | 45.2646 | 1999_08_25 | -93.7141 | Asphalt Cement |  | University of Minnesota | 03/25/2004 | 58-34 MnROAD, BI8 | PAV | 10 | 41.41 | 14720000 | 12980000 | 19630000 | 2000 | 1963000 | 499800 | 50245.3 | 2.5595 | 2.5 | 3358 | 5345.936 | 26443.2209 | 45038.6215
3499AC007 | 34-I-1999 | 34 | 7190 | 0 | 45.2646 | 1999_08_25 | -93.7141 | Asphalt Cement |  | University of Minnesota | 03/25/2004 | 58-34 MnROAD, BI8 | PAV | 10 | 41.41 | 14730000 | 12990000 | 19650000 | 2000 | 1965000 | 500000 | 50262.3 | 2.5583 | 2.5 | 3361 | 5350.712 | 26437.4524 | 45051.6795
3499AC007 | 34-I-1999 | 34 | 7190 | 0 | 45.2646 | 1999_08_25 | -93.7141 | Asphalt Cement |  | University of Minnesota | 03/25/2004 | 58-34 MnROAD, BI8 | PAV | 10 | 41.41 | 14720000 | 12980000 | 19630000 | 2000 | 1963000 | 499900 | 50253.8 | 2.5602 | 2.5 | 3363 | 5353.896 | 26453.8035 | 45027.0625
3499AC007 | 34-I-1999 | 34 | 7190 | 0 | 45.2646 | 1999_08_25 | -93.7141 | Asphalt Cement |  | University of Minnesota | 03/25/2004 | 58-34 MnROAD, BI8 | PAV | 10 | 41.44 | 14720000 | 12990000 | 19630000 | 2000 | 1963000 | 499900 | 50254.2 | 2.5597 | 2.5 | 3365 | 5357.08 | 26469.5054 | 45003.5804
3499AC007 | 34-I-1999 | 34 | 7190 | 0 | 45.2646 | 1999_08_25 | -93.7141 | Asphalt Cement |  | University of Minnesota | 03/25/2004 | 58-34 MnROAD, BI8 | PAV | 10 | 41.41 | 14710000 | 12980000 | 19620000 | 2000 | 1962000 | 499900 | 50258.7 | 2.5612 | 2.5 | 3368 | 5361.856 | 26467.2866 | 45010.5821
3499AC007 | 34-I-1999 | 34 | 7190 | 0 | 45.2646 | 1999_08_25 | -93.7141 | Asphalt Cement |  | University of Minnesota | 03/25/2004 | 58-34 MnROAD, BI8 | PAV | 10 | 41.45 | 14700000 | 12980000 | 19610000 | 2000 | 1961000 | 499800 | 50242.7 | 2.5617 | 2.5 | 3370 | 5365.04 | 26491.1373 | 44973.2843
3499AC007 | 34-I-1999 | 34 | 7190 | 0 | 45.2646 | 1999_08_25 | -93.7141 | Asphalt Cement |  | University of Minnesota | 03/25/2004 | 58-34 MnROAD, BI8 | PAV | 10 | 41.4 | 14720000 | 12980000 | 19630000 | 2000 | 1963000 | 500000 | 50265.2 | 2.561 | 2.5 | 3372 | 5368.224 | 26459.1505 | 45030.8833
3499AC007 | 34-I-1999 | 34 | 7190 | 0 | 45.2646 | 1999_08_25 | -93.7141 | Asphalt Cement |  | University of Minnesota | 03/25/2004 | 58-34 MnROAD, BI8 | PAV | 10 | 41.46 | 14690000 | 12980000 | 19600000 | 2000 | 1960000 | 499700 | 50236.8 | 2.5632 | 2.5 | 3375 | 5373 | 26499.2835 | 44965.9104
3499AC007 | 34-I-1999 | 34 | 7190 | 0 | 45.2646 | 1999_08_25 | -93.7141 | Asphalt Cement |  | University of Minnesota | 03/25/2004 | 58-34 MnROAD, BI8 | PAV | 10 | 41.44 | 14700000 | 12980000 | 19610000 | 2000 | 1961000 | 500000 | 50263.6 | 2.5624 | 2.5 | 3377 | 5376.184 | 26507.1031 | 44955.8721
3499AC007 | 34-I-1999 | 34 | 7190 | 0 | 45.2646 | 1999_08_25 | -93.7141 | Asphalt Cement |  | University of Minnesota | 03/25/2004 | 58-34 MnROAD, BI8 | PAV | 10 | 41.47 | 14690000 | 12980000 | 19600000 | 2000 | 1960000 | 499700 | 50236.7 | 2.5626 | 2.5 | 3379 | 5379.368 | 26504.5181 | 44963.4828
3499AC007 | 34-I-1999 | 34 | 7190 | 0 | 45.2646 | 1999_08_25 | -93.7141 | Asphalt Cement |  | University of Minnesota | 03/25/2004 | 58-34 MnROAD, BI8 | PAV | 10 | 41.45 | 14690000 | 12970000 | 19600000 | 2000 | 1960000 | 500000 | 50264.4 | 2.5649 | 2.5 | 3382 | 5384.144 | 26525.8696 | 44930.5157
3499AC007 | 34-I-1999 | 34 | 7190 | 0 | 45.2646 | 1999_08_25 | -93.7141 | Asphalt Cement |  | University of Minnesota | 03/25/2004 | 58-34 MnROAD, BI8 | PAV | 10 | 41.47 | 14680000 | 12970000 | 19590000 | 2000 | 1959000 | 499700 | 50237.7 | 2.5648 | 2.5 | 3384 | 5387.328 | 26518.0477 | 44946.9942
3499AC007 | 34-I-1999 | 34 | 7190 | 0 | 45.2646 | 1999_08_25 | -93.7141 | Asphalt Cement |  | University of Minnesota | 03/25/2004 | 58-34 MnROAD, BI8 | PAV | 10 | 41.47 | 14670000 | 12970000 | 19580000 | 2000 | 1958000 | 500000 | 50261.3 | 2.5666 | 2.5 | 3386 | 5390.512 | 26563.4577 | 44873.3804
3499AC007 | 34-I-1999 | 34 | 7190 | 0 | 45.2646 | 1999_08_25 | -93.7141 | Asphalt Cement |  | University of Minnesota | 03/25/2004 | 58-34 MnROAD, BI8 | PAV | 10 | 41.47 | 14660000 | 12960000 | 19570000 | 2000 | 1957000 | 499700 | 50236.9 | 2.5669 | 2.5 | 3389 | 5395.288 | 26545.1484 | 44907.5551
3499AC007 | 34-I-1999 | 34 | 7190 | 0 | 45.2646 | 1999_08_25 | -93.7141 | Asphalt Cement |  | University of Minnesota | 03/25/2004 | 58-34 MnROAD, BI8 | PAV | 10 | 41.46 | 14670000 | 12960000 | 19580000 | 2000 | 1958000 | 500000 | 50265.3 | 2.5669 | 2.5 | 3391 | 5398.472 | 26558.2115 | 44888.6903
3499AC007 | 34-I-1999 | 34 | 7190 | 0 | 45.2646 | 1999_08_25 | -93.7141 | Asphalt Cement |  | University of Minnesota | 03/25/2004 | 58-34 MnROAD, BI8 | PAV | 10 | 41.49 | 14650000 | 12960000 | 19560000 | 2000 | 1956000 | 499700 | 50236.8 | 2.5687 | 2.5 | 3394 | 5403.248 | 26569.2077 | 44873.3344
3499AC007 | 34-I-1999 | 34 | 7190 | 0 | 45.2646 | 1999_08_25 | -93.7141 | Asphalt Cement |  | University of Minnesota | 03/25/2004 | 58-34 MnROAD, BI8 | PAV | 10 | 41.47 | 14670000 | 12960000 | 19570000 | 2000 | 1957000 | 500000 | 50264.4 | 2.5676 | 2.5 | 3396 | 5406.432 | 26577.0313 | 44863.3475
3499AC007 | 34-I-1999 | 34 | 7190 | 0 | 45.2646 | 1999_08_25 | -93.7141 | Asphalt Cement |  | University of Minnesota | 03/25/2004 | 58-34 MnROAD, BI8 | PAV | 10 | 41.49 | 14640000 | 12950000 | 19540000 | 2000 | 1954000 | 499700 | 50239.5 | 2.5703 | 2.5 | 3398 | 5409.616 | 26596.4023 | 44833.8923
3499AC007 | 34-I-1999 | 34 | 7190 | 0 | 45.2646 | 1999_08_25 | -93.7141 | Asphalt Cement |  | University of Minnesota | 03/25/2004 | 58-34 MnROAD, BI8 | PAV | 10 | 41.49 | 14650000 | 12960000 | 19560000 | 2000 | 1956000 | 499900 | 50259.1 | 2.5689 | 2.5 | 3401 | 5414.392 | 26590.48 | 44847.0996
3499AC007 | 34-I-1999 | 34 | 7190 | 0 | 45.2646 | 1999_08_25 | -93.7141 | Asphalt Cement |  | University of Minnesota | 03/25/2004 | 58-34 MnROAD, BI8 | PAV | 10 | 41.5 | 14640000 | 12950000 | 19540000 | 2000 | 1954000 | 499800 | 50245.5 | 2.571 | 2.5 | 3403 | 5417.576 | 26612.2987 | 44813.5505
3499AC007 | 34-I-1999 | 34 | 7190 | 0 | 45.2646 | 1999_08_25 | -93.7141 | Asphalt Cement |  | University of Minnesota | 03/25/2004 | 58-34 MnROAD, BI8 | PAV | 10 | 41.51 | 14630000 | 12950000 | 19540000 | 2000 | 1954000 | 499800 | 50248.9 | 2.5714 | 2.5 | 3405 | 5420.76 | 26617.5481 | 44807.932
3499AC007 | 34-I-1999 | 34 | 7190 | 0 | 45.2646 | 1999_08_25 | -93.7141 | Asphalt Cement |  | University of Minnesota | 03/25/2004 | 58-34 MnROAD, BI8 | PAV | 10 | 41.48 | 14640000 | 12940000 | 19540000 | 2000 | 1954000 | 499900 | 50258.5 | 2.5723 | 2.5 | 3408 | 5425.536 | 26612.4433 | 44819.7479
3499AC007 | 34-I-1999 | 34 | 7190 | 0 | 45.2646 | 1999_08_25 | -93.7141 | Asphalt Cement |  | University of Minnesota | 03/25/2004 | 58-34 MnROAD, BI8 | PAV | 10 | 41.54 | 14610000 | 12940000 | 19520000 | 2000 | 1952000 | 499800 | 50241.4 | 2.5734 | 2.5 | 3410 | 5428.72 | 26660.58 | 44742.0402
3499AC007 | 34-I-1999 | 34 | 7190 | 0 | 45.2646 | 1999_08_25 | -93.7141 | Asphalt Cement |  | University of Minnesota | 03/25/2004 | 58-34 MnROAD, BI8 | PAV | 10 | 41.48 | 14630000 | 12930000 | 19520000 | 2000 | 1952000 | 499900 | 50256.9 | 2.5741 | 2.5 | 3412 | 5431.904 | 26639.7101 | 44780.3104
3499AC007 | 34-I-1999 | 34 | 7190 | 0 | 45.2646 | 1999_08_25 | -93.7141 | Asphalt Cement |  | University of Minnesota | 03/25/2004 | 58-34 MnROAD, BI8 | PAV | 10 | 41.53 | 14610000 | 12940000 | 19520000 | 2000 | 1952000 | 499900 | 50253.1 | 2.5744 | 2.5 | 3415 | 5436.68 | 26665.995 | 44739.3868
3499AC007 | 34-I-1999 | 34 | 7190 | 0 | 45.2646 | 1999_08_25 | -93.7141 | Asphalt Cement |  | University of Minnesota | 03/25/2004 | 58-34 MnROAD, BI8 | PAV | 10 | 41.5 | 14600000 | 12920000 | 19500000 | 2000 | 1950000 | 499800 | 50249.9 | 2.5768 | 2.5 | 3417 | 5439.864 | 26666.888 | 44741.1053
3499AC007 | 34-I-1999 | 34 | 7190 | 0 | 45.2646 | 1999_08_25 | -93.7141 | Asphalt Cement |  | University of Minnesota | 03/25/2004 | 58-34 MnROAD, BI8 | PAV | 10 | 41.54 | 14610000 | 12940000 | 19520000 | 2000 | 1952000 | 499900 | 50253.7 | 2.5745 | 2.5 | 3419 | 5443.048 | 26671.2496 | 44737.0054
3499AC007 | 34-I-1999 | 34 | 7190 | 0 | 45.2646 | 1999_08_25 | -93.7141 | Asphalt Cement |  | University of Minnesota | 03/25/2004 | 58-34 MnROAD, BI8 | PAV | 10 | 41.54 | 14580000 | 12920000 | 19480000 | 2000 | 1948000 | 499800 | 50243.6 | 2.5785 | 2.5 | 3422 | 5447.824 | 26715.3245 | 44666.4112
3499AC007 | 34-I-1999 | 34 | 7190 | 0 | 45.2646 | 1999_08_25 | -93.7141 | Asphalt Cement |  | University of Minnesota | 03/25/2004 | 58-34 MnROAD, BI8 | PAV | 10 | 41.55 | 14600000 | 12940000 | 19500000 | 2000 | 1950000 | 499800 | 50244.8 | 2.5759 | 2.5 | 3424 | 5451.008 | 26693.1812 | 44706.6792
3499AC007 | 34-I-1999 | 34 | 7190 | 0 | 45.2646 | 1999_08_25 | -93.7141 | Asphalt Cement |  | University of Minnesota | 03/25/2004 | 58-34 MnROAD, BI8 | PAV | 10 | 41.53 | 14590000 | 12920000 | 19480000 | 2000 | 1948000 | 499900 | 50257.9 | 2.5793 | 2.5 | 3426 | 5454.192 | 26720.7507 | 44663.7659
3499AC007 | 34-I-1999 | 34 | 7190 | 0 | 45.2646 | 1999_08_25 | -93.7141 | Asphalt Cement |  | University of Minnesota | 03/25/2004 | 58-34 MnROAD, BI8 | PAV | 10 | 41.56 | 14570000 | 12920000 | 19470000 | 2000 | 1947000 | 499800 | 50240.4 | 2.58 | 2.5 | 3429 | 5458.968 | 26739.5752 | 44635.5342
3499AC007 | 34-I-1999 | 34 | 7190 | 0 | 45.2646 | 1999_08_25 | -93.7141 | Asphalt Cement |  | University of Minnesota | 03/25/2004 | 58-34 MnROAD, BI8 | PAV | 10 | 41.54 | 14580000 | 12910000 | 19470000 | 2000 | 1947000 | 499900 | 50258.2 | 2.5807 | 2.5 | 3431 | 5462.152 | 26739.7428 | 44638.4668
3499AC007 | 34-I-1999 | 34 | 7190 | 0 | 45.2646 | 1999_08_25 | -93.7141 | Asphalt Cement |  | University of Minnesota | 03/25/2004 | 58-34 MnROAD, BI8 | PAV | 10 | 41.58 | 14560000 | 12920000 | 19460000 | 2000 | 1946000 | 499800 | 50242.1 | 2.5813 | 2.5 | 3433 | 5465.336 | 26763.8476 | 44601.4732
3499AC007 | 34-I-1999 | 34 | 7190 | 0 | 45.2646 | 1999_08_25 | -93.7141 | Asphalt Cement |  | University of Minnesota | 03/25/2004 | 58-34 MnROAD, BI8 | PAV | 10 | 41.53 | 14570000 | 12910000 | 19470000 | 2000 | 1947000 | 499900 | 50255.4 | 2.5813 | 2.5 | 3436 | 5470.112 | 26734.4747 | 44653.6894
3499AC007 | 34-I-1999 | 34 | 7190 | 0 | 45.2646 | 1999_08_25 | -93.7141 | Asphalt Cement |  | University of Minnesota | 03/25/2004 | 58-34 MnROAD, BI8 | PAV | 10 | 41.58 | 14560000 | 12920000 | 19460000 | 2000 | 1946000 | 499800 | 50246.6 | 2.5812 | 2.5 | 3438 | 5473.296 | 26763.8476 | 44607.8933
3499AC007 | 34-I-1999 | 34 | 7190 | 0 | 45.2646 | 1999_08_25 | -93.7141 | Asphalt Cement |  | University of Minnesota | 03/25/2004 | 58-34 MnROAD, BI8 | PAV | 10 | 41.54 | 14560000 | 12900000 | 19450000 | 2000 | 1945000 | 499900 | 50255.7 | 2.5831 | 2.5 | 3441 | 5478.072 | 26767.2386 | 44605.453
3499AC007 | 34-I-1999 | 34 | 7190 | 0 | 45.2646 | 1999_08_25 | -93.7141 | Asphalt Cement |  | University of Minnesota | 03/25/2004 | 58-34 MnROAD, BI8 | PAV | 10 | 41.59 | 14560000 | 12930000 | 19470000 | 2000 | 1947000 | 499800 | 50242.9 | 2.5799 | 2.5 | 3443 | 5481.256 | 26755.3632 | 44628.4628
3499AC007 | 34-I-1999 | 34 | 7190 | 0 | 45.2646 | 1999_08_25 | -93.7141 | Asphalt Cement |  | University of Minnesota | 03/25/2004 | 58-34 MnROAD, BI8 | PAV | 10 | 41.56 | 14560000 | 12910000 | 19460000 | 2000 | 1946000 | 500000 | 50264.5 | 2.5824 | 2.5 | 3445 | 5484.44 | 26774.7315 | 44599.3905
3499AC007 | 34-I-1999 | 34 | 7190 | 0 | 45.2646 | 1999_08_25 | -93.7141 | Asphalt Cement |  | University of Minnesota | 03/25/2004 | 58-34 MnROAD, BI8 | PAV | 10 | 41.59 | 14550000 | 12920000 | 19460000 | 2000 | 1946000 | 499700 | 50236.8 | 2.5811 | 2.5 | 3448 | 5489.216 | 26758.4013 | 44629.8204
3499AC007 | 34-I-1999 | 34 | 7190 | 0 | 45.2646 | 1999_08_25 | -93.7141 | Asphalt Cement |  | University of Minnesota | 03/25/2004 | 58-34 MnROAD, BI8 | PAV | 10 | 41.57 | 14550000 | 12910000 | 19450000 | 2000 | 1945000 | 500000 | 50264.7 | 2.5837 | 2.5 | 3450 | 5492.4 | 26793.7705 | 44574.1165
3499AC007 | 34-I-1999 | 34 | 7190 | 0 | 45.2646 | 1999_08_25 | -93.7141 | Asphalt Cement |  | University of Minnesota | 03/25/2004 | 58-34 MnROAD, BI8 | PAV | 10 | 41.59 | 14540000 | 12900000 | 19440000 | 2000 | 1944000 | 499700 | 50236.6 | 2.5843 | 2.5 | 3452 | 5495.584 | 26785.9305 | 44590.3728
3499AC007 | 34-I-1999 | 34 | 7190 | 0 | 45.2646 | 1999_08_25 | -93.7141 | Asphalt Cement |  | University of Minnesota | 03/25/2004 | 58-34 MnROAD, BI8 | PAV | 10 | 41.87 | 14090000 | 12630000 | 18920000 | 2000 | 1892000 | 500000 | 50265.2 | 2.6557 | 2.5 | 3678 | 5855.376 | 27706.57 | 43409.2923
3499AC007 | 34-I-1999 | 34 | 7190 | 0 | 45.2646 | 1999_08_25 | -93.7141 | Asphalt Cement |  | University of Minnesota | 03/25/2004 | 58-34 MnROAD, BI8 | PAV | 10 | 41.93 | 14060000 | 12630000 | 18910000 | 2000 | 1891000 | 499700 | 50236.2 | 2.6567 | 2.5 | 3680 | 5858.56 | 27720.3004 | 43390.9474
3499AC007 | 34-I-1999 | 34 | 7190 | 0 | 45.2646 | 1999_08_25 | -93.7141 | Asphalt Cement |  | University of Minnesota | 03/25/2004 | 58-34 MnROAD, BI8 | PAV | 10 | 41.91 | 14070000 | 12630000 | 18910000 | 2000 | 1891000 | 500000 | 50262.5 | 2.6577 | 2.5 | 3682 | 5861.744 | 27742.8072 | 43358.9018
3499AC007 | 34-I-1999 | 34 | 7190 | 0 | 45.2646 | 1999_08_25 | -93.7141 | Asphalt Cement |  | University of Minnesota | 03/25/2004 | 58-34 MnROAD, BI8 | PAV | 10 | 41.92 | 14060000 | 12630000 | 18900000 | 2000 | 1890000 | 499700 | 50238.2 | 2.6578 | 2.5 | 3685 | 5866.52 | 27729.5775 | 43382.7445
3499AC007 | 34-I-1999 | 34 | 7190 | 0 | 45.2646 | 1999_08_25 | -93.7141 | Asphalt Cement |  | University of Minnesota | 03/25/2004 | 58-34 MnROAD, BI8 | PAV | 10 | 41.9 | 14060000 | 12620000 | 18890000 | 2000 | 1889000 | 500000 | 50262.7 | 2.6601 | 2.5 | 3687 | 5869.704 | 27766.7794 | 43327.7749
3499AC007 | 34-I-1999 | 34 | 7190 | 0 | 45.2646 | 1999_08_25 | -93.7141 | Asphalt Cement |  | University of Minnesota | 03/25/2004 | 58-34 MnROAD, BI8 | PAV | 10 | 41.92 | 14050000 | 12610000 | 18880000 | 2000 | 1888000 | 499700 | 50238.4 | 2.6602 | 2.5 | 3689 | 5872.888 | 27758.952 | 43343.1467
3499AC007 | 34-I-1999 | 34 | 7190 | 0 | 45.2646 | 1999_08_25 | -93.7141 | Asphalt Cement |  | University of Minnesota | 03/25/2004 | 58-34 MnROAD, BI8 | PAV | 10 | 41.92 | 14040000 | 12610000 | 18880000 | 2000 | 1888000 | 500000 | 50262.4 | 2.6621 | 2.5 | 3692 | 5877.664 | 27792.2928 | 43294.3035
3499AC007 | 34-I-1999 | 34 | 7190 | 0 | 45.2646 | 1999_08_25 | -93.7141 | Asphalt Cement |  | University of Minnesota | 03/25/2004 | 58-34 MnROAD, BI8 | PAV | 10 | 41.91 | 14040000 | 12600000 | 18860000 | 2000 | 1886000 | 499800 | 50243.6 | 2.6633 | 2.5 | 3694 | 5880.848 | 27794.1078 | 43294.6286
3499AC007 | 34-I-1999 | 34 | 7190 | 0 | 45.2646 | 1999_08_25 | -93.7141 | Asphalt Cement |  | University of Minnesota | 03/25/2004 | 58-34 MnROAD, BI8 | PAV | 10 | 41.94 | 14040000 | 12610000 | 18870000 | 2000 | 1887000 | 499900 | 50253.5 | 2.6619 | 2.5 | 3697 | 5885.624 | 27806.7038 | 43278.1689
3499AC007 | 34-I-1999 | 34 | 7190 | 0 | 45.2646 | 1999_08_25 | -93.7141 | Asphalt Cement |  | University of Minnesota | 03/25/2004 | 58-34 MnROAD, BI8 | PAV | 10 | 41.93 | 14020000 | 12590000 | 18850000 | 2000 | 1885000 | 499800 | 50242.5 | 2.6653 | 2.5 | 3699 | 5888.808 | 27819.666 | 43261.1549
3499AC007 | 34-I-1999 | 34 | 7190 | 0 | 45.2646 | 1999_08_25 | -93.7141 | Asphalt Cement |  | University of Minnesota | 03/25/2004 | 58-34 MnROAD, BI8 | PAV | 10 | 41.93 | 14040000 | 12610000 | 18870000 | 2000 | 1887000 | 499900 | 50257.3 | 2.6626 | 2.5 | 3701 | 5891.992 | 27801.302 | 43292.8838
3499AC007 | 34-I-1999 | 34 | 7190 | 0 | 45.2646 | 1999_08_25 | -93.7141 | Asphalt Cement |  | University of Minnesota | 03/25/2004 | 58-34 MnROAD, BI8 | PAV | 10 | 41.93 | 14010000 | 12590000 | 18840000 | 2000 | 1884000 | 499800 | 50248.2 | 2.6668 | 2.5 | 3704 | 5896.768 | 27834.4323 | 43244.5043
3499AC007 | 34-I-1999 | 34 | 7190 | 0 | 45.2646 | 1999_08_25 | -93.7141 | Asphalt Cement |  | University of Minnesota | 03/25/2004 | 58-34 MnROAD, BI8 | PAV | 10 | 41.94 | 14020000 | 12600000 | 18850000 | 2000 | 1885000 | 499900 | 50257.9 | 2.6659 | 2.5 | 3706 | 5899.952 | 27836.207 | 43244.898
3499AC007 | 34-I-1999 | 34 | 7190 | 0 | 45.2646 | 1999_08_25 | -93.7141 | Asphalt Cement |  | University of Minnesota | 03/25/2004 | 58-34 MnROAD, BI8 | PAV | 10 | 41.94 | 14010000 | 12580000 | 18830000 | 2000 | 1883000 | 499900 | 50258.5 | 2.6686 | 2.5 | 3708 | 5903.136 | 27865.7728 | 43202.1635
3499AC007 | 34-I-1999 | 34 | 7190 | 0 | 45.2646 | 1999_08_25 | -93.7141 | Asphalt Cement |  | University of Minnesota | 03/25/2004 | 58-34 MnROAD, BI8 | PAV | 10 | 41.97 | 13990000 | 12580000 | 18810000 | 2000 | 1881000 | 499700 | 50238.5 | 2.67 | 2.5 | 3711 | 5907.912 | 27889.3241 | 43168.8276
3499AC007 | 34-I-1999 | 34 | 7190 | 0 | 45.2646 | 1999_08_25 | -93.7141 | Asphalt Cement |  | University of Minnesota | 03/25/2004 | 58-34 MnROAD, BI8 | PAV | 10 | 41.93 | 14010000 | 12580000 | 18830000 | 2000 | 1883000 | 500000 | 50264.4 | 2.6685 | 2.5 | 3713 | 5911.096 | 27871.507 | 43199.5726
3499AC007 | 34-I-1999 | 34 | 7190 | 0 | 45.2646 | 1999_08_25 | -93.7141 | Asphalt Cement |  | University of Minnesota | 03/25/2004 | 58-34 MnROAD, BI8 | PAV | 10 | 41.98 | 13980000 | 12580000 | 18800000 | 2000 | 1880000 | 499700 | 50236.1 | 2.671 | 2.5 | 3715 | 5914.28 | 27909.573 | 43143.7976
3499AC007 | 34-I-1999 | 34 | 7190 | 0 | 45.2646 | 1999_08_25 | -93.7141 | Asphalt Cement |  | University of Minnesota | 03/25/2004 | 58-34 MnROAD, BI8 | PAV | 10 | 41.95 | 14000000 | 12580000 | 18820000 | 2000 | 1882000 | 500000 | 50260.9 | 2.6703 | 2.5 | 3718 | 5919.056 | 27897.1523 | 43166.1539
3499AC007 | 34-I-1999 | 34 | 7190 | 0 | 45.2646 | 1999_08_25 | -93.7141 | Asphalt Cement |  | University of Minnesota | 03/25/2004 | 58-34 MnROAD, BI8 | PAV | 10 | 41.97 | 13970000 | 12570000 | 18790000 | 2000 | 1879000 | 499700 | 50239.1 | 2.6727 | 2.5 | 3720 | 5922.24 | 27919.0094 | 43135.5052
3499AC007 | 34-I-1999 | 34 | 7190 | 0 | 45.2646 | 1999_08_25 | -93.7141 | Asphalt Cement |  | University of Minnesota | 03/25/2004 | 58-34 MnROAD, BI8 | PAV | 10 | 41.98 | 13970000 | 12570000 | 18800000 | 2000 | 1880000 | 499900 | 50251.4 | 2.673 | 2.5 | 3722 | 5925.424 | 27931.9186 | 43118.7141
3499AC007 | 34-I-1999 | 34 | 7190 | 0 | 45.2646 | 1999_08_25 | -93.7141 | Asphalt Cement |  | University of Minnesota | 03/25/2004 | 58-34 MnROAD, BI8 | PAV | 10 | 41.95 | 13980000 | 12560000 | 18790000 | 2000 | 1879000 | 499900 | 50251.2 | 2.6734 | 2.5 | 3725 | 5930.2 | 27930.5171 | 43124.0226
3499AC007 | 34-I-1999 | 34 | 7190 | 0 | 45.2646 | 1999_08_25 | -93.7141 | Asphalt Cement |  | University of Minnesota | 03/25/2004 | 58-34 MnROAD, BI8 | PAV | 10 | 41.99 | 13960000 | 12560000 | 18780000 | 2000 | 1878000 | 499700 | 50240.2 | 2.6747 | 2.5 | 3727 | 5933.384 | 27944.7148 | 43105.2567
3499AC007 | 34-I-1999 | 34 | 7190 | 0 | 45.2646 | 1999_08_25 | -93.7141 | Asphalt Cement |  | University of Minnesota | 03/25/2004 | 58-34 MnROAD, BI8 | PAV | 10 | 41.94 | 13970000 | 12550000 | 18780000 | 2000 | 1878000 | 499900 | 50254.8 | 2.6753 | 2.5 | 3729 | 5936.568 | 27939.9628 | 43115.7328
3499AC007 | 34-I-1999 | 34 | 7190 | 0 | 45.2646 | 1999_08_25 | -93.7141 | Asphalt Cement |  | University of Minnesota | 03/25/2004 | 58-34 MnROAD, BI8 | PAV | 10 | 42 | 13960000 | 12560000 | 18780000 | 2000 | 1878000 | 499700 | 50239.3 | 2.6748 | 2.5 | 3732 | 5941.344 | 27950.133 | 43103.188
3499AC007 | 34-I-1999 | 34 | 7190 | 0 | 45.2646 | 1999_08_25 | -93.7141 | Asphalt Cement |  | University of Minnesota | 03/25/2004 | 58-34 MnROAD, BI8 | PAV | 10 | 39.67 | 19480000 | 16160000 | 25310000 | 2000 | 2531000 | 499800 | 50246.2 | 1.9876 | 2.5 | 1458 | 2321.136 | 19793.3458 | 56965.0114
3499AC007 | 34-I-1999 | 34 | 7190 | 0 | 45.2646 | 1999_08_25 | -93.7141 | Asphalt Cement |  | University of Minnesota | 03/25/2004 | 58-34 MnROAD, BI8 | PAV | 10 | 39.63 | 19470000 | 16130000 | 25290000 | 2000 | 2529000 | 500000 | 50268.8 | 1.9901 | 2.5 | 1461 | 2325.912 | 19808.1622 | 56926.1311
3499AC007 | 34-I-1999 | 34 | 7190 | 0 | 45.2646 | 1999_08_25 | -93.7141 | Asphalt Cement |  | University of Minnesota | 03/25/2004 | 58-34 MnROAD, BI8 | PAV | 10 | 39.66 | 19470000 | 16140000 | 25290000 | 2000 | 2529000 | 499800 | 50241.1 | 1.989 | 2.5 | 1463 | 2329.096 | 19804.8298 | 56939.4381
3499AC007 | 34-I-1999 | 34 | 7190 | 0 | 45.2646 | 1999_08_25 | -93.7141 | Asphalt Cement |  | University of Minnesota | 03/25/2004 | 58-34 MnROAD, BI8 | PAV | 10 | 39.65 | 19470000 | 16130000 | 25290000 | 2000 | 2529000 | 500000 | 50268.7 | 1.9901 | 2.5 | 1465 | 2332.28 | 19816.5101 | 56909.6052
3499AC007 | 34-I-1999 | 34 | 7190 | 0 | 45.2646 | 1999_08_25 | -93.7141 | Asphalt Cement |  | University of Minnesota | 03/25/2004 | 58-34 MnROAD, BI8 | PAV | 10 | 39.67 | 19440000 | 16120000 | 25250000 | 2000 | 2525000 | 499700 | 50240.3 | 1.9915 | 2.5 | 1468 | 2337.056 | 19832.441 | 56867.6167
3499AC007 | 34-I-1999 | 34 | 7190 | 0 | 45.2646 | 1999_08_25 | -93.7141 | Asphalt Cement |  | University of Minnesota | 03/25/2004 | 58-34 MnROAD, BI8 | PAV | 10 | 39.62 | 19480000 | 16130000 | 25290000 | 2000 | 2529000 | 500000 | 50268.5 | 1.9902 | 2.5 | 1470 | 2340.24 | 19803.9874 | 56953.0528
3499AC007 | 34-I-1999 | 34 | 7190 | 0 | 45.2646 | 1999_08_25 | -93.7141 | Asphalt Cement |  | University of Minnesota | 03/25/2004 | 58-34 MnROAD, BI8 | PAV | 10 | 39.66 | 19440000 | 16120000 | 25260000 | 2000 | 2526000 | 499800 | 50240.4 | 1.9911 | 2.5 | 1472 | 2343.424 | 19828.351 | 56886.7995
3499AC007 | 34-I-1999 | 34 | 7190 | 0 | 45.2646 | 1999_08_25 | -93.7141 | Asphalt Cement |  | University of Minnesota | 03/25/2004 | 58-34 MnROAD, BI8 | PAV | 10 | 39.64 | 19470000 | 16130000 | 25290000 | 2000 | 2529000 | 500000 | 50268.7 | 1.99 | 2.5 | 1475 | 2348.2 | 19812.3365 | 56936.5121
3499AC007 | 34-I-1999 | 34 | 7190 | 0 | 45.2646 | 1999_08_25 | -93.7141 | Asphalt Cement |  | University of Minnesota | 03/25/2004 | 58-34 MnROAD, BI8 | PAV | 10 | 39.68 | 19450000 | 16130000 | 25270000 | 2000 | 2527000 | 499700 | 50240.2 | 1.9905 | 2.5 | 1477 | 2351.384 | 19820.9147 | 56915.5989
3499AC007 | 34-I-1999 | 34 | 7190 | 0 | 45.2646 | 1999_08_25 | -93.7141 | Asphalt Cement |  | University of Minnesota | 03/25/2004 | 58-34 MnROAD, BI8 | PAV | 10 | 39.64 | 19460000 | 16120000 | 25270000 | 2000 | 2527000 | 500000 | 50268.1 | 1.9914 | 2.5 | 1480 | 2356.16 | 19828.017 | 56898.9408
3499AC007 | 34-I-1999 | 34 | 7190 | 0 | 45.2646 | 1999_08_25 | -93.7141 | Asphalt Cement |  | University of Minnesota | 03/25/2004 | 58-34 MnROAD, BI8 | PAV | 10 | 39.68 | 19450000 | 16130000 | 25270000 | 2000 | 2527000 | 499700 | 50239.8 | 1.9901 | 2.5 | 1482 | 2359.344 | 19820.9147 | 56923.0578
3499AC007 | 34-I-1999 | 34 | 7190 | 0 | 45.2646 | 1999_08_25 | -93.7141 | Asphalt Cement |  | University of Minnesota | 03/25/2004 | 58-34 MnROAD, BI8 | PAV | 10 | 39.67 | 19440000 | 16120000 | 25260000 | 2000 | 2526000 | 500000 | 50266.7 | 1.9923 | 2.5 | 1484 | 2362.528 | 19848.4006 | 56847.9578
3499AC007 | 34-I-1999 | 34 | 7190 | 0 | 45.2646 | 1999_08_25 | -93.7141 | Asphalt Cement |  | University of Minnesota | 03/25/2004 | 58-34 MnROAD, BI8 | PAV | 10 | 39.69 | 19430000 | 16120000 | 25240000 | 2000 | 2524000 | 499700 | 50239.9 | 1.9923 | 2.5 | 1487 | 2367.304 | 19848.6481 | 56850.9745
3499AC007 | 34-I-1999 | 34 | 7190 | 0 | 45.2646 | 1999_08_25 | -93.7141 | Asphalt Cement |  | University of Minnesota | 03/25/2004 | 58-34 MnROAD, BI8 | PAV | 10 | 39.66 | 19430000 | 16110000 | 25240000 | 2000 | 2524000 | 500000 | 50268.5 | 1.9935 | 2.5 | 1489 | 2370.488 | 19859.9476 | 56822.3542
3499AC007 | 34-I-1999 | 34 | 7190 | 0 | 45.2646 | 1999_08_25 | -93.7141 | Asphalt Cement |  | University of Minnesota | 03/25/2004 | 58-34 MnROAD, BI8 | PAV | 10 | 39.68 | 19410000 | 16110000 | 25220000 | 2000 | 2522000 | 499800 | 50243.6 | 1.9942 | 2.5 | 1491 | 2373.672 | 19868.1604 | 56802.5897
3499AC007 | 34-I-1999 | 34 | 7190 | 0 | 45.2646 | 1999_08_25 | -93.7141 | Asphalt Cement |  | University of Minnesota | 03/25/2004 | 58-34 MnROAD, BI8 | PAV | 10 | 39.67 | 19420000 | 16110000 | 25230000 | 2000 | 2523000 | 500000 | 50268.8 | 1.9944 | 2.5 | 1494 | 2378.448 | 19872.0016 | 56795.3346
3499AC007 | 34-I-1999 | 34 | 7190 | 0 | 45.2646 | 1999_08_25 | -93.7141 | Asphalt Cement |  | University of Minnesota | 03/25/2004 | 58-34 MnROAD, BI8 | PAV | 10 | 39.7 | 19380000 | 16090000 | 25190000 | 2000 | 2519000 | 499700 | 50240.1 | 1.9964 | 2.5 | 1496 | 2381.632 | 19892.2281 | 56741.3054
3499AC007 | 34-I-1999 | 34 | 7190 | 0 | 45.2646 | 1999_08_25 | -93.7141 | Asphalt Cement |  | University of Minnesota | 03/25/2004 | 58-34 MnROAD, BI8 | PAV | 10 | 39.66 | 19420000 | 16100000 | 25230000 | 2000 | 2523000 | 500000 | 50268.3 | 1.9947 | 2.5 | 1498 | 2384.816 | 19867.8192 | 56814.7417
3499AC007 | 34-I-1999 | 34 | 7190 | 0 | 45.2646 | 1999_08_25 | -93.7141 | Asphalt Cement |  | University of Minnesota | 03/25/2004 | 58-34 MnROAD, BI8 | PAV | 10 | 39.69 | 19400000 | 16100000 | 25210000 | 2000 | 2521000 | 499800 | 50244.8 | 1.9955 | 2.5 | 1501 | 2389.592 | 19880.2225 | 56783.018
3499AC007 | 34-I-1999 | 34 | 7190 | 0 | 45.2646 | 1999_08_25 | -93.7141 | Asphalt Cement |  | University of Minnesota | 03/25/2004 | 58-34 MnROAD, BI8 | PAV | 10 | 39.7 | 19400000 | 16100000 | 25210000 | 2000 | 2521000 | 499900 | 50257.9 | 1.9956 | 2.5 | 1503 | 2392.776 | 19892.3608 | 56752.0918
3499AC007 | 34-I-1999 | 34 | 7190 | 0 | 45.2646 | 1999_08_25 | -93.7141 | Asphalt Cement |  | University of Minnesota | 03/25/2004 | 58-34 MnROAD, BI8 | PAV | 10 | 39.69 | 19390000 | 16100000 | 25200000 | 2000 | 2520000 | 499800 | 50247.5 | 1.9957 | 2.5 | 1505 | 2395.96 | 19888.1115 | 56767.9403
3499AC007 | 34-I-1999 | 34 | 7190 | 0 | 45.2646 | 1999_08_25 | -93.7141 | Asphalt Cement |  | University of Minnesota | 03/25/2004 | 58-34 MnROAD, BI8 | PAV | 10 | 39.69 | 19390000 | 16090000 | 25190000 | 2000 | 2519000 | 500000 | 50260.8 | 1.997 | 2.5 | 1508 | 2400.736 | 19911.9331 | 56703.7468
3499AC007 | 34-I-1999 | 34 | 7190 | 0 | 45.2646 | 1999_08_25 | -93.7141 | Asphalt Cement |  | University of Minnesota | 03/25/2004 | 58-34 MnROAD, BI8 | PAV | 10 | 39.67 | 19390000 | 16080000 | 25190000 | 2000 | 2519000 | 499800 | 50249 | 1.9966 | 2.5 | 1510 | 2403.92 | 19887.6373 | 56776.7429
3499AC007 | 34-I-1999 | 34 | 7190 | 0 | 45.2646 | 1999_08_25 | -93.7141 | Asphalt Cement |  | University of Minnesota | 03/25/2004 | 58-34 MnROAD, BI8 | PAV | 10 | 39.72 | 19380000 | 16100000 | 25190000 | 2000 | 2519000 | 499900 | 50257.2 | 1.9971 | 2.5 | 1512 | 2407.104 | 19916.5239 | 56698.1153
3499AC007 | 34-I-1999 | 34 | 7190 | 0 | 45.2646 | 1999_08_25 | -93.7141 | Asphalt Cement |  | University of Minnesota | 03/25/2004 | 58-34 MnROAD, BI8 | PAV | 10 | 39.68 | 19370000 | 16070000 | 25170000 | 2000 | 2517000 | 499900 | 50255.1 | 1.999 | 2.5 | 1515 | 2411.88 | 19915.5953 | 56704.4795
3499AC007 | 34-I-1999 | 34 | 7190 | 0 | 45.2646 | 1999_08_25 | -93.7141 | Asphalt Cement |  | University of Minnesota | 03/25/2004 | 58-34 MnROAD, BI8 | PAV | 10 | 39.72 | 19380000 | 16100000 | 25190000 | 2000 | 2519000 | 499800 | 50243.8 | 1.9966 | 2.5 | 1517 | 2415.064 | 19908.5565 | 56728.2494
3499AC007 | 34-I-1999 | 34 | 7190 | 0 | 45.2646 | 1999_08_25 | -93.7141 | Asphalt Cement |  | University of Minnesota | 03/25/2004 | 58-34 MnROAD, BI8 | PAV | 10 | 39.69 | 19370000 | 16080000 | 25180000 | 2000 | 2518000 | 500000 | 50268 | 1.9987 | 2.5 | 1519 | 2418.248 | 19919.841 | 56699.8345
3499AC007 | 34-I-1999 | 34 | 7190 | 0 | 45.2646 | 1999_08_25 | -93.7141 | Asphalt Cement |  | University of Minnesota | 03/25/2004 | 58-34 MnROAD, BI8 | PAV | 10 | 39.72 | 19370000 | 16090000 | 25180000 | 2000 | 2518000 | 499700 | 50239.8 | 1.9974 | 2.5 | 1522 | 2423.024 | 19908.494 | 56735.8729
3499AC007 | 34-I-1999 | 34 | 7190 | 0 | 45.2646 | 1999_08_25 | -93.7141 | Asphalt Cement |  | University of Minnesota | 03/25/2004 | 58-34 MnROAD, BI8 | PAV | 10 | 39.7 | 19370000 | 16080000 | 25170000 | 2000 | 2517000 | 500000 | 50268.1 | 1.9989 | 2.5 | 1524 | 2426.208 | 19931.9456 | 56672.8388
3499AC007 | 34-I-1999 | 34 | 7190 | 0 | 45.2646 | 1999_08_25 | -93.7141 | Asphalt Cement |  | University of Minnesota | 03/25/2004 | 58-34 MnROAD, BI8 | PAV | 10 | 39.71 | 19360000 | 16080000 | 25160000 | 2000 | 2516000 | 499700 | 50239.9 | 1.9986 | 2.5 | 1526 | 2429.392 | 19920.1336 | 56710.1649
3499AC007 | 34-I-1999 | 34 | 7190 | 0 | 45.2646 | 1999_08_25 | -93.7141 | Asphalt Cement |  | University of Minnesota | 03/25/2004 | 58-34 MnROAD, BI8 | PAV | 10 | 39.72 | 19360000 | 16080000 | 25170000 | 2000 | 2517000 | 500000 | 50266.2 | 1.9991 | 2.5 | 1529 | 2434.168 | 19940.3248 | 56656.4609
3499AC007 | 34-I-1999 | 34 | 7190 | 0 | 45.2646 | 1999_08_25 | -93.7141 | Asphalt Cement |  | University of Minnesota | 03/25/2004 | 58-34 MnROAD, BI8 | PAV | 10 | 39.74 | 19330000 | 16070000 | 25130000 | 2000 | 2513000 | 499700 | 50239.9 | 2.001 | 2.5 | 1531 | 2437.352 | 19956.485 | 56614.2985
3499AC007 | 34-I-1999 | 34 | 7190 | 0 | 45.2646 | 1999_08_25 | -93.7141 | Asphalt Cement |  | University of Minnesota | 03/25/2004 | 58-34 MnROAD, BI8 | PAV | 10 | 39.69 | 19360000 | 16070000 | 25160000 | 2000 | 2516000 | 500000 | 50268.8 | 1.9998 | 2.5 | 1534 | 2442.128 | 19935.6755 | 56677.1157
3499AC007 | 34-I-1999 | 34 | 7190 | 0 | 45.2646 | 1999_08_25 | -93.7141 | Asphalt Cement |  | University of Minnesota | 03/25/2004 | 58-34 MnROAD, BI8 | PAV | 10 | 39.73 | 19320000 | 16060000 | 25120000 | 2000 | 2512000 | 499800 | 50240.8 | 2.0019 | 2.5 | 1536 | 2445.312 | 19968.2278 | 56588.4361
3499AC007 | 34-I-1999 | 34 | 7190 | 0 | 45.2646 | 1999_08_25 | -93.7141 | Asphalt Cement |  | University of Minnesota | 03/25/2004 | 58-34 MnROAD, BI8 | PAV | 10 | 39.73 | 19340000 | 16080000 | 25150000 | 2000 | 2515000 | 500000 | 50260.8 | 2.0004 | 2.5 | 1538 | 2448.496 | 19960.374 | 56614.42
3499AC007 | 34-I-1999 | 34 | 7190 | 0 | 45.2646 | 1999_08_25 | -93.7141 | Asphalt Cement |  | University of Minnesota | 03/25/2004 | 58-34 MnROAD, BI8 | PAV | 10 | 39.73 | 19320000 | 16060000 | 25120000 | 2000 | 2512000 | 499900 | 50252.2 | 2.0022 | 2.5 | 1541 | 2453.272 | 19976.2191 | 56573.2292
3499AC007 | 34-I-1999 | 34 | 7190 | 0 | 45.2646 | 1999_08_25 | -93.7141 | Asphalt Cement |  | University of Minnesota | 03/25/2004 | 58-34 MnROAD, BI8 | PAV | 10 | 39.73 | 19320000 | 16060000 | 25120000 | 2000 | 2512000 | 499900 | 50251.8 | 2.0023 | 2.5 | 1543 | 2456.456 | 19976.2191 | 56576.9452
3499AC007 | 34-I-1999 | 34 | 7190 | 0 | 45.2646 | 1999_08_25 | -93.7141 | Asphalt Cement |  | University of Minnesota | 03/25/2004 | 58-34 MnROAD, BI8 | PAV | 10 | 39.71 | 19330000 | 16060000 | 25130000 | 2000 | 2513000 | 499900 | 50257.6 | 2.0016 | 2.5 | 1545 | 2459.64 | 19959.882 | 56626.9722
3499AC007 | 34-I-1999 | 34 | 7190 | 0 | 45.2646 | 1999_08_25 | -93.7141 | Asphalt Cement |  | University of Minnesota | 03/25/2004 | 58-34 MnROAD, BI8 | PAV | 10 | 39.76 | 19310000 | 16060000 | 25110000 | 2000 | 2511000 | 499900 | 50253.7 | 2.0032 | 2.5 | 1548 | 2464.416 | 19996.762 | 56526.249
3499AC007 | 34-I-1999 | 34 | 7190 | 0 | 45.2646 | 1999_08_25 | -93.7141 | Asphalt Cement |  | University of Minnesota | 03/25/2004 | 58-34 MnROAD, BI8 | PAV | 10 | 39.7 | 19320000 | 16040000 | 25110000 | 2000 | 2511000 | 500000 | 50261 | 2.0037 | 2.5 | 1550 | 2467.6 | 19979.5727 | 56578.5979
3499AC007 | 34-I-1999 | 34 | 7190 | 0 | 45.2646 | 1999_08_25 | -93.7141 | Asphalt Cement |  | University of Minnesota | 03/25/2004 | 58-34 MnROAD, BI8 | PAV | 10 | 39.75 | 19320000 | 16070000 | 25130000 | 2000 | 2513000 | 499900 | 50251.1 | 2.002 | 2.5 | 1552 | 2470.784 | 19976.6555 | 56590.5773
3499AC007 | 34-I-1999 | 34 | 7190 | 0 | 45.2646 | 1999_08_25 | -93.7141 | Asphalt Cement |  | University of Minnesota | 03/25/2004 | 58-34 MnROAD, BI8 | PAV | 10 | 39.7 | 19330000 | 16050000 | 25120000 | 2000 | 2512000 | 500000 | 50262.5 | 2.0026 | 2.5 | 1555 | 2475.56 | 19971.6191 | 56608.567
3499AC007 | 34-I-1999 | 34 | 7190 | 0 | 45.2646 | 1999_08_25 | -93.7141 | Asphalt Cement |  | University of Minnesota | 03/25/2004 | 58-34 MnROAD, BI8 | PAV | 10 | 39.77 | 19310000 | 16070000 | 25130000 | 2000 | 2513000 | 499800 | 50240.8 | 2.0015 | 2.5 | 1557 | 2478.744 | 19977.0438 | 56596.9122
3499AC007 | 34-I-1999 | 34 | 7190 | 0 | 45.2646 | 1999_08_25 | -93.7141 | Asphalt Cement |  | University of Minnesota | 03/25/2004 | 58-34 MnROAD, BI8 | PAV | 10 | 39.72 | 19310000 | 16040000 | 25110000 | 2000 | 2511000 | 500000 | 50268.8 | 2.0043 | 2.5 | 1559 | 2481.928 | 19987.9719 | 56569.6859
3499AC007 | 34-I-1999 | 34 | 7190 | 0 | 45.2646 | 1999_08_25 | -93.7141 | Asphalt Cement |  | University of Minnesota | 03/25/2004 | 58-34 MnROAD, BI8 | PAV | 10 | 39.74 | 19300000 | 16050000 | 25100000 | 2000 | 2510000 | 499800 | 50241.8 | 2.0035 | 2.5 | 1562 | 2486.704 | 19988.3351 | 56572.3743
3499AC007 | 34-I-1999 | 34 | 7190 | 0 | 45.2646 | 1999_08_25 | -93.7141 | Asphalt Cement |  | University of Minnesota | 03/25/2004 | 58-34 MnROAD, BI8 | PAV | 10 | 39.77 | 19290000 | 16050000 | 25100000 | 2000 | 2510000 | 499900 | 50258.6 | 2.0046 | 2.5 | 1564 | 2489.888 | 20008.9251 | 56517.8739
3499AC007 | 34-I-1999 | 34 | 7190 | 0 | 45.2646 | 1999_08_25 | -93.7141 | Asphalt Cement |  | University of Minnesota | 03/25/2004 | 58-34 MnROAD, BI8 | PAV | 10 | 39.71 | 19290000 | 16020000 | 25080000 | 2000 | 2508000 | 500000 | 50261.1 | 2.0062 | 2.5 | 1566 | 2493.072 | 20007.6767 | 56525.1156
3499AC007 | 34-I-1999 | 34 | 7190 | 0 | 45.2646 | 1999_08_25 | -93.7141 | Asphalt Cement |  | University of Minnesota | 03/25/2004 | 58-34 MnROAD, BI8 | PAV | 10 | 41.57 | 14540000 | 12900000 | 19440000 | 2000 | 1944000 | 500000 | 50265.6 | 2.5853 | 2.5 | 3455 | 5500.36 | 26807.5533 | 44557.6156
3499AC007 | 34-I-1999 | 34 | 7190 | 0 | 45.2646 | 1999_08_25 | -93.7141 | Asphalt Cement |  | University of Minnesota | 03/25/2004 | 58-34 MnROAD, BI8 | PAV | 10 | 41.61 | 14510000 | 12890000 | 19410000 | 2000 | 1941000 | 499700 | 50236.6 | 2.5877 | 2.5 | 3457 | 5503.544 | 26837.8802 | 44510.4713
3499AC007 | 34-I-1999 | 34 | 7190 | 0 | 45.2646 | 1999_08_25 | -93.7141 | Asphalt Cement |  | University of Minnesota | 03/25/2004 | 58-34 MnROAD, BI8 | PAV | 10 | 41.57 | 14530000 | 12890000 | 19430000 | 2000 | 1943000 | 500000 | 50265.3 | 2.5873 | 2.5 | 3459 | 5506.728 | 26821.3503 | 44541.1115
3499AC007 | 34-I-1999 | 34 | 7190 | 0 | 45.2646 | 1999_08_25 | -93.7141 | Asphalt Cement |  | University of Minnesota | 03/25/2004 | 58-34 MnROAD, BI8 | PAV | 10 | 41.62 | 14510000 | 12890000 | 19410000 | 2000 | 1941000 | 499700 | 50236.6 | 2.5882 | 2.5 | 3462 | 5511.504 | 26843.1538 | 44508.1387
3499AC007 | 34-I-1999 | 34 | 7190 | 0 | 45.2646 | 1999_08_25 | -93.7141 | Asphalt Cement |  | University of Minnesota | 03/25/2004 | 58-34 MnROAD, BI8 | PAV | 10 | 41.58 | 14520000 | 12880000 | 19420000 | 2000 | 1942000 | 500000 | 50265.5 | 2.5886 | 2.5 | 3464 | 5514.688 | 26840.442 | 44515.8431
3499AC007 | 34-I-1999 | 34 | 7190 | 0 | 45.2646 | 1999_08_25 | -93.7141 | Asphalt Cement |  | University of Minnesota | 03/25/2004 | 58-34 MnROAD, BI8 | PAV | 10 | 41.63 | 14500000 | 12890000 | 19400000 | 2000 | 1940000 | 499700 | 50236.9 | 2.589 | 2.5 | 3466 | 5517.872 | 26862.266 | 44482.8815
3499AC007 | 34-I-1999 | 34 | 7190 | 0 | 45.2646 | 1999_08_25 | -93.7141 | Asphalt Cement |  | University of Minnesota | 03/25/2004 | 58-34 MnROAD, BI8 | PAV | 10 | 41.63 | 14500000 | 12880000 | 19400000 | 2000 | 1940000 | 499900 | 50252.2 | 2.5904 | 2.5 | 3469 | 5522.648 | 26883.773 | 44450.499
3499AC007 | 34-I-1999 | 34 | 7190 | 0 | 45.2646 | 1999_08_25 | -93.7141 | Asphalt Cement |  | University of Minnesota | 03/25/2004 | 58-34 MnROAD, BI8 | PAV | 10 | 41.61 | 14500000 | 12880000 | 19400000 | 2000 | 1940000 | 499800 | 50244.2 | 2.5902 | 2.5 | 3471 | 5525.832 | 26862.4624 | 44488.9681
3499AC007 | 34-I-1999 | 34 | 7190 | 0 | 45.2646 | 1999_08_25 | -93.7141 | Asphalt Cement |  | University of Minnesota | 03/25/2004 | 58-34 MnROAD, BI8 | PAV | 10 | 41.64 | 14490000 | 12880000 | 19390000 | 2000 | 1939000 | 499800 | 50247.5 | 2.591 | 2.5 | 3473 | 5529.016 | 26892.1571 | 44443.0462
3499AC007 | 34-I-1999 | 34 | 7190 | 0 | 45.2646 | 1999_08_25 | -93.7141 | Asphalt Cement |  | University of Minnesota | 03/25/2004 | 58-34 MnROAD, BI8 | PAV | 10 | 41.6 | 14500000 | 12870000 | 19390000 | 2000 | 1939000 | 499900 | 50251.3 | 2.5918 | 2.5 | 3476 | 5533.792 | 26881.788 | 44463.3938
3499AC007 | 34-I-1999 | 34 | 7190 | 0 | 45.2646 | 1999_08_25 | -93.7141 | Asphalt Cement |  | University of Minnesota | 03/25/2004 | 58-34 MnROAD, BI8 | PAV | 10 | 41.65 | 14480000 | 12880000 | 19380000 | 2000 | 1938000 | 499800 | 50242.6 | 2.5917 | 2.5 | 3478 | 5536.976 | 26911.3147 | 44417.8115
3499AC007 | 34-I-1999 | 34 | 7190 | 0 | 45.2646 | 1999_08_25 | -93.7141 | Asphalt Cement |  | University of Minnesota | 03/25/2004 | 58-34 MnROAD, BI8 | PAV | 10 | 41.6 | 14490000 | 12860000 | 19380000 | 2000 | 1938000 | 499900 | 50259.6 | 2.5936 | 2.5 | 3480 | 5540.16 | 26895.6589 | 44446.871
3499AC007 | 34-I-1999 | 34 | 7190 | 0 | 45.2646 | 1999_08_25 | -93.7141 | Asphalt Cement |  | University of Minnesota | 03/25/2004 | 58-34 MnROAD, BI8 | PAV | 10 | 41.66 | 14470000 | 12880000 | 19370000 | 2000 | 1937000 | 499700 | 50238 | 2.5929 | 2.5 | 3483 | 5544.936 | 26919.7158 | 44410.3526
3499AC007 | 34-I-1999 | 34 | 7190 | 0 | 45.2646 | 1999_08_25 | -93.7141 | Asphalt Cement |  | University of Minnesota | 03/25/2004 | 58-34 MnROAD, BI8 | PAV | 10 | 41.63 | 14470000 | 12860000 | 19360000 | 2000 | 1936000 | 500000 | 50265.5 | 2.5964 | 2.5 | 3485 | 5548.12 | 26950.0969 | 44363.489
3499AC007 | 34-I-1999 | 34 | 7190 | 0 | 45.2646 | 1999_08_25 | -93.7141 | Asphalt Cement |  | University of Minnesota | 03/25/2004 | 58-34 MnROAD, BI8 | PAV | 10 | 41.64 | 14460000 | 12860000 | 19350000 | 2000 | 1935000 | 499800 | 50242.5 | 2.5957 | 2.5 | 3487 | 5551.304 | 26947.7481 | 44370.5558
3499AC007 | 34-I-1999 | 34 | 7190 | 0 | 45.2646 | 1999_08_25 | -93.7141 | Asphalt Cement |  | University of Minnesota | 03/25/2004 | 58-34 MnROAD, BI8 | PAV | 10 | 41.65 | 14470000 | 12870000 | 19360000 | 2000 | 1936000 | 500000 | 50263.6 | 2.5955 | 2.5 | 3490 | 5556.08 | 26960.6799 | 44352.4734
3499AC007 | 34-I-1999 | 34 | 7190 | 0 | 45.2646 | 1999_08_25 | -93.7141 | Asphalt Cement |  | University of Minnesota | 03/25/2004 | 58-34 MnROAD, BI8 | PAV | 10 | 41.62 | 14460000 | 12850000 | 19350000 | 2000 | 1935000 | 499900 | 50252.2 | 2.5971 | 2.5 | 3492 | 5559.264 | 26947.9467 | 44376.6311
3499AC007 | 34-I-1999 | 34 | 7190 | 0 | 45.2646 | 1999_08_25 | -93.7141 | Asphalt Cement |  | University of Minnesota | 03/25/2004 | 58-34 MnROAD, BI8 | PAV | 10 | 41.67 | 14470000 | 12880000 | 19370000 | 2000 | 1937000 | 499900 | 50250.6 | 2.594 | 2.5 | 3495 | 5564.04 | 26946.5534 | 44382.1269
3499AC007 | 34-I-1999 | 34 | 7190 | 0 | 45.2646 | 1999_08_25 | -93.7141 | Asphalt Cement |  | University of Minnesota | 03/25/2004 | 58-34 MnROAD, BI8 | PAV | 10 | 41.64 | 14460000 | 12860000 | 19350000 | 2000 | 1935000 | 499900 | 50253.3 | 2.5962 | 2.5 | 3497 | 5567.224 | 26958.5326 | 44365.606
3499AC007 | 34-I-1999 | 34 | 7190 | 0 | 45.2646 | 1999_08_25 | -93.7141 | Asphalt Cement |  | University of Minnesota | 03/25/2004 | 58-34 MnROAD, BI8 | PAV | 10 | 41.67 | 14470000 | 12880000 | 19370000 | 2000 | 1937000 | 499900 | 50251.2 | 2.5936 | 2.5 | 3499 | 5570.408 | 26946.5534 | 44388.5304
3499AC007 | 34-I-1999 | 34 | 7190 | 0 | 45.2646 | 1999_08_25 | -93.7141 | Asphalt Cement |  | University of Minnesota | 03/25/2004 | 58-34 MnROAD, BI8 | PAV | 10 | 41.66 | 14450000 | 12860000 | 19340000 | 2000 | 1934000 | 499800 | 50250.2 | 2.5977 | 2.5 | 3502 | 5575.184 | 26972.2656 | 44349.4155
3499AC007 | 34-I-1999 | 34 | 7190 | 0 | 45.2646 | 1999_08_25 | -93.7141 | Asphalt Cement |  | University of Minnesota | 03/25/2004 | 58-34 MnROAD, BI8 | PAV | 10 | 40.51 | 17600000 | 15040000 | 23150000 | 2000 | 2315000 | 499800 | 50242.1 | 2.1717 | 2.5 | 2699 | 4296.808 | 22020.3658 | 53034.5337
3499AC007 | 34-I-1999 | 34 | 7190 | 0 | 45.2646 | 1999_08_25 | -93.7141 | Asphalt Cement |  | University of Minnesota | 03/25/2004 | 58-34 MnROAD, BI8 | PAV | 10 | 40.51 | 17600000 | 15040000 | 23150000 | 2000 | 2315000 | 500000 | 50265.8 | 2.1731 | 2.5 | 2701 | 4299.992 | 22037.9927 | 52995.7133
3499AC007 | 34-I-1999 | 34 | 7190 | 0 | 45.2646 | 1999_08_25 | -93.7141 | Asphalt Cement |  | University of Minnesota | 03/25/2004 | 58-34 MnROAD, BI8 | PAV | 10 | 40.5 | 17580000 | 15010000 | 23120000 | 2000 | 2312000 | 499800 | 50249.2 | 2.1749 | 2.5 | 2703 | 4303.176 | 22044.4345 | 52983.8245
3499AC007 | 34-I-1999 | 34 | 7190 | 0 | 45.2646 | 1999_08_25 | -93.7141 | Asphalt Cement |  | University of Minnesota | 03/25/2004 | 58-34 MnROAD, BI8 | PAV | 10 | 40.52 | 17580000 | 15030000 | 23130000 | 2000 | 2313000 | 500000 | 50265.5 | 2.1743 | 2.5 | 2706 | 4307.952 | 22061.554 | 52946.3064
3499AC007 | 34-I-1999 | 34 | 7190 | 0 | 45.2646 | 1999_08_25 | -93.7141 | Asphalt Cement |  | University of Minnesota | 03/25/2004 | 58-34 MnROAD, BI8 | PAV | 10 | 40.52 | 17550000 | 15000000 | 23090000 | 2000 | 2309000 | 499800 | 50248.4 | 2.178 | 2.5 | 2708 | 4311.136 | 22082.096 | 52900.6461
3499AC007 | 34-I-1999 | 34 | 7190 | 0 | 45.2646 | 1999_08_25 | -93.7141 | Asphalt Cement |  | University of Minnesota | 03/25/2004 | 58-34 MnROAD, BI8 | PAV | 10 | 40.53 | 17560000 | 15020000 | 23110000 | 2000 | 2311000 | 499900 | 50260.4 | 2.1764 | 2.5 | 2710 | 4314.32 | 22076.3221 | 52918.077
3499AC007 | 34-I-1999 | 34 | 7190 | 0 | 45.2646 | 1999_08_25 | -93.7141 | Asphalt Cement |  | University of Minnesota | 03/25/2004 | 58-34 MnROAD, BI8 | PAV | 10 | 40.53 | 17540000 | 14990000 | 23070000 | 2000 | 2307000 | 499800 | 50249.9 | 2.1794 | 2.5 | 2713 | 4319.096 | 22105.7525 | 52851.2163
3499AC007 | 34-I-1999 | 34 | 7190 | 0 | 45.2646 | 1999_08_25 | -93.7141 | Asphalt Cement |  | University of Minnesota | 03/25/2004 | 58-34 MnROAD, BI8 | PAV | 10 | 40.56 | 17530000 | 15000000 | 23070000 | 2000 | 2307000 | 499900 | 50255.7 | 2.1797 | 2.5 | 2715 | 4322.28 | 22128.1393 | 52801.3366
3499AC007 | 34-I-1999 | 34 | 7190 | 0 | 45.2646 | 1999_08_25 | -93.7141 | Asphalt Cement |  | University of Minnesota | 03/25/2004 | 58-34 MnROAD, BI8 | PAV | 10 | 40.56 | 17520000 | 14990000 | 23060000 | 2000 | 2306000 | 499800 | 50242.8 | 2.1807 | 2.5 | 2717 | 4325.464 | 22128.8792 | 52803.1601
3499AC007 | 34-I-1999 | 34 | 7190 | 0 | 45.2646 | 1999_08_25 | -93.7141 | Asphalt Cement |  | University of Minnesota | 03/25/2004 | 58-34 MnROAD, BI8 | PAV | 10 | 40.55 | 17510000 | 14980000 | 23040000 | 2000 | 2304000 | 500000 | 50261.4 | 2.1825 | 2.5 | 2720 | 4330.24 | 22161.2971 | 52729.5052
3499AC007 | 34-I-1999 | 34 | 7190 | 0 | 45.2646 | 1999_08_25 | -93.7141 | Asphalt Cement |  | University of Minnesota | 03/25/2004 | 58-34 MnROAD, BI8 | PAV | 10 | 40.54 | 17510000 | 14980000 | 23040000 | 2000 | 2304000 | 499800 | 50241 | 2.1816 | 2.5 | 2722 | 4333.424 | 22139.0541 | 52786.0704
3499AC007 | 34-I-1999 | 34 | 7190 | 0 | 45.2646 | 1999_08_25 | -93.7141 | Asphalt Cement |  | University of Minnesota | 03/25/2004 | 58-34 MnROAD, BI8 | PAV | 10 | 40.55 | 17510000 | 14980000 | 23040000 | 2000 | 2304000 | 500000 | 50267.5 | 2.1827 | 2.5 | 2725 | 4338.2 | 22161.2971 | 52736.6771
3499AC007 | 34-I-1999 | 34 | 7190 | 0 | 45.2646 | 1999_08_25 | -93.7141 | Asphalt Cement |  | University of Minnesota | 03/25/2004 | 58-34 MnROAD, BI8 | PAV | 10 | 35.6 | 24460000 | 17520000 | 30090000 | 2000 | 3009000 | 499800 | 50247.2 | 1.6727 | 2.5 | 2.156 | 3.432 | 15182.2076 | 1
3499AC007 | 34-I-1999 | 34 | 7190 | 0 | 45.2646 | 1999_08_25 | -93.7141 | Asphalt Cement |  | University of Minnesota | 03/25/2004 | 58-34 MnROAD, BI8 | PAV | 10 | 35.82 | 24410000 | 17620000 | 30100000 | 2000 | 3010000 | 500000 | 50270.3 | 1.6726 | 2.5 | 4.453 | 7.089 | 15270.6649 | 70976.046
3499AC007 | 34-I-1999 | 34 | 7190 | 0 | 45.2646 | 1999_08_25 | -93.7141 | Asphalt Cement |  | University of Minnesota | 03/25/2004 | 58-34 MnROAD, BI8 | PAV | 10 | 36.07 | 24140000 | 17580000 | 29860000 | 2000 | 2986000 | 499800 | 50241.6 | 1.6852 | 2.5 | 6.875 | 10.945 | 15473.9296 | 70047.9568
3499AC007 | 34-I-1999 | 34 | 7190 | 0 | 45.2646 | 1999_08_25 | -93.7141 | Asphalt Cement |  | University of Minnesota | 03/25/2004 | 58-34 MnROAD, BI8 | PAV | 10 | 36.09 | 24010000 | 17510000 | 29720000 | 2000 | 2972000 | 500000 | 50270.1 | 1.6942 | 2.5 | 9.25 | 14.726 | 15566.7218 | 69634.6366
3499AC007 | 34-I-1999 | 34 | 7190 | 0 | 45.2646 | 1999_08_25 | -93.7141 | Asphalt Cement |  | University of Minnesota | 03/25/2004 | 58-34 MnROAD, BI8 | PAV | 10 | 36.16 | 23920000 | 17480000 | 29620000 | 2000 | 2962000 | 499800 | 50247.8 | 1.699 | 2.5 | 11.47 | 18.26 | 15632.9294 | 69343.941
3499AC007 | 34-I-1999 | 34 | 7190 | 0 | 45.2646 | 1999_08_25 | -93.7141 | Asphalt Cement |  | University of Minnesota | 03/25/2004 | 58-34 MnROAD, BI8 | PAV | 10 | 36.26 | 23810000 | 17470000 | 29530000 | 2000 | 2953000 | 499900 | 50259.7 | 1.7045 | 2.5 | 13.91 | 22.145 | 15724.2892 | 68945.2441
3499AC007 | 34-I-1999 | 34 | 7190 | 0 | 45.2646 | 1999_08_25 | -93.7141 | Asphalt Cement |  | University of Minnesota | 03/25/2004 | 58-34 MnROAD, BI8 | PAV | 10 | 36.29 | 23730000 | 17430000 | 29440000 | 2000 | 2944000 | 499800 | 50248.3 | 1.7093 | 2.5 | 16.16 | 25.727 | 15777.302 | 68717.771
3499AC007 | 34-I-1999 | 34 | 7190 | 0 | 45.2646 | 1999_08_25 | -93.7141 | Asphalt Cement |  | University of Minnesota | 03/25/2004 | 58-34 MnROAD, BI8 | PAV | 10 | 36.34 | 23670000 | 17410000 | 29390000 | 2000 | 2939000 | 499900 | 50258.1 | 1.7128 | 2.5 | 18.55 | 29.532 | 15829.2516 | 68496.4263
3499AC007 | 34-I-1999 | 34 | 7190 | 0 | 45.2646 | 1999_08_25 | -93.7141 | Asphalt Cement |  | University of Minnesota | 03/25/2004 | 58-34 MnROAD, BI8 | PAV | 10 | 36.34 | 23620000 | 17380000 | 29320000 | 2000 | 2932000 | 499900 | 50259.5 | 1.7168 | 2.5 | 20.83 | 33.161 | 15867.0431 | 68337.4553
3499AC007 | 34-I-1999 | 34 | 7190 | 0 | 45.2646 | 1999_08_25 | -93.7141 | Asphalt Cement |  | University of Minnesota | 03/25/2004 | 58-34 MnROAD, BI8 | PAV | 10 | 36.45 | 23570000 | 17410000 | 29300000 | 2000 | 2930000 | 499800 | 50249.1 | 1.7174 | 2.5 | 23.28 | 37.062 | 15912.9136 | 68144.6279
3499AC007 | 34-I-1999 | 34 | 7190 | 0 | 45.2646 | 1999_08_25 | -93.7141 | Asphalt Cement |  | University of Minnesota | 03/25/2004 | 58-34 MnROAD, BI8 | PAV | 10 | 36.44 | 23510000 | 17360000 | 29220000 | 2000 | 2922000 | 500000 | 50268 | 1.723 | 2.5 | 25.55 | 40.676 | 15965.4799 | 67924.415
3499AC007 | 34-I-1999 | 34 | 7190 | 0 | 45.2646 | 1999_08_25 | -93.7141 | Asphalt Cement |  | University of Minnesota | 03/25/2004 | 58-34 MnROAD, BI8 | PAV | 10 | 36.48 | 23470000 | 17350000 | 29190000 | 2000 | 2919000 | 499800 | 50241.5 | 1.7239 | 2.5 | 27.95 | 44.496 | 15984.201 | 67849.0082
3499AC007 | 34-I-1999 | 34 | 7190 | 0 | 45.2646 | 1999_08_25 | -93.7141 | Asphalt Cement |  | University of Minnesota | 03/25/2004 | 58-34 MnROAD, BI8 | PAV | 10 | 36.5 | 23460000 | 17360000 | 29180000 | 2000 | 2918000 | 500000 | 50270 | 1.7253 | 2.5 | 30.33 | 48.285 | 16010.0317 | 67743.6853
3499AC007 | 34-I-1999 | 34 | 7190 | 0 | 45.2646 | 1999_08_25 | -93.7141 | Asphalt Cement |  | University of Minnesota | 03/25/2004 | 58-34 MnROAD, BI8 | PAV | 10 | 36.57 | 23380000 | 17350000 | 29110000 | 2000 | 2911000 | 499800 | 50243.1 | 1.7285 | 2.5 | 32.69 | 52.042 | 16062.1584 | 67527.9693
3499AC007 | 34-I-1999 | 34 | 7190 | 0 | 45.2646 | 1999_08_25 | -93.7141 | Asphalt Cement |  | University of Minnesota | 03/25/2004 | 58-34 MnROAD, BI8 | PAV | 10 | 36.54 | 23380000 | 17320000 | 29090000 | 2000 | 2909000 | 500000 | 50265.4 | 1.7304 | 2.5 | 35.02 | 55.752 | 16074.7121 | 67479.3658
3499AC007 | 34-I-1999 | 34 | 7190 | 0 | 45.2646 | 1999_08_25 | -93.7141 | Asphalt Cement |  | University of Minnesota | 03/25/2004 | 58-34 MnROAD, BI8 | PAV | 10 | 36.6 | 23330000 | 17330000 | 29060000 | 2000 | 2906000 | 499800 | 50245.3 | 1.7317 | 2.5 | 37.39 | 59.525 | 16101.1486 | 67372.6982
3499AC007 | 34-I-1999 | 34 | 7190 | 0 | 45.2646 | 1999_08_25 | -93.7141 | Asphalt Cement |  | University of Minnesota | 03/25/2004 | 58-34 MnROAD, BI8 | PAV | 10 | 36.59 | 23300000 | 17300000 | 29020000 | 2000 | 2902000 | 500000 | 50266.6 | 1.7346 | 2.5 | 39.66 | 63.139 | 16132.4558 | 67246.075
3499AC007 | 34-I-1999 | 34 | 7190 | 0 | 45.2646 | 1999_08_25 | -93.7141 | Asphalt Cement |  | University of Minnesota | 03/25/2004 | 58-34 MnROAD, BI8 | PAV | 10 | 36.67 | 23260000 | 17320000 | 29000000 | 2000 | 2900000 | 499800 | 50241.4 | 1.7349 | 2.5 | 42.05 | 66.944 | 16160.9914 | 67131.4536
3499AC007 | 34-I-1999 | 34 | 7190 | 0 | 45.2646 | 1999_08_25 | -93.7141 | Asphalt Cement |  | University of Minnesota | 03/25/2004 | 58-34 MnROAD, BI8 | PAV | 10 | 36.65 | 23230000 | 17290000 | 28960000 | 2000 | 2896000 | 500000 | 50269.9 | 1.7386 | 2.5 | 44.34 | 70.589 | 16188.6735 | 67020.7735
3499AC007 | 34-I-1999 | 34 | 7190 | 0 | 45.2646 | 1999_08_25 | -93.7141 | Asphalt Cement |  | University of Minnesota | 03/25/2004 | 58-34 MnROAD, BI8 | PAV | 10 | 36.67 | 23210000 | 17280000 | 28940000 | 2000 | 2894000 | 499800 | 50242.4 | 1.7389 | 2.5 | 46.67 | 74.299 | 16194.4973 | 67000.7822
3499AC007 | 34-I-1999 | 34 | 7190 | 0 | 45.2646 | 1999_08_25 | -93.7141 | Asphalt Cement |  | University of Minnesota | 03/25/2004 | 58-34 MnROAD, BI8 | PAV | 10 | 36.71 | 23200000 | 17300000 | 28940000 | 2000 | 2894000 | 500000 | 50268 | 1.7395 | 2.5 | 49.08 | 78.135 | 16222.6535 | 66888.6018
3499AC007 | 34-I-1999 | 34 | 7190 | 0 | 45.2646 | 1999_08_25 | -93.7141 | Asphalt Cement |  | University of Minnesota | 03/25/2004 | 58-34 MnROAD, BI8 | PAV | 10 | 36.72 | 23150000 | 17270000 | 28880000 | 2000 | 2888000 | 499800 | 50249.1 | 1.7425 | 2.5 | 51.55 | 82.068 | 16247.1564 | 66791.8261
3499AC007 | 34-I-1999 | 34 | 7190 | 0 | 45.2646 | 1999_08_25 | -93.7141 | Asphalt Cement |  | University of Minnesota | 03/25/2004 | 58-34 MnROAD, BI8 | PAV | 10 | 40.56 | 17490000 | 14970000 | 23020000 | 2000 | 2302000 | 499700 | 50238.9 | 2.1834 | 2.5 | 2727 | 4341.384 | 22158.4612 | 52747.0128
3499AC007 | 34-I-1999 | 34 | 7190 | 0 | 45.2646 | 1999_08_25 | -93.7141 | Asphalt Cement |  | University of Minnesota | 03/25/2004 | 58-34 MnROAD, BI8 | PAV | 10 | 40.53 | 17510000 | 14980000 | 23040000 | 2000 | 2304000 | 500000 | 50267.3 | 2.1828 | 2.5 | 2729 | 4344.568 | 22152.2543 | 52765.3808
3499AC007 | 34-I-1999 | 34 | 7190 | 0 | 45.2646 | 1999_08_25 | -93.7141 | Asphalt Cement |  | University of Minnesota | 03/25/2004 | 58-34 MnROAD, BI8 | PAV | 10 | 40.54 | 17480000 | 14950000 | 23000000 | 2000 | 2300000 | 499800 | 50247.3 | 2.1857 | 2.5 | 2732 | 4349.344 | 22177.5568 | 52708.7656
3499AC007 | 34-I-1999 | 34 | 7190 | 0 | 45.2646 | 1999_08_25 | -93.7141 | Asphalt Cement |  | University of Minnesota | 03/25/2004 | 58-34 MnROAD, BI8 | PAV | 10 | 40.56 | 17490000 | 14970000 | 23020000 | 2000 | 2302000 | 499900 | 50258.9 | 2.1848 | 2.5 | 2734 | 4352.528 | 22176.2022 | 52715.5715
3499AC007 | 34-I-1999 | 34 | 7190 | 0 | 45.2646 | 1999_08_25 | -93.7141 | Asphalt Cement |  | University of Minnesota | 03/25/2004 | 58-34 MnROAD, BI8 | PAV | 10 | 40.55 | 17460000 | 14940000 | 22980000 | 2000 | 2298000 | 500000 | 50265.7 | 2.1888 | 2.5 | 2736 | 4355.712 | 22219.1594 | 52617.2358
3499AC007 | 34-I-1999 | 34 | 7190 | 0 | 45.2646 | 1999_08_25 | -93.7141 | Asphalt Cement |  | University of Minnesota | 03/25/2004 | 58-34 MnROAD, BI8 | PAV | 10 | 40.58 | 17450000 | 14950000 | 22980000 | 2000 | 2298000 | 499800 | 50249.9 | 2.1885 | 2.5 | 2739 | 4360.488 | 22214.9713 | 52630.7375
3499AC007 | 34-I-1999 | 34 | 7190 | 0 | 45.2646 | 1999_08_25 | -93.7141 | Asphalt Cement |  | University of Minnesota | 03/25/2004 | 58-34 MnROAD, BI8 | PAV | 10 | 40.56 | 17440000 | 14930000 | 22960000 | 2000 | 2296000 | 500000 | 50262.9 | 2.1908 | 2.5 | 2741 | 4363.672 | 22243.0502 | 52567.8774
3499AC007 | 34-I-1999 | 34 | 7190 | 0 | 45.2646 | 1999_08_25 | -93.7141 | Asphalt Cement |  | University of Minnesota | 03/25/2004 | 58-34 MnROAD, BI8 | PAV | 10 | 40.59 | 17410000 | 14920000 | 22930000 | 2000 | 2293000 | 499700 | 50239.2 | 2.1921 | 2.5 | 2743 | 4366.856 | 22259.0387 | 52533.6951
3499AC007 | 34-I-1999 | 34 | 7190 | 0 | 45.2646 | 1999_08_25 | -93.7141 | Asphalt Cement |  | University of Minnesota | 03/25/2004 | 58-34 MnROAD, BI8 | PAV | 10 | 40.55 | 17440000 | 14920000 | 22950000 | 2000 | 2295000 | 500000 | 50267.7 | 2.192 | 2.5 | 2746 | 4371.632 | 22248.2041 | 52562.8578
3499AC007 | 34-I-1999 | 34 | 7190 | 0 | 45.2646 | 1999_08_25 | -93.7141 | Asphalt Cement |  | University of Minnesota | 03/25/2004 | 58-34 MnROAD, BI8 | PAV | 10 | 40.58 | 17400000 | 14900000 | 22910000 | 2000 | 2291000 | 499800 | 50242.1 | 2.194 | 2.5 | 2748 | 4374.816 | 22282.8477 | 52484.7119
3499AC007 | 34-I-1999 | 34 | 7190 | 0 | 45.2646 | 1999_08_25 | -93.7141 | Asphalt Cement |  | University of Minnesota | 03/25/2004 | 58-34 MnROAD, BI8 | PAV | 10 | 40.58 | 17420000 | 14920000 | 22940000 | 2000 | 2294000 | 499900 | 50259.3 | 2.1925 | 2.5 | 2750 | 4378 | 22262.613 | 52535.9936
3499AC007 | 34-I-1999 | 34 | 7190 | 0 | 45.2646 | 1999_08_25 | -93.7141 | Asphalt Cement |  | University of Minnesota | 03/25/2004 | 58-34 MnROAD, BI8 | PAV | 10 | 40.57 | 17400000 | 14900000 | 22900000 | 2000 | 2290000 | 499900 | 50259.3 | 2.1958 | 2.5 | 2753 | 4382.776 | 22296.9548 | 52458.6519
3499AC007 | 34-I-1999 | 34 | 7190 | 0 | 45.2646 | 1999_08_25 | -93.7141 | Asphalt Cement |  | University of Minnesota | 03/25/2004 | 58-34 MnROAD, BI8 | PAV | 10 | 40.59 | 17390000 | 14900000 | 22910000 | 2000 | 2291000 | 499900 | 50251.4 | 2.195 | 2.5 | 2755 | 4385.96 | 22296.3074 | 52463.7494
3499AC007 | 34-I-1999 | 34 | 7190 | 0 | 45.2646 | 1999_08_25 | -93.7141 | Asphalt Cement |  | University of Minnesota | 03/25/2004 | 58-34 MnROAD, BI8 | PAV | 10 | 40.57 | 17400000 | 14890000 | 22900000 | 2000 | 2290000 | 500000 | 50264.2 | 2.1963 | 2.5 | 2757 | 4389.144 | 22305.8763 | 52444.8173
3499AC007 | 34-I-1999 | 34 | 7190 | 0 | 45.2646 | 1999_08_25 | -93.7141 | Asphalt Cement |  | University of Minnesota | 03/25/2004 | 58-34 MnROAD, BI8 | PAV | 10 | 40.61 | 17360000 | 14890000 | 22870000 | 2000 | 2287000 | 499800 | 50243.9 | 2.198 | 2.5 | 2760 | 4393.92 | 22335.4636 | 52378.9149
3499AC007 | 34-I-1999 | 34 | 7190 | 0 | 45.2646 | 1999_08_25 | -93.7141 | Asphalt Cement |  | University of Minnesota | 03/25/2004 | 58-34 MnROAD, BI8 | PAV | 10 | 40.55 | 17380000 | 14880000 | 22880000 | 2000 | 2288000 | 500000 | 50263.9 | 2.1982 | 2.5 | 2762 | 4397.104 | 22316.2712 | 52427.535
3499AC007 | 34-I-1999 | 34 | 7190 | 0 | 45.2646 | 1999_08_25 | -93.7141 | Asphalt Cement |  | University of Minnesota | 03/25/2004 | 58-34 MnROAD, BI8 | PAV | 10 | 39.77 | 19290000 | 16050000 | 25090000 | 2000 | 2509000 | 499800 | 50244.9 | 2.0047 | 2.5 | 1569 | 2497.848 | 20008.8924 | 56525.3958
3499AC007 | 34-I-1999 | 34 | 7190 | 0 | 45.2646 | 1999_08_25 | -93.7141 | Asphalt Cement |  | University of Minnesota | 03/25/2004 | 58-34 MnROAD, BI8 | PAV | 10 | 39.74 | 19280000 | 16030000 | 25070000 | 2000 | 2507000 | 500000 | 50264.5 | 2.0067 | 2.5 | 1571 | 2501.032 | 20028.2736 | 56474.4098
3499AC007 | 34-I-1999 | 34 | 7190 | 0 | 45.2646 | 1999_08_25 | -93.7141 | Asphalt Cement |  | University of Minnesota | 03/25/2004 | 58-34 MnROAD, BI8 | PAV | 10 | 39.79 | 19280000 | 16060000 | 25090000 | 2000 | 2509000 | 499800 | 50242.8 | 2.0044 | 2.5 | 1573 | 2504.216 | 20017.2831 | 56509.1311
3499AC007 | 34-I-1999 | 34 | 7190 | 0 | 45.2646 | 1999_08_25 | -93.7141 | Asphalt Cement |  | University of Minnesota | 03/25/2004 | 58-34 MnROAD, BI8 | PAV | 10 | 39.75 | 19280000 | 16030000 | 25070000 | 2000 | 2507000 | 500000 | 50268.6 | 2.0071 | 2.5 | 1576 | 2508.992 | 20032.4778 | 56469.9822
3499AC007 | 34-I-1999 | 34 | 7190 | 0 | 45.2646 | 1999_08_25 | -93.7141 | Asphalt Cement |  | University of Minnesota | 03/25/2004 | 58-34 MnROAD, BI8 | PAV | 10 | 39.77 | 19280000 | 16040000 | 25080000 | 2000 | 2508000 | 499800 | 50241.2 | 2.0055 | 2.5 | 1578 | 2512.176 | 20016.8704 | 56517.7269
3499AC007 | 34-I-1999 | 34 | 7190 | 0 | 45.2646 | 1999_08_25 | -93.7141 | Asphalt Cement |  | University of Minnesota | 03/25/2004 | 58-34 MnROAD, BI8 | PAV | 10 | 39.77 | 19280000 | 16050000 | 25090000 | 2000 | 2509000 | 500000 | 50267.1 | 2.0059 | 2.5 | 1580 | 2515.36 | 20024.9091 | 56498.7537
3499AC007 | 34-I-1999 | 34 | 7190 | 0 | 45.2646 | 1999_08_25 | -93.7141 | Asphalt Cement |  | University of Minnesota | 03/25/2004 | 58-34 MnROAD, BI8 | PAV | 10 | 39.76 | 19270000 | 16030000 | 25060000 | 2000 | 2506000 | 499800 | 50247.7 | 2.007 | 2.5 | 1583 | 2520.136 | 20028.6443 | 56491.931
3499AC007 | 34-I-1999 | 34 | 7190 | 0 | 45.2646 | 1999_08_25 | -93.7141 | Asphalt Cement |  | University of Minnesota | 03/25/2004 | 58-34 MnROAD, BI8 | PAV | 10 | 39.76 | 19290000 | 16050000 | 25100000 | 2000 | 2510000 | 499900 | 50260.4 | 2.0048 | 2.5 | 1585 | 2523.32 | 20004.7288 | 56563.1846
3499AC007 | 34-I-1999 | 34 | 7190 | 0 | 45.2646 | 1999_08_25 | -93.7141 | Asphalt Cement |  | University of Minnesota | 03/25/2004 | 58-34 MnROAD, BI8 | PAV | 10 | 39.76 | 19270000 | 16030000 | 25060000 | 2000 | 2506000 | 499900 | 50251.1 | 2.0072 | 2.5 | 1587 | 2526.504 | 20036.6598 | 56476.7576
3499AC007 | 34-I-1999 | 34 | 7190 | 0 | 45.2646 | 1999_08_25 | -93.7141 | Asphalt Cement |  | University of Minnesota | 03/25/2004 | 58-34 MnROAD, BI8 | PAV | 10 | 39.8 | 19280000 | 16060000 | 25090000 | 2000 | 2509000 | 499900 | 50253.2 | 2.0052 | 2.5 | 1590 | 2531.28 | 20029.4901 | 56500.6887
3499AC007 | 34-I-1999 | 34 | 7190 | 0 | 45.2646 | 1999_08_25 | -93.7141 | Asphalt Cement |  | University of Minnesota | 03/25/2004 | 58-34 MnROAD, BI8 | PAV | 10 | 39.77 | 19250000 | 16030000 | 25050000 | 2000 | 2505000 | 499900 | 50257.5 | 2.0082 | 2.5 | 1592 | 2534.464 | 20048.8631 | 56449.8056
3499AC007 | 34-I-1999 | 34 | 7190 | 0 | 45.2646 | 1999_08_25 | -93.7141 | Asphalt Cement |  | University of Minnesota | 03/25/2004 | 58-34 MnROAD, BI8 | PAV | 10 | 39.79 | 19260000 | 16040000 | 25060000 | 2000 | 2506000 | 499800 | 50242.6 | 2.0069 | 2.5 | 1594 | 2537.648 | 20041.2463 | 56474.9729
3499AC007 | 34-I-1999 | 34 | 7190 | 0 | 45.2646 | 1999_08_25 | -93.7141 | Asphalt Cement |  | University of Minnesota | 03/25/2004 | 58-34 MnROAD, BI8 | PAV | 10 | 39.77 | 19280000 | 16040000 | 25080000 | 2000 | 2508000 | 500000 | 50266.8 | 2.0064 | 2.5 | 1597 | 2542.424 | 20032.8935 | 56502.2364
3499AC007 | 34-I-1999 | 34 | 7190 | 0 | 45.2646 | 1999_08_25 | -93.7141 | Asphalt Cement |  | University of Minnesota | 03/25/2004 | 58-34 MnROAD, BI8 | PAV | 10 | 39.8 | 19250000 | 16030000 | 25050000 | 2000 | 2505000 | 499700 | 50239.8 | 2.0076 | 2.5 | 1599 | 2545.608 | 20045.4241 | 56470.6295
3499AC007 | 34-I-1999 | 34 | 7190 | 0 | 45.2646 | 1999_08_25 | -93.7141 | Asphalt Cement |  | University of Minnesota | 03/25/2004 | 58-34 MnROAD, BI8 | PAV | 10 | 39.76 | 19280000 | 16040000 | 25080000 | 2000 | 2508000 | 500000 | 50268 | 2.006 | 2.5 | 1601 | 2548.792 | 20028.6922 | 56521.5221
3499AC007 | 34-I-1999 | 34 | 7190 | 0 | 45.2646 | 1999_08_25 | -93.7141 | Asphalt Cement |  | University of Minnesota | 03/25/2004 | 58-34 MnROAD, BI8 | PAV | 10 | 39.78 | 19250000 | 16030000 | 25050000 | 2000 | 2505000 | 499800 | 50247.5 | 2.0078 | 2.5 | 1604 | 2553.568 | 20045.0451 | 56479.126
3499AC007 | 34-I-1999 | 34 | 7190 | 0 | 45.2646 | 1999_08_25 | -93.7141 | Asphalt Cement |  | University of Minnesota | 03/25/2004 | 58-34 MnROAD, BI8 | PAV | 10 | 39.79 | 19270000 | 16050000 | 25080000 | 2000 | 2508000 | 500000 | 50264 | 2.0066 | 2.5 | 1606 | 2556.752 | 20041.2943 | 56493.4122
3499AC007 | 34-I-1999 | 34 | 7190 | 0 | 45.2646 | 1999_08_25 | -93.7141 | Asphalt Cement |  | University of Minnesota | 03/25/2004 | 58-34 MnROAD, BI8 | PAV | 10 | 39.8 | 19250000 | 16040000 | 25050000 | 2000 | 2505000 | 499800 | 50247.9 | 2.0078 | 2.5 | 1608 | 2559.936 | 20053.4479 | 56462.8874
3499AC007 | 34-I-1999 | 34 | 7190 | 0 | 45.2646 | 1999_08_25 | -93.7141 | Asphalt Cement |  | University of Minnesota | 03/25/2004 | 58-34 MnROAD, BI8 | PAV | 10 | 39.79 | 19250000 | 16040000 | 25060000 | 2000 | 2506000 | 500000 | 50261.8 | 2.0079 | 2.5 | 1611 | 2564.712 | 20057.2889 | 56455.789
3499AC007 | 34-I-1999 | 34 | 7190 | 0 | 45.2646 | 1999_08_25 | -93.7141 | Asphalt Cement |  | University of Minnesota | 03/25/2004 | 58-34 MnROAD, BI8 | PAV | 10 | 39.78 | 19260000 | 16030000 | 25060000 | 2000 | 2506000 | 499900 | 50253.5 | 2.0077 | 2.5 | 1613 | 2567.896 | 20045.0651 | 56493.9326
3499AC007 | 34-I-1999 | 34 | 7190 | 0 | 45.2646 | 1999_08_25 | -93.7141 | Asphalt Cement |  | University of Minnesota | 03/25/2004 | 58-34 MnROAD, BI8 | PAV | 10 | 39.83 | 19220000 | 16030000 | 25030000 | 2000 | 2503000 | 499900 | 50252.1 | 2.0097 | 2.5 | 1615 | 2571.08 | 20090.1181 | 56370.9524
3499AC007 | 34-I-1999 | 34 | 7190 | 0 | 45.2646 | 1999_08_25 | -93.7141 | Asphalt Cement |  | University of Minnesota | 03/25/2004 | 58-34 MnROAD, BI8 | PAV | 10 | 39.78 | 19230000 | 16010000 | 25020000 | 2000 | 2502000 | 499900 | 50258.8 | 2.0105 | 2.5 | 1618 | 2575.856 | 20077.1115 | 56411.1835
3499AC007 | 34-I-1999 | 34 | 7190 | 0 | 45.2646 | 1999_08_25 | -93.7141 | Asphalt Cement |  | University of Minnesota | 03/25/2004 | 58-34 MnROAD, BI8 | PAV | 10 | 39.82 | 19230000 | 16030000 | 25030000 | 2000 | 2503000 | 499800 | 50240.8 | 2.0091 | 2.5 | 1620 | 2579.04 | 20077.8786 | 56412.7401
3499AC007 | 34-I-1999 | 34 | 7190 | 0 | 45.2646 | 1999_08_25 | -93.7141 | Asphalt Cement |  | University of Minnesota | 03/25/2004 | 58-34 MnROAD, BI8 | PAV | 10 | 39.78 | 19240000 | 16020000 | 25040000 | 2000 | 2504000 | 500000 | 50266.7 | 2.0098 | 2.5 | 1622 | 2582.224 | 20069.1023 | 56441.1237
3499AC007 | 34-I-1999 | 34 | 7190 | 0 | 45.2646 | 1999_08_25 | -93.7141 | Asphalt Cement |  | University of Minnesota | 03/25/2004 | 58-34 MnROAD, BI8 | PAV | 10 | 39.84 | 19230000 | 16040000 | 25040000 | 2000 | 2504000 | 499700 | 50239.7 | 2.0081 | 2.5 | 1625 | 2587 | 20070.2278 | 56441.6719
3499AC007 | 34-I-1999 | 34 | 7190 | 0 | 45.2646 | 1999_08_25 | -93.7141 | Asphalt Cement |  | University of Minnesota | 03/25/2004 | 58-34 MnROAD, BI8 | PAV | 10 | 39.79 | 19240000 | 16020000 | 25040000 | 2000 | 2504000 | 500000 | 50268.7 | 2.0099 | 2.5 | 1627 | 2590.184 | 20073.3091 | 56436.7226
3499AC007 | 34-I-1999 | 34 | 7190 | 0 | 45.2646 | 1999_08_25 | -93.7141 | Asphalt Cement |  | University of Minnesota | 03/25/2004 | 58-34 MnROAD, BI8 | PAV | 10 | 39.8 | 19240000 | 16030000 | 25040000 | 2000 | 2504000 | 499800 | 50242.1 | 2.0082 | 2.5 | 1630 | 2594.96 | 20061.4565 | 56473.7816
3499AC007 | 34-I-1999 | 34 | 7190 | 0 | 45.2646 | 1999_08_25 | -93.7141 | Asphalt Cement |  | University of Minnesota | 03/25/2004 | 58-34 MnROAD, BI8 | PAV | 10 | 39.83 | 19230000 | 16040000 | 25040000 | 2000 | 2504000 | 500000 | 50260.9 | 2.009 | 2.5 | 1632 | 2598.144 | 20090.1301 | 56396.892
3499AC007 | 34-I-1999 | 34 | 7190 | 0 | 45.2646 | 1999_08_25 | -93.7141 | Asphalt Cement |  | University of Minnesota | 03/25/2004 | 58-34 MnROAD, BI8 | PAV | 10 | 39.79 | 19230000 | 16010000 | 25030000 | 2000 | 2503000 | 499900 | 50255.9 | 2.0103 | 2.5 | 1634 | 2601.328 | 20073.2971 | 56447.9
3499AC007 | 34-I-1999 | 34 | 7190 | 0 | 45.2646 | 1999_08_25 | -93.7141 | Asphalt Cement |  | University of Minnesota | 03/25/2004 | 58-34 MnROAD, BI8 | PAV | 10 | 39.83 | 19230000 | 16040000 | 25040000 | 2000 | 2504000 | 499800 | 50249.4 | 2.009 | 2.5 | 1636 | 2604.512 | 20074.0612 | 56449.466
3499AC007 | 34-I-1999 | 34 | 7190 | 0 | 45.2646 | 1999_08_25 | -93.7141 | Asphalt Cement |  | University of Minnesota | 03/25/2004 | 58-34 MnROAD, BI8 | PAV | 10 | 39.8 | 19220000 | 16020000 | 25020000 | 2000 | 2502000 | 500000 | 50264.9 | 2.0111 | 2.5 | 1639 | 2609.288 | 20093.5644 | 56398.3881
3499AC007 | 34-I-1999 | 34 | 7190 | 0 | 45.2646 | 1999_08_25 | -93.7141 | Asphalt Cement |  | University of Minnesota | 03/25/2004 | 58-34 MnROAD, BI8 | PAV | 10 | 39.85 | 19230000 | 16050000 | 25040000 | 2000 | 2504000 | 499800 | 50241.2 | 2.0082 | 2.5 | 1641 | 2612.472 | 20082.4613 | 56433.2833
3499AC007 | 34-I-1999 | 34 | 7190 | 0 | 45.2646 | 1999_08_25 | -93.7141 | Asphalt Cement |  | University of Minnesota | 03/25/2004 | 58-34 MnROAD, BI8 | PAV | 10 | 39.81 | 19230000 | 16020000 | 25030000 | 2000 | 2503000 | 500000 | 50267.4 | 2.0104 | 2.5 | 1644 | 2617.248 | 20089.7439 | 56416.5406
3499AC007 | 34-I-1999 | 34 | 7190 | 0 | 45.2646 | 1999_08_25 | -93.7141 | Asphalt Cement |  | University of Minnesota | 03/25/2004 | 58-34 MnROAD, BI8 | PAV | 10 | 39.83 | 19230000 | 16040000 | 25040000 | 2000 | 2504000 | 499800 | 50245.2 | 2.0087 | 2.5 | 1646 | 2620.432 | 20074.0612 | 56464.3312
3499AC007 | 34-I-1999 | 34 | 7190 | 0 | 45.2646 | 1999_08_25 | -93.7141 | Asphalt Cement |  | University of Minnesota | 03/25/2004 | 58-34 MnROAD, BI8 | PAV | 10 | 39.82 | 19220000 | 16030000 | 25030000 | 2000 | 2503000 | 500000 | 50264.2 | 2.0104 | 2.5 | 1648 | 2623.616 | 20093.9505 | 56412.1562
3499AC007 | 34-I-1999 | 34 | 7190 | 0 | 45.2646 | 1999_08_25 | -93.7141 | Asphalt Cement |  | University of Minnesota | 03/25/2004 | 58-34 MnROAD, BI8 | PAV | 10 | 39.85 | 19210000 | 16030000 | 25020000 | 2000 | 2502000 | 499900 | 50251 | 2.0107 | 2.5 | 1651 | 2628.392 | 20106.5578 | 56380.4966
3499AC007 | 34-I-1999 | 34 | 7190 | 0 | 45.2646 | 1999_08_25 | -93.7141 | Asphalt Cement |  | University of Minnesota | 03/25/2004 | 58-34 MnROAD, BI8 | PAV | 10 | 39.8 | 19230000 | 16020000 | 25030000 | 2000 | 2503000 | 500000 | 50266.9 | 2.0102 | 2.5 | 1653 | 2631.576 | 20085.5366 | 56443.2197
3499AC007 | 34-I-1999 | 34 | 7190 | 0 | 45.2646 | 1999_08_25 | -93.7141 | Asphalt Cement |  | University of Minnesota | 03/25/2004 | 58-34 MnROAD, BI8 | PAV | 10 | 39.84 | 19210000 | 16030000 | 25020000 | 2000 | 2502000 | 499800 | 50248.9 | 2.0101 | 2.5 | 1655 | 2634.76 | 20094.3113 | 56422.2868
3499AC007 | 34-I-1999 | 34 | 7190 | 0 | 45.2646 | 1999_08_25 | -93.7141 | Asphalt Cement |  | University of Minnesota | 03/25/2004 | 58-34 MnROAD, BI8 | PAV | 10 | 39.8 | 19240000 | 16030000 | 25040000 | 2000 | 2504000 | 500000 | 50267.3 | 2.0096 | 2.5 | 1658 | 2639.536 | 20077.5153 | 56473.2053
3499AC007 | 34-I-1999 | 34 | 7190 | 0 | 45.2646 | 1999_08_25 | -93.7141 | Asphalt Cement |  | University of Minnesota | 03/25/2004 | 58-34 MnROAD, BI8 | PAV | 10 | 39.86 | 19210000 | 16040000 | 25020000 | 2000 | 2502000 | 499700 | 50239.8 | 2.0097 | 2.5 | 1660 | 2642.72 | 20094.6734 | 56428.6994
3499AC007 | 34-I-1999 | 34 | 7190 | 0 | 45.2646 | 1999_08_25 | -93.7141 | Asphalt Cement |  | University of Minnesota | 03/25/2004 | 58-34 MnROAD, BI8 | PAV | 10 | 39.82 | 19220000 | 16030000 | 25030000 | 2000 | 2503000 | 500000 | 50267.6 | 2.0106 | 2.5 | 1662 | 2645.904 | 20093.9505 | 56434.4457
3499AC007 | 34-I-1999 | 34 | 7190 | 0 | 45.2646 | 1999_08_25 | -93.7141 | Asphalt Cement |  | University of Minnesota | 03/25/2004 | 58-34 MnROAD, BI8 | PAV | 10 | 39.83 | 19220000 | 16030000 | 25030000 | 2000 | 2503000 | 499900 | 50252.7 | 2.01 | 2.5 | 1665 | 2650.68 | 20090.1181 | 56448.9277
3499AC007 | 34-I-1999 | 34 | 7190 | 0 | 45.2646 | 1999_08_25 | -93.7141 | Asphalt Cement |  | University of Minnesota | 03/25/2004 | 58-34 MnROAD, BI8 | PAV | 10 | 39.85 | 19210000 | 16030000 | 25020000 | 2000 | 2502000 | 500000 | 50266.2 | 2.0109 | 2.5 | 1667 | 2653.864 | 20114.6029 | 56383.9283
3499AC007 | 34-I-1999 | 34 | 7190 | 0 | 45.2646 | 1999_08_25 | -93.7141 | Asphalt Cement |  | University of Minnesota | 03/25/2004 | 58-34 MnROAD, BI8 | PAV | 10 | 39.85 | 19200000 | 16030000 | 25010000 | 2000 | 2501000 | 499800 | 50240.7 | 2.0106 | 2.5 | 1669 | 2657.048 | 20106.5506 | 56410.2231
3499AC007 | 34-I-1999 | 34 | 7190 | 0 | 45.2646 | 1999_08_25 | -93.7141 | Asphalt Cement |  | University of Minnesota | 03/25/2004 | 58-34 MnROAD, BI8 | PAV | 10 | 39.84 | 19210000 | 16020000 | 25010000 | 2000 | 2501000 | 500000 | 50266.8 | 2.0118 | 2.5 | 1672 | 2661.824 | 20118.4374 | 56380.6079
3499AC007 | 34-I-1999 | 34 | 7190 | 0 | 45.2646 | 1999_08_25 | -93.7141 | Asphalt Cement |  | University of Minnesota | 03/25/2004 | 58-34 MnROAD, BI8 | PAV | 10 | 39.84 | 19190000 | 16010000 | 24990000 | 2000 | 2499000 | 499800 | 50243.5 | 2.0129 | 2.5 | 1674 | 2665.008 | 20118.4341 | 56384.3302
3499AC007 | 34-I-1999 | 34 | 7190 | 0 | 45.2646 | 1999_08_25 | -93.7141 | Asphalt Cement |  | University of Minnesota | 03/25/2004 | 58-34 MnROAD, BI8 | PAV | 10 | 39.86 | 19200000 | 16030000 | 25020000 | 2000 | 2502000 | 500000 | 50264.4 | 2.0113 | 2.5 | 1676 | 2668.192 | 20118.8087 | 56386.9949
3499AC007 | 34-I-1999 | 34 | 7190 | 0 | 45.2646 | 1999_08_25 | -93.7141 | Asphalt Cement |  | University of Minnesota | 03/25/2004 | 58-34 MnROAD, BI8 | PAV | 10 | 39.86 | 19170000 | 16010000 | 24970000 | 2000 | 2497000 | 499800 | 50247.2 | 2.0141 | 2.5 | 1679 | 2672.968 | 20142.9706 | 56323.0684
3499AC007 | 34-I-1999 | 34 | 7190 | 0 | 45.2646 | 1999_08_25 | -93.7141 | Asphalt Cement |  | University of Minnesota | 03/25/2004 | 58-34 MnROAD, BI8 | PAV | 10 | 39.86 | 19210000 | 16040000 | 25020000 | 2000 | 2502000 | 499900 | 50251.8 | 2.0103 | 2.5 | 1681 | 2676.152 | 20110.762 | 56416.9889
3499AC007 | 34-I-1999 | 34 | 7190 | 0 | 45.2646 | 1999_08_25 | -93.7141 | Asphalt Cement |  | University of Minnesota | 03/25/2004 | 58-34 MnROAD, BI8 | PAV | 10 | 39.85 | 19200000 | 16030000 | 25010000 | 2000 | 2501000 | 500000 | 50262.6 | 2.0116 | 2.5 | 1683 | 2679.336 | 20122.6455 | 56387.3865
3499AC007 | 34-I-1999 | 34 | 7190 | 0 | 45.2646 | 1999_08_25 | -93.7141 | Asphalt Cement |  | University of Minnesota | 03/25/2004 | 58-34 MnROAD, BI8 | PAV | 10 | 39.88 | 19190000 | 16040000 | 25010000 | 2000 | 2501000 | 499800 | 50243 | 2.011 | 2.5 | 1686 | 2684.112 | 20119.1613 | 56400.8663
3499AC007 | 34-I-1999 | 34 | 7190 | 0 | 45.2646 | 1999_08_25 | -93.7141 | Asphalt Cement |  | University of Minnesota | 03/25/2004 | 58-34 MnROAD, BI8 | PAV | 10 | 44.78 | 9252000 | 9180000 | 13030000 | 2000 | 1303000 | 499800 | 50241.6 | 3.8491 | 2.5 | 5227 | 8321.384 | 42423.7419 | 29829.0701
3499AC007 | 34-I-1999 | 34 | 7190 | 0 | 45.2646 | 1999_08_25 | -93.7141 | Asphalt Cement |  | University of Minnesota | 03/25/2004 | 58-34 MnROAD, BI8 | PAV | 10 | 44.75 | 9239000 | 9159000 | 13010000 | 2000 | 1301000 | 499900 | 50251.7 | 3.8569 | 2.5 | 5229 | 8324.568 | 42483.5297 | 29789.5932
3499AC007 | 34-I-1999 | 34 | 7190 | 0 | 45.2646 | 1999_08_25 | -93.7141 | Asphalt Cement |  | University of Minnesota | 03/25/2004 | 58-34 MnROAD, BI8 | PAV | 10 | 44.79 | 9223000 | 9156000 | 13000000 | 2000 | 1300000 | 499600 | 50229.9 | 3.8592 | 2.5 | 5232 | 8329.344 | 42495.0908 | 29783.9901
3499AC007 | 34-I-1999 | 34 | 7190 | 0 | 45.2646 | 1999_08_25 | -93.7141 | Asphalt Cement |  | University of Minnesota | 03/25/2004 | 58-34 MnROAD, BI8 | PAV | 10 | 44.78 | 9218000 | 9147000 | 12990000 | 2000 | 1299000 | 499900 | 50258.2 | 3.8644 | 2.5 | 5234 | 8332.528 | 42571.4073 | 29733.0966
3499AC007 | 34-I-1999 | 34 | 7190 | 0 | 45.2646 | 1999_08_25 | -93.7141 | Asphalt Cement |  | University of Minnesota | 03/25/2004 | 58-34 MnROAD, BI8 | PAV | 10 | 44.79 | 9204000 | 9137000 | 12970000 | 2000 | 1297000 | 499700 | 50233.2 | 3.8674 | 2.5 | 5236 | 8335.712 | 42610.4359 | 29708.3604
3499AC007 | 34-I-1999 | 34 | 7190 | 0 | 45.2646 | 1999_08_25 | -93.7141 | Asphalt Cement |  | University of Minnesota | 03/25/2004 | 58-34 MnROAD, BI8 | PAV | 10 | 44.79 | 9198000 | 9131000 | 12960000 | 2000 | 1296000 | 499900 | 50258.4 | 3.8719 | 2.5 | 5239 | 8340.488 | 42677.4563 | 29664.2025
3499AC007 | 34-I-1999 | 34 | 7190 | 0 | 45.2646 | 1999_08_25 | -93.7141 | Asphalt Cement |  | University of Minnesota | 03/25/2004 | 58-34 MnROAD, BI8 | PAV | 10 | 44.82 | 9178000 | 9120000 | 12940000 | 2000 | 1294000 | 499600 | 50230 | 3.8765 | 2.5 | 5241 | 8343.672 | 42714.6435 | 29640.8711
3499AC007 | 34-I-1999 | 34 | 7190 | 0 | 45.2646 | 1999_08_25 | -93.7141 | Asphalt Cement |  | University of Minnesota | 03/25/2004 | 58-34 MnROAD, BI8 | PAV | 10 | 44.78 | 9185000 | 9115000 | 12940000 | 2000 | 1294000 | 499900 | 50257.7 | 3.8779 | 2.5 | 5244 | 8348.448 | 42735.9027 | 29628.6203
3499AC007 | 34-I-1999 | 34 | 7190 | 0 | 45.2646 | 1999_08_25 | -93.7141 | Asphalt Cement |  | University of Minnesota | 03/25/2004 | 58-34 MnROAD, BI8 | PAV | 10 | 44.8 | 9163000 | 9101000 | 12910000 | 2000 | 1291000 | 499700 | 50238.2 | 3.8841 | 2.5 | 5246 | 8351.632 | 42815.9962 | 29575.6868
3499AC007 | 34-I-1999 | 34 | 7190 | 0 | 45.2646 | 1999_08_25 | -93.7141 | Asphalt Cement |  | University of Minnesota | 03/25/2004 | 58-34 MnROAD, BI8 | PAV | 10 | 44.84 | 9160000 | 9108000 | 12920000 | 2000 | 1292000 | 499800 | 50247.9 | 3.8839 | 2.5 | 5248 | 8354.816 | 42830.061 | 29568.4655
3499AC007 | 34-I-1999 | 34 | 7190 | 0 | 45.2646 | 1999_08_25 | -93.7141 | Asphalt Cement |  | University of Minnesota | 03/25/2004 | 58-34 MnROAD, BI8 | PAV | 10 | 44.82 | 9149000 | 9091000 | 12900000 | 2000 | 1290000 | 499800 | 50243.1 | 3.8896 | 2.5 | 5250 | 8358 | 42881.404 | 29535.5516
3499AC007 | 34-I-1999 | 34 | 7190 | 0 | 45.2646 | 1999_08_25 | -93.7141 | Asphalt Cement |  | University of Minnesota | 03/25/2004 | 58-34 MnROAD, BI8 | PAV | 10 | 44.85 | 9142000 | 9095000 | 12900000 | 2000 | 1290000 | 499800 | 50243.8 | 3.8902 | 2.5 | 5253 | 8362.776 | 42903.9923 | 29522.4901
3499AC007 | 34-I-1999 | 34 | 7190 | 0 | 45.2646 | 1999_08_25 | -93.7141 | Asphalt Cement |  | University of Minnesota | 03/25/2004 | 58-34 MnROAD, BI8 | PAV | 10 | 39.84 | 19200000 | 16020000 | 25000000 | 2000 | 2500000 | 500000 | 50267.3 | 2.0125 | 2.5 | 1688 | 2687.296 | 20126.4847 | 56384.0588
3499AC007 | 34-I-1999 | 34 | 7190 | 0 | 45.2646 | 1999_08_25 | -93.7141 | Asphalt Cement |  | University of Minnesota | 03/25/2004 | 58-34 MnROAD, BI8 | PAV | 10 | 39.88 | 19180000 | 16020000 | 24990000 | 2000 | 2499000 | 499700 | 50240.3 | 2.0127 | 2.5 | 1690 | 2690.48 | 20127.2065 | 56385.7508
3499AC007 | 34-I-1999 | 34 | 7190 | 0 | 45.2646 | 1999_08_25 | -93.7141 | Asphalt Cement |  | University of Minnesota | 03/25/2004 | 58-34 MnROAD, BI8 | PAV | 10 | 39.86 | 19200000 | 16030000 | 25020000 | 2000 | 2502000 | 500000 | 50267.9 | 2.0114 | 2.5 | 1693 | 2695.256 | 20118.8087 | 56413.0037
3499AC007 | 34-I-1999 | 34 | 7190 | 0 | 45.2646 | 1999_08_25 | -93.7141 | Asphalt Cement |  | University of Minnesota | 03/25/2004 | 58-34 MnROAD, BI8 | PAV | 10 | 39.88 | 19160000 | 16010000 | 24970000 | 2000 | 2497000 | 499800 | 50242.5 | 2.014 | 2.5 | 1695 | 2698.44 | 20151.3906 | 56325.5036
3499AC007 | 34-I-1999 | 34 | 7190 | 0 | 45.2646 | 1999_08_25 | -93.7141 | Asphalt Cement |  | University of Minnesota | 03/25/2004 | 58-34 MnROAD, BI8 | PAV | 10 | 39.85 | 19190000 | 16020000 | 25000000 | 2000 | 2500000 | 500000 | 50267.5 | 2.013 | 2.5 | 1698 | 2703.216 | 20130.6946 | 56387.1268
3499AC007 | 34-I-1999 | 34 | 7190 | 0 | 45.2646 | 1999_08_25 | -93.7141 | Asphalt Cement |  | University of Minnesota | 03/25/2004 | 58-34 MnROAD, BI8 | PAV | 10 | 39.88 | 19170000 | 16020000 | 24980000 | 2000 | 2498000 | 499800 | 50245.2 | 2.0135 | 2.5 | 1700 | 2706.4 | 20143.3236 | 56355.4878
3499AC007 | 34-I-1999 | 34 | 7190 | 0 | 45.2646 | 1999_08_25 | -93.7141 | Asphalt Cement |  | University of Minnesota | 03/25/2004 | 58-34 MnROAD, BI8 | PAV | 10 | 39.88 | 19170000 | 16020000 | 24990000 | 2000 | 2499000 | 500000 | 50267.7 | 2.014 | 2.5 | 1702 | 2709.584 | 20151.3809 | 56336.6683
3499AC007 | 34-I-1999 | 34 | 7190 | 0 | 45.2646 | 1999_08_25 | -93.7141 | Asphalt Cement |  | University of Minnesota | 03/25/2004 | 58-34 MnROAD, BI8 | PAV | 10 | 39.89 | 19170000 | 16030000 | 24990000 | 2000 | 2499000 | 499800 | 50241.7 | 2.0127 | 2.5 | 1705 | 2714.36 | 20139.4687 | 56373.7049
3499AC007 | 34-I-1999 | 34 | 7190 | 0 | 45.2646 | 1999_08_25 | -93.7141 | Asphalt Cement |  | University of Minnesota | 03/25/2004 | 58-34 MnROAD, BI8 | PAV | 10 | 40.62 | 17360000 | 14880000 | 22860000 | 2000 | 2286000 | 499800 | 50243.7 | 2.199 | 2.5 | 2764 | 4400.288 | 22349.7823 | 52352.4942
3499AC007 | 34-I-1999 | 34 | 7190 | 0 | 45.2646 | 1999_08_25 | -93.7141 | Asphalt Cement |  | University of Minnesota | 03/25/2004 | 58-34 MnROAD, BI8 | PAV | 10 | 40.57 | 17370000 | 14870000 | 22860000 | 2000 | 2286000 | 500000 | 50266.5 | 2.1998 | 2.5 | 2767 | 4405.064 | 22344.9067 | 52367.4882
3499AC007 | 34-I-1999 | 34 | 7190 | 0 | 45.2646 | 1999_08_25 | -93.7141 | Asphalt Cement |  | University of Minnesota | 03/25/2004 | 58-34 MnROAD, BI8 | PAV | 10 | 40.63 | 17340000 | 14870000 | 22840000 | 2000 | 2284000 | 499700 | 50238.7 | 2.2006 | 2.5 | 2769 | 4408.248 | 22364.9524 | 52324.1188
3499AC007 | 34-I-1999 | 34 | 7190 | 0 | 45.2646 | 1999_08_25 | -93.7141 | Asphalt Cement |  | University of Minnesota | 03/25/2004 | 58-34 MnROAD, BI8 | PAV | 10 | 40.6 | 17330000 | 14850000 | 22830000 | 2000 | 2283000 | 500000 | 50265.2 | 2.2034 | 2.5 | 2771 | 4411.432 | 22387.949 | 52273.9384
3499AC007 | 34-I-1999 | 34 | 7190 | 0 | 45.2646 | 1999_08_25 | -93.7141 | Asphalt Cement |  | University of Minnesota | 03/25/2004 | 58-34 MnROAD, BI8 | PAV | 10 | 40.6 | 17330000 | 14850000 | 22820000 | 2000 | 2282000 | 499800 | 50242.7 | 2.2029 | 2.5 | 2774 | 4416.208 | 22379.845 | 52296.4337
3499AC007 | 34-I-1999 | 34 | 7190 | 0 | 45.2646 | 1999_08_25 | -93.7141 | Asphalt Cement |  | University of Minnesota | 03/25/2004 | 58-34 MnROAD, BI8 | PAV | 10 | 40.62 | 17310000 | 14850000 | 22810000 | 2000 | 2281000 | 500000 | 50261.3 | 2.205 | 2.5 | 2776 | 4419.392 | 22416.7033 | 52214.0095
3499AC007 | 34-I-1999 | 34 | 7190 | 0 | 45.2646 | 1999_08_25 | -93.7141 | Asphalt Cement |  | University of Minnesota | 03/25/2004 | 58-34 MnROAD, BI8 | PAV | 10 | 40.58 | 17310000 | 14830000 | 22790000 | 2000 | 2279000 | 499900 | 50256.4 | 2.2061 | 2.5 | 2778 | 4422.576 | 22409.1418 | 52235.1922
3499AC007 | 34-I-1999 | 34 | 7190 | 0 | 45.2646 | 1999_08_25 | -93.7141 | Asphalt Cement |  | University of Minnesota | 03/25/2004 | 58-34 MnROAD, BI8 | PAV | 10 | 40.63 | 17310000 | 14850000 | 22800000 | 2000 | 2280000 | 499800 | 50249.3 | 2.205 | 2.5 | 2781 | 4427.352 | 22413.1571 | 52229.3982
3499AC007 | 34-I-1999 | 34 | 7190 | 0 | 45.2646 | 1999_08_25 | -93.7141 | Asphalt Cement |  | University of Minnesota | 03/25/2004 | 58-34 MnROAD, BI8 | PAV | 10 | 40.59 | 17300000 | 14820000 | 22780000 | 2000 | 2278000 | 500000 | 50265.8 | 2.2077 | 2.5 | 2783 | 4430.536 | 22432.5192 | 52187.8801
3499AC007 | 34-I-1999 | 34 | 7190 | 0 | 45.2646 | 1999_08_25 | -93.7141 | Asphalt Cement |  | University of Minnesota | 03/25/2004 | 58-34 MnROAD, BI8 | PAV | 10 | 40.64 | 17280000 | 14830000 | 22770000 | 2000 | 2277000 | 499700 | 50240.2 | 2.2078 | 2.5 | 2785 | 4433.72 | 22438.2702 | 52178.0652
3499AC007 | 34-I-1999 | 34 | 7190 | 0 | 45.2646 | 1999_08_25 | -93.7141 | Asphalt Cement |  | University of Minnesota | 03/25/2004 | 58-34 MnROAD, BI8 | PAV | 10 | 40.62 | 17270000 | 14810000 | 22750000 | 2000 | 2275000 | 500000 | 50265.4 | 2.2103 | 2.5 | 2788 | 4438.496 | 22475.8243 | 52094.4408
3499AC007 | 34-I-1999 | 34 | 7190 | 0 | 45.2646 | 1999_08_25 | -93.7141 | Asphalt Cement |  | University of Minnesota | 03/25/2004 | 58-34 MnROAD, BI8 | PAV | 10 | 40.61 | 17270000 | 14800000 | 22750000 | 2000 | 2275000 | 499800 | 50249.6 | 2.2105 | 2.5 | 2790 | 4441.68 | 22453.277 | 52150.3136
3499AC007 | 34-I-1999 | 34 | 7190 | 0 | 45.2646 | 1999_08_25 | -93.7141 | Asphalt Cement |  | University of Minnesota | 03/25/2004 | 58-34 MnROAD, BI8 | PAV | 10 | 40.65 | 17250000 | 14810000 | 22740000 | 2000 | 2274000 | 499900 | 50255.8 | 2.2114 | 2.5 | 2792 | 4444.864 | 22490.4328 | 52067.714
3499AC007 | 34-I-1999 | 34 | 7190 | 0 | 45.2646 | 1999_08_25 | -93.7141 | Asphalt Cement |  | University of Minnesota | 03/25/2004 | 58-34 MnROAD, BI8 | PAV | 10 | 40.61 | 17240000 | 14790000 | 22710000 | 2000 | 2271000 | 499900 | 50252.3 | 2.2136 | 2.5 | 2795 | 4449.64 | 22501.8265 | 52044.9054
3499AC007 | 34-I-1999 | 34 | 7190 | 0 | 45.2646 | 1999_08_25 | -93.7141 | Asphalt Cement |  | University of Minnesota | 03/25/2004 | 58-34 MnROAD, BI8 | PAV | 10 | 40.65 | 17240000 | 14800000 | 22720000 | 2000 | 2272000 | 499900 | 50255.5 | 2.2128 | 2.5 | 2797 | 4452.824 | 22510.2307 | 52029.029
3499AC007 | 34-I-1999 | 34 | 7190 | 0 | 45.2646 | 1999_08_25 | -93.7141 | Asphalt Cement |  | University of Minnesota | 03/25/2004 | 58-34 MnROAD, BI8 | PAV | 10 | 40.64 | 17210000 | 14780000 | 22680000 | 2000 | 2268000 | 499800 | 50244.1 | 2.2162 | 2.5 | 2799 | 4456.008 | 22536.3282 | 51972.3302
3499AC007 | 34-I-1999 | 34 | 7190 | 0 | 45.2646 | 1999_08_25 | -93.7141 | Asphalt Cement |  | University of Minnesota | 03/25/2004 | 58-34 MnROAD, BI8 | PAV | 10 | 40.65 | 17230000 | 14800000 | 22710000 | 2000 | 2271000 | 500000 | 50261.1 | 2.2141 | 2.5 | 2802 | 4460.784 | 22529.1535 | 51992.4348
3499AC007 | 34-I-1999 | 34 | 7190 | 0 | 45.2646 | 1999_08_25 | -93.7141 | Asphalt Cement |  | University of Minnesota | 03/25/2004 | 58-34 MnROAD, BI8 | PAV | 10 | 40.65 | 17200000 | 14770000 | 22670000 | 2000 | 2267000 | 499800 | 50248.7 | 2.2175 | 2.5 | 2804 | 4463.968 | 22550.8535 | 51945.9549
3499AC007 | 34-I-1999 | 34 | 7190 | 0 | 45.2646 | 1999_08_25 | -93.7141 | Asphalt Cement |  | University of Minnesota | 03/25/2004 | 58-34 MnROAD, BI8 | PAV | 10 | 40.66 | 17210000 | 14780000 | 22680000 | 2000 | 2268000 | 499900 | 50254.5 | 2.2167 | 2.5 | 2807 | 4468.744 | 22554.5147 | 51941.0735
3499AC007 | 34-I-1999 | 34 | 7190 | 0 | 45.2646 | 1999_08_25 | -93.7141 | Asphalt Cement |  | University of Minnesota | 03/25/2004 | 58-34 MnROAD, BI8 | PAV | 10 | 40.64 | 17210000 | 14770000 | 22680000 | 2000 | 2268000 | 500000 | 50261.6 | 2.2174 | 2.5 | 2809 | 4471.928 | 22554.3681 | 51944.9628
3499AC007 | 34-I-1999 | 34 | 7190 | 0 | 45.2646 | 1999_08_25 | -93.7141 | Asphalt Cement |  | University of Minnesota | 03/25/2004 | 58-34 MnROAD, BI8 | PAV | 10 | 40.68 | 17190000 | 14770000 | 22660000 | 2000 | 2266000 | 499800 | 50242.5 | 2.2183 | 2.5 | 2811 | 4475.112 | 22574.5602 | 51902.0485
3499AC007 | 34-I-1999 | 34 | 7190 | 0 | 45.2646 | 1999_08_25 | -93.7141 | Asphalt Cement |  | University of Minnesota | 03/25/2004 | 58-34 MnROAD, BI8 | PAV | 10 | 40.62 | 17210000 | 14760000 | 22670000 | 2000 | 2267000 | 500000 | 50266.4 | 2.2183 | 2.5 | 2814 | 4479.888 | 22555.1391 | 51950.291
3499AC007 | 34-I-1999 | 34 | 7190 | 0 | 45.2646 | 1999_08_25 | -93.7141 | Asphalt Cement |  | University of Minnesota | 03/25/2004 | 58-34 MnROAD, BI8 | PAV | 10 | 40.67 | 17170000 | 14750000 | 22640000 | 2000 | 2264000 | 499700 | 50239 | 2.2205 | 2.5 | 2816 | 4483.072 | 22580.8754 | 51894.6295
3499AC007 | 34-I-1999 | 34 | 7190 | 0 | 45.2646 | 1999_08_25 | -93.7141 | Asphalt Cement |  | University of Minnesota | 03/25/2004 | 58-34 MnROAD, BI8 | PAV | 10 | 40.65 | 17190000 | 14760000 | 22650000 | 2000 | 2265000 | 500000 | 50266.7 | 2.2201 | 2.5 | 2818 | 4486.256 | 22588.8334 | 51879.8959
3499AC007 | 34-I-1999 | 34 | 7190 | 0 | 45.2646 | 1999_08_25 | -93.7141 | Asphalt Cement |  | University of Minnesota | 03/25/2004 | 58-34 MnROAD, BI8 | PAV | 10 | 40.69 | 17160000 | 14750000 | 22630000 | 2000 | 2263000 | 499700 | 50239.1 | 2.2212 | 2.5 | 2820 | 4489.44 | 22600.03 | 51857.74
3499AC007 | 34-I-1999 | 34 | 7190 | 0 | 45.2646 | 1999_08_25 | -93.7141 | Asphalt Cement |  | University of Minnesota | 03/25/2004 | 58-34 MnROAD, BI8 | PAV | 10 | 40.65 | 17160000 | 14740000 | 22620000 | 2000 | 2262000 | 500000 | 50267.6 | 2.2235 | 2.5 | 2823 | 4494.216 | 22618.7921 | 51818.2706
3499AC007 | 34-I-1999 | 34 | 7190 | 0 | 45.2646 | 1999_08_25 | -93.7141 | Asphalt Cement |  | University of Minnesota | 03/25/2004 | 58-34 MnROAD, BI8 | PAV | 10 | 40.67 | 17150000 | 14740000 | 22620000 | 2000 | 2262000 | 499800 | 50244.2 | 2.2228 | 2.5 | 2825 | 4497.4 | 22609.8874 | 51842.2248
3499AC007 | 34-I-1999 | 34 | 7190 | 0 | 45.2646 | 1999_08_25 | -93.7141 | Asphalt Cement |  | University of Minnesota | 03/25/2004 | 58-34 MnROAD, BI8 | PAV | 10 | 40.7 | 17140000 | 14740000 | 22610000 | 2000 | 2261000 | 499900 | 50253.8 | 2.2239 | 2.5 | 2828 | 4502.176 | 22642.7265 | 51770.5807
3499AC007 | 34-I-1999 | 34 | 7190 | 0 | 45.2646 | 1999_08_25 | -93.7141 | Asphalt Cement |  | University of Minnesota | 03/25/2004 | 58-34 MnROAD, BI8 | PAV | 10 | 40.65 | 17150000 | 14720000 | 22600000 | 2000 | 2260000 | 500000 | 50264.7 | 2.225 | 2.5 | 2830 | 4505.36 | 22638.8087 | 51783.0845
3499AC007 | 34-I-1999 | 34 | 7190 | 0 | 45.2646 | 1999_08_25 | -93.7141 | Asphalt Cement |  | University of Minnesota | 03/25/2004 | 58-34 MnROAD, BI8 | PAV | 10 | 40.7 | 17120000 | 14730000 | 22590000 | 2000 | 2259000 | 499800 | 50245.2 | 2.2259 | 2.5 | 2832 | 4508.544 | 22653.7072 | 51752.5709
3499AC007 | 34-I-1999 | 34 | 7190 | 0 | 45.2646 | 1999_08_25 | -93.7141 | Asphalt Cement |  | University of Minnesota | 03/25/2004 | 58-34 MnROAD, BI8 | PAV | 10 | 40.65 | 17120000 | 14700000 | 22570000 | 2000 | 2257000 | 500000 | 50267 | 2.2283 | 2.5 | 2835 | 4513.32 | 22668.9002 | 51721.4275
3499AC007 | 34-I-1999 | 34 | 7190 | 0 | 45.2646 | 1999_08_25 | -93.7141 | Asphalt Cement |  | University of Minnesota | 03/25/2004 | 58-34 MnROAD, BI8 | PAV | 10 | 40.71 | 17090000 | 14700000 | 22540000 | 2000 | 2254000 | 499700 | 50239.5 | 2.2298 | 2.5 | 2837 | 4516.504 | 22699.4798 | 51655.2882
3499AC007 | 34-I-1999 | 34 | 7190 | 0 | 45.2646 | 1999_08_25 | -93.7141 | Asphalt Cement |  | University of Minnesota | 03/25/2004 | 58-34 MnROAD, BI8 | PAV | 10 | 40.67 | 17080000 | 14670000 | 22510000 | 2000 | 2251000 | 500000 | 50267.1 | 2.2339 | 2.5 | 2839 | 4519.688 | 22738.5628 | 51570.0378
3499AC007 | 34-I-1999 | 34 | 7190 | 0 | 45.2646 | 1999_08_25 | -93.7141 | Asphalt Cement |  | University of Minnesota | 03/25/2004 | 58-34 MnROAD, BI8 | PAV | 10 | 40.7 | 17060000 | 14680000 | 22510000 | 2000 | 2251000 | 499700 | 50239.6 | 2.2335 | 2.5 | 2842 | 4524.464 | 22725.1215 | 51604.0752
3499AC007 | 34-I-1999 | 34 | 7190 | 0 | 45.2646 | 1999_08_25 | -93.7141 | Asphalt Cement |  | University of Minnesota | 03/25/2004 | 58-34 MnROAD, BI8 | PAV | 10 | 40.68 | 17050000 | 14660000 | 22480000 | 2000 | 2248000 | 500000 | 50263.4 | 2.2369 | 2.5 | 2844 | 4527.648 | 22773.5325 | 51497.9085
3499AC007 | 34-I-1999 | 34 | 7190 | 0 | 45.2646 | 1999_08_25 | -93.7141 | Asphalt Cement |  | University of Minnesota | 03/25/2004 | 58-34 MnROAD, BI8 | PAV | 10 | 40.72 | 17030000 | 14660000 | 22480000 | 2000 | 2248000 | 499800 | 50246.2 | 2.2367 | 2.5 | 2846 | 4530.832 | 22773.7942 | 51500.847
3499AC007 | 34-I-1999 | 34 | 7190 | 0 | 45.2646 | 1999_08_25 | -93.7141 | Asphalt Cement |  | University of Minnesota | 03/25/2004 | 58-34 MnROAD, BI8 | PAV | 10 | 40.69 | 17030000 | 14640000 | 22460000 | 2000 | 2246000 | 500000 | 50261.8 | 2.2389 | 2.5 | 2849 | 4535.608 | 22798.4398 | 51448.7024
3499AC007 | 34-I-1999 | 34 | 7190 | 0 | 45.2646 | 1999_08_25 | -93.7141 | Asphalt Cement |  | University of Minnesota | 03/25/2004 | 58-34 MnROAD, BI8 | PAV | 10 | 40.73 | 17010000 | 14650000 | 22450000 | 2000 | 2245000 | 499800 | 50240.4 | 2.2394 | 2.5 | 2851 | 4538.792 | 22808.8506 | 51428.7461
3499AC007 | 34-I-1999 | 34 | 7190 | 0 | 45.2646 | 1999_08_25 | -93.7141 | Asphalt Cement |  | University of Minnesota | 03/25/2004 | 58-34 MnROAD, BI8 | PAV | 10 | 40.68 | 17040000 | 14640000 | 22470000 | 2000 | 2247000 | 500000 | 50264.4 | 2.2385 | 2.5 | 2853 | 4541.976 | 22783.6676 | 51489.1218
3499AC007 | 34-I-1999 | 34 | 7190 | 0 | 45.2646 | 1999_08_25 | -93.7141 | Asphalt Cement |  | University of Minnesota | 03/25/2004 | 58-34 MnROAD, BI8 | PAV | 10 | 40.73 | 17000000 | 14640000 | 22440000 | 2000 | 2244000 | 499700 | 50239.3 | 2.2402 | 2.5 | 2856 | 4546.752 | 22809.8846 | 51433.4689
3499AC007 | 34-I-1999 | 34 | 7190 | 0 | 45.2646 | 1999_08_25 | -93.7141 | Asphalt Cement |  | University of Minnesota | 03/25/2004 | 58-34 MnROAD, BI8 | PAV | 10 | 40.69 | 17020000 | 14640000 | 22450000 | 2000 | 2245000 | 500000 | 50267.2 | 2.24 | 2.5 | 2858 | 4549.936 | 22808.595 | 51439.9059
3499AC007 | 34-I-1999 | 34 | 7190 | 0 | 45.2646 | 1999_08_25 | -93.7141 | Asphalt Cement |  | University of Minnesota | 03/25/2004 | 58-34 MnROAD, BI8 | PAV | 10 | 40.73 | 17010000 | 14640000 | 22440000 | 2000 | 2244000 | 499700 | 50240.3 | 2.2397 | 2.5 | 2860 | 4553.12 | 22809.8846 | 51440.5253
3499AC007 | 34-I-1999 | 34 | 7190 | 0 | 45.2646 | 1999_08_25 | -93.7141 | Asphalt Cement |  | University of Minnesota | 03/25/2004 | 58-34 MnROAD, BI8 | PAV | 10 | 40.73 | 17000000 | 14640000 | 22430000 | 2000 | 2243000 | 500000 | 50264.8 | 2.2419 | 2.5 | 2863 | 4557.896 | 22847.4627 | 51359.4442
3499AC007 | 34-I-1999 | 34 | 7190 | 0 | 45.2646 | 1999_08_25 | -93.7141 | Asphalt Cement |  | University of Minnesota | 03/25/2004 | 58-34 MnROAD, BI8 | PAV | 10 | 40.73 | 16990000 | 14630000 | 22420000 | 2000 | 2242000 | 499800 | 50242.3 | 2.2423 | 2.5 | 2865 | 4561.08 | 22839.3709 | 51381.1656
3499AC007 | 34-I-1999 | 34 | 7190 | 0 | 45.2646 | 1999_08_25 | -93.7141 | Asphalt Cement |  | University of Minnesota | 03/25/2004 | 58-34 MnROAD, BI8 | PAV | 10 | 40.72 | 16990000 | 14620000 | 22420000 | 2000 | 2242000 | 500000 | 50267.2 | 2.2436 | 2.5 | 2867 | 4564.264 | 22853.0198 | 51354.0033
3499AC007 | 34-I-1999 | 34 | 7190 | 0 | 45.2646 | 1999_08_25 | -93.7141 | Asphalt Cement |  | University of Minnesota | 03/25/2004 | 58-34 MnROAD, BI8 | PAV | 10 | 40.72 | 16970000 | 14610000 | 22390000 | 2000 | 2239000 | 499800 | 50242.4 | 2.245 | 2.5 | 2870 | 4569.04 | 22865.337 | 51329.8627
3499AC007 | 34-I-1999 | 34 | 7190 | 0 | 45.2646 | 1999_08_25 | -93.7141 | Asphalt Cement |  | University of Minnesota | 03/25/2004 | 58-34 MnROAD, BI8 | PAV | 10 | 40.74 | 16960000 | 14610000 | 22390000 | 2000 | 2239000 | 500000 | 50263.9 | 2.2462 | 2.5 | 2872 | 4572.224 | 22892.9191 | 51271.5399
3499AC007 | 34-I-1999 | 34 | 7190 | 0 | 45.2646 | 1999_08_25 | -93.7141 | Asphalt Cement |  | University of Minnesota | 03/25/2004 | 58-34 MnROAD, BI8 | PAV | 10 | 40.74 | 16930000 | 14590000 | 22350000 | 2000 | 2235000 | 499800 | 50246.6 | 2.2496 | 2.5 | 2875 | 4577 | 22915.5473 | 51224.4293
3499AC007 | 34-I-1999 | 34 | 7190 | 0 | 45.2646 | 1999_08_25 | -93.7141 | Asphalt Cement |  | University of Minnesota | 03/25/2004 | 58-34 MnROAD, BI8 | PAV | 10 | 40.75 | 16950000 | 14610000 | 22380000 | 2000 | 2238000 | 499900 | 50260.4 | 2.2472 | 2.5 | 2877 | 4580.184 | 22898.6265 | 51265.802
3499AC007 | 34-I-1999 | 34 | 7190 | 0 | 45.2646 | 1999_08_25 | -93.7141 | Asphalt Cement |  | University of Minnesota | 03/25/2004 | 58-34 MnROAD, BI8 | PAV | 10 | 40.77 | 16920000 | 14590000 | 22340000 | 2000 | 2234000 | 499700 | 50240.2 | 2.2498 | 2.5 | 2879 | 4583.368 | 22930.5593 | 51197.9266
3499AC007 | 34-I-1999 | 34 | 7190 | 0 | 45.2646 | 1999_08_25 | -93.7141 | Asphalt Cement |  | University of Minnesota | 03/25/2004 | 58-34 MnROAD, BI8 | PAV | 10 | 40.78 | 16930000 | 14600000 | 22350000 | 2000 | 2235000 | 499900 | 50256.6 | 2.2494 | 2.5 | 2882 | 4588.144 | 22943.2932 | 51173.0272
3499AC007 | 34-I-1999 | 34 | 7190 | 0 | 45.2646 | 1999_08_25 | -93.7141 | Asphalt Cement |  | University of Minnesota | 03/25/2004 | 58-34 MnROAD, BI8 | PAV | 10 | 40.79 | 16900000 | 14580000 | 22320000 | 2000 | 2232000 | 499800 | 50240.7 | 2.2521 | 2.5 | 2884 | 4591.328 | 22969.5867 | 51117.9617
3499AC007 | 34-I-1999 | 34 | 7190 | 0 | 45.2646 | 1999_08_25 | -93.7141 | Asphalt Cement |  | University of Minnesota | 03/25/2004 | 58-34 MnROAD, BI8 | PAV | 10 | 40.77 | 16900000 | 14570000 | 22310000 | 2000 | 2231000 | 500000 | 50265.9 | 2.2537 | 2.5 | 2886 | 4594.512 | 22988.9722 | 51078.3685
3499AC007 | 34-I-1999 | 34 | 7190 | 0 | 45.2646 | 1999_08_25 | -93.7141 | Asphalt Cement |  | University of Minnesota | 03/25/2004 | 58-34 MnROAD, BI8 | PAV | 10 | 40.79 | 16890000 | 14570000 | 22310000 | 2000 | 2231000 | 499700 | 50238.4 | 2.2532 | 2.5 | 2889 | 4599.288 | 22970.6877 | 51122.5399
3499AC007 | 34-I-1999 | 34 | 7190 | 0 | 45.2646 | 1999_08_25 | -93.7141 | Asphalt Cement |  | University of Minnesota | 03/25/2004 | 58-34 MnROAD, BI8 | PAV | 10 | 40.77 | 16890000 | 14560000 | 22300000 | 2000 | 2230000 | 500000 | 50267 | 2.2556 | 2.5 | 2891 | 4602.472 | 22999.2812 | 51062.4942
3499AC007 | 34-I-1999 | 34 | 7190 | 0 | 45.2646 | 1999_08_25 | -93.7141 | Asphalt Cement |  | University of Minnesota | 03/25/2004 | 58-34 MnROAD, BI8 | PAV | 10 | 40.8 | 16870000 | 14560000 | 22280000 | 2000 | 2228000 | 499700 | 50238.6 | 2.2562 | 2.5 | 2893 | 4605.656 | 23006.2699 | 51050.4926
3499AC007 | 34-I-1999 | 34 | 7190 | 0 | 45.2646 | 1999_08_25 | -93.7141 | Asphalt Cement |  | University of Minnesota | 03/25/2004 | 58-34 MnROAD, BI8 | PAV | 10 | 40.78 | 16880000 | 14560000 | 22290000 | 2000 | 2229000 | 500000 | 50266.5 | 2.2562 | 2.5 | 2896 | 4610.432 | 23014.2565 | 51036.2872
3499AC007 | 34-I-1999 | 34 | 7190 | 0 | 45.2646 | 1999_08_25 | -93.7141 | Asphalt Cement |  | University of Minnesota | 03/25/2004 | 58-34 MnROAD, BI8 | PAV | 10 | 40.79 | 16850000 | 14540000 | 22260000 | 2000 | 2226000 | 499800 | 50241.8 | 2.2581 | 2.5 | 2898 | 4613.616 | 23031.4994 | 51001.5858
3499AC007 | 34-I-1999 | 34 | 7190 | 0 | 45.2646 | 1999_08_25 | -93.7141 | Asphalt Cement |  | University of Minnesota | 03/25/2004 | 58-34 MnROAD, BI8 | PAV | 10 | 40.79 | 16870000 | 14560000 | 22280000 | 2000 | 2228000 | 500000 | 50264.9 | 2.2572 | 2.5 | 2900 | 4616.8 | 23029.2445 | 51010.0888
3499AC007 | 34-I-1999 | 34 | 7190 | 0 | 45.2646 | 1999_08_25 | -93.7141 | Asphalt Cement |  | University of Minnesota | 03/25/2004 | 58-34 MnROAD, BI8 | PAV | 10 | 40.81 | 16830000 | 14530000 | 22230000 | 2000 | 2223000 | 499800 | 50245.9 | 2.2615 | 2.5 | 2903 | 4621.576 | 23071.9093 | 50919.2645
3499AC007 | 34-I-1999 | 34 | 7190 | 0 | 45.2646 | 1999_08_25 | -93.7141 | Asphalt Cement |  | University of Minnesota | 03/25/2004 | 58-34 MnROAD, BI8 | PAV | 10 | 40.82 | 16830000 | 14540000 | 22240000 | 2000 | 2224000 | 499900 | 50254.7 | 2.2609 | 2.5 | 2905 | 4624.76 | 23075.4274 | 50915.0058
3499AC007 | 34-I-1999 | 34 | 7190 | 0 | 45.2646 | 1999_08_25 | -93.7141 | Asphalt Cement |  | University of Minnesota | 03/25/2004 | 58-34 MnROAD, BI8 | PAV | 10 | 40.81 | 16810000 | 14510000 | 22210000 | 2000 | 2221000 | 499800 | 50249.3 | 2.2638 | 2.5 | 2908 | 4629.536 | 23092.6855 | 50880.4575
3499AC007 | 34-I-1999 | 34 | 7190 | 0 | 45.2646 | 1999_08_25 | -93.7141 | Asphalt Cement |  | University of Minnesota | 03/25/2004 | 58-34 MnROAD, BI8 | PAV | 10 | 40.83 | 16800000 | 14520000 | 22210000 | 2000 | 2221000 | 499900 | 50257.1 | 2.2641 | 2.5 | 2910 | 4632.72 | 23111.2648 | 50843.0555
3499AC007 | 34-I-1999 | 34 | 7190 | 0 | 45.2646 | 1999_08_25 | -93.7141 | Asphalt Cement |  | University of Minnesota | 03/25/2004 | 58-34 MnROAD, BI8 | PAV | 10 | 40.81 | 16800000 | 14510000 | 22200000 | 2000 | 2220000 | 499800 | 50249.4 | 2.2649 | 2.5 | 2912 | 4635.904 | 23103.0876 | 50864.553
3499AC007 | 34-I-1999 | 34 | 7190 | 0 | 45.2646 | 1999_08_25 | -93.7141 | Asphalt Cement |  | University of Minnesota | 03/25/2004 | 58-34 MnROAD, BI8 | PAV | 10 | 40.82 | 16790000 | 14500000 | 22180000 | 2000 | 2218000 | 499900 | 50260.3 | 2.2667 | 2.5 | 2914 | 4639.088 | 23137.8496 | 50791.6336
3499AC007 | 34-I-1999 | 34 | 7190 | 0 | 45.2646 | 1999_08_25 | -93.7141 | Asphalt Cement |  | University of Minnesota | 03/25/2004 | 58-34 MnROAD, BI8 | PAV | 10 | 40.81 | 16780000 | 14480000 | 22160000 | 2000 | 2216000 | 499800 | 50243.5 | 2.2679 | 2.5 | 2917 | 4643.864 | 23144.7899 | 50779.9007
3499AC007 | 34-I-1999 | 34 | 7190 | 0 | 45.2646 | 1999_08_25 | -93.7141 | Asphalt Cement |  | University of Minnesota | 03/25/2004 | 58-34 MnROAD, BI8 | PAV | 10 | 40.84 | 16760000 | 14490000 | 22150000 | 2000 | 2215000 | 499900 | 50255.7 | 2.2694 | 2.5 | 2919 | 4647.048 | 23178.5491 | 50709.4354
3499AC007 | 34-I-1999 | 34 | 7190 | 0 | 45.2646 | 1999_08_25 | -93.7141 | Asphalt Cement |  | University of Minnesota | 03/25/2004 | 58-34 MnROAD, BI8 | PAV | 10 | 40.8 | 16750000 | 14460000 | 22130000 | 2000 | 2213000 | 499900 | 50258.6 | 2.2723 | 2.5 | 2922 | 4651.824 | 23180.7539 | 50708.1073
3499AC007 | 34-I-1999 | 34 | 7190 | 0 | 45.2646 | 1999_08_25 | -93.7141 | Asphalt Cement |  | University of Minnesota | 03/25/2004 | 58-34 MnROAD, BI8 | PAV | 10 | 40.84 | 16750000 | 14480000 | 22130000 | 2000 | 2213000 | 499800 | 50241 | 2.2708 | 2.5 | 2924 | 4655.008 | 23190.216 | 50690.9109
3499AC007 | 34-I-1999 | 34 | 7190 | 0 | 45.2646 | 1999_08_25 | -93.7141 | Asphalt Cement |  | University of Minnesota | 03/25/2004 | 58-34 MnROAD, BI8 | PAV | 10 | 40.81 | 16730000 | 14450000 | 22110000 | 2000 | 2211000 | 500000 | 50267.3 | 2.275 | 2.5 | 2926 | 4658.192 | 23215.6989 | 50638.7618
3499AC007 | 34-I-1999 | 34 | 7190 | 0 | 45.2646 | 1999_08_25 | -93.7141 | Asphalt Cement |  | University of Minnesota | 03/25/2004 | 58-34 MnROAD, BI8 | PAV | 10 | 40.85 | 16710000 | 14450000 | 22090000 | 2000 | 2209000 | 499700 | 50240 | 2.2752 | 2.5 | 2929 | 4662.968 | 23227.6012 | 50616.3033
3499AC007 | 34-I-1999 | 34 | 7190 | 0 | 45.2646 | 1999_08_25 | -93.7141 | Asphalt Cement |  | University of Minnesota | 03/25/2004 | 58-34 MnROAD, BI8 | PAV | 10 | 40.82 | 16700000 | 14430000 | 22070000 | 2000 | 2207000 | 500000 | 50263.2 | 2.2786 | 2.5 | 2931 | 4666.152 | 23262.476 | 50543.9075
3499AC007 | 34-I-1999 | 34 | 7190 | 0 | 45.2646 | 1999_08_25 | -93.7141 | Asphalt Cement |  | University of Minnesota | 03/25/2004 | 58-34 MnROAD, BI8 | PAV | 10 | 39.88 | 19180000 | 16020000 | 24990000 | 2000 | 2499000 | 500000 | 50264.8 | 2.0136 | 2.5 | 1707 | 2717.544 | 20151.3809 | 56344.0946
3499AC007 | 34-I-1999 | 34 | 7190 | 0 | 45.2646 | 1999_08_25 | -93.7141 | Asphalt Cement |  | University of Minnesota | 03/25/2004 | 58-34 MnROAD, BI8 | PAV | 10 | 39.87 | 19180000 | 16020000 | 24990000 | 2000 | 2499000 | 499800 | 50243.3 | 2.0126 | 2.5 | 1709 | 2720.728 | 20131.0567 | 56404.6953
3499AC007 | 34-I-1999 | 34 | 7190 | 0 | 45.2646 | 1999_08_25 | -93.7141 | Asphalt Cement |  | University of Minnesota | 03/25/2004 | 58-34 MnROAD, BI8 | PAV | 10 | 39.89 | 19190000 | 16040000 | 25010000 | 2000 | 2501000 | 500000 | 50264 | 2.0117 | 2.5 | 1712 | 2725.504 | 20139.4719 | 56384.8431
3499AC007 | 34-I-1999 | 34 | 7190 | 0 | 45.2646 | 1999_08_25 | -93.7141 | Asphalt Cement |  | University of Minnesota | 03/25/2004 | 58-34 MnROAD, BI8 | PAV | 10 | 39.89 | 19160000 | 16020000 | 24980000 | 2000 | 2498000 | 499800 | 50241 | 2.0135 | 2.5 | 1714 | 2728.688 | 20147.531 | 56366.0035
3499AC007 | 34-I-1999 | 34 | 7190 | 0 | 45.2646 | 1999_08_25 | -93.7141 | Asphalt Cement |  | University of Minnesota | 03/25/2004 | 58-34 MnROAD, BI8 | PAV | 10 | 39.88 | 19200000 | 16040000 | 25020000 | 2000 | 2502000 | 499900 | 50257.4 | 2.011 | 2.5 | 1716 | 2731.872 | 20119.1685 | 56449.1833
3499AC007 | 34-I-1999 | 34 | 7190 | 0 | 45.2646 | 1999_08_25 | -93.7141 | Asphalt Cement |  | University of Minnesota | 03/25/2004 | 58-34 MnROAD, BI8 | PAV | 10 | 39.88 | 19170000 | 16020000 | 24980000 | 2000 | 2498000 | 499800 | 50248.8 | 2.0133 | 2.5 | 1719 | 2736.648 | 20143.3236 | 56385.2076
3499AC007 | 34-I-1999 | 34 | 7190 | 0 | 45.2646 | 1999_08_25 | -93.7141 | Asphalt Cement |  | University of Minnesota | 03/25/2004 | 58-34 MnROAD, BI8 | PAV | 10 | 39.91 | 19180000 | 16040000 | 25010000 | 2000 | 2501000 | 499800 | 50246.1 | 2.0114 | 2.5 | 1721 | 2739.832 | 20131.7664 | 56421.2947
3499AC007 | 34-I-1999 | 34 | 7190 | 0 | 45.2646 | 1999_08_25 | -93.7141 | Asphalt Cement |  | University of Minnesota | 03/25/2004 | 58-34 MnROAD, BI8 | PAV | 10 | 39.88 | 19170000 | 16020000 | 24980000 | 2000 | 2498000 | 499900 | 50253.2 | 2.0136 | 2.5 | 1723 | 2743.016 | 20151.3849 | 56370.081
3499AC007 | 34-I-1999 | 34 | 7190 | 0 | 45.2646 | 1999_08_25 | -93.7141 | Asphalt Cement |  | University of Minnesota | 03/25/2004 | 58-34 MnROAD, BI8 | PAV | 10 | 39.9 | 19170000 | 16030000 | 24990000 | 2000 | 2499000 | 499800 | 50244.8 | 2.0127 | 2.5 | 1726 | 2747.792 | 20143.6738 | 56395.3765
3499AC007 | 34-I-1999 | 34 | 7190 | 0 | 45.2646 | 1999_08_25 | -93.7141 | Asphalt Cement |  | University of Minnesota | 03/25/2004 | 58-34 MnROAD, BI8 | PAV | 10 | 39.87 | 19190000 | 16030000 | 25010000 | 2000 | 2501000 | 500000 | 50265.5 | 2.012 | 2.5 | 1728 | 2750.976 | 20131.06 | 56434.4327
3499AC007 | 34-I-1999 | 34 | 7190 | 0 | 45.2646 | 1999_08_25 | -93.7141 | Asphalt Cement |  | University of Minnesota | 03/25/2004 | 58-34 MnROAD, BI8 | PAV | 10 | 39.92 | 19150000 | 16020000 | 24970000 | 2000 | 2497000 | 499800 | 50240.8 | 2.0141 | 2.5 | 1730 | 2754.16 | 20168.2232 | 56334.1568
3499AC007 | 34-I-1999 | 34 | 7190 | 0 | 45.2646 | 1999_08_25 | -93.7141 | Asphalt Cement |  | University of Minnesota | 03/25/2004 | 58-34 MnROAD, BI8 | PAV | 10 | 39.86 | 19180000 | 16010000 | 24990000 | 2000 | 2499000 | 500000 | 50268.4 | 2.0139 | 2.5 | 1733 | 2758.936 | 20142.961 | 56408.5268
3499AC007 | 34-I-1999 | 34 | 7190 | 0 | 45.2646 | 1999_08_25 | -93.7141 | Asphalt Cement |  | University of Minnesota | 03/25/2004 | 58-34 MnROAD, BI8 | PAV | 10 | 39.91 | 19150000 | 16020000 | 24970000 | 2000 | 2497000 | 499700 | 50240.2 | 2.0144 | 2.5 | 1735 | 2762.12 | 20155.9479 | 56375.8974
3499AC007 | 34-I-1999 | 34 | 7190 | 0 | 45.2646 | 1999_08_25 | -93.7141 | Asphalt Cement |  | University of Minnesota | 03/25/2004 | 58-34 MnROAD, BI8 | PAV | 10 | 39.89 | 19160000 | 16010000 | 24970000 | 2000 | 2497000 | 500000 | 50268.6 | 2.0149 | 2.5 | 1737 | 2765.304 | 20171.7338 | 56335.4944
3499AC007 | 34-I-1999 | 34 | 7190 | 0 | 45.2646 | 1999_08_25 | -93.7141 | Asphalt Cement |  | University of Minnesota | 03/25/2004 | 58-34 MnROAD, BI8 | PAV | 10 | 39.92 | 19150000 | 16030000 | 24970000 | 2000 | 2497000 | 499800 | 50243.2 | 2.0138 | 2.5 | 1740 | 2770.08 | 20168.2232 | 56349.0158
3499AC007 | 34-I-1999 | 34 | 7190 | 0 | 45.2646 | 1999_08_25 | -93.7141 | Asphalt Cement |  | University of Minnesota | 03/25/2004 | 58-34 MnROAD, BI8 | PAV | 10 | 39.89 | 19160000 | 16010000 | 24970000 | 2000 | 2497000 | 500000 | 50267.5 | 2.0152 | 2.5 | 1742 | 2773.264 | 20171.7338 | 56342.9249
3499AC007 | 34-I-1999 | 34 | 7190 | 0 | 45.2646 | 1999_08_25 | -93.7141 | Asphalt Cement |  | University of Minnesota | 03/25/2004 | 58-34 MnROAD, BI8 | PAV | 10 | 39.89 | 19170000 | 16020000 | 24980000 | 2000 | 2498000 | 499800 | 50245.8 | 2.0134 | 2.5 | 1744 | 2776.448 | 20147.531 | 56414.3271
3499AC007 | 34-I-1999 | 34 | 7190 | 0 | 45.2646 | 1999_08_25 | -93.7141 | Asphalt Cement |  | University of Minnesota | 03/25/2004 | 58-34 MnROAD, BI8 | PAV | 10 | 39.91 | 19160000 | 16030000 | 24980000 | 2000 | 2498000 | 500000 | 50264.4 | 2.0141 | 2.5 | 1747 | 2781.224 | 20172.0783 | 56349.3931
3499AC007 | 34-I-1999 | 34 | 7190 | 0 | 45.2646 | 1999_08_25 | -93.7141 | Asphalt Cement |  | University of Minnesota | 03/25/2004 | 58-34 MnROAD, BI8 | PAV | 10 | 39.89 | 19160000 | 16010000 | 24970000 | 2000 | 2497000 | 499800 | 50248.6 | 2.0146 | 2.5 | 1749 | 2784.408 | 20155.5997 | 56399.181
3499AC007 | 34-I-1999 | 34 | 7190 | 0 | 45.2646 | 1999_08_25 | -93.7141 | Asphalt Cement |  | University of Minnesota | 03/25/2004 | 58-34 MnROAD, BI8 | PAV | 10 | 39.91 | 19170000 | 16030000 | 24990000 | 2000 | 2499000 | 499900 | 50255.6 | 2.013 | 2.5 | 1752 | 2789.184 | 20155.9415 | 56401.9435
3499AC007 | 34-I-1999 | 34 | 7190 | 0 | 45.2646 | 1999_08_25 | -93.7141 | Asphalt Cement |  | University of Minnesota | 03/25/2004 | 58-34 MnROAD, BI8 | PAV | 10 | 39.89 | 19150000 | 16010000 | 24960000 | 2000 | 2496000 | 499900 | 50252 | 2.0151 | 2.5 | 1754 | 2792.368 | 20171.7443 | 56361.4741
3499AC007 | 34-I-1999 | 34 | 7190 | 0 | 45.2646 | 1999_08_25 | -93.7141 | Asphalt Cement |  | University of Minnesota | 03/25/2004 | 58-34 MnROAD, BI8 | PAV | 10 | 39.93 | 19160000 | 16040000 | 24990000 | 2000 | 2499000 | 499900 | 50250.6 | 2.0127 | 2.5 | 1756 | 2795.552 | 20164.3519 | 56385.8547
3499AC007 | 34-I-1999 | 34 | 7190 | 0 | 45.2646 | 1999_08_25 | -93.7141 | Asphalt Cement |  | University of Minnesota | 03/25/2004 | 58-34 MnROAD, BI8 | PAV | 10 | 39.9 | 19150000 | 16010000 | 24960000 | 2000 | 2496000 | 500000 | 50261 | 2.0159 | 2.5 | 1758 | 2798.736 | 20184.0289 | 56334.6012
3499AC007 | 34-I-1999 | 34 | 7190 | 0 | 45.2646 | 1999_08_25 | -93.7141 | Asphalt Cement |  | University of Minnesota | 03/25/2004 | 58-34 MnROAD, BI8 | PAV | 10 | 39.92 | 19150000 | 16020000 | 24970000 | 2000 | 2497000 | 499800 | 50249.1 | 2.0144 | 2.5 | 1761 | 2803.512 | 20168.2232 | 56382.4686
3499AC007 | 34-I-1999 | 34 | 7190 | 0 | 45.2646 | 1999_08_25 | -93.7141 | Asphalt Cement |  | University of Minnesota | 03/25/2004 | 58-34 MnROAD, BI8 | PAV | 10 | 39.91 | 19150000 | 16010000 | 24960000 | 2000 | 2496000 | 500000 | 50265.5 | 2.0157 | 2.5 | 1763 | 2806.696 | 20188.2418 | 56330.2761
3499AC007 | 34-I-1999 | 34 | 7190 | 0 | 45.2646 | 1999_08_25 | -93.7141 | Asphalt Cement |  | University of Minnesota | 03/25/2004 | 58-34 MnROAD, BI8 | PAV | 10 | 39.94 | 19130000 | 16020000 | 24950000 | 2000 | 2495000 | 499800 | 50243.8 | 2.016 | 2.5 | 1766 | 2811.472 | 20192.8094 | 56321.2494
3499AC007 | 34-I-1999 | 34 | 7190 | 0 | 45.2646 | 1999_08_25 | -93.7141 | Asphalt Cement |  | University of Minnesota | 03/25/2004 | 58-34 MnROAD, BI8 | PAV | 10 | 39.89 | 19160000 | 16020000 | 24970000 | 2000 | 2497000 | 500000 | 50268.5 | 2.0149 | 2.5 | 1768 | 2814.656 | 20171.7338 | 56383.8138
3499AC007 | 34-I-1999 | 34 | 7190 | 0 | 45.2646 | 1999_08_25 | -93.7141 | Asphalt Cement |  | University of Minnesota | 03/25/2004 | 58-34 MnROAD, BI8 | PAV | 10 | 39.93 | 19140000 | 16020000 | 24950000 | 2000 | 2495000 | 499800 | 50245.4 | 2.0156 | 2.5 | 1770 | 2817.84 | 20188.6001 | 56340.4251
3499AC007 | 34-I-1999 | 34 | 7190 | 0 | 45.2646 | 1999_08_25 | -93.7141 | Asphalt Cement |  | University of Minnesota | 03/25/2004 | 58-34 MnROAD, BI8 | PAV | 10 | 39.88 | 19160000 | 16010000 | 24960000 | 2000 | 2496000 | 500000 | 50266.6 | 2.0157 | 2.5 | 1773 | 2822.616 | 20175.6013 | 56380.4435
3499AC007 | 34-I-1999 | 34 | 7190 | 0 | 45.2646 | 1999_08_25 | -93.7141 | Asphalt Cement |  | University of Minnesota | 03/25/2004 | 58-34 MnROAD, BI8 | PAV | 10 | 39.95 | 19110000 | 16010000 | 24930000 | 2000 | 2493000 | 499800 | 50241.8 | 2.0173 | 2.5 | 1775 | 2825.8 | 20213.2211 | 56279.2246
3499AC007 | 34-I-1999 | 34 | 7190 | 0 | 45.2646 | 1999_08_25 | -93.7141 | Asphalt Cement |  | University of Minnesota | 03/25/2004 | 58-34 MnROAD, BI8 | PAV | 10 | 39.12 | 19990000 | 16260000 | 25770000 | 2000 | 2577000 | 499700 | 50240 | 1.9516 | 2.5 | 972.2 | 1547.742 | 19206.4367 | 57920.4166
3499AC007 | 34-I-1999 | 34 | 7190 | 0 | 45.2646 | 1999_08_25 | -93.7141 | Asphalt Cement |  | University of Minnesota | 03/25/2004 | 58-34 MnROAD, BI8 | PAV | 10 | 39.11 | 19990000 | 16250000 | 25770000 | 2000 | 2577000 | 500000 | 50267.2 | 1.9532 | 2.5 | 974.6 | 1551.563 | 19225.378 | 57867.0981
3499AC007 | 34-I-1999 | 34 | 7190 | 0 | 45.2646 | 1999_08_25 | -93.7141 | Asphalt Cement |  | University of Minnesota | 03/25/2004 | 58-34 MnROAD, BI8 | PAV | 10 | 39.12 | 19980000 | 16250000 | 25750000 | 2000 | 2575000 | 499800 | 50241.8 | 1.9532 | 2.5 | 977 | 1555.384 | 19229.0482 | 57859.7979
3499AC007 | 34-I-1999 | 34 | 7190 | 0 | 45.2646 | 1999_08_25 | -93.7141 | Asphalt Cement |  | University of Minnesota | 03/25/2004 | 58-34 MnROAD, BI8 | PAV | 10 | 39.11 | 19990000 | 16250000 | 25760000 | 2000 | 2576000 | 500000 | 50263.2 | 1.9531 | 2.5 | 979.3 | 1559.046 | 19232.8413 | 57852.1325
3499AC007 | 34-I-1999 | 34 | 7190 | 0 | 45.2646 | 1999_08_25 | -93.7141 | Asphalt Cement |  | University of Minnesota | 03/25/2004 | 58-34 MnROAD, BI8 | PAV | 10 | 39.1 | 19980000 | 16240000 | 25750000 | 2000 | 2575000 | 499800 | 50245.2 | 1.9536 | 2.5 | 981.6 | 1562.707 | 19220.7936 | 57892.1413
3499AC007 | 34-I-1999 | 34 | 7190 | 0 | 45.2646 | 1999_08_25 | -93.7141 | Asphalt Cement |  | University of Minnesota | 03/25/2004 | 58-34 MnROAD, BI8 | PAV | 10 | 39.14 | 19990000 | 16270000 | 25770000 | 2000 | 2577000 | 499900 | 50257.9 | 1.9521 | 2.5 | 983.9 | 1566.369 | 19230.0633 | 57867.9811
3499AC007 | 34-I-1999 | 34 | 7190 | 0 | 45.2646 | 1999_08_25 | -93.7141 | Asphalt Cement |  | University of Minnesota | 03/25/2004 | 58-34 MnROAD, BI8 | PAV | 10 | 39.14 | 19960000 | 16250000 | 25730000 | 2000 | 2573000 | 499800 | 50244.4 | 1.9546 | 2.5 | 986.4 | 1570.349 | 19252.2537 | 57805.0245
3499AC007 | 34-I-1999 | 34 | 7190 | 0 | 45.2646 | 1999_08_25 | -93.7141 | Asphalt Cement |  | University of Minnesota | 03/25/2004 | 58-34 MnROAD, BI8 | PAV | 10 | 39.13 | 19990000 | 16260000 | 25770000 | 2000 | 2577000 | 500000 | 50261.6 | 1.9525 | 2.5 | 988.7 | 1574.01 | 19233.6317 | 57864.7381
3499AC007 | 34-I-1999 | 34 | 7190 | 0 | 45.2646 | 1999_08_25 | -93.7141 | Asphalt Cement |  | University of Minnesota | 03/25/2004 | 58-34 MnROAD, BI8 | PAV | 10 | 39.15 | 19980000 | 16260000 | 25760000 | 2000 | 2576000 | 499800 | 50247.8 | 1.9528 | 2.5 | 991.1 | 1577.831 | 19233.9563 | 57867.5078
3499AC007 | 34-I-1999 | 34 | 7190 | 0 | 45.2646 | 1999_08_25 | -93.7141 | Asphalt Cement |  | University of Minnesota | 03/25/2004 | 58-34 MnROAD, BI8 | PAV | 10 | 39.16 | 19980000 | 16270000 | 25760000 | 2000 | 2576000 | 499900 | 50256.7 | 1.953 | 2.5 | 993.4 | 1581.493 | 19245.7785 | 57835.7067
3499AC007 | 34-I-1999 | 34 | 7190 | 0 | 45.2646 | 1999_08_25 | -93.7141 | Asphalt Cement |  | University of Minnesota | 03/25/2004 | 58-34 MnROAD, BI8 | PAV | 10 | 39.12 | 19980000 | 16250000 | 25750000 | 2000 | 2575000 | 499900 | 50258.1 | 1.9538 | 2.5 | 995.7 | 1585.154 | 19236.7437 | 57866.6169
3499AC007 | 34-I-1999 | 34 | 7190 | 0 | 45.2646 | 1999_08_25 | -93.7141 | Asphalt Cement |  | University of Minnesota | 03/25/2004 | 58-34 MnROAD, BI8 | PAV | 10 | 39.16 | 19960000 | 16250000 | 25740000 | 2000 | 2574000 | 499900 | 50252.1 | 1.9547 | 2.5 | 998.1 | 1588.975 | 19260.7325 | 57798.2891
3499AC007 | 34-I-1999 | 34 | 7190 | 0 | 45.2646 | 1999_08_25 | -93.7141 | Asphalt Cement |  | University of Minnesota | 03/25/2004 | 58-34 MnROAD, BI8 | PAV | 10 | 39.13 | 19970000 | 16250000 | 25750000 | 2000 | 2575000 | 500000 | 50266.7 | 1.9544 | 2.5 | 1000 | 1592 | 19248.5705 | 57838.5547
3499AC007 | 34-I-1999 | 34 | 7190 | 0 | 45.2646 | 1999_08_25 | -93.7141 | Asphalt Cement |  | University of Minnesota | 03/25/2004 | 58-34 MnROAD, BI8 | PAV | 10 | 39.2 | 19950000 | 16270000 | 25750000 | 2000 | 2575000 | 499800 | 50242.8 | 1.9536 | 2.5 | 1003 | 1596.776 | 19262.0434 | 57801.8428
3499AC007 | 34-I-1999 | 34 | 7190 | 0 | 45.2646 | 1999_08_25 | -93.7141 | Asphalt Cement |  | University of Minnesota | 03/25/2004 | 58-34 MnROAD, BI8 | PAV | 10 | 39.16 | 19960000 | 16260000 | 25750000 | 2000 | 2575000 | 500000 | 50265.5 | 1.9546 | 2.5 | 1005 | 1599.96 | 19260.9562 | 57808.8507
3499AC007 | 34-I-1999 | 34 | 7190 | 0 | 45.2646 | 1999_08_25 | -93.7141 | Asphalt Cement |  | University of Minnesota | 03/25/2004 | 58-34 MnROAD, BI8 | PAV | 10 | 39.18 | 19960000 | 16270000 | 25750000 | 2000 | 2575000 | 499700 | 50240.2 | 1.953 | 2.5 | 1007 | 1603.144 | 19246.0943 | 57857.2371
3499AC007 | 34-I-1999 | 34 | 7190 | 0 | 45.2646 | 1999_08_25 | -93.7141 | Asphalt Cement |  | University of Minnesota | 03/25/2004 | 58-34 MnROAD, BI8 | PAV | 10 | 39.18 | 19970000 | 16270000 | 25760000 | 2000 | 2576000 | 500000 | 50266.6 | 1.9534 | 2.5 | 1010 | 1607.92 | 19261.7301 | 57814.0169
3499AC007 | 34-I-1999 | 34 | 7190 | 0 | 45.2646 | 1999_08_25 | -93.7141 | Asphalt Cement |  | University of Minnesota | 03/25/2004 | 58-34 MnROAD, BI8 | PAV | 10 | 39.16 | 19970000 | 16260000 | 25750000 | 2000 | 2575000 | 499800 | 50249.3 | 1.9533 | 2.5 | 1012 | 1611.104 | 19245.5505 | 57866.3683
3499AC007 | 34-I-1999 | 34 | 7190 | 0 | 45.2646 | 1999_08_25 | -93.7141 | Asphalt Cement |  | University of Minnesota | 03/25/2004 | 58-34 MnROAD, BI8 | PAV | 10 | 39.18 | 19970000 | 16280000 | 25760000 | 2000 | 2576000 | 499900 | 50255.5 | 1.953 | 2.5 | 1014 | 1614.288 | 19254.0262 | 57844.6422
3499AC007 | 34-I-1999 | 34 | 7190 | 0 | 45.2646 | 1999_08_25 | -93.7141 | Asphalt Cement |  | University of Minnesota | 03/25/2004 | 58-34 MnROAD, BI8 | PAV | 10 | 39.16 | 19960000 | 16260000 | 25740000 | 2000 | 2574000 | 499900 | 50257.9 | 1.9544 | 2.5 | 1017 | 1619.064 | 19260.7325 | 57828.2481
3499AC007 | 34-I-1999 | 34 | 7190 | 0 | 45.2646 | 1999_08_25 | -93.7141 | Asphalt Cement |  | University of Minnesota | 03/25/2004 | 58-34 MnROAD, BI8 | PAV | 10 | 39.2 | 19980000 | 16290000 | 25780000 | 2000 | 2578000 | 499900 | 50259.2 | 1.9518 | 2.5 | 1019 | 1622.248 | 19247.328 | 57872.2703
3499AC007 | 34-I-1999 | 34 | 7190 | 0 | 45.2646 | 1999_08_25 | -93.7141 | Asphalt Cement |  | University of Minnesota | 03/25/2004 | 58-34 MnROAD, BI8 | PAV | 10 | 39.18 | 19950000 | 16260000 | 25740000 | 2000 | 2574000 | 499900 | 50256.5 | 1.9546 | 2.5 | 1021 | 1625.432 | 19268.9866 | 57810.9668
3499AC007 | 34-I-1999 | 34 | 7190 | 0 | 45.2646 | 1999_08_25 | -93.7141 | Asphalt Cement |  | University of Minnesota | 03/25/2004 | 58-34 MnROAD, BI8 | PAV | 10 | 39.19 | 19980000 | 16290000 | 25780000 | 2000 | 2578000 | 499900 | 50259.9 | 1.9519 | 2.5 | 1024 | 1630.208 | 19243.2088 | 57892.1591
3499AC007 | 34-I-1999 | 34 | 7190 | 0 | 45.2646 | 1999_08_25 | -93.7141 | Asphalt Cement |  | University of Minnesota | 03/25/2004 | 58-34 MnROAD, BI8 | PAV | 10 | 39.2 | 19970000 | 16290000 | 25770000 | 2000 | 2577000 | 499900 | 50251.2 | 1.9522 | 2.5 | 1026 | 1633.392 | 19254.7969 | 57861.0661
3499AC007 | 34-I-1999 | 34 | 7190 | 0 | 45.2646 | 1999_08_25 | -93.7141 | Asphalt Cement |  | University of Minnesota | 03/25/2004 | 58-34 MnROAD, BI8 | PAV | 10 | 39.21 | 19960000 | 16280000 | 25760000 | 2000 | 2576000 | 500000 | 50264 | 1.9533 | 2.5 | 1029 | 1638.168 | 19274.1022 | 57806.8577
3499AC007 | 34-I-1999 | 34 | 7190 | 0 | 45.2646 | 1999_08_25 | -93.7141 | Asphalt Cement |  | University of Minnesota | 03/25/2004 | 58-34 MnROAD, BI8 | PAV | 10 | 39.21 | 19970000 | 16290000 | 25770000 | 2000 | 2577000 | 499800 | 50243.4 | 1.9522 | 2.5 | 1031 | 1641.352 | 19251.2127 | 57879.3384
3499AC007 | 34-I-1999 | 34 | 7190 | 0 | 45.2646 | 1999_08_25 | -93.7141 | Asphalt Cement |  | University of Minnesota | 03/25/2004 | 58-34 MnROAD, BI8 | PAV | 10 | 39.2 | 19970000 | 16290000 | 25770000 | 2000 | 2577000 | 499900 | 50257.6 | 1.9523 | 2.5 | 1033 | 1644.536 | 19254.7969 | 57872.314
3499AC007 | 34-I-1999 | 34 | 7190 | 0 | 45.2646 | 1999_08_25 | -93.7141 | Asphalt Cement |  | University of Minnesota | 03/25/2004 | 58-34 MnROAD, BI8 | PAV | 10 | 39.17 | 19980000 | 16280000 | 25770000 | 2000 | 2577000 | 500000 | 50260.6 | 1.9524 | 2.5 | 1036 | 1649.312 | 19250.132 | 57890.0887
3499AC007 | 34-I-1999 | 34 | 7190 | 0 | 45.2646 | 1999_08_25 | -93.7141 | Asphalt Cement |  | University of Minnesota | 03/25/2004 | 58-34 MnROAD, BI8 | PAV | 10 | 39.24 | 19970000 | 16310000 | 25780000 | 2000 | 2578000 | 499800 | 50249.4 | 1.9514 | 2.5 | 1038 | 1652.496 | 19256.0926 | 57875.9188
3499AC007 | 34-I-1999 | 34 | 7190 | 0 | 45.2646 | 1999_08_25 | -93.7141 | Asphalt Cement |  | University of Minnesota | 03/25/2004 | 58-34 MnROAD, BI8 | PAV | 10 | 39.19 | 19960000 | 16270000 | 25750000 | 2000 | 2575000 | 500000 | 50264.8 | 1.9544 | 2.5 | 1040 | 1655.68 | 19273.3366 | 57827.8848
3499AC007 | 34-I-1999 | 34 | 7190 | 0 | 45.2646 | 1999_08_25 | -93.7141 | Asphalt Cement |  | University of Minnesota | 03/25/2004 | 58-34 MnROAD, BI8 | PAV | 10 | 39.23 | 19960000 | 16300000 | 25770000 | 2000 | 2577000 | 499800 | 50244.7 | 1.9517 | 2.5 | 1043 | 1660.456 | 19259.4481 | 57873.3355
3499AC007 | 34-I-1999 | 34 | 7190 | 0 | 45.2646 | 1999_08_25 | -93.7141 | Asphalt Cement |  | University of Minnesota | 03/25/2004 | 58-34 MnROAD, BI8 | PAV | 10 | 39.22 | 19950000 | 16290000 | 25760000 | 2000 | 2576000 | 499900 | 50258.4 | 1.9535 | 2.5 | 1045 | 1663.64 | 19270.5146 | 57843.8494
3499AC007 | 34-I-1999 | 34 | 7190 | 0 | 45.2646 | 1999_08_25 | -93.7141 | Asphalt Cement |  | University of Minnesota | 03/25/2004 | 58-34 MnROAD, BI8 | PAV | 10 | 39.25 | 19940000 | 16290000 | 25750000 | 2000 | 2575000 | 499800 | 50242.7 | 1.9532 | 2.5 | 1047 | 1666.824 | 19282.6463 | 57811.2034
3499AC007 | 34-I-1999 | 34 | 7190 | 0 | 45.2646 | 1999_08_25 | -93.7141 | Asphalt Cement |  | University of Minnesota | 03/25/2004 | 58-34 MnROAD, BI8 | PAV | 10 | 39.22 | 19950000 | 16290000 | 25760000 | 2000 | 2576000 | 499900 | 50254 | 1.9533 | 2.5 | 1050 | 1671.6 | 19270.5146 | 57851.3476
3499AC007 | 34-I-1999 | 34 | 7190 | 0 | 45.2646 | 1999_08_25 | -93.7141 | Asphalt Cement |  | University of Minnesota | 03/25/2004 | 58-34 MnROAD, BI8 | PAV | 10 | 39.25 | 19940000 | 16290000 | 25750000 | 2000 | 2575000 | 499800 | 50246.2 | 1.9536 | 2.5 | 1052 | 1674.784 | 19282.6463 | 57818.6978
3499AC007 | 34-I-1999 | 34 | 7190 | 0 | 45.2646 | 1999_08_25 | -93.7141 | Asphalt Cement |  | University of Minnesota | 03/25/2004 | 58-34 MnROAD, BI8 | PAV | 10 | 39.21 | 19970000 | 16290000 | 25770000 | 2000 | 2577000 | 499900 | 50256.5 | 1.9524 | 2.5 | 1054 | 1677.968 | 19258.9171 | 57893.6887
3499AC007 | 34-I-1999 | 34 | 7190 | 0 | 45.2646 | 1999_08_25 | -93.7141 | Asphalt Cement |  | University of Minnesota | 03/25/2004 | 58-34 MnROAD, BI8 | PAV | 10 | 39.27 | 19950000 | 16310000 | 25770000 | 2000 | 2577000 | 499800 | 50242 | 1.952 | 2.5 | 1057 | 1682.744 | 19275.9118 | 57846.3953
3499AC007 | 34-I-1999 | 34 | 7190 | 0 | 45.2646 | 1999_08_25 | -93.7141 | Asphalt Cement |  | University of Minnesota | 03/25/2004 | 58-34 MnROAD, BI8 | PAV | 10 | 39.21 | 19960000 | 16290000 | 25760000 | 2000 | 2576000 | 500000 | 50261.3 | 1.9533 | 2.5 | 1059 | 1685.928 | 19274.1022 | 57855.5765
3499AC007 | 34-I-1999 | 34 | 7190 | 0 | 45.2646 | 1999_08_25 | -93.7141 | Asphalt Cement |  | University of Minnesota | 03/25/2004 | 58-34 MnROAD, BI8 | PAV | 10 | 39.26 | 19960000 | 16310000 | 25780000 | 2000 | 2578000 | 499800 | 50241.2 | 1.9511 | 2.5 | 1062 | 1690.704 | 19264.3212 | 57888.7024
3499AC007 | 34-I-1999 | 34 | 7190 | 0 | 45.2646 | 1999_08_25 | -93.7141 | Asphalt Cement |  | University of Minnesota | 03/25/2004 | 58-34 MnROAD, BI8 | PAV | 10 | 39.24 | 19960000 | 16300000 | 25760000 | 2000 | 2576000 | 500000 | 50267.8 | 1.9534 | 2.5 | 1064 | 1693.888 | 19286.4691 | 57825.9749
3499AC007 | 34-I-1999 | 34 | 7190 | 0 | 45.2646 | 1999_08_25 | -93.7141 | Asphalt Cement |  | University of Minnesota | 03/25/2004 | 58-34 MnROAD, BI8 | PAV | 10 | 39.27 | 19950000 | 16310000 | 25760000 | 2000 | 2576000 | 499800 | 50240.4 | 1.9524 | 2.5 | 1066 | 1697.072 | 19283.3946 | 57838.9432
3499AC007 | 34-I-1999 | 34 | 7190 | 0 | 45.2646 | 1999_08_25 | -93.7141 | Asphalt Cement |  | University of Minnesota | 03/25/2004 | 58-34 MnROAD, BI8 | PAV | 10 | 40.85 | 16680000 | 14420000 | 22050000 | 2000 | 2205000 | 499700 | 50239.8 | 2.2796 | 2.5 | 2933 | 4669.336 | 23269.7375 | 50531.6209
3499AC007 | 34-I-1999 | 34 | 7190 | 0 | 45.2646 | 1999_08_25 | -93.7141 | Asphalt Cement |  | University of Minnesota | 03/25/2004 | 58-34 MnROAD, BI8 | PAV | 10 | 40.82 | 16680000 | 14410000 | 22040000 | 2000 | 2204000 | 500000 | 50262.7 | 2.2815 | 2.5 | 2936 | 4674.112 | 23294.14 | 50482.1695
3499AC007 | 34-I-1999 | 34 | 7190 | 0 | 45.2646 | 1999_08_25 | -93.7141 | Asphalt Cement |  | University of Minnesota | 03/25/2004 | 58-34 MnROAD, BI8 | PAV | 10 | 40.86 | 16640000 | 14390000 | 22000000 | 2000 | 2200000 | 499700 | 50238.2 | 2.285 | 2.5 | 2938 | 4677.296 | 23327.3304 | 50413.8233
3499AC007 | 34-I-1999 | 34 | 7190 | 0 | 45.2646 | 1999_08_25 | -93.7141 | Asphalt Cement |  | University of Minnesota | 03/25/2004 | 58-34 MnROAD, BI8 | PAV | 10 | 40.81 | 16650000 | 14380000 | 22000000 | 2000 | 2200000 | 500000 | 50264.2 | 2.2856 | 2.5 | 2940 | 4680.48 | 23331.7774 | 50407.6956
3499AC007 | 34-I-1999 | 34 | 7190 | 0 | 45.2646 | 1999_08_25 | -93.7141 | Asphalt Cement |  | University of Minnesota | 03/25/2004 | 58-34 MnROAD, BI8 | PAV | 10 | 40.86 | 16620000 | 14370000 | 21970000 | 2000 | 2197000 | 499800 | 50240.5 | 2.288 | 2.5 | 2943 | 4685.256 | 23368.534 | 50331.8853
3499AC007 | 34-I-1999 | 34 | 7190 | 0 | 45.2646 | 1999_08_25 | -93.7141 | Asphalt Cement |  | University of Minnesota | 03/25/2004 | 58-34 MnROAD, BI8 | PAV | 10 | 40.82 | 16620000 | 14360000 | 21970000 | 2000 | 2197000 | 500000 | 50267.2 | 2.2891 | 2.5 | 2945 | 4688.44 | 23368.3589 | 50335.7404
3499AC007 | 34-I-1999 | 34 | 7190 | 0 | 45.2646 | 1999_08_25 | -93.7141 | Asphalt Cement |  | University of Minnesota | 03/25/2004 | 58-34 MnROAD, BI8 | PAV | 10 | 40.86 | 16600000 | 14360000 | 21950000 | 2000 | 2195000 | 499800 | 50240.7 | 2.2903 | 2.5 | 2947 | 4691.624 | 23389.8265 | 50293.016
3499AC007 | 34-I-1999 | 34 | 7190 | 0 | 45.2646 | 1999_08_25 | -93.7141 | Asphalt Cement |  | University of Minnesota | 03/25/2004 | 58-34 MnROAD, BI8 | PAV | 10 | 40.83 | 16590000 | 14340000 | 21930000 | 2000 | 2193000 | 500000 | 50264 | 2.2928 | 2.5 | 2950 | 4696.4 | 23415.7124 | 50240.8908
3499AC007 | 34-I-1999 | 34 | 7190 | 0 | 45.2646 | 1999_08_25 | -93.7141 | Asphalt Cement |  | University of Minnesota | 03/25/2004 | 58-34 MnROAD, BI8 | PAV | 10 | 40.82 | 16580000 | 14330000 | 21920000 | 2000 | 2192000 | 499800 | 50246.2 | 2.2937 | 2.5 | 2952 | 4699.584 | 23402.9291 | 50271.808
3499AC007 | 34-I-1999 | 34 | 7190 | 0 | 45.2646 | 1999_08_25 | -93.7141 | Asphalt Cement |  | University of Minnesota | 03/25/2004 | 58-34 MnROAD, BI8 | PAV | 10 | 40.84 | 16570000 | 14320000 | 21910000 | 2000 | 2191000 | 500000 | 50266.9 | 2.2956 | 2.5 | 2955 | 4704.36 | 23441.8205 | 50191.8754
3499AC007 | 34-I-1999 | 34 | 7190 | 0 | 45.2646 | 1999_08_25 | -93.7141 | Asphalt Cement |  | University of Minnesota | 03/25/2004 | 58-34 MnROAD, BI8 | PAV | 10 | 47.7 | 5861000 | 6441000 | 8709000 | 2000 | 870900 | 499700 | 50234.6 | 5.7546 | 2.5 | 6021 | 9585.432 | 66621.6588 | 19583.9664
3499AC007 | 34-I-1999 | 34 | 7190 | 0 | 45.2646 | 1999_08_25 | -93.7141 | Asphalt Cement |  | University of Minnesota | 03/25/2004 | 58-34 MnROAD, BI8 | PAV | 10 | 47.66 | 5846000 | 6417000 | 8681000 | 2000 | 868100 | 499700 | 50240.3 | 5.7737 | 2.5 | 6023 | 9588.616 | 66794.0684 | 19535.4021
3499AC007 | 34-I-1999 | 34 | 7190 | 0 | 45.2646 | 1999_08_25 | -93.7141 | Asphalt Cement |  | University of Minnesota | 03/25/2004 | 58-34 MnROAD, BI8 | PAV | 10 | 47.71 | 5828000 | 6408000 | 8662000 | 2000 | 866200 | 499600 | 50230 | 5.7851 | 2.5 | 6026 | 9593.392 | 66966.9737 | 19486.9461
3499AC007 | 34-I-1999 | 34 | 7190 | 0 | 45.2646 | 1999_08_25 | -93.7141 | Asphalt Cement |  | University of Minnesota | 03/25/2004 | 58-34 MnROAD, BI8 | PAV | 10 | 47.68 | 5813000 | 6384000 | 8634000 | 2000 | 863400 | 499700 | 50237.3 | 5.8044 | 2.5 | 6028 | 9596.576 | 67179.0251 | 19427.4159
3499AC007 | 34-I-1999 | 34 | 7190 | 0 | 45.2646 | 1999_08_25 | -93.7141 | Asphalt Cement |  | University of Minnesota | 03/25/2004 | 58-34 MnROAD, BI8 | PAV | 10 | 47.74 | 5793000 | 6376000 | 8615000 | 2000 | 861500 | 499600 | 50224.1 | 5.816 | 2.5 | 6030 | 9599.76 | 67364.378 | 19375.9391
3499AC007 | 34-I-1999 | 34 | 7190 | 0 | 45.2646 | 1999_08_25 | -93.7141 | Asphalt Cement |  | University of Minnesota | 03/25/2004 | 58-34 MnROAD, BI8 | PAV | 10 | 47.7 | 5777000 | 6350000 | 8585000 | 2000 | 858500 | 499700 | 50233.7 | 5.8374 | 2.5 | 6033 | 9604.536 | 67583.9286 | 19314.9699
3499AC007 | 34-I-1999 | 34 | 7190 | 0 | 45.2646 | 1999_08_25 | -93.7141 | Asphalt Cement |  | University of Minnesota | 03/25/2004 | 58-34 MnROAD, BI8 | PAV | 10 | 47.76 | 5757000 | 6339000 | 8563000 | 2000 | 856300 | 499600 | 50229.5 | 5.8516 | 2.5 | 6035 | 9607.72 | 67794.9497 | 19256.8212
3499AC007 | 34-I-1999 | 34 | 7190 | 0 | 45.2646 | 1999_08_25 | -93.7141 | Asphalt Cement |  | University of Minnesota | 03/25/2004 | 58-34 MnROAD, BI8 | PAV | 10 | 47.7 | 5745000 | 6314000 | 8537000 | 2000 | 853700 | 499700 | 50237.6 | 5.8705 | 2.5 | 6037 | 9610.904 | 67963.9249 | 19210.9135
3499AC007 | 34-I-1999 | 34 | 7190 | 0 | 45.2646 | 1999_08_25 | -93.7141 | Asphalt Cement |  | University of Minnesota | 03/25/2004 | 58-34 MnROAD, BI8 | PAV | 10 | 47.78 | 5717000 | 6302000 | 8509000 | 2000 | 850900 | 499600 | 50220.5 | 5.8877 | 2.5 | 6040 | 9615.68 | 68246.8119 | 19133.2485
3499AC007 | 34-I-1999 | 34 | 7190 | 0 | 45.2646 | 1999_08_25 | -93.7141 | Asphalt Cement |  | University of Minnesota | 03/25/2004 | 58-34 MnROAD, BI8 | PAV | 10 | 47.73 | 5711000 | 6283000 | 8491000 | 2000 | 849100 | 499800 | 50247.5 | 5.9035 | 2.5 | 6042 | 9618.864 | 68392.0312 | 19094.586
3499AC007 | 34-I-1999 | 34 | 7190 | 0 | 45.2646 | 1999_08_25 | -93.7141 | Asphalt Cement |  | University of Minnesota | 03/25/2004 | 58-34 MnROAD, BI8 | PAV | 10 | 47.78 | 5685000 | 6265000 | 8460000 | 2000 | 846000 | 499500 | 50218.5 | 5.9218 | 2.5 | 6045 | 9623.64 | 68614.6188 | 19034.6031
3499AC007 | 34-I-1999 | 34 | 7190 | 0 | 45.2646 | 1999_08_25 | -93.7141 | Asphalt Cement |  | University of Minnesota | 03/25/2004 | 58-34 MnROAD, BI8 | PAV | 10 | 47.75 | 5673000 | 6245000 | 8437000 | 2000 | 843700 | 499800 | 50246.4 | 5.941 | 2.5 | 6047 | 9626.824 | 68851.601 | 18971.0449
3499AC007 | 34-I-1999 | 34 | 7190 | 0 | 45.2646 | 1999_08_25 | -93.7141 | Asphalt Cement |  | University of Minnesota | 03/25/2004 | 58-34 MnROAD, BI8 | PAV | 10 | 47.79 | 5648000 | 6226000 | 8406000 | 2000 | 840600 | 499600 | 50220.8 | 5.9594 | 2.5 | 6049 | 9630.008 | 69093.99 | 18906.4464
3499AC007 | 34-I-1999 | 34 | 7190 | 0 | 45.2646 | 1999_08_25 | -93.7141 | Asphalt Cement |  | University of Minnesota | 03/25/2004 | 58-34 MnROAD, BI8 | PAV | 10 | 47.78 | 5634000 | 6208000 | 8383000 | 2000 | 838300 | 499800 | 50247.1 | 5.9791 | 2.5 | 6052 | 9634.784 | 69328.0636 | 18844.5633
3499AC007 | 34-I-1999 | 34 | 7190 | 0 | 45.2646 | 1999_08_25 | -93.7141 | Asphalt Cement |  | University of Minnesota | 03/25/2004 | 58-34 MnROAD, BI8 | PAV | 10 | 47.8 | 5609000 | 6187000 | 8351000 | 2000 | 835100 | 499500 | 50218.3 | 5.9989 | 2.5 | 6054 | 9637.968 | 69532.2115 | 18791.1834
3499AC007 | 34-I-1999 | 34 | 7190 | 0 | 45.2646 | 1999_08_25 | -93.7141 | Asphalt Cement |  | University of Minnesota | 03/25/2004 | 58-34 MnROAD, BI8 | PAV | 10 | 47.8 | 5598000 | 6173000 | 8333000 | 2000 | 833300 | 499800 | 50246.9 | 6.0147 | 2.5 | 6056 | 9641.152 | 69766.1348 | 18730.1226
3499AC007 | 34-I-1999 | 34 | 7190 | 0 | 45.2646 | 1999_08_25 | -93.7141 | Asphalt Cement |  | University of Minnesota | 03/25/2004 | 58-34 MnROAD, BI8 | PAV | 10 | 47.84 | 5569000 | 6150000 | 8297000 | 2000 | 829700 | 499500 | 50217.9 | 6.0375 | 2.5 | 6059 | 9645.928 | 70029.0385 | 18661.7472
3499AC007 | 34-I-1999 | 34 | 7190 | 0 | 45.2646 | 1999_08_25 | -93.7141 | Asphalt Cement |  | University of Minnesota | 03/25/2004 | 58-34 MnROAD, BI8 | PAV | 10 | 47.79 | 5557000 | 6128000 | 8272000 | 2000 | 827200 | 499800 | 50243.7 | 6.0586 | 2.5 | 6061 | 9649.112 | 70269.486 | 18599.8293
3499AC007 | 34-I-1999 | 34 | 7190 | 0 | 45.2646 | 1999_08_25 | -93.7141 | Asphalt Cement |  | University of Minnesota | 03/25/2004 | 58-34 MnROAD, BI8 | PAV | 10 | 47.85 | 5528000 | 6108000 | 8238000 | 2000 | 823800 | 499500 | 50218.5 | 6.0806 | 2.5 | 6063 | 9652.296 | 70541.7269 | 18529.982
3499AC007 | 34-I-1999 | 34 | 7190 | 0 | 45.2646 | 1999_08_25 | -93.7141 | Asphalt Cement |  | University of Minnesota | 03/25/2004 | 58-34 MnROAD, BI8 | PAV | 10 | 47.86 | 5500000 | 6078000 | 8197000 | 2000 | 819700 | 499500 | 50217.4 | 6.1109 | 2.5 | 6067 | 9658.664 | 70905.7635 | 18436.7776
3499AC007 | 34-I-1999 | 34 | 7190 | 0 | 45.2646 | 1999_08_25 | -93.7141 | Asphalt Cement |  | University of Minnesota | 03/25/2004 | 58-34 MnROAD, BI8 | PAV | 10 | 47.83 | 5485000 | 6056000 | 8171000 | 2000 | 817100 | 499800 | 50246.3 | 6.134 | 2.5 | 6069 | 9661.848 | 71183.103 | 18366.8722
3499AC007 | 34-I-1999 | 34 | 7190 | 0 | 45.2646 | 1999_08_25 | -93.7141 | Asphalt Cement |  | University of Minnesota | 03/25/2004 | 58-34 MnROAD, BI8 | PAV | 10 | 47.88 | 5456000 | 6034000 | 8135000 | 2000 | 813500 | 499500 | 50217.1 | 6.1576 | 2.5 | 6071 | 9665.032 | 71468.7257 | 18295.3925
3499AC007 | 34-I-1999 | 34 | 7190 | 0 | 45.2646 | 1999_08_25 | -93.7141 | Asphalt Cement |  | University of Minnesota | 03/25/2004 | 58-34 MnROAD, BI8 | PAV | 10 | 47.86 | 5440000 | 6013000 | 8108000 | 2000 | 810800 | 499800 | 50244.7 | 6.1813 | 2.5 | 6074 | 9669.808 | 71770.2156 | 18220.4574
3499AC007 | 34-I-1999 | 34 | 7190 | 0 | 45.2646 | 1999_08_25 | -93.7141 | Asphalt Cement |  | University of Minnesota | 03/25/2004 | 58-34 MnROAD, BI8 | PAV | 10 | 47.9 | 5414000 | 5992000 | 8076000 | 2000 | 807600 | 499500 | 50217.3 | 6.2027 | 2.5 | 6076 | 9672.992 | 72013.5652 | 18160.8026
3499AC007 | 34-I-1999 | 34 | 7190 | 0 | 45.2646 | 1999_08_25 | -93.7141 | Asphalt Cement |  | University of Minnesota | 03/25/2004 | 58-34 MnROAD, BI8 | PAV | 10 | 47.87 | 5399000 | 5968000 | 8048000 | 2000 | 804800 | 499700 | 50235.4 | 6.2265 | 2.5 | 6078 | 9676.176 | 72287.7642 | 18093.8288
3499AC007 | 34-I-1999 | 34 | 7190 | 0 | 45.2646 | 1999_08_25 | -93.7141 | Asphalt Cement |  | University of Minnesota | 03/25/2004 | 58-34 MnROAD, BI8 | PAV | 10 | 47.95 | 5369000 | 5952000 | 8016000 | 2000 | 801600 | 499600 | 50224.1 | 6.2498 | 2.5 | 6081 | 9680.952 | 72638.8458 | 18008.2854
3499AC007 | 34-I-1999 | 34 | 7190 | 0 | 45.2646 | 1999_08_25 | -93.7141 | Asphalt Cement |  | University of Minnesota | 03/25/2004 | 58-34 MnROAD, BI8 | PAV | 10 | 47.95 | 5338000 | 5917000 | 7968000 | 2000 | 796800 | 499500 | 50216.6 | 6.286 | 2.5 | 6084 | 9685.728 | 73047.1782 | 17909.5229
3499AC007 | 34-I-1999 | 34 | 7190 | 0 | 45.2646 | 1999_08_25 | -93.7141 | Asphalt Cement |  | University of Minnesota | 03/25/2004 | 58-34 MnROAD, BI8 | PAV | 10 | 47.91 | 5322000 | 5892000 | 7940000 | 2000 | 794000 | 499800 | 50244.8 | 6.3122 | 2.5 | 6086 | 9688.912 | 73346.6218 | 17838.306
3499AC007 | 34-I-1999 | 34 | 7190 | 0 | 45.2646 | 1999_08_25 | -93.7141 | Asphalt Cement |  | University of Minnesota | 03/25/2004 | 58-34 MnROAD, BI8 | PAV | 10 | 47.96 | 5293000 | 5871000 | 7905000 | 2000 | 790500 | 499600 | 50221.2 | 6.3371 | 2.5 | 6089 | 9693.688 | 73670.4167 | 17761.7994
3499AC007 | 34-I-1999 | 34 | 7190 | 0 | 45.2646 | 1999_08_25 | -93.7141 | Asphalt Cement |  | University of Minnesota | 03/25/2004 | 58-34 MnROAD, BI8 | PAV | 10 | 47.91 | 5273000 | 5838000 | 7867000 | 2000 | 786700 | 499800 | 50240.6 | 6.3702 | 2.5 | 6091 | 9696.872 | 74027.2247 | 17678.0804
3499AC007 | 34-I-1999 | 34 | 7190 | 0 | 45.2646 | 1999_08_25 | -93.7141 | Asphalt Cement |  | University of Minnesota | 03/25/2004 | 58-34 MnROAD, BI8 | PAV | 10 | 47.97 | 5242000 | 5815000 | 7829000 | 2000 | 782900 | 499600 | 50224.3 | 6.399 | 2.5 | 6093 | 9700.056 | 74397.2771 | 17592.037
3499AC007 | 34-I-1999 | 34 | 7190 | 0 | 45.2646 | 1999_08_25 | -93.7141 | Asphalt Cement |  | University of Minnesota | 03/25/2004 | 58-34 MnROAD, BI8 | PAV | 10 | 47.92 | 5221000 | 5782000 | 7790000 | 2000 | 779000 | 499700 | 50235 | 6.4319 | 2.5 | 6096 | 9704.832 | 74740.8116 | 17513.0616
3499AC007 | 34-I-1999 | 34 | 7190 | 0 | 45.2646 | 1999_08_25 | -93.7141 | Asphalt Cement |  | University of Minnesota | 03/25/2004 | 58-34 MnROAD, BI8 | PAV | 10 | 47.96 | 5192000 | 5758000 | 7753000 | 2000 | 775300 | 499700 | 50234.7 | 6.4628 | 2.5 | 6098 | 9708.016 | 75144.8213 | 17420.7831
3499AC007 | 34-I-1999 | 34 | 7190 | 0 | 45.2646 | 1999_08_25 | -93.7141 | Asphalt Cement |  | University of Minnesota | 03/25/2004 | 58-34 MnROAD, BI8 | PAV | 10 | 47.93 | 5168000 | 5724000 | 7712000 | 2000 | 771200 | 499600 | 50224.1 | 6.4959 | 2.5 | 6100 | 9711.2 | 75478.4262 | 17345.6605
3499AC007 | 34-I-1999 | 34 | 7190 | 0 | 45.2646 | 1999_08_25 | -93.7141 | Asphalt Cement |  | University of Minnesota | 03/25/2004 | 58-34 MnROAD, BI8 | PAV | 10 | 47.97 | 5139000 | 5701000 | 7675000 | 2000 | 767500 | 499700 | 50238.8 | 6.5289 | 2.5 | 6103 | 9715.976 | 75920.4528 | 17246.5402
3499AC007 | 34-I-1999 | 34 | 7190 | 0 | 45.2646 | 1999_08_25 | -93.7141 | Asphalt Cement |  | University of Minnesota | 03/25/2004 | 58-34 MnROAD, BI8 | PAV | 10 | 47.97 | 5105000 | 5663000 | 7624000 | 2000 | 762400 | 499500 | 50218.9 | 6.5697 | 2.5 | 6105 | 9719.16 | 76367.1481 | 17147.5248
3499AC007 | 34-I-1999 | 34 | 7190 | 0 | 45.2646 | 1999_08_25 | -93.7141 | Asphalt Cement |  | University of Minnesota | 03/25/2004 | 58-34 MnROAD, BI8 | PAV | 10 | 48 | 5081000 | 5644000 | 7594000 | 2000 | 759400 | 499700 | 50232.2 | 6.5977 | 2.5 | 6107 | 9722.344 | 76766.4464 | 17060.1931
3499AC007 | 34-I-1999 | 34 | 7190 | 0 | 45.2646 | 1999_08_25 | -93.7141 | Asphalt Cement |  | University of Minnesota | 03/25/2004 | 58-34 MnROAD, BI8 | PAV | 10 | 47.97 | 5051000 | 5605000 | 7545000 | 2000 | 754500 | 499700 | 50230.6 | 6.6398 | 2.5 | 6110 | 9727.12 | 77228.5586 | 16959.9657
3499AC007 | 34-I-1999 | 34 | 7190 | 0 | 45.2646 | 1999_08_25 | -93.7141 | Asphalt Cement |  | University of Minnesota | 03/25/2004 | 58-34 MnROAD, BI8 | PAV | 10 | 48.02 | 5019000 | 5579000 | 7504000 | 2000 | 750400 | 499500 | 50217.1 | 6.6743 | 2.5 | 6112 | 9730.304 | 77649.3709 | 16869.9039
3499AC007 | 34-I-1999 | 34 | 7190 | 0 | 45.2646 | 1999_08_25 | -93.7141 | Asphalt Cement |  | University of Minnesota | 03/25/2004 | 58-34 MnROAD, BI8 | PAV | 10 | 47.98 | 4994000 | 5543000 | 7461000 | 2000 | 746100 | 499800 | 50241.2 | 6.7164 | 2.5 | 6114 | 9733.488 | 78141.5907 | 16765.4849
3499AC007 | 34-I-1999 | 34 | 7190 | 0 | 45.2646 | 1999_08_25 | -93.7141 | Asphalt Cement |  | University of Minnesota | 03/25/2004 | 58-34 MnROAD, BI8 | PAV | 10 | 48.02 | 4956000 | 5508000 | 7409000 | 2000 | 740900 | 499500 | 50214 | 6.7596 | 2.5 | 6117 | 9738.264 | 78645.01 | 16660.0066
3499AC007 | 34-I-1999 | 34 | 7190 | 0 | 45.2646 | 1999_08_25 | -93.7141 | Asphalt Cement |  | University of Minnesota | 03/25/2004 | 58-34 MnROAD, BI8 | PAV | 10 | 48.01 | 4933000 | 5479000 | 7373000 | 2000 | 737300 | 499800 | 50242.7 | 6.7968 | 2.5 | 6119 | 9741.448 | 79111.5399 | 16563.5963
3499AC007 | 34-I-1999 | 34 | 7190 | 0 | 45.2646 | 1999_08_25 | -93.7141 | Asphalt Cement |  | University of Minnesota | 03/25/2004 | 58-34 MnROAD, BI8 | PAV | 10 | 48.07 | 4890000 | 5444000 | 7318000 | 2000 | 731800 | 499500 | 50213.4 | 6.844 | 2.5 | 6121 | 9744.632 | 79685.4575 | 16446.1299
3499AC007 | 34-I-1999 | 34 | 7190 | 0 | 45.2646 | 1999_08_25 | -93.7141 | Asphalt Cement |  | University of Minnesota | 03/25/2004 | 58-34 MnROAD, BI8 | PAV | 10 | 48.05 | 4861000 | 5408000 | 7272000 | 2000 | 727200 | 499700 | 50239.4 | 6.8906 | 2.5 | 6124 | 9749.408 | 80228.5804 | 16336.6188
3499AC007 | 34-I-1999 | 34 | 7190 | 0 | 45.2646 | 1999_08_25 | -93.7141 | Asphalt Cement |  | University of Minnesota | 03/25/2004 | 58-34 MnROAD, BI8 | PAV | 10 | 48.02 | 4817000 | 5353000 | 7201000 | 2000 | 720100 | 499500 | 50219.1 | 6.9552 | 2.5 | 6126 | 9752.592 | 80916.6615 | 16199.5161
3499AC007 | 34-I-1999 | 34 | 7190 | 0 | 45.2646 | 1999_08_25 | -93.7141 | Asphalt Cement |  | University of Minnesota | 03/25/2004 | 58-34 MnROAD, BI8 | PAV | 10 | 48.06 | 4770000 | 5308000 | 7136000 | 2000 | 713600 | 499700 | 50238.3 | 7.0211 | 2.5 | 6129 | 9757.368 | 81770.4248 | 16032.186
3499AC007 | 34-I-1999 | 34 | 7190 | 0 | 45.2646 | 1999_08_25 | -93.7141 | Asphalt Cement |  | University of Minnesota | 03/25/2004 | 58-34 MnROAD, BI8 | PAV | 10 | 48.04 | 4716000 | 5244000 | 7052000 | 2000 | 705200 | 499600 | 50223.4 | 7.1024 | 2.5 | 6131 | 9760.552 | 82685.3736 | 15856.5828
3499AC007 | 34-I-1999 | 34 | 7190 | 0 | 45.2646 | 1999_08_25 | -93.7141 | Asphalt Cement |  | University of Minnesota | 03/25/2004 | 58-34 MnROAD, BI8 | PAV | 10 | 48.07 | 4652000 | 5181000 | 6963000 | 2000 | 696300 | 499700 | 50238 | 7.1956 | 2.5 | 6133 | 9763.736 | 83815.2017 | 15644.6254
3499AC007 | 34-I-1999 | 34 | 7190 | 0 | 45.2646 | 1999_08_25 | -93.7141 | Asphalt Cement |  | University of Minnesota | 03/25/2004 | 58-34 MnROAD, BI8 | PAV | 10 | 48.03 | 4596000 | 5110000 | 6873000 | 2000 | 687300 | 499600 | 50222 | 7.2875 | 2.5 | 6136 | 9768.512 | 84825.5115 | 15460.0706
3499AC007 | 34-I-1999 | 34 | 7190 | 0 | 45.2646 | 1999_08_25 | -93.7141 | Asphalt Cement |  | University of Minnesota | 03/25/2004 | 58-34 MnROAD, BI8 | PAV | 10 | 48.11 | 4536000 | 5057000 | 6793000 | 2000 | 679300 | 499700 | 50233.2 | 7.3746 | 2.5 | 6138 | 9771.696 | 85966.5922 | 15256.6303
3499AC007 | 34-I-1999 | 34 | 7190 | 0 | 45.2646 | 1999_08_25 | -93.7141 | Asphalt Cement |  | University of Minnesota | 03/25/2004 | 58-34 MnROAD, BI8 | PAV | 10 | 48.1 | 4474000 | 4986000 | 6698000 | 2000 | 669800 | 499500 | 50217.9 | 7.4766 | 2.5 | 6140 | 9774.88 | 87102.47 | 15059.4324
3499AC007 | 34-I-1999 | 34 | 7190 | 0 | 45.2646 | 1999_08_25 | -93.7141 | Asphalt Cement |  | University of Minnesota | 03/25/2004 | 58-34 MnROAD, BI8 | PAV | 10 | 48.14 | 4408000 | 4920000 | 6606000 | 2000 | 660600 | 499700 | 50234.8 | 7.5839 | 2.5 | 6143 | 9779.656 | 88441.6036 | 14833.159
3499AC007 | 34-I-1999 | 34 | 7190 | 0 | 45.2646 | 1999_08_25 | -93.7141 | Asphalt Cement |  | University of Minnesota | 03/25/2004 | 58-34 MnROAD, BI8 | PAV | 10 | 48.11 | 4332000 | 4829000 | 6487000 | 2000 | 648700 | 499500 | 50216.7 | 7.7194 | 2.5 | 6145 | 9782.84 | 89949.699 | 14586.2019
3499AC007 | 34-I-1999 | 34 | 7190 | 0 | 45.2646 | 1999_08_25 | -93.7141 | Asphalt Cement |  | University of Minnesota | 03/25/2004 | 58-34 MnROAD, BI8 | PAV | 10 | 48.16 | 4257000 | 4754000 | 6381000 | 2000 | 638100 | 499700 | 50235.3 | 7.8506 | 2.5 | 6147 | 9786.024 | 91588.7676 | 14326.8905
3499AC007 | 34-I-1999 | 34 | 7190 | 0 | 45.2646 | 1999_08_25 | -93.7141 | Asphalt Cement |  | University of Minnesota | 03/25/2004 | 58-34 MnROAD, BI8 | PAV | 10 | 48.13 | 4183000 | 4668000 | 6268000 | 2000 | 626800 | 499600 | 50220.6 | 7.9898 | 2.5 | 6150 | 9790.8 | 93158.9154 | 14087.128
3499AC007 | 34-I-1999 | 34 | 7190 | 0 | 45.2646 | 1999_08_25 | -93.7141 | Asphalt Cement |  | University of Minnesota | 03/25/2004 | 58-34 MnROAD, BI8 | PAV | 10 | 48.24 | 4102000 | 4594000 | 6158000 | 2000 | 615800 | 499600 | 50224.7 | 8.1328 | 2.5 | 6152 | 9793.984 | 94986.0025 | 13817.8543
3499AC007 | 34-I-1999 | 34 | 7190 | 0 | 45.2646 | 1999_08_25 | -93.7141 | Asphalt Cement |  | University of Minnesota | 03/25/2004 | 58-34 MnROAD, BI8 | PAV | 10 | 48.21 | 4027000 | 4505000 | 6043000 | 2000 | 604300 | 499500 | 50210.8 | 8.2859 | 2.5 | 6154 | 9797.168 | 96709.6228 | 13573.2679
3499AC007 | 34-I-1999 | 34 | 7190 | 0 | 45.2646 | 1999_08_25 | -93.7141 | Asphalt Cement |  | University of Minnesota | 03/25/2004 | 58-34 MnROAD, BI8 | PAV | 10 | 48.35 | 3950000 | 4441000 | 5943000 | 2000 | 594300 | 499600 | 50221 | 8.4268 | 2.5 | 6157 | 9801.944 | 98590.8411 | 13315.9469
3499AC007 | 34-I-1999 | 34 | 7190 | 0 | 45.2646 | 1999_08_25 | -93.7141 | Asphalt Cement |  | University of Minnesota | 03/25/2004 | 58-34 MnROAD, BI8 | PAV | 10 | 48.35 | 3867000 | 4348000 | 5819000 | 2000 | 581900 | 499400 | 50204.5 | 8.6039 | 2.5 | 6159 | 9805.128 | 100611.1612 | 13050.2141
3499AC007 | 34-I-1999 | 34 | 7190 | 0 | 45.2646 | 1999_08_25 | -93.7141 | Asphalt Cement |  | University of Minnesota | 03/25/2004 | 58-34 MnROAD, BI8 | PAV | 10 | 48.42 | 3790000 | 4272000 | 5711000 | 2000 | 571100 | 499600 | 50229.3 | 8.7711 | 2.5 | 6162 | 9809.904 | 102707.3375 | 12785.5141
3499AC007 | 34-I-1999 | 34 | 7190 | 0 | 45.2646 | 1999_08_25 | -93.7141 | Asphalt Cement |  | University of Minnesota | 03/25/2004 | 58-34 MnROAD, BI8 | PAV | 10 | 48.38 | 3685000 | 4147000 | 5548000 | 2000 | 554800 | 499400 | 50203.2 | 9.0239 | 2.5 | 6164 | 9813.088 | 105574.7852 | 12439.8821
3499AC007 | 34-I-1999 | 34 | 7190 | 0 | 45.2646 | 1999_08_25 | -93.7141 | Asphalt Cement |  | University of Minnesota | 03/25/2004 | 58-34 MnROAD, BI8 | PAV | 10 | 48.47 | 3579000 | 4041000 | 5398000 | 2000 | 539800 | 499600 | 50224.7 | 9.2783 | 2.5 | 6166 | 9816.272 | 108746.8548 | 12078.6284
3599AC016 | 35-I-1999 | 35 | 7766 | 0 | 45.2637 | 1999_08_31 | -93.7123 | Asphalt Cement |  | University of Minnesota | 03/26/2004 | 58-40 MnROAD, BI9 | PAV | 10 | 41.09 | 16840000 | 14680000 | 22340000 | 2000 | 2234000 | 749900 | 75386.5 | 3.3765 | -9 | 1931 | 3074.152 | 51975.6408 | 27192.2567
3599AC016 | 35-I-1999 | 35 | 7766 | 0 | 45.2637 | 1999_08_31 | -93.7123 | Asphalt Cement |  | University of Minnesota | 03/26/2004 | 58-40 MnROAD, BI9 | PAV | 10 | 41.07 | 16830000 | 14660000 | 22320000 | 2000 | 2232000 | 749700 | 75371.5 | 3.3788 | -9 | 1933 | 3077.336 | 51973.6531 | 27195.8431
3599AC016 | 35-I-1999 | 35 | 7766 | 0 | 45.2637 | 1999_08_31 | -93.7123 | Asphalt Cement |  | University of Minnesota | 03/26/2004 | 58-40 MnROAD, BI9 | PAV | 10 | 41.07 | 16830000 | 14670000 | 22330000 | 2000 | 2233000 | 750000 | 75395.9 | 3.3781 | -9 | 1936 | 3082.112 | 51991.9631 | 27188.8121
3599AC016 | 35-I-1999 | 35 | 7766 | 0 | 45.2637 | 1999_08_31 | -93.7123 | Asphalt Cement |  | University of Minnesota | 03/26/2004 | 58-40 MnROAD, BI9 | PAV | 10 | 41.08 | 16810000 | 14650000 | 22300000 | 2000 | 2230000 | 749800 | 75376.6 | 3.3819 | -9 | 1938 | 3085.296 | 52044.5655 | 27163.8766
3599AC016 | 35-I-1999 | 35 | 7766 | 0 | 45.2637 | 1999_08_31 | -93.7123 | Asphalt Cement |  | University of Minnesota | 03/26/2004 | 58-40 MnROAD, BI9 | PAV | 10 | 41.08 | 16810000 | 14660000 | 22300000 | 2000 | 2230000 | 750000 | 75401.1 | 3.3823 | -9 | 1941 | 3090.072 | 52072.3337 | 27151.9356
3599AC016 | 35-I-1999 | 35 | 7766 | 0 | 45.2637 | 1999_08_31 | -93.7123 | Asphalt Cement |  | University of Minnesota | 03/26/2004 | 58-40 MnROAD, BI9 | PAV | 10 | 41.12 | 16780000 | 14650000 | 22270000 | 2000 | 2227000 | 749600 | 75358.4 | 3.385 | -9 | 1943 | 3093.256 | 52128.5777 | 27125.1822
3599AC016 | 35-I-1999 | 35 | 7766 | 0 | 45.2637 | 1999_08_31 | -93.7123 | Asphalt Cement |  | University of Minnesota | 03/26/2004 | 58-40 MnROAD, BI9 | PAV | 10 | 41.09 | 16790000 | 14650000 | 22280000 | 2000 | 2228000 | 750000 | 75400.5 | 3.3856 | -9 | 1946 | 3098.032 | 52129.5114 | 27127.2395
3599AC016 | 35-I-1999 | 35 | 7766 | 0 | 45.2637 | 1999_08_31 | -93.7123 | Asphalt Cement |  | University of Minnesota | 03/26/2004 | 58-40 MnROAD, BI9 | PAV | 10 | 41.1 | 16790000 | 14640000 | 22280000 | 2000 | 2228000 | 749700 | 75364.2 | 3.385 | -9 | 1948 | 3101.216 | 52098.2402 | 27146.0655
3599AC016 | 35-I-1999 | 35 | 7766 | 0 | 45.2637 | 1999_08_31 | -93.7123 | Asphalt Cement |  | University of Minnesota | 03/26/2004 | 58-40 MnROAD, BI9 | PAV | 10 | 41.11 | 16800000 | 14660000 | 22290000 | 2000 | 2229000 | 750000 | 75398.1 | 3.3841 | -9 | 1950 | 3104.4 | 52126.9784 | 27133.6429
3599AC016 | 35-I-1999 | 35 | 7766 | 0 | 45.2637 | 1999_08_31 | -93.7123 | Asphalt Cement |  | University of Minnesota | 03/26/2004 | 58-40 MnROAD, BI9 | PAV | 10 | 41.14 | 16770000 | 14650000 | 22270000 | 2000 | 2227000 | 749700 | 75372.7 | 3.3858 | -9 | 1954 | 3110.768 | 52163.3335 | 27117.2741
3599AC016 | 35-I-1999 | 35 | 7766 | 0 | 45.2637 | 1999_08_31 | -93.7123 | Asphalt Cement |  | University of Minnesota | 03/26/2004 | 58-40 MnROAD, BI9 | PAV | 10 | 41.1 | 16770000 | 14630000 | 22250000 | 2000 | 2225000 | 749900 | 75388.6 | 3.3892 | -9 | 1956 | 3113.952 | 52196.3231 | 27102.6766
3599AC016 | 35-I-1999 | 35 | 7766 | 0 | 45.2637 | 1999_08_31 | -93.7123 | Asphalt Cement |  | University of Minnesota | 03/26/2004 | 58-40 MnROAD, BI9 | PAV | 10 | 41.15 | 16750000 | 14640000 | 22240000 | 2000 | 2224000 | 749600 | 75359 | 3.3894 | -9 | 1958 | 3117.136 | 52230.1963 | 27087.6394
3599AC016 | 35-I-1999 | 35 | 7766 | 0 | 45.2637 | 1999_08_31 | -93.7123 | Asphalt Cement |  | University of Minnesota | 03/26/2004 | 58-40 MnROAD, BI9 | PAV | 10 | 41.12 | 16750000 | 14630000 | 22240000 | 2000 | 2224000 | 750000 | 75399.8 | 3.3922 | -9 | 1961 | 3121.912 | 52254.6184 | 27077.5196
3599AC016 | 35-I-1999 | 35 | 7766 | 0 | 45.2637 | 1999_08_31 | -93.7123 | Asphalt Cement |  | University of Minnesota | 03/26/2004 | 58-40 MnROAD, BI9 | PAV | 10 | 41.15 | 16730000 | 14620000 | 22220000 | 2000 | 2222000 | 749600 | 75358.2 | 3.3933 | -9 | 1963 | 3125.096 | 52277.2081 | 27068.3577
3599AC016 | 35-I-1999 | 35 | 7766 | 0 | 45.2637 | 1999_08_31 | -93.7123 | Asphalt Cement |  | University of Minnesota | 03/26/2004 | 58-40 MnROAD, BI9 | PAV | 10 | 41.15 | 16720000 | 14610000 | 22200000 | 2000 | 2220000 | 749700 | 75368 | 3.3963 | -9 | 1966 | 3129.872 | 52338.2662 | 27039.3169
3599AC016 | 35-I-1999 | 35 | 7766 | 0 | 45.2637 | 1999_08_31 | -93.7123 | Asphalt Cement |  | University of Minnesota | 03/26/2004 | 58-40 MnROAD, BI9 | PAV | 10 | 41.16 | 16730000 | 14620000 | 22220000 | 2000 | 2222000 | 749900 | 75384.5 | 3.3949 | -9 | 1968 | 3133.056 | 52329.5089 | 27046.3799
3599AC016 | 35-I-1999 | 35 | 7766 | 0 | 45.2637 | 1999_08_31 | -93.7123 | Asphalt Cement |  | University of Minnesota | 03/26/2004 | 58-40 MnROAD, BI9 | PAV | 10 | 41.14 | 16720000 | 14610000 | 22200000 | 2000 | 2220000 | 749900 | 75387.6 | 3.397 | -9 | 1971 | 3137.832 | 52355.7356 | 27035.3689
3599AC016 | 35-I-1999 | 35 | 7766 | 0 | 45.2637 | 1999_08_31 | -93.7123 | Asphalt Cement |  | University of Minnesota | 03/26/2004 | 58-40 MnROAD, BI9 | PAV | 10 | 41.19 | 16700000 | 14620000 | 22190000 | 2000 | 2219000 | 749700 | 75369 | 3.3975 | -9 | 1973 | 3141.016 | 52403.6705 | 27013.1747
3599AC016 | 35-I-1999 | 35 | 7766 | 0 | 45.2637 | 1999_08_31 | -93.7123 | Asphalt Cement |  | University of Minnesota | 03/26/2004 | 58-40 MnROAD, BI9 | PAV | 10 | 41.15 | 16700000 | 14590000 | 22180000 | 2000 | 2218000 | 750000 | 75399 | 3.4011 | -9 | 1975 | 3144.2 | 52427.3939 | 27003.4869
3599AC016 | 35-I-1999 | 35 | 7766 | 0 | 45.2637 | 1999_08_31 | -93.7123 | Asphalt Cement |  | University of Minnesota | 03/26/2004 | 58-40 MnROAD, BI9 | PAV | 10 | 41.17 | 16700000 | 14600000 | 22180000 | 2000 | 2218000 | 750000 | 75400.2 | 3.4011 | -9 | 1978 | 3148.976 | 52448.3321 | 26995.2419
3599AC016 | 35-I-1999 | 35 | 7766 | 0 | 45.2637 | 1999_08_31 | -93.7123 | Asphalt Cement |  | University of Minnesota | 03/26/2004 | 58-40 MnROAD, BI9 | PAV | 10 | 41.17 | 16680000 | 14590000 | 22160000 | 2000 | 2216000 | 749700 | 75368.8 | 3.4031 | -9 | 1981 | 3153.752 | 52453.6801 | 26995.0243
3599AC016 | 35-I-1999 | 35 | 7766 | 0 | 45.2637 | 1999_08_31 | -93.7123 | Asphalt Cement |  | University of Minnesota | 03/26/2004 | 58-40 MnROAD, BI9 | PAV | 10 | 41.17 | 16690000 | 14600000 | 22170000 | 2000 | 2217000 | 750000 | 75401 | 3.4024 | -9 | 1983 | 3156.936 | 52471.9895 | 26988.1395
3599AC016 | 35-I-1999 | 35 | 7766 | 0 | 45.2637 | 1999_08_31 | -93.7123 | Asphalt Cement |  | University of Minnesota | 03/26/2004 | 58-40 MnROAD, BI9 | PAV | 10 | 41.19 | 16670000 | 14590000 | 22150000 | 2000 | 2215000 | 749700 | 75365.4 | 3.4037 | -9 | 1985 | 3160.12 | 52498.3046 | 26977.145
3599AC016 | 35-I-1999 | 35 | 7766 | 0 | 45.2637 | 1999_08_31 | -93.7123 | Asphalt Cement |  | University of Minnesota | 03/26/2004 | 58-40 MnROAD, BI9 | PAV | 10 | 41.19 | 16680000 | 14600000 | 22160000 | 2000 | 2216000 | 749900 | 75393.1 | 3.4037 | -9 | 1988 | 3164.896 | 52502.6155 | 26977.464
3599AC016 | 35-I-1999 | 35 | 7766 | 0 | 45.2637 | 1999_08_31 | -93.7123 | Asphalt Cement |  | University of Minnesota | 03/26/2004 | 58-40 MnROAD, BI9 | PAV | 10 | 41.19 | 16660000 | 14580000 | 22140000 | 2000 | 2214000 | 749800 | 75373.4 | 3.4065 | -9 | 1990 | 3168.08 | 52536.029 | 26962.8388
3599AC016 | 35-I-1999 | 35 | 7766 | 0 | 45.2637 | 1999_08_31 | -93.7123 | Asphalt Cement |  | University of Minnesota | 03/26/2004 | 58-40 MnROAD, BI9 | PAV | 10 | 41.22 | 16660000 | 14590000 | 22140000 | 2000 | 2214000 | 749900 | 75384.2 | 3.4058 | -9 | 1992 | 3171.264 | 52581.4774 | 26942.0654
3599AC016 | 35-I-1999 | 35 | 7766 | 0 | 45.2637 | 1999_08_31 | -93.7123 | Asphalt Cement |  | University of Minnesota | 03/26/2004 | 58-40 MnROAD, BI9 | PAV | 10 | 41.19 | 16640000 | 14570000 | 22120000 | 2000 | 2212000 | 749800 | 75382.6 | 3.4097 | -9 | 1995 | 3176.04 | 52583.5299 | 26943.5456
3599AC016 | 35-I-1999 | 35 | 7766 | 0 | 45.2637 | 1999_08_31 | -93.7123 | Asphalt Cement |  | University of Minnesota | 03/26/2004 | 58-40 MnROAD, BI9 | PAV | 10 | 45.32 | 10120000 | 10230000 | 14390000 | 2000 | 1439000 | 749700 | 75368.8 | 5.2314 | -9 | 3458 | 5505.136 | 87249.1418 | 17265.4182
3599AC016 | 35-I-1999 | 35 | 7766 | 0 | 45.2637 | 1999_08_31 | -93.7123 | Asphalt Cement |  | University of Minnesota | 03/26/2004 | 58-40 MnROAD, BI9 | PAV | 10 | 45.28 | 10120000 | 10220000 | 14380000 | 2000 | 1438000 | 749900 | 75388.7 | 5.2367 | -9 | 3461 | 5509.912 | 87296.0757 | 17258.1019
3599AC016 | 35-I-1999 | 35 | 7766 | 0 | 45.2637 | 1999_08_31 | -93.7123 | Asphalt Cement |  | University of Minnesota | 03/26/2004 | 58-40 MnROAD, BI9 | PAV | 10 | 45.35 | 10090000 | 10220000 | 14360000 | 2000 | 1436000 | 749600 | 75362 | 5.241 | -9 | 3463 | 5513.096 | 87453.3408 | 17229.0315
3599AC016 | 35-I-1999 | 35 | 7766 | 0 | 45.2637 | 1999_08_31 | -93.7123 | Asphalt Cement |  | University of Minnesota | 03/26/2004 | 58-40 MnROAD, BI9 | PAV | 10 | 45.32 | 10080000 | 10200000 | 14340000 | 2000 | 1434000 | 749900 | 75387.6 | 5.2507 | -9 | 3465 | 5516.28 | 87600.0778 | 17202.1346
3599AC016 | 35-I-1999 | 35 | 7766 | 0 | 45.2637 | 1999_08_31 | -93.7123 | Asphalt Cement |  | University of Minnesota | 03/26/2004 | 58-40 MnROAD, BI9 | PAV | 10 | 45.33 | 10070000 | 10180000 | 14320000 | 2000 | 1432000 | 749900 | 75384.9 | 5.2581 | -9 | 3468 | 5521.056 | 87737.5633 | 17177.1403
3599AC016 | 35-I-1999 | 35 | 7766 | 0 | 45.2637 | 1999_08_31 | -93.7123 | Asphalt Cement |  | University of Minnesota | 03/26/2004 | 58-40 MnROAD, BI9 | PAV | 10 | 45.38 | 10040000 | 10170000 | 14290000 | 2000 | 1429000 | 749500 | 75347.3 | 5.265 | -9 | 3471 | 5525.832 | 87903.7194 | 17146.6314
3599AC016 | 35-I-1999 | 35 | 7766 | 0 | 45.2637 | 1999_08_31 | -93.7123 | Asphalt Cement |  | University of Minnesota | 03/26/2004 | 58-40 MnROAD, BI9 | PAV | 10 | 45.36 | 10040000 | 10160000 | 14290000 | 2000 | 1429000 | 749900 | 75390.6 | 5.2704 | -9 | 3473 | 5529.016 | 87967.2534 | 17136.2067
3599AC016 | 35-I-1999 | 35 | 7766 | 0 | 45.2637 | 1999_08_31 | -93.7123 | Asphalt Cement |  | University of Minnesota | 03/26/2004 | 58-40 MnROAD, BI9 | PAV | 10 | 45.38 | 10020000 | 10150000 | 14270000 | 2000 | 1427000 | 749600 | 75354.8 | 5.2758 | -9 | 3476 | 5533.792 | 88050.4112 | 17121.9807
3599AC016 | 35-I-1999 | 35 | 7766 | 0 | 45.2637 | 1999_08_31 | -93.7123 | Asphalt Cement |  | University of Minnesota | 03/26/2004 | 58-40 MnROAD, BI9 | PAV | 10 | 45.4 | 10010000 | 10160000 | 14260000 | 2000 | 1426000 | 749900 | 75387.9 | 5.2791 | -9 | 3478 | 5536.976 | 88213.0696 | 17092.3658
3599AC016 | 35-I-1999 | 35 | 7766 | 0 | 45.2637 | 1999_08_31 | -93.7123 | Asphalt Cement |  | University of Minnesota | 03/26/2004 | 58-40 MnROAD, BI9 | PAV | 10 | 45.43 | 9996000 | 10150000 | 14240000 | 2000 | 1424000 | 749800 | 75377.1 | 5.2856 | -9 | 3481 | 5541.752 | 88358.9938 | 17066.0931
3599AC016 | 35-I-1999 | 35 | 7766 | 0 | 45.2637 | 1999_08_31 | -93.7123 | Asphalt Cement |  | University of Minnesota | 03/26/2004 | 58-40 MnROAD, BI9 | PAV | 10 | 45.44 | 9976000 | 10130000 | 14220000 | 2000 | 1422000 | 749500 | 75349.4 | 5.2929 | -9 | 3483 | 5544.936 | 88427.6764 | 17054.7919
3599AC016 | 35-I-1999 | 35 | 7766 | 0 | 45.2637 | 1999_08_31 | -93.7123 | Asphalt Cement |  | University of Minnesota | 03/26/2004 | 58-40 MnROAD, BI9 | PAV | 10 | 45.44 | 9971000 | 10130000 | 14210000 | 2000 | 1421000 | 749900 | 75384.1 | 5.2981 | -9 | 3486 | 5549.712 | 88584.383 | 17026.5747
3599AC016 | 35-I-1999 | 35 | 7766 | 0 | 45.2637 | 1999_08_31 | -93.7123 | Asphalt Cement |  | University of Minnesota | 03/26/2004 | 58-40 MnROAD, BI9 | PAV | 10 | 45.47 | 9947000 | 10110000 | 14180000 | 2000 | 1418000 | 749500 | 75348.2 | 5.3054 | -9 | 3488 | 5552.896 | 88722.8311 | 17001.9566
3599AC016 | 35-I-1999 | 35 | 7766 | 0 | 45.2637 | 1999_08_31 | -93.7123 | Asphalt Cement |  | University of Minnesota | 03/26/2004 | 58-40 MnROAD, BI9 | PAV | 10 | 45.48 | 9939000 | 10110000 | 14170000 | 2000 | 1417000 | 749800 | 75379.2 | 5.3112 | -9 | 3490 | 5556.08 | 88871.7889 | 16975.4096
3599AC016 | 35-I-1999 | 35 | 7766 | 0 | 45.2637 | 1999_08_31 | -93.7123 | Asphalt Cement |  | University of Minnesota | 03/26/2004 | 58-40 MnROAD, BI9 | PAV | 10 | 45.47 | 9912000 | 10080000 | 14130000 | 2000 | 1413000 | 749600 | 75362.3 | 5.3256 | -9 | 3494 | 5562.448 | 89060.5437 | 16941.3798
3599AC016 | 35-I-1999 | 35 | 7766 | 0 | 45.2637 | 1999_08_31 | -93.7123 | Asphalt Cement |  | University of Minnesota | 03/26/2004 | 58-40 MnROAD, BI9 | PAV | 10 | 45.52 | 9895000 | 10080000 | 14120000 | 2000 | 1412000 | 749700 | 75371.9 | 5.3297 | -9 | 3497 | 5567.224 | 89223.8941 | 16912.3099
3599AC016 | 35-I-1999 | 35 | 7766 | 0 | 45.2637 | 1999_08_31 | -93.7123 | Asphalt Cement |  | University of Minnesota | 03/26/2004 | 58-40 MnROAD, BI9 | PAV | 10 | 45.5 | 9877000 | 10050000 | 14090000 | 2000 | 1409000 | 749700 | 75365.1 | 5.3413 | -9 | 3499 | 5570.408 | 89383.2116 | 16884.1098
3599AC016 | 35-I-1999 | 35 | 7766 | 0 | 45.2637 | 1999_08_31 | -93.7123 | Asphalt Cement |  | University of Minnesota | 03/26/2004 | 58-40 MnROAD, BI9 | PAV | 10 | 45.54 | 9864000 | 10050000 | 14080000 | 2000 | 1408000 | 749700 | 75365.5 | 5.3449 | -9 | 3501 | 5573.592 | 89508.0373 | 16862.507
3599AC016 | 35-I-1999 | 35 | 7766 | 0 | 45.2637 | 1999_08_31 | -93.7123 | Asphalt Cement |  | University of Minnesota | 03/26/2004 | 58-40 MnROAD, BI9 | PAV | 10 | 45.51 | 9851000 | 10030000 | 14060000 | 2000 | 1406000 | 749600 | 75361.9 | 5.3541 | -9 | 3504 | 5578.368 | 89565.393 | 16853.6514
3599AC016 | 35-I-1999 | 35 | 7766 | 0 | 45.2637 | 1999_08_31 | -93.7123 | Asphalt Cement |  | University of Minnesota | 03/26/2004 | 58-40 MnROAD, BI9 | PAV | 10 | 34.27 | 25440000 | 17340000 | 30790000 | 2000 | 3079000 | 750100 | 75404.9 | 2.4529 | -9 | 89.03 | 141.736 | 32326.5214 | 40799.8434
3599AC016 | 35-I-1999 | 35 | 7766 | 0 | 45.2637 | 1999_08_31 | -93.7123 | Asphalt Cement |  | University of Minnesota | 03/26/2004 | 58-40 MnROAD, BI9 | PAV | 10 | 34.32 | 25400000 | 17340000 | 30750000 | 2000 | 3075000 | 749600 | 75362.8 | 2.4546 | -9 | 91.31 | 145.366 | 32366.8216 | 40752.3786
3599AC016 | 35-I-1999 | 35 | 7766 | 0 | 45.2637 | 1999_08_31 | -93.7123 | Asphalt Cement |  | University of Minnesota | 03/26/2004 | 58-40 MnROAD, BI9 | PAV | 10 | 34.35 | 25380000 | 17350000 | 30740000 | 2000 | 3074000 | 750000 | 75399.8 | 2.4564 | -9 | 93.63 | 149.059 | 32436.7696 | 40667.8303
3599AC016 | 35-I-1999 | 35 | 7766 | 0 | 45.2637 | 1999_08_31 | -93.7123 | Asphalt Cement |  | University of Minnesota | 03/26/2004 | 58-40 MnROAD, BI9 | PAV | 10 | 34.4 | 25310000 | 17330000 | 30670000 | 2000 | 3067000 | 749700 | 75366.4 | 2.4606 | -9 | 96.03 | 152.88 | 32526.2655 | 40559.2575
3599AC016 | 35-I-1999 | 35 | 7766 | 0 | 45.2637 | 1999_08_31 | -93.7123 | Asphalt Cement |  | University of Minnesota | 03/26/2004 | 58-40 MnROAD, BI9 | PAV | 10 | 34.41 | 25290000 | 17320000 | 30650000 | 2000 | 3065000 | 750000 | 75397.4 | 2.4635 | -9 | 98.41 | 156.669 | 32581.8459 | 40493.3904
3599AC016 | 35-I-1999 | 35 | 7766 | 0 | 45.2637 | 1999_08_31 | -93.7123 | Asphalt Cement |  | University of Minnesota | 03/26/2004 | 58-40 MnROAD, BI9 | PAV | 10 | 34.44 | 25230000 | 17300000 | 30590000 | 2000 | 3059000 | 749700 | 75368.1 | 2.4674 | -9 | 100.8 | 160.474 | 32644.5717 | 40418.8998
3599AC016 | 35-I-1999 | 35 | 7766 | 0 | 45.2637 | 1999_08_31 | -93.7123 | Asphalt Cement |  | University of Minnesota | 03/26/2004 | 58-40 MnROAD, BI9 | PAV | 10 | 34.47 | 25210000 | 17310000 | 30580000 | 2000 | 3058000 | 750000 | 75403.1 | 2.4695 | -9 | 103.1 | 164.135 | 32706.3362 | 40345.8839
3599AC016 | 35-I-1999 | 35 | 7766 | 0 | 45.2637 | 1999_08_31 | -93.7123 | Asphalt Cement |  | University of Minnesota | 03/26/2004 | 58-40 MnROAD, BI9 | PAV | 10 | 34.53 | 25150000 | 17300000 | 30520000 | 2000 | 3052000 | 749600 | 75362.9 | 2.4725 | -9 | 105.4 | 167.797 | 32785.6051 | 40251.6425
3599AC016 | 35-I-1999 | 35 | 7766 | 0 | 45.2637 | 1999_08_31 | -93.7123 | Asphalt Cement |  | University of Minnesota | 03/26/2004 | 58-40 MnROAD, BI9 | PAV | 10 | 34.53 | 25130000 | 17290000 | 30500000 | 2000 | 3050000 | 750000 | 75397.2 | 2.4755 | -9 | 107.8 | 171.618 | 32842.1261 | 40185.6738
3599AC016 | 35-I-1999 | 35 | 7766 | 0 | 45.2637 | 1999_08_31 | -93.7123 | Asphalt Cement |  | University of Minnesota | 03/26/2004 | 58-40 MnROAD, BI9 | PAV | 10 | 34.57 | 25070000 | 17270000 | 30440000 | 2000 | 3044000 | 749700 | 75365.8 | 2.4793 | -9 | 110.2 | 175.438 | 32913.8949 | 40101.3472
3599AC016 | 35-I-1999 | 35 | 7766 | 0 | 45.2637 | 1999_08_31 | -93.7123 | Asphalt Cement |  | University of Minnesota | 03/26/2004 | 58-40 MnROAD, BI9 | PAV | 10 | 34.59 | 25050000 | 17280000 | 30430000 | 2000 | 3043000 | 750000 | 75403.1 | 2.4817 | -9 | 112.5 | 179.1 | 32967.7567 | 40039.1266
3599AC016 | 35-I-1999 | 35 | 7766 | 0 | 45.2637 | 1999_08_31 | -93.7123 | Asphalt Cement |  | University of Minnesota | 03/26/2004 | 58-40 MnROAD, BI9 | PAV | 10 | 34.63 | 24990000 | 17260000 | 30370000 | 2000 | 3037000 | 749700 | 75366.7 | 2.4855 | -9 | 114.9 | 182.921 | 33039.8749 | 39955.0206
3599AC016 | 35-I-1999 | 35 | 7766 | 0 | 45.2637 | 1999_08_31 | -93.7123 | Asphalt Cement |  | University of Minnesota | 03/26/2004 | 58-40 MnROAD, BI9 | PAV | 10 | 34.63 | 24970000 | 17250000 | 30350000 | 2000 | 3035000 | 750100 | 75406.1 | 2.488 | -9 | 117.3 | 186.742 | 33096.9367 | 39889.4222
3599AC016 | 35-I-1999 | 35 | 7766 | 0 | 45.2637 | 1999_08_31 | -93.7123 | Asphalt Cement |  | University of Minnesota | 03/26/2004 | 58-40 MnROAD, BI9 | PAV | 10 | 34.69 | 24920000 | 17250000 | 30300000 | 2000 | 3030000 | 749700 | 75363.3 | 2.4905 | -9 | 119.5 | 190.244 | 33166.4005 | 39809.1591
3599AC016 | 35-I-1999 | 35 | 7766 | 0 | 45.2637 | 1999_08_31 | -93.7123 | Asphalt Cement |  | University of Minnesota | 03/26/2004 | 58-40 MnROAD, BI9 | PAV | 10 | 34.7 | 24900000 | 17240000 | 30290000 | 2000 | 3029000 | 750100 | 75406 | 2.4932 | -9 | 122 | 194.224 | 33221.1371 | 39746.847
3599AC016 | 35-I-1999 | 35 | 7766 | 0 | 45.2637 | 1999_08_31 | -93.7123 | Asphalt Cement |  | University of Minnesota | 03/26/2004 | 58-40 MnROAD, BI9 | PAV | 10 | 34.75 | 24850000 | 17240000 | 30240000 | 2000 | 3024000 | 749700 | 75363.6 | 2.4957 | -9 | 124.3 | 197.886 | 33282.466 | 39676.8802
3599AC016 | 35-I-1999 | 35 | 7766 | 0 | 45.2637 | 1999_08_31 | -93.7123 | Asphalt Cement |  | University of Minnesota | 03/26/2004 | 58-40 MnROAD, BI9 | PAV | 10 | 34.75 | 24840000 | 17230000 | 30240000 | 2000 | 3024000 | 750000 | 75403 | 2.4974 | -9 | 126.7 | 201.706 | 33309.1079 | 39648.4184
3599AC016 | 35-I-1999 | 35 | 7766 | 0 | 45.2637 | 1999_08_31 | -93.7123 | Asphalt Cement |  | University of Minnesota | 03/26/2004 | 58-40 MnROAD, BI9 | PAV | 10 | 34.79 | 24790000 | 17220000 | 30190000 | 2000 | 3019000 | 749700 | 75367 | 2.5003 | -9 | 129 | 205.368 | 33371.1289 | 39577.9993
3599AC016 | 35-I-1999 | 35 | 7766 | 0 | 45.2637 | 1999_08_31 | -93.7123 | Asphalt Cement |  | University of Minnesota | 03/26/2004 | 58-40 MnROAD, BI9 | PAV | 10 | 34.83 | 24750000 | 17230000 | 30160000 | 2000 | 3016000 | 750000 | 75393.8 | 2.5036 | -9 | 131.3 | 209.03 | 33464.6477 | 39470.6593
3599AC016 | 35-I-1999 | 35 | 7766 | 0 | 45.2637 | 1999_08_31 | -93.7123 | Asphalt Cement |  | University of Minnesota | 03/26/2004 | 58-40 MnROAD, BI9 | PAV | 10 | 34.83 | 24710000 | 17200000 | 30110000 | 2000 | 3011000 | 749800 | 75382.1 | 2.5072 | -9 | 133.8 | 213.01 | 33502.3432 | 39429.5086
3599AC016 | 35-I-1999 | 35 | 7766 | 0 | 45.2637 | 1999_08_31 | -93.7123 | Asphalt Cement |  | University of Minnesota | 03/26/2004 | 58-40 MnROAD, BI9 | PAV | 10 | 34.88 | 24700000 | 17220000 | 30110000 | 2000 | 3011000 | 749700 | 75370.8 | 2.5066 | -9 | 136 | 216.512 | 33535.4021 | 39393.8972
3599AC016 | 35-I-1999 | 35 | 7766 | 0 | 45.2637 | 1999_08_31 | -93.7123 | Asphalt Cement |  | University of Minnesota | 03/26/2004 | 58-40 MnROAD, BI9 | PAV | 10 | 34.89 | 24670000 | 17200000 | 30080000 | 2000 | 3008000 | 749900 | 75384 | 2.5098 | -9 | 138.4 | 220.333 | 33595.17 | 39327.0674
3599AC016 | 35-I-1999 | 35 | 7766 | 0 | 45.2637 | 1999_08_31 | -93.7123 | Asphalt Cement |  | University of Minnesota | 03/26/2004 | 58-40 MnROAD, BI9 | PAV | 10 | 34.95 | 24630000 | 17210000 | 30050000 | 2000 | 3005000 | 749700 | 75368.5 | 2.5121 | -9 | 140.7 | 223.994 | 33661.2282 | 39253.14
3599AC016 | 35-I-1999 | 35 | 7766 | 0 | 45.2637 | 1999_08_31 | -93.7123 | Asphalt Cement |  | University of Minnesota | 03/26/2004 | 58-40 MnROAD, BI9 | PAV | 10 | 34.91 | 24610000 | 17180000 | 30010000 | 2000 | 3001000 | 750000 | 75398.7 | 2.5156 | -9 | 143.1 | 227.815 | 33699.3721 | 39211.9581
3599AC016 | 35-I-1999 | 35 | 7766 | 0 | 45.2637 | 1999_08_31 | -93.7123 | Asphalt Cement |  | University of Minnesota | 03/26/2004 | 58-40 MnROAD, BI9 | PAV | 10 | 34.97 | 24580000 | 17190000 | 30000000 | 2000 | 3000000 | 749700 | 75363.9 | 2.5158 | -9 | 145.4 | 231.477 | 33734.1681 | 39174.7569
3599AC016 | 35-I-1999 | 35 | 7766 | 0 | 45.2637 | 1999_08_31 | -93.7123 | Asphalt Cement |  | University of Minnesota | 03/26/2004 | 58-40 MnROAD, BI9 | PAV | 10 | 34.98 | 24560000 | 17190000 | 29980000 | 2000 | 2998000 | 750100 | 75404.8 | 2.5189 | -9 | 147.7 | 235.138 | 33801.1357 | 39100.3849
3599AC016 | 35-I-1999 | 35 | 7766 | 0 | 45.2637 | 1999_08_31 | -93.7123 | Asphalt Cement |  | University of Minnesota | 03/26/2004 | 58-40 MnROAD, BI9 | PAV | 10 | 35.03 | 24510000 | 17180000 | 29930000 | 2000 | 2993000 | 749700 | 75364.7 | 2.5217 | -9 | 150.1 | 238.959 | 33863.6723 | 39031.4144
3599AC016 | 35-I-1999 | 35 | 7766 | 0 | 45.2637 | 1999_08_31 | -93.7123 | Asphalt Cement |  | University of Minnesota | 03/26/2004 | 58-40 MnROAD, BI9 | PAV | 10 | 35.04 | 24500000 | 17180000 | 29920000 | 2000 | 2992000 | 749800 | 75381.7 | 2.5228 | -9 | 152.4 | 242.621 | 33892.4639 | 39001.4929
3599AC016 | 35-I-1999 | 35 | 7766 | 0 | 45.2637 | 1999_08_31 | -93.7123 | Asphalt Cement |  | University of Minnesota | 03/26/2004 | 58-40 MnROAD, BI9 | PAV | 10 | 35.04 | 24480000 | 17160000 | 29890000 | 2000 | 2989000 | 749900 | 75385.1 | 2.5253 | -9 | 154.7 | 246.282 | 33935.5312 | 38955.2294
3599AC016 | 35-I-1999 | 35 | 7766 | 0 | 45.2637 | 1999_08_31 | -93.7123 | Asphalt Cement |  | University of Minnesota | 03/26/2004 | 58-40 MnROAD, BI9 | PAV | 10 | 35.09 | 24450000 | 17180000 | 29880000 | 2000 | 2988000 | 749900 | 75391.2 | 2.5268 | -9 | 157.1 | 250.103 | 33989.1205 | 38897.0401
3599AC016 | 35-I-1999 | 35 | 7766 | 0 | 45.2637 | 1999_08_31 | -93.7123 | Asphalt Cement |  | University of Minnesota | 03/26/2004 | 58-40 MnROAD, BI9 | PAV | 10 | 35.1 | 24400000 | 17150000 | 29820000 | 2000 | 2982000 | 749800 | 75376.3 | 2.5311 | -9 | 159.5 | 253.924 | 34056.8846 | 38822.8707
3599AC016 | 35-I-1999 | 35 | 7766 | 0 | 45.2637 | 1999_08_31 | -93.7123 | Asphalt Cement |  | University of Minnesota | 03/26/2004 | 58-40 MnROAD, BI9 | PAV | 10 | 35.12 | 24390000 | 17160000 | 29820000 | 2000 | 2982000 | 749900 | 75386.6 | 2.5319 | -9 | 161.9 | 257.745 | 34082.8869 | 38796.4761
3599AC016 | 35-I-1999 | 35 | 7766 | 0 | 45.2637 | 1999_08_31 | -93.7123 | Asphalt Cement |  | University of Minnesota | 03/26/2004 | 58-40 MnROAD, BI9 | PAV | 10 | 35.12 | 24370000 | 17140000 | 29790000 | 2000 | 2979000 | 749800 | 75380.9 | 2.5338 | -9 | 164.2 | 261.406 | 34108.1115 | 38771.0066
3599AC016 | 35-I-1999 | 35 | 7766 | 0 | 45.2637 | 1999_08_31 | -93.7123 | Asphalt Cement |  | University of Minnesota | 03/26/2004 | 58-40 MnROAD, BI9 | PAV | 10 | 35.19 | 24350000 | 17170000 | 29790000 | 2000 | 2979000 | 749900 | 75384.8 | 2.5338 | -9 | 166.6 | 265.227 | 34176.4481 | 38696.7012
3599AC016 | 35-I-1999 | 35 | 7766 | 0 | 45.2637 | 1999_08_31 | -93.7123 | Asphalt Cement |  | University of Minnesota | 03/26/2004 | 58-40 MnROAD, BI9 | PAV | 10 | 35.18 | 24310000 | 17140000 | 29750000 | 2000 | 2975000 | 749900 | 75385.6 | 2.538 | -9 | 168.8 | 268.73 | 34213.9288 | 38657.5257
3599AC016 | 35-I-1999 | 35 | 7766 | 0 | 45.2637 | 1999_08_31 | -93.7123 | Asphalt Cement |  | University of Minnesota | 03/26/2004 | 58-40 MnROAD, BI9 | PAV | 10 | 35.21 | 24290000 | 17140000 | 29730000 | 2000 | 2973000 | 749700 | 75370.5 | 2.5388 | -9 | 171.3 | 272.71 | 34244.0985 | 38626.6815
3599AC016 | 35-I-1999 | 35 | 7766 | 0 | 45.2637 | 1999_08_31 | -93.7123 | Asphalt Cement |  | University of Minnesota | 03/26/2004 | 58-40 MnROAD, BI9 | PAV | 10 | 35.2 | 24270000 | 17130000 | 29710000 | 2000 | 2971000 | 749900 | 75386.8 | 2.5414 | -9 | 173.7 | 276.53 | 34276.9561 | 38592.8666
3599AC016 | 35-I-1999 | 35 | 7766 | 0 | 45.2637 | 1999_08_31 | -93.7123 | Asphalt Cement |  | University of Minnesota | 03/26/2004 | 58-40 MnROAD, BI9 | PAV | 10 | 35.27 | 24250000 | 17150000 | 29700000 | 2000 | 2970000 | 749800 | 75378.9 | 2.5417 | -9 | 175.9 | 280.033 | 34338.6962 | 38526.6858
3599AC016 | 35-I-1999 | 35 | 7766 | 0 | 45.2637 | 1999_08_31 | -93.7123 | Asphalt Cement |  | University of Minnesota | 03/26/2004 | 58-40 MnROAD, BI9 | PAV | 10 | 35.26 | 24210000 | 17120000 | 29650000 | 2000 | 2965000 | 749800 | 75382.4 | 2.546 | -9 | 178.3 | 283.854 | 34388.1142 | 38474.5258
3599AC016 | 35-I-1999 | 35 | 7766 | 0 | 45.2637 | 1999_08_31 | -93.7123 | Asphalt Cement |  | University of Minnesota | 03/26/2004 | 58-40 MnROAD, BI9 | PAV | 10 | 35.3 | 24180000 | 17120000 | 29630000 | 2000 | 2963000 | 749800 | 75373.8 | 2.5473 | -9 | 180.6 | 287.515 | 34445.2976 | 38413.855
3599AC016 | 35-I-1999 | 35 | 7766 | 0 | 45.2637 | 1999_08_31 | -93.7123 | Asphalt Cement |  | University of Minnesota | 03/26/2004 | 58-40 MnROAD, BI9 | PAV | 10 | 41.06 | 16860000 | 14690000 | 22370000 | 2000 | 2237000 | 749600 | 75360 | 3.3711 | -9 | 1919 | 3055.048 | 51833.2675 | 27254.1863
3599AC016 | 35-I-1999 | 35 | 7766 | 0 | 45.2637 | 1999_08_31 | -93.7123 | Asphalt Cement |  | University of Minnesota | 03/26/2004 | 58-40 MnROAD, BI9 | PAV | 10 | 41.06 | 16870000 | 14690000 | 22370000 | 2000 | 2237000 | 750000 | 75398.6 | 3.372 | -9 | 1921 | 3058.232 | 51888.6006 | 27227.6718
3599AC016 | 35-I-1999 | 35 | 7766 | 0 | 45.2637 | 1999_08_31 | -93.7123 | Asphalt Cement |  | University of Minnesota | 03/26/2004 | 58-40 MnROAD, BI9 | PAV | 10 | 41.07 | 16850000 | 14680000 | 22350000 | 2000 | 2235000 | 749600 | 75358.4 | 3.3741 | -9 | 1924 | 3063.008 | 51890.0442 | 27229.4626
3599AC016 | 35-I-1999 | 35 | 7766 | 0 | 45.2637 | 1999_08_31 | -93.7123 | Asphalt Cement |  | University of Minnesota | 03/26/2004 | 58-40 MnROAD, BI9 | PAV | 10 | 41.05 | 16860000 | 14680000 | 22360000 | 2000 | 2236000 | 750000 | 75397.4 | 3.3743 | -9 | 1926 | 3066.192 | 51901.4051 | 27226.051
3599AC016 | 35-I-1999 | 35 | 7766 | 0 | 45.2637 | 1999_08_31 | -93.7123 | Asphalt Cement |  | University of Minnesota | 03/26/2004 | 58-40 MnROAD, BI9 | PAV | 10 | 41.08 | 16840000 | 14680000 | 22330000 | 2000 | 2233000 | 749600 | 75359.3 | 3.376 | -9 | 1929 | 3070.968 | 51946.921 | 27204.7424
3599AC016 | 35-I-1999 | 35 | 7766 | 0 | 45.2637 | 1999_08_31 | -93.7123 | Asphalt Cement |  | University of Minnesota | 03/26/2004 | 58-40 MnROAD, BI9 | PAV | 10 | 47.05 | 8125000 | 8728000 | 11920000 | 2000 | 1192000 | 749800 | 75380.4 | 6.3106 | -9 | 3768 | 5998.656 | 108453.8719 | 14105.5728
3599AC016 | 35-I-1999 | 35 | 7766 | 0 | 45.2637 | 1999_08_31 | -93.7123 | Asphalt Cement |  | University of Minnesota | 03/26/2004 | 58-40 MnROAD, BI9 | PAV | 10 | 47.12 | 8097000 | 8718000 | 11900000 | 2000 | 1190000 | 749500 | 75347.5 | 6.3215 | -9 | 3771 | 6003.432 | 108672.6036 | 14078.965
3599AC016 | 35-I-1999 | 35 | 7766 | 0 | 45.2637 | 1999_08_31 | -93.7123 | Asphalt Cement |  | University of Minnesota | 03/26/2004 | 58-40 MnROAD, BI9 | PAV | 10 | 47.08 | 8086000 | 8697000 | 11880000 | 2000 | 1188000 | 749800 | 75378.8 | 6.3363 | -9 | 3773 | 6006.616 | 108872.0611 | 14054.954
3599AC016 | 35-I-1999 | 35 | 7766 | 0 | 45.2637 | 1999_08_31 | -93.7123 | Asphalt Cement |  | University of Minnesota | 03/26/2004 | 58-40 MnROAD, BI9 | PAV | 10 | 47.14 | 8064000 | 8691000 | 11860000 | 2000 | 1186000 | 749500 | 75348.1 | 6.3443 | -9 | 3775 | 6009.8 | 109074.4595 | 14030.6541
3599AC016 | 35-I-1999 | 35 | 7766 | 0 | 45.2637 | 1999_08_31 | -93.7123 | Asphalt Cement |  | University of Minnesota | 03/26/2004 | 58-40 MnROAD, BI9 | PAV | 10 | 47.16 | 8037000 | 8666000 | 11820000 | 2000 | 1182000 | 749400 | 75341.6 | 6.3632 | -9 | 3778 | 6014.576 | 109449.81 | 13984.3148
3599AC016 | 35-I-1999 | 35 | 7766 | 0 | 45.2637 | 1999_08_31 | -93.7123 | Asphalt Cement |  | University of Minnesota | 03/26/2004 | 58-40 MnROAD, BI9 | PAV | 10 | 47.16 | 8029000 | 8658000 | 11810000 | 2000 | 1181000 | 749800 | 75381.8 | 6.3722 | -9 | 3781 | 6019.352 | 109659.4556 | 13959.3565
3599AC016 | 35-I-1999 | 35 | 7766 | 0 | 45.2637 | 1999_08_31 | -93.7123 | Asphalt Cement |  | University of Minnesota | 03/26/2004 | 58-40 MnROAD, BI9 | PAV | 10 | 47.2 | 8003000 | 8642000 | 11780000 | 2000 | 1178000 | 749400 | 75341.3 | 6.3849 | -9 | 3783 | 6022.536 | 109892.5259 | 13931.525
3599AC016 | 35-I-1999 | 35 | 7766 | 0 | 45.2637 | 1999_08_31 | -93.7123 | Asphalt Cement |  | University of Minnesota | 03/26/2004 | 58-40 MnROAD, BI9 | PAV | 10 | 47.19 | 7994000 | 8630000 | 11760000 | 2000 | 1176000 | 749900 | 75384.5 | 6.3969 | -9 | 3786 | 6027.312 | 110208.5407 | 13893.3504
3599AC016 | 35-I-1999 | 35 | 7766 | 0 | 45.2637 | 1999_08_31 | -93.7123 | Asphalt Cement |  | University of Minnesota | 03/26/2004 | 58-40 MnROAD, BI9 | PAV | 10 | 47.23 | 7969000 | 8614000 | 11730000 | 2000 | 1173000 | 749400 | 75341.7 | 6.4087 | -9 | 3788 | 6030.496 | 110414.4453 | 13869.2129
3599AC016 | 35-I-1999 | 35 | 7766 | 0 | 45.2637 | 1999_08_31 | -93.7123 | Asphalt Cement |  | University of Minnesota | 03/26/2004 | 58-40 MnROAD, BI9 | PAV | 10 | 47.24 | 7950000 | 8598000 | 11710000 | 2000 | 1171000 | 749500 | 75345 | 6.4223 | -9 | 3791 | 6035.272 | 110650.4063 | 13841.4066
3599AC016 | 35-I-1999 | 35 | 7766 | 0 | 45.2637 | 1999_08_31 | -93.7123 | Asphalt Cement |  | University of Minnesota | 03/26/2004 | 58-40 MnROAD, BI9 | PAV | 10 | 47.26 | 7943000 | 8596000 | 11700000 | 2000 | 1170000 | 749800 | 75377 | 6.4286 | -9 | 3793 | 6038.456 | 110869.421 | 13815.8324
3599AC016 | 35-I-1999 | 35 | 7766 | 0 | 45.2637 | 1999_08_31 | -93.7123 | Asphalt Cement |  | University of Minnesota | 03/26/2004 | 58-40 MnROAD, BI9 | PAV | 10 | 47.27 | 7921000 | 8576000 | 11670000 | 2000 | 1167000 | 749400 | 75342 | 6.4419 | -9 | 3796 | 6043.232 | 111053.7738 | 13794.6647
3599AC016 | 35-I-1999 | 35 | 7766 | 0 | 45.2637 | 1999_08_31 | -93.7123 | Asphalt Cement |  | University of Minnesota | 03/26/2004 | 58-40 MnROAD, BI9 | PAV | 10 | 47.27 | 7912000 | 8567000 | 11660000 | 2000 | 1166000 | 749800 | 75381.7 | 6.4524 | -9 | 3798 | 6046.416 | 111267.7027 | 13769.9083
3599AC016 | 35-I-1999 | 35 | 7766 | 0 | 45.2637 | 1999_08_31 | -93.7123 | Asphalt Cement |  | University of Minnesota | 03/26/2004 | 58-40 MnROAD, BI9 | PAV | 10 | 47.31 | 7885000 | 8546000 | 11630000 | 2000 | 1163000 | 749500 | 75344 | 6.4678 | -9 | 3800 | 6049.6 | 111537.3283 | 13738.3853
3599AC016 | 35-I-1999 | 35 | 7766 | 0 | 45.2637 | 1999_08_31 | -93.7123 | Asphalt Cement |  | University of Minnesota | 03/26/2004 | 58-40 MnROAD, BI9 | PAV | 10 | 47.29 | 7867000 | 8524000 | 11600000 | 2000 | 1160000 | 749600 | 75358.2 | 6.4846 | -9 | 3803 | 6054.376 | 111819.6051 | 13705.4662
3599AC016 | 35-I-1999 | 35 | 7766 | 0 | 45.2637 | 1999_08_31 | -93.7123 | Asphalt Cement |  | University of Minnesota | 03/26/2004 | 58-40 MnROAD, BI9 | PAV | 10 | 47.36 | 7852000 | 8527000 | 11590000 | 2000 | 1159000 | 749700 | 75368.3 | 6.4899 | -9 | 3806 | 6059.152 | 112072.113 | 13676.3472
3599AC016 | 35-I-1999 | 35 | 7766 | 0 | 45.2637 | 1999_08_31 | -93.7123 | Asphalt Cement |  | University of Minnesota | 03/26/2004 | 58-40 MnROAD, BI9 | PAV | 10 | 33.94 | 25930000 | 17450000 | 31250000 | 2000 | 3125000 | 750100 | 75405.4 | 2.4163 | -9 | 67.95 | 108.176 | 31580.9226 | 41732.4298
3599AC016 | 35-I-1999 | 35 | 7766 | 0 | 45.2637 | 1999_08_31 | -93.7123 | Asphalt Cement |  | University of Minnesota | 03/26/2004 | 58-40 MnROAD, BI9 | PAV | 10 | 34 | 25830000 | 17420000 | 31160000 | 2000 | 3116000 | 749700 | 75363.4 | 2.4225 | -9 | 70.3 | 111.918 | 31687.5817 | 41595.344
3599AC016 | 35-I-1999 | 35 | 7766 | 0 | 45.2637 | 1999_08_31 | -93.7123 | Asphalt Cement |  | University of Minnesota | 03/26/2004 | 58-40 MnROAD, BI9 | PAV | 10 | 34 | 25800000 | 17400000 | 31120000 | 2000 | 3112000 | 750100 | 75404.5 | 2.4265 | -9 | 72.67 | 115.691 | 31762.1774 | 41501.0343
3599AC016 | 35-I-1999 | 35 | 7766 | 0 | 45.2637 | 1999_08_31 | -93.7123 | Asphalt Cement |  | University of Minnesota | 03/26/2004 | 58-40 MnROAD, BI9 | PAV | 10 | 34.06 | 25730000 | 17400000 | 31060000 | 2000 | 3106000 | 749700 | 75368.2 | 2.4299 | -9 | 74.94 | 119.304 | 31838.9393 | 41404.3507
3599AC016 | 35-I-1999 | 35 | 7766 | 0 | 45.2637 | 1999_08_31 | -93.7123 | Asphalt Cement |  | University of Minnesota | 03/26/2004 | 58-40 MnROAD, BI9 | PAV | 10 | 34.11 | 25690000 | 17400000 | 31030000 | 2000 | 3103000 | 750000 | 75398.5 | 2.4337 | -9 | 77.36 | 123.157 | 31936.3926 | 41281.373
3599AC016 | 35-I-1999 | 35 | 7766 | 0 | 45.2637 | 1999_08_31 | -93.7123 | Asphalt Cement |  | University of Minnesota | 03/26/2004 | 58-40 MnROAD, BI9 | PAV | 10 | 34.14 | 25610000 | 17360000 | 30940000 | 2000 | 3094000 | 749800 | 75379.8 | 2.4396 | -9 | 79.64 | 126.787 | 32036.954 | 41155.1533
3599AC016 | 35-I-1999 | 35 | 7766 | 0 | 45.2637 | 1999_08_31 | -93.7123 | Asphalt Cement |  | University of Minnesota | 03/26/2004 | 58-40 MnROAD, BI9 | PAV | 10 | 34.18 | 25580000 | 17370000 | 30920000 | 2000 | 3092000 | 749800 | 75381 | 2.4416 | -9 | 81.94 | 130.448 | 32090.6748 | 41089.6137
3599AC016 | 35-I-1999 | 35 | 7766 | 0 | 45.2637 | 1999_08_31 | -93.7123 | Asphalt Cement |  | University of Minnesota | 03/26/2004 | 58-40 MnROAD, BI9 | PAV | 10 | 34.19 | 25540000 | 17350000 | 30880000 | 2000 | 3088000 | 750000 | 75403.1 | 2.4452 | -9 | 84.33 | 134.253 | 32157.6493 | 41007.388
3599AC016 | 35-I-1999 | 35 | 7766 | 0 | 45.2637 | 1999_08_31 | -93.7123 | Asphalt Cement |  | University of Minnesota | 03/26/2004 | 58-40 MnROAD, BI9 | PAV | 10 | 34.28 | 25480000 | 17370000 | 30840000 | 2000 | 3084000 | 749800 | 75376.6 | 2.4479 | -9 | 86.61 | 137.883 | 32256.5603 | 40884.9871
3599AC016 | 35-I-1999 | 35 | 7766 | 0 | 45.2637 | 1999_08_31 | -93.7123 | Asphalt Cement |  | University of Minnesota | 03/26/2004 | 58-40 MnROAD, BI9 | PAV | 10 | 40.39 | 17840000 | 15180000 | 23420000 | 2000 | 2342000 | 749700 | 75366 | 3.2199 | -9 | 1590 | 2531.28 | 48854.4673 | 28550.7173
3599AC016 | 35-I-1999 | 35 | 7766 | 0 | 45.2637 | 1999_08_31 | -93.7123 | Asphalt Cement |  | University of Minnesota | 03/26/2004 | 58-40 MnROAD, BI9 | PAV | 10 | 40.35 | 17840000 | 15160000 | 23410000 | 2000 | 2341000 | 750000 | 75401.5 | 3.2234 | -9 | 1593 | 2536.056 | 48874.3093 | 28541.7533
3599AC016 | 35-I-1999 | 35 | 7766 | 0 | 45.2637 | 1999_08_31 | -93.7123 | Asphalt Cement |  | University of Minnesota | 03/26/2004 | 58-40 MnROAD, BI9 | PAV | 10 | 40.38 | 17820000 | 15160000 | 23400000 | 2000 | 2340000 | 749700 | 75363.4 | 3.223 | -9 | 1595 | 2539.24 | 48886.1915 | 28537.4421
3599AC016 | 35-I-1999 | 35 | 7766 | 0 | 45.2637 | 1999_08_31 | -93.7123 | Asphalt Cement |  | University of Minnesota | 03/26/2004 | 58-40 MnROAD, BI9 | PAV | 10 | 40.35 | 17840000 | 15160000 | 23410000 | 2000 | 2341000 | 750000 | 75401.3 | 3.2232 | -9 | 1597 | 2542.424 | 48874.3093 | 28547.0074
3599AC016 | 35-I-1999 | 35 | 7766 | 0 | 45.2637 | 1999_08_31 | -93.7123 | Asphalt Cement |  | University of Minnesota | 03/26/2004 | 58-40 MnROAD, BI9 | PAV | 10 | 40.4 | 17810000 | 15160000 | 23390000 | 2000 | 2339000 | 749600 | 75358.7 | 3.2246 | -9 | 1600 | 2547.2 | 48914.1109 | 28526.4039
3599AC016 | 35-I-1999 | 35 | 7766 | 0 | 45.2637 | 1999_08_31 | -93.7123 | Asphalt Cement |  | University of Minnesota | 03/26/2004 | 58-40 MnROAD, BI9 | PAV | 10 | 40.37 | 17810000 | 15150000 | 23380000 | 2000 | 2338000 | 750000 | 75398.2 | 3.2267 | -9 | 1602 | 2550.384 | 48957.1264 | 28503.9643
3599AC016 | 35-I-1999 | 35 | 7766 | 0 | 45.2637 | 1999_08_31 | -93.7123 | Asphalt Cement |  | University of Minnesota | 03/26/2004 | 58-40 MnROAD, BI9 | PAV | 10 | 40.36 | 17810000 | 15130000 | 23370000 | 2000 | 2337000 | 749900 | 75385.8 | 3.2284 | -9 | 1604 | 2553.568 | 48954.9622 | 28507.8491
3599AC016 | 35-I-1999 | 35 | 7766 | 0 | 45.2637 | 1999_08_31 | -93.7123 | Asphalt Cement |  | University of Minnesota | 03/26/2004 | 58-40 MnROAD, BI9 | PAV | 10 | 40.4 | 17800000 | 15150000 | 23380000 | 2000 | 2338000 | 749900 | 75388.7 | 3.2271 | -9 | 1607 | 2558.344 | 48974.209 | 28499.2699
3599AC016 | 35-I-1999 | 35 | 7766 | 0 | 45.2637 | 1999_08_31 | -93.7123 | Asphalt Cement |  | University of Minnesota | 03/26/2004 | 58-40 MnROAD, BI9 | PAV | 10 | 40.39 | 17780000 | 15130000 | 23340000 | 2000 | 2334000 | 749800 | 75379.8 | 3.2313 | -9 | 1609 | 2561.528 | 49034.9991 | 28466.5608
3599AC016 | 35-I-1999 | 35 | 7766 | 0 | 45.2637 | 1999_08_31 | -93.7123 | Asphalt Cement |  | University of Minnesota | 03/26/2004 | 58-40 MnROAD, BI9 | PAV | 10 | 40.4 | 17780000 | 15130000 | 23350000 | 2000 | 2335000 | 749900 | 75392.4 | 3.2317 | -9 | 1611 | 2564.712 | 49037.1309 | 28467.9457
3599AC016 | 35-I-1999 | 35 | 7766 | 0 | 45.2637 | 1999_08_31 | -93.7123 | Asphalt Cement |  | University of Minnesota | 03/26/2004 | 58-40 MnROAD, BI9 | PAV | 10 | 40.41 | 17750000 | 15120000 | 23320000 | 2000 | 2332000 | 749600 | 75360.1 | 3.2341 | -9 | 1614 | 2569.488 | 49070.9976 | 28450.9192
3599AC016 | 35-I-1999 | 35 | 7766 | 0 | 45.2637 | 1999_08_31 | -93.7123 | Asphalt Cement |  | University of Minnesota | 03/26/2004 | 58-40 MnROAD, BI9 | PAV | 10 | 40.41 | 17770000 | 15130000 | 23340000 | 2000 | 2334000 | 750000 | 75398.9 | 3.2332 | -9 | 1616 | 2572.672 | 49081.2881 | 28447.5755
3599AC016 | 35-I-1999 | 35 | 7766 | 0 | 45.2637 | 1999_08_31 | -93.7123 | Asphalt Cement |  | University of Minnesota | 03/26/2004 | 58-40 MnROAD, BI9 | PAV | 10 | 40.44 | 17740000 | 15120000 | 23310000 | 2000 | 2331000 | 749600 | 75361.2 | 3.2354 | -9 | 1619 | 2577.448 | 49122.2344 | 28426.4823
3599AC016 | 35-I-1999 | 35 | 7766 | 0 | 45.2637 | 1999_08_31 | -93.7123 | Asphalt Cement |  | University of Minnesota | 03/26/2004 | 58-40 MnROAD, BI9 | PAV | 10 | 40.43 | 17750000 | 15120000 | 23310000 | 2000 | 2331000 | 749900 | 75391.3 | 3.2359 | -9 | 1621 | 2580.632 | 49151.4927 | 28412.1802
3599AC016 | 35-I-1999 | 35 | 7766 | 0 | 45.2637 | 1999_08_31 | -93.7123 | Asphalt Cement |  | University of Minnesota | 03/26/2004 | 58-40 MnROAD, BI9 | PAV | 10 | 40.42 | 17740000 | 15110000 | 23300000 | 2000 | 2330000 | 749700 | 75370.3 | 3.2375 | -9 | 1623 | 2583.816 | 49136.2936 | 28423.5882
3599AC016 | 35-I-1999 | 35 | 7766 | 0 | 45.2637 | 1999_08_31 | -93.7123 | Asphalt Cement |  | University of Minnesota | 03/26/2004 | 58-40 MnROAD, BI9 | PAV | 10 | 40.45 | 17750000 | 15130000 | 23320000 | 2000 | 2332000 | 749900 | 75387.4 | 3.2344 | -9 | 1626 | 2588.592 | 49150.5422 | 28417.9676
3599AC016 | 35-I-1999 | 35 | 7766 | 0 | 45.2637 | 1999_08_31 | -93.7123 | Asphalt Cement |  | University of Minnesota | 03/26/2004 | 58-40 MnROAD, BI9 | PAV | 10 | 40.47 | 17730000 | 15120000 | 23300000 | 2000 | 2330000 | 749600 | 75358.4 | 3.2362 | -9 | 1628 | 2591.776 | 49173.5017 | 28407.3173
3599AC016 | 35-I-1999 | 35 | 7766 | 0 | 45.2637 | 1999_08_31 | -93.7123 | Asphalt Cement |  | University of Minnesota | 03/26/2004 | 58-40 MnROAD, BI9 | PAV | 10 | 40.43 | 17740000 | 15110000 | 23300000 | 2000 | 2330000 | 750000 | 75399.7 | 3.2382 | -9 | 1630 | 2594.96 | 49185.703 | 28402.8891
3599AC016 | 35-I-1999 | 35 | 7766 | 0 | 45.2637 | 1999_08_31 | -93.7123 | Asphalt Cement |  | University of Minnesota | 03/26/2004 | 58-40 MnROAD, BI9 | PAV | 10 | 40.44 | 17710000 | 15100000 | 23280000 | 2000 | 2328000 | 749600 | 75360.5 | 3.2397 | -9 | 1633 | 2599.736 | 49185.5362 | 28405.6036
3599AC016 | 35-I-1999 | 35 | 7766 | 0 | 45.2637 | 1999_08_31 | -93.7123 | Asphalt Cement |  | University of Minnesota | 03/26/2004 | 58-40 MnROAD, BI9 | PAV | 10 | 40.46 | 17720000 | 15110000 | 23290000 | 2000 | 2329000 | 749900 | 75388.7 | 3.239 | -9 | 1635 | 2602.92 | 49223.9273 | 28386.0668
3599AC016 | 35-I-1999 | 35 | 7766 | 0 | 45.2637 | 1999_08_31 | -93.7123 | Asphalt Cement |  | University of Minnesota | 03/26/2004 | 58-40 MnROAD, BI9 | PAV | 10 | 40.45 | 17700000 | 15090000 | 23260000 | 2000 | 2326000 | 749800 | 75379.3 | 3.2424 | -9 | 1637 | 2606.104 | 49264.1863 | 28365.4856
3599AC016 | 35-I-1999 | 35 | 7766 | 0 | 45.2637 | 1999_08_31 | -93.7123 | Asphalt Cement |  | University of Minnesota | 03/26/2004 | 58-40 MnROAD, BI9 | PAV | 10 | 40.44 | 17710000 | 15090000 | 23270000 | 2000 | 2327000 | 750000 | 75401.8 | 3.243 | -9 | 1640 | 2610.88 | 49259.2022 | 28370.9725
3599AC016 | 35-I-1999 | 35 | 7766 | 0 | 45.2637 | 1999_08_31 | -93.7123 | Asphalt Cement |  | University of Minnesota | 03/26/2004 | 58-40 MnROAD, BI9 | PAV | 10 | 40.48 | 17690000 | 15090000 | 23250000 | 2000 | 2325000 | 749600 | 75359.9 | 3.2431 | -9 | 1643 | 2615.656 | 49289.3314 | 28356.2454
3599AC016 | 35-I-1999 | 35 | 7766 | 0 | 45.2637 | 1999_08_31 | -93.7123 | Asphalt Cement |  | University of Minnesota | 03/26/2004 | 58-40 MnROAD, BI9 | PAV | 10 | 40.47 | 17690000 | 15090000 | 23250000 | 2000 | 2325000 | 750000 | 75400.6 | 3.2455 | -9 | 1645 | 2618.84 | 49331.8578 | 28334.4157
3599AC016 | 35-I-1999 | 35 | 7766 | 0 | 45.2637 | 1999_08_31 | -93.7123 | Asphalt Cement |  | University of Minnesota | 03/26/2004 | 58-40 MnROAD, BI9 | PAV | 10 | 40.5 | 17650000 | 15080000 | 23220000 | 2000 | 2322000 | 749600 | 75358.5 | 3.2482 | -9 | 1647 | 2622.024 | 49373.1947 | 28313.3058
3599AC016 | 35-I-1999 | 35 | 7766 | 0 | 45.2637 | 1999_08_31 | -93.7123 | Asphalt Cement |  | University of Minnesota | 03/26/2004 | 58-40 MnROAD, BI9 | PAV | 10 | 40.46 | 17680000 | 15080000 | 23230000 | 2000 | 2323000 | 750000 | 75401.8 | 3.2478 | -9 | 1650 | 2626.8 | 49364.2291 | 28321.0621
3599AC016 | 35-I-1999 | 35 | 7766 | 0 | 45.2637 | 1999_08_31 | -93.7123 | Asphalt Cement |  | University of Minnesota | 03/26/2004 | 58-40 MnROAD, BI9 | PAV | 10 | 40.5 | 17660000 | 15090000 | 23230000 | 2000 | 2323000 | 749600 | 75361.1 | 3.2465 | -9 | 1652 | 2629.984 | 49351.9406 | 28330.7276
3599AC016 | 35-I-1999 | 35 | 7766 | 0 | 45.2637 | 1999_08_31 | -93.7123 | Asphalt Cement |  | University of Minnesota | 03/26/2004 | 58-40 MnROAD, BI9 | PAV | 10 | 40.5 | 17660000 | 15080000 | 23230000 | 2000 | 2323000 | 750000 | 75398.1 | 3.2485 | -9 | 1654 | 2633.168 | 49404.6248 | 28303.129
3599AC016 | 35-I-1999 | 35 | 7766 | 0 | 45.2637 | 1999_08_31 | -93.7123 | Asphalt Cement |  | University of Minnesota | 03/26/2004 | 58-40 MnROAD, BI9 | PAV | 10 | 40.49 | 17640000 | 15060000 | 23190000 | 2000 | 2319000 | 749800 | 75375.8 | 3.2525 | -9 | 1657 | 2637.944 | 49453.3422 | 28277.858
3599AC016 | 35-I-1999 | 35 | 7766 | 0 | 45.2637 | 1999_08_31 | -93.7123 | Asphalt Cement |  | University of Minnesota | 03/26/2004 | 58-40 MnROAD, BI9 | PAV | 10 | 40.49 | 17640000 | 15060000 | 23200000 | 2000 | 2320000 | 750000 | 75395.3 | 3.2521 | -9 | 1659 | 2641.128 | 49458.4004 | 28277.5773
3599AC016 | 35-I-1999 | 35 | 7766 | 0 | 45.2637 | 1999_08_31 | -93.7123 | Asphalt Cement |  | University of Minnesota | 03/26/2004 | 58-40 MnROAD, BI9 | PAV | 10 | 40.5 | 17620000 | 15050000 | 23170000 | 2000 | 2317000 | 749900 | 75384.4 | 3.255 | -9 | 1662 | 2645.904 | 49519.353 | 28245.38
3599AC016 | 35-I-1999 | 35 | 7766 | 0 | 45.2637 | 1999_08_31 | -93.7123 | Asphalt Cement |  | University of Minnesota | 03/26/2004 | 58-40 MnROAD, BI9 | PAV | 10 | 40.54 | 17610000 | 15060000 | 23170000 | 2000 | 2317000 | 749800 | 75375.6 | 3.2555 | -9 | 1664 | 2649.088 | 49546.6016 | 28232.4545
3599AC016 | 35-I-1999 | 35 | 7766 | 0 | 45.2637 | 1999_08_31 | -93.7123 | Asphalt Cement |  | University of Minnesota | 03/26/2004 | 58-40 MnROAD, BI9 | PAV | 10 | 40.49 | 17600000 | 15030000 | 23150000 | 2000 | 2315000 | 750000 | 75394.5 | 3.259 | -9 | 1666 | 2652.272 | 49565.222 | 28224.4564
3599AC016 | 35-I-1999 | 35 | 7766 | 0 | 45.2637 | 1999_08_31 | -93.7123 | Asphalt Cement |  | University of Minnesota | 03/26/2004 | 58-40 MnROAD, BI9 | PAV | 10 | 40.54 | 17590000 | 15050000 | 23150000 | 2000 | 2315000 | 749700 | 75364.7 | 3.2574 | -9 | 1669 | 2657.048 | 49576.18 | 28220.8252
3599AC016 | 35-I-1999 | 35 | 7766 | 0 | 45.2637 | 1999_08_31 | -93.7123 | Asphalt Cement |  | University of Minnesota | 03/26/2004 | 58-40 MnROAD, BI9 | PAV | 10 | 40.53 | 17600000 | 15040000 | 23150000 | 2000 | 2315000 | 750000 | 75401.1 | 3.2592 | -9 | 1671 | 2660.232 | 49605.7392 | 28206.6161
3599AC016 | 35-I-1999 | 35 | 7766 | 0 | 45.2637 | 1999_08_31 | -93.7123 | Asphalt Cement |  | University of Minnesota | 03/26/2004 | 58-40 MnROAD, BI9 | PAV | 10 | 40.57 | 17570000 | 15040000 | 23130000 | 2000 | 2313000 | 749600 | 75358.9 | 3.2601 | -9 | 1673 | 2663.416 | 49636.1726 | 28191.9272
3599AC016 | 35-I-1999 | 35 | 7766 | 0 | 45.2637 | 1999_08_31 | -93.7123 | Asphalt Cement |  | University of Minnesota | 03/26/2004 | 58-40 MnROAD, BI9 | PAV | 10 | 40.54 | 17590000 | 15040000 | 23140000 | 2000 | 2314000 | 750000 | 75395.1 | 3.2601 | -9 | 1676 | 2668.192 | 49637.3063 | 28193.8896
3599AC016 | 35-I-1999 | 35 | 7766 | 0 | 45.2637 | 1999_08_31 | -93.7123 | Asphalt Cement |  | University of Minnesota | 03/26/2004 | 58-40 MnROAD, BI9 | PAV | 10 | 40.53 | 17580000 | 15030000 | 23130000 | 2000 | 2313000 | 749900 | 75385.1 | 3.2611 | -9 | 1678 | 2671.376 | 49635.3934 | 28197.5825
3599AC016 | 35-I-1999 | 35 | 7766 | 0 | 45.2637 | 1999_08_31 | -93.7123 | Asphalt Cement |  | University of Minnesota | 03/26/2004 | 58-40 MnROAD, BI9 | PAV | 10 | 40.58 | 17560000 | 15040000 | 23130000 | 2000 | 2313000 | 749800 | 75374.1 | 3.2614 | -9 | 1680 | 2674.56 | 49672.7857 | 28178.9611
3599AC016 | 35-I-1999 | 35 | 7766 | 0 | 45.2637 | 1999_08_31 | -93.7123 | Asphalt Cement |  | University of Minnesota | 03/26/2004 | 58-40 MnROAD, BI9 | PAV | 10 | 45.23 | 10220000 | 10300000 | 14510000 | 2000 | 1451000 | 749500 | 75350.2 | 5.1867 | -9 | 3440 | 5476.48 | 86346.9749 | 17431.9323
3599AC016 | 35-I-1999 | 35 | 7766 | 0 | 45.2637 | 1999_08_31 | -93.7123 | Asphalt Cement |  | University of Minnesota | 03/26/2004 | 58-40 MnROAD, BI9 | PAV | 10 | 45.23 | 10200000 | 10280000 | 14480000 | 2000 | 1448000 | 749500 | 75348.5 | 5.1972 | -9 | 3443 | 5481.256 | 86525.8706 | 17397.865
3599AC016 | 35-I-1999 | 35 | 7766 | 0 | 45.2637 | 1999_08_31 | -93.7123 | Asphalt Cement |  | University of Minnesota | 03/26/2004 | 58-40 MnROAD, BI9 | PAV | 10 | 45.22 | 10200000 | 10280000 | 14480000 | 2000 | 1448000 | 749900 | 75391.1 | 5.2014 | -9 | 3446 | 5486.032 | 86603.2529 | 17384.2932
3599AC016 | 35-I-1999 | 35 | 7766 | 0 | 45.2637 | 1999_08_31 | -93.7123 | Asphalt Cement |  | University of Minnesota | 03/26/2004 | 58-40 MnROAD, BI9 | PAV | 10 | 45.26 | 10170000 | 10260000 | 14450000 | 2000 | 1445000 | 749600 | 75353.2 | 5.2092 | -9 | 3448 | 5489.216 | 86773.6835 | 17352.1203
3599AC016 | 35-I-1999 | 35 | 7766 | 0 | 45.2637 | 1999_08_31 | -93.7123 | Asphalt Cement |  | University of Minnesota | 03/26/2004 | 58-40 MnROAD, BI9 | PAV | 10 | 45.27 | 10160000 | 10260000 | 14440000 | 2000 | 1444000 | 749800 | 75375.6 | 5.2146 | -9 | 3450 | 5492.4 | 86895.1434 | 17329.8363
3599AC016 | 35-I-1999 | 35 | 7766 | 0 | 45.2637 | 1999_08_31 | -93.7123 | Asphalt Cement |  | University of Minnesota | 03/26/2004 | 58-40 MnROAD, BI9 | PAV | 10 | 45.29 | 10140000 | 10240000 | 14420000 | 2000 | 1442000 | 749500 | 75347.9 | 5.2208 | -9 | 3453 | 5497.176 | 86976.1064 | 17315.6737
3599AC016 | 35-I-1999 | 35 | 7766 | 0 | 45.2637 | 1999_08_31 | -93.7123 | Asphalt Cement |  | University of Minnesota | 03/26/2004 | 58-40 MnROAD, BI9 | PAV | 10 | 45.27 | 10130000 | 10230000 | 14400000 | 2000 | 1440000 | 749800 | 75375.3 | 5.2295 | -9 | 3456 | 5501.952 | 87136.5188 | 17285.7645
3599AC016 | 35-I-1999 | 35 | 7766 | 0 | 45.2637 | 1999_08_31 | -93.7123 | Asphalt Cement |  | University of Minnesota | 03/26/2004 | 58-40 MnROAD, BI9 | PAV | 10 | 40.31 | 17910000 | 15190000 | 23490000 | 2000 | 2349000 | 750000 | 75398.6 | 3.2124 | -9 | 1565 | 2491.48 | 48667.8201 | 28633.8618
3599AC016 | 35-I-1999 | 35 | 7766 | 0 | 45.2637 | 1999_08_31 | -93.7123 | Asphalt Cement |  | University of Minnesota | 03/26/2004 | 58-40 MnROAD, BI9 | PAV | 10 | 40.34 | 17890000 | 15190000 | 23470000 | 2000 | 2347000 | 749800 | 75378.3 | 3.2144 | -9 | 1568 | 2496.256 | 48713.3578 | 28609.7254
3599AC016 | 35-I-1999 | 35 | 7766 | 0 | 45.2637 | 1999_08_31 | -93.7123 | Asphalt Cement |  | University of Minnesota | 03/26/2004 | 58-40 MnROAD, BI9 | PAV | 10 | 40.3 | 17890000 | 15170000 | 23450000 | 2000 | 2345000 | 749900 | 75389.5 | 3.217 | -9 | 1571 | 2501.032 | 48727.8087 | 28603.8713
3599AC016 | 35-I-1999 | 35 | 7766 | 0 | 45.2637 | 1999_08_31 | -93.7123 | Asphalt Cement |  | University of Minnesota | 03/26/2004 | 58-40 MnROAD, BI9 | PAV | 10 | 40.34 | 17880000 | 15190000 | 23460000 | 2000 | 2346000 | 749700 | 75369.8 | 3.2149 | -9 | 1573 | 2504.216 | 48721.1238 | 28610.4265
3599AC016 | 35-I-1999 | 35 | 7766 | 0 | 45.2637 | 1999_08_31 | -93.7123 | Asphalt Cement |  | University of Minnesota | 03/26/2004 | 58-40 MnROAD, BI9 | PAV | 10 | 40.32 | 17880000 | 15170000 | 23450000 | 2000 | 2345000 | 750000 | 75395 | 3.2173 | -9 | 1575 | 2507.4 | 48760.8643 | 28589.7386
3599AC016 | 35-I-1999 | 35 | 7766 | 0 | 45.2637 | 1999_08_31 | -93.7123 | Asphalt Cement |  | University of Minnesota | 03/26/2004 | 58-40 MnROAD, BI9 | PAV | 10 | 40.36 | 17870000 | 15180000 | 23450000 | 2000 | 2345000 | 749900 | 75384 | 3.2173 | -9 | 1578 | 2512.176 | 48787.9517 | 28576.4942
3599AC016 | 35-I-1999 | 35 | 7766 | 0 | 45.2637 | 1999_08_31 | -93.7123 | Asphalt Cement |  | University of Minnesota | 03/26/2004 | 58-40 MnROAD, BI9 | PAV | 10 | 40.37 | 17860000 | 15190000 | 23450000 | 2000 | 2345000 | 749700 | 75368.6 | 3.2167 | -9 | 1581 | 2516.952 | 48771.9448 | 28588.5023
3599AC016 | 35-I-1999 | 35 | 7766 | 0 | 45.2637 | 1999_08_31 | -93.7123 | Asphalt Cement |  | University of Minnesota | 03/26/2004 | 58-40 MnROAD, BI9 | PAV | 10 | 40.34 | 17860000 | 15160000 | 23430000 | 2000 | 2343000 | 749900 | 75386.6 | 3.2199 | -9 | 1583 | 2520.136 | 48809.5386 | 28569.1115
3599AC016 | 35-I-1999 | 35 | 7766 | 0 | 45.2637 | 1999_08_31 | -93.7123 | Asphalt Cement |  | University of Minnesota | 03/26/2004 | 58-40 MnROAD, BI9 | PAV | 10 | 40.36 | 17860000 | 15170000 | 23430000 | 2000 | 2343000 | 749700 | 75373 | 3.2189 | -9 | 1586 | 2524.912 | 48803.555 | 28575.2427
3599AC016 | 35-I-1999 | 35 | 7766 | 0 | 45.2637 | 1999_08_31 | -93.7123 | Asphalt Cement |  | University of Minnesota | 03/26/2004 | 58-40 MnROAD, BI9 | PAV | 10 | 40.33 | 17860000 | 15160000 | 23430000 | 2000 | 2343000 | 750000 | 75395.1 | 3.2198 | -9 | 1588 | 2528.096 | 48812.5227 | 28572.6217
3599AC016 | 35-I-1999 | 35 | 7766 | 0 | 45.2637 | 1999_08_31 | -93.7123 | Asphalt Cement |  | University of Minnesota | 03/26/2004 | 58-40 MnROAD, BI9 | PAV | 10 | 40.99 | 16950000 | 14730000 | 22460000 | 2000 | 2246000 | 749600 | 75359.7 | 3.3573 | -9 | 1886 | 3002.512 | 51553.1233 | 27366.4392
3599AC016 | 35-I-1999 | 35 | 7766 | 0 | 45.2637 | 1999_08_31 | -93.7123 | Asphalt Cement |  | University of Minnesota | 03/26/2004 | 58-40 MnROAD, BI9 | PAV | 10 | 40.96 | 16960000 | 14720000 | 22460000 | 2000 | 2246000 | 750000 | 75400.9 | 3.3592 | -9 | 1888 | 3005.696 | 51577.054 | 27356.2984
3599AC016 | 35-I-1999 | 35 | 7766 | 0 | 45.2637 | 1999_08_31 | -93.7123 | Asphalt Cement |  | University of Minnesota | 03/26/2004 | 58-40 MnROAD, BI9 | PAV | 10 | 40.99 | 16940000 | 14720000 | 22450000 | 2000 | 2245000 | 749600 | 75360.6 | 3.3591 | -9 | 1890 | 3008.88 | 51576.0868 | 27359.3675
3599AC016 | 35-I-1999 | 35 | 7766 | 0 | 45.2637 | 1999_08_31 | -93.7123 | Asphalt Cement |  | University of Minnesota | 03/26/2004 | 58-40 MnROAD, BI9 | PAV | 10 | 41.02 | 16940000 | 14740000 | 22460000 | 2000 | 2246000 | 749800 | 75381.4 | 3.3586 | -9 | 1893 | 3013.656 | 51611.7091 | 27343.0396
3599AC016 | 35-I-1999 | 35 | 7766 | 0 | 45.2637 | 1999_08_31 | -93.7123 | Asphalt Cement |  | University of Minnesota | 03/26/2004 | 58-40 MnROAD, BI9 | PAV | 10 | 40.99 | 16940000 | 14720000 | 22440000 | 2000 | 2244000 | 749900 | 75387.2 | 3.3619 | -9 | 1895 | 3016.84 | 51640.3803 | 27330.4133
3599AC016 | 35-I-1999 | 35 | 7766 | 0 | 45.2637 | 1999_08_31 | -93.7123 | Asphalt Cement |  | University of Minnesota | 03/26/2004 | 58-40 MnROAD, BI9 | PAV | 10 | 41.02 | 16930000 | 14730000 | 22440000 | 2000 | 2244000 | 749700 | 75369.4 | 3.3599 | -9 | 1897 | 3020.024 | 51643.9307 | 27331.0889
3599AC016 | 35-I-1999 | 35 | 7766 | 0 | 45.2637 | 1999_08_31 | -93.7123 | Asphalt Cement |  | University of Minnesota | 03/26/2004 | 58-40 MnROAD, BI9 | PAV | 10 | 40.98 | 16940000 | 14720000 | 22440000 | 2000 | 2244000 | 750000 | 75393.8 | 3.3612 | -9 | 1900 | 3024.8 | 51643.7785 | 27333.7247
3599AC016 | 35-I-1999 | 35 | 7766 | 0 | 45.2637 | 1999_08_31 | -93.7123 | Asphalt Cement |  | University of Minnesota | 03/26/2004 | 58-40 MnROAD, BI9 | PAV | 10 | 41.05 | 16920000 | 14730000 | 22430000 | 2000 | 2243000 | 749600 | 75359.4 | 3.3615 | -9 | 1902 | 3027.984 | 51684.2561 | 27314.871
3599AC016 | 35-I-1999 | 35 | 7766 | 0 | 45.2637 | 1999_08_31 | -93.7123 | Asphalt Cement |  | University of Minnesota | 03/26/2004 | 58-40 MnROAD, BI9 | PAV | 10 | 41 | 16920000 | 14710000 | 22420000 | 2000 | 2242000 | 750000 | 75401.1 | 3.3646 | -9 | 1904 | 3031.168 | 51710.6156 | 27303.5007
3599AC016 | 35-I-1999 | 35 | 7766 | 0 | 45.2637 | 1999_08_31 | -93.7123 | Asphalt Cement |  | University of Minnesota | 03/26/2004 | 58-40 MnROAD, BI9 | PAV | 10 | 41.03 | 16900000 | 14710000 | 22400000 | 2000 | 2240000 | 749600 | 75357.6 | 3.3656 | -9 | 1907 | 3035.944 | 51732.7277 | 27294.3825
3599AC016 | 35-I-1999 | 35 | 7766 | 0 | 45.2637 | 1999_08_31 | -93.7123 | Asphalt Cement |  | University of Minnesota | 03/26/2004 | 58-40 MnROAD, BI9 | PAV | 10 | 41.01 | 16910000 | 14710000 | 22410000 | 2000 | 2241000 | 750000 | 75400.4 | 3.3661 | -9 | 1909 | 3039.128 | 51744.0766 | 27290.9488
3599AC016 | 35-I-1999 | 35 | 7766 | 0 | 45.2637 | 1999_08_31 | -93.7123 | Asphalt Cement |  | University of Minnesota | 03/26/2004 | 58-40 MnROAD, BI9 | PAV | 10 | 41.06 | 16880000 | 14710000 | 22390000 | 2000 | 2239000 | 749600 | 75357.9 | 3.3681 | -9 | 1911 | 3042.312 | 51786.9671 | 27270.8968
3599AC016 | 35-I-1999 | 35 | 7766 | 0 | 45.2637 | 1999_08_31 | -93.7123 | Asphalt Cement |  | University of Minnesota | 03/26/2004 | 58-40 MnROAD, BI9 | PAV | 10 | 41.03 | 16880000 | 14690000 | 22380000 | 2000 | 2238000 | 749900 | 75389.6 | 3.3709 | -9 | 1914 | 3047.088 | 51820.4125 | 27255.8464
3599AC016 | 35-I-1999 | 35 | 7766 | 0 | 45.2637 | 1999_08_31 | -93.7123 | Asphalt Cement |  | University of Minnesota | 03/26/2004 | 58-40 MnROAD, BI9 | PAV | 10 | 41.04 | 16880000 | 14700000 | 22390000 | 2000 | 2239000 | 749900 | 75391.2 | 3.3694 | -9 | 1917 | 3051.864 | 51807.656 | 27265.1086
3599AC016 | 35-I-1999 | 35 | 7766 | 0 | 45.2637 | 1999_08_31 | -93.7123 | Asphalt Cement |  | University of Minnesota | 03/26/2004 | 58-40 MnROAD, BI9 | PAV | 10 | 46.57 | 8700000 | 9189000 | 12650000 | 2000 | 1265000 | 749500 | 75344 | 5.9446 | -9 | 3688 | 5871.296 | 101313.5947 | 15037.8464
3599AC016 | 35-I-1999 | 35 | 7766 | 0 | 45.2637 | 1999_08_31 | -93.7123 | Asphalt Cement |  | University of Minnesota | 03/26/2004 | 58-40 MnROAD, BI9 | PAV | 10 | 46.54 | 8694000 | 9174000 | 12640000 | 2000 | 1264000 | 749900 | 75385.6 | 5.955 | -9 | 3690 | 5874.48 | 101451.6776 | 15019.2162
3599AC016 | 35-I-1999 | 35 | 7766 | 0 | 45.2637 | 1999_08_31 | -93.7123 | Asphalt Cement |  | University of Minnesota | 03/26/2004 | 58-40 MnROAD, BI9 | PAV | 10 | 46.59 | 8667000 | 9162000 | 12610000 | 2000 | 1261000 | 749500 | 75348.3 | 5.9647 | -9 | 3692 | 5877.664 | 101668.5483 | 14989.0137
3599AC016 | 35-I-1999 | 35 | 7766 | 0 | 45.2637 | 1999_08_31 | -93.7123 | Asphalt Cement |  | University of Minnesota | 03/26/2004 | 58-40 MnROAD, BI9 | PAV | 10 | 46.56 | 8660000 | 9146000 | 12600000 | 2000 | 1260000 | 749900 | 75386.6 | 5.9757 | -9 | 3695 | 5882.44 | 101807.4058 | 14970.4043
3599AC016 | 35-I-1999 | 35 | 7766 | 0 | 45.2637 | 1999_08_31 | -93.7123 | Asphalt Cement |  | University of Minnesota | 03/26/2004 | 58-40 MnROAD, BI9 | PAV | 10 | 46.63 | 8629000 | 9135000 | 12570000 | 2000 | 1257000 | 749500 | 75345.5 | 5.9861 | -9 | 3697 | 5885.624 | 102059.4088 | 14935.2718
3599AC016 | 35-I-1999 | 35 | 7766 | 0 | 45.2637 | 1999_08_31 | -93.7123 | Asphalt Cement |  | University of Minnesota | 03/26/2004 | 58-40 MnROAD, BI9 | PAV | 10 | 46.6 | 8619000 | 9115000 | 12550000 | 2000 | 1255000 | 749800 | 75382.6 | 5.9992 | -9 | 3699 | 5888.808 | 102253.2859 | 14908.7848
3599AC016 | 35-I-1999 | 35 | 7766 | 0 | 45.2637 | 1999_08_31 | -93.7123 | Asphalt Cement |  | University of Minnesota | 03/26/2004 | 58-40 MnROAD, BI9 | PAV | 10 | 46.64 | 8592000 | 9100000 | 12520000 | 2000 | 1252000 | 749500 | 75343.6 | 6.0102 | -9 | 3702 | 5893.584 | 102483.8869 | 14877.067
3599AC016 | 35-I-1999 | 35 | 7766 | 0 | 45.2637 | 1999_08_31 | -93.7123 | Asphalt Cement |  | University of Minnesota | 03/26/2004 | 58-40 MnROAD, BI9 | PAV | 10 | 46.64 | 8576000 | 9083000 | 12490000 | 2000 | 1249000 | 749700 | 75369.3 | 6.0235 | -9 | 3705 | 5898.36 | 102784.8784 | 14835.3282
3599AC016 | 35-I-1999 | 35 | 7766 | 0 | 45.2637 | 1999_08_31 | -93.7123 | Asphalt Cement |  | University of Minnesota | 03/26/2004 | 58-40 MnROAD, BI9 | PAV | 10 | 46.7 | 8557000 | 9080000 | 12480000 | 2000 | 1248000 | 749600 | 75359.9 | 6.0301 | -9 | 3707 | 5901.544 | 102941.4397 | 14814.5909
3599AC016 | 35-I-1999 | 35 | 7766 | 0 | 45.2637 | 1999_08_31 | -93.7123 | Asphalt Cement |  | University of Minnesota | 03/26/2004 | 58-40 MnROAD, BI9 | PAV | 10 | 46.66 | 8543000 | 9055000 | 12450000 | 2000 | 1245000 | 749700 | 75367.9 | 6.0442 | -9 | 3710 | 5906.32 | 103149.0949 | 14786.5907
3599AC016 | 35-I-1999 | 35 | 7766 | 0 | 45.2637 | 1999_08_31 | -93.7123 | Asphalt Cement |  | University of Minnesota | 03/26/2004 | 58-40 MnROAD, BI9 | PAV | 10 | 46.73 | 8526000 | 9056000 | 12440000 | 2000 | 1244000 | 749600 | 75360.6 | 6.049 | -9 | 3712 | 5909.504 | 103323.3831 | 14763.4708
3599AC016 | 35-I-1999 | 35 | 7766 | 0 | 45.2637 | 1999_08_31 | -93.7123 | Asphalt Cement |  | University of Minnesota | 03/26/2004 | 58-40 MnROAD, BI9 | PAV | 10 | 46.7 | 8513000 | 9034000 | 12410000 | 2000 | 1241000 | 749800 | 75377 | 6.0626 | -9 | 3714 | 5912.688 | 103577.3411 | 14729.0934
3599AC016 | 35-I-1999 | 35 | 7766 | 0 | 45.2637 | 1999_08_31 | -93.7123 | Asphalt Cement |  | University of Minnesota | 03/26/2004 | 58-40 MnROAD, BI9 | PAV | 10 | 46.76 | 8487000 | 9026000 | 12390000 | 2000 | 1239000 | 749500 | 75350.2 | 6.0717 | -9 | 3717 | 5917.464 | 103763.7744 | 14704.4485
3599AC016 | 35-I-1999 | 35 | 7766 | 0 | 45.2637 | 1999_08_31 | -93.7123 | Asphalt Cement |  | University of Minnesota | 03/26/2004 | 58-40 MnROAD, BI9 | PAV | 10 | 46.72 | 8480000 | 9007000 | 12370000 | 2000 | 1237000 | 749800 | 75382.7 | 6.0835 | -9 | 3719 | 5920.648 | 103946.4468 | 14680.4252
3599AC016 | 35-I-1999 | 35 | 7766 | 0 | 45.2637 | 1999_08_31 | -93.7123 | Asphalt Cement |  | University of Minnesota | 03/26/2004 | 58-40 MnROAD, BI9 | PAV | 10 | 46.79 | 8455000 | 9001000 | 12350000 | 2000 | 1235000 | 749500 | 75347.5 | 6.0913 | -9 | 3721 | 5923.832 | 104151.0938 | 14653.3956
3599AC016 | 35-I-1999 | 35 | 7766 | 0 | 45.2637 | 1999_08_31 | -93.7123 | Asphalt Cement |  | University of Minnesota | 03/26/2004 | 58-40 MnROAD, BI9 | PAV | 10 | 46.77 | 8447000 | 8984000 | 12330000 | 2000 | 1233000 | 749800 | 75379.9 | 6.1028 | -9 | 3724 | 5928.608 | 104369.3203 | 14624.5714
3599AC016 | 35-I-1999 | 35 | 7766 | 0 | 45.2637 | 1999_08_31 | -93.7123 | Asphalt Cement |  | University of Minnesota | 03/26/2004 | 58-40 MnROAD, BI9 | PAV | 10 | 46.82 | 8419000 | 8972000 | 12300000 | 2000 | 1230000 | 749500 | 75344.5 | 6.1133 | -9 | 3726 | 5931.792 | 104625.8943 | 14590.52
3599AC016 | 35-I-1999 | 35 | 7766 | 0 | 45.2637 | 1999_08_31 | -93.7123 | Asphalt Cement |  | University of Minnesota | 03/26/2004 | 58-40 MnROAD, BI9 | PAV | 10 | 46.78 | 8414000 | 8954000 | 12290000 | 2000 | 1229000 | 749800 | 75378.5 | 6.1247 | -9 | 3728 | 5934.976 | 104726.1868 | 14578.3592
3599AC016 | 35-I-1999 | 35 | 7766 | 0 | 45.2637 | 1999_08_31 | -93.7123 | Asphalt Cement |  | University of Minnesota | 03/26/2004 | 58-40 MnROAD, BI9 | PAV | 10 | 46.85 | 8390000 | 8950000 | 12270000 | 2000 | 1227000 | 749500 | 75346.1 | 6.1314 | -9 | 3731 | 5939.752 | 104933.2224 | 14551.4059
3599AC016 | 35-I-1999 | 35 | 7766 | 0 | 45.2637 | 1999_08_31 | -93.7123 | Asphalt Cement |  | University of Minnesota | 03/26/2004 | 58-40 MnROAD, BI9 | PAV | 10 | 46.83 | 8382000 | 8935000 | 12250000 | 2000 | 1225000 | 749900 | 75383.5 | 6.143 | -9 | 3733 | 5942.936 | 105182.3226 | 14518.7529
3599AC016 | 35-I-1999 | 35 | 7766 | 0 | 45.2637 | 1999_08_31 | -93.7123 | Asphalt Cement |  | University of Minnesota | 03/26/2004 | 58-40 MnROAD, BI9 | PAV | 10 | 46.86 | 8354000 | 8915000 | 12220000 | 2000 | 1222000 | 749500 | 75344.3 | 6.1566 | -9 | 3735 | 5946.12 | 105379.8096 | 14493.3509
3599AC016 | 35-I-1999 | 35 | 7766 | 0 | 45.2637 | 1999_08_31 | -93.7123 | Asphalt Cement |  | University of Minnesota | 03/26/2004 | 58-40 MnROAD, BI9 | PAV | 10 | 46.86 | 8344000 | 8904000 | 12200000 | 2000 | 1220000 | 749900 | 75384.1 | 6.1671 | -9 | 3738 | 5950.896 | 105665.258 | 14456.003
3599AC016 | 35-I-1999 | 35 | 7766 | 0 | 45.2637 | 1999_08_31 | -93.7123 | Asphalt Cement |  | University of Minnesota | 03/26/2004 | 58-40 MnROAD, BI9 | PAV | 10 | 46.92 | 8312000 | 8888000 | 12170000 | 2000 | 1217000 | 749600 | 75357.2 | 6.1822 | -9 | 3741 | 5955.672 | 105944.8022 | 14419.6625
3599AC016 | 35-I-1999 | 35 | 7766 | 0 | 45.2637 | 1999_08_31 | -93.7123 | Asphalt Cement |  | University of Minnesota | 03/26/2004 | 58-40 MnROAD, BI9 | PAV | 10 | 46.88 | 8301000 | 8864000 | 12140000 | 2000 | 1214000 | 749700 | 75363.8 | 6.1954 | -9 | 3743 | 5958.856 | 106165.5679 | 14391.4788
3599AC016 | 35-I-1999 | 35 | 7766 | 0 | 45.2637 | 1999_08_31 | -93.7123 | Asphalt Cement |  | University of Minnesota | 03/26/2004 | 58-40 MnROAD, BI9 | PAV | 10 | 46.95 | 8283000 | 8866000 | 12130000 | 2000 | 1213000 | 749700 | 75365.6 | 6.2007 | -9 | 3746 | 5963.632 | 106374.5733 | 14365.002
3599AC016 | 35-I-1999 | 35 | 7766 | 0 | 45.2637 | 1999_08_31 | -93.7123 | Asphalt Cement |  | University of Minnesota | 03/26/2004 | 58-40 MnROAD, BI9 | PAV | 10 | 46.95 | 8264000 | 8846000 | 12110000 | 2000 | 1211000 | 749500 | 75349.2 | 6.2137 | -9 | 3748 | 5966.816 | 106493.4119 | 14350.7705
3599AC016 | 35-I-1999 | 35 | 7766 | 0 | 45.2637 | 1999_08_31 | -93.7123 | Asphalt Cement |  | University of Minnesota | 03/26/2004 | 58-40 MnROAD, BI9 | PAV | 10 | 46.97 | 8254000 | 8840000 | 12090000 | 2000 | 1209000 | 749800 | 75378 | 6.2216 | -9 | 3750 | 5970 | 106789.7934 | 14312.7386
3599AC016 | 35-I-1999 | 35 | 7766 | 0 | 45.2637 | 1999_08_31 | -93.7123 | Asphalt Cement |  | University of Minnesota | 03/26/2004 | 58-40 MnROAD, BI9 | PAV | 10 | 47 | 8228000 | 8822000 | 12060000 | 2000 | 1206000 | 749500 | 75344.4 | 6.2347 | -9 | 3753 | 5974.776 | 107022.0592 | 14283.4711
3599AC016 | 35-I-1999 | 35 | 7766 | 0 | 45.2637 | 1999_08_31 | -93.7123 | Asphalt Cement |  | University of Minnesota | 03/26/2004 | 58-40 MnROAD, BI9 | PAV | 10 | 46.97 | 8219000 | 8805000 | 12040000 | 2000 | 1204000 | 749900 | 75384.4 | 6.2477 | -9 | 3756 | 5979.552 | 107261.8777 | 14253.3294
3599AC016 | 35-I-1999 | 35 | 7766 | 0 | 45.2637 | 1999_08_31 | -93.7123 | Asphalt Cement |  | University of Minnesota | 03/26/2004 | 58-40 MnROAD, BI9 | PAV | 10 | 47.03 | 8192000 | 8794000 | 12020000 | 2000 | 1202000 | 749500 | 75347.8 | 6.2584 | -9 | 3758 | 5982.736 | 107430.62 | 14232.7336
3599AC016 | 35-I-1999 | 35 | 7766 | 0 | 45.2637 | 1999_08_31 | -93.7123 | Asphalt Cement |  | University of Minnesota | 03/26/2004 | 58-40 MnROAD, BI9 | PAV | 10 | 46.99 | 8184000 | 8773000 | 12000000 | 2000 | 1200000 | 749800 | 75375.3 | 6.2714 | -9 | 3760 | 5985.92 | 107625.7688 | 14208.7174
3599AC016 | 35-I-1999 | 35 | 7766 | 0 | 45.2637 | 1999_08_31 | -93.7123 | Asphalt Cement |  | University of Minnesota | 03/26/2004 | 58-40 MnROAD, BI9 | PAV | 10 | 47.06 | 8160000 | 8771000 | 11980000 | 2000 | 1198000 | 749600 | 75357.9 | 6.2794 | -9 | 3763 | 5990.696 | 107870.6585 | 14178.2495
3599AC016 | 35-I-1999 | 35 | 7766 | 0 | 45.2637 | 1999_08_31 | -93.7123 | Asphalt Cement |  | University of Minnesota | 03/26/2004 | 58-40 MnROAD, BI9 | PAV | 10 | 47.06 | 8135000 | 8742000 | 11940000 | 2000 | 1194000 | 749400 | 75342.4 | 6.2984 | -9 | 3766 | 5995.472 | 108174.2874 | 14140.24
3599AC016 | 35-I-1999 | 35 | 7766 | 0 | 45.2637 | 1999_08_31 | -93.7123 | Asphalt Cement |  | University of Minnesota | 03/26/2004 | 58-40 MnROAD, BI9 | PAV | 10 | 40.9 | 17070000 | 14790000 | 22580000 | 2000 | 2258000 | 750000 | 75399.8 | 3.341 | -9 | 1861 | 2962.712 | 51241.0329 | 27507.4295
3599AC016 | 35-I-1999 | 35 | 7766 | 0 | 45.2637 | 1999_08_31 | -93.7123 | Asphalt Cement |  | University of Minnesota | 03/26/2004 | 58-40 MnROAD, BI9 | PAV | 10 | 40.96 | 17040000 | 14790000 | 22570000 | 2000 | 2257000 | 749600 | 75362 | 3.3414 | -9 | 1863 | 2965.896 | 51270.9488 | 27493.9433
3599AC016 | 35-I-1999 | 35 | 7766 | 0 | 45.2637 | 1999_08_31 | -93.7123 | Asphalt Cement |  | University of Minnesota | 03/26/2004 | 58-40 MnROAD, BI9 | PAV | 10 | 40.92 | 17040000 | 14770000 | 22560000 | 2000 | 2256000 | 750000 | 75399 | 3.3445 | -9 | 1865 | 2969.08 | 51307.1233 | 27477.1221
3599AC016 | 35-I-1999 | 35 | 7766 | 0 | 45.2637 | 1999_08_31 | -93.7123 | Asphalt Cement |  | University of Minnesota | 03/26/2004 | 58-40 MnROAD, BI9 | PAV | 10 | 40.93 | 17050000 | 14780000 | 22560000 | 2000 | 2256000 | 750000 | 75399.9 | 3.3437 | -9 | 1868 | 2973.856 | 51317.4529 | 27474.1548
3599AC016 | 35-I-1999 | 35 | 7766 | 0 | 45.2637 | 1999_08_31 | -93.7123 | Asphalt Cement |  | University of Minnesota | 03/26/2004 | 58-40 MnROAD, BI9 | PAV | 10 | 40.94 | 17030000 | 14770000 | 22540000 | 2000 | 2254000 | 749800 | 75373.9 | 3.346 | -9 | 1871 | 2978.632 | 51345.9292 | 27461.48
3599AC016 | 35-I-1999 | 35 | 7766 | 0 | 45.2637 | 1999_08_31 | -93.7123 | Asphalt Cement |  | University of Minnesota | 03/26/2004 | 58-40 MnROAD, BI9 | PAV | 10 | 40.95 | 17020000 | 14770000 | 22540000 | 2000 | 2254000 | 750000 | 75397.3 | 3.3472 | -9 | 1873 | 2981.816 | 51383.6603 | 27443.8767
3599AC016 | 35-I-1999 | 35 | 7766 | 0 | 45.2637 | 1999_08_31 | -93.7123 | Asphalt Cement |  | University of Minnesota | 03/26/2004 | 58-40 MnROAD, BI9 | PAV | 10 | 40.93 | 17010000 | 14750000 | 22520000 | 2000 | 2252000 | 749800 | 75382.3 | 3.3497 | -9 | 1875 | 2985 | 51381.1886 | 27447.7585
3599AC016 | 35-I-1999 | 35 | 7766 | 0 | 45.2637 | 1999_08_31 | -93.7123 | Asphalt Cement |  | University of Minnesota | 03/26/2004 | 58-40 MnROAD, BI9 | PAV | 10 | 40.96 | 17010000 | 14770000 | 22520000 | 2000 | 2252000 | 749900 | 75386.6 | 3.3489 | -9 | 1878 | 2989.776 | 51425.9211 | 27426.4438
3599AC016 | 35-I-1999 | 35 | 7766 | 0 | 45.2637 | 1999_08_31 | -93.7123 | Asphalt Cement |  | University of Minnesota | 03/26/2004 | 58-40 MnROAD, BI9 | PAV | 10 | 40.98 | 16980000 | 14750000 | 22490000 | 2000 | 2249000 | 749600 | 75357.7 | 3.353 | -9 | 1881 | 2994.552 | 51474.0139 | 27403.3775
3599AC016 | 35-I-1999 | 35 | 7766 | 0 | 45.2637 | 1999_08_31 | -93.7123 | Asphalt Cement |  | University of Minnesota | 03/26/2004 | 58-40 MnROAD, BI9 | PAV | 10 | 40.96 | 16980000 | 14740000 | 22490000 | 2000 | 2249000 | 750000 | 75401.2 | 3.3544 | -9 | 1883 | 2997.736 | 51508.2541 | 27387.7196
3599AC016 | 35-I-1999 | 35 | 7766 | 0 | 45.2637 | 1999_08_31 | -93.7123 | Asphalt Cement |  | University of Minnesota | 03/26/2004 | 58-40 MnROAD, BI9 | PAV | 10 | 40.23 | 17990000 | 15220000 | 23560000 | 2000 | 2356000 | 749900 | 75388.1 | 3.2017 | -9 | 1536 | 2445.312 | 48430.3955 | 28742.532
3599AC016 | 35-I-1999 | 35 | 7766 | 0 | 45.2637 | 1999_08_31 | -93.7123 | Asphalt Cement |  | University of Minnesota | 03/26/2004 | 58-40 MnROAD, BI9 | PAV | 10 | 40.27 | 17980000 | 15230000 | 23560000 | 2000 | 2356000 | 749800 | 75377.5 | 3.2017 | -9 | 1539 | 2450.088 | 48457.4246 | 28729.1374
3599AC016 | 35-I-1999 | 35 | 7766 | 0 | 45.2637 | 1999_08_31 | -93.7123 | Asphalt Cement |  | University of Minnesota | 03/26/2004 | 58-40 MnROAD, BI9 | PAV | 10 | 40.22 | 17980000 | 15210000 | 23550000 | 2000 | 2355000 | 750000 | 75395.7 | 3.2035 | -9 | 1541 | 2453.272 | 48453.8838 | 28733.8751
3599AC016 | 35-I-1999 | 35 | 7766 | 0 | 45.2637 | 1999_08_31 | -93.7123 | Asphalt Cement |  | University of Minnesota | 03/26/2004 | 58-40 MnROAD, BI9 | PAV | 10 | 40.25 | 17980000 | 15220000 | 23550000 | 2000 | 2355000 | 750000 | 75397.6 | 3.2035 | -9 | 1544 | 2458.048 | 48483.8777 | 28718.7368
3599AC016 | 35-I-1999 | 35 | 7766 | 0 | 45.2637 | 1999_08_31 | -93.7123 | Asphalt Cement |  | University of Minnesota | 03/26/2004 | 58-40 MnROAD, BI9 | PAV | 10 | 40.25 | 17960000 | 15210000 | 23540000 | 2000 | 2354000 | 749700 | 75367 | 3.2046 | -9 | 1547 | 2462.824 | 48465.6783 | 28732.1587
3599AC016 | 35-I-1999 | 35 | 7766 | 0 | 45.2637 | 1999_08_31 | -93.7123 | Asphalt Cement |  | University of Minnesota | 03/26/2004 | 58-40 MnROAD, BI9 | PAV | 10 | 40.29 | 17960000 | 15220000 | 23540000 | 2000 | 2354000 | 749800 | 75381.6 | 3.2042 | -9 | 1549 | 2466.008 | 48518.5754 | 28703.47
3599AC016 | 35-I-1999 | 35 | 7766 | 0 | 45.2637 | 1999_08_31 | -93.7123 | Asphalt Cement |  | University of Minnesota | 03/26/2004 | 58-40 MnROAD, BI9 | PAV | 10 | 40.27 | 17940000 | 15200000 | 23510000 | 2000 | 2351000 | 749800 | 75383 | 3.2085 | -9 | 1551 | 2469.192 | 48560.4817 | 28681.3347
3599AC016 | 35-I-1999 | 35 | 7766 | 0 | 45.2637 | 1999_08_31 | -93.7123 | Asphalt Cement |  | University of Minnesota | 03/26/2004 | 58-40 MnROAD, BI9 | PAV | 10 | 40.29 | 17930000 | 15200000 | 23510000 | 2000 | 2351000 | 749700 | 75366.9 | 3.2082 | -9 | 1554 | 2473.968 | 48567.5303 | 28679.8068
3599AC016 | 35-I-1999 | 35 | 7766 | 0 | 45.2637 | 1999_08_31 | -93.7123 | Asphalt Cement |  | University of Minnesota | 03/26/2004 | 58-40 MnROAD, BI9 | PAV | 10 | 40.26 | 17940000 | 15200000 | 23510000 | 2000 | 2351000 | 750000 | 75401.9 | 3.2092 | -9 | 1556 | 2477.152 | 48576.3804 | 28677.2168
3599AC016 | 35-I-1999 | 35 | 7766 | 0 | 45.2637 | 1999_08_31 | -93.7123 | Asphalt Cement |  | University of Minnesota | 03/26/2004 | 58-40 MnROAD, BI9 | PAV | 10 | 40.31 | 17910000 | 15200000 | 23490000 | 2000 | 2349000 | 749600 | 75358.5 | 3.2102 | -9 | 1558 | 2480.336 | 48615.9216 | 28656.5255
3599AC016 | 35-I-1999 | 35 | 7766 | 0 | 45.2637 | 1999_08_31 | -93.7123 | Asphalt Cement |  | University of Minnesota | 03/26/2004 | 58-40 MnROAD, BI9 | PAV | 10 | 40.28 | 17920000 | 15190000 | 23490000 | 2000 | 2349000 | 750000 | 75402.1 | 3.2121 | -9 | 1561 | 2485.112 | 48637.7763 | 28646.2825
3599AC016 | 35-I-1999 | 35 | 7766 | 0 | 45.2637 | 1999_08_31 | -93.7123 | Asphalt Cement |  | University of Minnesota | 03/26/2004 | 58-40 MnROAD, BI9 | PAV | 10 | 40.31 | 17900000 | 15190000 | 23480000 | 2000 | 2348000 | 749600 | 75358.7 | 3.2122 | -9 | 1563 | 2488.296 | 48636.6269 | 28649.5921
3599AC016 | 35-I-1999 | 35 | 7766 | 0 | 45.2637 | 1999_08_31 | -93.7123 | Asphalt Cement |  | University of Minnesota | 03/26/2004 | 58-40 MnROAD, BI9 | PAV | 10 | 44.68 | 10850000 | 10730000 | 15250000 | 2000 | 1525000 | 749900 | 75386.6 | 4.9368 | -9 | 3335 | 5309.32 | 81457.7824 | 18391.5855
3599AC016 | 35-I-1999 | 35 | 7766 | 0 | 45.2637 | 1999_08_31 | -93.7123 | Asphalt Cement |  | University of Minnesota | 03/26/2004 | 58-40 MnROAD, BI9 | PAV | 10 | 44.69 | 10820000 | 10710000 | 15220000 | 2000 | 1522000 | 749600 | 75355.7 | 4.945 | -9 | 3338 | 5314.096 | 81567.4451 | 18368.889
3599AC016 | 35-I-1999 | 35 | 7766 | 0 | 45.2637 | 1999_08_31 | -93.7123 | Asphalt Cement |  | University of Minnesota | 03/26/2004 | 58-40 MnROAD, BI9 | PAV | 10 | 44.72 | 10810000 | 10710000 | 15220000 | 2000 | 1522000 | 749800 | 75373.3 | 4.9486 | -9 | 3340 | 5317.28 | 81654.1619 | 18351.4103
3599AC016 | 35-I-1999 | 35 | 7766 | 0 | 45.2637 | 1999_08_31 | -93.7123 | Asphalt Cement |  | University of Minnesota | 03/26/2004 | 58-40 MnROAD, BI9 | PAV | 10 | 44.7 | 10800000 | 10690000 | 15190000 | 2000 | 1519000 | 749600 | 75356.1 | 4.9554 | -9 | 3343 | 5322.056 | 81742.9578 | 18333.5033
3599AC016 | 35-I-1999 | 35 | 7766 | 0 | 45.2637 | 1999_08_31 | -93.7123 | Asphalt Cement |  | University of Minnesota | 03/26/2004 | 58-40 MnROAD, BI9 | PAV | 10 | 44.73 | 10790000 | 10690000 | 15190000 | 2000 | 1519000 | 749800 | 75376.3 | 4.9575 | -9 | 3345 | 5325.24 | 81829.846 | 18316.0635
3599AC016 | 35-I-1999 | 35 | 7766 | 0 | 45.2637 | 1999_08_31 | -93.7123 | Asphalt Cement |  | University of Minnesota | 03/26/2004 | 58-40 MnROAD, BI9 | PAV | 10 | 44.73 | 10770000 | 10670000 | 15150000 | 2000 | 1515000 | 749600 | 75356.9 | 4.9673 | -9 | 3347 | 5328.424 | 82002.1348 | 18279.6057
3599AC016 | 35-I-1999 | 35 | 7766 | 0 | 45.2637 | 1999_08_31 | -93.7123 | Asphalt Cement |  | University of Minnesota | 03/26/2004 | 58-40 MnROAD, BI9 | PAV | 10 | 44.76 | 10760000 | 10670000 | 15150000 | 2000 | 1515000 | 749800 | 75380 | 4.9707 | -9 | 3350 | 5333.2 | 82089.2531 | 18262.2302
3599AC016 | 35-I-1999 | 35 | 7766 | 0 | 45.2637 | 1999_08_31 | -93.7123 | Asphalt Cement |  | University of Minnesota | 03/26/2004 | 58-40 MnROAD, BI9 | PAV | 10 | 44.75 | 10740000 | 10650000 | 15120000 | 2000 | 1512000 | 749600 | 75357.7 | 4.9776 | -9 | 3352 | 5336.384 | 82193.785 | 18241.0272
3599AC016 | 35-I-1999 | 35 | 7766 | 0 | 45.2637 | 1999_08_31 | -93.7123 | Asphalt Cement |  | University of Minnesota | 03/26/2004 | 58-40 MnROAD, BI9 | PAV | 10 | 44.76 | 10740000 | 10650000 | 15120000 | 2000 | 1512000 | 749900 | 75390.8 | 4.9806 | -9 | 3354 | 5339.568 | 82274.0698 | 18225.2492
3599AC016 | 35-I-1999 | 35 | 7766 | 0 | 45.2637 | 1999_08_31 | -93.7123 | Asphalt Cement |  | University of Minnesota | 03/26/2004 | 58-40 MnROAD, BI9 | PAV | 10 | 44.8 | 10710000 | 10640000 | 15090000 | 2000 | 1509000 | 749500 | 75348.8 | 4.9869 | -9 | 3357 | 5344.344 | 82407.6693 | 18197.7223
3599AC016 | 35-I-1999 | 35 | 7766 | 0 | 45.2637 | 1999_08_31 | -93.7123 | Asphalt Cement |  | University of Minnesota | 03/26/2004 | 58-40 MnROAD, BI9 | PAV | 10 | 44.78 | 10710000 | 10620000 | 15080000 | 2000 | 1508000 | 749900 | 75392.3 | 4.9933 | -9 | 3359 | 5347.528 | 82521.3359 | 18174.6754
3599AC016 | 35-I-1999 | 35 | 7766 | 0 | 45.2637 | 1999_08_31 | -93.7123 | Asphalt Cement |  | University of Minnesota | 03/26/2004 | 58-40 MnROAD, BI9 | PAV | 10 | 44.82 | 10680000 | 10620000 | 15060000 | 2000 | 1506000 | 749500 | 75349.2 | 4.9978 | -9 | 3362 | 5352.304 | 82600.848 | 18159.198
3599AC016 | 35-I-1999 | 35 | 7766 | 0 | 45.2637 | 1999_08_31 | -93.7123 | Asphalt Cement |  | University of Minnesota | 03/26/2004 | 58-40 MnROAD, BI9 | PAV | 10 | 44.79 | 10680000 | 10600000 | 15050000 | 2000 | 1505000 | 749900 | 75388.9 | 5.0032 | -9 | 3364 | 5355.488 | 82700.3717 | 18139.3618
3599AC016 | 35-I-1999 | 35 | 7766 | 0 | 45.2637 | 1999_08_31 | -93.7123 | Asphalt Cement |  | University of Minnesota | 03/26/2004 | 58-40 MnROAD, BI9 | PAV | 10 | 44.85 | 10650000 | 10600000 | 15030000 | 2000 | 1503000 | 749500 | 75348.9 | 5.0082 | -9 | 3366 | 5358.672 | 82809.3177 | 18117.5124
3599AC016 | 35-I-1999 | 35 | 7766 | 0 | 45.2637 | 1999_08_31 | -93.7123 | Asphalt Cement |  | University of Minnesota | 03/26/2004 | 58-40 MnROAD, BI9 | PAV | 10 | 44.83 | 10640000 | 10580000 | 15010000 | 2000 | 1501000 | 749600 | 75359.8 | 5.0161 | -9 | 3369 | 5363.448 | 82912.6755 | 18096.9415
3599AC016 | 35-I-1999 | 35 | 7766 | 0 | 45.2637 | 1999_08_31 | -93.7123 | Asphalt Cement |  | University of Minnesota | 03/26/2004 | 58-40 MnROAD, BI9 | PAV | 10 | 44.87 | 10630000 | 10580000 | 15000000 | 2000 | 1500000 | 749800 | 75379.3 | 5.0199 | -9 | 3372 | 5368.224 | 83070.5079 | 18064.5703
3599AC016 | 35-I-1999 | 35 | 7766 | 0 | 45.2637 | 1999_08_31 | -93.7123 | Asphalt Cement |  | University of Minnesota | 03/26/2004 | 58-40 MnROAD, BI9 | PAV | 10 | 44.87 | 10610000 | 10560000 | 14970000 | 2000 | 1497000 | 749500 | 75351.6 | 5.029 | -9 | 3374 | 5371.408 | 83170.3879 | 18044.8875
3599AC016 | 35-I-1999 | 35 | 7766 | 0 | 45.2637 | 1999_08_31 | -93.7123 | Asphalt Cement |  | University of Minnesota | 03/26/2004 | 58-40 MnROAD, BI9 | PAV | 10 | 44.87 | 10600000 | 10550000 | 14960000 | 2000 | 1496000 | 749900 | 75391.5 | 5.0345 | -9 | 3376 | 5374.592 | 83314.8403 | 18015.6109
3599AC016 | 35-I-1999 | 35 | 7766 | 0 | 45.2637 | 1999_08_31 | -93.7123 | Asphalt Cement |  | University of Minnesota | 03/26/2004 | 58-40 MnROAD, BI9 | PAV | 10 | 44.89 | 10580000 | 10540000 | 14940000 | 2000 | 1494000 | 749500 | 75349.5 | 5.0392 | -9 | 3379 | 5379.368 | 83366.6141 | 18006.4313
3599AC016 | 35-I-1999 | 35 | 7766 | 0 | 45.2637 | 1999_08_31 | -93.7123 | Asphalt Cement |  | University of Minnesota | 03/26/2004 | 58-40 MnROAD, BI9 | PAV | 10 | 44.89 | 10580000 | 10530000 | 14930000 | 2000 | 1493000 | 749900 | 75392 | 5.0455 | -9 | 3381 | 5382.552 | 83511.5195 | 17977.195
3599AC016 | 35-I-1999 | 35 | 7766 | 0 | 45.2637 | 1999_08_31 | -93.7123 | Asphalt Cement |  | University of Minnesota | 03/26/2004 | 58-40 MnROAD, BI9 | PAV | 10 | 44.94 | 10550000 | 10520000 | 14900000 | 2000 | 1490000 | 749500 | 75349.7 | 5.0523 | -9 | 3383 | 5385.736 | 83663.6123 | 17946.5196
3599AC016 | 35-I-1999 | 35 | 7766 | 0 | 45.2637 | 1999_08_31 | -93.7123 | Asphalt Cement |  | University of Minnesota | 03/26/2004 | 58-40 MnROAD, BI9 | PAV | 10 | 44.9 | 10540000 | 10510000 | 14880000 | 2000 | 1488000 | 749900 | 75389.9 | 5.0594 | -9 | 3386 | 5390.512 | 83806.8157 | 17917.858
3599AC016 | 35-I-1999 | 35 | 7766 | 0 | 45.2637 | 1999_08_31 | -93.7123 | Asphalt Cement |  | University of Minnesota | 03/26/2004 | 58-40 MnROAD, BI9 | PAV | 10 | 44.93 | 10520000 | 10500000 | 14860000 | 2000 | 1486000 | 749500 | 75350.6 | 5.0638 | -9 | 3388 | 5393.696 | 83874.1439 | 17905.4779
3599AC016 | 35-I-1999 | 35 | 7766 | 0 | 45.2637 | 1999_08_31 | -93.7123 | Asphalt Cement |  | University of Minnesota | 03/26/2004 | 58-40 MnROAD, BI9 | PAV | 10 | 44.95 | 10520000 | 10500000 | 14860000 | 2000 | 1486000 | 749900 | 75384.4 | 5.0672 | -9 | 3391 | 5398.472 | 83993.0686 | 17882.1278
3599AC016 | 35-I-1999 | 35 | 7766 | 0 | 45.2637 | 1999_08_31 | -93.7123 | Asphalt Cement |  | University of Minnesota | 03/26/2004 | 58-40 MnROAD, BI9 | PAV | 10 | 44.99 | 10490000 | 10490000 | 14830000 | 2000 | 1483000 | 749600 | 75361.6 | 5.0745 | -9 | 3394 | 5403.248 | 84154.4465 | 17849.8364
3599AC016 | 35-I-1999 | 35 | 7766 | 0 | 45.2637 | 1999_08_31 | -93.7123 | Asphalt Cement |  | University of Minnesota | 03/26/2004 | 58-40 MnROAD, BI9 | PAV | 10 | 44.96 | 10480000 | 10470000 | 14820000 | 2000 | 1482000 | 749800 | 75382.3 | 5.0819 | -9 | 3396 | 5406.432 | 84212.0301 | 17839.6304
3599AC016 | 35-I-1999 | 35 | 7766 | 0 | 45.2637 | 1999_08_31 | -93.7123 | Asphalt Cement |  | University of Minnesota | 03/26/2004 | 58-40 MnROAD, BI9 | PAV | 10 | 45.01 | 10460000 | 10460000 | 14800000 | 2000 | 1480000 | 749500 | 75351.5 | 5.0874 | -9 | 3398 | 5409.616 | 84331.9649 | 17816.2572
3599AC016 | 35-I-1999 | 35 | 7766 | 0 | 45.2637 | 1999_08_31 | -93.7123 | Asphalt Cement |  | University of Minnesota | 03/26/2004 | 58-40 MnROAD, BI9 | PAV | 10 | 44.98 | 10460000 | 10450000 | 14780000 | 2000 | 1478000 | 749900 | 75389 | 5.0941 | -9 | 3401 | 5414.392 | 84491.982 | 17784.512
3599AC016 | 35-I-1999 | 35 | 7766 | 0 | 45.2637 | 1999_08_31 | -93.7123 | Asphalt Cement |  | University of Minnesota | 03/26/2004 | 58-40 MnROAD, BI9 | PAV | 10 | 45.03 | 10420000 | 10430000 | 14750000 | 2000 | 1475000 | 749500 | 75348.8 | 5.1035 | -9 | 3405 | 5420.76 | 84647.3577 | 17753.8618
3599AC016 | 35-I-1999 | 35 | 7766 | 0 | 45.2637 | 1999_08_31 | -93.7123 | Asphalt Cement |  | University of Minnesota | 03/26/2004 | 58-40 MnROAD, BI9 | PAV | 10 | 45.02 | 10430000 | 10430000 | 14750000 | 2000 | 1475000 | 749900 | 75391.1 | 5.1061 | -9 | 3407 | 5423.944 | 84722.9572 | 17740.0138
3599AC016 | 35-I-1999 | 35 | 7766 | 0 | 45.2637 | 1999_08_31 | -93.7123 | Asphalt Cement |  | University of Minnesota | 03/26/2004 | 58-40 MnROAD, BI9 | PAV | 10 | 45.04 | 10400000 | 10410000 | 14720000 | 2000 | 1472000 | 749600 | 75362.6 | 5.1152 | -9 | 3409 | 5427.128 | 84857.2989 | 17713.9209
3599AC016 | 35-I-1999 | 35 | 7766 | 0 | 45.2637 | 1999_08_31 | -93.7123 | Asphalt Cement |  | University of Minnesota | 03/26/2004 | 58-40 MnROAD, BI9 | PAV | 10 | 45.06 | 10390000 | 10410000 | 14710000 | 2000 | 1471000 | 749900 | 75388.5 | 5.1197 | -9 | 3412 | 5431.904 | 85012.5857 | 17683.5549
3599AC016 | 35-I-1999 | 35 | 7766 | 0 | 45.2637 | 1999_08_31 | -93.7123 | Asphalt Cement |  | University of Minnesota | 03/26/2004 | 58-40 MnROAD, BI9 | PAV | 10 | 45.07 | 10370000 | 10400000 | 14690000 | 2000 | 1469000 | 749500 | 75350.2 | 5.1248 | -9 | 3414 | 5435.088 | 85052.3459 | 17677.2781
3599AC016 | 35-I-1999 | 35 | 7766 | 0 | 45.2637 | 1999_08_31 | -93.7123 | Asphalt Cement |  | University of Minnesota | 03/26/2004 | 58-40 MnROAD, BI9 | PAV | 10 | 45.11 | 10360000 | 10400000 | 14670000 | 2000 | 1467000 | 749600 | 75357.9 | 5.1299 | -9 | 3418 | 5441.456 | 85250.3368 | 17638.2111
3599AC016 | 35-I-1999 | 35 | 7766 | 0 | 45.2637 | 1999_08_31 | -93.7123 | Asphalt Cement |  | University of Minnesota | 03/26/2004 | 58-40 MnROAD, BI9 | PAV | 10 | 45.09 | 10350000 | 10380000 | 14660000 | 2000 | 1466000 | 749900 | 75383.5 | 5.137 | -9 | 3420 | 5444.64 | 85347.0923 | 17620.2022
3599AC016 | 35-I-1999 | 35 | 7766 | 0 | 45.2637 | 1999_08_31 | -93.7123 | Asphalt Cement |  | University of Minnesota | 03/26/2004 | 58-40 MnROAD, BI9 | PAV | 10 | 45.15 | 10320000 | 10380000 | 14640000 | 2000 | 1464000 | 749600 | 75356.4 | 5.1425 | -9 | 3422 | 5447.824 | 85484.4187 | 17593.8815
3599AC016 | 35-I-1999 | 35 | 7766 | 0 | 45.2637 | 1999_08_31 | -93.7123 | Asphalt Cement |  | University of Minnesota | 03/26/2004 | 58-40 MnROAD, BI9 | PAV | 10 | 45.09 | 10320000 | 10350000 | 14620000 | 2000 | 1462000 | 749900 | 75386.7 | 5.1509 | -9 | 3425 | 5452.6 | 85580.6 | 17576.0929
3599AC016 | 35-I-1999 | 35 | 7766 | 0 | 45.2637 | 1999_08_31 | -93.7123 | Asphalt Cement |  | University of Minnesota | 03/26/2004 | 58-40 MnROAD, BI9 | PAV | 10 | 45.16 | 10300000 | 10350000 | 14600000 | 2000 | 1460000 | 749500 | 75351.9 | 5.155 | -9 | 3427 | 5455.784 | 85710.6309 | 17551.4111
3599AC016 | 35-I-1999 | 35 | 7766 | 0 | 45.2637 | 1999_08_31 | -93.7123 | Asphalt Cement |  | University of Minnesota | 03/26/2004 | 58-40 MnROAD, BI9 | PAV | 10 | 45.19 | 10280000 | 10340000 | 14580000 | 2000 | 1458000 | 749600 | 75359.4 | 5.1633 | -9 | 3431 | 5462.152 | 85895.7975 | 17515.5561
3599AC016 | 35-I-1999 | 35 | 7766 | 0 | 45.2637 | 1999_08_31 | -93.7123 | Asphalt Cement |  | University of Minnesota | 03/26/2004 | 58-40 MnROAD, BI9 | PAV | 10 | 45.16 | 10270000 | 10320000 | 14560000 | 2000 | 1456000 | 749900 | 75384.4 | 5.1722 | -9 | 3433 | 5465.336 | 86037.8612 | 17488.6144
3599AC016 | 35-I-1999 | 35 | 7766 | 0 | 45.2637 | 1999_08_31 | -93.7123 | Asphalt Cement |  | University of Minnesota | 03/26/2004 | 58-40 MnROAD, BI9 | PAV | 10 | 45.21 | 10240000 | 10310000 | 14530000 | 2000 | 1453000 | 749500 | 75350.1 | 5.1782 | -9 | 3436 | 5470.112 | 86198.2576 | 17458.0493
3599AC016 | 35-I-1999 | 35 | 7766 | 0 | 45.2637 | 1999_08_31 | -93.7123 | Asphalt Cement |  | University of Minnesota | 03/26/2004 | 58-40 MnROAD, BI9 | PAV | 10 | 45.17 | 10240000 | 10300000 | 14520000 | 2000 | 1452000 | 749900 | 75385.7 | 5.1843 | -9 | 3438 | 5473.296 | 86289.8527 | 17441.4947
3599AC016 | 35-I-1999 | 35 | 7766 | 0 | 45.2637 | 1999_08_31 | -93.7123 | Asphalt Cement |  | University of Minnesota | 03/26/2004 | 58-40 MnROAD, BI9 | PAV | 10 | 40.25 | 17990000 | 15240000 | 23580000 | 2000 | 2358000 | 749800 | 75374.2 | 3.1993 | -9 | 1529 | 2434.168 | 48396.3717 | 28754.8188
3599AC016 | 35-I-1999 | 35 | 7766 | 0 | 45.2637 | 1999_08_31 | -93.7123 | Asphalt Cement |  | University of Minnesota | 03/26/2004 | 58-40 MnROAD, BI9 | PAV | 10 | 40.21 | 17990000 | 15210000 | 23560000 | 2000 | 2356000 | 749900 | 75384.5 | 3.2023 | -9 | 1532 | 2438.944 | 48410.4089 | 28749.1201
3599AC016 | 35-I-1999 | 35 | 7766 | 0 | 45.2637 | 1999_08_31 | -93.7123 | Asphalt Cement |  | University of Minnesota | 03/26/2004 | 58-40 MnROAD, BI9 | PAV | 10 | 40.24 | 18000000 | 15230000 | 23580000 | 2000 | 2358000 | 749800 | 75381.1 | 3.1993 | -9 | 1534 | 2442.128 | 48386.3932 | 28766.0291
3599AC016 | 35-I-1999 | 35 | 7766 | 0 | 45.2637 | 1999_08_31 | -93.7123 | Asphalt Cement |  | University of Minnesota | 03/26/2004 | 58-40 MnROAD, BI9 | PAV | 10 | 46.46 | 8818000 | 9279000 | 12800000 | 2000 | 1280000 | 749500 | 75347.2 | 5.877 | -9 | 3669 | 5841.048 | 99944.1692 | 15229.0356
3599AC016 | 35-I-1999 | 35 | 7766 | 0 | 45.2637 | 1999_08_31 | -93.7123 | Asphalt Cement |  | University of Minnesota | 03/26/2004 | 58-40 MnROAD, BI9 | PAV | 10 | 46.42 | 8813000 | 9262000 | 12780000 | 2000 | 1278000 | 749900 | 75387.2 | 5.8874 | -9 | 3671 | 5844.232 | 100140.9451 | 15200.9585
3599AC016 | 35-I-1999 | 35 | 7766 | 0 | 45.2637 | 1999_08_31 | -93.7123 | Asphalt Cement |  | University of Minnesota | 03/26/2004 | 58-40 MnROAD, BI9 | PAV | 10 | 46.48 | 8789000 | 9254000 | 12760000 | 2000 | 1276000 | 749500 | 75348.5 | 5.8948 | -9 | 3673 | 5847.416 | 100290.7245 | 15180.1028
3599AC016 | 35-I-1999 | 35 | 7766 | 0 | 45.2637 | 1999_08_31 | -93.7123 | Asphalt Cement |  | University of Minnesota | 03/26/2004 | 58-40 MnROAD, BI9 | PAV | 10 | 46.43 | 8787000 | 9238000 | 12750000 | 2000 | 1275000 | 749900 | 75383.2 | 5.9033 | -9 | 3676 | 5852.192 | 100393.2408 | 15166.4475
3599AC016 | 35-I-1999 | 35 | 7766 | 0 | 45.2637 | 1999_08_31 | -93.7123 | Asphalt Cement |  | University of Minnesota | 03/26/2004 | 58-40 MnROAD, BI9 | PAV | 10 | 46.51 | 8757000 | 9231000 | 12720000 | 2000 | 1272000 | 749500 | 75345.2 | 5.9121 | -9 | 3678 | 5855.376 | 100656.1142 | 15128.682
3599AC016 | 35-I-1999 | 35 | 7766 | 0 | 45.2637 | 1999_08_31 | -93.7123 | Asphalt Cement |  | University of Minnesota | 03/26/2004 | 58-40 MnROAD, BI9 | PAV | 10 | 46.49 | 8751000 | 9218000 | 12710000 | 2000 | 1271000 | 749900 | 75387 | 5.9219 | -9 | 3680 | 5858.56 | 100809.4612 | 15107.5113
3599AC016 | 35-I-1999 | 35 | 7766 | 0 | 45.2637 | 1999_08_31 | -93.7123 | Asphalt Cement |  | University of Minnesota | 03/26/2004 | 58-40 MnROAD, BI9 | PAV | 10 | 46.52 | 8724000 | 9200000 | 12680000 | 2000 | 1268000 | 749500 | 75343.8 | 5.9329 | -9 | 3683 | 5863.336 | 100990.3578 | 15082.2909
3599AC016 | 35-I-1999 | 35 | 7766 | 0 | 45.2637 | 1999_08_31 | -93.7123 | Asphalt Cement |  | University of Minnesota | 03/26/2004 | 58-40 MnROAD, BI9 | PAV | 10 | 46.52 | 8721000 | 9197000 | 12670000 | 2000 | 1267000 | 749900 | 75384.7 | 5.9383 | -9 | 3685 | 5866.52 | 101177.9748 | 15056.1628
3599AC016 | 35-I-1999 | 35 | 7766 | 0 | 45.2637 | 1999_08_31 | -93.7123 | Asphalt Cement |  | University of Minnesota | 03/26/2004 | 58-40 MnROAD, BI9 | PAV | 10 | 30.92 | 30910000 | 18510000 | 36030000 | 2000 | 3603000 | 749800 | 75374.2 | 2.0954 | -9 | 2.141 | 3.408 | 25188.6574 | 1
3599AC016 | 35-I-1999 | 35 | 7766 | 0 | 45.2637 | 1999_08_31 | -93.7123 | Asphalt Cement |  | University of Minnesota | 03/26/2004 | 58-40 MnROAD, BI9 | PAV | 10 | 31.35 | 30160000 | 18380000 | 35320000 | 2000 | 3532000 | 750100 | 75408.2 | 2.1385 | -9 | 4.5 | 7.164 | 26037.049 | 50509.0076
3599AC016 | 35-I-1999 | 35 | 7766 | 0 | 45.2637 | 1999_08_31 | -93.7123 | Asphalt Cement |  | University of Minnesota | 03/26/2004 | 58-40 MnROAD, BI9 | PAV | 10 | 31.74 | 29470000 | 18230000 | 34650000 | 2000 | 3465000 | 749700 | 75364.8 | 2.1784 | -9 | 6.828 | 10.87 | 26807.8187 | 49060.6007
3599AC016 | 35-I-1999 | 35 | 7766 | 0 | 45.2637 | 1999_08_31 | -93.7123 | Asphalt Cement |  | University of Minnesota | 03/26/2004 | 58-40 MnROAD, BI9 | PAV | 10 | 31.91 | 29050000 | 18090000 | 34220000 | 2000 | 3422000 | 750100 | 75406.3 | 2.2071 | -9 | 9.203 | 14.651 | 27303.8737 | 48173.0333
3599AC016 | 35-I-1999 | 35 | 7766 | 0 | 45.2637 | 1999_08_31 | -93.7123 | Asphalt Cement |  | University of Minnesota | 03/26/2004 | 58-40 MnROAD, BI9 | PAV | 10 | 32.09 | 28690000 | 17990000 | 33860000 | 2000 | 3386000 | 749700 | 75364.5 | 2.229 | -9 | 11.59 | 18.451 | 27703.6807 | 47481.5431
3599AC016 | 35-I-1999 | 35 | 7766 | 0 | 45.2637 | 1999_08_31 | -93.7123 | Asphalt Cement |  | University of Minnesota | 03/26/2004 | 58-40 MnROAD, BI9 | PAV | 10 | 32.25 | 28450000 | 17950000 | 33640000 | 2000 | 3364000 | 750100 | 75403.9 | 2.2452 | -9 | 13.88 | 22.097 | 28038.8277 | 46917.6884
3599AC016 | 35-I-1999 | 35 | 7766 | 0 | 45.2637 | 1999_08_31 | -93.7123 | Asphalt Cement |  | University of Minnesota | 03/26/2004 | 58-40 MnROAD, BI9 | PAV | 10 | 32.41 | 28170000 | 17880000 | 33360000 | 2000 | 3336000 | 749700 | 75365.2 | 2.2625 | -9 | 16.28 | 25.918 | 28368.9131 | 46375.4373
3599AC016 | 35-I-1999 | 35 | 7766 | 0 | 45.2637 | 1999_08_31 | -93.7123 | Asphalt Cement |  | University of Minnesota | 03/26/2004 | 58-40 MnROAD, BI9 | PAV | 10 | 32.5 | 27980000 | 17820000 | 33180000 | 2000 | 3318000 | 750000 | 75398.7 | 2.2762 | -9 | 18.58 | 29.579 | 28616.2382 | 45978.2588
3599AC016 | 35-I-1999 | 35 | 7766 | 0 | 45.2637 | 1999_08_31 | -93.7123 | Asphalt Cement |  | University of Minnesota | 03/26/2004 | 58-40 MnROAD, BI9 | PAV | 10 | 32.58 | 27810000 | 17770000 | 33010000 | 2000 | 3301000 | 749900 | 75390.7 | 2.2876 | -9 | 20.86 | 33.209 | 28818.9369 | 45658.4872
3599AC016 | 35-I-1999 | 35 | 7766 | 0 | 45.2637 | 1999_08_31 | -93.7123 | Asphalt Cement |  | University of Minnesota | 03/26/2004 | 58-40 MnROAD, BI9 | PAV | 10 | 32.73 | 27650000 | 17770000 | 32870000 | 2000 | 3287000 | 749900 | 75390.6 | 2.2969 | -9 | 23.2 | 36.934 | 29060.1514 | 45283.094
3599AC016 | 35-I-1999 | 35 | 7766 | 0 | 45.2637 | 1999_08_31 | -93.7123 | Asphalt Cement |  | University of Minnesota | 03/26/2004 | 58-40 MnROAD, BI9 | PAV | 10 | 32.8 | 27480000 | 17710000 | 32690000 | 2000 | 3269000 | 749900 | 75384.1 | 2.3097 | -9 | 25.63 | 40.803 | 29275.6858 | 44953.2863
3599AC016 | 35-I-1999 | 35 | 7766 | 0 | 45.2637 | 1999_08_31 | -93.7123 | Asphalt Cement |  | University of Minnesota | 03/26/2004 | 58-40 MnROAD, BI9 | PAV | 10 | 32.92 | 27360000 | 17720000 | 32600000 | 2000 | 3260000 | 749800 | 75375.9 | 2.3156 | -9 | 27.89 | 44.401 | 29443.9941 | 44699.8857
3599AC016 | 35-I-1999 | 35 | 7766 | 0 | 45.2637 | 1999_08_31 | -93.7123 | Asphalt Cement |  | University of Minnesota | 03/26/2004 | 58-40 MnROAD, BI9 | PAV | 10 | 32.96 | 27240000 | 17670000 | 32470000 | 2000 | 3247000 | 750000 | 75394.9 | 2.3253 | -9 | 30.25 | 48.158 | 29609.5386 | 44453.5211
3599AC016 | 35-I-1999 | 35 | 7766 | 0 | 45.2637 | 1999_08_31 | -93.7123 | Asphalt Cement |  | University of Minnesota | 03/26/2004 | 58-40 MnROAD, BI9 | PAV | 10 | 33.1 | 27120000 | 17680000 | 32370000 | 2000 | 3237000 | 749700 | 75371.5 | 2.332 | -9 | 32.66 | 51.995 | 29789.0004 | 44189.2466
3599AC016 | 35-I-1999 | 35 | 7766 | 0 | 45.2637 | 1999_08_31 | -93.7123 | Asphalt Cement |  | University of Minnesota | 03/26/2004 | 58-40 MnROAD, BI9 | PAV | 10 | 33.12 | 27020000 | 17630000 | 32260000 | 2000 | 3226000 | 750100 | 75403.7 | 2.3407 | -9 | 34.97 | 55.672 | 29938.5 | 43972.1065
3599AC016 | 35-I-1999 | 35 | 7766 | 0 | 45.2637 | 1999_08_31 | -93.7123 | Asphalt Cement |  | University of Minnesota | 03/26/2004 | 58-40 MnROAD, BI9 | PAV | 10 | 33.22 | 26900000 | 17620000 | 32160000 | 2000 | 3216000 | 749700 | 75364.7 | 2.347 | -9 | 37.39 | 59.525 | 30079.7833 | 43769.0802
3599AC016 | 35-I-1999 | 35 | 7766 | 0 | 45.2637 | 1999_08_31 | -93.7123 | Asphalt Cement |  | University of Minnesota | 03/26/2004 | 58-40 MnROAD, BI9 | PAV | 10 | 33.26 | 26820000 | 17590000 | 32070000 | 2000 | 3207000 | 750000 | 75402.6 | 2.3548 | -9 | 39.66 | 63.139 | 30220.5186 | 43568.7482
3599AC016 | 35-I-1999 | 35 | 7766 | 0 | 45.2637 | 1999_08_31 | -93.7123 | Asphalt Cement |  | University of Minnesota | 03/26/2004 | 58-40 MnROAD, BI9 | PAV | 10 | 33.37 | 26700000 | 17580000 | 31970000 | 2000 | 3197000 | 749700 | 75366.9 | 2.3612 | -9 | 42.09 | 67.007 | 30379.4094 | 43344.3587
3599AC016 | 35-I-1999 | 35 | 7766 | 0 | 45.2637 | 1999_08_31 | -93.7123 | Asphalt Cement |  | University of Minnesota | 03/26/2004 | 58-40 MnROAD, BI9 | PAV | 10 | 33.38 | 26610000 | 17530000 | 31870000 | 2000 | 3187000 | 750000 | 75394.3 | 2.3695 | -9 | 44.38 | 70.653 | 30507.2083 | 43166.258
3599AC016 | 35-I-1999 | 35 | 7766 | 0 | 45.2637 | 1999_08_31 | -93.7123 | Asphalt Cement |  | University of Minnesota | 03/26/2004 | 58-40 MnROAD, BI9 | PAV | 10 | 33.47 | 26510000 | 17530000 | 31780000 | 2000 | 3178000 | 749700 | 75365.2 | 2.3749 | -9 | 46.75 | 74.426 | 30641.9744 | 42979.8723
3599AC016 | 35-I-1999 | 35 | 7766 | 0 | 45.2637 | 1999_08_31 | -93.7123 | Asphalt Cement |  | University of Minnesota | 03/26/2004 | 58-40 MnROAD, BI9 | PAV | 10 | 33.51 | 26430000 | 17500000 | 31700000 | 2000 | 3170000 | 750100 | 75403.7 | 2.3823 | -9 | 49.17 | 78.279 | 30784.559 | 42784.2561
3599AC016 | 35-I-1999 | 35 | 7766 | 0 | 45.2637 | 1999_08_31 | -93.7123 | Asphalt Cement |  | University of Minnesota | 03/26/2004 | 58-40 MnROAD, BI9 | PAV | 10 | 33.6 | 26320000 | 17490000 | 31600000 | 2000 | 3160000 | 749700 | 75363.3 | 2.3883 | -9 | 51.41 | 81.845 | 30922.1964 | 42597.2609
3599AC016 | 35-I-1999 | 35 | 7766 | 0 | 45.2637 | 1999_08_31 | -93.7123 | Asphalt Cement |  | University of Minnesota | 03/26/2004 | 58-40 MnROAD, BI9 | PAV | 10 | 33.61 | 26270000 | 17460000 | 31550000 | 2000 | 3155000 | 750100 | 75406.7 | 2.3939 | -9 | 53.78 | 85.618 | 31012.4036 | 42476.7921
3599AC016 | 35-I-1999 | 35 | 7766 | 0 | 45.2637 | 1999_08_31 | -93.7123 | Asphalt Cement |  | University of Minnesota | 03/26/2004 | 58-40 MnROAD, BI9 | PAV | 10 | 33.7 | 26190000 | 17460000 | 31480000 | 2000 | 3148000 | 749700 | 75368.8 | 2.3979 | -9 | 56.19 | 89.454 | 31121.5629 | 42331.2303
3599AC016 | 35-I-1999 | 35 | 7766 | 0 | 45.2637 | 1999_08_31 | -93.7123 | Asphalt Cement |  | University of Minnesota | 03/26/2004 | 58-40 MnROAD, BI9 | PAV | 10 | 33.77 | 26200000 | 17520000 | 31520000 | 2000 | 3152000 | 750000 | 75395.9 | 2.3959 | -9 | 58.53 | 93.18 | 31163.911 | 42277.1312
3599AC016 | 35-I-1999 | 35 | 7766 | 0 | 45.2637 | 1999_08_31 | -93.7123 | Asphalt Cement |  | University of Minnesota | 03/26/2004 | 58-40 MnROAD, BI9 | PAV | 10 | 33.84 | 26100000 | 17500000 | 31430000 | 2000 | 3143000 | 749800 | 75375.4 | 2.402 | -9 | 60.88 | 96.921 | 31293.5308 | 42105.4302
3599AC016 | 35-I-1999 | 35 | 7766 | 0 | 45.2637 | 1999_08_31 | -93.7123 | Asphalt Cement |  | University of Minnesota | 03/26/2004 | 58-40 MnROAD, BI9 | PAV | 10 | 33.82 | 26050000 | 17460000 | 31360000 | 2000 | 3136000 | 750000 | 75400.9 | 2.4079 | -9 | 63.3 | 100.774 | 31363.7765 | 42014.5353
3599AC016 | 35-I-1999 | 35 | 7766 | 0 | 45.2637 | 1999_08_31 | -93.7123 | Asphalt Cement |  | University of Minnesota | 03/26/2004 | 58-40 MnROAD, BI9 | PAV | 10 | 33.9 | 25990000 | 17460000 | 31310000 | 2000 | 3131000 | 749700 | 75366.8 | 2.4107 | -9 | 65.55 | 104.356 | 31454.1242 | 41897.2556
3599AC016 | 35-I-1999 | 35 | 7766 | 0 | 45.2637 | 1999_08_31 | -93.7123 | Asphalt Cement |  | University of Minnesota | 03/26/2004 | 58-40 MnROAD, BI9 | PAV | 10 | 40.8 | 17240000 | 14880000 | 22780000 | 2000 | 2278000 | 749900 | 75392.1 | 3.3118 | -9 | 1801 | 2867.192 | 50675.2249 | 27749.8714
3599AC016 | 35-I-1999 | 35 | 7766 | 0 | 45.2637 | 1999_08_31 | -93.7123 | Asphalt Cement |  | University of Minnesota | 03/26/2004 | 58-40 MnROAD, BI9 | PAV | 10 | 40.81 | 17220000 | 14870000 | 22750000 | 2000 | 2275000 | 749600 | 75362.9 | 3.3149 | -9 | 1803 | 2870.376 | 50711.7094 | 27732.4849
3599AC016 | 35-I-1999 | 35 | 7766 | 0 | 45.2637 | 1999_08_31 | -93.7123 | Asphalt Cement |  | University of Minnesota | 03/26/2004 | 58-40 MnROAD, BI9 | PAV | 10 | 40.81 | 17220000 | 14880000 | 22760000 | 2000 | 2276000 | 750000 | 75395.2 | 3.3148 | -9 | 1806 | 2875.152 | 50743.5404 | 27717.6666
3599AC016 | 35-I-1999 | 35 | 7766 | 0 | 45.2637 | 1999_08_31 | -93.7123 | Asphalt Cement |  | University of Minnesota | 03/26/2004 | 58-40 MnROAD, BI9 | PAV | 10 | 40.82 | 17220000 | 14870000 | 22750000 | 2000 | 2275000 | 750000 | 75395.4 | 3.3158 | -9 | 1809 | 2879.928 | 50776.1056 | 27702.467
3599AC016 | 35-I-1999 | 35 | 7766 | 0 | 45.2637 | 1999_08_31 | -93.7123 | Asphalt Cement |  | University of Minnesota | 03/26/2004 | 58-40 MnROAD, BI9 | PAV | 10 | 40.81 | 17200000 | 14850000 | 22730000 | 2000 | 2273000 | 749800 | 75376.5 | 3.3187 | -9 | 1811 | 2883.112 | 50783.4185 | 27701.0544
3599AC016 | 35-I-1999 | 35 | 7766 | 0 | 45.2637 | 1999_08_31 | -93.7123 | Asphalt Cement |  | University of Minnesota | 03/26/2004 | 58-40 MnROAD, BI9 | PAV | 10 | 40.83 | 17200000 | 14870000 | 22740000 | 2000 | 2274000 | 749800 | 75377 | 3.3169 | -9 | 1814 | 2887.888 | 50781.6036 | 27704.6212
3599AC016 | 35-I-1999 | 35 | 7766 | 0 | 45.2637 | 1999_08_31 | -93.7123 | Asphalt Cement |  | University of Minnesota | 03/26/2004 | 58-40 MnROAD, BI9 | PAV | 10 | 40.81 | 17200000 | 14850000 | 22720000 | 2000 | 2272000 | 750000 | 75395.4 | 3.3202 | -9 | 1816 | 2891.072 | 50832.8776 | 27679.2518
3599AC016 | 35-I-1999 | 35 | 7766 | 0 | 45.2637 | 1999_08_31 | -93.7123 | Asphalt Cement |  | University of Minnesota | 03/26/2004 | 58-40 MnROAD, BI9 | PAV | 10 | 40.86 | 17170000 | 14860000 | 22710000 | 2000 | 2271000 | 749800 | 75376.6 | 3.3217 | -9 | 1818 | 2894.256 | 50879.4912 | 27656.4673
3599AC016 | 35-I-1999 | 35 | 7766 | 0 | 45.2637 | 1999_08_31 | -93.7123 | Asphalt Cement |  | University of Minnesota | 03/26/2004 | 58-40 MnROAD, BI9 | PAV | 10 | 40.82 | 17160000 | 14830000 | 22680000 | 2000 | 2268000 | 749900 | 75386.2 | 3.3257 | -9 | 1821 | 2899.032 | 50919.2408 | 27637.4506
3599AC016 | 35-I-1999 | 35 | 7766 | 0 | 45.2637 | 1999_08_31 | -93.7123 | Asphalt Cement |  | University of Minnesota | 03/26/2004 | 58-40 MnROAD, BI9 | PAV | 10 | 40.86 | 17160000 | 14840000 | 22690000 | 2000 | 2269000 | 749800 | 75377.9 | 3.3236 | -9 | 1823 | 2902.216 | 50924.3387 | 27637.2568
3599AC016 | 35-I-1999 | 35 | 7766 | 0 | 45.2637 | 1999_08_31 | -93.7123 | Asphalt Cement |  | University of Minnesota | 03/26/2004 | 58-40 MnROAD, BI9 | PAV | 10 | 40.84 | 17160000 | 14830000 | 22690000 | 2000 | 2269000 | 749900 | 75392.4 | 3.3253 | -9 | 1825 | 2905.4 | 50917.3644 | 27643.6158
3599AC016 | 35-I-1999 | 35 | 7766 | 0 | 45.2637 | 1999_08_31 | -93.7123 | Asphalt Cement |  | University of Minnesota | 03/26/2004 | 58-40 MnROAD, BI9 | PAV | 10 | 40.89 | 17150000 | 14850000 | 22680000 | 2000 | 2268000 | 749800 | 75374.7 | 3.3253 | -9 | 1828 | 2910.176 | 50977.6239 | 27613.5103
3599AC016 | 35-I-1999 | 35 | 7766 | 0 | 45.2637 | 1999_08_31 | -93.7123 | Asphalt Cement |  | University of Minnesota | 03/26/2004 | 58-40 MnROAD, BI9 | PAV | 10 | 40.84 | 17150000 | 14820000 | 22660000 | 2000 | 2266000 | 749900 | 75392.8 | 3.3284 | -9 | 1830 | 2913.36 | 50984.7749 | 27612.209
3599AC016 | 35-I-1999 | 35 | 7766 | 0 | 45.2637 | 1999_08_31 | -93.7123 | Asphalt Cement |  | University of Minnesota | 03/26/2004 | 58-40 MnROAD, BI9 | PAV | 10 | 40.88 | 17140000 | 14830000 | 22670000 | 2000 | 2267000 | 749600 | 75358.7 | 3.3265 | -9 | 1832 | 2916.544 | 50962.6323 | 27626.7779
3599AC016 | 35-I-1999 | 35 | 7766 | 0 | 45.2637 | 1999_08_31 | -93.7123 | Asphalt Cement |  | University of Minnesota | 03/26/2004 | 58-40 MnROAD, BI9 | PAV | 10 | 40.87 | 17150000 | 14840000 | 22680000 | 2000 | 2268000 | 750000 | 75398.9 | 3.3271 | -9 | 1835 | 2921.32 | 50984.2589 | 27617.6312
3599AC016 | 35-I-1999 | 35 | 7766 | 0 | 45.2637 | 1999_08_31 | -93.7123 | Asphalt Cement |  | University of Minnesota | 03/26/2004 | 58-40 MnROAD, BI9 | PAV | 10 | 40.9 | 17110000 | 14820000 | 22640000 | 2000 | 2264000 | 749600 | 75357.8 | 3.3302 | -9 | 1837 | 2924.504 | 51050.7374 | 27584.2366
3599AC016 | 35-I-1999 | 35 | 7766 | 0 | 45.2637 | 1999_08_31 | -93.7123 | Asphalt Cement |  | University of Minnesota | 03/26/2004 | 58-40 MnROAD, BI9 | PAV | 10 | 40.87 | 17120000 | 14810000 | 22640000 | 2000 | 2264000 | 750000 | 75398.6 | 3.332 | -9 | 1839 | 2927.688 | 51074.3371 | 27574.0604
3599AC016 | 35-I-1999 | 35 | 7766 | 0 | 45.2637 | 1999_08_31 | -93.7123 | Asphalt Cement |  | University of Minnesota | 03/26/2004 | 58-40 MnROAD, BI9 | PAV | 10 | 40.89 | 17100000 | 14810000 | 22620000 | 2000 | 2262000 | 749600 | 75358.9 | 3.333 | -9 | 1842 | 2932.464 | 51085.5792 | 27570.5608
3599AC016 | 35-I-1999 | 35 | 7766 | 0 | 45.2637 | 1999_08_31 | -93.7123 | Asphalt Cement |  | University of Minnesota | 03/26/2004 | 58-40 MnROAD, BI9 | PAV | 10 | 40.89 | 17110000 | 14820000 | 22630000 | 2000 | 2263000 | 750000 | 75397.1 | 3.3335 | -9 | 1844 | 2935.648 | 51117.5157 | 27555.904
3599AC016 | 35-I-1999 | 35 | 7766 | 0 | 45.2637 | 1999_08_31 | -93.7123 | Asphalt Cement |  | University of Minnesota | 03/26/2004 | 58-40 MnROAD, BI9 | PAV | 10 | 40.92 | 17080000 | 14800000 | 22600000 | 2000 | 2260000 | 749600 | 75358.3 | 3.3366 | -9 | 1847 | 2940.424 | 51161.698 | 27534.6737
3599AC016 | 35-I-1999 | 35 | 7766 | 0 | 45.2637 | 1999_08_31 | -93.7123 | Asphalt Cement |  | University of Minnesota | 03/26/2004 | 58-40 MnROAD, BI9 | PAV | 10 | 40.9 | 17090000 | 14800000 | 22600000 | 2000 | 2260000 | 749900 | 75390.6 | 3.3373 | -9 | 1849 | 2943.608 | 51182.0356 | 27526.2991
3599AC016 | 35-I-1999 | 35 | 7766 | 0 | 45.2637 | 1999_08_31 | -93.7123 | Asphalt Cement |  | University of Minnesota | 03/26/2004 | 58-40 MnROAD, BI9 | PAV | 10 | 40.89 | 17080000 | 14790000 | 22590000 | 2000 | 2259000 | 749800 | 75381.2 | 3.3387 | -9 | 1851 | 2946.792 | 51180.722 | 27529.572
3599AC016 | 35-I-1999 | 35 | 7766 | 0 | 45.2637 | 1999_08_31 | -93.7123 | Asphalt Cement |  | University of Minnesota | 03/26/2004 | 58-40 MnROAD, BI9 | PAV | 10 | 40.94 | 17070000 | 14800000 | 22590000 | 2000 | 2259000 | 749800 | 75375.2 | 3.3381 | -9 | 1854 | 2951.568 | 51232.2818 | 27504.4314
3599AC016 | 35-I-1999 | 35 | 7766 | 0 | 45.2637 | 1999_08_31 | -93.7123 | Asphalt Cement |  | University of Minnesota | 03/26/2004 | 58-40 MnROAD, BI9 | PAV | 10 | 40.9 | 17070000 | 14780000 | 22580000 | 2000 | 2258000 | 750000 | 75401.3 | 3.3411 | -9 | 1856 | 2954.752 | 51241.0329 | 27502.2994
3599AC016 | 35-I-1999 | 35 | 7766 | 0 | 45.2637 | 1999_08_31 | -93.7123 | Asphalt Cement |  | University of Minnesota | 03/26/2004 | 58-40 MnROAD, BI9 | PAV | 10 | 40.94 | 17050000 | 14790000 | 22580000 | 2000 | 2258000 | 749700 | 75364.6 | 3.3403 | -9 | 1858 | 2957.936 | 51241.3003 | 27504.7205
3599AC016 | 35-I-1999 | 35 | 7766 | 0 | 45.2637 | 1999_08_31 | -93.7123 | Asphalt Cement |  | University of Minnesota | 03/26/2004 | 58-40 MnROAD, BI9 | PAV | 10 | 42.32 | 14790000 | 13460000 | 20000000 | 2000 | 2000000 | 749800 | 75382.5 | 3.7695 | -9 | 2517 | 4007.064 | 59456.6497 | 24324.1579
3599AC016 | 35-I-1999 | 35 | 7766 | 0 | 45.2637 | 1999_08_31 | -93.7123 | Asphalt Cement |  | University of Minnesota | 03/26/2004 | 58-40 MnROAD, BI9 | PAV | 10 | 42.31 | 14770000 | 13450000 | 19970000 | 2000 | 1997000 | 749800 | 75376.2 | 3.774 | -9 | 2520 | 4011.84 | 59534.5543 | 24294.704
3599AC016 | 35-I-1999 | 35 | 7766 | 0 | 45.2637 | 1999_08_31 | -93.7123 | Asphalt Cement |  | University of Minnesota | 03/26/2004 | 58-40 MnROAD, BI9 | PAV | 10 | 42.34 | 14760000 | 13450000 | 19970000 | 2000 | 1997000 | 749800 | 75382.1 | 3.7743 | -9 | 2522 | 4015.024 | 59568.7919 | 24283.1155
3599AC016 | 35-I-1999 | 35 | 7766 | 0 | 45.2637 | 1999_08_31 | -93.7123 | Asphalt Cement |  | University of Minnesota | 03/26/2004 | 58-40 MnROAD, BI9 | PAV | 10 | 42.3 | 14760000 | 13430000 | 19950000 | 2000 | 1995000 | 749900 | 75387.1 | 3.778 | -9 | 2524 | 4018.208 | 59598.7044 | 24273.3024
3599AC016 | 35-I-1999 | 35 | 7766 | 0 | 45.2637 | 1999_08_31 | -93.7123 | Asphalt Cement |  | University of Minnesota | 03/26/2004 | 58-40 MnROAD, BI9 | PAV | 10 | 42.35 | 14740000 | 13440000 | 19950000 | 2000 | 1995000 | 749600 | 75358.6 | 3.777 | -9 | 2527 | 4022.984 | 59608.1181 | 24271.8431
3599AC016 | 35-I-1999 | 35 | 7766 | 0 | 45.2637 | 1999_08_31 | -93.7123 | Asphalt Cement |  | University of Minnesota | 03/26/2004 | 58-40 MnROAD, BI9 | PAV | 10 | 42.32 | 14740000 | 13430000 | 19940000 | 2000 | 1994000 | 750000 | 75397.3 | 3.7816 | -9 | 2529 | 4026.168 | 59667.3747 | 24250.1117
3599AC016 | 35-I-1999 | 35 | 7766 | 0 | 45.2637 | 1999_08_31 | -93.7123 | Asphalt Cement |  | University of Minnesota | 03/26/2004 | 58-40 MnROAD, BI9 | PAV | 10 | 42.36 | 14710000 | 13420000 | 19910000 | 2000 | 1991000 | 749600 | 75355.5 | 3.7845 | -9 | 2531 | 4029.352 | 59739.3087 | 24223.2826
3599AC016 | 35-I-1999 | 35 | 7766 | 0 | 45.2637 | 1999_08_31 | -93.7123 | Asphalt Cement |  | University of Minnesota | 03/26/2004 | 58-40 MnROAD, BI9 | PAV | 10 | 42.33 | 14730000 | 13410000 | 19920000 | 2000 | 1992000 | 750000 | 75396.1 | 3.785 | -9 | 2534 | 4034.128 | 59738.729 | 24225.8896
3599AC016 | 35-I-1999 | 35 | 7766 | 0 | 45.2637 | 1999_08_31 | -93.7123 | Asphalt Cement |  | University of Minnesota | 03/26/2004 | 58-40 MnROAD, BI9 | PAV | 10 | 42.35 | 14700000 | 13400000 | 19900000 | 2000 | 1990000 | 749900 | 75387.3 | 3.7891 | -9 | 2537 | 4038.904 | 59805.7287 | 24201.12
3599AC016 | 35-I-1999 | 35 | 7766 | 0 | 45.2637 | 1999_08_31 | -93.7123 | Asphalt Cement |  | University of Minnesota | 03/26/2004 | 58-40 MnROAD, BI9 | PAV | 10 | 42.34 | 14690000 | 13390000 | 19870000 | 2000 | 1987000 | 749700 | 75365.6 | 3.7923 | -9 | 2539 | 4042.088 | 59852.6164 | 24184.5302
3599AC016 | 35-I-1999 | 35 | 7766 | 0 | 45.2637 | 1999_08_31 | -93.7123 | Asphalt Cement |  | University of Minnesota | 03/26/2004 | 58-40 MnROAD, BI9 | PAV | 10 | 42.37 | 14690000 | 13400000 | 19890000 | 2000 | 1989000 | 749900 | 75391.3 | 3.7913 | -9 | 2542 | 4046.864 | 59858.7072 | 24184.4388
3599AC016 | 35-I-1999 | 35 | 7766 | 0 | 45.2637 | 1999_08_31 | -93.7123 | Asphalt Cement |  | University of Minnesota | 03/26/2004 | 58-40 MnROAD, BI9 | PAV | 10 | 42.37 | 14670000 | 13380000 | 19850000 | 2000 | 1985000 | 749600 | 75361.7 | 3.7962 | -9 | 2544 | 4050.048 | 59931.349 | 24157.4927
3599AC016 | 35-I-1999 | 35 | 7766 | 0 | 45.2637 | 1999_08_31 | -93.7123 | Asphalt Cement |  | University of Minnesota | 03/26/2004 | 58-40 MnROAD, BI9 | PAV | 10 | 42.38 | 14670000 | 13380000 | 19850000 | 2000 | 1985000 | 749800 | 75381.7 | 3.7967 | -9 | 2546 | 4053.232 | 59974.8061 | 24142.3553
3599AC016 | 35-I-1999 | 35 | 7766 | 0 | 45.2637 | 1999_08_31 | -93.7123 | Asphalt Cement |  | University of Minnesota | 03/26/2004 | 58-40 MnROAD, BI9 | PAV | 10 | 42.4 | 14650000 | 13370000 | 19830000 | 2000 | 1983000 | 749600 | 75355.3 | 3.7992 | -9 | 2549 | 4058.008 | 60026.2222 | 24124.0412
3599AC016 | 35-I-1999 | 35 | 7766 | 0 | 45.2637 | 1999_08_31 | -93.7123 | Asphalt Cement |  | University of Minnesota | 03/26/2004 | 58-40 MnROAD, BI9 | PAV | 10 | 42.38 | 14650000 | 13370000 | 19830000 | 2000 | 1983000 | 750000 | 75397.7 | 3.8024 | -9 | 2552 | 4062.784 | 60067.3267 | 24109.8982
3599AC016 | 35-I-1999 | 35 | 7766 | 0 | 45.2637 | 1999_08_31 | -93.7123 | Asphalt Cement |  | University of Minnesota | 03/26/2004 | 58-40 MnROAD, BI9 | PAV | 10 | 42.39 | 14620000 | 13350000 | 19800000 | 2000 | 1980000 | 749600 | 75361.7 | 3.8063 | -9 | 2554 | 4065.968 | 60105.6795 | 24096.8778
3599AC016 | 35-I-1999 | 35 | 7766 | 0 | 45.2637 | 1999_08_31 | -93.7123 | Asphalt Cement |  | University of Minnesota | 03/26/2004 | 58-40 MnROAD, BI9 | PAV | 10 | 42.4 | 14630000 | 13360000 | 19810000 | 2000 | 1981000 | 749900 | 75386.9 | 3.8051 | -9 | 2556 | 4069.152 | 60134.9289 | 24087.5209
3599AC016 | 35-I-1999 | 35 | 7766 | 0 | 45.2637 | 1999_08_31 | -93.7123 | Asphalt Cement |  | University of Minnesota | 03/26/2004 | 58-40 MnROAD, BI9 | PAV | 10 | 42.4 | 14620000 | 13340000 | 19790000 | 2000 | 1979000 | 749800 | 75382.4 | 3.8086 | -9 | 2559 | 4073.928 | 60179.6487 | 24071.9841
3599AC016 | 35-I-1999 | 35 | 7766 | 0 | 45.2637 | 1999_08_31 | -93.7123 | Asphalt Cement |  | University of Minnesota | 03/26/2004 | 58-40 MnROAD, BI9 | PAV | 10 | 42.39 | 14620000 | 13340000 | 19790000 | 2000 | 1979000 | 749900 | 75391.6 | 3.8087 | -9 | 2562 | 4078.704 | 60184.1953 | 24072.5285
3599AC016 | 35-I-1999 | 35 | 7766 | 0 | 45.2637 | 1999_08_31 | -93.7123 | Asphalt Cement |  | University of Minnesota | 03/26/2004 | 58-40 MnROAD, BI9 | PAV | 10 | 42.45 | 14600000 | 13350000 | 19780000 | 2000 | 1978000 | 749700 | 75364.2 | 3.8102 | -9 | 2564 | 4081.888 | 60251.5178 | 24047.9919
3599AC016 | 35-I-1999 | 35 | 7766 | 0 | 45.2637 | 1999_08_31 | -93.7123 | Asphalt Cement |  | University of Minnesota | 03/26/2004 | 58-40 MnROAD, BI9 | PAV | 10 | 42.4 | 14600000 | 13330000 | 19770000 | 2000 | 1977000 | 750000 | 75394.1 | 3.8144 | -9 | 2566 | 4085.072 | 60272.6696 | 24041.9138
3599AC016 | 35-I-1999 | 35 | 7766 | 0 | 45.2637 | 1999_08_31 | -93.7123 | Asphalt Cement |  | University of Minnesota | 03/26/2004 | 58-40 MnROAD, BI9 | PAV | 10 | 42.42 | 14580000 | 13320000 | 19750000 | 2000 | 1975000 | 749600 | 75356.7 | 3.8154 | -9 | 2569 | 4089.848 | 60292.4023 | 24036.4055
3599AC016 | 35-I-1999 | 35 | 7766 | 0 | 45.2637 | 1999_08_31 | -93.7123 | Asphalt Cement |  | University of Minnesota | 03/26/2004 | 58-40 MnROAD, BI9 | PAV | 10 | 42.43 | 14580000 | 13330000 | 19750000 | 2000 | 1975000 | 750000 | 75394.7 | 3.8167 | -9 | 2571 | 4093.032 | 60368.2931 | 24008.5478
3599AC016 | 35-I-1999 | 35 | 7766 | 0 | 45.2637 | 1999_08_31 | -93.7123 | Asphalt Cement |  | University of Minnesota | 03/26/2004 | 58-40 MnROAD, BI9 | PAV | 10 | 42.42 | 14550000 | 13300000 | 19720000 | 2000 | 1972000 | 749800 | 75378.7 | 3.8231 | -9 | 2573 | 4096.216 | 60416.3513 | 23991.8082
3599AC016 | 35-I-1999 | 35 | 7766 | 0 | 45.2637 | 1999_08_31 | -93.7123 | Asphalt Cement |  | University of Minnesota | 03/26/2004 | 58-40 MnROAD, BI9 | PAV | 10 | 42.46 | 14540000 | 13300000 | 19710000 | 2000 | 1971000 | 749700 | 75363.8 | 3.8244 | -9 | 2576 | 4100.992 | 60477.037 | 23970.0901
3599AC016 | 35-I-1999 | 35 | 7766 | 0 | 45.2637 | 1999_08_31 | -93.7123 | Asphalt Cement |  | University of Minnesota | 03/26/2004 | 58-40 MnROAD, BI9 | PAV | 10 | 42.42 | 14540000 | 13290000 | 19700000 | 2000 | 1970000 | 750000 | 75393.2 | 3.8275 | -9 | 2578 | 4104.176 | 60509.9554 | 23959.4062
3599AC016 | 35-I-1999 | 35 | 7766 | 0 | 45.2637 | 1999_08_31 | -93.7123 | Asphalt Cement |  | University of Minnesota | 03/26/2004 | 58-40 MnROAD, BI9 | PAV | 10 | 42.48 | 14520000 | 13290000 | 19680000 | 2000 | 1968000 | 749600 | 75358 | 3.8282 | -9 | 2581 | 4108.952 | 60576.1661 | 23935.5726
3599AC016 | 35-I-1999 | 35 | 7766 | 0 | 45.2637 | 1999_08_31 | -93.7123 | Asphalt Cement |  | University of Minnesota | 03/26/2004 | 58-40 MnROAD, BI9 | PAV | 10 | 42.44 | 14520000 | 13270000 | 19670000 | 2000 | 1967000 | 749900 | 75387.1 | 3.8329 | -9 | 2583 | 4112.136 | 60609.2242 | 23924.8716
3599AC016 | 35-I-1999 | 35 | 7766 | 0 | 45.2637 | 1999_08_31 | -93.7123 | Asphalt Cement |  | University of Minnesota | 03/26/2004 | 58-40 MnROAD, BI9 | PAV | 10 | 42.44 | 14520000 | 13270000 | 19670000 | 2000 | 1967000 | 750000 | 75398.4 | 3.8332 | -9 | 2586 | 4116.912 | 60625.3899 | 23920.8462
3599AC016 | 35-I-1999 | 35 | 7766 | 0 | 45.2637 | 1999_08_31 | -93.7123 | Asphalt Cement |  | University of Minnesota | 03/26/2004 | 58-40 MnROAD, BI9 | PAV | 10 | 42.48 | 14490000 | 13270000 | 19650000 | 2000 | 1965000 | 749600 | 75356.3 | 3.8358 | -9 | 2588 | 4120.096 | 60668.6488 | 23906.1424
3599AC016 | 35-I-1999 | 35 | 7766 | 0 | 45.2637 | 1999_08_31 | -93.7123 | Asphalt Cement |  | University of Minnesota | 03/26/2004 | 58-40 MnROAD, BI9 | PAV | 10 | 42.47 | 14490000 | 13260000 | 19640000 | 2000 | 1964000 | 750000 | 75397.6 | 3.8391 | -9 | 2591 | 4124.872 | 60752.7544 | 23875.3985
3599AC016 | 35-I-1999 | 35 | 7766 | 0 | 45.2637 | 1999_08_31 | -93.7123 | Asphalt Cement |  | University of Minnesota | 03/26/2004 | 58-40 MnROAD, BI9 | PAV | 10 | 42.5 | 14460000 | 13250000 | 19610000 | 2000 | 1961000 | 749600 | 75357.4 | 3.8417 | -9 | 2593 | 4128.056 | 60815.5699 | 23853.0875
3599AC016 | 35-I-1999 | 35 | 7766 | 0 | 45.2637 | 1999_08_31 | -93.7123 | Asphalt Cement |  | University of Minnesota | 03/26/2004 | 58-40 MnROAD, BI9 | PAV | 10 | 42.45 | 14470000 | 13240000 | 19610000 | 2000 | 1961000 | 750000 | 75395.2 | 3.8442 | -9 | 2595 | 4131.24 | 60822.4893 | 23852.7239
3599AC016 | 35-I-1999 | 35 | 7766 | 0 | 45.2637 | 1999_08_31 | -93.7123 | Asphalt Cement |  | University of Minnesota | 03/26/2004 | 58-40 MnROAD, BI9 | PAV | 10 | 42.49 | 14450000 | 13230000 | 19590000 | 2000 | 1959000 | 749900 | 75391.2 | 3.8476 | -9 | 2599 | 4137.608 | 60914.7906 | 23818.9292
3599AC016 | 35-I-1999 | 35 | 7766 | 0 | 45.2637 | 1999_08_31 | -93.7123 | Asphalt Cement |  | University of Minnesota | 03/26/2004 | 58-40 MnROAD, BI9 | PAV | 10 | 42.49 | 14430000 | 13220000 | 19560000 | 2000 | 1956000 | 749600 | 75360.5 | 3.8517 | -9 | 2601 | 4140.792 | 60959.4149 | 23803.8397
3599AC016 | 35-I-1999 | 35 | 7766 | 0 | 45.2637 | 1999_08_31 | -93.7123 | Asphalt Cement |  | University of Minnesota | 03/26/2004 | 58-40 MnROAD, BI9 | PAV | 10 | 42.52 | 14420000 | 13220000 | 19560000 | 2000 | 1956000 | 749900 | 75384.9 | 3.8536 | -9 | 2603 | 4143.976 | 61043.0826 | 23773.5588
3599AC016 | 35-I-1999 | 35 | 7766 | 0 | 45.2637 | 1999_08_31 | -93.7123 | Asphalt Cement |  | University of Minnesota | 03/26/2004 | 58-40 MnROAD, BI9 | PAV | 10 | 42.52 | 14400000 | 13200000 | 19530000 | 2000 | 1953000 | 749700 | 75363.8 | 3.8582 | -9 | 2606 | 4148.752 | 61104.2445 | 23752.1066
3599AC016 | 35-I-1999 | 35 | 7766 | 0 | 45.2637 | 1999_08_31 | -93.7123 | Asphalt Cement |  | University of Minnesota | 03/26/2004 | 58-40 MnROAD, BI9 | PAV | 10 | 42.54 | 14400000 | 13210000 | 19540000 | 2000 | 1954000 | 749800 | 75376.4 | 3.8579 | -9 | 2608 | 4151.936 | 61112.5181 | 23751.2349
3599AC016 | 35-I-1999 | 35 | 7766 | 0 | 45.2637 | 1999_08_31 | -93.7123 | Asphalt Cement |  | University of Minnesota | 03/26/2004 | 58-40 MnROAD, BI9 | PAV | 10 | 42.54 | 14370000 | 13190000 | 19510000 | 2000 | 1951000 | 749600 | 75357.5 | 3.8627 | -9 | 2611 | 4156.712 | 61173.8413 | 23729.7681
3599AC016 | 35-I-1999 | 35 | 7766 | 0 | 45.2637 | 1999_08_31 | -93.7123 | Asphalt Cement |  | University of Minnesota | 03/26/2004 | 58-40 MnROAD, BI9 | PAV | 10 | 42.52 | 14380000 | 13190000 | 19510000 | 2000 | 1951000 | 750000 | 75397.6 | 3.8642 | -9 | 2613 | 4159.896 | 61215.8463 | 23715.8275
3599AC016 | 35-I-1999 | 35 | 7766 | 0 | 45.2637 | 1999_08_31 | -93.7123 | Asphalt Cement |  | University of Minnesota | 03/26/2004 | 58-40 MnROAD, BI9 | PAV | 10 | 42.53 | 14360000 | 13170000 | 19490000 | 2000 | 1949000 | 749600 | 75362.9 | 3.8671 | -9 | 2616 | 4164.672 | 61224.9676 | 23714.6358
3599AC016 | 35-I-1999 | 35 | 7766 | 0 | 45.2637 | 1999_08_31 | -93.7123 | Asphalt Cement |  | University of Minnesota | 03/26/2004 | 58-40 MnROAD, BI9 | PAV | 10 | 42.54 | 14360000 | 13180000 | 19490000 | 2000 | 1949000 | 749900 | 75386.1 | 3.8672 | -9 | 2618 | 4167.856 | 61285.6412 | 23693.4988
3599AC016 | 35-I-1999 | 35 | 7766 | 0 | 45.2637 | 1999_08_31 | -93.7123 | Asphalt Cement |  | University of Minnesota | 03/26/2004 | 58-40 MnROAD, BI9 | PAV | 10 | 42.54 | 14340000 | 13160000 | 19470000 | 2000 | 1947000 | 749700 | 75365.9 | 3.8714 | -9 | 2620 | 4171.04 | 61315.8758 | 23684.1554
3599AC016 | 35-I-1999 | 35 | 7766 | 0 | 45.2637 | 1999_08_31 | -93.7123 | Asphalt Cement |  | University of Minnesota | 03/26/2004 | 58-40 MnROAD, BI9 | PAV | 10 | 42.53 | 14340000 | 13150000 | 19460000 | 2000 | 1946000 | 749900 | 75387 | 3.8738 | -9 | 2623 | 4175.816 | 61368.445 | 23666.2063
3599AC016 | 35-I-1999 | 35 | 7766 | 0 | 45.2637 | 1999_08_31 | -93.7123 | Asphalt Cement |  | University of Minnesota | 03/26/2004 | 58-40 MnROAD, BI9 | PAV | 10 | 42.58 | 14310000 | 13150000 | 19440000 | 2000 | 1944000 | 749600 | 75356.1 | 3.8763 | -9 | 2626 | 4180.592 | 61440.8118 | 23640.6687
3599AC016 | 35-I-1999 | 35 | 7766 | 0 | 45.2637 | 1999_08_31 | -93.7123 | Asphalt Cement |  | University of Minnesota | 03/26/2004 | 58-40 MnROAD, BI9 | PAV | 10 | 42.54 | 14320000 | 13140000 | 19440000 | 2000 | 1944000 | 750000 | 75398.4 | 3.8789 | -9 | 2628 | 4183.776 | 61459.657 | 23635.7574
3599AC016 | 35-I-1999 | 35 | 7766 | 0 | 45.2637 | 1999_08_31 | -93.7123 | Asphalt Cement |  | University of Minnesota | 03/26/2004 | 58-40 MnROAD, BI9 | PAV | 10 | 42.56 | 14300000 | 13130000 | 19420000 | 2000 | 1942000 | 749600 | 75358.8 | 3.8805 | -9 | 2630 | 4186.96 | 61480.7202 | 23629.9964
3599AC016 | 35-I-1999 | 35 | 7766 | 0 | 45.2637 | 1999_08_31 | -93.7123 | Asphalt Cement |  | University of Minnesota | 03/26/2004 | 58-40 MnROAD, BI9 | PAV | 10 | 42.58 | 14300000 | 13140000 | 19420000 | 2000 | 1942000 | 749900 | 75390.1 | 3.8816 | -9 | 2633 | 4191.736 | 61553.327 | 23604.4586
3599AC016 | 35-I-1999 | 35 | 7766 | 0 | 45.2637 | 1999_08_31 | -93.7123 | Asphalt Cement |  | University of Minnesota | 03/26/2004 | 58-40 MnROAD, BI9 | PAV | 10 | 40.14 | 18130000 | 15290000 | 23720000 | 2000 | 2372000 | 749900 | 75391.7 | 3.1806 | -9 | 1491 | 2373.672 | 48014.336 | 28941.1209
3599AC016 | 35-I-1999 | 35 | 7766 | 0 | 45.2637 | 1999_08_31 | -93.7123 | Asphalt Cement |  | University of Minnesota | 03/26/2004 | 58-40 MnROAD, BI9 | PAV | 10 | 40.13 | 18110000 | 15270000 | 23690000 | 2000 | 2369000 | 749800 | 75383 | 3.1846 | -9 | 1493 | 2376.856 | 48052.3702 | 28920.8628
3599AC016 | 35-I-1999 | 35 | 7766 | 0 | 45.2637 | 1999_08_31 | -93.7123 | Asphalt Cement |  | University of Minnesota | 03/26/2004 | 58-40 MnROAD, BI9 | PAV | 10 | 40.12 | 18120000 | 15270000 | 23690000 | 2000 | 2369000 | 750000 | 75401 | 3.1847 | -9 | 1496 | 2381.632 | 48068.0533 | 28914.0759
3599AC016 | 35-I-1999 | 35 | 7766 | 0 | 45.2637 | 1999_08_31 | -93.7123 | Asphalt Cement |  | University of Minnesota | 03/26/2004 | 58-40 MnROAD, BI9 | PAV | 10 | 40.17 | 18100000 | 15280000 | 23680000 | 2000 | 2368000 | 749600 | 75359.7 | 3.1846 | -9 | 1499 | 2386.408 | 48086.8001 | 28905.4516
3599AC016 | 35-I-1999 | 35 | 7766 | 0 | 45.2637 | 1999_08_31 | -93.7123 | Asphalt Cement |  | University of Minnesota | 03/26/2004 | 58-40 MnROAD, BI9 | PAV | 10 | 40.15 | 18090000 | 15270000 | 23670000 | 2000 | 2367000 | 750000 | 75401.9 | 3.1874 | -9 | 1501 | 2389.592 | 48138.5544 | 28877.022
3599AC016 | 35-I-1999 | 35 | 7766 | 0 | 45.2637 | 1999_08_31 | -93.7123 | Asphalt Cement |  | University of Minnesota | 03/26/2004 | 58-40 MnROAD, BI9 | PAV | 10 | 40.19 | 18070000 | 15260000 | 23650000 | 2000 | 2365000 | 749600 | 75359.3 | 3.1887 | -9 | 1504 | 2394.368 | 48167.7045 | 28862.1916
3599AC016 | 35-I-1999 | 35 | 7766 | 0 | 45.2637 | 1999_08_31 | -93.7123 | Asphalt Cement |  | University of Minnesota | 03/26/2004 | 58-40 MnROAD, BI9 | PAV | 10 | 40.16 | 18090000 | 15260000 | 23670000 | 2000 | 2367000 | 750000 | 75396.3 | 3.1878 | -9 | 1506 | 2397.552 | 48148.5134 | 28876.3424
3599AC016 | 35-I-1999 | 35 | 7766 | 0 | 45.2637 | 1999_08_31 | -93.7123 | Asphalt Cement |  | University of Minnesota | 03/26/2004 | 58-40 MnROAD, BI9 | PAV | 10 | 40.18 | 18070000 | 15260000 | 23650000 | 2000 | 2365000 | 749600 | 75361.1 | 3.1893 | -9 | 1508 | 2400.736 | 48157.7521 | 28873.4486
3599AC016 | 35-I-1999 | 35 | 7766 | 0 | 45.2637 | 1999_08_31 | -93.7123 | Asphalt Cement |  | University of Minnesota | 03/26/2004 | 58-40 MnROAD, BI9 | PAV | 10 | 40.2 | 18060000 | 15260000 | 23640000 | 2000 | 2364000 | 749900 | 75391.4 | 3.1909 | -9 | 1511 | 2405.512 | 48236.6219 | 28828.8828
3599AC016 | 35-I-1999 | 35 | 7766 | 0 | 45.2637 | 1999_08_31 | -93.7123 | Asphalt Cement |  | University of Minnesota | 03/26/2004 | 58-40 MnROAD, BI9 | PAV | 10 | 40.2 | 18040000 | 15240000 | 23610000 | 2000 | 2361000 | 749600 | 75359.9 | 3.1937 | -9 | 1513 | 2408.696 | 48259.2779 | 28817.9914
3599AC016 | 35-I-1999 | 35 | 7766 | 0 | 45.2637 | 1999_08_31 | -93.7123 | Asphalt Cement |  | University of Minnesota | 03/26/2004 | 58-40 MnROAD, BI9 | PAV | 10 | 40.19 | 18050000 | 15250000 | 23630000 | 2000 | 2363000 | 750000 | 75394.1 | 3.1926 | -9 | 1515 | 2411.88 | 48259.9363 | 28820.2417
3599AC016 | 35-I-1999 | 35 | 7766 | 0 | 45.2637 | 1999_08_31 | -93.7123 | Asphalt Cement |  | University of Minnesota | 03/26/2004 | 58-40 MnROAD, BI9 | PAV | 10 | 40.21 | 18030000 | 15240000 | 23610000 | 2000 | 2361000 | 749700 | 75365.1 | 3.1945 | -9 | 1518 | 2416.656 | 48282.1238 | 28809.64
3599AC016 | 35-I-1999 | 35 | 7766 | 0 | 45.2637 | 1999_08_31 | -93.7123 | Asphalt Cement |  | University of Minnesota | 03/26/2004 | 58-40 MnROAD, BI9 | PAV | 10 | 40.23 | 18020000 | 15250000 | 23610000 | 2000 | 2361000 | 749700 | 75371.9 | 3.195 | -9 | 1520 | 2419.84 | 48302.0574 | 28800.3926
3599AC016 | 35-I-1999 | 35 | 7766 | 0 | 45.2637 | 1999_08_31 | -93.7123 | Asphalt Cement |  | University of Minnesota | 03/26/2004 | 58-40 MnROAD, BI9 | PAV | 10 | 40.19 | 18020000 | 15220000 | 23590000 | 2000 | 2359000 | 749800 | 75380.4 | 3.1978 | -9 | 1522 | 2423.024 | 48315.9886 | 28794.73
3599AC016 | 35-I-1999 | 35 | 7766 | 0 | 45.2637 | 1999_08_31 | -93.7123 | Asphalt Cement |  | University of Minnesota | 03/26/2004 | 58-40 MnROAD, BI9 | PAV | 10 | 40.23 | 18020000 | 15250000 | 23610000 | 2000 | 2361000 | 749800 | 75375 | 3.1953 | -9 | 1525 | 2427.8 | 48314.9439 | 28797.9944
3599AC016 | 35-I-1999 | 35 | 7766 | 0 | 45.2637 | 1999_08_31 | -93.7123 | Asphalt Cement |  | University of Minnesota | 03/26/2004 | 58-40 MnROAD, BI9 | PAV | 10 | 40.21 | 18010000 | 15230000 | 23590000 | 2000 | 2359000 | 749900 | 75384.6 | 3.1985 | -9 | 1527 | 2430.984 | 48348.8442 | 28780.4433
3599AC016 | 35-I-1999 | 35 | 7766 | 0 | 45.2637 | 1999_08_31 | -93.7123 | Asphalt Cement |  | University of Minnesota | 03/26/2004 | 58-40 MnROAD, BI9 | PAV | 10 | 40.71 | 17350000 | 14930000 | 22900000 | 2000 | 2290000 | 749700 | 75363.7 | 3.2936 | -9 | 1752 | 2789.184 | 50291.0448 | 27909.9702
3599AC016 | 35-I-1999 | 35 | 7766 | 0 | 45.2637 | 1999_08_31 | -93.7123 | Asphalt Cement |  | University of Minnesota | 03/26/2004 | 58-40 MnROAD, BI9 | PAV | 10 | 40.68 | 17360000 | 14920000 | 22900000 | 2000 | 2290000 | 750000 | 75393.9 | 3.2949 | -9 | 1754 | 2792.368 | 50300.667 | 27907.2204
3599AC016 | 35-I-1999 | 35 | 7766 | 0 | 45.2637 | 1999_08_31 | -93.7123 | Asphalt Cement |  | University of Minnesota | 03/26/2004 | 58-40 MnROAD, BI9 | PAV | 10 | 40.74 | 17340000 | 14940000 | 22890000 | 2000 | 2289000 | 749700 | 75364.5 | 3.295 | -9 | 1757 | 2797.144 | 50343.6253 | 27885.9944
3599AC016 | 35-I-1999 | 35 | 7766 | 0 | 45.2637 | 1999_08_31 | -93.7123 | Asphalt Cement |  | University of Minnesota | 03/26/2004 | 58-40 MnROAD, BI9 | PAV | 10 | 40.73 | 17330000 | 14920000 | 22870000 | 2000 | 2287000 | 749600 | 75359.2 | 3.2968 | -9 | 1760 | 2801.92 | 50364.0021 | 27877.2988
3599AC016 | 35-I-1999 | 35 | 7766 | 0 | 45.2637 | 1999_08_31 | -93.7123 | Asphalt Cement |  | University of Minnesota | 03/26/2004 | 58-40 MnROAD, BI9 | PAV | 10 | 40.71 | 17350000 | 14920000 | 22880000 | 2000 | 2288000 | 750000 | 75400.6 | 3.2973 | -9 | 1762 | 2805.104 | 50375.2976 | 27873.6352
3599AC016 | 35-I-1999 | 35 | 7766 | 0 | 45.2637 | 1999_08_31 | -93.7123 | Asphalt Cement |  | University of Minnesota | 03/26/2004 | 58-40 MnROAD, BI9 | PAV | 10 | 40.75 | 17330000 | 14930000 | 22870000 | 2000 | 2287000 | 749600 | 75358.2 | 3.297 | -9 | 1765 | 2809.88 | 50384.4164 | 27871.1769
3599AC016 | 35-I-1999 | 35 | 7766 | 0 | 45.2637 | 1999_08_31 | -93.7123 | Asphalt Cement |  | University of Minnesota | 03/26/2004 | 58-40 MnROAD, BI9 | PAV | 10 | 40.72 | 17340000 | 14930000 | 22880000 | 2000 | 2288000 | 750000 | 75401.4 | 3.298 | -9 | 1767 | 2813.064 | 50385.5151 | 27873.1564
3599AC016 | 35-I-1999 | 35 | 7766 | 0 | 45.2637 | 1999_08_31 | -93.7123 | Asphalt Cement |  | University of Minnesota | 03/26/2004 | 58-40 MnROAD, BI9 | PAV | 10 | 40.74 | 17320000 | 14910000 | 22850000 | 2000 | 2285000 | 749700 | 75364.2 | 3.2997 | -9 | 1769 | 2816.248 | 50431.7542 | 27850.1857
3599AC016 | 35-I-1999 | 35 | 7766 | 0 | 45.2637 | 1999_08_31 | -93.7123 | Asphalt Cement |  | University of Minnesota | 03/26/2004 | 58-40 MnROAD, BI9 | PAV | 10 | 40.74 | 17330000 | 14930000 | 22870000 | 2000 | 2287000 | 749900 | 75388.9 | 3.2986 | -9 | 1772 | 2821.024 | 50414.539 | 27862.2822
3599AC016 | 35-I-1999 | 35 | 7766 | 0 | 45.2637 | 1999_08_31 | -93.7123 | Asphalt Cement |  | University of Minnesota | 03/26/2004 | 58-40 MnROAD, BI9 | PAV | 10 | 40.73 | 17310000 | 14910000 | 22850000 | 2000 | 2285000 | 749900 | 75387.7 | 3.3017 | -9 | 1774 | 2824.208 | 50448.4404 | 27846.144
3599AC016 | 35-I-1999 | 35 | 7766 | 0 | 45.2637 | 1999_08_31 | -93.7123 | Asphalt Cement |  | University of Minnesota | 03/26/2004 | 58-40 MnROAD, BI9 | PAV | 10 | 40.78 | 17300000 | 14920000 | 22840000 | 2000 | 2284000 | 749800 | 75377.5 | 3.3017 | -9 | 1776 | 2827.392 | 50508.1871 | 27815.7879
3599AC016 | 35-I-1999 | 35 | 7766 | 0 | 45.2637 | 1999_08_31 | -93.7123 | Asphalt Cement |  | University of Minnesota | 03/26/2004 | 58-40 MnROAD, BI9 | PAV | 10 | 40.73 | 17300000 | 14900000 | 22830000 | 2000 | 2283000 | 749900 | 75389 | 3.304 | -9 | 1779 | 2832.168 | 50492.6353 | 27826.9395
3599AC016 | 35-I-1999 | 35 | 7766 | 0 | 45.2637 | 1999_08_31 | -93.7123 | Asphalt Cement |  | University of Minnesota | 03/26/2004 | 58-40 MnROAD, BI9 | PAV | 10 | 40.78 | 17290000 | 14910000 | 22830000 | 2000 | 2283000 | 749700 | 75370.6 | 3.303 | -9 | 1781 | 2835.352 | 50516.8333 | 27816.1935
3599AC016 | 35-I-1999 | 35 | 7766 | 0 | 45.2637 | 1999_08_31 | -93.7123 | Asphalt Cement |  | University of Minnesota | 03/26/2004 | 58-40 MnROAD, BI9 | PAV | 10 | 40.77 | 17280000 | 14900000 | 22820000 | 2000 | 2282000 | 749600 | 75360.7 | 3.3049 | -9 | 1784 | 2840.128 | 50515.2647 | 27819.6405
3599AC016 | 35-I-1999 | 35 | 7766 | 0 | 45.2637 | 1999_08_31 | -93.7123 | Asphalt Cement |  | University of Minnesota | 03/26/2004 | 58-40 MnROAD, BI9 | PAV | 10 | 40.79 | 17280000 | 14910000 | 22830000 | 2000 | 2283000 | 749800 | 75381.3 | 3.3045 | -9 | 1786 | 2843.312 | 50540.5343 | 27808.314
3599AC016 | 35-I-1999 | 35 | 7766 | 0 | 45.2637 | 1999_08_31 | -93.7123 | Asphalt Cement |  | University of Minnesota | 03/26/2004 | 58-40 MnROAD, BI9 | PAV | 10 | 40.76 | 17270000 | 14890000 | 22800000 | 2000 | 2280000 | 749900 | 75385.1 | 3.3089 | -9 | 1789 | 2848.088 | 50589.8108 | 27783.8093
3599AC016 | 35-I-1999 | 35 | 7766 | 0 | 45.2637 | 1999_08_31 | -93.7123 | Asphalt Cement |  | University of Minnesota | 03/26/2004 | 58-40 MnROAD, BI9 | PAV | 10 | 40.8 | 17260000 | 14900000 | 22800000 | 2000 | 2280000 | 749700 | 75368 | 3.308 | -9 | 1791 | 2851.272 | 50603.7699 | 27778.7261
3599AC016 | 35-I-1999 | 35 | 7766 | 0 | 45.2637 | 1999_08_31 | -93.7123 | Asphalt Cement |  | University of Minnesota | 03/26/2004 | 58-40 MnROAD, BI9 | PAV | 10 | 40.76 | 17270000 | 14890000 | 22800000 | 2000 | 2280000 | 749900 | 75390.3 | 3.3086 | -9 | 1793 | 2854.456 | 50589.8108 | 27788.973
3599AC016 | 35-I-1999 | 35 | 7766 | 0 | 45.2637 | 1999_08_31 | -93.7123 | Asphalt Cement |  | University of Minnesota | 03/26/2004 | 58-40 MnROAD, BI9 | PAV | 10 | 40.79 | 17260000 | 14890000 | 22800000 | 2000 | 2280000 | 750000 | 75396.2 | 3.3092 | -9 | 1796 | 2859.232 | 50634.0362 | 27767.282
3599AC016 | 35-I-1999 | 35 | 7766 | 0 | 45.2637 | 1999_08_31 | -93.7123 | Asphalt Cement |  | University of Minnesota | 03/26/2004 | 58-40 MnROAD, BI9 | PAV | 10 | 40.81 | 17230000 | 14880000 | 22770000 | 2000 | 2277000 | 749600 | 75358.1 | 3.3114 | -9 | 1799 | 2864.008 | 50667.1669 | 27751.7046
3599AC016 | 35-I-1999 | 35 | 7766 | 0 | 45.2637 | 1999_08_31 | -93.7123 | Asphalt Cement |  | University of Minnesota | 03/26/2004 | 58-40 MnROAD, BI9 | PAV | 10 | 45.89 | 9413000 | 9709000 | 13520000 | 2000 | 1352000 | 749600 | 75356.2 | 5.5646 | -9 | 3574 | 5689.808 | 93747.5013 | 16158.1876
3599AC016 | 35-I-1999 | 35 | 7766 | 0 | 45.2637 | 1999_08_31 | -93.7123 | Asphalt Cement |  | University of Minnesota | 03/26/2004 | 58-40 MnROAD, BI9 | PAV | 10 | 45.92 | 9397000 | 9705000 | 13510000 | 2000 | 1351000 | 749700 | 75365.9 | 5.5713 | -9 | 3577 | 5694.584 | 93889.5447 | 16135.6436
3599AC016 | 35-I-1999 | 35 | 7766 | 0 | 45.2637 | 1999_08_31 | -93.7123 | Asphalt Cement |  | University of Minnesota | 03/26/2004 | 58-40 MnROAD, BI9 | PAV | 10 | 45.89 | 9389000 | 9684000 | 13490000 | 2000 | 1349000 | 749800 | 75375 | 5.5803 | -9 | 3579 | 5697.768 | 94006.1267 | 16117.5334
3599AC016 | 35-I-1999 | 35 | 7766 | 0 | 45.2637 | 1999_08_31 | -93.7123 | Asphalt Cement |  | University of Minnesota | 03/26/2004 | 58-40 MnROAD, BI9 | PAV | 10 | 45.95 | 9370000 | 9685000 | 13480000 | 2000 | 1348000 | 749700 | 75372.6 | 5.5852 | -9 | 3582 | 5702.544 | 94146.1973 | 16095.453
3599AC016 | 35-I-1999 | 35 | 7766 | 0 | 45.2637 | 1999_08_31 | -93.7123 | Asphalt Cement |  | University of Minnesota | 03/26/2004 | 58-40 MnROAD, BI9 | PAV | 10 | 45.93 | 9352000 | 9663000 | 13450000 | 2000 | 1345000 | 749700 | 75363.3 | 5.5964 | -9 | 3584 | 5705.728 | 94324.321 | 16066.9554
3599AC016 | 35-I-1999 | 35 | 7766 | 0 | 45.2637 | 1999_08_31 | -93.7123 | Asphalt Cement |  | University of Minnesota | 03/26/2004 | 58-40 MnROAD, BI9 | PAV | 10 | 45.97 | 9338000 | 9660000 | 13440000 | 2000 | 1344000 | 749700 | 75366.3 | 5.6014 | -9 | 3586 | 5708.912 | 94458.2743 | 16046.0668
3599AC016 | 35-I-1999 | 35 | 7766 | 0 | 45.2637 | 1999_08_31 | -93.7123 | Asphalt Cement |  | University of Minnesota | 03/26/2004 | 58-40 MnROAD, BI9 | PAV | 10 | 45.95 | 9322000 | 9638000 | 13410000 | 2000 | 1341000 | 749700 | 75363.4 | 5.6126 | -9 | 3589 | 5713.688 | 94637.639 | 16017.5496
3599AC016 | 35-I-1999 | 35 | 7766 | 0 | 45.2637 | 1999_08_31 | -93.7123 | Asphalt Cement |  | University of Minnesota | 03/26/2004 | 58-40 MnROAD, BI9 | PAV | 10 | 46.01 | 9311000 | 9644000 | 13410000 | 2000 | 1341000 | 749700 | 75370.4 | 5.6145 | -9 | 3591 | 5716.872 | 94733.4583 | 16003.2423
3599AC016 | 35-I-1999 | 35 | 7766 | 0 | 45.2637 | 1999_08_31 | -93.7123 | Asphalt Cement |  | University of Minnesota | 03/26/2004 | 58-40 MnROAD, BI9 | PAV | 10 | 46.01 | 9286000 | 9620000 | 13370000 | 2000 | 1337000 | 749500 | 75349.4 | 5.6274 | -9 | 3593 | 5720.056 | 94966.1901 | 15965.915
3599AC016 | 35-I-1999 | 35 | 7766 | 0 | 45.2637 | 1999_08_31 | -93.7123 | Asphalt Cement |  | University of Minnesota | 03/26/2004 | 58-40 MnROAD, BI9 | PAV | 10 | 46.04 | 9278000 | 9621000 | 13370000 | 2000 | 1337000 | 749700 | 75370.1 | 5.6311 | -9 | 3596 | 5724.832 | 95064.8932 | 15951.2288
3599AC016 | 35-I-1999 | 35 | 7766 | 0 | 45.2637 | 1999_08_31 | -93.7123 | Asphalt Cement |  | University of Minnesota | 03/26/2004 | 58-40 MnROAD, BI9 | PAV | 10 | 46.01 | 9262000 | 9595000 | 13340000 | 2000 | 1334000 | 749600 | 75353.5 | 5.6421 | -9 | 3598 | 5728.016 | 95205.1571 | 15929.6176
3599AC016 | 35-I-1999 | 35 | 7766 | 0 | 45.2637 | 1999_08_31 | -93.7123 | Asphalt Cement |  | University of Minnesota | 03/26/2004 | 58-40 MnROAD, BI9 | PAV | 10 | 46.07 | 9248000 | 9600000 | 13330000 | 2000 | 1333000 | 749600 | 75359.6 | 5.6453 | -9 | 3600 | 5731.2 | 95372.843 | 15903.4979
3599AC016 | 35-I-1999 | 35 | 7766 | 0 | 45.2637 | 1999_08_31 | -93.7123 | Asphalt Cement |  | University of Minnesota | 03/26/2004 | 58-40 MnROAD, BI9 | PAV | 10 | 46.04 | 9235000 | 9578000 | 13300000 | 2000 | 1330000 | 749700 | 75371 | 5.6568 | -9 | 3603 | 5735.976 | 95565.2347 | 15873.3674
3599AC016 | 35-I-1999 | 35 | 7766 | 0 | 45.2637 | 1999_08_31 | -93.7123 | Asphalt Cement |  | University of Minnesota | 03/26/2004 | 58-40 MnROAD, BI9 | PAV | 10 | 46.08 | 9219000 | 9574000 | 13290000 | 2000 | 1329000 | 749800 | 75373.6 | 5.663 | -9 | 3605 | 5739.16 | 95727.0378 | 15848.4223
3599AC016 | 35-I-1999 | 35 | 7766 | 0 | 45.2637 | 1999_08_31 | -93.7123 | Asphalt Cement |  | University of Minnesota | 03/26/2004 | 58-40 MnROAD, BI9 | PAV | 10 | 46.05 | 9206000 | 9551000 | 13270000 | 2000 | 1327000 | 749700 | 75369.2 | 5.6732 | -9 | 3607 | 5742.344 | 95797.4021 | 15838.6658
3599AC016 | 35-I-1999 | 35 | 7766 | 0 | 45.2637 | 1999_08_31 | -93.7123 | Asphalt Cement |  | University of Minnesota | 03/26/2004 | 58-40 MnROAD, BI9 | PAV | 10 | 46.1 | 9193000 | 9553000 | 13260000 | 2000 | 1326000 | 749800 | 75382.6 | 5.6777 | -9 | 3610 | 5747.12 | 95975.8602 | 15811.0981
3599AC016 | 35-I-1999 | 35 | 7766 | 0 | 45.2637 | 1999_08_31 | -93.7123 | Asphalt Cement |  | University of Minnesota | 03/26/2004 | 58-40 MnROAD, BI9 | PAV | 10 | 46.11 | 9171000 | 9533000 | 13230000 | 2000 | 1323000 | 749600 | 75353.8 | 5.688 | -9 | 3612 | 5750.304 | 96158.3288 | 15782.9762
3599AC016 | 35-I-1999 | 35 | 7766 | 0 | 45.2637 | 1999_08_31 | -93.7123 | Asphalt Cement |  | University of Minnesota | 03/26/2004 | 58-40 MnROAD, BI9 | PAV | 10 | 46.12 | 9165000 | 9530000 | 13220000 | 2000 | 1322000 | 749900 | 75383.9 | 5.6931 | -9 | 3614 | 5753.488 | 96324.2756 | 15757.6652
3599AC016 | 35-I-1999 | 35 | 7766 | 0 | 45.2637 | 1999_08_31 | -93.7123 | Asphalt Cement |  | University of Minnesota | 03/26/2004 | 58-40 MnROAD, BI9 | PAV | 10 | 46.14 | 9144000 | 9514000 | 13200000 | 2000 | 1320000 | 749500 | 75344.9 | 5.7014 | -9 | 3617 | 5758.264 | 96399.6763 | 15747.2189
3599AC016 | 35-I-1999 | 35 | 7766 | 0 | 45.2637 | 1999_08_31 | -93.7123 | Asphalt Cement |  | University of Minnesota | 03/26/2004 | 58-40 MnROAD, BI9 | PAV | 10 | 46.12 | 9142000 | 9508000 | 13190000 | 2000 | 1319000 | 749900 | 75388.2 | 5.707 | -9 | 3619 | 5761.448 | 96543.3604 | 15725.6606
3599AC016 | 35-I-1999 | 35 | 7766 | 0 | 45.2637 | 1999_08_31 | -93.7123 | Asphalt Cement |  | University of Minnesota | 03/26/2004 | 58-40 MnROAD, BI9 | PAV | 10 | 46.19 | 9119000 | 9505000 | 13170000 | 2000 | 1317000 | 749500 | 75347.4 | 5.7118 | -9 | 3622 | 5766.224 | 96700.2547 | 15702.0222
3599AC016 | 35-I-1999 | 35 | 7766 | 0 | 45.2637 | 1999_08_31 | -93.7123 | Asphalt Cement |  | University of Minnesota | 03/26/2004 | 58-40 MnROAD, BI9 | PAV | 10 | 46.16 | 9106000 | 9484000 | 13150000 | 2000 | 1315000 | 749600 | 75359.6 | 5.7231 | -9 | 3624 | 5769.408 | 96824.5007 | 15683.7485
3599AC016 | 35-I-1999 | 35 | 7766 | 0 | 45.2637 | 1999_08_31 | -93.7123 | Asphalt Cement |  | University of Minnesota | 03/26/2004 | 58-40 MnROAD, BI9 | PAV | 10 | 46.19 | 9093000 | 9480000 | 13140000 | 2000 | 1314000 | 749700 | 75372.5 | 5.7294 | -9 | 3626 | 5772.592 | 96972.7642 | 15661.6435
3599AC016 | 35-I-1999 | 35 | 7766 | 0 | 45.2637 | 1999_08_31 | -93.7123 | Asphalt Cement |  | University of Minnesota | 03/26/2004 | 58-40 MnROAD, BI9 | PAV | 10 | 46.17 | 9083000 | 9461000 | 13110000 | 2000 | 1311000 | 749700 | 75372.1 | 5.7385 | -9 | 3629 | 5777.368 | 97162.1174 | 15632.994
3599AC016 | 35-I-1999 | 35 | 7766 | 0 | 45.2637 | 1999_08_31 | -93.7123 | Asphalt Cement |  | University of Minnesota | 03/26/2004 | 58-40 MnROAD, BI9 | PAV | 10 | 46.24 | 9063000 | 9464000 | 13100000 | 2000 | 1310000 | 749500 | 75352.7 | 5.7419 | -9 | 3631 | 5780.552 | 97298.3216 | 15612.9811
3599AC016 | 35-I-1999 | 35 | 7766 | 0 | 45.2637 | 1999_08_31 | -93.7123 | Asphalt Cement |  | University of Minnesota | 03/26/2004 | 58-40 MnROAD, BI9 | PAV | 10 | 46.2 | 9057000 | 9443000 | 13080000 | 2000 | 1308000 | 749900 | 75383.8 | 5.7528 | -9 | 3633 | 5783.736 | 97485.8949 | 15584.8099
3599AC016 | 35-I-1999 | 35 | 7766 | 0 | 45.2637 | 1999_08_31 | -93.7123 | Asphalt Cement |  | University of Minnesota | 03/26/2004 | 58-40 MnROAD, BI9 | PAV | 10 | 46.26 | 9033000 | 9438000 | 13060000 | 2000 | 1306000 | 749500 | 75351.2 | 5.7592 | -9 | 3636 | 5788.512 | 97628.9437 | 15563.8429
3599AC016 | 35-I-1999 | 35 | 7766 | 0 | 45.2637 | 1999_08_31 | -93.7123 | Asphalt Cement |  | University of Minnesota | 03/26/2004 | 58-40 MnROAD, BI9 | PAV | 10 | 46.22 | 9031000 | 9423000 | 13050000 | 2000 | 1305000 | 749900 | 75387.4 | 5.7672 | -9 | 3638 | 5791.696 | 97742.7021 | 15547.5966
3599AC016 | 35-I-1999 | 35 | 7766 | 0 | 45.2637 | 1999_08_31 | -93.7123 | Asphalt Cement |  | University of Minnesota | 03/26/2004 | 58-40 MnROAD, BI9 | PAV | 10 | 46.29 | 8998000 | 9414000 | 13020000 | 2000 | 1302000 | 749500 | 75345.1 | 5.7769 | -9 | 3640 | 5794.88 | 97977.934 | 15512.1341
3599AC016 | 35-I-1999 | 35 | 7766 | 0 | 45.2637 | 1999_08_31 | -93.7123 | Asphalt Cement |  | University of Minnesota | 03/26/2004 | 58-40 MnROAD, BI9 | PAV | 10 | 46.26 | 8993000 | 9398000 | 13010000 | 2000 | 1301000 | 749900 | 75388 | 5.7868 | -9 | 3643 | 5799.656 | 98108.7864 | 15493.3095
3599AC016 | 35-I-1999 | 35 | 7766 | 0 | 45.2637 | 1999_08_31 | -93.7123 | Asphalt Cement |  | University of Minnesota | 03/26/2004 | 58-40 MnROAD, BI9 | PAV | 10 | 46.3 | 8971000 | 9388000 | 12980000 | 2000 | 1298000 | 749500 | 75346.4 | 5.7938 | -9 | 3645 | 5802.84 | 98296.2651 | 15465.622
3599AC016 | 35-I-1999 | 35 | 7766 | 0 | 45.2637 | 1999_08_31 | -93.7123 | Asphalt Cement |  | University of Minnesota | 03/26/2004 | 58-40 MnROAD, BI9 | PAV | 10 | 46.28 | 8966000 | 9376000 | 12970000 | 2000 | 1297000 | 749900 | 75387.8 | 5.8022 | -9 | 3648 | 5807.616 | 98444.2253 | 15444.2392
3599AC016 | 35-I-1999 | 35 | 7766 | 0 | 45.2637 | 1999_08_31 | -93.7123 | Asphalt Cement |  | University of Minnesota | 03/26/2004 | 58-40 MnROAD, BI9 | PAV | 10 | 46.35 | 8935000 | 9367000 | 12950000 | 2000 | 1295000 | 749500 | 75347.8 | 5.8115 | -9 | 3650 | 5810.8 | 98606.1037 | 15420.7449
3599AC016 | 35-I-1999 | 35 | 7766 | 0 | 45.2637 | 1999_08_31 | -93.7123 | Asphalt Cement |  | University of Minnesota | 03/26/2004 | 58-40 MnROAD, BI9 | PAV | 10 | 46.31 | 8932000 | 9350000 | 12930000 | 2000 | 1293000 | 749900 | 75387.8 | 5.8213 | -9 | 3652 | 5813.984 | 98798.2015 | 15392.6205
3599AC016 | 35-I-1999 | 35 | 7766 | 0 | 45.2637 | 1999_08_31 | -93.7123 | Asphalt Cement |  | University of Minnesota | 03/26/2004 | 58-40 MnROAD, BI9 | PAV | 10 | 46.35 | 8903000 | 9334000 | 12900000 | 2000 | 1290000 | 749500 | 75344.9 | 5.8319 | -9 | 3655 | 5818.76 | 98988.2979 | 15364.9175
3599AC016 | 35-I-1999 | 35 | 7766 | 0 | 45.2637 | 1999_08_31 | -93.7123 | Asphalt Cement |  | University of Minnesota | 03/26/2004 | 58-40 MnROAD, BI9 | PAV | 10 | 46.35 | 8902000 | 9333000 | 12900000 | 2000 | 1290000 | 749900 | 75383.7 | 5.8359 | -9 | 3657 | 5821.944 | 99093.984 | 15350.3868
3599AC016 | 35-I-1999 | 35 | 7766 | 0 | 45.2637 | 1999_08_31 | -93.7123 | Asphalt Cement |  | University of Minnesota | 03/26/2004 | 58-40 MnROAD, BI9 | PAV | 10 | 46.39 | 8874000 | 9316000 | 12870000 | 2000 | 1287000 | 749500 | 75346.3 | 5.847 | -9 | 3659 | 5825.128 | 99285.094 | 15322.6938
3599AC016 | 35-I-1999 | 35 | 7766 | 0 | 45.2637 | 1999_08_31 | -93.7123 | Asphalt Cement |  | University of Minnesota | 03/26/2004 | 58-40 MnROAD, BI9 | PAV | 10 | 46.37 | 8871000 | 9305000 | 12860000 | 2000 | 1286000 | 749900 | 75387.6 | 5.8548 | -9 | 3662 | 5829.904 | 99435.302 | 15301.4007
3599AC016 | 35-I-1999 | 35 | 7766 | 0 | 45.2637 | 1999_08_31 | -93.7123 | Asphalt Cement |  | University of Minnesota | 03/26/2004 | 58-40 MnROAD, BI9 | PAV | 10 | 46.41 | 8845000 | 9291000 | 12830000 | 2000 | 1283000 | 749500 | 75344.1 | 5.8641 | -9 | 3664 | 5833.088 | 99627.7463 | 15273.6956
3599AC016 | 35-I-1999 | 35 | 7766 | 0 | 45.2637 | 1999_08_31 | -93.7123 | Asphalt Cement |  | University of Minnesota | 03/26/2004 | 58-40 MnROAD, BI9 | PAV | 10 | 46.38 | 8845000 | 9283000 | 12820000 | 2000 | 1282000 | 749900 | 75384.9 | 5.8701 | -9 | 3666 | 5836.272 | 99762.1467 | 15254.9696
3599AC016 | 35-I-1999 | 35 | 7766 | 0 | 45.2637 | 1999_08_31 | -93.7123 | Asphalt Cement |  | University of Minnesota | 03/26/2004 | 58-40 MnROAD, BI9 | PAV | 10 | 38.07 | 20780000 | 16280000 | 26390000 | 2000 | 2639000 | 750000 | 75395.5 | 2.8597 | -9 | 748.3 | 1191.294 | 41290.7964 | 32718.4358
3599AC016 | 35-I-1999 | 35 | 7766 | 0 | 45.2637 | 1999_08_31 | -93.7123 | Asphalt Cement |  | University of Minnesota | 03/26/2004 | 58-40 MnROAD, BI9 | PAV | 10 | 38.09 | 20750000 | 16270000 | 26370000 | 2000 | 2637000 | 749600 | 75362.1 | 2.8612 | -9 | 750.8 | 1195.274 | 41296.4412 | 32716.8354
3599AC016 | 35-I-1999 | 35 | 7766 | 0 | 45.2637 | 1999_08_31 | -93.7123 | Asphalt Cement |  | University of Minnesota | 03/26/2004 | 58-40 MnROAD, BI9 | PAV | 10 | 38.07 | 20760000 | 16260000 | 26370000 | 2000 | 2637000 | 750000 | 75398.4 | 2.8623 | -9 | 753.1 | 1198.935 | 41322.1128 | 32699.3816
3599AC016 | 35-I-1999 | 35 | 7766 | 0 | 45.2637 | 1999_08_31 | -93.7123 | Asphalt Cement |  | University of Minnesota | 03/26/2004 | 58-40 MnROAD, BI9 | PAV | 10 | 42.29 | 14790000 | 13450000 | 19990000 | 2000 | 1999000 | 749800 | 75376.1 | 3.7713 | -9 | 2515 | 4003.88 | 59452.1786 | 24323.6095
3599AC016 | 35-I-1999 | 35 | 7766 | 0 | 45.2637 | 1999_08_31 | -93.7123 | Asphalt Cement |  | University of Minnesota | 03/26/2004 | 58-40 MnROAD, BI9 | PAV | 10 | 40.04 | 18220000 | 15310000 | 23800000 | 2000 | 2380000 | 750000 | 75397 | 3.171 | -9 | 1458 | 2321.136 | 47766.5656 | 29053.9921
3599AC016 | 35-I-1999 | 35 | 7766 | 0 | 45.2637 | 1999_08_31 | -93.7123 | Asphalt Cement |  | University of Minnesota | 03/26/2004 | 58-40 MnROAD, BI9 | PAV | 10 | 40.06 | 18200000 | 15310000 | 23790000 | 2000 | 2379000 | 749600 | 75359.1 | 3.1705 | -9 | 1460 | 2324.32 | 47755.5122 | 29063.374
3599AC016 | 35-I-1999 | 35 | 7766 | 0 | 45.2637 | 1999_08_31 | -93.7123 | Asphalt Cement |  | University of Minnesota | 03/26/2004 | 58-40 MnROAD, BI9 | PAV | 10 | 40.08 | 18210000 | 15330000 | 23800000 | 2000 | 2380000 | 749900 | 75392.5 | 3.1696 | -9 | 1463 | 2329.096 | 47793.492 | 29042.9351
3599AC016 | 35-I-1999 | 35 | 7766 | 0 | 45.2637 | 1999_08_31 | -93.7123 | Asphalt Cement |  | University of Minnesota | 03/26/2004 | 58-40 MnROAD, BI9 | PAV | 10 | 40.1 | 18190000 | 15310000 | 23770000 | 2000 | 2377000 | 749600 | 75358.8 | 3.1722 | -9 | 1465 | 2332.28 | 47835.3635 | 29020.1677
3599AC016 | 35-I-1999 | 35 | 7766 | 0 | 45.2637 | 1999_08_31 | -93.7123 | Asphalt Cement |  | University of Minnesota | 03/26/2004 | 58-40 MnROAD, BI9 | PAV | 10 | 40.07 | 18190000 | 15300000 | 23770000 | 2000 | 2377000 | 750000 | 75402.1 | 3.1744 | -9 | 1468 | 2337.056 | 47856.6467 | 29009.9166
3599AC016 | 35-I-1999 | 35 | 7766 | 0 | 45.2637 | 1999_08_31 | -93.7123 | Asphalt Cement |  | University of Minnesota | 03/26/2004 | 58-40 MnROAD, BI9 | PAV | 10 | 40.08 | 18180000 | 15300000 | 23760000 | 2000 | 2376000 | 749600 | 75359.5 | 3.1739 | -9 | 1470 | 2340.24 | 47835.6558 | 29025.3014
3599AC016 | 35-I-1999 | 35 | 7766 | 0 | 45.2637 | 1999_08_31 | -93.7123 | Asphalt Cement |  | University of Minnesota | 03/26/2004 | 58-40 MnROAD, BI9 | PAV | 10 | 40.1 | 18190000 | 15320000 | 23780000 | 2000 | 2378000 | 749900 | 75390.1 | 3.1726 | -9 | 1472 | 2343.424 | 47853.528 | 29017.1162
3599AC016 | 35-I-1999 | 35 | 7766 | 0 | 45.2637 | 1999_08_31 | -93.7123 | Asphalt Cement |  | University of Minnesota | 03/26/2004 | 58-40 MnROAD, BI9 | PAV | 10 | 40.1 | 18160000 | 15300000 | 23750000 | 2000 | 2375000 | 749700 | 75366.9 | 3.1764 | -9 | 1475 | 2348.2 | 47888.4204 | 28998.6273
3599AC016 | 35-I-1999 | 35 | 7766 | 0 | 45.2637 | 1999_08_31 | -93.7123 | Asphalt Cement |  | University of Minnesota | 03/26/2004 | 58-40 MnROAD, BI9 | PAV | 10 | 40.1 | 18170000 | 15300000 | 23750000 | 2000 | 2375000 | 749900 | 75392 | 3.1768 | -9 | 1477 | 2351.384 | 47913.9745 | 28985.8146
3599AC016 | 35-I-1999 | 35 | 7766 | 0 | 45.2637 | 1999_08_31 | -93.7123 | Asphalt Cement |  | University of Minnesota | 03/26/2004 | 58-40 MnROAD, BI9 | PAV | 10 | 40.09 | 18150000 | 15280000 | 23730000 | 2000 | 2373000 | 749700 | 75365.9 | 3.1782 | -9 | 1479 | 2354.568 | 47918.8468 | 28985.5201
3599AC016 | 35-I-1999 | 35 | 7766 | 0 | 45.2637 | 1999_08_31 | -93.7123 | Asphalt Cement |  | University of Minnesota | 03/26/2004 | 58-40 MnROAD, BI9 | PAV | 10 | 40.14 | 18150000 | 15310000 | 23750000 | 2000 | 2375000 | 749700 | 75373 | 3.1765 | -9 | 1482 | 2359.344 | 47928.111 | 28982.57
3599AC016 | 35-I-1999 | 35 | 7766 | 0 | 45.2637 | 1999_08_31 | -93.7123 | Asphalt Cement |  | University of Minnesota | 03/26/2004 | 58-40 MnROAD, BI9 | PAV | 10 | 40.11 | 18140000 | 15280000 | 23720000 | 2000 | 2372000 | 749800 | 75379.2 | 3.1801 | -9 | 1484 | 2362.528 | 47971.7199 | 28958.8746
3599AC016 | 35-I-1999 | 35 | 7766 | 0 | 45.2637 | 1999_08_31 | -93.7123 | Asphalt Cement |  | University of Minnesota | 03/26/2004 | 58-40 MnROAD, BI9 | PAV | 10 | 40.13 | 18140000 | 15290000 | 23730000 | 2000 | 2373000 | 749800 | 75379.9 | 3.1796 | -9 | 1486 | 2365.712 | 47971.3716 | 28961.7364
3599AC016 | 35-I-1999 | 35 | 7766 | 0 | 45.2637 | 1999_08_31 | -93.7123 | Asphalt Cement |  | University of Minnesota | 03/26/2004 | 58-40 MnROAD, BI9 | PAV | 10 | 40.1 | 18140000 | 15280000 | 23710000 | 2000 | 2371000 | 749800 | 75383 | 3.1812 | -9 | 1489 | 2370.488 | 47982.0084 | 28957.9675
3599AC016 | 35-I-1999 | 35 | 7766 | 0 | 45.2637 | 1999_08_31 | -93.7123 | Asphalt Cement |  | University of Minnesota | 03/26/2004 | 58-40 MnROAD, BI9 | PAV | 10 | 37.75 | 21180000 | 16400000 | 26780000 | 2000 | 2678000 | 749900 | 75385.5 | 2.8182 | -9 | 654.4 | 1041.805 | 40387.9296 | 33332.9258
3599AC016 | 35-I-1999 | 35 | 7766 | 0 | 45.2637 | 1999_08_31 | -93.7123 | Asphalt Cement |  | University of Minnesota | 03/26/2004 | 58-40 MnROAD, BI9 | PAV | 10 | 37.74 | 21170000 | 16390000 | 26770000 | 2000 | 2677000 | 749800 | 75379.3 | 2.8193 | -9 | 656.8 | 1045.626 | 40383.1363 | 33339.7909
3599AC016 | 35-I-1999 | 35 | 7766 | 0 | 45.2637 | 1999_08_31 | -93.7123 | Asphalt Cement |  | University of Minnesota | 03/26/2004 | 58-40 MnROAD, BI9 | PAV | 10 | 37.79 | 21160000 | 16410000 | 26770000 | 2000 | 2677000 | 749800 | 75378.4 | 2.8187 | -9 | 659.1 | 1049.287 | 40428.6516 | 33305.1629
3599AC016 | 35-I-1999 | 35 | 7766 | 0 | 45.2637 | 1999_08_31 | -93.7123 | Asphalt Cement |  | University of Minnesota | 03/26/2004 | 58-40 MnROAD, BI9 | PAV | 10 | 37.77 | 21140000 | 16380000 | 26750000 | 2000 | 2675000 | 749800 | 75378.3 | 2.8217 | -9 | 661.4 | 1052.949 | 40440.6626 | 33298.1774
3599AC016 | 35-I-1999 | 35 | 7766 | 0 | 45.2637 | 1999_08_31 | -93.7123 | Asphalt Cement |  | University of Minnesota | 03/26/2004 | 58-40 MnROAD, BI9 | PAV | 10 | 37.79 | 21140000 | 16390000 | 26750000 | 2000 | 2675000 | 749800 | 75383 | 2.8212 | -9 | 663.9 | 1056.929 | 40458.8786 | 33286.0909
3599AC016 | 35-I-1999 | 35 | 7766 | 0 | 45.2637 | 1999_08_31 | -93.7123 | Asphalt Cement |  | University of Minnesota | 03/26/2004 | 58-40 MnROAD, BI9 | PAV | 10 | 37.78 | 21120000 | 16370000 | 26720000 | 2000 | 2672000 | 749700 | 75372.3 | 2.8239 | -9 | 666.3 | 1060.75 | 40484.3855 | 33268.0235
3599AC016 | 35-I-1999 | 35 | 7766 | 0 | 45.2637 | 1999_08_31 | -93.7123 | Asphalt Cement |  | University of Minnesota | 03/26/2004 | 58-40 MnROAD, BI9 | PAV | 10 | 37.82 | 21110000 | 16390000 | 26720000 | 2000 | 2672000 | 749900 | 75387.4 | 2.8247 | -9 | 668.6 | 1064.411 | 40542.4615 | 33223.27
3599AC016 | 35-I-1999 | 35 | 7766 | 0 | 45.2637 | 1999_08_31 | -93.7123 | Asphalt Cement |  | University of Minnesota | 03/26/2004 | 58-40 MnROAD, BI9 | PAV | 10 | 37.81 | 21080000 | 16350000 | 26680000 | 2000 | 2668000 | 749800 | 75380.8 | 2.8287 | -9 | 670.8 | 1067.914 | 40583.289 | 33192.747
3599AC016 | 35-I-1999 | 35 | 7766 | 0 | 45.2637 | 1999_08_31 | -93.7123 | Asphalt Cement |  | University of Minnesota | 03/26/2004 | 58-40 MnROAD, BI9 | PAV | 10 | 37.83 | 21070000 | 16360000 | 26680000 | 2000 | 2668000 | 749700 | 75365.3 | 2.828 | -9 | 673.2 | 1071.734 | 40590.7137 | 33189.575
3599AC016 | 35-I-1999 | 35 | 7766 | 0 | 45.2637 | 1999_08_31 | -93.7123 | Asphalt Cement |  | University of Minnesota | 03/26/2004 | 58-40 MnROAD, BI9 | PAV | 10 | 37.81 | 21080000 | 16360000 | 26680000 | 2000 | 2668000 | 750000 | 75397.5 | 2.8288 | -9 | 675.6 | 1075.555 | 40604.9421 | 33180.8449
3599AC016 | 35-I-1999 | 35 | 7766 | 0 | 45.2637 | 1999_08_31 | -93.7123 | Asphalt Cement |  | University of Minnesota | 03/26/2004 | 58-40 MnROAD, BI9 | PAV | 10 | 37.87 | 21060000 | 16370000 | 26680000 | 2000 | 2668000 | 749700 | 75368.1 | 2.8287 | -9 | 677.9 | 1079.217 | 40627.197 | 33165.5671
3599AC016 | 35-I-1999 | 35 | 7766 | 0 | 45.2637 | 1999_08_31 | -93.7123 | Asphalt Cement |  | University of Minnesota | 03/26/2004 | 58-40 MnROAD, BI9 | PAV | 10 | 37.83 | 21050000 | 16340000 | 26650000 | 2000 | 2665000 | 749900 | 75393 | 2.8327 | -9 | 680.3 | 1083.038 | 40658.0911 | 33143.2638
3599AC016 | 35-I-1999 | 35 | 7766 | 0 | 45.2637 | 1999_08_31 | -93.7123 | Asphalt Cement |  | University of Minnesota | 03/26/2004 | 58-40 MnROAD, BI9 | PAV | 10 | 37.86 | 21030000 | 16350000 | 26640000 | 2000 | 2664000 | 749700 | 75363.9 | 2.8319 | -9 | 682.7 | 1086.858 | 40679.0661 | 33129.0704
3599AC016 | 35-I-1999 | 35 | 7766 | 0 | 45.2637 | 1999_08_31 | -93.7123 | Asphalt Cement |  | University of Minnesota | 03/26/2004 | 58-40 MnROAD, BI9 | PAV | 10 | 37.84 | 21050000 | 16350000 | 26650000 | 2000 | 2665000 | 750000 | 75401.6 | 2.8324 | -9 | 685 | 1090.52 | 40678.0757 | 33132.7741
3599AC016 | 35-I-1999 | 35 | 7766 | 0 | 45.2637 | 1999_08_31 | -93.7123 | Asphalt Cement |  | University of Minnesota | 03/26/2004 | 58-40 MnROAD, BI9 | PAV | 10 | 37.9 | 21010000 | 16350000 | 26620000 | 2000 | 2662000 | 749600 | 75361.6 | 2.8342 | -9 | 687.3 | 1094.182 | 40735.3103 | 33089.115
3599AC016 | 35-I-1999 | 35 | 7766 | 0 | 45.2637 | 1999_08_31 | -93.7123 | Asphalt Cement |  | University of Minnesota | 03/26/2004 | 58-40 MnROAD, BI9 | PAV | 10 | 37.86 | 21000000 | 16330000 | 26600000 | 2000 | 2660000 | 750000 | 75394.1 | 2.8376 | -9 | 689.7 | 1098.002 | 40772.8494 | 33061.543
3599AC016 | 35-I-1999 | 35 | 7766 | 0 | 45.2637 | 1999_08_31 | -93.7123 | Asphalt Cement |  | University of Minnesota | 03/26/2004 | 58-40 MnROAD, BI9 | PAV | 10 | 37.88 | 20990000 | 16330000 | 26590000 | 2000 | 2659000 | 749600 | 75362 | 2.8375 | -9 | 692 | 1101.664 | 40762.9811 | 33072.4395
3599AC016 | 35-I-1999 | 35 | 7766 | 0 | 45.2637 | 1999_08_31 | -93.7123 | Asphalt Cement |  | University of Minnesota | 03/26/2004 | 58-40 MnROAD, BI9 | PAV | 10 | 37.89 | 21000000 | 16340000 | 26610000 | 2000 | 2661000 | 750000 | 75402.9 | 2.8371 | -9 | 694.3 | 1105.326 | 40784.9742 | 33057.4982
3599AC016 | 35-I-1999 | 35 | 7766 | 0 | 45.2637 | 1999_08_31 | -93.7123 | Asphalt Cement |  | University of Minnesota | 03/26/2004 | 58-40 MnROAD, BI9 | PAV | 10 | 37.91 | 20970000 | 16330000 | 26570000 | 2000 | 2657000 | 749700 | 75373 | 2.8399 | -9 | 696.7 | 1109.146 | 40832.0084 | 33022.3094
3599AC016 | 35-I-1999 | 35 | 7766 | 0 | 45.2637 | 1999_08_31 | -93.7123 | Asphalt Cement |  | University of Minnesota | 03/26/2004 | 58-40 MnROAD, BI9 | PAV | 10 | 37.9 | 20970000 | 16330000 | 26580000 | 2000 | 2658000 | 750000 | 75398.9 | 2.8405 | -9 | 699.1 | 1112.967 | 40840.1638 | 33018.6056
3599AC016 | 35-I-1999 | 35 | 7766 | 0 | 45.2637 | 1999_08_31 | -93.7123 | Asphalt Cement |  | University of Minnesota | 03/26/2004 | 58-40 MnROAD, BI9 | PAV | 10 | 37.9 | 20960000 | 16320000 | 26560000 | 2000 | 2656000 | 749800 | 75381.3 | 2.8411 | -9 | 701.4 | 1116.629 | 40849.122 | 33014.2543
3599AC016 | 35-I-1999 | 35 | 7766 | 0 | 45.2637 | 1999_08_31 | -93.7123 | Asphalt Cement |  | University of Minnesota | 03/26/2004 | 58-40 MnROAD, BI9 | PAV | 10 | 37.94 | 20960000 | 16340000 | 26580000 | 2000 | 2658000 | 749900 | 75392.3 | 2.8396 | -9 | 703.8 | 1120.45 | 40865.8791 | 33003.6061
3599AC016 | 35-I-1999 | 35 | 7766 | 0 | 45.2637 | 1999_08_31 | -93.7123 | Asphalt Cement |  | University of Minnesota | 03/26/2004 | 58-40 MnROAD, BI9 | PAV | 10 | 37.93 | 20930000 | 16310000 | 26540000 | 2000 | 2654000 | 749800 | 75374.7 | 2.8434 | -9 | 706.1 | 1124.111 | 40907.395 | 32972.9988
3599AC016 | 35-I-1999 | 35 | 7766 | 0 | 45.2637 | 1999_08_31 | -93.7123 | Asphalt Cement |  | University of Minnesota | 03/26/2004 | 58-40 MnROAD, BI9 | PAV | 10 | 37.93 | 20930000 | 16310000 | 26530000 | 2000 | 2653000 | 750000 | 75395.9 | 2.8447 | -9 | 708.5 | 1127.932 | 40944.6485 | 32945.8844
3599AC016 | 35-I-1999 | 35 | 7766 | 0 | 45.2637 | 1999_08_31 | -93.7123 | Asphalt Cement |  | University of Minnesota | 03/26/2004 | 58-40 MnROAD, BI9 | PAV | 10 | 37.92 | 20910000 | 16290000 | 26510000 | 2000 | 2651000 | 749900 | 75390.2 | 2.8468 | -9 | 710.8 | 1131.594 | 40955.4375 | 32940.0909
3599AC016 | 35-I-1999 | 35 | 7766 | 0 | 45.2637 | 1999_08_31 | -93.7123 | Asphalt Cement |  | University of Minnesota | 03/26/2004 | 58-40 MnROAD, BI9 | PAV | 10 | 37.98 | 20900000 | 16320000 | 26520000 | 2000 | 2652000 | 749900 | 75383.7 | 2.8464 | -9 | 713.1 | 1135.255 | 40995.004 | 32911.1825
3599AC016 | 35-I-1999 | 35 | 7766 | 0 | 45.2637 | 1999_08_31 | -93.7123 | Asphalt Cement |  | University of Minnesota | 03/26/2004 | 58-40 MnROAD, BI9 | PAV | 10 | 37.95 | 20880000 | 16290000 | 26490000 | 2000 | 2649000 | 749900 | 75390.5 | 2.8498 | -9 | 715.5 | 1139.076 | 41013.9006 | 32898.9023
3599AC016 | 35-I-1999 | 35 | 7766 | 0 | 45.2637 | 1999_08_31 | -93.7123 | Asphalt Cement |  | University of Minnesota | 03/26/2004 | 58-40 MnROAD, BI9 | PAV | 10 | 37.98 | 20880000 | 16300000 | 26490000 | 2000 | 2649000 | 749800 | 75376.9 | 2.849 | -9 | 717.9 | 1142.897 | 41030.4859 | 32888.4863
3599AC016 | 35-I-1999 | 35 | 7766 | 0 | 45.2637 | 1999_08_31 | -93.7123 | Asphalt Cement |  | University of Minnesota | 03/26/2004 | 58-40 MnROAD, BI9 | PAV | 10 | 37.95 | 20890000 | 16290000 | 26490000 | 2000 | 2649000 | 750000 | 75397.2 | 2.8498 | -9 | 720.1 | 1146.399 | 41024.8398 | 32895.8958
3599AC016 | 35-I-1999 | 35 | 7766 | 0 | 45.2637 | 1999_08_31 | -93.7123 | Asphalt Cement |  | University of Minnesota | 03/26/2004 | 58-40 MnROAD, BI9 | PAV | 10 | 38.01 | 20870000 | 16310000 | 26490000 | 2000 | 2649000 | 749700 | 75368.8 | 2.8489 | -9 | 722.5 | 1150.22 | 41047.0467 | 32880.9804
3599AC016 | 35-I-1999 | 35 | 7766 | 0 | 45.2637 | 1999_08_31 | -93.7123 | Asphalt Cement |  | University of Minnesota | 03/26/2004 | 58-40 MnROAD, BI9 | PAV | 10 | 37.97 | 20870000 | 16290000 | 26470000 | 2000 | 2647000 | 750000 | 75402.5 | 2.8515 | -9 | 724.8 | 1153.882 | 41074.2107 | 32862.1163
3599AC016 | 35-I-1999 | 35 | 7766 | 0 | 45.2637 | 1999_08_31 | -93.7123 | Asphalt Cement |  | University of Minnesota | 03/26/2004 | 58-40 MnROAD, BI9 | PAV | 10 | 38 | 20850000 | 16290000 | 26460000 | 2000 | 2646000 | 749600 | 75360.5 | 2.851 | -9 | 727.2 | 1157.702 | 41073.4485 | 32865.6066
3599AC016 | 35-I-1999 | 35 | 7766 | 0 | 45.2637 | 1999_08_31 | -93.7123 | Asphalt Cement |  | University of Minnesota | 03/26/2004 | 58-40 MnROAD, BI9 | PAV | 10 | 37.99 | 20860000 | 16300000 | 26480000 | 2000 | 2648000 | 750100 | 75403.4 | 2.8514 | -9 | 729.6 | 1161.523 | 41088.0155 | 32856.8357
3599AC016 | 35-I-1999 | 35 | 7766 | 0 | 45.2637 | 1999_08_31 | -93.7123 | Asphalt Cement |  | University of Minnesota | 03/26/2004 | 58-40 MnROAD, BI9 | PAV | 10 | 38.03 | 20830000 | 16290000 | 26440000 | 2000 | 2644000 | 749600 | 75362.6 | 2.8535 | -9 | 731.9 | 1165.185 | 41132.0593 | 32824.5311
3599AC016 | 35-I-1999 | 35 | 7766 | 0 | 45.2637 | 1999_08_31 | -93.7123 | Asphalt Cement |  | University of Minnesota | 03/26/2004 | 58-40 MnROAD, BI9 | PAV | 10 | 38.01 | 20830000 | 16280000 | 26440000 | 2000 | 2644000 | 750000 | 75401.7 | 2.8552 | -9 | 734.2 | 1168.846 | 41157.5892 | 32807.0483
3599AC016 | 35-I-1999 | 35 | 7766 | 0 | 45.2637 | 1999_08_31 | -93.7123 | Asphalt Cement |  | University of Minnesota | 03/26/2004 | 58-40 MnROAD, BI9 | PAV | 10 | 38.02 | 20810000 | 16270000 | 26410000 | 2000 | 2641000 | 749800 | 75374 | 2.8571 | -9 | 736.6 | 1172.667 | 41191.5646 | 32782.8646
3599AC016 | 35-I-1999 | 35 | 7766 | 0 | 45.2637 | 1999_08_31 | -93.7123 | Asphalt Cement |  | University of Minnesota | 03/26/2004 | 58-40 MnROAD, BI9 | PAV | 10 | 38.04 | 20810000 | 16290000 | 26430000 | 2000 | 2643000 | 750000 | 75393.7 | 2.8564 | -9 | 738.9 | 1176.329 | 41200.7392 | 32778.4408
3599AC016 | 35-I-1999 | 35 | 7766 | 0 | 45.2637 | 1999_08_31 | -93.7123 | Asphalt Cement |  | University of Minnesota | 03/26/2004 | 58-40 MnROAD, BI9 | PAV | 10 | 38.04 | 20790000 | 16260000 | 26390000 | 2000 | 2639000 | 749800 | 75377 | 2.8591 | -9 | 741.3 | 1180.15 | 41241.1841 | 32749.1694
3599AC016 | 35-I-1999 | 35 | 7766 | 0 | 45.2637 | 1999_08_31 | -93.7123 | Asphalt Cement |  | University of Minnesota | 03/26/2004 | 58-40 MnROAD, BI9 | PAV | 10 | 38.05 | 20790000 | 16270000 | 26400000 | 2000 | 2640000 | 749900 | 75391.7 | 2.8591 | -9 | 743.7 | 1183.97 | 41245.7576 | 32748.4124
3599AC016 | 35-I-1999 | 35 | 7766 | 0 | 45.2637 | 1999_08_31 | -93.7123 | Asphalt Cement |  | University of Minnesota | 03/26/2004 | 58-40 MnROAD, BI9 | PAV | 10 | 38.05 | 20770000 | 16260000 | 26380000 | 2000 | 2638000 | 749800 | 75375.5 | 2.8608 | -9 | 746 | 1187.632 | 41266.0201 | 32735.2055
3599AC016 | 35-I-1999 | 35 | 7766 | 0 | 45.2637 | 1999_08_31 | -93.7123 | Asphalt Cement |  | University of Minnesota | 03/26/2004 | 58-40 MnROAD, BI9 | PAV | 10 | 40.68 | 17440000 | 14990000 | 22990000 | 2000 | 2299000 | 749800 | 75376.1 | 3.2805 | -9 | 1728 | 2750.976 | 50077.0342 | 28003.2751
3599AC016 | 35-I-1999 | 35 | 7766 | 0 | 45.2637 | 1999_08_31 | -93.7123 | Asphalt Cement |  | University of Minnesota | 03/26/2004 | 58-40 MnROAD, BI9 | PAV | 10 | 40.63 | 17450000 | 14970000 | 22990000 | 2000 | 2299000 | 750000 | 75399.6 | 3.2825 | -9 | 1730 | 2754.16 | 50052.8641 | 28019.3935
3599AC016 | 35-I-1999 | 35 | 7766 | 0 | 45.2637 | 1999_08_31 | -93.7123 | Asphalt Cement |  | University of Minnesota | 03/26/2004 | 58-40 MnROAD, BI9 | PAV | 10 | 40.68 | 17430000 | 14980000 | 22980000 | 2000 | 2298000 | 749600 | 75362.3 | 3.282 | -9 | 1733 | 2758.936 | 50072.1029 | 28011.2225
3599AC016 | 35-I-1999 | 35 | 7766 | 0 | 45.2637 | 1999_08_31 | -93.7123 | Asphalt Cement |  | University of Minnesota | 03/26/2004 | 58-40 MnROAD, BI9 | PAV | 10 | 40.66 | 17420000 | 14960000 | 22960000 | 2000 | 2296000 | 749600 | 75361.5 | 3.284 | -9 | 1736 | 2763.712 | 50095.364 | 28000.8099
3599AC016 | 35-I-1999 | 35 | 7766 | 0 | 45.2637 | 1999_08_31 | -93.7123 | Asphalt Cement |  | University of Minnesota | 03/26/2004 | 58-40 MnROAD, BI9 | PAV | 10 | 40.67 | 17420000 | 14970000 | 22970000 | 2000 | 2297000 | 750000 | 75400.5 | 3.2848 | -9 | 1738 | 2766.896 | 50137.1945 | 27980.0419
3599AC016 | 35-I-1999 | 35 | 7766 | 0 | 45.2637 | 1999_08_31 | -93.7123 | Asphalt Cement |  | University of Minnesota | 03/26/2004 | 58-40 MnROAD, BI9 | PAV | 10 | 40.69 | 17390000 | 14950000 | 22940000 | 2000 | 2294000 | 749700 | 75363.1 | 3.2875 | -9 | 1740 | 2770.08 | 50182.9836 | 27957.1033
3599AC016 | 35-I-1999 | 35 | 7766 | 0 | 45.2637 | 1999_08_31 | -93.7123 | Asphalt Cement |  | University of Minnesota | 03/26/2004 | 58-40 MnROAD, BI9 | PAV | 10 | 40.67 | 17400000 | 14950000 | 22950000 | 2000 | 2295000 | 750000 | 75400.8 | 3.2881 | -9 | 1743 | 2774.856 | 50180.8871 | 27960.8638
3599AC016 | 35-I-1999 | 35 | 7766 | 0 | 45.2637 | 1999_08_31 | -93.7123 | Asphalt Cement |  | University of Minnesota | 03/26/2004 | 58-40 MnROAD, BI9 | PAV | 10 | 40.68 | 17390000 | 14950000 | 22930000 | 2000 | 2293000 | 749600 | 75361.1 | 3.2889 | -9 | 1745 | 2778.04 | 50181.2876 | 27963.2324
3599AC016 | 35-I-1999 | 35 | 7766 | 0 | 45.2637 | 1999_08_31 | -93.7123 | Asphalt Cement |  | University of Minnesota | 03/26/2004 | 58-40 MnROAD, BI9 | PAV | 10 | 40.71 | 17380000 | 14960000 | 22930000 | 2000 | 2293000 | 749900 | 75388.1 | 3.2896 | -9 | 1747 | 2781.224 | 50252.0486 | 27926.447
3599AC016 | 35-I-1999 | 35 | 7766 | 0 | 45.2637 | 1999_08_31 | -93.7123 | Asphalt Cement |  | University of Minnesota | 03/26/2004 | 58-40 MnROAD, BI9 | PAV | 10 | 40.68 | 17360000 | 14930000 | 22900000 | 2000 | 2290000 | 749900 | 75384.9 | 3.2943 | -9 | 1750 | 2786 | 50287.2544 | 27909.485
3599AC016 | 35-I-1999 | 35 | 7766 | 0 | 45.2637 | 1999_08_31 | -93.7123 | Asphalt Cement |  | University of Minnesota | 03/26/2004 | 58-40 MnROAD, BI9 | PAV | 10 | 45.58 | 9816000 | 10020000 | 14020000 | 2000 | 1402000 | 749500 | 75348.2 | 5.3657 | -9 | 3508 | 5584.736 | 89904.6704 | 16793.9269
3599AC016 | 35-I-1999 | 35 | 7766 | 0 | 45.2637 | 1999_08_31 | -93.7123 | Asphalt Cement |  | University of Minnesota | 03/26/2004 | 58-40 MnROAD, BI9 | PAV | 10 | 45.56 | 9815000 | 10010000 | 14020000 | 2000 | 1402000 | 749900 | 75389.2 | 5.3708 | -9 | 3511 | 5589.512 | 89969.8663 | 16783.6963
3599AC016 | 35-I-1999 | 35 | 7766 | 0 | 45.2637 | 1999_08_31 | -93.7123 | Asphalt Cement |  | University of Minnesota | 03/26/2004 | 58-40 MnROAD, BI9 | PAV | 10 | 45.58 | 9797000 | 9997000 | 14000000 | 2000 | 1400000 | 749500 | 75349.9 | 5.3763 | -9 | 3513 | 5592.696 | 90033.1056 | 16773.8455
3599AC016 | 35-I-1999 | 35 | 7766 | 0 | 45.2637 | 1999_08_31 | -93.7123 | Asphalt Cement |  | University of Minnesota | 03/26/2004 | 58-40 MnROAD, BI9 | PAV | 10 | 45.58 | 9795000 | 9996000 | 14000000 | 2000 | 1400000 | 749900 | 75390.1 | 5.38 | -9 | 3516 | 5597.472 | 90129.2306 | 16757.8933
3599AC016 | 35-I-1999 | 35 | 7766 | 0 | 45.2637 | 1999_08_31 | -93.7123 | Asphalt Cement |  | University of Minnesota | 03/26/2004 | 58-40 MnROAD, BI9 | PAV | 10 | 45.62 | 9767000 | 9982000 | 13970000 | 2000 | 1397000 | 749500 | 75347.7 | 5.3885 | -9 | 3518 | 5600.656 | 90288.1534 | 16730.332
3599AC016 | 35-I-1999 | 35 | 7766 | 0 | 45.2637 | 1999_08_31 | -93.7123 | Asphalt Cement |  | University of Minnesota | 03/26/2004 | 58-40 MnROAD, BI9 | PAV | 10 | 45.61 | 9764000 | 9975000 | 13960000 | 2000 | 1396000 | 749900 | 75388.3 | 5.394 | -9 | 3520 | 5603.84 | 90433.8464 | 16705.3131
3599AC016 | 35-I-1999 | 35 | 7766 | 0 | 45.2637 | 1999_08_31 | -93.7123 | Asphalt Cement |  | University of Minnesota | 03/26/2004 | 58-40 MnROAD, BI9 | PAV | 10 | 45.61 | 9747000 | 9957000 | 13930000 | 2000 | 1393000 | 749600 | 75357.8 | 5.4011 | -9 | 3523 | 5608.616 | 90556.1089 | 16684.6918
3599AC016 | 35-I-1999 | 35 | 7766 | 0 | 45.2637 | 1999_08_31 | -93.7123 | Asphalt Cement |  | University of Minnesota | 03/26/2004 | 58-40 MnROAD, BI9 | PAV | 10 | 45.64 | 9736000 | 9958000 | 13930000 | 2000 | 1393000 | 749900 | 75383.9 | 5.4059 | -9 | 3525 | 5611.8 | 90675.0478 | 16664.7385
3599AC016 | 35-I-1999 | 35 | 7766 | 0 | 45.2637 | 1999_08_31 | -93.7123 | Asphalt Cement |  | University of Minnesota | 03/26/2004 | 58-40 MnROAD, BI9 | PAV | 10 | 45.65 | 9712000 | 9934000 | 13890000 | 2000 | 1389000 | 749600 | 75360.2 | 5.4172 | -9 | 3527 | 5614.984 | 90878.9338 | 16629.2811
3599AC016 | 35-I-1999 | 35 | 7766 | 0 | 45.2637 | 1999_08_31 | -93.7123 | Asphalt Cement |  | University of Minnesota | 03/26/2004 | 58-40 MnROAD, BI9 | PAV | 10 | 45.67 | 9700000 | 9930000 | 13880000 | 2000 | 1388000 | 749800 | 75378.2 | 5.4233 | -9 | 3530 | 5619.76 | 91023.989 | 16604.7094
3599AC016 | 35-I-1999 | 35 | 7766 | 0 | 45.2637 | 1999_08_31 | -93.7123 | Asphalt Cement |  | University of Minnesota | 03/26/2004 | 58-40 MnROAD, BI9 | PAV | 10 | 45.56 | 9688000 | 9880000 | 13840000 | 2000 | 1384000 | 749700 | 75369.5 | 5.4396 | -9 | 3532 | 5622.944 | 91091.3867 | 16594.3516
3599AC016 | 35-I-1999 | 35 | 7766 | 0 | 45.2637 | 1999_08_31 | -93.7123 | Asphalt Cement |  | University of Minnesota | 03/26/2004 | 58-40 MnROAD, BI9 | PAV | 10 | 45.62 | 9661000 | 9872000 | 13810000 | 2000 | 1381000 | 749700 | 75372.9 | 5.4494 | -9 | 3534 | 5626.128 | 91382.9652 | 16543.3284
3599AC016 | 35-I-1999 | 35 | 7766 | 0 | 45.2637 | 1999_08_31 | -93.7123 | Asphalt Cement |  | University of Minnesota | 03/26/2004 | 58-40 MnROAD, BI9 | PAV | 10 | 45.77 | 9662000 | 9926000 | 13850000 | 2000 | 1385000 | 749800 | 75375.7 | 5.4342 | -9 | 3537 | 5630.904 | 91376.5441 | 16546.4161
3599AC016 | 35-I-1999 | 35 | 7766 | 0 | 45.2637 | 1999_08_31 | -93.7123 | Asphalt Cement |  | University of Minnesota | 03/26/2004 | 58-40 MnROAD, BI9 | PAV | 10 | 45.76 | 9647000 | 9907000 | 13830000 | 2000 | 1383000 | 749900 | 75383.3 | 5.4442 | -9 | 3539 | 5634.088 | 91517.5439 | 16522.8472
3599AC016 | 35-I-1999 | 35 | 7766 | 0 | 45.2637 | 1999_08_31 | -93.7123 | Asphalt Cement |  | University of Minnesota | 03/26/2004 | 58-40 MnROAD, BI9 | PAV | 10 | 45.69 | 9625000 | 9860000 | 13780000 | 2000 | 1378000 | 749600 | 75356.4 | 5.4616 | -9 | 3541 | 5637.272 | 91666.8773 | 16497.8522
3599AC016 | 35-I-1999 | 35 | 7766 | 0 | 45.2637 | 1999_08_31 | -93.7123 | Asphalt Cement |  | University of Minnesota | 03/26/2004 | 58-40 MnROAD, BI9 | PAV | 10 | 45.71 | 9613000 | 9854000 | 13770000 | 2000 | 1377000 | 749800 | 75381.1 | 5.4685 | -9 | 3544 | 5642.048 | 91813.6744 | 16473.3955
3599AC016 | 35-I-1999 | 35 | 7766 | 0 | 45.2637 | 1999_08_31 | -93.7123 | Asphalt Cement |  | University of Minnesota | 03/26/2004 | 58-40 MnROAD, BI9 | PAV | 10 | 45.73 | 9594000 | 9842000 | 13740000 | 2000 | 1374000 | 749700 | 75371.6 | 5.4765 | -9 | 3546 | 5645.232 | 92020.9177 | 16438.2141
3599AC016 | 35-I-1999 | 35 | 7766 | 0 | 45.2637 | 1999_08_31 | -93.7123 | Asphalt Cement |  | University of Minnesota | 03/26/2004 | 58-40 MnROAD, BI9 | PAV | 10 | 45.77 | 9577000 | 9840000 | 13730000 | 2000 | 1373000 | 749700 | 75364.6 | 5.4812 | -9 | 3548 | 5648.416 | 92150.5888 | 16417.0004
3599AC016 | 35-I-1999 | 35 | 7766 | 0 | 45.2637 | 1999_08_31 | -93.7123 | Asphalt Cement |  | University of Minnesota | 03/26/2004 | 58-40 MnROAD, BI9 | PAV | 10 | 45.74 | 9569000 | 9821000 | 13710000 | 2000 | 1371000 | 749800 | 75381.1 | 5.49 | -9 | 3551 | 5653.192 | 92262.574 | 16398.9908
3599AC016 | 35-I-1999 | 35 | 7766 | 0 | 45.2637 | 1999_08_31 | -93.7123 | Asphalt Cement |  | University of Minnesota | 03/26/2004 | 58-40 MnROAD, BI9 | PAV | 10 | 45.81 | 9548000 | 9821000 | 13700000 | 2000 | 1370000 | 749700 | 75363.5 | 5.4946 | -9 | 3553 | 5656.376 | 92415.12 | 16373.8367
3599AC016 | 35-I-1999 | 35 | 7766 | 0 | 45.2637 | 1999_08_31 | -93.7123 | Asphalt Cement |  | University of Minnesota | 03/26/2004 | 58-40 MnROAD, BI9 | PAV | 10 | 45.8 | 9535000 | 9804000 | 13680000 | 2000 | 1368000 | 749700 | 75363.4 | 5.503 | -9 | 3556 | 5661.152 | 92534.5257 | 16354.6221
3599AC016 | 35-I-1999 | 35 | 7766 | 0 | 45.2637 | 1999_08_31 | -93.7123 | Asphalt Cement |  | University of Minnesota | 03/26/2004 | 58-40 MnROAD, BI9 | PAV | 10 | 45.82 | 9523000 | 9799000 | 13660000 | 2000 | 1366000 | 749800 | 75377.5 | 5.5087 | -9 | 3558 | 5664.336 | 92726.1915 | 16322.7293
3599AC016 | 35-I-1999 | 35 | 7766 | 0 | 45.2637 | 1999_08_31 | -93.7123 | Asphalt Cement |  | University of Minnesota | 03/26/2004 | 58-40 MnROAD, BI9 | PAV | 10 | 45.81 | 9507000 | 9778000 | 13640000 | 2000 | 1364000 | 749600 | 75355 | 5.5178 | -9 | 3560 | 5667.52 | 92796.8774 | 16312.2072
3599AC016 | 35-I-1999 | 35 | 7766 | 0 | 45.2637 | 1999_08_31 | -93.7123 | Asphalt Cement |  | University of Minnesota | 03/26/2004 | 58-40 MnROAD, BI9 | PAV | 10 | 45.84 | 9496000 | 9778000 | 13630000 | 2000 | 1363000 | 749800 | 75380.1 | 5.5228 | -9 | 3563 | 5672.296 | 92961.802 | 16285.1778
3599AC016 | 35-I-1999 | 35 | 7766 | 0 | 45.2637 | 1999_08_31 | -93.7123 | Asphalt Cement |  | University of Minnesota | 03/26/2004 | 58-40 MnROAD, BI9 | PAV | 10 | 45.86 | 9468000 | 9757000 | 13600000 | 2000 | 1360000 | 749500 | 75346.1 | 5.5343 | -9 | 3565 | 5675.48 | 93123.8769 | 16258.7429
3599AC016 | 35-I-1999 | 35 | 7766 | 0 | 45.2637 | 1999_08_31 | -93.7123 | Asphalt Cement |  | University of Minnesota | 03/26/2004 | 58-40 MnROAD, BI9 | PAV | 10 | 45.85 | 9463000 | 9747000 | 13580000 | 2000 | 1358000 | 749900 | 75387.8 | 5.5418 | -9 | 3567 | 5678.664 | 93344.7829 | 16222.1723
3599AC016 | 35-I-1999 | 35 | 7766 | 0 | 45.2637 | 1999_08_31 | -93.7123 | Asphalt Cement |  | University of Minnesota | 03/26/2004 | 58-40 MnROAD, BI9 | PAV | 10 | 45.88 | 9441000 | 9734000 | 13560000 | 2000 | 1356000 | 749500 | 75345.9 | 5.5487 | -9 | 3570 | 5683.44 | 93430.2109 | 16209.245
3599AC016 | 35-I-1999 | 35 | 7766 | 0 | 45.2637 | 1999_08_31 | -93.7123 | Asphalt Cement |  | University of Minnesota | 03/26/2004 | 58-40 MnROAD, BI9 | PAV | 10 | 45.88 | 9438000 | 9731000 | 13560000 | 2000 | 1356000 | 749900 | 75384.7 | 5.5533 | -9 | 3572 | 5686.624 | 93529.9628 | 16193.8624
3599AC016 | 35-I-1999 | 35 | 7766 | 0 | 45.2637 | 1999_08_31 | -93.7123 | Asphalt Cement |  | University of Minnesota | 03/26/2004 | 58-40 MnROAD, BI9 | PAV | 10 | 40.55 | 17550000 | 15010000 | 23100000 | 2000 | 2310000 | 749900 | 75385.7 | 3.266 | -9 | 1682 | 2677.744 | 49720.1429 | 28154.7251
3599AC016 | 35-I-1999 | 35 | 7766 | 0 | 45.2637 | 1999_08_31 | -93.7123 | Asphalt Cement |  | University of Minnesota | 03/26/2004 | 58-40 MnROAD, BI9 | PAV | 10 | 40.58 | 17550000 | 15030000 | 23100000 | 2000 | 2310000 | 749700 | 75364.7 | 3.2644 | -9 | 1685 | 2682.52 | 49724.0299 | 28155.1276
3599AC016 | 35-I-1999 | 35 | 7766 | 0 | 45.2637 | 1999_08_31 | -93.7123 | Asphalt Cement |  | University of Minnesota | 03/26/2004 | 58-40 MnROAD, BI9 | PAV | 10 | 40.57 | 17540000 | 15020000 | 23090000 | 2000 | 2309000 | 749700 | 75368 | 3.2665 | -9 | 1688 | 2687.296 | 49735.4271 | 28151.2789
3599AC016 | 35-I-1999 | 35 | 7766 | 0 | 45.2637 | 1999_08_31 | -93.7123 | Asphalt Cement |  | University of Minnesota | 03/26/2004 | 58-40 MnROAD, BI9 | PAV | 10 | 40.58 | 17550000 | 15030000 | 23110000 | 2000 | 2311000 | 750000 | 75394.3 | 3.2652 | -9 | 1690 | 2690.48 | 49742.2995 | 28149.9931
3599AC016 | 35-I-1999 | 35 | 7766 | 0 | 45.2637 | 1999_08_31 | -93.7123 | Asphalt Cement |  | University of Minnesota | 03/26/2004 | 58-40 MnROAD, BI9 | PAV | 10 | 40.58 | 17530000 | 15010000 | 23080000 | 2000 | 2308000 | 749700 | 75365.8 | 3.2676 | -9 | 1693 | 2695.256 | 49767.1183 | 28138.5572
3599AC016 | 35-I-1999 | 35 | 7766 | 0 | 45.2637 | 1999_08_31 | -93.7123 | Asphalt Cement |  | University of Minnesota | 03/26/2004 | 58-40 MnROAD, BI9 | PAV | 10 | 40.59 | 17530000 | 15020000 | 23090000 | 2000 | 2309000 | 749800 | 75380.4 | 3.2671 | -9 | 1695 | 2698.44 | 49768.9753 | 28140.1101
3599AC016 | 35-I-1999 | 35 | 7766 | 0 | 45.2637 | 1999_08_31 | -93.7123 | Asphalt Cement |  | University of Minnesota | 03/26/2004 | 58-40 MnROAD, BI9 | PAV | 10 | 40.58 | 17520000 | 15000000 | 23060000 | 2000 | 2306000 | 749800 | 75380.9 | 3.2706 | -9 | 1697 | 2701.624 | 49823.5704 | 28111.8762
3599AC016 | 35-I-1999 | 35 | 7766 | 0 | 45.2637 | 1999_08_31 | -93.7123 | Asphalt Cement |  | University of Minnesota | 03/26/2004 | 58-40 MnROAD, BI9 | PAV | 10 | 40.62 | 17500000 | 15010000 | 23060000 | 2000 | 2306000 | 749600 | 75359.5 | 3.2704 | -9 | 1700 | 2706.4 | 49837.5717 | 28106.5789
3599AC016 | 35-I-1999 | 35 | 7766 | 0 | 45.2637 | 1999_08_31 | -93.7123 | Asphalt Cement |  | University of Minnesota | 03/26/2004 | 58-40 MnROAD, BI9 | PAV | 10 | 40.58 | 17510000 | 15000000 | 23050000 | 2000 | 2305000 | 749900 | 75386.4 | 3.2721 | -9 | 1702 | 2709.584 | 49858.4823 | 28097.3913
3599AC016 | 35-I-1999 | 35 | 7766 | 0 | 45.2637 | 1999_08_31 | -93.7123 | Asphalt Cement |  | University of Minnesota | 03/26/2004 | 58-40 MnROAD, BI9 | PAV | 10 | 40.62 | 17500000 | 15010000 | 23050000 | 2000 | 2305000 | 749600 | 75358.7 | 3.2713 | -9 | 1704 | 2712.768 | 49859.1932 | 28099.5906
3599AC016 | 35-I-1999 | 35 | 7766 | 0 | 45.2637 | 1999_08_31 | -93.7123 | Asphalt Cement |  | University of Minnesota | 03/26/2004 | 58-40 MnROAD, BI9 | PAV | 10 | 40.6 | 17500000 | 15000000 | 23040000 | 2000 | 2304000 | 750000 | 75401.2 | 3.2741 | -9 | 1707 | 2717.544 | 49913.7573 | 28071.4722
3599AC016 | 35-I-1999 | 35 | 7766 | 0 | 45.2637 | 1999_08_31 | -93.7123 | Asphalt Cement |  | University of Minnesota | 03/26/2004 | 58-40 MnROAD, BI9 | PAV | 10 | 40.64 | 17470000 | 15000000 | 23020000 | 2000 | 2302000 | 749600 | 75358.5 | 3.275 | -9 | 1709 | 2720.728 | 49944.4852 | 28056.7989
3599AC016 | 35-I-1999 | 35 | 7766 | 0 | 45.2637 | 1999_08_31 | -93.7123 | Asphalt Cement |  | University of Minnesota | 03/26/2004 | 58-40 MnROAD, BI9 | PAV | 10 | 40.59 | 17490000 | 14990000 | 23030000 | 2000 | 2303000 | 750000 | 75401 | 3.2761 | -9 | 1711 | 2723.912 | 49925.2615 | 28070.2012
3599AC016 | 35-I-1999 | 35 | 7766 | 0 | 45.2637 | 1999_08_31 | -93.7123 | Asphalt Cement |  | University of Minnesota | 03/26/2004 | 58-40 MnROAD, BI9 | PAV | 10 | 40.64 | 17470000 | 15000000 | 23020000 | 2000 | 2302000 | 749700 | 75364.5 | 3.2753 | -9 | 1714 | 2728.688 | 49957.8118 | 28054.5093
3599AC016 | 35-I-1999 | 35 | 7766 | 0 | 45.2637 | 1999_08_31 | -93.7123 | Asphalt Cement |  | University of Minnesota | 03/26/2004 | 58-40 MnROAD, BI9 | PAV | 10 | 40.62 | 17470000 | 14990000 | 23020000 | 2000 | 2302000 | 750000 | 75396.2 | 3.2774 | -9 | 1716 | 2731.872 | 49977.4655 | 28046.0743
3599AC016 | 35-I-1999 | 35 | 7766 | 0 | 45.2637 | 1999_08_31 | -93.7123 | Asphalt Cement |  | University of Minnesota | 03/26/2004 | 58-40 MnROAD, BI9 | PAV | 10 | 40.66 | 17460000 | 15000000 | 23020000 | 2000 | 2302000 | 749800 | 75374.7 | 3.2761 | -9 | 1718 | 2735.056 | 49991.4596 | 28040.82
3599AC016 | 35-I-1999 | 35 | 7766 | 0 | 45.2637 | 1999_08_31 | -93.7123 | Asphalt Cement |  | University of Minnesota | 03/26/2004 | 58-40 MnROAD, BI9 | PAV | 10 | 40.62 | 17470000 | 14980000 | 23010000 | 2000 | 2301000 | 749800 | 75381.2 | 3.278 | -9 | 1721 | 2739.832 | 49972.5227 | 28054.0436
3599AC016 | 35-I-1999 | 35 | 7766 | 0 | 45.2637 | 1999_08_31 | -93.7123 | Asphalt Cement |  | University of Minnesota | 03/26/2004 | 58-40 MnROAD, BI9 | PAV | 10 | 40.66 | 17460000 | 15000000 | 23020000 | 2000 | 2302000 | 749700 | 75370.9 | 3.2766 | -9 | 1723 | 2743.016 | 49978.1259 | 28053.4957
3599AC016 | 35-I-1999 | 35 | 7766 | 0 | 45.2637 | 1999_08_31 | -93.7123 | Asphalt Cement |  | University of Minnesota | 03/26/2004 | 58-40 MnROAD, BI9 | PAV | 10 | 40.63 | 17450000 | 14980000 | 23000000 | 2000 | 2300000 | 750000 | 75397.4 | 3.2805 | -9 | 1726 | 2747.792 | 50031.102 | 28026.3872
3599AC016 | 35-I-1999 | 35 | 7766 | 0 | 45.2637 | 1999_08_31 | -93.7123 | Asphalt Cement |  | University of Minnesota | 03/26/2004 | 58-40 MnROAD, BI9 | PAV | 10 | 44.55 | 11000000 | 10830000 | 15440000 | 2000 | 1544000 | 749500 | 75350.4 | 4.876 | -9 | 3305 | 5261.56 | 80184.9719 | 18656.7974
3599AC016 | 35-I-1999 | 35 | 7766 | 0 | 45.2637 | 1999_08_31 | -93.7123 | Asphalt Cement |  | University of Minnesota | 03/26/2004 | 58-40 MnROAD, BI9 | PAV | 10 | 44.54 | 11000000 | 10820000 | 15430000 | 2000 | 1543000 | 749900 | 75391.6 | 4.8811 | -9 | 3307 | 5264.744 | 80308.3628 | 18630.1774
3599AC016 | 35-I-1999 | 35 | 7766 | 0 | 45.2637 | 1999_08_31 | -93.7123 | Asphalt Cement |  | University of Minnesota | 03/26/2004 | 58-40 MnROAD, BI9 | PAV | 10 | 44.58 | 10970000 | 10810000 | 15400000 | 2000 | 1540000 | 749500 | 75349.6 | 4.8882 | -9 | 3310 | 5269.52 | 80435.9938 | 18602.6595
3599AC016 | 35-I-1999 | 35 | 7766 | 0 | 45.2637 | 1999_08_31 | -93.7123 | Asphalt Cement |  | University of Minnesota | 03/26/2004 | 58-40 MnROAD, BI9 | PAV | 10 | 44.56 | 10960000 | 10800000 | 15390000 | 2000 | 1539000 | 749900 | 75392.7 | 4.8943 | -9 | 3312 | 5272.704 | 80545.6473 | 18579.3767
3599AC016 | 35-I-1999 | 35 | 7766 | 0 | 45.2637 | 1999_08_31 | -93.7123 | Asphalt Cement |  | University of Minnesota | 03/26/2004 | 58-40 MnROAD, BI9 | PAV | 10 | 44.61 | 10940000 | 10790000 | 15370000 | 2000 | 1537000 | 749500 | 75352.6 | 4.8982 | -9 | 3314 | 5275.888 | 80635.8037 | 18560.6446
3599AC016 | 35-I-1999 | 35 | 7766 | 0 | 45.2637 | 1999_08_31 | -93.7123 | Asphalt Cement |  | University of Minnesota | 03/26/2004 | 58-40 MnROAD, BI9 | PAV | 10 | 44.57 | 10950000 | 10780000 | 15370000 | 2000 | 1537000 | 749900 | 75392 | 4.9018 | -9 | 3317 | 5280.664 | 80664.749 | 18556.0256
3599AC016 | 35-I-1999 | 35 | 7766 | 0 | 45.2637 | 1999_08_31 | -93.7123 | Asphalt Cement |  | University of Minnesota | 03/26/2004 | 58-40 MnROAD, BI9 | PAV | 10 | 44.62 | 10920000 | 10780000 | 15350000 | 2000 | 1535000 | 749500 | 75349.5 | 4.9042 | -9 | 3319 | 5283.848 | 80755.1506 | 18537.2925
3599AC016 | 35-I-1999 | 35 | 7766 | 0 | 45.2637 | 1999_08_31 | -93.7123 | Asphalt Cement |  | University of Minnesota | 03/26/2004 | 58-40 MnROAD, BI9 | PAV | 10 | 44.61 | 10920000 | 10780000 | 15350000 | 2000 | 1535000 | 749900 | 75391.3 | 4.9081 | -9 | 3321 | 5287.032 | 80827.0707 | 18522.8372
3599AC016 | 35-I-1999 | 35 | 7766 | 0 | 45.2637 | 1999_08_31 | -93.7123 | Asphalt Cement |  | University of Minnesota | 03/26/2004 | 58-40 MnROAD, BI9 | PAV | 10 | 44.64 | 10900000 | 10760000 | 15320000 | 2000 | 1532000 | 749500 | 75349.8 | 4.9139 | -9 | 3324 | 5291.808 | 80941.9036 | 18498.596
3599AC016 | 35-I-1999 | 35 | 7766 | 0 | 45.2637 | 1999_08_31 | -93.7123 | Asphalt Cement |  | University of Minnesota | 03/26/2004 | 58-40 MnROAD, BI9 | PAV | 10 | 44.62 | 10900000 | 10760000 | 15320000 | 2000 | 1532000 | 749900 | 75391.9 | 4.9158 | -9 | 3326 | 5294.992 | 80999.6754 | 18487.4393
3599AC016 | 35-I-1999 | 35 | 7766 | 0 | 45.2637 | 1999_08_31 | -93.7123 | Asphalt Cement |  | University of Minnesota | 03/26/2004 | 58-40 MnROAD, BI9 | PAV | 10 | 44.64 | 10880000 | 10740000 | 15290000 | 2000 | 1529000 | 749600 | 75358.1 | 4.9234 | -9 | 3328 | 5298.176 | 81122.3597 | 18461.5153
3599AC016 | 35-I-1999 | 35 | 7766 | 0 | 45.2637 | 1999_08_31 | -93.7123 | Asphalt Cement |  | University of Minnesota | 03/26/2004 | 58-40 MnROAD, BI9 | PAV | 10 | 44.66 | 10870000 | 10740000 | 15280000 | 2000 | 1528000 | 749900 | 75386.3 | 4.9284 | -9 | 3331 | 5302.952 | 81269.1502 | 18430.2034
3599AC016 | 35-I-1999 | 35 | 7766 | 0 | 45.2637 | 1999_08_31 | -93.7123 | Asphalt Cement |  | University of Minnesota | 03/26/2004 | 58-40 MnROAD, BI9 | PAV | 10 | 44.65 | 10850000 | 10720000 | 15260000 | 2000 | 1526000 | 749700 | 75363.2 | 4.9349 | -9 | 3333 | 5306.136 | 81317.8966 | 18421.1883
3599AC016 | 35-I-1999 | 35 | 7766 | 0 | 45.2637 | 1999_08_31 | -93.7123 | Asphalt Cement |  | University of Minnesota | 03/26/2004 | 58-40 MnROAD, BI9 | PAV | 10 | 40.05 | 18230000 | 15330000 | 23820000 | 2000 | 2382000 | 749600 | 75362.1 | 3.1665 | -9 | 1449 | 2306.808 | 47685.4664 | 29092.7623
3599AC016 | 35-I-1999 | 35 | 7766 | 0 | 45.2637 | 1999_08_31 | -93.7123 | Asphalt Cement |  | University of Minnesota | 03/26/2004 | 58-40 MnROAD, BI9 | PAV | 10 | 40.04 | 18240000 | 15330000 | 23830000 | 2000 | 2383000 | 749900 | 75384.6 | 3.166 | -9 | 1451 | 2309.992 | 47693.7106 | 29090.3928
3599AC016 | 35-I-1999 | 35 | 7766 | 0 | 45.2637 | 1999_08_31 | -93.7123 | Asphalt Cement |  | University of Minnesota | 03/26/2004 | 58-40 MnROAD, BI9 | PAV | 10 | 40.02 | 18240000 | 15320000 | 23820000 | 2000 | 2382000 | 749800 | 75381.5 | 3.1672 | -9 | 1454 | 2314.768 | 47681.1902 | 29100.6914
3599AC016 | 35-I-1999 | 35 | 7766 | 0 | 45.2637 | 1999_08_31 | -93.7123 | Asphalt Cement |  | University of Minnesota | 03/26/2004 | 58-40 MnROAD, BI9 | PAV | 10 | 40.08 | 18220000 | 15340000 | 23820000 | 2000 | 2382000 | 749800 | 75374.3 | 3.1671 | -9 | 1456 | 2317.952 | 47740.628 | 29067.1183
3599AC016 | 35-I-1999 | 35 | 7766 | 0 | 45.2637 | 1999_08_31 | -93.7123 | Asphalt Cement |  | University of Minnesota | 03/26/2004 | 58-40 MnROAD, BI9 | PAV | 10 | 42.19 | 14960000 | 13560000 | 20190000 | 2000 | 2019000 | 750000 | 75398.2 | 3.7346 | -9 | 2475 | 3940.2 | 58781.5633 | 24562.7365
3599AC016 | 35-I-1999 | 35 | 7766 | 0 | 45.2637 | 1999_08_31 | -93.7123 | Asphalt Cement |  | University of Minnesota | 03/26/2004 | 58-40 MnROAD, BI9 | PAV | 10 | 42.23 | 14940000 | 13560000 | 20180000 | 2000 | 2018000 | 749700 | 75367.5 | 3.7352 | -9 | 2478 | 3944.976 | 58808.8983 | 24553.7101
3599AC016 | 35-I-1999 | 35 | 7766 | 0 | 45.2637 | 1999_08_31 | -93.7123 | Asphalt Cement |  | University of Minnesota | 03/26/2004 | 58-40 MnROAD, BI9 | PAV | 10 | 42.19 | 14950000 | 13550000 | 20180000 | 2000 | 2018000 | 750000 | 75396.8 | 3.7373 | -9 | 2480 | 3948.16 | 58810.6919 | 24555.3525
3599AC016 | 35-I-1999 | 35 | 7766 | 0 | 45.2637 | 1999_08_31 | -93.7123 | Asphalt Cement |  | University of Minnesota | 03/26/2004 | 58-40 MnROAD, BI9 | PAV | 10 | 42.24 | 14920000 | 13550000 | 20160000 | 2000 | 2016000 | 749600 | 75355.6 | 3.7381 | -9 | 2482 | 3951.344 | 58862.8524 | 24535.9825
3599AC016 | 35-I-1999 | 35 | 7766 | 0 | 45.2637 | 1999_08_31 | -93.7123 | Asphalt Cement |  | University of Minnesota | 03/26/2004 | 58-40 MnROAD, BI9 | PAV | 10 | 42.22 | 14930000 | 13550000 | 20160000 | 2000 | 2016000 | 750000 | 75395.8 | 3.7406 | -9 | 2485 | 3956.12 | 58903.0336 | 24521.6344
3599AC016 | 35-I-1999 | 35 | 7766 | 0 | 45.2637 | 1999_08_31 | -93.7123 | Asphalt Cement |  | University of Minnesota | 03/26/2004 | 58-40 MnROAD, BI9 | PAV | 10 | 42.26 | 14910000 | 13540000 | 20140000 | 2000 | 2014000 | 749600 | 75357.9 | 3.7415 | -9 | 2488 | 3960.896 | 58943.9534 | 24506.9989
3599AC016 | 35-I-1999 | 35 | 7766 | 0 | 45.2637 | 1999_08_31 | -93.7123 | Asphalt Cement |  | University of Minnesota | 03/26/2004 | 58-40 MnROAD, BI9 | PAV | 10 | 42.23 | 14910000 | 13530000 | 20130000 | 2000 | 2013000 | 750000 | 75396.1 | 3.7456 | -9 | 2490 | 3964.08 | 59002.1634 | 24485.2081
3599AC016 | 35-I-1999 | 35 | 7766 | 0 | 45.2637 | 1999_08_31 | -93.7123 | Asphalt Cement |  | University of Minnesota | 03/26/2004 | 58-40 MnROAD, BI9 | PAV | 10 | 42.27 | 14880000 | 13520000 | 20100000 | 2000 | 2010000 | 749600 | 75355.9 | 3.7489 | -9 | 2492 | 3967.264 | 59072.5983 | 24458.3981
3599AC016 | 35-I-1999 | 35 | 7766 | 0 | 45.2637 | 1999_08_31 | -93.7123 | Asphalt Cement |  | University of Minnesota | 03/26/2004 | 58-40 MnROAD, BI9 | PAV | 10 | 42.24 | 14890000 | 13520000 | 20110000 | 2000 | 2011000 | 750000 | 75396.8 | 3.7499 | -9 | 2495 | 3972.04 | 59072.1982 | 24460.9496
3599AC016 | 35-I-1999 | 35 | 7766 | 0 | 45.2637 | 1999_08_31 | -93.7123 | Asphalt Cement |  | University of Minnesota | 03/26/2004 | 58-40 MnROAD, BI9 | PAV | 10 | 42.26 | 14860000 | 13500000 | 20080000 | 2000 | 2008000 | 749700 | 75363.1 | 3.7535 | -9 | 2497 | 3975.224 | 59135.8556 | 24437.0021
3599AC016 | 35-I-1999 | 35 | 7766 | 0 | 45.2637 | 1999_08_31 | -93.7123 | Asphalt Cement |  | University of Minnesota | 03/26/2004 | 58-40 MnROAD, BI9 | PAV | 10 | 42.25 | 14840000 | 13480000 | 20050000 | 2000 | 2005000 | 749700 | 75364.8 | 3.7586 | -9 | 2500 | 3980 | 59212.9616 | 24407.5628
3599AC016 | 35-I-1999 | 35 | 7766 | 0 | 45.2637 | 1999_08_31 | -93.7123 | Asphalt Cement |  | University of Minnesota | 03/26/2004 | 58-40 MnROAD, BI9 | PAV | 10 | 42.3 | 14840000 | 13500000 | 20060000 | 2000 | 2006000 | 749800 | 75377.7 | 3.7581 | -9 | 2503 | 3984.776 | 59256.0851 | 24392.1817
3599AC016 | 35-I-1999 | 35 | 7766 | 0 | 45.2637 | 1999_08_31 | -93.7123 | Asphalt Cement |  | University of Minnesota | 03/26/2004 | 58-40 MnROAD, BI9 | PAV | 10 | 42.28 | 14820000 | 13470000 | 20020000 | 2000 | 2002000 | 749700 | 75372.9 | 3.7642 | -9 | 2505 | 3987.96 | 59335.8679 | 24361.7637
3599AC016 | 35-I-1999 | 35 | 7766 | 0 | 45.2637 | 1999_08_31 | -93.7123 | Asphalt Cement |  | University of Minnesota | 03/26/2004 | 58-40 MnROAD, BI9 | PAV | 10 | 42.3 | 14810000 | 13480000 | 20020000 | 2000 | 2002000 | 749700 | 75364.1 | 3.7642 | -9 | 2507 | 3991.144 | 59358.6425 | 24354.7956
3599AC016 | 35-I-1999 | 35 | 7766 | 0 | 45.2637 | 1999_08_31 | -93.7123 | Asphalt Cement |  | University of Minnesota | 03/26/2004 | 58-40 MnROAD, BI9 | PAV | 10 | 42.27 | 14810000 | 13460000 | 20010000 | 2000 | 2001000 | 749900 | 75389.4 | 3.7668 | -9 | 2510 | 3995.92 | 59385.7976 | 24346.038
3599AC016 | 35-I-1999 | 35 | 7766 | 0 | 45.2637 | 1999_08_31 | -93.7123 | Asphalt Cement |  | University of Minnesota | 03/26/2004 | 58-40 MnROAD, BI9 | PAV | 10 | 42.31 | 14800000 | 13470000 | 20010000 | 2000 | 2001000 | 750000 | 75396.3 | 3.7687 | -9 | 2513 | 4000.696 | 59447.2456 | 24323.2503
3599AC016 | 35-I-1999 | 35 | 7766 | 0 | 45.2637 | 1999_08_31 | -93.7123 | Asphalt Cement |  | University of Minnesota | 03/26/2004 | 58-40 MnROAD, BI9 | PAV | 10 | 37.72 | 21240000 | 16430000 | 26850000 | 2000 | 2685000 | 750000 | 75393.6 | 2.8111 | -9 | 640.3 | 1019.358 | 40266.126 | 33416.2648
3599AC016 | 35-I-1999 | 35 | 7766 | 0 | 45.2637 | 1999_08_31 | -93.7123 | Asphalt Cement |  | University of Minnesota | 03/26/2004 | 58-40 MnROAD, BI9 | PAV | 10 | 37.73 | 21210000 | 16410000 | 26810000 | 2000 | 2681000 | 749600 | 75361.1 | 2.8141 | -9 | 642.7 | 1023.178 | 40292.2887 | 33397.4784
3599AC016 | 35-I-1999 | 35 | 7766 | 0 | 45.2637 | 1999_08_31 | -93.7123 | Asphalt Cement |  | University of Minnesota | 03/26/2004 | 58-40 MnROAD, BI9 | PAV | 10 | 37.71 | 21220000 | 16400000 | 26820000 | 2000 | 2682000 | 750000 | 75397 | 2.8147 | -9 | 645 | 1026.84 | 40302.0693 | 33392.2855
3599AC016 | 35-I-1999 | 35 | 7766 | 0 | 45.2637 | 1999_08_31 | -93.7123 | Asphalt Cement |  | University of Minnesota | 03/26/2004 | 58-40 MnROAD, BI9 | PAV | 10 | 37.72 | 21200000 | 16400000 | 26810000 | 2000 | 2681000 | 749700 | 75367.4 | 2.8149 | -9 | 647.4 | 1030.661 | 40293.9477 | 33401.9279
3599AC016 | 35-I-1999 | 35 | 7766 | 0 | 45.2637 | 1999_08_31 | -93.7123 | Asphalt Cement |  | University of Minnesota | 03/26/2004 | 58-40 MnROAD, BI9 | PAV | 10 | 37.76 | 21200000 | 16420000 | 26810000 | 2000 | 2681000 | 749900 | 75386.3 | 2.8151 | -9 | 649.6 | 1034.163 | 40351.8293 | 33356.9253
3599AC016 | 35-I-1999 | 35 | 7766 | 0 | 45.2637 | 1999_08_31 | -93.7123 | Asphalt Cement |  | University of Minnesota | 03/26/2004 | 58-40 MnROAD, BI9 | PAV | 10 | 37.74 | 21170000 | 16390000 | 26770000 | 2000 | 2677000 | 749800 | 75374.3 | 2.8191 | -9 | 652 | 1037.984 | 40383.1363 | 33333.9736
3599AC016 | 35-I-1999 | 35 | 7766 | 0 | 45.2637 | 1999_08_31 | -93.7123 | Asphalt Cement |  | University of Minnesota | 03/26/2004 | 58-40 MnROAD, BI9 | PAV | 10 | 44.38 | 11230000 | 10980000 | 15710000 | 2000 | 1571000 | 749500 | 75350.7 | 4.7933 | -9 | 3260 | 5189.92 | 78568.9992 | 19001.0322
3599AC016 | 35-I-1999 | 35 | 7766 | 0 | 45.2637 | 1999_08_31 | -93.7123 | Asphalt Cement |  | University of Minnesota | 03/26/2004 | 58-40 MnROAD, BI9 | PAV | 10 | 44.34 | 11220000 | 10970000 | 15690000 | 2000 | 1569000 | 749900 | 75390.3 | 4.7996 | -9 | 3263 | 5194.696 | 78696.9408 | 18972.2066
3599AC016 | 35-I-1999 | 35 | 7766 | 0 | 45.2637 | 1999_08_31 | -93.7123 | Asphalt Cement |  | University of Minnesota | 03/26/2004 | 58-40 MnROAD, BI9 | PAV | 10 | 44.38 | 11200000 | 10960000 | 15680000 | 2000 | 1568000 | 749500 | 75349.8 | 4.8022 | -9 | 3265 | 5197.88 | 78719.3225 | 18968.877
3599AC016 | 35-I-1999 | 35 | 7766 | 0 | 45.2637 | 1999_08_31 | -93.7123 | Asphalt Cement |  | University of Minnesota | 03/26/2004 | 58-40 MnROAD, BI9 | PAV | 10 | 44.36 | 11210000 | 10960000 | 15680000 | 2000 | 1568000 | 749900 | 75393 | 4.8041 | -9 | 3267 | 5201.064 | 78775.254 | 18957.4734
3599AC016 | 35-I-1999 | 35 | 7766 | 0 | 45.2637 | 1999_08_31 | -93.7123 | Asphalt Cement |  | University of Minnesota | 03/26/2004 | 58-40 MnROAD, BI9 | PAV | 10 | 44.41 | 11180000 | 10960000 | 15660000 | 2000 | 1566000 | 749500 | 75349.7 | 4.8078 | -9 | 3270 | 5205.84 | 78862.0202 | 18938.6787
3599AC016 | 35-I-1999 | 35 | 7766 | 0 | 45.2637 | 1999_08_31 | -93.7123 | Asphalt Cement |  | University of Minnesota | 03/26/2004 | 58-40 MnROAD, BI9 | PAV | 10 | 44.39 | 11180000 | 10950000 | 15650000 | 2000 | 1565000 | 749900 | 75391.4 | 4.814 | -9 | 3272 | 5209.024 | 78968.5094 | 18915.2019
3599AC016 | 35-I-1999 | 35 | 7766 | 0 | 45.2637 | 1999_08_31 | -93.7123 | Asphalt Cement |  | University of Minnesota | 03/26/2004 | 58-40 MnROAD, BI9 | PAV | 10 | 44.39 | 11160000 | 10930000 | 15620000 | 2000 | 1562000 | 749600 | 75362.9 | 4.8204 | -9 | 3274 | 5212.208 | 79056.8856 | 18896.1176
3599AC016 | 35-I-1999 | 35 | 7766 | 0 | 45.2637 | 1999_08_31 | -93.7123 | Asphalt Cement |  | University of Minnesota | 03/26/2004 | 58-40 MnROAD, BI9 | PAV | 10 | 44.44 | 11150000 | 10930000 | 15610000 | 2000 | 1561000 | 749700 | 75365.1 | 4.8224 | -9 | 3277 | 5216.984 | 79199.1475 | 18864.2341
3599AC016 | 35-I-1999 | 35 | 7766 | 0 | 45.2637 | 1999_08_31 | -93.7123 | Asphalt Cement |  | University of Minnesota | 03/26/2004 | 58-40 MnROAD, BI9 | PAV | 10 | 44.41 | 11140000 | 10910000 | 15600000 | 2000 | 1560000 | 749900 | 75385.6 | 4.8291 | -9 | 3279 | 5220.168 | 79249.8576 | 18854.2218
3599AC016 | 35-I-1999 | 35 | 7766 | 0 | 45.2637 | 1999_08_31 | -93.7123 | Asphalt Cement |  | University of Minnesota | 03/26/2004 | 58-40 MnROAD, BI9 | PAV | 10 | 44.46 | 11120000 | 10910000 | 15580000 | 2000 | 1558000 | 749500 | 75352.5 | 4.8326 | -9 | 3281 | 5223.352 | 79337.5427 | 18835.4407
3599AC016 | 35-I-1999 | 35 | 7766 | 0 | 45.2637 | 1999_08_31 | -93.7123 | Asphalt Cement |  | University of Minnesota | 03/26/2004 | 58-40 MnROAD, BI9 | PAV | 10 | 44.43 | 11120000 | 10900000 | 15570000 | 2000 | 1557000 | 749900 | 75392.3 | 4.8371 | -9 | 3284 | 5228.128 | 79430.8435 | 18815.3725
3599AC016 | 35-I-1999 | 35 | 7766 | 0 | 45.2637 | 1999_08_31 | -93.7123 | Asphalt Cement |  | University of Minnesota | 03/26/2004 | 58-40 MnROAD, BI9 | PAV | 10 | 44.48 | 11100000 | 10900000 | 15550000 | 2000 | 1555000 | 749600 | 75353.5 | 4.8407 | -9 | 3286 | 5231.312 | 79540.0968 | 18791.5828
3599AC016 | 35-I-1999 | 35 | 7766 | 0 | 45.2637 | 1999_08_31 | -93.7123 | Asphalt Cement |  | University of Minnesota | 03/26/2004 | 58-40 MnROAD, BI9 | PAV | 10 | 44.44 | 11100000 | 10880000 | 15540000 | 2000 | 1554000 | 749900 | 75390.3 | 4.8465 | -9 | 3288 | 5234.496 | 79598.3528 | 18779.8839
3599AC016 | 35-I-1999 | 35 | 7766 | 0 | 45.2637 | 1999_08_31 | -93.7123 | Asphalt Cement |  | University of Minnesota | 03/26/2004 | 58-40 MnROAD, BI9 | PAV | 10 | 44.49 | 11070000 | 10880000 | 15520000 | 2000 | 1552000 | 749500 | 75349.5 | 4.85 | -9 | 3291 | 5239.272 | 79686.7443 | 18761.1051
3599AC016 | 35-I-1999 | 35 | 7766 | 0 | 45.2637 | 1999_08_31 | -93.7123 | Asphalt Cement |  | University of Minnesota | 03/26/2004 | 58-40 MnROAD, BI9 | PAV | 10 | 44.48 | 11070000 | 10870000 | 15510000 | 2000 | 1551000 | 749900 | 75392.9 | 4.8552 | -9 | 3293 | 5242.456 | 79809.0722 | 18734.4005
3599AC016 | 35-I-1999 | 35 | 7766 | 0 | 45.2637 | 1999_08_31 | -93.7123 | Asphalt Cement |  | University of Minnesota | 03/26/2004 | 58-40 MnROAD, BI9 | PAV | 10 | 44.5 | 11050000 | 10860000 | 15490000 | 2000 | 1549000 | 749600 | 75354 | 4.8587 | -9 | 3296 | 5247.232 | 79876.5707 | 18720.6195
3599AC016 | 35-I-1999 | 35 | 7766 | 0 | 45.2637 | 1999_08_31 | -93.7123 | Asphalt Cement |  | University of Minnesota | 03/26/2004 | 58-40 MnROAD, BI9 | PAV | 10 | 44.5 | 11060000 | 10860000 | 15500000 | 2000 | 1550000 | 749900 | 75391.1 | 4.8593 | -9 | 3298 | 5250.416 | 79888.9443 | 18719.7706
3599AC016 | 35-I-1999 | 35 | 7766 | 0 | 45.2637 | 1999_08_31 | -93.7123 | Asphalt Cement |  | University of Minnesota | 03/26/2004 | 58-40 MnROAD, BI9 | PAV | 10 | 44.51 | 11030000 | 10850000 | 15470000 | 2000 | 1547000 | 749600 | 75359.3 | 4.8663 | -9 | 3300 | 5253.6 | 79994.0408 | 18697.2255
3599AC016 | 35-I-1999 | 35 | 7766 | 0 | 45.2637 | 1999_08_31 | -93.7123 | Asphalt Cement |  | University of Minnesota | 03/26/2004 | 58-40 MnROAD, BI9 | PAV | 10 | 44.51 | 11030000 | 10840000 | 15460000 | 2000 | 1546000 | 749900 | 75392 | 4.8718 | -9 | 3303 | 5258.376 | 80109.867 | 18672.2402
3599AC016 | 35-I-1999 | 35 | 7766 | 0 | 45.2637 | 1999_08_31 | -93.7123 | Asphalt Cement |  | University of Minnesota | 03/26/2004 | 58-40 MnROAD, BI9 | PAV | 10 | 38.72 | 19930000 | 15980000 | 25550000 | 2000 | 2555000 | 750000 | 75400 | 2.9543 | -9 | 962 | 1531.504 | 43263.261 | 31478.9138
3599AC016 | 35-I-1999 | 35 | 7766 | 0 | 45.2637 | 1999_08_31 | -93.7123 | Asphalt Cement |  | University of Minnesota | 03/26/2004 | 58-40 MnROAD, BI9 | PAV | 10 | 38.74 | 19910000 | 15970000 | 25520000 | 2000 | 2552000 | 749600 | 75361.9 | 2.9559 | -9 | 964.5 | 1535.484 | 43286.7656 | 31464.6194
3599AC016 | 35-I-1999 | 35 | 7766 | 0 | 45.2637 | 1999_08_31 | -93.7123 | Asphalt Cement |  | University of Minnesota | 03/26/2004 | 58-40 MnROAD, BI9 | PAV | 10 | 38.72 | 19920000 | 15970000 | 25530000 | 2000 | 2553000 | 750000 | 75399.2 | 2.9564 | -9 | 966.7 | 1538.986 | 43297.1531 | 31459.8699
3599AC016 | 35-I-1999 | 35 | 7766 | 0 | 45.2637 | 1999_08_31 | -93.7123 | Asphalt Cement |  | University of Minnesota | 03/26/2004 | 58-40 MnROAD, BI9 | PAV | 10 | 38.75 | 19900000 | 15970000 | 25510000 | 2000 | 2551000 | 749600 | 75360.1 | 2.9569 | -9 | 969.1 | 1542.807 | 43313.1538 | 31451.0457
3599AC016 | 35-I-1999 | 35 | 7766 | 0 | 45.2637 | 1999_08_31 | -93.7123 | Asphalt Cement |  | University of Minnesota | 03/26/2004 | 58-40 MnROAD, BI9 | PAV | 10 | 38.74 | 19910000 | 15970000 | 25530000 | 2000 | 2553000 | 750000 | 75400.5 | 2.9569 | -9 | 971.5 | 1546.628 | 43316.0017 | 31451.7766
3599AC016 | 35-I-1999 | 35 | 7766 | 0 | 45.2637 | 1999_08_31 | -93.7123 | Asphalt Cement |  | University of Minnesota | 03/26/2004 | 58-40 MnROAD, BI9 | PAV | 10 | 38.77 | 19880000 | 15970000 | 25500000 | 2000 | 2550000 | 749600 | 75359.9 | 2.9584 | -9 | 973.8 | 1550.29 | 43348.9822 | 31430.6442
3599AC016 | 35-I-1999 | 35 | 7766 | 0 | 45.2637 | 1999_08_31 | -93.7123 | Asphalt Cement |  | University of Minnesota | 03/26/2004 | 58-40 MnROAD, BI9 | PAV | 10 | 38.76 | 19890000 | 15960000 | 25500000 | 2000 | 2550000 | 749900 | 75391.6 | 2.9593 | -9 | 976.1 | 1553.951 | 43374.2585 | 31415.1244
3599AC016 | 35-I-1999 | 35 | 7766 | 0 | 45.2637 | 1999_08_31 | -93.7123 | Asphalt Cement |  | University of Minnesota | 03/26/2004 | 58-40 MnROAD, BI9 | PAV | 10 | 38.77 | 19860000 | 15950000 | 25470000 | 2000 | 2547000 | 749700 | 75364.4 | 2.9625 | -9 | 978.5 | 1557.772 | 43411.6214 | 31390.8808
3599AC016 | 35-I-1999 | 35 | 7766 | 0 | 45.2637 | 1999_08_31 | -93.7123 | Asphalt Cement |  | University of Minnesota | 03/26/2004 | 58-40 MnROAD, BI9 | PAV | 10 | 38.79 | 19850000 | 15960000 | 25470000 | 2000 | 2547000 | 749800 | 75382.6 | 2.9624 | -9 | 980.9 | 1561.593 | 43442.073 | 31371.6704
3599AC016 | 35-I-1999 | 35 | 7766 | 0 | 45.2637 | 1999_08_31 | -93.7123 | Asphalt Cement |  | University of Minnesota | 03/26/2004 | 58-40 MnROAD, BI9 | PAV | 10 | 42.9 | 13790000 | 12810000 | 18820000 | 2000 | 1882000 | 749700 | 75368.5 | 4.0031 | -9 | 2754 | 4384.368 | 63866.6799 | 22863.0622
3599AC016 | 35-I-1999 | 35 | 7766 | 0 | 45.2637 | 1999_08_31 | -93.7123 | Asphalt Cement |  | University of Minnesota | 03/26/2004 | 58-40 MnROAD, BI9 | PAV | 10 | 42.87 | 13790000 | 12800000 | 18820000 | 2000 | 1882000 | 749800 | 75379.3 | 4.0054 | -9 | 2757 | 4389.144 | 63847.7144 | 22872.146
3599AC016 | 35-I-1999 | 35 | 7766 | 0 | 45.2637 | 1999_08_31 | -93.7123 | Asphalt Cement |  | University of Minnesota | 03/26/2004 | 58-40 MnROAD, BI9 | PAV | 10 | 42.93 | 13770000 | 12810000 | 18810000 | 2000 | 1881000 | 749800 | 75376.8 | 4.0062 | -9 | 2759 | 4392.328 | 63953.6879 | 22836.5364
3599AC016 | 35-I-1999 | 35 | 7766 | 0 | 45.2637 | 1999_08_31 | -93.7123 | Asphalt Cement |  | University of Minnesota | 03/26/2004 | 58-40 MnROAD, BI9 | PAV | 10 | 42.9 | 13760000 | 12790000 | 18790000 | 2000 | 1879000 | 749800 | 75376.2 | 4.0112 | -9 | 2761 | 4395.512 | 63985.7154 | 22827.3956
3599AC016 | 35-I-1999 | 35 | 7766 | 0 | 45.2637 | 1999_08_31 | -93.7123 | Asphalt Cement |  | University of Minnesota | 03/26/2004 | 58-40 MnROAD, BI9 | PAV | 10 | 42.94 | 13750000 | 12790000 | 18780000 | 2000 | 1878000 | 749700 | 75363.4 | 4.0116 | -9 | 2764 | 4400.288 | 64050.7795 | 22806.4954
3599AC016 | 35-I-1999 | 35 | 7766 | 0 | 45.2637 | 1999_08_31 | -93.7123 | Asphalt Cement |  | University of Minnesota | 03/26/2004 | 58-40 MnROAD, BI9 | PAV | 10 | 42.9 | 13740000 | 12770000 | 18760000 | 2000 | 1876000 | 749800 | 75378.5 | 4.0162 | -9 | 2766 | 4403.472 | 64088.0379 | 22795.5245
3599AC016 | 35-I-1999 | 35 | 7766 | 0 | 45.2637 | 1999_08_31 | -93.7123 | Asphalt Cement |  | University of Minnesota | 03/26/2004 | 58-40 MnROAD, BI9 | PAV | 10 | 42.94 | 13730000 | 12780000 | 18760000 | 2000 | 1876000 | 749900 | 75386.9 | 4.0177 | -9 | 2768 | 4406.656 | 64153.279 | 22774.6293
3599AC016 | 35-I-1999 | 35 | 7766 | 0 | 45.2637 | 1999_08_31 | -93.7123 | Asphalt Cement |  | University of Minnesota | 03/26/2004 | 58-40 MnROAD, BI9 | PAV | 10 | 42.92 | 13710000 | 12750000 | 18730000 | 2000 | 1873000 | 749800 | 75381.2 | 4.0241 | -9 | 2771 | 4411.432 | 64214.797 | 22755.0968
3599AC016 | 35-I-1999 | 35 | 7766 | 0 | 45.2637 | 1999_08_31 | -93.7123 | Asphalt Cement |  | University of Minnesota | 03/26/2004 | 58-40 MnROAD, BI9 | PAV | 10 | 42.95 | 13710000 | 12760000 | 18730000 | 2000 | 1873000 | 749800 | 75380.4 | 4.0245 | -9 | 2773 | 4414.616 | 64250.9453 | 22744.5796
3599AC016 | 35-I-1999 | 35 | 7766 | 0 | 45.2637 | 1999_08_31 | -93.7123 | Asphalt Cement |  | University of Minnesota | 03/26/2004 | 58-40 MnROAD, BI9 | PAV | 10 | 42.92 | 13700000 | 12740000 | 18710000 | 2000 | 1871000 | 749800 | 75382.2 | 4.0277 | -9 | 2776 | 4419.392 | 64283.4392 | 22735.3672
3599AC016 | 35-I-1999 | 35 | 7766 | 0 | 45.2637 | 1999_08_31 | -93.7123 | Asphalt Cement |  | University of Minnesota | 03/26/2004 | 58-40 MnROAD, BI9 | PAV | 10 | 42.98 | 13680000 | 12750000 | 18700000 | 2000 | 1870000 | 749600 | 75362.5 | 4.0285 | -9 | 2778 | 4422.576 | 64355.8643 | 22712.064
3599AC016 | 35-I-1999 | 35 | 7766 | 0 | 45.2637 | 1999_08_31 | -93.7123 | Asphalt Cement |  | University of Minnesota | 03/26/2004 | 58-40 MnROAD, BI9 | PAV | 10 | 42.93 | 13680000 | 12730000 | 18680000 | 2000 | 1868000 | 749900 | 75387.6 | 4.0339 | -9 | 2780 | 4425.76 | 64415.9405 | 22693.1642
3599AC016 | 35-I-1999 | 35 | 7766 | 0 | 45.2637 | 1999_08_31 | -93.7123 | Asphalt Cement |  | University of Minnesota | 03/26/2004 | 58-40 MnROAD, BI9 | PAV | 10 | 42.97 | 13660000 | 12730000 | 18680000 | 2000 | 1868000 | 749600 | 75362.4 | 4.0342 | -9 | 2783 | 4430.536 | 64412.7004 | 22696.5876
3599AC016 | 35-I-1999 | 35 | 7766 | 0 | 45.2637 | 1999_08_31 | -93.7123 | Asphalt Cement |  | University of Minnesota | 03/26/2004 | 58-40 MnROAD, BI9 | PAV | 10 | 45.55 | 9842000 | 10030000 | 14050000 | 2000 | 1405000 | 749800 | 75381.7 | 5.3568 | -9 | 3506 | 5581.552 | 89738.4544 | 16823.0902
3599AC016 | 35-I-1999 | 35 | 7766 | 0 | 45.2637 | 1999_08_31 | -93.7123 | Asphalt Cement |  | University of Minnesota | 03/26/2004 | 58-40 MnROAD, BI9 | PAV | 10 | 38.52 | 20230000 | 16100000 | 25850000 | 2000 | 2585000 | 749800 | 75377.7 | 2.9188 | -9 | 882.2 | 1404.462 | 42552.0297 | 31908.6432
3599AC016 | 35-I-1999 | 35 | 7766 | 0 | 45.2637 | 1999_08_31 | -93.7123 | Asphalt Cement |  | University of Minnesota | 03/26/2004 | 58-40 MnROAD, BI9 | PAV | 10 | 38.5 | 20210000 | 16070000 | 25820000 | 2000 | 2582000 | 749800 | 75377.1 | 2.9228 | -9 | 884.6 | 1408.283 | 42582.7862 | 31888.4202
3599AC016 | 35-I-1999 | 35 | 7766 | 0 | 45.2637 | 1999_08_31 | -93.7123 | Asphalt Cement |  | University of Minnesota | 03/26/2004 | 58-40 MnROAD, BI9 | PAV | 10 | 38.52 | 20200000 | 16080000 | 25820000 | 2000 | 2582000 | 749700 | 75370.2 | 2.9221 | -9 | 886.8 | 1411.786 | 42590.1078 | 31885.7618
3599AC016 | 35-I-1999 | 35 | 7766 | 0 | 45.2637 | 1999_08_31 | -93.7123 | Asphalt Cement |  | University of Minnesota | 03/26/2004 | 58-40 MnROAD, BI9 | PAV | 10 | 38.49 | 20210000 | 16070000 | 25820000 | 2000 | 2582000 | 750000 | 75396.9 | 2.923 | -9 | 889.2 | 1415.606 | 42596.157 | 31884.0576
3599AC016 | 35-I-1999 | 35 | 7766 | 0 | 45.2637 | 1999_08_31 | -93.7123 | Asphalt Cement |  | University of Minnesota | 03/26/2004 | 58-40 MnROAD, BI9 | PAV | 10 | 38.55 | 20180000 | 16080000 | 25810000 | 2000 | 2581000 | 749600 | 75360.2 | 2.9233 | -9 | 891.6 | 1419.427 | 42623.2562 | 31866.6084
3599AC016 | 35-I-1999 | 35 | 7766 | 0 | 45.2637 | 1999_08_31 | -93.7123 | Asphalt Cement |  | University of Minnesota | 03/26/2004 | 58-40 MnROAD, BI9 | PAV | 10 | 38.51 | 20190000 | 16070000 | 25810000 | 2000 | 2581000 | 750100 | 75403.5 | 2.9251 | -9 | 893.9 | 1423.089 | 42642.734 | 31854.8752
3599AC016 | 35-I-1999 | 35 | 7766 | 0 | 45.2637 | 1999_08_31 | -93.7123 | Asphalt Cement |  | University of Minnesota | 03/26/2004 | 58-40 MnROAD, BI9 | PAV | 10 | 38.53 | 20180000 | 16070000 | 25790000 | 2000 | 2579000 | 749600 | 75362.3 | 2.9251 | -9 | 896.2 | 1426.75 | 42637.6221 | 31861.5162
3599AC016 | 35-I-1999 | 35 | 7766 | 0 | 45.2637 | 1999_08_31 | -93.7123 | Asphalt Cement |  | University of Minnesota | 03/26/2004 | 58-40 MnROAD, BI9 | PAV | 10 | 38.54 | 20180000 | 16080000 | 25800000 | 2000 | 2580000 | 750000 | 75401.2 | 2.9255 | -9 | 898.5 | 1430.412 | 42675.9459 | 31835.7252
3599AC016 | 35-I-1999 | 35 | 7766 | 0 | 45.2637 | 1999_08_31 | -93.7123 | Asphalt Cement |  | University of Minnesota | 03/26/2004 | 58-40 MnROAD, BI9 | PAV | 10 | 38.56 | 20150000 | 16060000 | 25760000 | 2000 | 2576000 | 749700 | 75369.8 | 2.9284 | -9 | 900.9 | 1434.233 | 42726.7383 | 31800.6983
3599AC016 | 35-I-1999 | 35 | 7766 | 0 | 45.2637 | 1999_08_31 | -93.7123 | Asphalt Cement |  | University of Minnesota | 03/26/2004 | 58-40 MnROAD, BI9 | PAV | 10 | 38.54 | 20150000 | 16060000 | 25770000 | 2000 | 2577000 | 750000 | 75401.3 | 2.9291 | -9 | 903.3 | 1438.054 | 42725.6268 | 31804.345
3599AC016 | 35-I-1999 | 35 | 7766 | 0 | 45.2637 | 1999_08_31 | -93.7123 | Asphalt Cement |  | University of Minnesota | 03/26/2004 | 58-40 MnROAD, BI9 | PAV | 10 | 38.56 | 20130000 | 16050000 | 25750000 | 2000 | 2575000 | 749700 | 75363.7 | 2.9304 | -9 | 905.7 | 1441.874 | 42743.3312 | 31793.9895
3599AC016 | 35-I-1999 | 35 | 7766 | 0 | 45.2637 | 1999_08_31 | -93.7123 | Asphalt Cement |  | University of Minnesota | 03/26/2004 | 58-40 MnROAD, BI9 | PAV | 10 | 38.58 | 20140000 | 16060000 | 25760000 | 2000 | 2576000 | 749900 | 75393.1 | 2.9302 | -9 | 907.9 | 1445.377 | 42768.2552 | 31778.2787
3599AC016 | 35-I-1999 | 35 | 7766 | 0 | 45.2637 | 1999_08_31 | -93.7123 | Asphalt Cement |  | University of Minnesota | 03/26/2004 | 58-40 MnROAD, BI9 | PAV | 10 | 38.59 | 20110000 | 16040000 | 25720000 | 2000 | 2572000 | 749700 | 75366.7 | 2.9329 | -9 | 910.3 | 1449.198 | 42821.2898 | 31741.7359
3599AC016 | 35-I-1999 | 35 | 7766 | 0 | 45.2637 | 1999_08_31 | -93.7123 | Asphalt Cement |  | University of Minnesota | 03/26/2004 | 58-40 MnROAD, BI9 | PAV | 10 | 38.58 | 20120000 | 16050000 | 25730000 | 2000 | 2573000 | 749900 | 75392 | 2.9331 | -9 | 912.7 | 1453.018 | 42818.1211 | 31746.9009
3599AC016 | 35-I-1999 | 35 | 7766 | 0 | 45.2637 | 1999_08_31 | -93.7123 | Asphalt Cement |  | University of Minnesota | 03/26/2004 | 58-40 MnROAD, BI9 | PAV | 10 | 38.57 | 20100000 | 16030000 | 25710000 | 2000 | 2571000 | 749700 | 75372.1 | 2.9347 | -9 | 915 | 1456.68 | 42819.2044 | 31748.9132
3599AC016 | 35-I-1999 | 35 | 7766 | 0 | 45.2637 | 1999_08_31 | -93.7123 | Asphalt Cement |  | University of Minnesota | 03/26/2004 | 58-40 MnROAD, BI9 | PAV | 10 | 38.61 | 20100000 | 16050000 | 25720000 | 2000 | 2572000 | 749900 | 75387.3 | 2.9338 | -9 | 917.3 | 1460.342 | 42862.8785 | 31719.3775
3599AC016 | 35-I-1999 | 35 | 7766 | 0 | 45.2637 | 1999_08_31 | -93.7123 | Asphalt Cement |  | University of Minnesota | 03/26/2004 | 58-40 MnROAD, BI9 | PAV | 10 | 38.61 | 20070000 | 16030000 | 25690000 | 2000 | 2569000 | 749700 | 75373 | 2.9374 | -9 | 919.7 | 1464.162 | 42890.0455 | 31702.0989
3599AC016 | 35-I-1999 | 35 | 7766 | 0 | 45.2637 | 1999_08_31 | -93.7123 | Asphalt Cement |  | University of Minnesota | 03/26/2004 | 58-40 MnROAD, BI9 | PAV | 10 | 38.61 | 20080000 | 16030000 | 25690000 | 2000 | 2569000 | 749900 | 75385.3 | 2.9372 | -9 | 922.1 | 1467.983 | 42912.9324 | 31688.0033
3599AC016 | 35-I-1999 | 35 | 7766 | 0 | 45.2637 | 1999_08_31 | -93.7123 | Asphalt Cement |  | University of Minnesota | 03/26/2004 | 58-40 MnROAD, BI9 | PAV | 10 | 38.59 | 20070000 | 16020000 | 25680000 | 2000 | 2568000 | 749900 | 75388.3 | 2.9385 | -9 | 924.5 | 1471.804 | 42910.8754 | 31692.3349
3599AC016 | 35-I-1999 | 35 | 7766 | 0 | 45.2637 | 1999_08_31 | -93.7123 | Asphalt Cement |  | University of Minnesota | 03/26/2004 | 58-40 MnROAD, BI9 | PAV | 10 | 38.65 | 20060000 | 16050000 | 25690000 | 2000 | 2569000 | 749700 | 75370.6 | 2.937 | -9 | 926.8 | 1475.466 | 42927.5305 | 31682.8505
3599AC016 | 35-I-1999 | 35 | 7766 | 0 | 45.2637 | 1999_08_31 | -93.7123 | Asphalt Cement |  | University of Minnesota | 03/26/2004 | 58-40 MnROAD, BI9 | PAV | 10 | 38.61 | 20060000 | 16020000 | 25670000 | 2000 | 2567000 | 750000 | 75399.2 | 2.94 | -9 | 929.1 | 1479.127 | 42957.8214 | 31663.321
3599AC016 | 35-I-1999 | 35 | 7766 | 0 | 45.2637 | 1999_08_31 | -93.7123 | Asphalt Cement |  | University of Minnesota | 03/26/2004 | 58-40 MnROAD, BI9 | PAV | 10 | 38.64 | 20050000 | 16030000 | 25670000 | 2000 | 2567000 | 749800 | 75375.4 | 2.9395 | -9 | 931.5 | 1482.948 | 42963.0587 | 31662.2717
3599AC016 | 35-I-1999 | 35 | 7766 | 0 | 45.2637 | 1999_08_31 | -93.7123 | Asphalt Cement |  | University of Minnesota | 03/26/2004 | 58-40 MnROAD, BI9 | PAV | 10 | 38.62 | 20050000 | 16020000 | 25660000 | 2000 | 2566000 | 750000 | 75401.9 | 2.941 | -9 | 933.7 | 1486.45 | 42983.9542 | 31649.6902
3599AC016 | 35-I-1999 | 35 | 7766 | 0 | 45.2637 | 1999_08_31 | -93.7123 | Asphalt Cement |  | University of Minnesota | 03/26/2004 | 58-40 MnROAD, BI9 | PAV | 10 | 38.68 | 20030000 | 16030000 | 25650000 | 2000 | 2565000 | 749700 | 75368.8 | 2.9411 | -9 | 936.2 | 1490.43 | 43022.6178 | 31624.0554
3599AC016 | 35-I-1999 | 35 | 7766 | 0 | 45.2637 | 1999_08_31 | -93.7123 | Asphalt Cement |  | University of Minnesota | 03/26/2004 | 58-40 MnROAD, BI9 | PAV | 10 | 38.63 | 20030000 | 16010000 | 25640000 | 2000 | 2564000 | 750000 | 75399.2 | 2.9442 | -9 | 938.5 | 1494.092 | 43026.8807 | 31623.731
3599AC016 | 35-I-1999 | 35 | 7766 | 0 | 45.2637 | 1999_08_31 | -93.7123 | Asphalt Cement |  | University of Minnesota | 03/26/2004 | 58-40 MnROAD, BI9 | PAV | 10 | 38.67 | 20010000 | 16010000 | 25630000 | 2000 | 2563000 | 749700 | 75365.2 | 2.9439 | -9 | 940.9 | 1497.913 | 43046.8026 | 31611.9029
3599AC016 | 35-I-1999 | 35 | 7766 | 0 | 45.2637 | 1999_08_31 | -93.7123 | Asphalt Cement |  | University of Minnesota | 03/26/2004 | 58-40 MnROAD, BI9 | PAV | 10 | 38.64 | 20010000 | 16000000 | 25620000 | 2000 | 2562000 | 750000 | 75394.7 | 2.9461 | -9 | 943.3 | 1501.734 | 43069.8729 | 31597.7772
3599AC016 | 35-I-1999 | 35 | 7766 | 0 | 45.2637 | 1999_08_31 | -93.7123 | Asphalt Cement |  | University of Minnesota | 03/26/2004 | 58-40 MnROAD, BI9 | PAV | 10 | 38.7 | 19990000 | 16010000 | 25610000 | 2000 | 2561000 | 749700 | 75365.6 | 2.9458 | -9 | 945.6 | 1505.395 | 43108.5997 | 31572.1962
3599AC016 | 35-I-1999 | 35 | 7766 | 0 | 45.2637 | 1999_08_31 | -93.7123 | Asphalt Cement |  | University of Minnesota | 03/26/2004 | 58-40 MnROAD, BI9 | PAV | 10 | 38.66 | 19980000 | 15990000 | 25590000 | 2000 | 2559000 | 749900 | 75392 | 2.9488 | -9 | 947.9 | 1509.057 | 43127.6877 | 31561.0275
3599AC016 | 35-I-1999 | 35 | 7766 | 0 | 45.2637 | 1999_08_31 | -93.7123 | Asphalt Cement |  | University of Minnesota | 03/26/2004 | 58-40 MnROAD, BI9 | PAV | 10 | 38.7 | 19970000 | 16000000 | 25590000 | 2000 | 2559000 | 749700 | 75368.4 | 2.9484 | -9 | 950.3 | 1512.878 | 43142.2914 | 31553.148
3599AC016 | 35-I-1999 | 35 | 7766 | 0 | 45.2637 | 1999_08_31 | -93.7123 | Asphalt Cement |  | University of Minnesota | 03/26/2004 | 58-40 MnROAD, BI9 | PAV | 10 | 38.67 | 19980000 | 15990000 | 25590000 | 2000 | 2559000 | 750000 | 75399.5 | 2.95 | -9 | 952.6 | 1516.539 | 43148.6015 | 31551.3382
3599AC016 | 35-I-1999 | 35 | 7766 | 0 | 45.2637 | 1999_08_31 | -93.7123 | Asphalt Cement |  | University of Minnesota | 03/26/2004 | 58-40 MnROAD, BI9 | PAV | 10 | 38.73 | 19950000 | 16000000 | 25570000 | 2000 | 2557000 | 749600 | 75361.5 | 2.9501 | -9 | 955 | 1520.36 | 43192.723 | 31521.9103
3599AC016 | 35-I-1999 | 35 | 7766 | 0 | 45.2637 | 1999_08_31 | -93.7123 | Asphalt Cement |  | University of Minnesota | 03/26/2004 | 58-40 MnROAD, BI9 | PAV | 10 | 38.69 | 19950000 | 15980000 | 25560000 | 2000 | 2556000 | 750000 | 75403.1 | 2.9529 | -9 | 957.3 | 1524.022 | 43218.0851 | 31506.214
3599AC016 | 35-I-1999 | 35 | 7766 | 0 | 45.2637 | 1999_08_31 | -93.7123 | Asphalt Cement |  | University of Minnesota | 03/26/2004 | 58-40 MnROAD, BI9 | PAV | 10 | 38.72 | 19920000 | 15980000 | 25540000 | 2000 | 2554000 | 749600 | 75359.9 | 2.9539 | -9 | 959.7 | 1527.842 | 43234.0471 | 31497.3823
3599AC016 | 35-I-1999 | 35 | 7766 | 0 | 45.2637 | 1999_08_31 | -93.7123 | Asphalt Cement |  | University of Minnesota | 03/26/2004 | 58-40 MnROAD, BI9 | PAV | 10 | 44.34 | 11250000 | 10990000 | 15730000 | 2000 | 1573000 | 749500 | 75352 | 4.7871 | -9 | 3256 | 5183.552 | 78413.1027 | 19034.668
3599AC016 | 35-I-1999 | 35 | 7766 | 0 | 45.2637 | 1999_08_31 | -93.7123 | Asphalt Cement |  | University of Minnesota | 03/26/2004 | 58-40 MnROAD, BI9 | PAV | 10 | 44.31 | 11250000 | 10980000 | 15720000 | 2000 | 1572000 | 749900 | 75392 | 4.7903 | -9 | 3258 | 5186.736 | 78504.6595 | 19014.5365
3599AC016 | 35-I-1999 | 35 | 7766 | 0 | 45.2637 | 1999_08_31 | -93.7123 | Asphalt Cement |  | University of Minnesota | 03/26/2004 | 58-40 MnROAD, BI9 | PAV | 10 | 42.11 | 15240000 | 13780000 | 20540000 | 2000 | 2054000 | 749600 | 75358.2 | 3.6688 | -9 | 2407 | 3831.944 | 57629.3488 | 24985.8629
3599AC016 | 35-I-1999 | 35 | 7766 | 0 | 45.2637 | 1999_08_31 | -93.7123 | Asphalt Cement |  | University of Minnesota | 03/26/2004 | 58-40 MnROAD, BI9 | PAV | 10 | 42.09 | 15250000 | 13770000 | 20540000 | 2000 | 2054000 | 750000 | 75398.5 | 3.6705 | -9 | 2409 | 3835.128 | 57668.5865 | 24971.2781
3599AC016 | 35-I-1999 | 35 | 7766 | 0 | 45.2637 | 1999_08_31 | -93.7123 | Asphalt Cement |  | University of Minnesota | 03/26/2004 | 58-40 MnROAD, BI9 | PAV | 10 | 42.1 | 15220000 | 13760000 | 20520000 | 2000 | 2052000 | 749600 | 75359.8 | 3.6731 | -9 | 2411 | 3838.312 | 57674.3783 | 24971.1853
3599AC016 | 35-I-1999 | 35 | 7766 | 0 | 45.2637 | 1999_08_31 | -93.7123 | Asphalt Cement |  | University of Minnesota | 03/26/2004 | 58-40 MnROAD, BI9 | PAV | 10 | 42.09 | 15220000 | 13750000 | 20510000 | 2000 | 2051000 | 749800 | 75380.6 | 3.6754 | -9 | 2415 | 3844.68 | 57722.141 | 24952.937
3599AC016 | 35-I-1999 | 35 | 7766 | 0 | 45.2637 | 1999_08_31 | -93.7123 | Asphalt Cement |  | University of Minnesota | 03/26/2004 | 58-40 MnROAD, BI9 | PAV | 10 | 42.11 | 15220000 | 13760000 | 20520000 | 2000 | 2052000 | 749900 | 75384 | 3.6743 | -9 | 2417 | 3847.864 | 57731.7 | 24951.2195
3599AC016 | 35-I-1999 | 35 | 7766 | 0 | 45.2637 | 1999_08_31 | -93.7123 | Asphalt Cement |  | University of Minnesota | 03/26/2004 | 58-40 MnROAD, BI9 | PAV | 10 | 42.1 | 15210000 | 13740000 | 20500000 | 2000 | 2050000 | 749800 | 75379.7 | 3.6776 | -9 | 2419 | 3851.048 | 57761.4562 | 24940.7792
3599AC016 | 35-I-1999 | 35 | 7766 | 0 | 45.2637 | 1999_08_31 | -93.7123 | Asphalt Cement |  | University of Minnesota | 03/26/2004 | 58-40 MnROAD, BI9 | PAV | 10 | 42.14 | 15200000 | 13750000 | 20490000 | 2000 | 2049000 | 749800 | 75379.6 | 3.6789 | -9 | 2422 | 3855.824 | 57834.2826 | 24911.785
3599AC016 | 35-I-1999 | 35 | 7766 | 0 | 45.2637 | 1999_08_31 | -93.7123 | Asphalt Cement |  | University of Minnesota | 03/26/2004 | 58-40 MnROAD, BI9 | PAV | 10 | 42.1 | 15190000 | 13720000 | 20470000 | 2000 | 2047000 | 749800 | 75381.3 | 3.6832 | -9 | 2424 | 3859.008 | 57846.109 | 24909.1035
3599AC016 | 35-I-1999 | 35 | 7766 | 0 | 45.2637 | 1999_08_31 | -93.7123 | Asphalt Cement |  | University of Minnesota | 03/26/2004 | 58-40 MnROAD, BI9 | PAV | 10 | 42.11 | 15170000 | 13710000 | 20450000 | 2000 | 2045000 | 750000 | 75398.6 | 3.6867 | -9 | 2427 | 3863.784 | 57944.7655 | 24869.1031
3599AC016 | 35-I-1999 | 35 | 7766 | 0 | 45.2637 | 1999_08_31 | -93.7123 | Asphalt Cement |  | University of Minnesota | 03/26/2004 | 58-40 MnROAD, BI9 | PAV | 10 | 42.13 | 15150000 | 13700000 | 20430000 | 2000 | 2043000 | 749600 | 75357.9 | 3.689 | -9 | 2429 | 3866.968 | 57962.0107 | 24864.1125
3599AC016 | 35-I-1999 | 35 | 7766 | 0 | 45.2637 | 1999_08_31 | -93.7123 | Asphalt Cement |  | University of Minnesota | 03/26/2004 | 58-40 MnROAD, BI9 | PAV | 10 | 42.13 | 15150000 | 13710000 | 20430000 | 2000 | 2043000 | 750000 | 75396.5 | 3.6902 | -9 | 2432 | 3871.744 | 58023.8864 | 24840.0058
3599AC016 | 35-I-1999 | 35 | 7766 | 0 | 45.2637 | 1999_08_31 | -93.7123 | Asphalt Cement |  | University of Minnesota | 03/26/2004 | 58-40 MnROAD, BI9 | PAV | 10 | 42.15 | 15130000 | 13690000 | 20400000 | 2000 | 2040000 | 749600 | 75360.6 | 3.6944 | -9 | 2434 | 3874.928 | 58069.6466 | 24822.8377
3599AC016 | 35-I-1999 | 35 | 7766 | 0 | 45.2637 | 1999_08_31 | -93.7123 | Asphalt Cement |  | University of Minnesota | 03/26/2004 | 58-40 MnROAD, BI9 | PAV | 10 | 42.16 | 15120000 | 13690000 | 20400000 | 2000 | 2040000 | 749800 | 75373.6 | 3.6954 | -9 | 2436 | 3878.112 | 58111.8399 | 24807.2201
3599AC016 | 35-I-1999 | 35 | 7766 | 0 | 45.2637 | 1999_08_31 | -93.7123 | Asphalt Cement |  | University of Minnesota | 03/26/2004 | 58-40 MnROAD, BI9 | PAV | 10 | 42.17 | 15110000 | 13680000 | 20380000 | 2000 | 2038000 | 749600 | 75356.4 | 3.6973 | -9 | 2439 | 3882.888 | 58149.046 | 24793.752
3599AC016 | 35-I-1999 | 35 | 7766 | 0 | 45.2637 | 1999_08_31 | -93.7123 | Asphalt Cement |  | University of Minnesota | 03/26/2004 | 58-40 MnROAD, BI9 | PAV | 10 | 42.15 | 15110000 | 13680000 | 20380000 | 2000 | 2038000 | 750000 | 75399.4 | 3.7002 | -9 | 2442 | 3887.664 | 58188.6849 | 24779.2667
3599AC016 | 35-I-1999 | 35 | 7766 | 0 | 45.2637 | 1999_08_31 | -93.7123 | Asphalt Cement |  | University of Minnesota | 03/26/2004 | 58-40 MnROAD, BI9 | PAV | 10 | 42.17 | 15090000 | 13660000 | 20350000 | 2000 | 2035000 | 749600 | 75356.6 | 3.7026 | -9 | 2444 | 3890.848 | 58234.7694 | 24762.0601
3599AC016 | 35-I-1999 | 35 | 7766 | 0 | 45.2637 | 1999_08_31 | -93.7123 | Asphalt Cement |  | University of Minnesota | 03/26/2004 | 58-40 MnROAD, BI9 | PAV | 10 | 42.14 | 15100000 | 13660000 | 20360000 | 2000 | 2036000 | 750000 | 75395.2 | 3.7036 | -9 | 2447 | 3895.624 | 58234.6128 | 24764.5302
3599AC016 | 35-I-1999 | 35 | 7766 | 0 | 45.2637 | 1999_08_31 | -93.7123 | Asphalt Cement |  | University of Minnesota | 03/26/2004 | 58-40 MnROAD, BI9 | PAV | 10 | 42.17 | 15070000 | 13650000 | 20340000 | 2000 | 2034000 | 749600 | 75356.9 | 3.7055 | -9 | 2449 | 3898.808 | 58263.4001 | 24754.6966
3599AC016 | 35-I-1999 | 35 | 7766 | 0 | 45.2637 | 1999_08_31 | -93.7123 | Asphalt Cement |  | University of Minnesota | 03/26/2004 | 58-40 MnROAD, BI9 | PAV | 10 | 42.17 | 15070000 | 13660000 | 20340000 | 2000 | 2034000 | 749900 | 75391 | 3.7071 | -9 | 2451 | 3901.992 | 58310.045 | 24737.2959
3599AC016 | 35-I-1999 | 35 | 7766 | 0 | 45.2637 | 1999_08_31 | -93.7123 | Asphalt Cement |  | University of Minnesota | 03/26/2004 | 58-40 MnROAD, BI9 | PAV | 10 | 42.15 | 15050000 | 13630000 | 20310000 | 2000 | 2031000 | 749700 | 75372.7 | 3.7123 | -9 | 2454 | 3906.768 | 58342.5347 | 24725.9211
3599AC016 | 35-I-1999 | 35 | 7766 | 0 | 45.2637 | 1999_08_31 | -93.7123 | Asphalt Cement |  | University of Minnesota | 03/26/2004 | 58-40 MnROAD, BI9 | PAV | 10 | 42.18 | 15050000 | 13640000 | 20310000 | 2000 | 2031000 | 749700 | 75368.6 | 3.7118 | -9 | 2456 | 3909.952 | 58376.2757 | 24714.0298
3599AC016 | 35-I-1999 | 35 | 7766 | 0 | 45.2637 | 1999_08_31 | -93.7123 | Asphalt Cement |  | University of Minnesota | 03/26/2004 | 58-40 MnROAD, BI9 | PAV | 10 | 42.17 | 15030000 | 13620000 | 20280000 | 2000 | 2028000 | 749700 | 75372.2 | 3.716 | -9 | 2458 | 3913.136 | 58451.3693 | 24684.6776
3599AC016 | 35-I-1999 | 35 | 7766 | 0 | 45.2637 | 1999_08_31 | -93.7123 | Asphalt Cement |  | University of Minnesota | 03/26/2004 | 58-40 MnROAD, BI9 | PAV | 10 | 42.21 | 15020000 | 13620000 | 20280000 | 2000 | 2028000 | 749700 | 75371.3 | 3.7176 | -9 | 2461 | 3917.912 | 58496.406 | 24668.0701
3599AC016 | 35-I-1999 | 35 | 7766 | 0 | 45.2637 | 1999_08_31 | -93.7123 | Asphalt Cement |  | University of Minnesota | 03/26/2004 | 58-40 MnROAD, BI9 | PAV | 10 | 42.16 | 15010000 | 13600000 | 20250000 | 2000 | 2025000 | 749900 | 75391.2 | 3.7225 | -9 | 2463 | 3921.096 | 58557.9144 | 24644.5555
3599AC016 | 35-I-1999 | 35 | 7766 | 0 | 45.2637 | 1999_08_31 | -93.7123 | Asphalt Cement |  | University of Minnesota | 03/26/2004 | 58-40 MnROAD, BI9 | PAV | 10 | 42.2 | 15000000 | 13600000 | 20250000 | 2000 | 2025000 | 749700 | 75364.3 | 3.7219 | -9 | 2465 | 3924.28 | 58571.7941 | 24641.1112
3599AC016 | 35-I-1999 | 35 | 7766 | 0 | 45.2637 | 1999_08_31 | -93.7123 | Asphalt Cement |  | University of Minnesota | 03/26/2004 | 58-40 MnROAD, BI9 | PAV | 10 | 42.18 | 15000000 | 13590000 | 20240000 | 2000 | 2024000 | 749900 | 75391.8 | 3.7252 | -9 | 2468 | 3929.056 | 58609.4283 | 24627.6841
3599AC016 | 35-I-1999 | 35 | 7766 | 0 | 45.2637 | 1999_08_31 | -93.7123 | Asphalt Cement |  | University of Minnesota | 03/26/2004 | 58-40 MnROAD, BI9 | PAV | 10 | 42.23 | 14970000 | 13590000 | 20220000 | 2000 | 2022000 | 749700 | 75365.3 | 3.7273 | -9 | 2470 | 3932.24 | 58692.5603 | 24595.1946
3599AC016 | 35-I-1999 | 35 | 7766 | 0 | 45.2637 | 1999_08_31 | -93.7123 | Asphalt Cement |  | University of Minnesota | 03/26/2004 | 58-40 MnROAD, BI9 | PAV | 10 | 42.18 | 14970000 | 13560000 | 20200000 | 2000 | 2020000 | 749900 | 75389.5 | 3.7318 | -9 | 2472 | 3935.424 | 58725.4865 | 24583.7973
3599AC016 | 35-I-1999 | 35 | 7766 | 0 | 45.2637 | 1999_08_31 | -93.7123 | Asphalt Cement |  | University of Minnesota | 03/26/2004 | 58-40 MnROAD, BI9 | PAV | 10 | 39.96 | 18300000 | 15340000 | 23880000 | 2000 | 2388000 | 749700 | 75372.8 | 3.1587 | -9 | 1420 | 2260.64 | 47489.3777 | 29180.8811
3599AC016 | 35-I-1999 | 35 | 7766 | 0 | 45.2637 | 1999_08_31 | -93.7123 | Asphalt Cement |  | University of Minnesota | 03/26/2004 | 58-40 MnROAD, BI9 | PAV | 10 | 39.97 | 18320000 | 15350000 | 23900000 | 2000 | 2390000 | 750000 | 75396.2 | 3.1572 | -9 | 1422 | 2263.824 | 47497.5109 | 29178.5493
3599AC016 | 35-I-1999 | 35 | 7766 | 0 | 45.2637 | 1999_08_31 | -93.7123 | Asphalt Cement |  | University of Minnesota | 03/26/2004 | 58-40 MnROAD, BI9 | PAV | 10 | 39.98 | 18300000 | 15350000 | 23880000 | 2000 | 2388000 | 749700 | 75366.9 | 3.1584 | -9 | 1425 | 2268.6 | 47509.1585 | 29174.0597
3599AC016 | 35-I-1999 | 35 | 7766 | 0 | 45.2637 | 1999_08_31 | -93.7123 | Asphalt Cement |  | University of Minnesota | 03/26/2004 | 58-40 MnROAD, BI9 | PAV | 10 | 39.98 | 18310000 | 15360000 | 23900000 | 2000 | 2390000 | 750000 | 75400.5 | 3.1574 | -9 | 1427 | 2271.784 | 47507.4002 | 29177.8043
3599AC016 | 35-I-1999 | 35 | 7766 | 0 | 45.2637 | 1999_08_31 | -93.7123 | Asphalt Cement |  | University of Minnesota | 03/26/2004 | 58-40 MnROAD, BI9 | PAV | 10 | 39.99 | 18290000 | 15350000 | 23880000 | 2000 | 2388000 | 749700 | 75365.7 | 3.1588 | -9 | 1429 | 2274.968 | 47519.0467 | 29173.3169
3599AC016 | 35-I-1999 | 35 | 7766 | 0 | 45.2637 | 1999_08_31 | -93.7123 | Asphalt Cement |  | University of Minnesota | 03/26/2004 | 58-40 MnROAD, BI9 | PAV | 10 | 40 | 18300000 | 15360000 | 23890000 | 2000 | 2389000 | 749800 | 75381.3 | 3.158 | -9 | 1432 | 2279.744 | 47521.7135 | 29174.344
3599AC016 | 35-I-1999 | 35 | 7766 | 0 | 45.2637 | 1999_08_31 | -93.7123 | Asphalt Cement |  | University of Minnesota | 03/26/2004 | 58-40 MnROAD, BI9 | PAV | 10 | 40 | 18280000 | 15340000 | 23860000 | 2000 | 2386000 | 749700 | 75366.8 | 3.1612 | -9 | 1434 | 2282.928 | 47568.7733 | 29148.1442
3599AC016 | 35-I-1999 | 35 | 7766 | 0 | 45.2637 | 1999_08_31 | -93.7123 | Asphalt Cement |  | University of Minnesota | 03/26/2004 | 58-40 MnROAD, BI9 | PAV | 10 | 40.03 | 18270000 | 15350000 | 23860000 | 2000 | 2386000 | 749900 | 75385.5 | 3.1616 | -9 | 1436 | 2286.112 | 47623.8491 | 29117.0961
3599AC016 | 35-I-1999 | 35 | 7766 | 0 | 45.2637 | 1999_08_31 | -93.7123 | Asphalt Cement |  | University of Minnesota | 03/26/2004 | 58-40 MnROAD, BI9 | PAV | 10 | 40 | 18260000 | 15330000 | 23840000 | 2000 | 2384000 | 749800 | 75375.7 | 3.1638 | -9 | 1439 | 2290.888 | 47621.3815 | 29121.2658
3599AC016 | 35-I-1999 | 35 | 7766 | 0 | 45.2637 | 1999_08_31 | -93.7123 | Asphalt Cement |  | University of Minnesota | 03/26/2004 | 58-40 MnROAD, BI9 | PAV | 10 | 40.03 | 18270000 | 15340000 | 23860000 | 2000 | 2386000 | 749800 | 75374.1 | 3.1619 | -9 | 1441 | 2294.072 | 47611.1485 | 29130.1863
3599AC016 | 35-I-1999 | 35 | 7766 | 0 | 45.2637 | 1999_08_31 | -93.7123 | Asphalt Cement |  | University of Minnesota | 03/26/2004 | 58-40 MnROAD, BI9 | PAV | 10 | 40.01 | 18260000 | 15330000 | 23850000 | 2000 | 2385000 | 750000 | 75396.6 | 3.1643 | -9 | 1443 | 2297.256 | 47636.7178 | 29117.2117
3599AC016 | 35-I-1999 | 35 | 7766 | 0 | 45.2637 | 1999_08_31 | -93.7123 | Asphalt Cement |  | University of Minnesota | 03/26/2004 | 58-40 MnROAD, BI9 | PAV | 10 | 40.05 | 18250000 | 15340000 | 23840000 | 2000 | 2384000 | 749600 | 75362.8 | 3.1641 | -9 | 1446 | 2302.032 | 47645.4618 | 29114.5282
3599AC016 | 35-I-1999 | 35 | 7766 | 0 | 45.2637 | 1999_08_31 | -93.7123 | Asphalt Cement |  | University of Minnesota | 03/26/2004 | 58-40 MnROAD, BI9 | PAV | 10 | 44.18 | 11460000 | 11140000 | 15980000 | 2000 | 1598000 | 749700 | 75372.2 | 4.7119 | -9 | 3219 | 5124.648 | 77006.5761 | 19350.8777
3599AC016 | 35-I-1999 | 35 | 7766 | 0 | 45.2637 | 1999_08_31 | -93.7123 | Asphalt Cement |  | University of Minnesota | 03/26/2004 | 58-40 MnROAD, BI9 | PAV | 10 | 44.16 | 11450000 | 11120000 | 15960000 | 2000 | 1596000 | 749800 | 75377.1 | 4.7187 | -9 | 3221 | 5127.832 | 77095.9382 | 19330.534
3599AC016 | 35-I-1999 | 35 | 7766 | 0 | 45.2637 | 1999_08_31 | -93.7123 | Asphalt Cement |  | University of Minnesota | 03/26/2004 | 58-40 MnROAD, BI9 | PAV | 10 | 44.18 | 11440000 | 11120000 | 15950000 | 2000 | 1595000 | 749900 | 75384.5 | 4.7216 | -9 | 3224 | 5132.608 | 77192.5854 | 19308.4164
3599AC016 | 35-I-1999 | 35 | 7766 | 0 | 45.2637 | 1999_08_31 | -93.7123 | Asphalt Cement |  | University of Minnesota | 03/26/2004 | 58-40 MnROAD, BI9 | PAV | 10 | 44.17 | 11420000 | 11100000 | 15920000 | 2000 | 1592000 | 749700 | 75365.6 | 4.7287 | -9 | 3226 | 5135.792 | 77282.9181 | 19287.931
3599AC016 | 35-I-1999 | 35 | 7766 | 0 | 45.2637 | 1999_08_31 | -93.7123 | Asphalt Cement |  | University of Minnesota | 03/26/2004 | 58-40 MnROAD, BI9 | PAV | 10 | 44.21 | 11420000 | 11110000 | 15930000 | 2000 | 1593000 | 749800 | 75378.9 | 4.7289 | -9 | 3228 | 5138.976 | 77310.5105 | 19283.1302
3599AC016 | 35-I-1999 | 35 | 7766 | 0 | 45.2637 | 1999_08_31 | -93.7123 | Asphalt Cement |  | University of Minnesota | 03/26/2004 | 58-40 MnROAD, BI9 | PAV | 10 | 44.19 | 11400000 | 11080000 | 15900000 | 2000 | 1590000 | 749800 | 75380 | 4.7366 | -9 | 3231 | 5143.752 | 77428.5812 | 19255.8071
3599AC016 | 35-I-1999 | 35 | 7766 | 0 | 45.2637 | 1999_08_31 | -93.7123 | Asphalt Cement |  | University of Minnesota | 03/26/2004 | 58-40 MnROAD, BI9 | PAV | 10 | 44.24 | 11380000 | 11080000 | 15890000 | 2000 | 1589000 | 749600 | 75359.5 | 4.7398 | -9 | 3233 | 5146.936 | 77505.4667 | 19238.7857
3599AC016 | 35-I-1999 | 35 | 7766 | 0 | 45.2637 | 1999_08_31 | -93.7123 | Asphalt Cement |  | University of Minnesota | 03/26/2004 | 58-40 MnROAD, BI9 | PAV | 10 | 44.2 | 11380000 | 11060000 | 15870000 | 2000 | 1587000 | 749900 | 75390.7 | 4.7469 | -9 | 3235 | 5150.12 | 77609.5728 | 19215.058
3599AC016 | 35-I-1999 | 35 | 7766 | 0 | 45.2637 | 1999_08_31 | -93.7123 | Asphalt Cement |  | University of Minnesota | 03/26/2004 | 58-40 MnROAD, BI9 | PAV | 10 | 44.27 | 11350000 | 11060000 | 15850000 | 2000 | 1585000 | 749600 | 75358.3 | 4.7499 | -9 | 3238 | 5154.896 | 77742.8315 | 19184.1988
3599AC016 | 35-I-1999 | 35 | 7766 | 0 | 45.2637 | 1999_08_31 | -93.7123 | Asphalt Cement |  | University of Minnesota | 03/26/2004 | 58-40 MnROAD, BI9 | PAV | 10 | 44.23 | 11350000 | 11050000 | 15840000 | 2000 | 1584000 | 749900 | 75392 | 4.7564 | -9 | 3240 | 5158.08 | 77798.4164 | 19172.5692
3599AC016 | 35-I-1999 | 35 | 7766 | 0 | 45.2637 | 1999_08_31 | -93.7123 | Asphalt Cement |  | University of Minnesota | 03/26/2004 | 58-40 MnROAD, BI9 | PAV | 10 | 44.29 | 11320000 | 11040000 | 15820000 | 2000 | 1582000 | 749600 | 75354.3 | 4.7601 | -9 | 3243 | 5162.856 | 77918.1437 | 19145.1839
3599AC016 | 35-I-1999 | 35 | 7766 | 0 | 45.2637 | 1999_08_31 | -93.7123 | Asphalt Cement |  | University of Minnesota | 03/26/2004 | 58-40 MnROAD, BI9 | PAV | 10 | 44.26 | 11320000 | 11030000 | 15800000 | 2000 | 1580000 | 749900 | 75391.5 | 4.7661 | -9 | 3245 | 5166.04 | 78037.3146 | 19118.0211
3599AC016 | 35-I-1999 | 35 | 7766 | 0 | 45.2637 | 1999_08_31 | -93.7123 | Asphalt Cement |  | University of Minnesota | 03/26/2004 | 58-40 MnROAD, BI9 | PAV | 10 | 44.3 | 11300000 | 11030000 | 15790000 | 2000 | 1579000 | 749900 | 75385.2 | 4.7701 | -9 | 3248 | 5170.816 | 78142.6591 | 19094.3204
3599AC016 | 35-I-1999 | 35 | 7766 | 0 | 45.2637 | 1999_08_31 | -93.7123 | Asphalt Cement |  | University of Minnesota | 03/26/2004 | 58-40 MnROAD, BI9 | PAV | 10 | 44.29 | 11280000 | 11000000 | 15760000 | 2000 | 1576000 | 749700 | 75364.4 | 4.7787 | -9 | 3250 | 5174 | 78235.6562 | 19073.6943
3599AC016 | 35-I-1999 | 35 | 7766 | 0 | 45.2637 | 1999_08_31 | -93.7123 | Asphalt Cement |  | University of Minnesota | 03/26/2004 | 58-40 MnROAD, BI9 | PAV | 10 | 44.29 | 11270000 | 10990000 | 15740000 | 2000 | 1574000 | 749900 | 75384 | 4.784 | -9 | 3253 | 5178.776 | 78376.8672 | 19041.3987
3599AC016 | 35-I-1999 | 35 | 7766 | 0 | 45.2637 | 1999_08_31 | -93.7123 | Asphalt Cement |  | University of Minnesota | 03/26/2004 | 58-40 MnROAD, BI9 | PAV | 10 | 42.72 | 14100000 | 13020000 | 19200000 | 2000 | 1920000 | 749600 | 75354.5 | 3.9246 | -9 | 2677 | 4261.784 | 62374.0559 | 23335.4914
3599AC016 | 35-I-1999 | 35 | 7766 | 0 | 45.2637 | 1999_08_31 | -93.7123 | Asphalt Cement |  | University of Minnesota | 03/26/2004 | 58-40 MnROAD, BI9 | PAV | 10 | 42.71 | 14100000 | 13020000 | 19200000 | 2000 | 1920000 | 749900 | 75387 | 3.9267 | -9 | 2679 | 4264.968 | 62412.1923 | 23323.5515
3599AC016 | 35-I-1999 | 35 | 7766 | 0 | 45.2637 | 1999_08_31 | -93.7123 | Asphalt Cement |  | University of Minnesota | 03/26/2004 | 58-40 MnROAD, BI9 | PAV | 10 | 42.71 | 14090000 | 13000000 | 19170000 | 2000 | 1917000 | 749600 | 75360.7 | 3.9303 | -9 | 2682 | 4269.744 | 62459.8594 | 23308.0696
3599AC016 | 35-I-1999 | 35 | 7766 | 0 | 45.2637 | 1999_08_31 | -93.7123 | Asphalt Cement |  | University of Minnesota | 03/26/2004 | 58-40 MnROAD, BI9 | PAV | 10 | 42.7 | 14080000 | 13000000 | 19160000 | 2000 | 1916000 | 750000 | 75396.3 | 3.9338 | -9 | 2685 | 4274.52 | 62547.3412 | 23277.7864
3599AC016 | 35-I-1999 | 35 | 7766 | 0 | 45.2637 | 1999_08_31 | -93.7123 | Asphalt Cement |  | University of Minnesota | 03/26/2004 | 58-40 MnROAD, BI9 | PAV | 10 | 42.75 | 14050000 | 12990000 | 19140000 | 2000 | 1914000 | 749600 | 75356.1 | 3.9371 | -9 | 2687 | 4277.704 | 62605.0556 | 23258.6419
3599AC016 | 35-I-1999 | 35 | 7766 | 0 | 45.2637 | 1999_08_31 | -93.7123 | Asphalt Cement |  | University of Minnesota | 03/26/2004 | 58-40 MnROAD, BI9 | PAV | 10 | 42.7 | 14070000 | 12980000 | 19140000 | 2000 | 1914000 | 750000 | 75397.8 | 3.9386 | -9 | 2690 | 4282.48 | 62612.699 | 23258.1181
3599AC016 | 35-I-1999 | 35 | 7766 | 0 | 45.2637 | 1999_08_31 | -93.7123 | Asphalt Cement |  | University of Minnesota | 03/26/2004 | 58-40 MnROAD, BI9 | PAV | 10 | 42.74 | 14040000 | 12970000 | 19120000 | 2000 | 1912000 | 749600 | 75359.8 | 3.9415 | -9 | 2692 | 4285.664 | 62658.7084 | 23243.354
3599AC016 | 35-I-1999 | 35 | 7766 | 0 | 45.2637 | 1999_08_31 | -93.7123 | Asphalt Cement |  | University of Minnesota | 03/26/2004 | 58-40 MnROAD, BI9 | PAV | 10 | 42.71 | 14040000 | 12960000 | 19100000 | 2000 | 1910000 | 749900 | 75388.3 | 3.9458 | -9 | 2695 | 4290.44 | 62738.9577 | 23215.9363
3599AC016 | 35-I-1999 | 35 | 7766 | 0 | 45.2637 | 1999_08_31 | -93.7123 | Asphalt Cement |  | University of Minnesota | 03/26/2004 | 58-40 MnROAD, BI9 | PAV | 10 | 42.74 | 14020000 | 12960000 | 19090000 | 2000 | 1909000 | 750000 | 75397.6 | 3.9487 | -9 | 2698 | 4295.216 | 62824.1713 | 23186.758
3599AC016 | 35-I-1999 | 35 | 7766 | 0 | 45.2637 | 1999_08_31 | -93.7123 | Asphalt Cement |  | University of Minnesota | 03/26/2004 | 58-40 MnROAD, BI9 | PAV | 10 | 42.77 | 14000000 | 12950000 | 19070000 | 2000 | 1907000 | 749600 | 75354.5 | 3.9507 | -9 | 2700 | 4298.4 | 62858.5829 | 23176.3746
3599AC016 | 35-I-1999 | 35 | 7766 | 0 | 45.2637 | 1999_08_31 | -93.7123 | Asphalt Cement |  | University of Minnesota | 03/26/2004 | 58-40 MnROAD, BI9 | PAV | 10 | 42.76 | 14010000 | 12950000 | 19080000 | 2000 | 1908000 | 749900 | 75386 | 3.9501 | -9 | 2703 | 4303.176 | 62864.0713 | 23176.6617
3599AC016 | 35-I-1999 | 35 | 7766 | 0 | 45.2637 | 1999_08_31 | -93.7123 | Asphalt Cement |  | University of Minnesota | 03/26/2004 | 58-40 MnROAD, BI9 | PAV | 10 | 42.76 | 13990000 | 12940000 | 19060000 | 2000 | 1906000 | 749700 | 75370.7 | 3.9536 | -9 | 2705 | 4306.36 | 62896.4731 | 23167.0317
3599AC016 | 35-I-1999 | 35 | 7766 | 0 | 45.2637 | 1999_08_31 | -93.7123 | Asphalt Cement |  | University of Minnesota | 03/26/2004 | 58-40 MnROAD, BI9 | PAV | 10 | 42.8 | 13980000 | 12950000 | 19060000 | 2000 | 1906000 | 749700 | 75365.6 | 3.954 | -9 | 2707 | 4309.544 | 62943.9427 | 23151.8689
3599AC016 | 35-I-1999 | 35 | 7766 | 0 | 45.2637 | 1999_08_31 | -93.7123 | Asphalt Cement |  | University of Minnesota | 03/26/2004 | 58-40 MnROAD, BI9 | PAV | 10 | 42.75 | 13990000 | 12930000 | 19050000 | 2000 | 1904000 | 749900 | 75389.1 | 3.9578 | -9 | 2710 | 4314.32 | 62951.1851 | 23151.5144
3599AC016 | 35-I-1999 | 35 | 7766 | 0 | 45.2637 | 1999_08_31 | -93.7123 | Asphalt Cement |  | University of Minnesota | 03/26/2004 | 58-40 MnROAD, BI9 | PAV | 10 | 42.8 | 13960000 | 12930000 | 19030000 | 2000 | 1903000 | 749600 | 75354.4 | 3.9591 | -9 | 2712 | 4317.504 | 63026.3541 | 23126.2095
3599AC016 | 35-I-1999 | 35 | 7766 | 0 | 45.2637 | 1999_08_31 | -93.7123 | Asphalt Cement |  | University of Minnesota | 03/26/2004 | 58-40 MnROAD, BI9 | PAV | 10 | 42.78 | 13960000 | 12910000 | 19010000 | 2000 | 1901000 | 750000 | 75397.5 | 3.9645 | -9 | 2715 | 4322.28 | 63136.203 | 23088.2785
3599AC016 | 35-I-1999 | 35 | 7766 | 0 | 45.2637 | 1999_08_31 | -93.7123 | Asphalt Cement |  | University of Minnesota | 03/26/2004 | 58-40 MnROAD, BI9 | PAV | 10 | 42.81 | 13930000 | 12900000 | 18990000 | 2000 | 1899000 | 749600 | 75355 | 3.9685 | -9 | 2717 | 4325.464 | 63171.0142 | 23077.8597
3599AC016 | 35-I-1999 | 35 | 7766 | 0 | 45.2637 | 1999_08_31 | -93.7123 | Asphalt Cement |  | University of Minnesota | 03/26/2004 | 58-40 MnROAD, BI9 | PAV | 10 | 42.79 | 13940000 | 12900000 | 18990000 | 2000 | 1899000 | 750000 | 75394.3 | 3.9692 | -9 | 2719 | 4328.648 | 63214.6169 | 23064.2457
3599AC016 | 35-I-1999 | 35 | 7766 | 0 | 45.2637 | 1999_08_31 | -93.7123 | Asphalt Cement |  | University of Minnesota | 03/26/2004 | 58-40 MnROAD, BI9 | PAV | 10 | 42.8 | 13920000 | 12890000 | 18970000 | 2000 | 1897000 | 749700 | 75368.7 | 3.9721 | -9 | 2721 | 4331.832 | 63242.5697 | 23056.3546
3599AC016 | 35-I-1999 | 35 | 7766 | 0 | 45.2637 | 1999_08_31 | -93.7123 | Asphalt Cement |  | University of Minnesota | 03/26/2004 | 58-40 MnROAD, BI9 | PAV | 10 | 42.83 | 13910000 | 12890000 | 18960000 | 2000 | 1896000 | 749800 | 75379 | 3.9745 | -9 | 2724 | 4336.608 | 63328.5863 | 23027.3398
3599AC016 | 35-I-1999 | 35 | 7766 | 0 | 45.2637 | 1999_08_31 | -93.7123 | Asphalt Cement |  | University of Minnesota | 03/26/2004 | 58-40 MnROAD, BI9 | PAV | 10 | 42.8 | 13890000 | 12870000 | 18940000 | 2000 | 1894000 | 749800 | 75373.4 | 3.9792 | -9 | 2726 | 4339.792 | 63359.642 | 23018.354
3599AC016 | 35-I-1999 | 35 | 7766 | 0 | 45.2637 | 1999_08_31 | -93.7123 | Asphalt Cement |  | University of Minnesota | 03/26/2004 | 58-40 MnROAD, BI9 | PAV | 10 | 42.84 | 13890000 | 12880000 | 18940000 | 2000 | 1894000 | 749600 | 75362.8 | 3.9776 | -9 | 2729 | 4344.568 | 63373.5725 | 23015.5949
3599AC016 | 35-I-1999 | 35 | 7766 | 0 | 45.2637 | 1999_08_31 | -93.7123 | Asphalt Cement |  | University of Minnesota | 03/26/2004 | 58-40 MnROAD, BI9 | PAV | 10 | 42.82 | 13890000 | 12870000 | 18930000 | 2000 | 1893000 | 749900 | 75388.8 | 3.981 | -9 | 2731 | 4347.752 | 63433.922 | 22995.9984
3599AC016 | 35-I-1999 | 35 | 7766 | 0 | 45.2637 | 1999_08_31 | -93.7123 | Asphalt Cement |  | University of Minnesota | 03/26/2004 | 58-40 MnROAD, BI9 | PAV | 10 | 42.86 | 13860000 | 12870000 | 18910000 | 2000 | 1891000 | 749600 | 75354.2 | 3.9832 | -9 | 2733 | 4350.936 | 63498.0019 | 22975.0899
3599AC016 | 35-I-1999 | 35 | 7766 | 0 | 45.2637 | 1999_08_31 | -93.7123 | Asphalt Cement |  | University of Minnesota | 03/26/2004 | 58-40 MnROAD, BI9 | PAV | 10 | 42.82 | 13870000 | 12850000 | 18910000 | 2000 | 1891000 | 750000 | 75394.2 | 3.9862 | -9 | 2736 | 4355.712 | 63517.9493 | 22970.1732
3599AC016 | 35-I-1999 | 35 | 7766 | 0 | 45.2637 | 1999_08_31 | -93.7123 | Asphalt Cement |  | University of Minnesota | 03/26/2004 | 58-40 MnROAD, BI9 | PAV | 10 | 42.86 | 13850000 | 12860000 | 18900000 | 2000 | 1890000 | 749600 | 75354.5 | 3.986 | -9 | 2738 | 4358.896 | 63531.5988 | 22967.5359
3599AC016 | 35-I-1999 | 35 | 7766 | 0 | 45.2637 | 1999_08_31 | -93.7123 | Asphalt Cement |  | University of Minnesota | 03/26/2004 | 58-40 MnROAD, BI9 | PAV | 10 | 42.81 | 13860000 | 12840000 | 18890000 | 2000 | 1889000 | 750000 | 75394.9 | 3.9898 | -9 | 2740 | 4362.08 | 63573.2226 | 22954.7958
3599AC016 | 35-I-1999 | 35 | 7766 | 0 | 45.2637 | 1999_08_31 | -93.7123 | Asphalt Cement |  | University of Minnesota | 03/26/2004 | 58-40 MnROAD, BI9 | PAV | 10 | 42.87 | 13820000 | 12830000 | 18860000 | 2000 | 1886000 | 749600 | 75354.1 | 3.994 | -9 | 2742 | 4365.264 | 63678.3159 | 22919.2066
3599AC016 | 35-I-1999 | 35 | 7766 | 0 | 45.2637 | 1999_08_31 | -93.7123 | Asphalt Cement |  | University of Minnesota | 03/26/2004 | 58-40 MnROAD, BI9 | PAV | 10 | 42.85 | 13830000 | 12830000 | 18870000 | 2000 | 1887000 | 750000 | 75395.5 | 3.9952 | -9 | 2745 | 4370.04 | 63688.55 | 22917.8191
3599AC016 | 35-I-1999 | 35 | 7766 | 0 | 45.2637 | 1999_08_31 | -93.7123 | Asphalt Cement |  | University of Minnesota | 03/26/2004 | 58-40 MnROAD, BI9 | PAV | 10 | 42.85 | 13820000 | 12820000 | 18850000 | 2000 | 1885000 | 749800 | 75374.5 | 3.9972 | -9 | 2747 | 4373.224 | 63722.1254 | 22908.0382
3599AC016 | 35-I-1999 | 35 | 7766 | 0 | 45.2637 | 1999_08_31 | -93.7123 | Asphalt Cement |  | University of Minnesota | 03/26/2004 | 58-40 MnROAD, BI9 | PAV | 10 | 42.9 | 13800000 | 12830000 | 18850000 | 2000 | 1885000 | 749800 | 75376.7 | 3.9989 | -9 | 2750 | 4378 | 63782.0473 | 22888.8101
3599AC016 | 35-I-1999 | 35 | 7766 | 0 | 45.2637 | 1999_08_31 | -93.7123 | Asphalt Cement |  | University of Minnesota | 03/26/2004 | 58-40 MnROAD, BI9 | PAV | 10 | 42.88 | 13790000 | 12800000 | 18820000 | 2000 | 1882000 | 749700 | 75371.4 | 4.0045 | -9 | 2752 | 4381.184 | 63842.6852 | 22869.3625
3599AC016 | 35-I-1999 | 35 | 7766 | 0 | 45.2637 | 1999_08_31 | -93.7123 | Asphalt Cement |  | University of Minnesota | 03/26/2004 | 58-40 MnROAD, BI9 | PAV | 10 | 38.45 | 20270000 | 16090000 | 25880000 | 2000 | 2588000 | 749700 | 75366.1 | 2.9157 | -9 | 870.4 | 1385.677 | 42426.1187 | 31989.1808
3599AC016 | 35-I-1999 | 35 | 7766 | 0 | 45.2637 | 1999_08_31 | -93.7123 | Asphalt Cement |  | University of Minnesota | 03/26/2004 | 58-40 MnROAD, BI9 | PAV | 10 | 38.48 | 20260000 | 16110000 | 25890000 | 2000 | 2589000 | 749900 | 75388.3 | 2.9156 | -9 | 872.7 | 1389.338 | 42460.3377 | 31966.2292
3599AC016 | 35-I-1999 | 35 | 7766 | 0 | 45.2637 | 1999_08_31 | -93.7123 | Asphalt Cement |  | University of Minnesota | 03/26/2004 | 58-40 MnROAD, BI9 | PAV | 10 | 38.47 | 20240000 | 16080000 | 25860000 | 2000 | 2586000 | 749800 | 75378.9 | 2.9186 | -9 | 875.1 | 1393.159 | 42488.9268 | 31947.5477
3599AC016 | 35-I-1999 | 35 | 7766 | 0 | 45.2637 | 1999_08_31 | -93.7123 | Asphalt Cement |  | University of Minnesota | 03/26/2004 | 58-40 MnROAD, BI9 | PAV | 10 | 38.49 | 20240000 | 16100000 | 25860000 | 2000 | 2586000 | 749800 | 75375.3 | 2.9175 | -9 | 877.5 | 1396.98 | 42507.5899 | 31936.3476
3599AC016 | 35-I-1999 | 35 | 7766 | 0 | 45.2637 | 1999_08_31 | -93.7123 | Asphalt Cement |  | University of Minnesota | 03/26/2004 | 58-40 MnROAD, BI9 | PAV | 10 | 38.47 | 20240000 | 16080000 | 25850000 | 2000 | 2585000 | 749800 | 75376.4 | 2.9191 | -9 | 879.8 | 1400.642 | 42505.3635 | 31940.8472
3599AC016 | 35-I-1999 | 35 | 7766 | 0 | 45.2637 | 1999_08_31 | -93.7123 | Asphalt Cement |  | University of Minnesota | 03/26/2004 | 58-40 MnROAD, BI9 | PAV | 10 | 38.44 | 20310000 | 16120000 | 25920000 | 2000 | 2592000 | 750000 | 75402.4 | 2.9117 | -9 | 863.3 | 1374.374 | 42385.2357 | 32011.5392
3599AC016 | 35-I-1999 | 35 | 7766 | 0 | 45.2637 | 1999_08_31 | -93.7123 | Asphalt Cement |  | University of Minnesota | 03/26/2004 | 58-40 MnROAD, BI9 | PAV | 10 | 38.46 | 20270000 | 16100000 | 25880000 | 2000 | 2588000 | 749700 | 75364 | 2.9152 | -9 | 865.8 | 1378.354 | 42435.4438 | 31976.493
3599AC016 | 35-I-1999 | 35 | 7766 | 0 | 45.2637 | 1999_08_31 | -93.7123 | Asphalt Cement |  | University of Minnesota | 03/26/2004 | 58-40 MnROAD, BI9 | PAV | 10 | 38.45 | 20280000 | 16100000 | 25890000 | 2000 | 2589000 | 749900 | 75392.6 | 2.915 | -9 | 868.1 | 1382.015 | 42432.3622 | 31981.6449
3599AC016 | 35-I-1999 | 35 | 7766 | 0 | 45.2637 | 1999_08_31 | -93.7123 | Asphalt Cement |  | University of Minnesota | 03/26/2004 | 58-40 MnROAD, BI9 | PAV | 10 | 42.59 | 14280000 | 13120000 | 19390000 | 2000 | 1939000 | 749600 | 75361.9 | 3.8855 | -9 | 2635 | 4194.92 | 61610.9451 | 23584.7178
3599AC016 | 35-I-1999 | 35 | 7766 | 0 | 45.2637 | 1999_08_31 | -93.7123 | Asphalt Cement |  | University of Minnesota | 03/26/2004 | 58-40 MnROAD, BI9 | PAV | 10 | 42.6 | 14280000 | 13130000 | 19400000 | 2000 | 1940000 | 749800 | 75377 | 3.8851 | -9 | 2637 | 4198.104 | 61623.7483 | 23582.1518
3599AC016 | 35-I-1999 | 35 | 7766 | 0 | 45.2637 | 1999_08_31 | -93.7123 | Asphalt Cement |  | University of Minnesota | 03/26/2004 | 58-40 MnROAD, BI9 | PAV | 10 | 42.58 | 14270000 | 13110000 | 19380000 | 2000 | 1938000 | 749700 | 75368.2 | 3.8882 | -9 | 2640 | 4202.88 | 61647.4759 | 23575.4087
3599AC016 | 35-I-1999 | 35 | 7766 | 0 | 45.2637 | 1999_08_31 | -93.7123 | Asphalt Cement |  | University of Minnesota | 03/26/2004 | 58-40 MnROAD, BI9 | PAV | 10 | 42.64 | 14260000 | 13130000 | 19380000 | 2000 | 1938000 | 749700 | 75367.9 | 3.8889 | -9 | 2642 | 4206.064 | 61717.6965 | 23550.9173
3599AC016 | 35-I-1999 | 35 | 7766 | 0 | 45.2637 | 1999_08_31 | -93.7123 | Asphalt Cement |  | University of Minnesota | 03/26/2004 | 58-40 MnROAD, BI9 | PAV | 10 | 42.61 | 14240000 | 13100000 | 19350000 | 2000 | 1935000 | 749700 | 75371.7 | 3.8941 | -9 | 2645 | 4210.84 | 61778.2266 | 23530.1731
3599AC016 | 35-I-1999 | 35 | 7766 | 0 | 45.2637 | 1999_08_31 | -93.7123 | Asphalt Cement |  | University of Minnesota | 03/26/2004 | 58-40 MnROAD, BI9 | PAV | 10 | 42.6 | 14250000 | 13100000 | 19350000 | 2000 | 1935000 | 750000 | 75396.4 | 3.8955 | -9 | 2648 | 4215.616 | 61815.9469 | 23518.1456
3599AC016 | 35-I-1999 | 35 | 7766 | 0 | 45.2637 | 1999_08_31 | -93.7123 | Asphalt Cement |  | University of Minnesota | 03/26/2004 | 58-40 MnROAD, BI9 | PAV | 10 | 42.65 | 14220000 | 13100000 | 19330000 | 2000 | 1933000 | 749600 | 75355.5 | 3.8973 | -9 | 2650 | 4218.8 | 61872.5567 | 23498.9567
3599AC016 | 35-I-1999 | 35 | 7766 | 0 | 45.2637 | 1999_08_31 | -93.7123 | Asphalt Cement |  | University of Minnesota | 03/26/2004 | 58-40 MnROAD, BI9 | PAV | 10 | 42.62 | 14220000 | 13090000 | 19330000 | 2000 | 1933000 | 750000 | 75398 | 3.8998 | -9 | 2652 | 4221.984 | 61903.3917 | 23489.5805
3599AC016 | 35-I-1999 | 35 | 7766 | 0 | 45.2637 | 1999_08_31 | -93.7123 | Asphalt Cement |  | University of Minnesota | 03/26/2004 | 58-40 MnROAD, BI9 | PAV | 10 | 42.66 | 14200000 | 13080000 | 19300000 | 2000 | 1930000 | 749600 | 75354.9 | 3.903 | -9 | 2655 | 4226.76 | 61980.472 | 23462.6951
3599AC016 | 35-I-1999 | 35 | 7766 | 0 | 45.2637 | 1999_08_31 | -93.7123 | Asphalt Cement |  | University of Minnesota | 03/26/2004 | 58-40 MnROAD, BI9 | PAV | 10 | 42.64 | 14200000 | 13080000 | 19300000 | 2000 | 1930000 | 749900 | 75392.6 | 3.9052 | -9 | 2657 | 4229.944 | 62006.5914 | 23455.1386
3599AC016 | 35-I-1999 | 35 | 7766 | 0 | 45.2637 | 1999_08_31 | -93.7123 | Asphalt Cement |  | University of Minnesota | 03/26/2004 | 58-40 MnROAD, BI9 | PAV | 10 | 42.66 | 14180000 | 13070000 | 19280000 | 2000 | 1928000 | 749900 | 75386.9 | 3.9088 | -9 | 2660 | 4234.72 | 62094.4393 | 23424.2805
3599AC016 | 35-I-1999 | 35 | 7766 | 0 | 45.2637 | 1999_08_31 | -93.7123 | Asphalt Cement |  | University of Minnesota | 03/26/2004 | 58-40 MnROAD, BI9 | PAV | 10 | 42.65 | 14170000 | 13050000 | 19260000 | 2000 | 1926000 | 749700 | 75373 | 3.9122 | -9 | 2662 | 4237.904 | 62114.0002 | 23419.2282
3599AC016 | 35-I-1999 | 35 | 7766 | 0 | 45.2637 | 1999_08_31 | -93.7123 | Asphalt Cement |  | University of Minnesota | 03/26/2004 | 58-40 MnROAD, BI9 | PAV | 10 | 42.68 | 14160000 | 13060000 | 19270000 | 2000 | 1927000 | 749900 | 75387.3 | 3.9123 | -9 | 2665 | 4242.68 | 62150.193 | 23407.9142
3599AC016 | 35-I-1999 | 35 | 7766 | 0 | 45.2637 | 1999_08_31 | -93.7123 | Asphalt Cement |  | University of Minnesota | 03/26/2004 | 58-40 MnROAD, BI9 | PAV | 10 | 42.66 | 14150000 | 13040000 | 19240000 | 2000 | 1924000 | 749700 | 75371.4 | 3.9168 | -9 | 2667 | 4245.864 | 62190.3479 | 23395.1233
3599AC016 | 35-I-1999 | 35 | 7766 | 0 | 45.2637 | 1999_08_31 | -93.7123 | Asphalt Cement |  | University of Minnesota | 03/26/2004 | 58-40 MnROAD, BI9 | PAV | 10 | 42.68 | 14150000 | 13050000 | 19250000 | 2000 | 1925000 | 749900 | 75384.2 | 3.915 | -9 | 2669 | 4249.048 | 62214.7647 | 23388.2644
3599AC016 | 35-I-1999 | 35 | 7766 | 0 | 45.2637 | 1999_08_31 | -93.7123 | Asphalt Cement |  | University of Minnesota | 03/26/2004 | 58-40 MnROAD, BI9 | PAV | 10 | 42.7 | 14130000 | 13040000 | 19220000 | 2000 | 1922000 | 749600 | 75360.5 | 3.9195 | -9 | 2673 | 4255.416 | 62285.593 | 23363.9894
3599AC016 | 35-I-1999 | 35 | 7766 | 0 | 45.2637 | 1999_08_31 | -93.7123 | Asphalt Cement |  | University of Minnesota | 03/26/2004 | 58-40 MnROAD, BI9 | PAV | 10 | 42.67 | 14130000 | 13030000 | 19220000 | 2000 | 1922000 | 750000 | 75398.1 | 3.9221 | -9 | 2675 | 4258.6 | 62316.6959 | 23354.6493
3599AC016 | 35-I-1999 | 35 | 7766 | 0 | 45.2637 | 1999_08_31 | -93.7123 | Asphalt Cement |  | University of Minnesota | 03/26/2004 | 58-40 MnROAD, BI9 | PAV | 10 | 37.66 | 21260000 | 16410000 | 26860000 | 2000 | 2686000 | 750100 | 75404.1 | 2.8108 | -9 | 635.6 | 1011.875 | 40207.3351 | 33459.2931
3599AC016 | 35-I-1999 | 35 | 7766 | 0 | 45.2637 | 1999_08_31 | -93.7123 | Asphalt Cement |  | University of Minnesota | 03/26/2004 | 58-40 MnROAD, BI9 | PAV | 10 | 37.69 | 21240000 | 16420000 | 26850000 | 2000 | 2685000 | 749600 | 75362.3 | 2.8104 | -9 | 638 | 1015.696 | 40195.9515 | 33471.6847
3599AC016 | 35-I-1999 | 35 | 7766 | 0 | 45.2637 | 1999_08_31 | -93.7123 | Asphalt Cement |  | University of Minnesota | 03/26/2004 | 58-40 MnROAD, BI9 | PAV | 10 | 42.05 | 15310000 | 13810000 | 20620000 | 2000 | 2062000 | 750000 | 75395.4 | 3.6564 | -9 | 2394 | 3811.248 | 57400.4345 | 25073.3879
3599AC016 | 35-I-1999 | 35 | 7766 | 0 | 45.2637 | 1999_08_31 | -93.7123 | Asphalt Cement |  | University of Minnesota | 03/26/2004 | 58-40 MnROAD, BI9 | PAV | 10 | 42.05 | 15300000 | 13800000 | 20600000 | 2000 | 2060000 | 749700 | 75367.9 | 3.6587 | -9 | 2397 | 3816.024 | 57410.2073 | 25071.5407
3599AC016 | 35-I-1999 | 35 | 7766 | 0 | 45.2637 | 1999_08_31 | -93.7123 | Asphalt Cement |  | University of Minnesota | 03/26/2004 | 58-40 MnROAD, BI9 | PAV | 10 | 42.09 | 15290000 | 13810000 | 20600000 | 2000 | 2060000 | 749900 | 75390.6 | 3.6603 | -9 | 2399 | 3819.208 | 57485.2873 | 25041.215
3599AC016 | 35-I-1999 | 35 | 7766 | 0 | 45.2637 | 1999_08_31 | -93.7123 | Asphalt Cement |  | University of Minnesota | 03/26/2004 | 58-40 MnROAD, BI9 | PAV | 10 | 42.11 | 15260000 | 13790000 | 20570000 | 2000 | 2057000 | 749700 | 75365.2 | 3.6642 | -9 | 2402 | 3823.984 | 57560.6548 | 25010.8444
3599AC016 | 35-I-1999 | 35 | 7766 | 0 | 45.2637 | 1999_08_31 | -93.7123 | Asphalt Cement |  | University of Minnesota | 03/26/2004 | 58-40 MnROAD, BI9 | PAV | 10 | 42.06 | 15260000 | 13770000 | 20560000 | 2000 | 2056000 | 750000 | 75396.2 | 3.6681 | -9 | 2404 | 3827.168 | 57579.0839 | 25005.2569
3599AC016 | 35-I-1999 | 35 | 7766 | 0 | 45.2637 | 1999_08_31 | -93.7123 | Asphalt Cement |  | University of Minnesota | 03/26/2004 | 58-40 MnROAD, BI9 | PAV | 10 | 39.75 | 18610000 | 15480000 | 24210000 | 2000 | 2421000 | 749600 | 75359.8 | 3.1154 | -9 | 1332 | 2120.544 | 46624.4113 | 29622.2176
3599AC016 | 35-I-1999 | 35 | 7766 | 0 | 45.2637 | 1999_08_31 | -93.7123 | Asphalt Cement |  | University of Minnesota | 03/26/2004 | 58-40 MnROAD, BI9 | PAV | 10 | 39.73 | 18610000 | 15470000 | 24200000 | 2000 | 2420000 | 750000 | 75402.6 | 3.1182 | -9 | 1335 | 2125.32 | 46673.8703 | 29593.5173
3599AC016 | 35-I-1999 | 35 | 7766 | 0 | 45.2637 | 1999_08_31 | -93.7123 | Asphalt Cement |  | University of Minnesota | 03/26/2004 | 58-40 MnROAD, BI9 | PAV | 10 | 39.77 | 18580000 | 15460000 | 24170000 | 2000 | 2417000 | 749700 | 75363.1 | 3.1204 | -9 | 1337 | 2128.504 | 46733.6366 | 29558.3576
3599AC016 | 35-I-1999 | 35 | 7766 | 0 | 45.2637 | 1999_08_31 | -93.7123 | Asphalt Cement |  | University of Minnesota | 03/26/2004 | 58-40 MnROAD, BI9 | PAV | 10 | 39.72 | 18590000 | 15450000 | 24170000 | 2000 | 2417000 | 750000 | 75401.7 | 3.1216 | -9 | 1339 | 2131.688 | 46721.9878 | 29568.4152
3599AC016 | 35-I-1999 | 35 | 7766 | 0 | 45.2637 | 1999_08_31 | -93.7123 | Asphalt Cement |  | University of Minnesota | 03/26/2004 | 58-40 MnROAD, BI9 | PAV | 10 | 39.78 | 18570000 | 15460000 | 24160000 | 2000 | 2416000 | 749600 | 75360.2 | 3.1214 | -9 | 1342 | 2136.464 | 46750.3094 | 29553.1887
3599AC016 | 35-I-1999 | 35 | 7766 | 0 | 45.2637 | 1999_08_31 | -93.7123 | Asphalt Cement |  | University of Minnesota | 03/26/2004 | 58-40 MnROAD, BI9 | PAV | 10 | 39.76 | 18570000 | 15450000 | 24150000 | 2000 | 2415000 | 750000 | 75402.5 | 3.1243 | -9 | 1344 | 2139.648 | 46799.9629 | 29524.519
3599AC016 | 35-I-1999 | 35 | 7766 | 0 | 45.2637 | 1999_08_31 | -93.7123 | Asphalt Cement |  | University of Minnesota | 03/26/2004 | 58-40 MnROAD, BI9 | PAV | 10 | 39.8 | 18530000 | 15440000 | 24120000 | 2000 | 2412000 | 749600 | 75359 | 3.1266 | -9 | 1346 | 2142.832 | 46847.4691 | 29497.2623
3599AC016 | 35-I-1999 | 35 | 7766 | 0 | 45.2637 | 1999_08_31 | -93.7123 | Asphalt Cement |  | University of Minnesota | 03/26/2004 | 58-40 MnROAD, BI9 | PAV | 10 | 39.76 | 18550000 | 15430000 | 24130000 | 2000 | 2413000 | 750000 | 75402.5 | 3.1271 | -9 | 1349 | 2147.608 | 46838.7527 | 29505.4359
3599AC016 | 35-I-1999 | 35 | 7766 | 0 | 45.2637 | 1999_08_31 | -93.7123 | Asphalt Cement |  | University of Minnesota | 03/26/2004 | 58-40 MnROAD, BI9 | PAV | 10 | 39.8 | 18530000 | 15440000 | 24120000 | 2000 | 2412000 | 749600 | 75361.6 | 3.1273 | -9 | 1351 | 2150.792 | 46847.4691 | 29502.6295
3599AC016 | 35-I-1999 | 35 | 7766 | 0 | 45.2637 | 1999_08_31 | -93.7123 | Asphalt Cement |  | University of Minnesota | 03/26/2004 | 58-40 MnROAD, BI9 | PAV | 10 | 39.77 | 18530000 | 15430000 | 24110000 | 2000 | 2411000 | 749900 | 75388.4 | 3.1291 | -9 | 1354 | 2155.568 | 46874.9376 | 29488.024
3599AC016 | 35-I-1999 | 35 | 7766 | 0 | 45.2637 | 1999_08_31 | -93.7123 | Asphalt Cement |  | University of Minnesota | 03/26/2004 | 58-40 MnROAD, BI9 | PAV | 10 | 39.83 | 18520000 | 15450000 | 24120000 | 2000 | 2412000 | 749800 | 75374.9 | 3.1281 | -9 | 1357 | 2160.344 | 46901.9213 | 29473.7409
3599AC016 | 35-I-1999 | 35 | 7766 | 0 | 45.2637 | 1999_08_31 | -93.7123 | Asphalt Cement |  | University of Minnesota | 03/26/2004 | 58-40 MnROAD, BI9 | PAV | 10 | 39.8 | 18500000 | 15420000 | 24090000 | 2000 | 2409000 | 749900 | 75383.5 | 3.1323 | -9 | 1359 | 2163.528 | 46943.3618 | 29450.4029
3599AC016 | 35-I-1999 | 35 | 7766 | 0 | 45.2637 | 1999_08_31 | -93.7123 | Asphalt Cement |  | University of Minnesota | 03/26/2004 | 58-40 MnROAD, BI9 | PAV | 10 | 39.83 | 18500000 | 15430000 | 24090000 | 2000 | 2409000 | 749800 | 75375.7 | 3.1315 | -9 | 1361 | 2166.712 | 46960.3296 | 29442.4419
3599AC016 | 35-I-1999 | 35 | 7766 | 0 | 45.2637 | 1999_08_31 | -93.7123 | Asphalt Cement |  | University of Minnesota | 03/26/2004 | 58-40 MnROAD, BI9 | PAV | 10 | 39.8 | 18510000 | 15420000 | 24090000 | 2000 | 2409000 | 749900 | 75391 | 3.1324 | -9 | 1364 | 2171.488 | 46943.3618 | 29455.7652
3599AC016 | 35-I-1999 | 35 | 7766 | 0 | 45.2637 | 1999_08_31 | -93.7123 | Asphalt Cement |  | University of Minnesota | 03/26/2004 | 58-40 MnROAD, BI9 | PAV | 10 | 39.86 | 18480000 | 15430000 | 24080000 | 2000 | 2408000 | 749600 | 75359.9 | 3.1324 | -9 | 1366 | 2174.672 | 46984.2427 | 29432.8149
3599AC016 | 35-I-1999 | 35 | 7766 | 0 | 45.2637 | 1999_08_31 | -93.7123 | Asphalt Cement |  | University of Minnesota | 03/26/2004 | 58-40 MnROAD, BI9 | PAV | 10 | 39.83 | 18480000 | 15410000 | 24070000 | 2000 | 2407000 | 750000 | 75400 | 3.1355 | -9 | 1368 | 2177.856 | 47024.4258 | 29410.3429
3599AC016 | 35-I-1999 | 35 | 7766 | 0 | 45.2637 | 1999_08_31 | -93.7123 | Asphalt Cement |  | University of Minnesota | 03/26/2004 | 58-40 MnROAD, BI9 | PAV | 10 | 39.83 | 18470000 | 15400000 | 24050000 | 2000 | 2405000 | 749700 | 75367 | 3.1367 | -9 | 1371 | 2182.632 | 47025.8881 | 29412.1065
3599AC016 | 35-I-1999 | 35 | 7766 | 0 | 45.2637 | 1999_08_31 | -93.7123 | Asphalt Cement |  | University of Minnesota | 03/26/2004 | 58-40 MnROAD, BI9 | PAV | 10 | 39.85 | 18480000 | 15420000 | 24070000 | 2000 | 2407000 | 750000 | 75396 | 3.1349 | -9 | 1373 | 2185.816 | 47044.1034 | 29403.3964
3599AC016 | 35-I-1999 | 35 | 7766 | 0 | 45.2637 | 1999_08_31 | -93.7123 | Asphalt Cement |  | University of Minnesota | 03/26/2004 | 58-40 MnROAD, BI9 | PAV | 10 | 39.85 | 18460000 | 15410000 | 24040000 | 2000 | 2404000 | 749800 | 75378.3 | 3.1376 | -9 | 1375 | 2189 | 47077.6925 | 29385.0943
3599AC016 | 35-I-1999 | 35 | 7766 | 0 | 45.2637 | 1999_08_31 | -93.7123 | Asphalt Cement |  | University of Minnesota | 03/26/2004 | 58-40 MnROAD, BI9 | PAV | 10 | 39.87 | 18460000 | 15420000 | 24050000 | 2000 | 2405000 | 749800 | 75381.5 | 3.1367 | -9 | 1378 | 2193.776 | 47077.7954 | 29387.707
3599AC016 | 35-I-1999 | 35 | 7766 | 0 | 45.2637 | 1999_08_31 | -93.7123 | Asphalt Cement |  | University of Minnesota | 03/26/2004 | 58-40 MnROAD, BI9 | PAV | 10 | 39.84 | 18450000 | 15400000 | 24040000 | 2000 | 2404000 | 749900 | 75390.2 | 3.1392 | -9 | 1380 | 2196.96 | 47080.4031 | 29388.7565
3599AC016 | 35-I-1999 | 35 | 7766 | 0 | 45.2637 | 1999_08_31 | -93.7123 | Asphalt Cement |  | University of Minnesota | 03/26/2004 | 58-40 MnROAD, BI9 | PAV | 10 | 39.89 | 18450000 | 15420000 | 24040000 | 2000 | 2404000 | 749900 | 75383.4 | 3.1382 | -9 | 1382 | 2200.144 | 47129.6274 | 29360.7369
3599AC016 | 35-I-1999 | 35 | 7766 | 0 | 45.2637 | 1999_08_31 | -93.7123 | Asphalt Cement |  | University of Minnesota | 03/26/2004 | 58-40 MnROAD, BI9 | PAV | 10 | 39.87 | 18430000 | 15390000 | 24010000 | 2000 | 2401000 | 749900 | 75384.1 | 3.1419 | -9 | 1385 | 2204.92 | 47168.8049 | 29339.0246
3599AC016 | 35-I-1999 | 35 | 7766 | 0 | 45.2637 | 1999_08_31 | -93.7123 | Asphalt Cement |  | University of Minnesota | 03/26/2004 | 58-40 MnROAD, BI9 | PAV | 10 | 39.89 | 18430000 | 15400000 | 24020000 | 2000 | 2402000 | 749800 | 75381.3 | 3.1408 | -9 | 1387 | 2208.104 | 47156.2902 | 29349.4855
3599AC016 | 35-I-1999 | 35 | 7766 | 0 | 45.2637 | 1999_08_31 | -93.7123 | Asphalt Cement |  | University of Minnesota | 03/26/2004 | 58-40 MnROAD, BI9 | PAV | 10 | 39.87 | 18430000 | 15390000 | 24020000 | 2000 | 2402000 | 750000 | 75401.7 | 3.1422 | -9 | 1389 | 2211.288 | 47161.7432 | 29348.767
3599AC016 | 35-I-1999 | 35 | 7766 | 0 | 45.2637 | 1999_08_31 | -93.7123 | Asphalt Cement |  | University of Minnesota | 03/26/2004 | 58-40 MnROAD, BI9 | PAV | 10 | 39.92 | 18410000 | 15400000 | 24000000 | 2000 | 2400000 | 749600 | 75361.5 | 3.142 | -9 | 1392 | 2216.064 | 47199.9557 | 29327.6795
3599AC016 | 35-I-1999 | 35 | 7766 | 0 | 45.2637 | 1999_08_31 | -93.7123 | Asphalt Cement |  | University of Minnesota | 03/26/2004 | 58-40 MnROAD, BI9 | PAV | 10 | 39.89 | 18410000 | 15390000 | 24000000 | 2000 | 2400000 | 750000 | 75399.9 | 3.1445 | -9 | 1394 | 2219.248 | 47220.7681 | 29317.4266
3599AC016 | 35-I-1999 | 35 | 7766 | 0 | 45.2637 | 1999_08_31 | -93.7123 | Asphalt Cement |  | University of Minnesota | 03/26/2004 | 58-40 MnROAD, BI9 | PAV | 10 | 39.91 | 18380000 | 15380000 | 23970000 | 2000 | 2397000 | 749600 | 75359.7 | 3.1469 | -9 | 1396 | 2222.432 | 47249.1709 | 29302.4744
3599AC016 | 35-I-1999 | 35 | 7766 | 0 | 45.2637 | 1999_08_31 | -93.7123 | Asphalt Cement |  | University of Minnesota | 03/26/2004 | 58-40 MnROAD, BI9 | PAV | 10 | 39.92 | 18390000 | 15390000 | 23980000 | 2000 | 2398000 | 750000 | 75395.2 | 3.1472 | -9 | 1399 | 2227.208 | 47289.7507 | 29280.0006
3599AC016 | 35-I-1999 | 35 | 7766 | 0 | 45.2637 | 1999_08_31 | -93.7123 | Asphalt Cement |  | University of Minnesota | 03/26/2004 | 58-40 MnROAD, BI9 | PAV | 10 | 39.92 | 18370000 | 15370000 | 23950000 | 2000 | 2395000 | 749700 | 75371 | 3.1501 | -9 | 1401 | 2230.392 | 47311.1147 | 29269.4485
3599AC016 | 35-I-1999 | 35 | 7766 | 0 | 45.2637 | 1999_08_31 | -93.7123 | Asphalt Cement |  | University of Minnesota | 03/26/2004 | 58-40 MnROAD, BI9 | PAV | 10 | 39.94 | 18360000 | 15380000 | 23950000 | 2000 | 2395000 | 749800 | 75377.2 | 3.1497 | -9 | 1403 | 2233.576 | 47343.4766 | 29252.11
3599AC016 | 35-I-1999 | 35 | 7766 | 0 | 45.2637 | 1999_08_31 | -93.7123 | Asphalt Cement |  | University of Minnesota | 03/26/2004 | 58-40 MnROAD, BI9 | PAV | 10 | 39.92 | 18350000 | 15360000 | 23930000 | 2000 | 2393000 | 749800 | 75378.2 | 3.1528 | -9 | 1406 | 2238.352 | 47363.2887 | 29242.5422
3599AC016 | 35-I-1999 | 35 | 7766 | 0 | 45.2637 | 1999_08_31 | -93.7123 | Asphalt Cement |  | University of Minnesota | 03/26/2004 | 58-40 MnROAD, BI9 | PAV | 10 | 39.96 | 18340000 | 15370000 | 23930000 | 2000 | 2393000 | 749800 | 75374 | 3.1527 | -9 | 1408 | 2241.536 | 47402.7954 | 29220.8377
3599AC016 | 35-I-1999 | 35 | 7766 | 0 | 45.2637 | 1999_08_31 | -93.7123 | Asphalt Cement |  | University of Minnesota | 03/26/2004 | 58-40 MnROAD, BI9 | PAV | 10 | 39.93 | 18330000 | 15350000 | 23910000 | 2000 | 2391000 | 749800 | 75378.9 | 3.1553 | -9 | 1410 | 2244.72 | 47412.7938 | 29217.3424
3599AC016 | 35-I-1999 | 35 | 7766 | 0 | 45.2637 | 1999_08_31 | -93.7123 | Asphalt Cement |  | University of Minnesota | 03/26/2004 | 58-40 MnROAD, BI9 | PAV | 10 | 39.96 | 18330000 | 15360000 | 23920000 | 2000 | 2392000 | 749800 | 75377.5 | 3.1544 | -9 | 1413 | 2249.496 | 47422.6126 | 29213.9595
3599AC016 | 35-I-1999 | 35 | 7766 | 0 | 45.2637 | 1999_08_31 | -93.7123 | Asphalt Cement |  | University of Minnesota | 03/26/2004 | 58-40 MnROAD, BI9 | PAV | 10 | 39.95 | 18310000 | 15340000 | 23890000 | 2000 | 2389000 | 749800 | 75376.7 | 3.1578 | -9 | 1415 | 2252.68 | 47472.2728 | 29186.0641
3599AC016 | 35-I-1999 | 35 | 7766 | 0 | 45.2637 | 1999_08_31 | -93.7123 | Asphalt Cement |  | University of Minnesota | 03/26/2004 | 58-40 MnROAD, BI9 | PAV | 10 | 39.98 | 18310000 | 15360000 | 23900000 | 2000 | 2390000 | 749900 | 75388.8 | 3.1569 | -9 | 1418 | 2257.456 | 47494.7324 | 29174.927
3599AC016 | 35-I-1999 | 35 | 7766 | 0 | 45.2637 | 1999_08_31 | -93.7123 | Asphalt Cement |  | University of Minnesota | 03/26/2004 | 58-40 MnROAD, BI9 | PAV | 10 | 37.54 | 21450000 | 16480000 | 27050000 | 2000 | 2705000 | 749700 | 75363.2 | 2.7898 | -9 | 593.3 | 944.534 | 39774.0301 | 33770.8585
3599AC016 | 35-I-1999 | 35 | 7766 | 0 | 45.2637 | 1999_08_31 | -93.7123 | Asphalt Cement |  | University of Minnesota | 03/26/2004 | 58-40 MnROAD, BI9 | PAV | 10 | 37.55 | 21440000 | 16480000 | 27040000 | 2000 | 2704000 | 750000 | 75398.5 | 2.7914 | -9 | 595.7 | 948.354 | 39829.6333 | 33726.6452
3599AC016 | 35-I-1999 | 35 | 7766 | 0 | 45.2637 | 1999_08_31 | -93.7123 | Asphalt Cement |  | University of Minnesota | 03/26/2004 | 58-40 MnROAD, BI9 | PAV | 10 | 37.54 | 21420000 | 16450000 | 27010000 | 2000 | 2701000 | 749800 | 75375.7 | 2.7944 | -9 | 598 | 952.016 | 39843.5599 | 33717.7872
3599AC016 | 35-I-1999 | 35 | 7766 | 0 | 45.2637 | 1999_08_31 | -93.7123 | Asphalt Cement |  | University of Minnesota | 03/26/2004 | 58-40 MnROAD, BI9 | PAV | 10 | 37.55 | 21420000 | 16470000 | 27020000 | 2000 | 2702000 | 750000 | 75393.4 | 2.7934 | -9 | 600.4 | 955.837 | 39859.1149 | 33707.5592
3599AC016 | 35-I-1999 | 35 | 7766 | 0 | 45.2637 | 1999_08_31 | -93.7123 | Asphalt Cement |  | University of Minnesota | 03/26/2004 | 58-40 MnROAD, BI9 | PAV | 10 | 37.56 | 21400000 | 16460000 | 27000000 | 2000 | 2700000 | 749800 | 75381 | 2.7956 | -9 | 602.7 | 959.498 | 39876.4201 | 33695.8605
3599AC016 | 35-I-1999 | 35 | 7766 | 0 | 45.2637 | 1999_08_31 | -93.7123 | Asphalt Cement |  | University of Minnesota | 03/26/2004 | 58-40 MnROAD, BI9 | PAV | 10 | 37.6 | 21380000 | 16470000 | 26990000 | 2000 | 2699000 | 749800 | 75382.9 | 2.7965 | -9 | 605.1 | 963.319 | 39927.4003 | 33655.764
3599AC016 | 35-I-1999 | 35 | 7766 | 0 | 45.2637 | 1999_08_31 | -93.7123 | Asphalt Cement |  | University of Minnesota | 03/26/2004 | 58-40 MnROAD, BI9 | PAV | 10 | 37.56 | 21370000 | 16440000 | 26960000 | 2000 | 2696000 | 749900 | 75388 | 2.7997 | -9 | 607.5 | 967.14 | 39946.237 | 33642.8201
3599AC016 | 35-I-1999 | 35 | 7766 | 0 | 45.2637 | 1999_08_31 | -93.7123 | Asphalt Cement |  | University of Minnesota | 03/26/2004 | 58-40 MnROAD, BI9 | PAV | 10 | 37.59 | 21370000 | 16460000 | 26980000 | 2000 | 2698000 | 749900 | 75383.3 | 2.7978 | -9 | 609.8 | 970.802 | 39943.7986 | 33647.8005
3599AC016 | 35-I-1999 | 35 | 7766 | 0 | 45.2637 | 1999_08_31 | -93.7123 | Asphalt Cement |  | University of Minnesota | 03/26/2004 | 58-40 MnROAD, BI9 | PAV | 10 | 37.59 | 21360000 | 16450000 | 26960000 | 2000 | 2696000 | 749900 | 75384.3 | 2.7996 | -9 | 612.1 | 974.463 | 39973.4305 | 33625.7831
3599AC016 | 35-I-1999 | 35 | 7766 | 0 | 45.2637 | 1999_08_31 | -93.7123 | Asphalt Cement |  | University of Minnesota | 03/26/2004 | 58-40 MnROAD, BI9 | PAV | 10 | 37.63 | 21340000 | 16450000 | 26950000 | 2000 | 2695000 | 749900 | 75383.8 | 2.8007 | -9 | 614.5 | 978.284 | 40024.5174 | 33585.7866
3599AC016 | 35-I-1999 | 35 | 7766 | 0 | 45.2637 | 1999_08_31 | -93.7123 | Asphalt Cement |  | University of Minnesota | 03/26/2004 | 58-40 MnROAD, BI9 | PAV | 10 | 37.6 | 21320000 | 16420000 | 26920000 | 2000 | 2692000 | 749800 | 75379.3 | 2.8039 | -9 | 616.9 | 982.105 | 40031.2234 | 33583.0831
3599AC016 | 35-I-1999 | 35 | 7766 | 0 | 45.2637 | 1999_08_31 | -93.7123 | Asphalt Cement |  | University of Minnesota | 03/26/2004 | 58-40 MnROAD, BI9 | PAV | 10 | 37.63 | 21330000 | 16440000 | 26930000 | 2000 | 2693000 | 749800 | 75378.4 | 2.8021 | -9 | 619.2 | 985.766 | 40043.5604 | 33575.6589
3599AC016 | 35-I-1999 | 35 | 7766 | 0 | 45.2637 | 1999_08_31 | -93.7123 | Asphalt Cement |  | University of Minnesota | 03/26/2004 | 58-40 MnROAD, BI9 | PAV | 10 | 37.63 | 21310000 | 16430000 | 26910000 | 2000 | 2691000 | 749800 | 75374.8 | 2.8049 | -9 | 621.5 | 989.428 | 40073.3215 | 33553.6443
3599AC016 | 35-I-1999 | 35 | 7766 | 0 | 45.2637 | 1999_08_31 | -93.7123 | Asphalt Cement |  | University of Minnesota | 03/26/2004 | 58-40 MnROAD, BI9 | PAV | 10 | 37.66 | 21290000 | 16440000 | 26900000 | 2000 | 2690000 | 749900 | 75386.4 | 2.806 | -9 | 623.9 | 993.249 | 40126.1409 | 33512.3954
3599AC016 | 35-I-1999 | 35 | 7766 | 0 | 45.2637 | 1999_08_31 | -93.7123 | Asphalt Cement |  | University of Minnesota | 03/26/2004 | 58-40 MnROAD, BI9 | PAV | 10 | 37.66 | 21270000 | 16410000 | 26860000 | 2000 | 2686000 | 749700 | 75365.9 | 2.8088 | -9 | 626.3 | 997.07 | 40164.4644 | 33483.3358
3599AC016 | 35-I-1999 | 35 | 7766 | 0 | 45.2637 | 1999_08_31 | -93.7123 | Asphalt Cement |  | University of Minnesota | 03/26/2004 | 58-40 MnROAD, BI9 | PAV | 10 | 37.67 | 21280000 | 16430000 | 26890000 | 2000 | 2689000 | 749800 | 75378.2 | 2.8068 | -9 | 628.6 | 1000.731 | 40139.4329 | 33507.1348
3599AC016 | 35-I-1999 | 35 | 7766 | 0 | 45.2637 | 1999_08_31 | -93.7123 | Asphalt Cement |  | University of Minnesota | 03/26/2004 | 58-40 MnROAD, BI9 | PAV | 10 | 37.66 | 21280000 | 16420000 | 26880000 | 2000 | 2688000 | 749900 | 75383.4 | 2.8082 | -9 | 631 | 1004.552 | 40155.9967 | 33496.2314
3599AC016 | 35-I-1999 | 35 | 7766 | 0 | 45.2637 | 1999_08_31 | -93.7123 | Asphalt Cement |  | University of Minnesota | 03/26/2004 | 58-40 MnROAD, BI9 | PAV | 10 | 37.71 | 21260000 | 16430000 | 26870000 | 2000 | 2687000 | 749700 | 75369.9 | 2.8086 | -9 | 633.3 | 1008.214 | 40194.8995 | 33466.7277
3599AC016 | 35-I-1999 | 35 | 7766 | 0 | 45.2637 | 1999_08_31 | -93.7123 | Asphalt Cement |  | University of Minnesota | 03/26/2004 | 58-40 MnROAD, BI9 | PAV | 10 | 38.09 | 20730000 | 16250000 | 26340000 | 2000 | 2634000 | 749700 | 75365.1 | 2.8646 | -9 | 755.5 | 1202.756 | 41354.5074 | 32676.6365
3599AC016 | 35-I-1999 | 35 | 7766 | 0 | 45.2637 | 1999_08_31 | -93.7123 | Asphalt Cement |  | University of Minnesota | 03/26/2004 | 58-40 MnROAD, BI9 | PAV | 10 | 38.11 | 20740000 | 16260000 | 26350000 | 2000 | 2635000 | 749900 | 75391.2 | 2.8642 | -9 | 757.8 | 1206.418 | 41379.2893 | 32659.9358
3599AC016 | 35-I-1999 | 35 | 7766 | 0 | 45.2637 | 1999_08_31 | -93.7123 | Asphalt Cement |  | University of Minnesota | 03/26/2004 | 58-40 MnROAD, BI9 | PAV | 10 | 38.09 | 20720000 | 16240000 | 26320000 | 2000 | 2632000 | 749800 | 75380.9 | 2.8667 | -9 | 760.1 | 1210.079 | 41396.9732 | 32648.8526
3599AC016 | 35-I-1999 | 35 | 7766 | 0 | 45.2637 | 1999_08_31 | -93.7123 | Asphalt Cement |  | University of Minnesota | 03/26/2004 | 58-40 MnROAD, BI9 | PAV | 10 | 38.12 | 20710000 | 16250000 | 26330000 | 2000 | 2633000 | 749800 | 75382.1 | 2.8664 | -9 | 762.5 | 1213.9 | 41408.8883 | 32642.3262
3599AC016 | 35-I-1999 | 35 | 7766 | 0 | 45.2637 | 1999_08_31 | -93.7123 | Asphalt Cement |  | University of Minnesota | 03/26/2004 | 58-40 MnROAD, BI9 | PAV | 10 | 38.1 | 20700000 | 16230000 | 26310000 | 2000 | 2631000 | 749900 | 75385.4 | 2.8688 | -9 | 764.8 | 1217.562 | 41432.9778 | 32626.2148
3599AC016 | 35-I-1999 | 35 | 7766 | 0 | 45.2637 | 1999_08_31 | -93.7123 | Asphalt Cement |  | University of Minnesota | 03/26/2004 | 58-40 MnROAD, BI9 | PAV | 10 | 38.15 | 20690000 | 16250000 | 26310000 | 2000 | 2631000 | 749700 | 75372.3 | 2.8681 | -9 | 767.2 | 1221.382 | 41456.9527 | 32610.2127
3599AC016 | 35-I-1999 | 35 | 7766 | 0 | 45.2637 | 1999_08_31 | -93.7123 | Asphalt Cement |  | University of Minnesota | 03/26/2004 | 58-40 MnROAD, BI9 | PAV | 10 | 38.11 | 20690000 | 16230000 | 26300000 | 2000 | 2630000 | 750000 | 75394.4 | 2.8703 | -9 | 769.5 | 1225.044 | 41469.0149 | 32603.5933
3599AC016 | 35-I-1999 | 35 | 7766 | 0 | 45.2637 | 1999_08_31 | -93.7123 | Asphalt Cement |  | University of Minnesota | 03/26/2004 | 58-40 MnROAD, BI9 | PAV | 10 | 38.15 | 20670000 | 16240000 | 26280000 | 2000 | 2628000 | 749600 | 75362.6 | 2.8705 | -9 | 771.9 | 1228.865 | 41493.2064 | 32587.449
3599AC016 | 35-I-1999 | 35 | 7766 | 0 | 45.2637 | 1999_08_31 | -93.7123 | Asphalt Cement |  | University of Minnesota | 03/26/2004 | 58-40 MnROAD, BI9 | PAV | 10 | 38.14 | 20660000 | 16220000 | 26270000 | 2000 | 2627000 | 750000 | 75402.5 | 2.874 | -9 | 774.3 | 1232.686 | 41544.0797 | 32550.4068
3599AC016 | 35-I-1999 | 35 | 7766 | 0 | 45.2637 | 1999_08_31 | -93.7123 | Asphalt Cement |  | University of Minnesota | 03/26/2004 | 58-40 MnROAD, BI9 | PAV | 10 | 38.18 | 20630000 | 16220000 | 26250000 | 2000 | 2625000 | 749600 | 75361.1 | 2.8746 | -9 | 776.6 | 1236.347 | 41568.3114 | 32534.2932
3599AC016 | 35-I-1999 | 35 | 7766 | 0 | 45.2637 | 1999_08_31 | -93.7123 | Asphalt Cement |  | University of Minnesota | 03/26/2004 | 58-40 MnROAD, BI9 | PAV | 10 | 38.15 | 20640000 | 16210000 | 26250000 | 2000 | 2625000 | 750000 | 75402.3 | 2.8761 | -9 | 778.9 | 1240.009 | 41584.9727 | 32524.1197
3599AC016 | 35-I-1999 | 35 | 7766 | 0 | 45.2637 | 1999_08_31 | -93.7123 | Asphalt Cement |  | University of Minnesota | 03/26/2004 | 58-40 MnROAD, BI9 | PAV | 10 | 38.18 | 20610000 | 16200000 | 26220000 | 2000 | 2622000 | 749700 | 75370 | 2.8781 | -9 | 781.3 | 1243.83 | 41626.9766 | 32494.1602
3599AC016 | 35-I-1999 | 35 | 7766 | 0 | 45.2637 | 1999_08_31 | -93.7123 | Asphalt Cement |  | University of Minnesota | 03/26/2004 | 58-40 MnROAD, BI9 | PAV | 10 | 38.2 | 20610000 | 16220000 | 26220000 | 2000 | 2622000 | 749900 | 75392.8 | 2.8783 | -9 | 783.5 | 1247.332 | 41667.6751 | 32465.2798
3599AC016 | 35-I-1999 | 35 | 7766 | 0 | 45.2637 | 1999_08_31 | -93.7123 | Asphalt Cement |  | University of Minnesota | 03/26/2004 | 58-40 MnROAD, BI9 | PAV | 10 | 38.19 | 20600000 | 16200000 | 26210000 | 2000 | 2621000 | 749700 | 75370.9 | 2.8794 | -9 | 786 | 1251.312 | 41652.1007 | 32480.2774
3599AC016 | 35-I-1999 | 35 | 7766 | 0 | 45.2637 | 1999_08_31 | -93.7123 | Asphalt Cement |  | University of Minnesota | 03/26/2004 | 58-40 MnROAD, BI9 | PAV | 10 | 38.2 | 20610000 | 16210000 | 26220000 | 2000 | 2622000 | 749900 | 75389.8 | 2.8782 | -9 | 788.3 | 1254.974 | 41667.6751 | 32470.9952
3599AC016 | 35-I-1999 | 35 | 7766 | 0 | 45.2637 | 1999_08_31 | -93.7123 | Asphalt Cement |  | University of Minnesota | 03/26/2004 | 58-40 MnROAD, BI9 | PAV | 10 | 38.2 | 20580000 | 16200000 | 26190000 | 2000 | 2619000 | 749800 | 75374.2 | 2.881 | -9 | 790.6 | 1258.635 | 41704.2796 | 32445.3513
3599AC016 | 35-I-1999 | 35 | 7766 | 0 | 45.2637 | 1999_08_31 | -93.7123 | Asphalt Cement |  | University of Minnesota | 03/26/2004 | 58-40 MnROAD, BI9 | PAV | 10 | 38.24 | 20570000 | 16210000 | 26190000 | 2000 | 2619000 | 749900 | 75386.4 | 2.8817 | -9 | 793 | 1262.456 | 41752.4028 | 32410.8099
3599AC016 | 35-I-1999 | 35 | 7766 | 0 | 45.2637 | 1999_08_31 | -93.7123 | Asphalt Cement |  | University of Minnesota | 03/26/2004 | 58-40 MnROAD, BI9 | PAV | 10 | 38.24 | 20550000 | 16200000 | 26170000 | 2000 | 2617000 | 749600 | 75361.3 | 2.8831 | -9 | 795.4 | 1266.277 | 41750.8862 | 32414.8415
3599AC016 | 35-I-1999 | 35 | 7766 | 0 | 45.2637 | 1999_08_31 | -93.7123 | Asphalt Cement |  | University of Minnesota | 03/26/2004 | 58-40 MnROAD, BI9 | PAV | 10 | 38.23 | 20580000 | 16210000 | 26200000 | 2000 | 2620000 | 749900 | 75389.6 | 2.8812 | -9 | 797.7 | 1269.938 | 41727.2226 | 32436.0802
3599AC016 | 35-I-1999 | 35 | 7766 | 0 | 45.2637 | 1999_08_31 | -93.7123 | Asphalt Cement |  | University of Minnesota | 03/26/2004 | 58-40 MnROAD, BI9 | PAV | 10 | 38.23 | 20560000 | 16200000 | 26170000 | 2000 | 2617000 | 749700 | 75371.5 | 2.883 | -9 | 800 | 1273.6 | 41752.7766 | 32419.083
3599AC016 | 35-I-1999 | 35 | 7766 | 0 | 45.2637 | 1999_08_31 | -93.7123 | Asphalt Cement |  | University of Minnesota | 03/26/2004 | 58-40 MnROAD, BI9 | PAV | 10 | 38.26 | 20550000 | 16210000 | 26170000 | 2000 | 2617000 | 749900 | 75386 | 2.8834 | -9 | 802.4 | 1277.421 | 41802.8171 | 32383.1284
3599AC016 | 35-I-1999 | 35 | 7766 | 0 | 45.2637 | 1999_08_31 | -93.7123 | Asphalt Cement |  | University of Minnesota | 03/26/2004 | 58-40 MnROAD, BI9 | PAV | 10 | 38.23 | 20540000 | 16180000 | 26150000 | 2000 | 2615000 | 749800 | 75380.4 | 2.8863 | -9 | 804.7 | 1281.082 | 41795.8577 | 32391.3737
3599AC016 | 35-I-1999 | 35 | 7766 | 0 | 45.2637 | 1999_08_31 | -93.7123 | Asphalt Cement |  | University of Minnesota | 03/26/2004 | 58-40 MnROAD, BI9 | PAV | 10 | 38.26 | 20540000 | 16200000 | 26160000 | 2000 | 2616000 | 749900 | 75385.2 | 2.8853 | -9 | 807.1 | 1284.903 | 41818.7967 | 32376.4585
3599AC016 | 35-I-1999 | 35 | 7766 | 0 | 45.2637 | 1999_08_31 | -93.7123 | Asphalt Cement |  | University of Minnesota | 03/26/2004 | 58-40 MnROAD, BI9 | PAV | 10 | 38.25 | 20520000 | 16180000 | 26130000 | 2000 | 2613000 | 750000 | 75401.2 | 2.889 | -9 | 809.4 | 1288.565 | 41868.707 | 32340.7145
3599AC016 | 35-I-1999 | 35 | 7766 | 0 | 45.2637 | 1999_08_31 | -93.7123 | Asphalt Cement |  | University of Minnesota | 03/26/2004 | 58-40 MnROAD, BI9 | PAV | 10 | 38.3 | 20490000 | 16180000 | 26110000 | 2000 | 2611000 | 749700 | 75372.7 | 2.8905 | -9 | 811.8 | 1292.386 | 41913.594 | 32308.9278
3599AC016 | 35-I-1999 | 35 | 7766 | 0 | 45.2637 | 1999_08_31 | -93.7123 | Asphalt Cement |  | University of Minnesota | 03/26/2004 | 58-40 MnROAD, BI9 | PAV | 10 | 38.26 | 20490000 | 16160000 | 26100000 | 2000 | 2610000 | 750000 | 75401.6 | 2.8926 | -9 | 814.1 | 1296.047 | 41926.1115 | 32302.1303
3599AC016 | 35-I-1999 | 35 | 7766 | 0 | 45.2637 | 1999_08_31 | -93.7123 | Asphalt Cement |  | University of Minnesota | 03/26/2004 | 58-40 MnROAD, BI9 | PAV | 10 | 38.31 | 20480000 | 16180000 | 26100000 | 2000 | 2610000 | 749600 | 75362.2 | 2.8912 | -9 | 816.4 | 1299.709 | 41927.7311 | 32303.7303
3599AC016 | 35-I-1999 | 35 | 7766 | 0 | 45.2637 | 1999_08_31 | -93.7123 | Asphalt Cement |  | University of Minnesota | 03/26/2004 | 58-40 MnROAD, BI9 | PAV | 10 | 38.31 | 20470000 | 16170000 | 26080000 | 2000 | 2608000 | 750000 | 75397 | 2.8939 | -9 | 818.7 | 1303.37 | 42004.6773 | 32247.4001
3599AC016 | 35-I-1999 | 35 | 7766 | 0 | 45.2637 | 1999_08_31 | -93.7123 | Asphalt Cement |  | University of Minnesota | 03/26/2004 | 58-40 MnROAD, BI9 | PAV | 10 | 38.31 | 20440000 | 16150000 | 26050000 | 2000 | 2605000 | 749700 | 75369.7 | 2.8965 | -9 | 821 | 1307.032 | 42019.4155 | 32238.9336
3599AC016 | 35-I-1999 | 35 | 7766 | 0 | 45.2637 | 1999_08_31 | -93.7123 | Asphalt Cement |  | University of Minnesota | 03/26/2004 | 58-40 MnROAD, BI9 | PAV | 10 | 38.32 | 20460000 | 16170000 | 26070000 | 2000 | 2607000 | 749800 | 75379.8 | 2.8944 | -9 | 823.3 | 1310.694 | 42007.659 | 32250.8012
3599AC016 | 35-I-1999 | 35 | 7766 | 0 | 45.2637 | 1999_08_31 | -93.7123 | Asphalt Cement |  | University of Minnesota | 03/26/2004 | 58-40 MnROAD, BI9 | PAV | 10 | 38.31 | 20450000 | 16150000 | 26060000 | 2000 | 2606000 | 749900 | 75392.2 | 2.8966 | -9 | 825.7 | 1314.514 | 42025.7051 | 32239.7972
3599AC016 | 35-I-1999 | 35 | 7766 | 0 | 45.2637 | 1999_08_31 | -93.7123 | Asphalt Cement |  | University of Minnesota | 03/26/2004 | 58-40 MnROAD, BI9 | PAV | 10 | 38.36 | 20420000 | 16160000 | 26050000 | 2000 | 2605000 | 749700 | 75365.5 | 2.8968 | -9 | 828.1 | 1318.335 | 42065.8136 | 32211.9
3599AC016 | 35-I-1999 | 35 | 7766 | 0 | 45.2637 | 1999_08_31 | -93.7123 | Asphalt Cement |  | University of Minnesota | 03/26/2004 | 58-40 MnROAD, BI9 | PAV | 10 | 38.31 | 20430000 | 16140000 | 26040000 | 2000 | 2604000 | 750000 | 75403.2 | 2.8989 | -9 | 830.5 | 1322.156 | 42069.2006 | 32212.15
3599AC016 | 35-I-1999 | 35 | 7766 | 0 | 45.2637 | 1999_08_31 | -93.7123 | Asphalt Cement |  | University of Minnesota | 03/26/2004 | 58-40 MnROAD, BI9 | PAV | 10 | 38.35 | 20420000 | 16160000 | 26040000 | 2000 | 2604000 | 749600 | 75361.9 | 2.8968 | -9 | 832.8 | 1325.818 | 42061.4642 | 32220.9177
3599AC016 | 35-I-1999 | 35 | 7766 | 0 | 45.2637 | 1999_08_31 | -93.7123 | Asphalt Cement |  | University of Minnesota | 03/26/2004 | 58-40 MnROAD, BI9 | PAV | 10 | 38.34 | 20430000 | 16160000 | 26050000 | 2000 | 2605000 | 750100 | 75403.7 | 2.8982 | -9 | 835.2 | 1329.638 | 42092.1385 | 32200.2797
3599AC016 | 35-I-1999 | 35 | 7766 | 0 | 45.2637 | 1999_08_31 | -93.7123 | Asphalt Cement |  | University of Minnesota | 03/26/2004 | 58-40 MnROAD, BI9 | PAV | 10 | 38.39 | 20390000 | 16160000 | 26020000 | 2000 | 2602000 | 749700 | 75366.9 | 2.8999 | -9 | 837.5 | 1333.3 | 42142.1694 | 32164.8915
3599AC016 | 35-I-1999 | 35 | 7766 | 0 | 45.2637 | 1999_08_31 | -93.7123 | Asphalt Cement |  | University of Minnesota | 03/26/2004 | 58-40 MnROAD, BI9 | PAV | 10 | 38.34 | 20400000 | 16140000 | 26010000 | 2000 | 2601000 | 750100 | 75403.5 | 2.902 | -9 | 839.9 | 1337.121 | 42156.8708 | 32156.5147
3599AC016 | 35-I-1999 | 35 | 7766 | 0 | 45.2637 | 1999_08_31 | -93.7123 | Asphalt Cement |  | University of Minnesota | 03/26/2004 | 58-40 MnROAD, BI9 | PAV | 10 | 38.37 | 20380000 | 16140000 | 26000000 | 2000 | 2600000 | 749600 | 75362.2 | 2.9019 | -9 | 842.3 | 1340.942 | 42144.7577 | 32168.5969
3599AC016 | 35-I-1999 | 35 | 7766 | 0 | 45.2637 | 1999_08_31 | -93.7123 | Asphalt Cement |  | University of Minnesota | 03/26/2004 | 58-40 MnROAD, BI9 | PAV | 10 | 38.39 | 20380000 | 16150000 | 26000000 | 2000 | 2600000 | 749900 | 75393.1 | 2.9025 | -9 | 844.5 | 1344.444 | 42197.0916 | 32131.539
3599AC016 | 35-I-1999 | 35 | 7766 | 0 | 45.2637 | 1999_08_31 | -93.7123 | Asphalt Cement |  | University of Minnesota | 03/26/2004 | 58-40 MnROAD, BI9 | PAV | 10 | 38.37 | 20360000 | 16120000 | 25960000 | 2000 | 2596000 | 749800 | 75381.4 | 2.9064 | -9 | 846.9 | 1348.265 | 42232.2225 | 32107.6471
3599AC016 | 35-I-1999 | 35 | 7766 | 0 | 45.2637 | 1999_08_31 | -93.7123 | Asphalt Cement |  | University of Minnesota | 03/26/2004 | 58-40 MnROAD, BI9 | PAV | 10 | 38.38 | 20360000 | 16130000 | 25970000 | 2000 | 2597000 | 750000 | 75394.5 | 2.906 | -9 | 849.3 | 1352.086 | 42247.7953 | 32098.6485
3599AC016 | 35-I-1999 | 35 | 7766 | 0 | 45.2637 | 1999_08_31 | -93.7123 | Asphalt Cement |  | University of Minnesota | 03/26/2004 | 58-40 MnROAD, BI9 | PAV | 10 | 38.39 | 20340000 | 16120000 | 25950000 | 2000 | 2595000 | 749700 | 75365.8 | 2.907 | -9 | 851.6 | 1355.747 | 42255.8477 | 32095.3674
3599AC016 | 35-I-1999 | 35 | 7766 | 0 | 45.2637 | 1999_08_31 | -93.7123 | Asphalt Cement |  | University of Minnesota | 03/26/2004 | 58-40 MnROAD, BI9 | PAV | 10 | 38.4 | 20340000 | 16130000 | 25960000 | 2000 | 2596000 | 750100 | 75403.3 | 2.9079 | -9 | 854 | 1359.568 | 42293.97 | 32069.2728
3599AC016 | 35-I-1999 | 35 | 7766 | 0 | 45.2637 | 1999_08_31 | -93.7123 | Asphalt Cement |  | University of Minnesota | 03/26/2004 | 58-40 MnROAD, BI9 | PAV | 10 | 38.43 | 20310000 | 16120000 | 25930000 | 2000 | 2593000 | 749600 | 75362.7 | 2.9098 | -9 | 856.3 | 1363.23 | 42314.401 | 32056.6219
3599AC016 | 35-I-1999 | 35 | 7766 | 0 | 45.2637 | 1999_08_31 | -93.7123 | Asphalt Cement |  | University of Minnesota | 03/26/2004 | 58-40 MnROAD, BI9 | PAV | 10 | 38.39 | 20320000 | 16100000 | 25930000 | 2000 | 2593000 | 750000 | 75402.7 | 2.911 | -9 | 858.7 | 1367.05 | 42322.291 | 32053.4797
3599AC016 | 35-I-1999 | 35 | 7766 | 0 | 45.2637 | 1999_08_31 | -93.7123 | Asphalt Cement |  | University of Minnesota | 03/26/2004 | 58-40 MnROAD, BI9 | PAV | 10 | 38.43 | 20310000 | 16110000 | 25920000 | 2000 | 2592000 | 749600 | 75360.3 | 2.9104 | -9 | 861.1 | 1370.871 | 42330.726 | 32049.9255
3599AC016 | 35-I-1999 | 35 | 7766 | 0 | 45.2637 | 1999_08_31 | -93.7123 | Asphalt Cement |  | University of Minnesota | 03/26/2004 | 58-40 MnROAD, BI9 | PAV | 10 | 43.92 | 11930000 | 11490000 | 16560000 | 2000 | 1656000 | 749900 | 75390.2 | 4.5483 | -9 | 3137 | 4994.104 | 74001.1907 | 20061.5428
3599AC016 | 35-I-1999 | 35 | 7766 | 0 | 45.2637 | 1999_08_31 | -93.7123 | Asphalt Cement |  | University of Minnesota | 03/26/2004 | 58-40 MnROAD, BI9 | PAV | 10 | 43.93 | 11910000 | 11470000 | 16530000 | 2000 | 1653000 | 749700 | 75364.1 | 4.5558 | -9 | 3139 | 4997.288 | 74109.3832 | 20034.3815
3599AC016 | 35-I-1999 | 35 | 7766 | 0 | 45.2637 | 1999_08_31 | -93.7123 | Asphalt Cement |  | University of Minnesota | 03/26/2004 | 58-40 MnROAD, BI9 | PAV | 10 | 43.95 | 11900000 | 11470000 | 16530000 | 2000 | 1653000 | 749800 | 75378.8 | 4.5578 | -9 | 3141 | 5000.472 | 74156.0114 | 20023.9104
3599AC016 | 35-I-1999 | 35 | 7766 | 0 | 45.2637 | 1999_08_31 | -93.7123 | Asphalt Cement |  | University of Minnesota | 03/26/2004 | 58-40 MnROAD, BI9 | PAV | 10 | 43.93 | 11890000 | 11450000 | 16510000 | 2000 | 1651000 | 749700 | 75363.8 | 4.5617 | -9 | 3144 | 5005.248 | 74199.1584 | 20014.392
3599AC016 | 35-I-1999 | 35 | 7766 | 0 | 45.2637 | 1999_08_31 | -93.7123 | Asphalt Cement |  | University of Minnesota | 03/26/2004 | 58-40 MnROAD, BI9 | PAV | 10 | 43.99 | 11880000 | 11470000 | 16510000 | 2000 | 1651000 | 749700 | 75366.1 | 4.5614 | -9 | 3146 | 5008.432 | 74279.7766 | 19994.794
3599AC016 | 35-I-1999 | 35 | 7766 | 0 | 45.2637 | 1999_08_31 | -93.7123 | Asphalt Cement |  | University of Minnesota | 03/26/2004 | 58-40 MnROAD, BI9 | PAV | 10 | 43.96 | 11860000 | 11440000 | 16480000 | 2000 | 1648000 | 749800 | 75374.7 | 4.57 | -9 | 3148 | 5011.616 | 74394.4648 | 19966.0924
3599AC016 | 35-I-1999 | 35 | 7766 | 0 | 45.2637 | 1999_08_31 | -93.7123 | Asphalt Cement |  | University of Minnesota | 03/26/2004 | 58-40 MnROAD, BI9 | PAV | 10 | 43.99 | 11850000 | 11440000 | 16470000 | 2000 | 1647000 | 749600 | 75362.4 | 4.5727 | -9 | 3151 | 5016.392 | 74440.3141 | 19955.9169
3599AC016 | 35-I-1999 | 35 | 7766 | 0 | 45.2637 | 1999_08_31 | -93.7123 | Asphalt Cement |  | University of Minnesota | 03/26/2004 | 58-40 MnROAD, BI9 | PAV | 10 | 43.96 | 11840000 | 11420000 | 16450000 | 2000 | 1645000 | 749800 | 75377 | 4.5779 | -9 | 3153 | 5019.576 | 74530.1386 | 19933.9868
3599AC016 | 35-I-1999 | 35 | 7766 | 0 | 45.2637 | 1999_08_31 | -93.7123 | Asphalt Cement |  | University of Minnesota | 03/26/2004 | 58-40 MnROAD, BI9 | PAV | 10 | 44.03 | 11820000 | 11430000 | 16440000 | 2000 | 1644000 | 749700 | 75363.1 | 4.5805 | -9 | 3155 | 5022.76 | 74649.9819 | 19904.1038
3599AC016 | 35-I-1999 | 35 | 7766 | 0 | 45.2637 | 1999_08_31 | -93.7123 | Asphalt Cement |  | University of Minnesota | 03/26/2004 | 58-40 MnROAD, BI9 | PAV | 10 | 43.99 | 11810000 | 11400000 | 16420000 | 2000 | 1642000 | 749900 | 75388.2 | 4.5892 | -9 | 3158 | 5027.536 | 74726.7673 | 19885.7697
3599AC016 | 35-I-1999 | 35 | 7766 | 0 | 45.2637 | 1999_08_31 | -93.7123 | Asphalt Cement |  | University of Minnesota | 03/26/2004 | 58-40 MnROAD, BI9 | PAV | 10 | 44.03 | 11790000 | 11400000 | 16400000 | 2000 | 1640000 | 749500 | 75352.2 | 4.5923 | -9 | 3160 | 5030.72 | 74792.1339 | 19870.5069
3599AC016 | 35-I-1999 | 35 | 7766 | 0 | 45.2637 | 1999_08_31 | -93.7123 | Asphalt Cement |  | University of Minnesota | 03/26/2004 | 58-40 MnROAD, BI9 | PAV | 10 | 44 | 11790000 | 11390000 | 16400000 | 2000 | 1640000 | 750000 | 75393.6 | 4.5948 | -9 | 3163 | 5035.496 | 74851.3822 | 19856.8952
3599AC016 | 35-I-1999 | 35 | 7766 | 0 | 45.2637 | 1999_08_31 | -93.7123 | Asphalt Cement |  | University of Minnesota | 03/26/2004 | 58-40 MnROAD, BI9 | PAV | 10 | 44.06 | 11770000 | 11390000 | 16380000 | 2000 | 1638000 | 749600 | 75357.9 | 4.5967 | -9 | 3165 | 5038.68 | 74943.9988 | 19834.4708
3599AC016 | 35-I-1999 | 35 | 7766 | 0 | 45.2637 | 1999_08_31 | -93.7123 | Asphalt Cement |  | University of Minnesota | 03/26/2004 | 58-40 MnROAD, BI9 | PAV | 10 | 44.02 | 11770000 | 11370000 | 16370000 | 2000 | 1637000 | 749900 | 75391.2 | 4.6021 | -9 | 3167 | 5041.864 | 74995.655 | 19822.9237
3599AC016 | 35-I-1999 | 35 | 7766 | 0 | 45.2637 | 1999_08_31 | -93.7123 | Asphalt Cement |  | University of Minnesota | 03/26/2004 | 58-40 MnROAD, BI9 | PAV | 10 | 44.06 | 11750000 | 11370000 | 16360000 | 2000 | 1636000 | 749600 | 75355.4 | 4.6038 | -9 | 3170 | 5046.64 | 75035.6174 | 19814.4801
3599AC016 | 35-I-1999 | 35 | 7766 | 0 | 45.2637 | 1999_08_31 | -93.7123 | Asphalt Cement |  | University of Minnesota | 03/26/2004 | 58-40 MnROAD, BI9 | PAV | 10 | 44.02 | 11750000 | 11360000 | 16340000 | 2000 | 1634000 | 749800 | 75382.6 | 4.6085 | -9 | 3172 | 5049.824 | 75113.309 | 19796.0985
3599AC016 | 35-I-1999 | 35 | 7766 | 0 | 45.2637 | 1999_08_31 | -93.7123 | Asphalt Cement |  | University of Minnesota | 03/26/2004 | 58-40 MnROAD, BI9 | PAV | 10 | 44.09 | 11730000 | 11370000 | 16340000 | 2000 | 1634000 | 749600 | 75362.3 | 4.6096 | -9 | 3174 | 5053.008 | 75168.099 | 19783.7811
3599AC016 | 35-I-1999 | 35 | 7766 | 0 | 45.2637 | 1999_08_31 | -93.7123 | Asphalt Cement |  | University of Minnesota | 03/26/2004 | 58-40 MnROAD, BI9 | PAV | 10 | 44.07 | 11720000 | 11340000 | 16310000 | 2000 | 1631000 | 749600 | 75362.2 | 4.6173 | -9 | 3177 | 5057.784 | 75279.2203 | 19756.6882
3599AC016 | 35-I-1999 | 35 | 7766 | 0 | 45.2637 | 1999_08_31 | -93.7123 | Asphalt Cement |  | University of Minnesota | 03/26/2004 | 58-40 MnROAD, BI9 | PAV | 10 | 44.07 | 11710000 | 11340000 | 16300000 | 2000 | 1630000 | 749900 | 75389.7 | 4.6207 | -9 | 3179 | 5060.968 | 75385.7084 | 19730.8897
3599AC016 | 35-I-1999 | 35 | 7766 | 0 | 45.2637 | 1999_08_31 | -93.7123 | Asphalt Cement |  | University of Minnesota | 03/26/2004 | 58-40 MnROAD, BI9 | PAV | 10 | 44.06 | 11700000 | 11320000 | 16280000 | 2000 | 1628000 | 749600 | 75362.5 | 4.6261 | -9 | 3181 | 5064.152 | 75404.3428 | 19728.1224
3599AC016 | 35-I-1999 | 35 | 7766 | 0 | 45.2637 | 1999_08_31 | -93.7123 | Asphalt Cement |  | University of Minnesota | 03/26/2004 | 58-40 MnROAD, BI9 | PAV | 10 | 44.1 | 11690000 | 11320000 | 16270000 | 2000 | 1627000 | 749800 | 75373.5 | 4.6281 | -9 | 3184 | 5068.928 | 75545.3981 | 19693.3937
3599AC016 | 35-I-1999 | 35 | 7766 | 0 | 45.2637 | 1999_08_31 | -93.7123 | Asphalt Cement |  | University of Minnesota | 03/26/2004 | 58-40 MnROAD, BI9 | PAV | 10 | 44.06 | 11670000 | 11300000 | 16240000 | 2000 | 1624000 | 749800 | 75379.7 | 4.6371 | -9 | 3186 | 5072.112 | 75630.4094 | 19673.3635
3599AC016 | 35-I-1999 | 35 | 7766 | 0 | 45.2637 | 1999_08_31 | -93.7123 | Asphalt Cement |  | University of Minnesota | 03/26/2004 | 58-40 MnROAD, BI9 | PAV | 10 | 44.1 | 11650000 | 11290000 | 16230000 | 2000 | 1623000 | 749700 | 75366.1 | 4.6409 | -9 | 3188 | 5075.296 | 75711.3861 | 19654.4265
3599AC016 | 35-I-1999 | 35 | 7766 | 0 | 45.2637 | 1999_08_31 | -93.7123 | Asphalt Cement |  | University of Minnesota | 03/26/2004 | 58-40 MnROAD, BI9 | PAV | 10 | 44.05 | 11650000 | 11270000 | 16210000 | 2000 | 1621000 | 749900 | 75392.3 | 4.6463 | -9 | 3191 | 5080.072 | 75776.921 | 19639.5326
3599AC016 | 35-I-1999 | 35 | 7766 | 0 | 45.2637 | 1999_08_31 | -93.7123 | Asphalt Cement |  | University of Minnesota | 03/26/2004 | 58-40 MnROAD, BI9 | PAV | 10 | 44.11 | 11620000 | 11270000 | 16190000 | 2000 | 1619000 | 749500 | 75352.2 | 4.6518 | -9 | 3193 | 5083.256 | 75871.6144 | 19617.1231
3599AC016 | 35-I-1999 | 35 | 7766 | 0 | 45.2637 | 1999_08_31 | -93.7123 | Asphalt Cement |  | University of Minnesota | 03/26/2004 | 58-40 MnROAD, BI9 | PAV | 10 | 44.08 | 11610000 | 11250000 | 16170000 | 2000 | 1617000 | 750000 | 75393.5 | 4.66 | -9 | 3195 | 5086.44 | 76025.7496 | 19579.4518
3599AC016 | 35-I-1999 | 35 | 7766 | 0 | 45.2637 | 1999_08_31 | -93.7123 | Asphalt Cement |  | University of Minnesota | 03/26/2004 | 58-40 MnROAD, BI9 | PAV | 10 | 44.11 | 11580000 | 11230000 | 16130000 | 2000 | 1613000 | 749500 | 75350.7 | 4.6667 | -9 | 3198 | 5091.216 | 76153.8399 | 19548.6175
3599AC016 | 35-I-1999 | 35 | 7766 | 0 | 45.2637 | 1999_08_31 | -93.7123 | Asphalt Cement |  | University of Minnesota | 03/26/2004 | 58-40 MnROAD, BI9 | PAV | 10 | 44.08 | 11590000 | 11220000 | 16130000 | 2000 | 1613000 | 750000 | 75393.3 | 4.6702 | -9 | 3200 | 5094.4 | 76214.2822 | 19535.2124
3599AC016 | 35-I-1999 | 35 | 7766 | 0 | 45.2637 | 1999_08_31 | -93.7123 | Asphalt Cement |  | University of Minnesota | 03/26/2004 | 58-40 MnROAD, BI9 | PAV | 10 | 44.14 | 11560000 | 11210000 | 16100000 | 2000 | 1610000 | 749500 | 75350.7 | 4.6761 | -9 | 3202 | 5097.584 | 76336.9401 | 19505.919
3599AC016 | 35-I-1999 | 35 | 7766 | 0 | 45.2637 | 1999_08_31 | -93.7123 | Asphalt Cement |  | University of Minnesota | 03/26/2004 | 58-40 MnROAD, BI9 | PAV | 10 | 44.11 | 11560000 | 11200000 | 16090000 | 2000 | 1609000 | 749900 | 75390.4 | 4.6811 | -9 | 3205 | 5102.36 | 76424.6684 | 19485.6232
3599AC016 | 35-I-1999 | 35 | 7766 | 0 | 45.2637 | 1999_08_31 | -93.7123 | Asphalt Cement |  | University of Minnesota | 03/26/2004 | 58-40 MnROAD, BI9 | PAV | 10 | 44.11 | 11540000 | 11180000 | 16070000 | 2000 | 1607000 | 749600 | 75356.5 | 4.6868 | -9 | 3207 | 5105.544 | 76458.5713 | 19479.0772
3599AC016 | 35-I-1999 | 35 | 7766 | 0 | 45.2637 | 1999_08_31 | -93.7123 | Asphalt Cement |  | University of Minnesota | 03/26/2004 | 58-40 MnROAD, BI9 | PAV | 10 | 44.14 | 11530000 | 11190000 | 16070000 | 2000 | 1607000 | 749800 | 75379.3 | 4.6881 | -9 | 3210 | 5110.32 | 76540.685 | 19460.2733
3599AC016 | 35-I-1999 | 35 | 7766 | 0 | 45.2637 | 1999_08_31 | -93.7123 | Asphalt Cement |  | University of Minnesota | 03/26/2004 | 58-40 MnROAD, BI9 | PAV | 10 | 44.13 | 11510000 | 11160000 | 16030000 | 2000 | 1603000 | 749700 | 75363.8 | 4.697 | -9 | 3212 | 5113.504 | 76697.4149 | 19422.5976
3599AC016 | 35-I-1999 | 35 | 7766 | 0 | 45.2637 | 1999_08_31 | -93.7123 | Asphalt Cement |  | University of Minnesota | 03/26/2004 | 58-40 MnROAD, BI9 | PAV | 10 | 44.14 | 11500000 | 11160000 | 16020000 | 2000 | 1602000 | 749800 | 75380.7 | 4.7013 | -9 | 3214 | 5116.688 | 76779.5761 | 19403.9039
3599AC016 | 35-I-1999 | 35 | 7766 | 0 | 45.2637 | 1999_08_31 | -93.7123 | Asphalt Cement |  | University of Minnesota | 03/26/2004 | 58-40 MnROAD, BI9 | PAV | 10 | 44.12 | 11480000 | 11130000 | 15990000 | 2000 | 1599000 | 749800 | 75373.8 | 4.7104 | -9 | 3217 | 5121.464 | 76895.9533 | 19376.6259
3599AC016 | 35-I-1999 | 35 | 7766 | 0 | 45.2637 | 1999_08_31 | -93.7123 | Asphalt Cement |  | University of Minnesota | 03/26/2004 | 58-40 MnROAD, BI9 | PAV | 10 | 37.26 | 21770000 | 16560000 | 27350000 | 2000 | 2735000 | 750000 | 75400.1 | 2.7599 | -9 | 525.3 | 836.278 | 39118.4008 | 34250.6531
3599AC016 | 35-I-1999 | 35 | 7766 | 0 | 45.2637 | 1999_08_31 | -93.7123 | Asphalt Cement |  | University of Minnesota | 03/26/2004 | 58-40 MnROAD, BI9 | PAV | 10 | 37.28 | 21740000 | 16550000 | 27320000 | 2000 | 2732000 | 749700 | 75370.4 | 2.7618 | -9 | 527.7 | 840.098 | 39147.9873 | 34227.7279
3599AC016 | 35-I-1999 | 35 | 7766 | 0 | 45.2637 | 1999_08_31 | -93.7123 | Asphalt Cement |  | University of Minnesota | 03/26/2004 | 58-40 MnROAD, BI9 | PAV | 10 | 37.28 | 21750000 | 16550000 | 27330000 | 2000 | 2733000 | 749900 | 75391.5 | 2.762 | -9 | 530 | 843.76 | 39154.5455 | 34224.9553
3599AC016 | 35-I-1999 | 35 | 7766 | 0 | 45.2637 | 1999_08_31 | -93.7123 | Asphalt Cement |  | University of Minnesota | 03/26/2004 | 58-40 MnROAD, BI9 | PAV | 10 | 37.28 | 21720000 | 16540000 | 27300000 | 2000 | 2730000 | 749700 | 75372 | 2.7645 | -9 | 532.3 | 847.422 | 39176.6671 | 34208.5887
3599AC016 | 35-I-1999 | 35 | 7766 | 0 | 45.2637 | 1999_08_31 | -93.7123 | Asphalt Cement |  | University of Minnesota | 03/26/2004 | 58-40 MnROAD, BI9 | PAV | 10 | 37.32 | 21720000 | 16550000 | 27310000 | 2000 | 2731000 | 749900 | 75387.8 | 2.7642 | -9 | 534.7 | 851.242 | 39219.1447 | 34174.4953
3599AC016 | 35-I-1999 | 35 | 7766 | 0 | 45.2637 | 1999_08_31 | -93.7123 | Asphalt Cement |  | University of Minnesota | 03/26/2004 | 58-40 MnROAD, BI9 | PAV | 10 | 37.3 | 21700000 | 16530000 | 27280000 | 2000 | 2728000 | 749800 | 75383 | 2.7668 | -9 | 537.1 | 855.063 | 39233.8285 | 34164.6617
3599AC016 | 35-I-1999 | 35 | 7766 | 0 | 45.2637 | 1999_08_31 | -93.7123 | Asphalt Cement |  | University of Minnesota | 03/26/2004 | 58-40 MnROAD, BI9 | PAV | 10 | 37.33 | 21690000 | 16540000 | 27280000 | 2000 | 2728000 | 749800 | 75381.6 | 2.7667 | -9 | 539.5 | 858.884 | 39260.7894 | 34144.1559
3599AC016 | 35-I-1999 | 35 | 7766 | 0 | 45.2637 | 1999_08_31 | -93.7123 | Asphalt Cement |  | University of Minnesota | 03/26/2004 | 58-40 MnROAD, BI9 | PAV | 10 | 37.32 | 21670000 | 16520000 | 27250000 | 2000 | 2725000 | 749800 | 75381.6 | 2.7696 | -9 | 541.7 | 862.386 | 39295.0167 | 34117.3691
3599AC016 | 35-I-1999 | 35 | 7766 | 0 | 45.2637 | 1999_08_31 | -93.7123 | Asphalt Cement |  | University of Minnesota | 03/26/2004 | 58-40 MnROAD, BI9 | PAV | 10 | 37.37 | 21660000 | 16540000 | 27250000 | 2000 | 2725000 | 749700 | 75370.6 | 2.7689 | -9 | 544.1 | 866.207 | 39329.4902 | 34090.4163
3599AC016 | 35-I-1999 | 35 | 7766 | 0 | 45.2637 | 1999_08_31 | -93.7123 | Asphalt Cement |  | University of Minnesota | 03/26/2004 | 58-40 MnROAD, BI9 | PAV | 10 | 37.33 | 21660000 | 16520000 | 27240000 | 2000 | 2724000 | 750000 | 75394.6 | 2.7714 | -9 | 546.4 | 869.869 | 39339.4193 | 34084.7643
3599AC016 | 35-I-1999 | 35 | 7766 | 0 | 45.2637 | 1999_08_31 | -93.7123 | Asphalt Cement |  | University of Minnesota | 03/26/2004 | 58-40 MnROAD, BI9 | PAV | 10 | 37.37 | 21640000 | 16530000 | 27240000 | 2000 | 2724000 | 749600 | 75363 | 2.7705 | -9 | 548.7 | 873.53 | 39333.4331 | 34092.9037
3599AC016 | 35-I-1999 | 35 | 7766 | 0 | 45.2637 | 1999_08_31 | -93.7123 | Asphalt Cement |  | University of Minnesota | 03/26/2004 | 58-40 MnROAD, BI9 | PAV | 10 | 37.36 | 21650000 | 16530000 | 27240000 | 2000 | 2724000 | 750100 | 75403.9 | 2.7719 | -9 | 551.2 | 877.51 | 39376.9218 | 34058.2019
3599AC016 | 35-I-1999 | 35 | 7766 | 0 | 45.2637 | 1999_08_31 | -93.7123 | Asphalt Cement |  | University of Minnesota | 03/26/2004 | 58-40 MnROAD, BI9 | PAV | 10 | 37.39 | 21620000 | 16520000 | 27210000 | 2000 | 2721000 | 749600 | 75361.5 | 2.7732 | -9 | 553.5 | 881.172 | 39394.7946 | 34045.6995
3599AC016 | 35-I-1999 | 35 | 7766 | 0 | 45.2637 | 1999_08_31 | -93.7123 | Asphalt Cement |  | University of Minnesota | 03/26/2004 | 58-40 MnROAD, BI9 | PAV | 10 | 37.37 | 21630000 | 16520000 | 27220000 | 2000 | 2722000 | 750000 | 75402 | 2.7739 | -9 | 555.8 | 884.834 | 39404.3536 | 34040.3903
3599AC016 | 35-I-1999 | 35 | 7766 | 0 | 45.2637 | 1999_08_31 | -93.7123 | Asphalt Cement |  | University of Minnesota | 03/26/2004 | 58-40 MnROAD, BI9 | PAV | 10 | 37.4 | 21600000 | 16510000 | 27190000 | 2000 | 2719000 | 749700 | 75363.9 | 2.7754 | -9 | 558.2 | 888.654 | 39443.296 | 34009.7294
3599AC016 | 35-I-1999 | 35 | 7766 | 0 | 45.2637 | 1999_08_31 | -93.7123 | Asphalt Cement |  | University of Minnesota | 03/26/2004 | 58-40 MnROAD, BI9 | PAV | 10 | 37.41 | 21600000 | 16520000 | 27190000 | 2000 | 2719000 | 750000 | 75402.1 | 2.7764 | -9 | 560.5 | 892.316 | 39483.8803 | 33977.7182
3599AC016 | 35-I-1999 | 35 | 7766 | 0 | 45.2637 | 1999_08_31 | -93.7123 | Asphalt Cement |  | University of Minnesota | 03/26/2004 | 58-40 MnROAD, BI9 | PAV | 10 | 37.42 | 21580000 | 16510000 | 27170000 | 2000 | 2717000 | 749700 | 75364.4 | 2.7774 | -9 | 562.8 | 895.978 | 39490.3495 | 33975.0972
3599AC016 | 35-I-1999 | 35 | 7766 | 0 | 45.2637 | 1999_08_31 | -93.7123 | Asphalt Cement |  | University of Minnesota | 03/26/2004 | 58-40 MnROAD, BI9 | PAV | 10 | 37.42 | 21590000 | 16520000 | 27190000 | 2000 | 2719000 | 749900 | 75387.4 | 2.7764 | -9 | 565.2 | 899.798 | 39482.3591 | 33984.9195
3599AC016 | 35-I-1999 | 35 | 7766 | 0 | 45.2637 | 1999_08_31 | -93.7123 | Asphalt Cement |  | University of Minnesota | 03/26/2004 | 58-40 MnROAD, BI9 | PAV | 10 | 37.42 | 21570000 | 16510000 | 27160000 | 2000 | 2716000 | 749900 | 75387.8 | 2.7791 | -9 | 567.6 | 903.619 | 39525.97 | 33950.3667
3599AC016 | 35-I-1999 | 35 | 7766 | 0 | 45.2637 | 1999_08_31 | -93.7123 | Asphalt Cement |  | University of Minnesota | 03/26/2004 | 58-40 MnROAD, BI9 | PAV | 10 | 37.47 | 21550000 | 16520000 | 27150000 | 2000 | 2715000 | 749700 | 75372.9 | 2.7791 | -9 | 569.9 | 907.281 | 39564.4998 | 33920.2464
3599AC016 | 35-I-1999 | 35 | 7766 | 0 | 45.2637 | 1999_08_31 | -93.7123 | Asphalt Cement |  | University of Minnesota | 03/26/2004 | 58-40 MnROAD, BI9 | PAV | 10 | 37.42 | 21560000 | 16490000 | 27140000 | 2000 | 2714000 | 750000 | 75396.1 | 2.7812 | -9 | 572.3 | 911.102 | 39565.6476 | 33922.2053
3599AC016 | 35-I-1999 | 35 | 7766 | 0 | 45.2637 | 1999_08_31 | -93.7123 | Asphalt Cement |  | University of Minnesota | 03/26/2004 | 58-40 MnROAD, BI9 | PAV | 10 | 37.47 | 21540000 | 16510000 | 27140000 | 2000 | 2714000 | 749700 | 75366 | 2.7802 | -9 | 574.6 | 914.763 | 39579.0777 | 33913.6364
3599AC016 | 35-I-1999 | 35 | 7766 | 0 | 45.2637 | 1999_08_31 | -93.7123 | Asphalt Cement |  | University of Minnesota | 03/26/2004 | 58-40 MnROAD, BI9 | PAV | 10 | 37.46 | 21530000 | 16500000 | 27120000 | 2000 | 2712000 | 749900 | 75390.8 | 2.7831 | -9 | 576.9 | 918.425 | 39620.3772 | 33881.2259
3599AC016 | 35-I-1999 | 35 | 7766 | 0 | 45.2637 | 1999_08_31 | -93.7123 | Asphalt Cement |  | University of Minnesota | 03/26/2004 | 58-40 MnROAD, BI9 | PAV | 10 | 37.51 | 21510000 | 16510000 | 27110000 | 2000 | 2711000 | 749700 | 75369.8 | 2.7831 | -9 | 579.2 | 922.086 | 39658.9553 | 33851.2062
3599AC016 | 35-I-1999 | 35 | 7766 | 0 | 45.2637 | 1999_08_31 | -93.7123 | Asphalt Cement |  | University of Minnesota | 03/26/2004 | 58-40 MnROAD, BI9 | PAV | 10 | 37.46 | 21520000 | 16490000 | 27110000 | 2000 | 2711000 | 750000 | 75399.2 | 2.7843 | -9 | 581.6 | 925.907 | 39645.5633 | 33865.5806
3599AC016 | 35-I-1999 | 35 | 7766 | 0 | 45.2637 | 1999_08_31 | -93.7123 | Asphalt Cement |  | University of Minnesota | 03/26/2004 | 58-40 MnROAD, BI9 | PAV | 10 | 37.5 | 21500000 | 16500000 | 27100000 | 2000 | 2710000 | 749600 | 75361 | 2.7841 | -9 | 583.9 | 929.569 | 39653.9875 | 33861.3246
3599AC016 | 35-I-1999 | 35 | 7766 | 0 | 45.2637 | 1999_08_31 | -93.7123 | Asphalt Cement |  | University of Minnesota | 03/26/2004 | 58-40 MnROAD, BI9 | PAV | 10 | 37.5 | 21490000 | 16490000 | 27090000 | 2000 | 2709000 | 750000 | 75402 | 2.7866 | -9 | 586.3 | 933.39 | 39710.9725 | 33815.6707
3599AC016 | 35-I-1999 | 35 | 7766 | 0 | 45.2637 | 1999_08_31 | -93.7123 | Asphalt Cement |  | University of Minnesota | 03/26/2004 | 58-40 MnROAD, BI9 | PAV | 10 | 37.51 | 21460000 | 16470000 | 27050000 | 2000 | 2705000 | 749700 | 75366.9 | 2.7896 | -9 | 588.7 | 937.21 | 39746.9234 | 33788.019
3599AC016 | 35-I-1999 | 35 | 7766 | 0 | 45.2637 | 1999_08_31 | -93.7123 | Asphalt Cement |  | University of Minnesota | 03/26/2004 | 58-40 MnROAD, BI9 | PAV | 10 | 37.49 | 21470000 | 16470000 | 27060000 | 2000 | 2706000 | 750000 | 75402.4 | 2.7899 | -9 | 591.1 | 941.031 | 39745.9548 | 33791.7778
3599AC016 | 35-I-1999 | 35 | 7766 | 0 | 45.2637 | 1999_08_31 | -93.7123 | Asphalt Cement |  | University of Minnesota | 03/26/2004 | 58-40 MnROAD, BI9 | PAV | 10 | 51.38 | 4277000 | 5354000 | 6853000 | 2000 | 685300 | 749200 | 75321.9 | 10.96 | -9 | 4171 | 6640.232 | 201040.6943 | 7790.4963
3599AC016 | 35-I-1999 | 35 | 7766 | 0 | 45.2637 | 1999_08_31 | -93.7123 | Asphalt Cement |  | University of Minnesota | 03/26/2004 | 58-40 MnROAD, BI9 | PAV | 10 | 51.47 | 4215000 | 5294000 | 6767000 | 2000 | 676700 | 749200 | 75318.4 | 11.098 | -9 | 4174 | 6645.008 | 203850.8973 | 7684.5223
3599AC016 | 35-I-1999 | 35 | 7766 | 0 | 45.2637 | 1999_08_31 | -93.7123 | Asphalt Cement |  | University of Minnesota | 03/26/2004 | 58-40 MnROAD, BI9 | PAV | 10 | 51.48 | 4172000 | 5240000 | 6698000 | 2000 | 669800 | 749600 | 75358.8 | 11.219 | -9 | 4176 | 6648.192 | 206199.5087 | 7598.4136
3599AC016 | 35-I-1999 | 35 | 7766 | 0 | 45.2637 | 1999_08_31 | -93.7123 | Asphalt Cement |  | University of Minnesota | 03/26/2004 | 58-40 MnROAD, BI9 | PAV | 10 | 51.56 | 4109000 | 5176000 | 6609000 | 2000 | 660900 | 749200 | 75320.1 | 11.364 | -9 | 4179 | 6652.968 | 208985.1358 | 7498.5443
3599AC016 | 35-I-1999 | 35 | 7766 | 0 | 45.2637 | 1999_08_31 | -93.7123 | Asphalt Cement |  | University of Minnesota | 03/26/2004 | 58-40 MnROAD, BI9 | PAV | 10 | 51.56 | 4057000 | 5112000 | 6526000 | 2000 | 652600 | 749600 | 75354.1 | 11.514 | -9 | 4181 | 6656.152 | 211869.1374 | 7397.8796
3599AC016 | 35-I-1999 | 35 | 7766 | 0 | 45.2637 | 1999_08_31 | -93.7123 | Asphalt Cement |  | University of Minnesota | 03/26/2004 | 58-40 MnROAD, BI9 | PAV | 10 | 51.69 | 3986000 | 5046000 | 6430000 | 2000 | 643000 | 749200 | 75318.2 | 11.679 | -9 | 4183 | 6659.336 | 215189.2056 | 7285.141
3599AC016 | 35-I-1999 | 35 | 7766 | 0 | 45.2637 | 1999_08_31 | -93.7123 | Asphalt Cement |  | University of Minnesota | 03/26/2004 | 58-40 MnROAD, BI9 | PAV | 10 | 51.76 | 3878000 | 4921000 | 6266000 | 2000 | 626600 | 749200 | 75312.8 | 11.985 | -9 | 4187 | 6665.704 | 221034.3264 | 7093.8797
3599AC016 | 35-I-1999 | 35 | 7766 | 0 | 45.2637 | 1999_08_31 | -93.7123 | Asphalt Cement |  | University of Minnesota | 03/26/2004 | 58-40 MnROAD, BI9 | PAV | 10 | 51.83 | 3779000 | 4807000 | 6114000 | 2000 | 611400 | 749500 | 75352.3 | 12.287 | -9 | 4189 | 6668.888 | 226929.0141 | 6910.9896
3599AC016 | 35-I-1999 | 35 | 7766 | 0 | 45.2637 | 1999_08_31 | -93.7123 | Asphalt Cement |  | University of Minnesota | 03/26/2004 | 58-40 MnROAD, BI9 | PAV | 10 | 51.96 | 3616000 | 4621000 | 5868000 | 2000 | 586800 | 749100 | 75307.8 | 12.796 | -9 | 4191 | 6672.072 | 236610.7399 | 6629.5674
3599AC016 | 35-I-1999 | 35 | 7766 | 0 | 45.2637 | 1999_08_31 | -93.7123 | Asphalt Cement |  | University of Minnesota | 03/26/2004 | 58-40 MnROAD, BI9 | PAV | 10 | 52.16 | 3447000 | 4438000 | 5619000 | 2000 | 561900 | 749500 | 75347.1 | 13.368 | -9 | 4194 | 6676.848 | 248033.9119 | 6325.5911
3599AC016 | 35-I-1999 | 35 | 7766 | 0 | 45.2637 | 1999_08_31 | -93.7123 | Asphalt Cement |  | University of Minnesota | 03/26/2004 | 58-40 MnROAD, BI9 | PAV | 10 | 52.35 | 3278000 | 4249000 | 5366000 | 2000 | 536600 | 749100 | 75311.6 | 13.992 | -9 | 4196 | 6680.032 | 260118.1459 | 6033.0563
3599AC016 | 35-I-1999 | 35 | 7766 | 0 | 45.2637 | 1999_08_31 | -93.7123 | Asphalt Cement |  | University of Minnesota | 03/26/2004 | 58-40 MnROAD, BI9 | PAV | 10 | 52.71 | 3078000 | 4042000 | 5081000 | 2000 | 508100 | 749400 | 75334.5 | 14.782 | -9 | 4198 | 6683.216 | 276255.8567 | 5681.9425
3599AC016 | 35-I-1999 | 35 | 7766 | 0 | 45.2637 | 1999_08_31 | -93.7123 | Asphalt Cement |  | University of Minnesota | 03/26/2004 | 58-40 MnROAD, BI9 | PAV | 10 | 52.87 | 2869000 | 3789000 | 4753000 | 2000 | 475300 | 749000 | 75299 | 15.794 | -9 | 4201 | 6687.992 | 295631.0299 | 5310.8488
3599AC016 | 35-I-1999 | 35 | 7766 | 0 | 45.2637 | 1999_08_31 | -93.7123 | Asphalt Cement |  | University of Minnesota | 03/26/2004 | 58-40 MnROAD, BI9 | PAV | 10 | 53.36 | 2625000 | 3528000 | 4397000 | 2000 | 439700 | 749300 | 75326.7 | 17.077 | -9 | 4203 | 6691.176 | 321881.7494 | 4878.9962
3599AC016 | 35-I-1999 | 35 | 7766 | 0 | 45.2637 | 1999_08_31 | -93.7123 | Asphalt Cement |  | University of Minnesota | 03/26/2004 | 58-40 MnROAD, BI9 | PAV | 10 | 53.49 | 2335000 | 3153000 | 3924000 | 2000 | 392400 | 748800 | 75273.5 | 19.126 | -9 | 4205 | 6694.36 | 360807.1787 | 4353.868
3599AC016 | 35-I-1999 | 35 | 7766 | 0 | 45.2637 | 1999_08_31 | -93.7123 | Asphalt Cement |  | University of Minnesota | 03/26/2004 | 58-40 MnROAD, BI9 | PAV | 10 | 53.84 | 2002000 | 2740000 | 3394000 | 2000 | 339400 | 749000 | 75300.2 | 22.122 | -9 | 4208 | 6699.136 | 419252.43 | 3748.1292
3599AC016 | 35-I-1999 | 35 | 7766 | 0 | 45.2637 | 1999_08_31 | -93.7123 | Asphalt Cement |  | University of Minnesota | 03/26/2004 | 58-40 MnROAD, BI9 | PAV | 10 | 51.82 | 1452000 | 1846000 | 2348000 | 2000 | 234800 | 748100 | 75208.7 | 31.951 | -9 | 4210 | 6702.32 | 588618.3664 | 2670.8087
3599AC016 | 35-I-1999 | 35 | 7766 | 0 | 45.2637 | 1999_08_31 | -93.7123 | Asphalt Cement |  | University of Minnesota | 03/26/2004 | 58-40 MnROAD, BI9 | PAV | 10 | 39.49 | 18870000 | 15550000 | 24450000 | 2000 | 2445000 | 750000 | 75393.8 | 3.0862 | -9 | 1253 | 1994.776 | 45963.3944 | 29958.4717
3599AC016 | 35-I-1999 | 35 | 7766 | 0 | 45.2637 | 1999_08_31 | -93.7123 | Asphalt Cement |  | University of Minnesota | 03/26/2004 | 58-40 MnROAD, BI9 | PAV | 10 | 39.52 | 18870000 | 15560000 | 24460000 | 2000 | 2446000 | 749700 | 75372.6 | 3.0844 | -9 | 1255 | 1997.96 | 45937.0185 | 29978.3846
3599AC016 | 35-I-1999 | 35 | 7766 | 0 | 45.2637 | 1999_08_31 | -93.7123 | Asphalt Cement |  | University of Minnesota | 03/26/2004 | 58-40 MnROAD, BI9 | PAV | 10 | 39.49 | 18870000 | 15550000 | 24460000 | 2000 | 2446000 | 749900 | 75391.4 | 3.0852 | -9 | 1257 | 2001.144 | 45932.3521 | 29984.1424
3599AC016 | 35-I-1999 | 35 | 7766 | 0 | 45.2637 | 1999_08_31 | -93.7123 | Asphalt Cement |  | University of Minnesota | 03/26/2004 | 58-40 MnROAD, BI9 | PAV | 10 | 39.56 | 18860000 | 15570000 | 24460000 | 2000 | 2446000 | 749700 | 75366.2 | 3.0845 | -9 | 1260 | 2005.92 | 45975.8837 | 29958.4624
3599AC016 | 35-I-1999 | 35 | 7766 | 0 | 45.2637 | 1999_08_31 | -93.7123 | Asphalt Cement |  | University of Minnesota | 03/26/2004 | 58-40 MnROAD, BI9 | PAV | 10 | 39.51 | 18850000 | 15550000 | 24430000 | 2000 | 2443000 | 750000 | 75397.6 | 3.0887 | -9 | 1262 | 2009.104 | 46020.5063 | 29932.1233
3599AC016 | 35-I-1999 | 35 | 7766 | 0 | 45.2637 | 1999_08_31 | -93.7123 | Asphalt Cement |  | University of Minnesota | 03/26/2004 | 58-40 MnROAD, BI9 | PAV | 10 | 39.54 | 18830000 | 15550000 | 24420000 | 2000 | 2442000 | 749600 | 75359.4 | 3.0883 | -9 | 1264 | 2012.288 | 46019.4514 | 29935.518
3599AC016 | 35-I-1999 | 35 | 7766 | 0 | 45.2637 | 1999_08_31 | -93.7123 | Asphalt Cement |  | University of Minnesota | 03/26/2004 | 58-40 MnROAD, BI9 | PAV | 10 | 39.53 | 18850000 | 15550000 | 24440000 | 2000 | 2444000 | 750000 | 75402.7 | 3.0884 | -9 | 1267 | 2017.064 | 46021.1461 | 29937.1254
3599AC016 | 35-I-1999 | 35 | 7766 | 0 | 45.2637 | 1999_08_31 | -93.7123 | Asphalt Cement |  | University of Minnesota | 03/26/2004 | 58-40 MnROAD, BI9 | PAV | 10 | 39.56 | 18810000 | 15540000 | 24400000 | 2000 | 2440000 | 749700 | 75363.2 | 3.0911 | -9 | 1269 | 2020.248 | 46088.9392 | 29895.7967
3599AC016 | 35-I-1999 | 35 | 7766 | 0 | 45.2637 | 1999_08_31 | -93.7123 | Asphalt Cement |  | University of Minnesota | 03/26/2004 | 58-40 MnROAD, BI9 | PAV | 10 | 39.55 | 18820000 | 15540000 | 24410000 | 2000 | 2441000 | 750000 | 75393.9 | 3.0919 | -9 | 1271 | 2023.432 | 46097.1943 | 29893.1498
3599AC016 | 35-I-1999 | 35 | 7766 | 0 | 45.2637 | 1999_08_31 | -93.7123 | Asphalt Cement |  | University of Minnesota | 03/26/2004 | 58-40 MnROAD, BI9 | PAV | 10 | 39.54 | 18810000 | 15530000 | 24390000 | 2000 | 2439000 | 749800 | 75380.6 | 3.0929 | -9 | 1274 | 2028.208 | 46100.6462 | 29893.6181
3599AC016 | 35-I-1999 | 35 | 7766 | 0 | 45.2637 | 1999_08_31 | -93.7123 | Asphalt Cement |  | University of Minnesota | 03/26/2004 | 58-40 MnROAD, BI9 | PAV | 10 | 39.6 | 18800000 | 15550000 | 24400000 | 2000 | 2440000 | 749700 | 75367.3 | 3.0917 | -9 | 1276 | 2031.392 | 46127.8776 | 29878.676
3599AC016 | 35-I-1999 | 35 | 7766 | 0 | 45.2637 | 1999_08_31 | -93.7123 | Asphalt Cement |  | University of Minnesota | 03/26/2004 | 58-40 MnROAD, BI9 | PAV | 10 | 39.56 | 18800000 | 15530000 | 24380000 | 2000 | 2438000 | 750000 | 75393.2 | 3.0951 | -9 | 1278 | 2034.576 | 46163.6715 | 29858.2138
3599AC016 | 35-I-1999 | 35 | 7766 | 0 | 45.2637 | 1999_08_31 | -93.7123 | Asphalt Cement |  | University of Minnesota | 03/26/2004 | 58-40 MnROAD, BI9 | PAV | 10 | 39.58 | 18800000 | 15540000 | 24390000 | 2000 | 2439000 | 749900 | 75388.3 | 3.0936 | -9 | 1281 | 2039.352 | 46151.9302 | 29868.5152
3599AC016 | 35-I-1999 | 35 | 7766 | 0 | 45.2637 | 1999_08_31 | -93.7123 | Asphalt Cement |  | University of Minnesota | 03/26/2004 | 58-40 MnROAD, BI9 | PAV | 10 | 39.59 | 18780000 | 15530000 | 24360000 | 2000 | 2436000 | 749800 | 75373.5 | 3.0963 | -9 | 1284 | 2044.128 | 46206.1969 | 29836.1394
3599AC016 | 35-I-1999 | 35 | 7766 | 0 | 45.2637 | 1999_08_31 | -93.7123 | Asphalt Cement |  | University of Minnesota | 03/26/2004 | 58-40 MnROAD, BI9 | PAV | 10 | 39.63 | 18760000 | 15540000 | 24360000 | 2000 | 2436000 | 749800 | 75375.7 | 3.0967 | -9 | 1286 | 2047.312 | 46245.1927 | 29813.6822
3599AC016 | 35-I-1999 | 35 | 7766 | 0 | 45.2637 | 1999_08_31 | -93.7123 | Asphalt Cement |  | University of Minnesota | 03/26/2004 | 58-40 MnROAD, BI9 | PAV | 10 | 39.58 | 18770000 | 15510000 | 24350000 | 2000 | 2435000 | 750000 | 75395.7 | 3.0992 | -9 | 1288 | 2050.496 | 46240.0743 | 29819.6849
3599AC016 | 35-I-1999 | 35 | 7766 | 0 | 45.2637 | 1999_08_31 | -93.7123 | Asphalt Cement |  | University of Minnesota | 03/26/2004 | 58-40 MnROAD, BI9 | PAV | 10 | 39.63 | 18750000 | 15530000 | 24350000 | 2000 | 2435000 | 749600 | 75361 | 3.0979 | -9 | 1291 | 2055.272 | 46239.507 | 29822.7528
3599AC016 | 35-I-1999 | 35 | 7766 | 0 | 45.2637 | 1999_08_31 | -93.7123 | Asphalt Cement |  | University of Minnesota | 03/26/2004 | 58-40 MnROAD, BI9 | PAV | 10 | 39.61 | 18750000 | 15520000 | 24340000 | 2000 | 2434000 | 750000 | 75396.7 | 3.1003 | -9 | 1293 | 2058.456 | 46288.3648 | 29793.9758
3599AC016 | 35-I-1999 | 35 | 7766 | 0 | 45.2637 | 1999_08_31 | -93.7123 | Asphalt Cement |  | University of Minnesota | 03/26/2004 | 58-40 MnROAD, BI9 | PAV | 10 | 39.65 | 18730000 | 15520000 | 24330000 | 2000 | 2433000 | 749700 | 75365 | 3.1005 | -9 | 1296 | 2063.232 | 46309.3737 | 29783.1591
3599AC016 | 35-I-1999 | 35 | 7766 | 0 | 45.2637 | 1999_08_31 | -93.7123 | Asphalt Cement |  | University of Minnesota | 03/26/2004 | 58-40 MnROAD, BI9 | PAV | 10 | 39.6 | 18740000 | 15500000 | 24320000 | 2000 | 2432000 | 750000 | 75401.3 | 3.1031 | -9 | 1298 | 2066.416 | 46316.6599 | 29781.1743
3599AC016 | 35-I-1999 | 35 | 7766 | 0 | 45.2637 | 1999_08_31 | -93.7123 | Asphalt Cement |  | University of Minnesota | 03/26/2004 | 58-40 MnROAD, BI9 | PAV | 10 | 39.65 | 18720000 | 15510000 | 24310000 | 2000 | 2431000 | 749700 | 75365.8 | 3.1024 | -9 | 1300 | 2069.6 | 46347.4727 | 29764.0738
3599AC016 | 35-I-1999 | 35 | 7766 | 0 | 45.2637 | 1999_08_31 | -93.7123 | Asphalt Cement |  | University of Minnesota | 03/26/2004 | 58-40 MnROAD, BI9 | PAV | 10 | 39.63 | 18720000 | 15500000 | 24310000 | 2000 | 2431000 | 749900 | 75391.8 | 3.1044 | -9 | 1303 | 2074.376 | 46352.6698 | 29763.4359
3599AC016 | 35-I-1999 | 35 | 7766 | 0 | 45.2637 | 1999_08_31 | -93.7123 | Asphalt Cement |  | University of Minnesota | 03/26/2004 | 58-40 MnROAD, BI9 | PAV | 10 | 39.68 | 18700000 | 15510000 | 24290000 | 2000 | 2429000 | 749700 | 75366.9 | 3.1052 | -9 | 1305 | 2077.56 | 46414.9345 | 29726.2053
3599AC016 | 35-I-1999 | 35 | 7766 | 0 | 45.2637 | 1999_08_31 | -93.7123 | Asphalt Cement |  | University of Minnesota | 03/26/2004 | 58-40 MnROAD, BI9 | PAV | 10 | 39.63 | 18710000 | 15490000 | 24290000 | 2000 | 2429000 | 750000 | 75401.8 | 3.1068 | -9 | 1307 | 2080.744 | 46403.2092 | 29736.4144
3599AC016 | 35-I-1999 | 35 | 7766 | 0 | 45.2637 | 1999_08_31 | -93.7123 | Asphalt Cement |  | University of Minnesota | 03/26/2004 | 58-40 MnROAD, BI9 | PAV | 10 | 39.68 | 18690000 | 15500000 | 24290000 | 2000 | 2429000 | 749600 | 75359.2 | 3.1057 | -9 | 1310 | 2085.52 | 46402.5531 | 29739.532
3599AC016 | 35-I-1999 | 35 | 7766 | 0 | 45.2637 | 1999_08_31 | -93.7123 | Asphalt Cement |  | University of Minnesota | 03/26/2004 | 58-40 MnROAD, BI9 | PAV | 10 | 39.67 | 18690000 | 15500000 | 24290000 | 2000 | 2429000 | 750000 | 75402.3 | 3.1075 | -9 | 1312 | 2088.704 | 46442.3157 | 29716.7665
3599AC016 | 35-I-1999 | 35 | 7766 | 0 | 45.2637 | 1999_08_31 | -93.7123 | Asphalt Cement |  | University of Minnesota | 03/26/2004 | 58-40 MnROAD, BI9 | PAV | 10 | 39.69 | 18660000 | 15490000 | 24250000 | 2000 | 2425000 | 749600 | 75362.3 | 3.11 | -9 | 1314 | 2091.888 | 46488.8707 | 29689.7017
3599AC016 | 35-I-1999 | 35 | 7766 | 0 | 45.2637 | 1999_08_31 | -93.7123 | Asphalt Cement |  | University of Minnesota | 03/26/2004 | 58-40 MnROAD, BI9 | PAV | 10 | 39.68 | 18660000 | 15480000 | 24240000 | 2000 | 2424000 | 749900 | 75386.6 | 3.1124 | -9 | 1317 | 2096.664 | 46535.4938 | 29662.6493
3599AC016 | 35-I-1999 | 35 | 7766 | 0 | 45.2637 | 1999_08_31 | -93.7123 | Asphalt Cement |  | University of Minnesota | 03/26/2004 | 58-40 MnROAD, BI9 | PAV | 10 | 39.71 | 18640000 | 15480000 | 24230000 | 2000 | 2423000 | 749700 | 75370 | 3.1127 | -9 | 1320 | 2101.44 | 46559.2302 | 29650.2191
3599AC016 | 35-I-1999 | 35 | 7766 | 0 | 45.2637 | 1999_08_31 | -93.7123 | Asphalt Cement |  | University of Minnesota | 03/26/2004 | 58-40 MnROAD, BI9 | PAV | 10 | 39.69 | 18630000 | 15470000 | 24220000 | 2000 | 2422000 | 749700 | 75365.3 | 3.1148 | -9 | 1322 | 2104.624 | 46558.8738 | 29653.1383
3599AC016 | 35-I-1999 | 35 | 7766 | 0 | 45.2637 | 1999_08_31 | -93.7123 | Asphalt Cement |  | University of Minnesota | 03/26/2004 | 58-40 MnROAD, BI9 | PAV | 10 | 39.73 | 18640000 | 15490000 | 24230000 | 2000 | 2423000 | 749900 | 75385.8 | 3.1139 | -9 | 1324 | 2107.808 | 46603.6516 | 29627.338
3599AC016 | 35-I-1999 | 35 | 7766 | 0 | 45.2637 | 1999_08_31 | -93.7123 | Asphalt Cement |  | University of Minnesota | 03/26/2004 | 58-40 MnROAD, BI9 | PAV | 10 | 39.72 | 18620000 | 15470000 | 24210000 | 2000 | 2421000 | 749800 | 75376.3 | 3.1166 | -9 | 1327 | 2112.584 | 46619.9193 | 29619.6902
3599AC016 | 35-I-1999 | 35 | 7766 | 0 | 45.2637 | 1999_08_31 | -93.7123 | Asphalt Cement |  | University of Minnesota | 03/26/2004 | 58-40 MnROAD, BI9 | PAV | 10 | 39.69 | 18630000 | 15460000 | 24210000 | 2000 | 2421000 | 750000 | 75400.4 | 3.1171 | -9 | 1330 | 2117.36 | 46615.3899 | 29625.2595
3599AC016 | 35-I-1999 | 35 | 7766 | 0 | 45.2637 | 1999_08_31 | -93.7123 | Asphalt Cement |  | University of Minnesota | 03/26/2004 | 58-40 MnROAD, BI9 | PAV | 10 | 43.79 | 12100000 | 11590000 | 16760000 | 2000 | 1676000 | 750000 | 75394.4 | 4.4966 | -9 | 3104 | 4941.568 | 72965.1147 | 20316.2941
3599AC016 | 35-I-1999 | 35 | 7766 | 0 | 45.2637 | 1999_08_31 | -93.7123 | Asphalt Cement |  | University of Minnesota | 03/26/2004 | 58-40 MnROAD, BI9 | PAV | 10 | 43.81 | 12080000 | 11590000 | 16740000 | 2000 | 1674000 | 749600 | 75354.7 | 4.499 | -9 | 3106 | 4944.752 | 73000.9553 | 20308.4621
3599AC016 | 35-I-1999 | 35 | 7766 | 0 | 45.2637 | 1999_08_31 | -93.7123 | Asphalt Cement |  | University of Minnesota | 03/26/2004 | 58-40 MnROAD, BI9 | PAV | 10 | 43.82 | 12080000 | 11590000 | 16740000 | 2000 | 1674000 | 750000 | 75394 | 4.4997 | -9 | 3108 | 4947.936 | 73092.18 | 20285.2572
3599AC016 | 35-I-1999 | 35 | 7766 | 0 | 45.2637 | 1999_08_31 | -93.7123 | Asphalt Cement |  | University of Minnesota | 03/26/2004 | 58-40 MnROAD, BI9 | PAV | 10 | 43.83 | 12050000 | 11570000 | 16710000 | 2000 | 1671000 | 749600 | 75359.1 | 4.5063 | -9 | 3111 | 4952.712 | 73158.6227 | 20268.9743
3599AC016 | 35-I-1999 | 35 | 7766 | 0 | 45.2637 | 1999_08_31 | -93.7123 | Asphalt Cement |  | University of Minnesota | 03/26/2004 | 58-40 MnROAD, BI9 | PAV | 10 | 43.84 | 12050000 | 11570000 | 16710000 | 2000 | 1671000 | 749900 | 75386.4 | 4.5094 | -9 | 3113 | 4955.896 | 73230.5031 | 20251.2186
3599AC016 | 35-I-1999 | 35 | 7766 | 0 | 45.2637 | 1999_08_31 | -93.7123 | Asphalt Cement |  | University of Minnesota | 03/26/2004 | 58-40 MnROAD, BI9 | PAV | 10 | 43.83 | 12030000 | 11550000 | 16680000 | 2000 | 1668000 | 749600 | 75360.9 | 4.5151 | -9 | 3115 | 4959.08 | 73290.203 | 20236.861
3599AC016 | 35-I-1999 | 35 | 7766 | 0 | 45.2637 | 1999_08_31 | -93.7123 | Asphalt Cement |  | University of Minnesota | 03/26/2004 | 58-40 MnROAD, BI9 | PAV | 10 | 43.85 | 12030000 | 11560000 | 16680000 | 2000 | 1668000 | 749900 | 75390.1 | 4.517 | -9 | 3118 | 4963.856 | 73375.5449 | 20215.4613
3599AC016 | 35-I-1999 | 35 | 7766 | 0 | 45.2637 | 1999_08_31 | -93.7123 | Asphalt Cement |  | University of Minnesota | 03/26/2004 | 58-40 MnROAD, BI9 | PAV | 10 | 43.88 | 12000000 | 11540000 | 16650000 | 2000 | 1665000 | 749600 | 75353 | 4.5227 | -9 | 3120 | 4967.04 | 73488.9741 | 20186.3944
3599AC016 | 35-I-1999 | 35 | 7766 | 0 | 45.2637 | 1999_08_31 | -93.7123 | Asphalt Cement |  | University of Minnesota | 03/26/2004 | 58-40 MnROAD, BI9 | PAV | 10 | 43.86 | 12010000 | 11540000 | 16650000 | 2000 | 1665000 | 749900 | 75391.2 | 4.5247 | -9 | 3123 | 4971.816 | 73521.1071 | 20179.7072
3599AC016 | 35-I-1999 | 35 | 7766 | 0 | 45.2637 | 1999_08_31 | -93.7123 | Asphalt Cement |  | University of Minnesota | 03/26/2004 | 58-40 MnROAD, BI9 | PAV | 10 | 43.89 | 11990000 | 11530000 | 16630000 | 2000 | 1663000 | 749600 | 75353.6 | 4.5269 | -9 | 3125 | 4975 | 73590.708 | 20162.7556
3599AC016 | 35-I-1999 | 35 | 7766 | 0 | 45.2637 | 1999_08_31 | -93.7123 | Asphalt Cement |  | University of Minnesota | 03/26/2004 | 58-40 MnROAD, BI9 | PAV | 10 | 43.87 | 11990000 | 11530000 | 16630000 | 2000 | 1663000 | 750000 | 75394.8 | 4.5307 | -9 | 3127 | 4978.184 | 73642.5315 | 20150.7005
3599AC016 | 35-I-1999 | 35 | 7766 | 0 | 45.2637 | 1999_08_31 | -93.7123 | Asphalt Cement |  | University of Minnesota | 03/26/2004 | 58-40 MnROAD, BI9 | PAV | 10 | 43.92 | 11960000 | 11520000 | 16600000 | 2000 | 1660000 | 749500 | 75352 | 4.5358 | -9 | 3130 | 4982.96 | 73744.1407 | 20125.0674
3599AC016 | 35-I-1999 | 35 | 7766 | 0 | 45.2637 | 1999_08_31 | -93.7123 | Asphalt Cement |  | University of Minnesota | 03/26/2004 | 58-40 MnROAD, BI9 | PAV | 10 | 43.88 | 11960000 | 11500000 | 16590000 | 2000 | 1659000 | 750000 | 75394.2 | 4.542 | -9 | 3132 | 4986.144 | 73833.4918 | 20102.8437
3599AC016 | 35-I-1999 | 35 | 7766 | 0 | 45.2637 | 1999_08_31 | -93.7123 | Asphalt Cement |  | University of Minnesota | 03/26/2004 | 58-40 MnROAD, BI9 | PAV | 10 | 43.92 | 11930000 | 11490000 | 16560000 | 2000 | 1656000 | 749500 | 75351.9 | 4.5457 | -9 | 3134 | 4989.328 | 73922.2667 | 20080.8309
3599AC016 | 35-I-1999 | 35 | 7766 | 0 | 45.2637 | 1999_08_31 | -93.7123 | Asphalt Cement |  | University of Minnesota | 03/26/2004 | 58-40 MnROAD, BI9 | PAV | 10 | 37.12 | 21920000 | 16590000 | 27490000 | 2000 | 2749000 | 749800 | 75380.2 | 2.7456 | -9 | 492.4 | 783.901 | 38773.3624 | 34513.684
3599AC016 | 35-I-1999 | 35 | 7766 | 0 | 45.2637 | 1999_08_31 | -93.7123 | Asphalt Cement |  | University of Minnesota | 03/26/2004 | 58-40 MnROAD, BI9 | PAV | 10 | 37.13 | 21920000 | 16600000 | 27490000 | 2000 | 2749000 | 749900 | 75389.9 | 2.7455 | -9 | 494.8 | 787.722 | 38792.6485 | 34499.5015
3599AC016 | 35-I-1999 | 35 | 7766 | 0 | 45.2637 | 1999_08_31 | -93.7123 | Asphalt Cement |  | University of Minnesota | 03/26/2004 | 58-40 MnROAD, BI9 | PAV | 10 | 37.12 | 21920000 | 16590000 | 27480000 | 2000 | 2748000 | 749900 | 75387.7 | 2.7464 | -9 | 497.2 | 791.542 | 38797.8188 | 34497.8802
3599AC016 | 35-I-1999 | 35 | 7766 | 0 | 45.2637 | 1999_08_31 | -93.7123 | Asphalt Cement |  | University of Minnesota | 03/26/2004 | 58-40 MnROAD, BI9 | PAV | 10 | 37.17 | 21900000 | 16610000 | 27490000 | 2000 | 2749000 | 749900 | 75384.6 | 2.7457 | -9 | 499.5 | 795.204 | 38828.4095 | 34473.6759
3599AC016 | 35-I-1999 | 35 | 7766 | 0 | 45.2637 | 1999_08_31 | -93.7123 | Asphalt Cement |  | University of Minnesota | 03/26/2004 | 58-40 MnROAD, BI9 | PAV | 10 | 37.18 | 21870000 | 16590000 | 27450000 | 2000 | 2745000 | 749700 | 75365.9 | 2.7493 | -9 | 501.9 | 799.025 | 38873.1969 | 34436.9294
3599AC016 | 35-I-1999 | 35 | 7766 | 0 | 45.2637 | 1999_08_31 | -93.7123 | Asphalt Cement |  | University of Minnesota | 03/26/2004 | 58-40 MnROAD, BI9 | PAV | 10 | 37.18 | 21870000 | 16580000 | 27440000 | 2000 | 2744000 | 749800 | 75376.3 | 2.7501 | -9 | 504.2 | 802.686 | 38897.7383 | 34418.1737
3599AC016 | 35-I-1999 | 35 | 7766 | 0 | 45.2637 | 1999_08_31 | -93.7123 | Asphalt Cement |  | University of Minnesota | 03/26/2004 | 58-40 MnROAD, BI9 | PAV | 10 | 37.16 | 21870000 | 16570000 | 27440000 | 2000 | 2744000 | 750000 | 75396.1 | 2.7516 | -9 | 506.5 | 806.348 | 38900.579 | 34418.6321
3599AC016 | 35-I-1999 | 35 | 7766 | 0 | 45.2637 | 1999_08_31 | -93.7123 | Asphalt Cement |  | University of Minnesota | 03/26/2004 | 58-40 MnROAD, BI9 | PAV | 10 | 37.22 | 21840000 | 16590000 | 27420000 | 2000 | 2742000 | 749700 | 75363.4 | 2.7517 | -9 | 509 | 810.328 | 38951.5371 | 34376.5726
3599AC016 | 35-I-1999 | 35 | 7766 | 0 | 45.2637 | 1999_08_31 | -93.7123 | Asphalt Cement |  | University of Minnesota | 03/26/2004 | 58-40 MnROAD, BI9 | PAV | 10 | 37.19 | 21830000 | 16560000 | 27400000 | 2000 | 2740000 | 750000 | 75399.6 | 2.7556 | -9 | 511.2 | 813.83 | 38984.2752 | 34350.6719
3599AC016 | 35-I-1999 | 35 | 7766 | 0 | 45.2637 | 1999_08_31 | -93.7123 | Asphalt Cement |  | University of Minnesota | 03/26/2004 | 58-40 MnROAD, BI9 | PAV | 10 | 37.22 | 21800000 | 16570000 | 27380000 | 2000 | 2738000 | 749700 | 75363.9 | 2.7556 | -9 | 513.6 | 817.651 | 39008.4422 | 34332.3565
3599AC016 | 35-I-1999 | 35 | 7766 | 0 | 45.2637 | 1999_08_31 | -93.7123 | Asphalt Cement |  | University of Minnesota | 03/26/2004 | 58-40 MnROAD, BI9 | PAV | 10 | 37.2 | 21810000 | 16560000 | 27380000 | 2000 | 2738000 | 750000 | 75401.4 | 2.757 | -9 | 515.9 | 821.313 | 39021.7249 | 34323.6364
3599AC016 | 35-I-1999 | 35 | 7766 | 0 | 45.2637 | 1999_08_31 | -93.7123 | Asphalt Cement |  | University of Minnesota | 03/26/2004 | 58-40 MnROAD, BI9 | PAV | 10 | 37.26 | 21780000 | 16570000 | 27370000 | 2000 | 2737000 | 749700 | 75365.1 | 2.7569 | -9 | 518.4 | 825.293 | 39058.5503 | 34294.239
3599AC016 | 35-I-1999 | 35 | 7766 | 0 | 45.2637 | 1999_08_31 | -93.7123 | Asphalt Cement |  | University of Minnesota | 03/26/2004 | 58-40 MnROAD, BI9 | PAV | 10 | 37.23 | 21790000 | 16550000 | 27360000 | 2000 | 2736000 | 750100 | 75404.6 | 2.7595 | -9 | 520.6 | 828.795 | 39087.603 | 34271.7126
3599AC016 | 35-I-1999 | 35 | 7766 | 0 | 45.2637 | 1999_08_31 | -93.7123 | Asphalt Cement |  | University of Minnesota | 03/26/2004 | 58-40 MnROAD, BI9 | PAV | 10 | 37.25 | 21760000 | 16550000 | 27340000 | 2000 | 2734000 | 749700 | 75364 | 2.7599 | -9 | 523 | 832.616 | 39092.437 | 34270.4371
3599AC016 | 35-I-1999 | 35 | 7766 | 0 | 45.2637 | 1999_08_31 | -93.7123 | Asphalt Cement |  | University of Minnesota | 03/26/2004 | 58-40 MnROAD, BI9 | PAV | 10 | 41.8 | 15730000 | 14070000 | 21100000 | 2000 | 2110000 | 750000 | 75397.9 | 3.574 | -9 | 2277 | 3624.984 | 55822.7536 | 25660.8448
3599AC016 | 35-I-1999 | 35 | 7766 | 0 | 45.2637 | 1999_08_31 | -93.7123 | Asphalt Cement |  | University of Minnesota | 03/26/2004 | 58-40 MnROAD, BI9 | PAV | 10 | 41.86 | 15700000 | 14070000 | 21090000 | 2000 | 2109000 | 749600 | 75357.2 | 3.5747 | -9 | 2280 | 3629.76 | 55854.9775 | 25648.4954
3599AC016 | 35-I-1999 | 35 | 7766 | 0 | 45.2637 | 1999_08_31 | -93.7123 | Asphalt Cement |  | University of Minnesota | 03/26/2004 | 58-40 MnROAD, BI9 | PAV | 10 | 41.82 | 15710000 | 14060000 | 21080000 | 2000 | 2108000 | 750000 | 75399.5 | 3.5779 | -9 | 2282 | 3632.944 | 55897.5273 | 25631.4261
3599AC016 | 35-I-1999 | 35 | 7766 | 0 | 45.2637 | 1999_08_31 | -93.7123 | Asphalt Cement |  | University of Minnesota | 03/26/2004 | 58-40 MnROAD, BI9 | PAV | 10 | 41.84 | 15690000 | 14050000 | 21060000 | 2000 | 2106000 | 749600 | 75356.6 | 3.5785 | -9 | 2284 | 3636.128 | 55912.7482 | 25626.9021
3599AC016 | 35-I-1999 | 35 | 7766 | 0 | 45.2637 | 1999_08_31 | -93.7123 | Asphalt Cement |  | University of Minnesota | 03/26/2004 | 58-40 MnROAD, BI9 | PAV | 10 | 41.83 | 15700000 | 14060000 | 21070000 | 2000 | 2107000 | 750000 | 75397.8 | 3.5786 | -9 | 2287 | 3640.904 | 55934.9649 | 25619.1773
3599AC016 | 35-I-1999 | 35 | 7766 | 0 | 45.2637 | 1999_08_31 | -93.7123 | Asphalt Cement |  | University of Minnesota | 03/26/2004 | 58-40 MnROAD, BI9 | PAV | 10 | 41.85 | 15680000 | 14040000 | 21050000 | 2000 | 2105000 | 749700 | 75364.3 | 3.5819 | -9 | 2289 | 3644.088 | 55965.1425 | 25607.8154
3599AC016 | 35-I-1999 | 35 | 7766 | 0 | 45.2637 | 1999_08_31 | -93.7123 | Asphalt Cement |  | University of Minnesota | 03/26/2004 | 58-40 MnROAD, BI9 | PAV | 10 | 41.85 | 15680000 | 14040000 | 21050000 | 2000 | 2105000 | 749900 | 75389.7 | 3.5826 | -9 | 2291 | 3647.272 | 55995.0066 | 25596.6102
3599AC016 | 35-I-1999 | 35 | 7766 | 0 | 45.2637 | 1999_08_31 | -93.7123 | Asphalt Cement |  | University of Minnesota | 03/26/2004 | 58-40 MnROAD, BI9 | PAV | 10 | 41.83 | 15670000 | 14020000 | 21030000 | 2000 | 2103000 | 749800 | 75376.1 | 3.5854 | -9 | 2294 | 3652.048 | 56011.4709 | 25591.5379
3599AC016 | 35-I-1999 | 35 | 7766 | 0 | 45.2637 | 1999_08_31 | -93.7123 | Asphalt Cement |  | University of Minnesota | 03/26/2004 | 58-40 MnROAD, BI9 | PAV | 10 | 41.88 | 15660000 | 14040000 | 21030000 | 2000 | 2103000 | 749700 | 75363.9 | 3.5845 | -9 | 2296 | 3655.232 | 56051.1065 | 25575.8919
3599AC016 | 35-I-1999 | 35 | 7766 | 0 | 45.2637 | 1999_08_31 | -93.7123 | Asphalt Cement |  | University of Minnesota | 03/26/2004 | 58-40 MnROAD, BI9 | PAV | 10 | 41.84 | 15660000 | 14020000 | 21020000 | 2000 | 2102000 | 750000 | 75396.2 | 3.5882 | -9 | 2298 | 3658.416 | 56078.949 | 25565.6444
3599AC016 | 35-I-1999 | 35 | 7766 | 0 | 45.2637 | 1999_08_31 | -93.7123 | Asphalt Cement |  | University of Minnesota | 03/26/2004 | 58-40 MnROAD, BI9 | PAV | 10 | 41.89 | 15640000 | 14020000 | 21000000 | 2000 | 2100000 | 749600 | 75360.4 | 3.5891 | -9 | 2301 | 3663.192 | 56127.1288 | 25546.1476
3599AC016 | 35-I-1999 | 35 | 7766 | 0 | 45.2637 | 1999_08_31 | -93.7123 | Asphalt Cement |  | University of Minnesota | 03/26/2004 | 58-40 MnROAD, BI9 | PAV | 10 | 41.87 | 15640000 | 14020000 | 21000000 | 2000 | 2100000 | 750000 | 75396.7 | 3.5914 | -9 | 2303 | 3666.376 | 56165.1755 | 25531.291
3599AC016 | 35-I-1999 | 35 | 7766 | 0 | 45.2637 | 1999_08_31 | -93.7123 | Asphalt Cement |  | University of Minnesota | 03/26/2004 | 58-40 MnROAD, BI9 | PAV | 10 | 41.88 | 15610000 | 14000000 | 20970000 | 2000 | 2097000 | 749600 | 75361.8 | 3.5945 | -9 | 2305 | 3669.56 | 56196.4869 | 25519.5128
3599AC016 | 35-I-1999 | 35 | 7766 | 0 | 45.2637 | 1999_08_31 | -93.7123 | Asphalt Cement |  | University of Minnesota | 03/26/2004 | 58-40 MnROAD, BI9 | PAV | 10 | 41.88 | 15620000 | 14000000 | 20980000 | 2000 | 2098000 | 749900 | 75391.7 | 3.5952 | -9 | 2308 | 3674.336 | 56214.6699 | 25513.7058
3599AC016 | 35-I-1999 | 35 | 7766 | 0 | 45.2637 | 1999_08_31 | -93.7123 | Asphalt Cement |  | University of Minnesota | 03/26/2004 | 58-40 MnROAD, BI9 | PAV | 10 | 41.91 | 15590000 | 13990000 | 20950000 | 2000 | 2095000 | 749600 | 75357.1 | 3.598 | -9 | 2310 | 3677.52 | 56282.9758 | 25485.1872
3599AC016 | 35-I-1999 | 35 | 7766 | 0 | 45.2637 | 1999_08_31 | -93.7123 | Asphalt Cement |  | University of Minnesota | 03/26/2004 | 58-40 MnROAD, BI9 | PAV | 10 | 41.91 | 15590000 | 14000000 | 20950000 | 2000 | 2095000 | 749900 | 75390.3 | 3.5988 | -9 | 2312 | 3680.704 | 56328.0352 | 25467.2451
3599AC016 | 35-I-1999 | 35 | 7766 | 0 | 45.2637 | 1999_08_31 | -93.7123 | Asphalt Cement |  | University of Minnesota | 03/26/2004 | 58-40 MnROAD, BI9 | PAV | 10 | 41.91 | 15580000 | 13980000 | 20930000 | 2000 | 2093000 | 749600 | 75361.4 | 3.6009 | -9 | 2315 | 3685.48 | 56336.7579 | 25465.7461
3599AC016 | 35-I-1999 | 35 | 7766 | 0 | 45.2637 | 1999_08_31 | -93.7123 | Asphalt Cement |  | University of Minnesota | 03/26/2004 | 58-40 MnROAD, BI9 | PAV | 10 | 41.91 | 15580000 | 13990000 | 20940000 | 2000 | 2094000 | 749900 | 75387 | 3.6007 | -9 | 2317 | 3688.664 | 56354.935 | 25459.9764
3599AC016 | 35-I-1999 | 35 | 7766 | 0 | 45.2637 | 1999_08_31 | -93.7123 | Asphalt Cement |  | University of Minnesota | 03/26/2004 | 58-40 MnROAD, BI9 | PAV | 10 | 41.91 | 15570000 | 13970000 | 20920000 | 2000 | 2092000 | 749800 | 75373.5 | 3.6041 | -9 | 2319 | 3691.848 | 56393.7682 | 25444.8875
3599AC016 | 35-I-1999 | 35 | 7766 | 0 | 45.2637 | 1999_08_31 | -93.7123 | Asphalt Cement |  | University of Minnesota | 03/26/2004 | 58-40 MnROAD, BI9 | PAV | 10 | 41.94 | 15560000 | 13980000 | 20920000 | 2000 | 2092000 | 749700 | 75372.9 | 3.6033 | -9 | 2322 | 3696.624 | 56411.608 | 25439.2834
3599AC016 | 35-I-1999 | 35 | 7766 | 0 | 45.2637 | 1999_08_31 | -93.7123 | Asphalt Cement |  | University of Minnesota | 03/26/2004 | 58-40 MnROAD, BI9 | PAV | 10 | 41.89 | 15560000 | 13960000 | 20910000 | 2000 | 2091000 | 749900 | 75393.1 | 3.607 | -9 | 2324 | 3699.808 | 56413.837 | 25440.7214
3599AC016 | 35-I-1999 | 35 | 7766 | 0 | 45.2637 | 1999_08_31 | -93.7123 | Asphalt Cement |  | University of Minnesota | 03/26/2004 | 58-40 MnROAD, BI9 | PAV | 10 | 41.94 | 15540000 | 13970000 | 20890000 | 2000 | 2089000 | 749600 | 75356.3 | 3.6073 | -9 | 2326 | 3702.992 | 56477.5506 | 25414.4621
3599AC016 | 35-I-1999 | 35 | 7766 | 0 | 45.2637 | 1999_08_31 | -93.7123 | Asphalt Cement |  | University of Minnesota | 03/26/2004 | 58-40 MnROAD, BI9 | PAV | 10 | 41.92 | 15540000 | 13950000 | 20880000 | 2000 | 2088000 | 749700 | 75367.2 | 3.6098 | -9 | 2329 | 3707.768 | 56497.7152 | 25407.8322
3599AC016 | 35-I-1999 | 35 | 7766 | 0 | 45.2637 | 1999_08_31 | -93.7123 | Asphalt Cement |  | University of Minnesota | 03/26/2004 | 58-40 MnROAD, BI9 | PAV | 10 | 41.96 | 15530000 | 13960000 | 20880000 | 2000 | 2088000 | 749800 | 75381.1 | 3.6103 | -9 | 2332 | 3712.544 | 56556.7151 | 25383.7663
3599AC016 | 35-I-1999 | 35 | 7766 | 0 | 45.2637 | 1999_08_31 | -93.7123 | Asphalt Cement |  | University of Minnesota | 03/26/2004 | 58-40 MnROAD, BI9 | PAV | 10 | 41.93 | 15520000 | 13940000 | 20860000 | 2000 | 2086000 | 749800 | 75376.5 | 3.6144 | -9 | 2334 | 3715.728 | 56577.966 | 25376.6712
3599AC016 | 35-I-1999 | 35 | 7766 | 0 | 45.2637 | 1999_08_31 | -93.7123 | Asphalt Cement |  | University of Minnesota | 03/26/2004 | 58-40 MnROAD, BI9 | PAV | 10 | 41.95 | 15510000 | 13950000 | 20860000 | 2000 | 2086000 | 749700 | 75368.5 | 3.6135 | -9 | 2336 | 3718.912 | 56584.8542 | 25376.0209
3599AC016 | 35-I-1999 | 35 | 7766 | 0 | 45.2637 | 1999_08_31 | -93.7123 | Asphalt Cement |  | University of Minnesota | 03/26/2004 | 58-40 MnROAD, BI9 | PAV | 10 | 41.92 | 15520000 | 13940000 | 20860000 | 2000 | 2086000 | 749900 | 75392.1 | 3.6153 | -9 | 2339 | 3723.688 | 56582.0608 | 25379.7132
3599AC016 | 35-I-1999 | 35 | 7766 | 0 | 45.2637 | 1999_08_31 | -93.7123 | Asphalt Cement |  | University of Minnesota | 03/26/2004 | 58-40 MnROAD, BI9 | PAV | 10 | 41.93 | 15500000 | 13930000 | 20840000 | 2000 | 2084000 | 750000 | 75397.9 | 3.6188 | -9 | 2342 | 3728.464 | 56662.4795 | 25346.1305
3599AC016 | 35-I-1999 | 35 | 7766 | 0 | 45.2637 | 1999_08_31 | -93.7123 | Asphalt Cement |  | University of Minnesota | 03/26/2004 | 58-40 MnROAD, BI9 | PAV | 10 | 41.99 | 15470000 | 13930000 | 20820000 | 2000 | 2082000 | 749600 | 75358.8 | 3.6206 | -9 | 2344 | 3731.648 | 56722.4526 | 25321.7674
3599AC016 | 35-I-1999 | 35 | 7766 | 0 | 45.2637 | 1999_08_31 | -93.7123 | Asphalt Cement |  | University of Minnesota | 03/26/2004 | 58-40 MnROAD, BI9 | PAV | 10 | 41.95 | 15480000 | 13920000 | 20820000 | 2000 | 2082000 | 750000 | 75399.8 | 3.623 | -9 | 2347 | 3736.424 | 56738.9488 | 25316.8414
3599AC016 | 35-I-1999 | 35 | 7766 | 0 | 45.2637 | 1999_08_31 | -93.7123 | Asphalt Cement |  | University of Minnesota | 03/26/2004 | 58-40 MnROAD, BI9 | PAV | 10 | 41.99 | 15460000 | 13910000 | 20800000 | 2000 | 2080000 | 749600 | 75357 | 3.6242 | -9 | 2349 | 3739.608 | 56776.9934 | 25302.3117
3599AC016 | 35-I-1999 | 35 | 7766 | 0 | 45.2637 | 1999_08_31 | -93.7123 | Asphalt Cement |  | University of Minnesota | 03/26/2004 | 58-40 MnROAD, BI9 | PAV | 10 | 41.96 | 15460000 | 13900000 | 20790000 | 2000 | 2079000 | 750000 | 75399.6 | 3.6269 | -9 | 2351 | 3742.792 | 56831.8557 | 25280.3201
3599AC016 | 35-I-1999 | 35 | 7766 | 0 | 45.2637 | 1999_08_31 | -93.7123 | Asphalt Cement |  | University of Minnesota | 03/26/2004 | 58-40 MnROAD, BI9 | PAV | 10 | 42 | 15440000 | 13900000 | 20780000 | 2000 | 2078000 | 749600 | 75356.6 | 3.6275 | -9 | 2354 | 3747.568 | 56842.6584 | 25277.9487
3599AC016 | 35-I-1999 | 35 | 7766 | 0 | 45.2637 | 1999_08_31 | -93.7123 | Asphalt Cement |  | University of Minnesota | 03/26/2004 | 58-40 MnROAD, BI9 | PAV | 10 | 41.96 | 15450000 | 13890000 | 20770000 | 2000 | 2077000 | 750000 | 75399.7 | 3.6306 | -9 | 2356 | 3750.752 | 56886.5806 | 25260.8642
3599AC016 | 35-I-1999 | 35 | 7766 | 0 | 45.2637 | 1999_08_31 | -93.7123 | Asphalt Cement |  | University of Minnesota | 03/26/2004 | 58-40 MnROAD, BI9 | PAV | 10 | 41.99 | 15420000 | 13880000 | 20750000 | 2000 | 2075000 | 749600 | 75360.8 | 3.6319 | -9 | 2358 | 3753.936 | 56913.8054 | 25251.2121
3599AC016 | 35-I-1999 | 35 | 7766 | 0 | 45.2637 | 1999_08_31 | -93.7123 | Asphalt Cement |  | University of Minnesota | 03/26/2004 | 58-40 MnROAD, BI9 | PAV | 10 | 42 | 15430000 | 13890000 | 20760000 | 2000 | 2076000 | 749900 | 75389.6 | 3.6326 | -9 | 2361 | 3758.712 | 56942.9714 | 25240.7098
3599AC016 | 35-I-1999 | 35 | 7766 | 0 | 45.2637 | 1999_08_31 | -93.7123 | Asphalt Cement |  | University of Minnesota | 03/26/2004 | 58-40 MnROAD, BI9 | PAV | 10 | 41.98 | 15410000 | 13870000 | 20730000 | 2000 | 2073000 | 749800 | 75375.1 | 3.6366 | -9 | 2363 | 3761.896 | 56988.0652 | 25223.1672
3599AC016 | 35-I-1999 | 35 | 7766 | 0 | 45.2637 | 1999_08_31 | -93.7123 | Asphalt Cement |  | University of Minnesota | 03/26/2004 | 58-40 MnROAD, BI9 | PAV | 10 | 41.98 | 15410000 | 13860000 | 20730000 | 2000 | 2073000 | 750000 | 75399.5 | 3.6384 | -9 | 2366 | 3766.672 | 57018.4711 | 25212.1465
3599AC016 | 35-I-1999 | 35 | 7766 | 0 | 45.2637 | 1999_08_31 | -93.7123 | Asphalt Cement |  | University of Minnesota | 03/26/2004 | 58-40 MnROAD, BI9 | PAV | 10 | 42.02 | 15390000 | 13860000 | 20710000 | 2000 | 2071000 | 749600 | 75356.2 | 3.6394 | -9 | 2368 | 3769.856 | 57056.8947 | 25197.5962
3599AC016 | 35-I-1999 | 35 | 7766 | 0 | 45.2637 | 1999_08_31 | -93.7123 | Asphalt Cement |  | University of Minnesota | 03/26/2004 | 58-40 MnROAD, BI9 | PAV | 10 | 42.01 | 15390000 | 13860000 | 20710000 | 2000 | 2071000 | 750000 | 75399.7 | 3.6415 | -9 | 2371 | 3774.632 | 57106.7394 | 25178.0307
3599AC016 | 35-I-1999 | 35 | 7766 | 0 | 45.2637 | 1999_08_31 | -93.7123 | Asphalt Cement |  | University of Minnesota | 03/26/2004 | 58-40 MnROAD, BI9 | PAV | 10 | 42.05 | 15360000 | 13850000 | 20680000 | 2000 | 2068000 | 749600 | 75356.2 | 3.6438 | -9 | 2373 | 3777.816 | 57172.8623 | 25151.3367
3599AC016 | 35-I-1999 | 35 | 7766 | 0 | 45.2637 | 1999_08_31 | -93.7123 | Asphalt Cement |  | University of Minnesota | 03/26/2004 | 58-40 MnROAD, BI9 | PAV | 10 | 42.03 | 15370000 | 13850000 | 20690000 | 2000 | 2069000 | 749900 | 75391.1 | 3.6449 | -9 | 2375 | 3781 | 57168.8427 | 25155.5315
3599AC016 | 35-I-1999 | 35 | 7766 | 0 | 45.2637 | 1999_08_31 | -93.7123 | Asphalt Cement |  | University of Minnesota | 03/26/2004 | 58-40 MnROAD, BI9 | PAV | 10 | 42.04 | 15350000 | 13840000 | 20670000 | 2000 | 2067000 | 749600 | 75358.2 | 3.6458 | -9 | 2378 | 3785.776 | 57189.453 | 25148.8911
3599AC016 | 35-I-1999 | 35 | 7766 | 0 | 45.2637 | 1999_08_31 | -93.7123 | Asphalt Cement |  | University of Minnesota | 03/26/2004 | 58-40 MnROAD, BI9 | PAV | 10 | 42.05 | 15360000 | 13850000 | 20680000 | 2000 | 2068000 | 749900 | 75392.7 | 3.6461 | -9 | 2380 | 3788.96 | 57218.6341 | 25138.4907
3599AC016 | 35-I-1999 | 35 | 7766 | 0 | 45.2637 | 1999_08_31 | -93.7123 | Asphalt Cement |  | University of Minnesota | 03/26/2004 | 58-40 MnROAD, BI9 | PAV | 10 | 42.05 | 15330000 | 13830000 | 20650000 | 2000 | 2065000 | 749600 | 75362.5 | 3.6503 | -9 | 2382 | 3792.144 | 57255.9221 | 25124.5432
3599AC016 | 35-I-1999 | 35 | 7766 | 0 | 45.2637 | 1999_08_31 | -93.7123 | Asphalt Cement |  | University of Minnesota | 03/26/2004 | 58-40 MnROAD, BI9 | PAV | 10 | 42.04 | 15340000 | 13840000 | 20660000 | 2000 | 2066000 | 749900 | 75392.4 | 3.6499 | -9 | 2385 | 3796.92 | 57262.9415 | 25123.8879
3599AC016 | 35-I-1999 | 35 | 7766 | 0 | 45.2637 | 1999_08_31 | -93.7123 | Asphalt Cement |  | University of Minnesota | 03/26/2004 | 58-40 MnROAD, BI9 | PAV | 10 | 42.04 | 15330000 | 13820000 | 20650000 | 2000 | 2065000 | 749700 | 75366.9 | 3.6512 | -9 | 2387 | 3800.104 | 57260.1168 | 25127.5515
3599AC016 | 35-I-1999 | 35 | 7766 | 0 | 45.2637 | 1999_08_31 | -93.7123 | Asphalt Cement |  | University of Minnesota | 03/26/2004 | 58-40 MnROAD, BI9 | PAV | 10 | 42.05 | 15340000 | 13830000 | 20650000 | 2000 | 2065000 | 750000 | 75399.5 | 3.6517 | -9 | 2390 | 3804.88 | 57317.044 | 25105.0183
3599AC016 | 35-I-1999 | 35 | 7766 | 0 | 45.2637 | 1999_08_31 | -93.7123 | Asphalt Cement |  | University of Minnesota | 03/26/2004 | 58-40 MnROAD, BI9 | PAV | 10 | 42.06 | 15310000 | 13810000 | 20620000 | 2000 | 2062000 | 749700 | 75367.6 | 3.6555 | -9 | 2392 | 3808.064 | 57365.6204 | 25086.1815
3599AC016 | 35-I-1999 | 35 | 7766 | 0 | 45.2637 | 1999_08_31 | -93.7123 | Asphalt Cement |  | University of Minnesota | 03/26/2004 | 58-40 MnROAD, BI9 | PAV | 10 | 51.26 | 4327000 | 5392000 | 6914000 | 2000 | 691400 | 749600 | 75354.9 | 10.868 | -9 | 4169 | 6637.048 | 199145.619 | 7863.1888
3599AC016 | 35-I-1999 | 35 | 7766 | 0 | 45.2637 | 1999_08_31 | -93.7123 | Asphalt Cement |  | University of Minnesota | 03/26/2004 | 58-40 MnROAD, BI9 | PAV | 10 | 36.98 | 22110000 | 16650000 | 27680000 | 2000 | 2768000 | 749800 | 75373.6 | 2.7266 | -9 | 459.6 | 731.683 | 38382.7807 | 34822.8715
3599AC016 | 35-I-1999 | 35 | 7766 | 0 | 45.2637 | 1999_08_31 | -93.7123 | Asphalt Cement |  | University of Minnesota | 03/26/2004 | 58-40 MnROAD, BI9 | PAV | 10 | 36.96 | 22110000 | 16640000 | 27670000 | 2000 | 2767000 | 750000 | 75399.2 | 2.728 | -9 | 461.9 | 735.345 | 38399.3276 | 34810.8603
3599AC016 | 35-I-1999 | 35 | 7766 | 0 | 45.2637 | 1999_08_31 | -93.7123 | Asphalt Cement |  | University of Minnesota | 03/26/2004 | 58-40 MnROAD, BI9 | PAV | 10 | 43.57 | 12540000 | 11930000 | 17300000 | 2000 | 1730000 | 750000 | 75395.6 | 4.3548 | -9 | 3023 | 4812.616 | 70403.9365 | 20980.4944
3599AC016 | 35-I-1999 | 35 | 7766 | 0 | 45.2637 | 1999_08_31 | -93.7123 | Asphalt Cement |  | University of Minnesota | 03/26/2004 | 58-40 MnROAD, BI9 | PAV | 10 | 43.59 | 12520000 | 11920000 | 17280000 | 2000 | 1728000 | 749500 | 75352.3 | 4.3572 | -9 | 3026 | 4817.392 | 70417.2985 | 20978.6947
3599AC016 | 35-I-1999 | 35 | 7766 | 0 | 45.2637 | 1999_08_31 | -93.7123 | Asphalt Cement |  | University of Minnesota | 03/26/2004 | 58-40 MnROAD, BI9 | PAV | 10 | 43.59 | 12520000 | 11920000 | 17290000 | 2000 | 1729000 | 749900 | 75390.9 | 4.3583 | -9 | 3028 | 4820.576 | 70451.7097 | 20970.6294
3599AC016 | 35-I-1999 | 35 | 7766 | 0 | 45.2637 | 1999_08_31 | -93.7123 | Asphalt Cement |  | University of Minnesota | 03/26/2004 | 58-40 MnROAD, BI9 | PAV | 10 | 43.59 | 12500000 | 11900000 | 17260000 | 2000 | 1726000 | 749700 | 75363.2 | 4.3649 | -9 | 3030 | 4823.76 | 70536.5239 | 20947.5937
3599AC016 | 35-I-1999 | 35 | 7766 | 0 | 45.2637 | 1999_08_31 | -93.7123 | Asphalt Cement |  | University of Minnesota | 03/26/2004 | 58-40 MnROAD, BI9 | PAV | 10 | 43.61 | 12490000 | 11900000 | 17250000 | 2000 | 1725000 | 749800 | 75378.8 | 4.3678 | -9 | 3033 | 4828.536 | 70622.1262 | 20924.3813
3599AC016 | 35-I-1999 | 35 | 7766 | 0 | 45.2637 | 1999_08_31 | -93.7123 | Asphalt Cement |  | University of Minnesota | 03/26/2004 | 58-40 MnROAD, BI9 | PAV | 10 | 43.57 | 12470000 | 11870000 | 17220000 | 2000 | 1722000 | 749800 | 75376.7 | 4.3753 | -9 | 3035 | 4831.72 | 70693.2982 | 20905.4928
3599AC016 | 35-I-1999 | 35 | 7766 | 0 | 45.2637 | 1999_08_31 | -93.7123 | Asphalt Cement |  | University of Minnesota | 03/26/2004 | 58-40 MnROAD, BI9 | PAV | 10 | 43.63 | 12450000 | 11870000 | 17200000 | 2000 | 1720000 | 749700 | 75368.2 | 4.3785 | -9 | 3037 | 4834.904 | 70834.4739 | 20866.0024
3599AC016 | 35-I-1999 | 35 | 7766 | 0 | 45.2637 | 1999_08_31 | -93.7123 | Asphalt Cement |  | University of Minnesota | 03/26/2004 | 58-40 MnROAD, BI9 | PAV | 10 | 43.59 | 12430000 | 11840000 | 17170000 | 2000 | 1717000 | 749900 | 75386.6 | 4.3887 | -9 | 3040 | 4839.68 | 70944.0921 | 20835.9352
3599AC016 | 35-I-1999 | 35 | 7766 | 0 | 45.2637 | 1999_08_31 | -93.7123 | Asphalt Cement |  | University of Minnesota | 03/26/2004 | 58-40 MnROAD, BI9 | PAV | 10 | 43.6 | 12420000 | 11830000 | 17160000 | 2000 | 1716000 | 750000 | 75395.4 | 4.3924 | -9 | 3043 | 4844.456 | 71017.385 | 20816.6043
3599AC016 | 35-I-1999 | 35 | 7766 | 0 | 45.2637 | 1999_08_31 | -93.7123 | Asphalt Cement |  | University of Minnesota | 03/26/2004 | 58-40 MnROAD, BI9 | PAV | 10 | 43.65 | 12390000 | 11820000 | 17130000 | 2000 | 1713000 | 749500 | 75352.5 | 4.3964 | -9 | 3045 | 4847.64 | 71112.0142 | 20791.0741
3599AC016 | 35-I-1999 | 35 | 7766 | 0 | 45.2637 | 1999_08_31 | -93.7123 | Asphalt Cement |  | University of Minnesota | 03/26/2004 | 58-40 MnROAD, BI9 | PAV | 10 | 43.64 | 12390000 | 11820000 | 17120000 | 2000 | 1712000 | 750000 | 75394.9 | 4.4003 | -9 | 3048 | 4852.416 | 71235.4814 | 20757.2077
3599AC016 | 35-I-1999 | 35 | 7766 | 0 | 45.2637 | 1999_08_31 | -93.7123 | Asphalt Cement |  | University of Minnesota | 03/26/2004 | 58-40 MnROAD, BI9 | PAV | 10 | 43.65 | 12370000 | 11800000 | 17090000 | 2000 | 1709000 | 749600 | 75356.2 | 4.4056 | -9 | 3050 | 4855.6 | 71297.4769 | 20741.3263
3599AC016 | 35-I-1999 | 35 | 7766 | 0 | 45.2637 | 1999_08_31 | -93.7123 | Asphalt Cement |  | University of Minnesota | 03/26/2004 | 58-40 MnROAD, BI9 | PAV | 10 | 43.68 | 12360000 | 11810000 | 17090000 | 2000 | 1709000 | 749700 | 75363.2 | 4.406 | -9 | 3052 | 4858.784 | 71355.6349 | 20726.5882
3599AC016 | 35-I-1999 | 35 | 7766 | 0 | 45.2637 | 1999_08_31 | -93.7123 | Asphalt Cement |  | University of Minnesota | 03/26/2004 | 58-40 MnROAD, BI9 | PAV | 10 | 43.65 | 12350000 | 11780000 | 17070000 | 2000 | 1707000 | 749800 | 75382.3 | 4.413 | -9 | 3054 | 4861.968 | 71419.1076 | 20710.334
3599AC016 | 35-I-1999 | 35 | 7766 | 0 | 45.2637 | 1999_08_31 | -93.7123 | Asphalt Cement |  | University of Minnesota | 03/26/2004 | 58-40 MnROAD, BI9 | PAV | 10 | 43.69 | 12330000 | 11780000 | 17050000 | 2000 | 1705000 | 749500 | 75352.2 | 4.4158 | -9 | 3057 | 4866.744 | 71497.9463 | 20689.662
3599AC016 | 35-I-1999 | 35 | 7766 | 0 | 45.2637 | 1999_08_31 | -93.7123 | Asphalt Cement |  | University of Minnesota | 03/26/2004 | 58-40 MnROAD, BI9 | PAV | 10 | 43.64 | 12340000 | 11770000 | 17050000 | 2000 | 1705000 | 750000 | 75394.5 | 4.4187 | -9 | 3059 | 4869.928 | 71527.9438 | 20683.15
3599AC016 | 35-I-1999 | 35 | 7766 | 0 | 45.2637 | 1999_08_31 | -93.7123 | Asphalt Cement |  | University of Minnesota | 03/26/2004 | 58-40 MnROAD, BI9 | PAV | 10 | 43.69 | 12320000 | 11770000 | 17030000 | 2000 | 1703000 | 749500 | 75352.6 | 4.4208 | -9 | 3061 | 4873.112 | 71581.9134 | 20669.7193
3599AC016 | 35-I-1999 | 35 | 7766 | 0 | 45.2637 | 1999_08_31 | -93.7123 | Asphalt Cement |  | University of Minnesota | 03/26/2004 | 58-40 MnROAD, BI9 | PAV | 10 | 43.68 | 12310000 | 11760000 | 17020000 | 2000 | 1702000 | 749900 | 75392.2 | 4.4258 | -9 | 3064 | 4877.888 | 71687.3402 | 20641.4838
3599AC016 | 35-I-1999 | 35 | 7766 | 0 | 45.2637 | 1999_08_31 | -93.7123 | Asphalt Cement |  | University of Minnesota | 03/26/2004 | 58-40 MnROAD, BI9 | PAV | 10 | 43.72 | 12290000 | 11750000 | 17000000 | 2000 | 1700000 | 749600 | 75353.6 | 4.43 | -9 | 3066 | 4881.072 | 71766.675 | 20620.8262
3599AC016 | 35-I-1999 | 35 | 7766 | 0 | 45.2637 | 1999_08_31 | -93.7123 | Asphalt Cement |  | University of Minnesota | 03/26/2004 | 58-40 MnROAD, BI9 | PAV | 10 | 43.67 | 12290000 | 11730000 | 16990000 | 2000 | 1699000 | 749900 | 75389.8 | 4.4358 | -9 | 3069 | 4885.848 | 71800.7955 | 20613.1877
3599AC016 | 35-I-1999 | 35 | 7766 | 0 | 45.2637 | 1999_08_31 | -93.7123 | Asphalt Cement |  | University of Minnesota | 03/26/2004 | 58-40 MnROAD, BI9 | PAV | 10 | 43.73 | 12260000 | 11730000 | 16970000 | 2000 | 1697000 | 749600 | 75353.7 | 4.4374 | -9 | 3071 | 4889.032 | 71906.6662 | 20584.9968
3599AC016 | 35-I-1999 | 35 | 7766 | 0 | 45.2637 | 1999_08_31 | -93.7123 | Asphalt Cement |  | University of Minnesota | 03/26/2004 | 58-40 MnROAD, BI9 | PAV | 10 | 43.7 | 12260000 | 11720000 | 16960000 | 2000 | 1696000 | 750000 | 75394.2 | 4.4434 | -9 | 3073 | 4892.216 | 71986.4386 | 20564.3433
3599AC016 | 35-I-1999 | 35 | 7766 | 0 | 45.2637 | 1999_08_31 | -93.7123 | Asphalt Cement |  | University of Minnesota | 03/26/2004 | 58-40 MnROAD, BI9 | PAV | 10 | 43.73 | 12230000 | 11700000 | 16930000 | 2000 | 1693000 | 749500 | 75351.7 | 4.4483 | -9 | 3076 | 4896.992 | 72057.3285 | 20546.2684
3599AC016 | 35-I-1999 | 35 | 7766 | 0 | 45.2637 | 1999_08_31 | -93.7123 | Asphalt Cement |  | University of Minnesota | 03/26/2004 | 58-40 MnROAD, BI9 | PAV | 10 | 43.72 | 12240000 | 11700000 | 16930000 | 2000 | 1693000 | 749900 | 75386.2 | 4.4496 | -9 | 3078 | 4900.176 | 72121.0997 | 20530.2567
3599AC016 | 35-I-1999 | 35 | 7766 | 0 | 45.2637 | 1999_08_31 | -93.7123 | Asphalt Cement |  | University of Minnesota | 03/26/2004 | 58-40 MnROAD, BI9 | PAV | 10 | 43.71 | 12220000 | 11680000 | 16910000 | 2000 | 1691000 | 749700 | 75371.9 | 4.4553 | -9 | 3080 | 4903.36 | 72154.7171 | 20522.8467
3599AC016 | 35-I-1999 | 35 | 7766 | 0 | 45.2637 | 1999_08_31 | -93.7123 | Asphalt Cement |  | University of Minnesota | 03/26/2004 | 58-40 MnROAD, BI9 | PAV | 10 | 43.76 | 12200000 | 11680000 | 16890000 | 2000 | 1689000 | 749700 | 75368.5 | 4.4595 | -9 | 3083 | 4908.136 | 72306.0763 | 20482.0387
3599AC016 | 35-I-1999 | 35 | 7766 | 0 | 45.2637 | 1999_08_31 | -93.7123 | Asphalt Cement |  | University of Minnesota | 03/26/2004 | 58-40 MnROAD, BI9 | PAV | 10 | 43.71 | 12190000 | 11650000 | 16860000 | 2000 | 1686000 | 749900 | 75385.4 | 4.4679 | -9 | 3085 | 4911.32 | 72407.3163 | 20455.5523
3599AC016 | 35-I-1999 | 35 | 7766 | 0 | 45.2637 | 1999_08_31 | -93.7123 | Asphalt Cement |  | University of Minnesota | 03/26/2004 | 58-40 MnROAD, BI9 | PAV | 10 | 43.76 | 12170000 | 11650000 | 16850000 | 2000 | 1685000 | 749600 | 75355.9 | 4.4695 | -9 | 3087 | 4914.504 | 72458.389 | 20443.2844
3599AC016 | 35-I-1999 | 35 | 7766 | 0 | 45.2637 | 1999_08_31 | -93.7123 | Asphalt Cement |  | University of Minnesota | 03/26/2004 | 58-40 MnROAD, BI9 | PAV | 10 | 43.75 | 12160000 | 11640000 | 16840000 | 2000 | 1684000 | 750000 | 75394.2 | 4.4753 | -9 | 3090 | 4919.28 | 72565.5843 | 20415.2345
3599AC016 | 35-I-1999 | 35 | 7766 | 0 | 45.2637 | 1999_08_31 | -93.7123 | Asphalt Cement |  | University of Minnesota | 03/26/2004 | 58-40 MnROAD, BI9 | PAV | 10 | 43.78 | 12130000 | 11620000 | 16800000 | 2000 | 1680000 | 749600 | 75353.2 | 4.482 | -9 | 3092 | 4922.464 | 72700.525 | 20379.488
3599AC016 | 35-I-1999 | 35 | 7766 | 0 | 45.2637 | 1999_08_31 | -93.7123 | Asphalt Cement |  | University of Minnesota | 03/26/2004 | 58-40 MnROAD, BI9 | PAV | 10 | 43.77 | 12130000 | 11620000 | 16800000 | 2000 | 1680000 | 749900 | 75390 | 4.4841 | -9 | 3094 | 4925.648 | 72745.4756 | 20369.0418
3599AC016 | 35-I-1999 | 35 | 7766 | 0 | 45.2637 | 1999_08_31 | -93.7123 | Asphalt Cement |  | University of Minnesota | 03/26/2004 | 58-40 MnROAD, BI9 | PAV | 10 | 43.78 | 12120000 | 11610000 | 16780000 | 2000 | 1678000 | 749600 | 75360.3 | 4.487 | -9 | 3097 | 4930.424 | 72787.1764 | 20359.5176
3599AC016 | 35-I-1999 | 35 | 7766 | 0 | 45.2637 | 1999_08_31 | -93.7123 | Asphalt Cement |  | University of Minnesota | 03/26/2004 | 58-40 MnROAD, BI9 | PAV | 10 | 43.81 | 12120000 | 11620000 | 16790000 | 2000 | 1679000 | 749800 | 75381.2 | 4.4874 | -9 | 3099 | 4933.608 | 72822.4049 | 20351.8139
3599AC016 | 35-I-1999 | 35 | 7766 | 0 | 45.2637 | 1999_08_31 | -93.7123 | Asphalt Cement |  | University of Minnesota | 03/26/2004 | 58-40 MnROAD, BI9 | PAV | 10 | 43.8 | 12090000 | 11600000 | 16760000 | 2000 | 1676000 | 749600 | 75360.9 | 4.4944 | -9 | 3101 | 4936.792 | 72900.5751 | 20332.1349
3599AC016 | 35-I-1999 | 35 | 7766 | 0 | 45.2637 | 1999_08_31 | -93.7123 | Asphalt Cement |  | University of Minnesota | 03/26/2004 | 58-40 MnROAD, BI9 | PAV | 10 | 39.4 | 18990000 | 15600000 | 24580000 | 2000 | 2458000 | 750000 | 75400.9 | 3.0703 | -9 | 1215 | 1934.28 | 45633.0921 | 30131.7109
3599AC016 | 35-I-1999 | 35 | 7766 | 0 | 45.2637 | 1999_08_31 | -93.7123 | Asphalt Cement |  | University of Minnesota | 03/26/2004 | 58-40 MnROAD, BI9 | PAV | 10 | 39.45 | 18970000 | 15610000 | 24560000 | 2000 | 2456000 | 749600 | 75362.5 | 3.0709 | -9 | 1218 | 1939.056 | 45670.0016 | 30110.0783
3599AC016 | 35-I-1999 | 35 | 7766 | 0 | 45.2637 | 1999_08_31 | -93.7123 | Asphalt Cement |  | University of Minnesota | 03/26/2004 | 58-40 MnROAD, BI9 | PAV | 10 | 39.41 | 18990000 | 15600000 | 24570000 | 2000 | 2457000 | 750000 | 75400.7 | 3.0712 | -9 | 1220 | 1942.24 | 45661.3641 | 30118.4944
3599AC016 | 35-I-1999 | 35 | 7766 | 0 | 45.2637 | 1999_08_31 | -93.7123 | Asphalt Cement |  | University of Minnesota | 03/26/2004 | 58-40 MnROAD, BI9 | PAV | 10 | 39.43 | 18970000 | 15600000 | 24570000 | 2000 | 2457000 | 749700 | 75365.4 | 3.0707 | -9 | 1222 | 1945.424 | 45644.2214 | 30132.5265
3599AC016 | 35-I-1999 | 35 | 7766 | 0 | 45.2637 | 1999_08_31 | -93.7123 | Asphalt Cement |  | University of Minnesota | 03/26/2004 | 58-40 MnROAD, BI9 | PAV | 10 | 39.45 | 18970000 | 15610000 | 24570000 | 2000 | 2457000 | 750000 | 75396.1 | 3.0713 | -9 | 1225 | 1950.2 | 45700.1477 | 30098.3705
3599AC016 | 35-I-1999 | 35 | 7766 | 0 | 45.2637 | 1999_08_31 | -93.7123 | Asphalt Cement |  | University of Minnesota | 03/26/2004 | 58-40 MnROAD, BI9 | PAV | 10 | 39.43 | 18950000 | 15590000 | 24540000 | 2000 | 2454000 | 749800 | 75375.2 | 3.0746 | -9 | 1227 | 1953.384 | 45712.2135 | 30093.1443
3599AC016 | 35-I-1999 | 35 | 7766 | 0 | 45.2637 | 1999_08_31 | -93.7123 | Asphalt Cement |  | University of Minnesota | 03/26/2004 | 58-40 MnROAD, BI9 | PAV | 10 | 39.45 | 18960000 | 15600000 | 24550000 | 2000 | 2455000 | 749800 | 75378.4 | 3.0732 | -9 | 1229 | 1956.568 | 45712.9879 | 30095.3531
3599AC016 | 35-I-1999 | 35 | 7766 | 0 | 45.2637 | 1999_08_31 | -93.7123 | Asphalt Cement |  | University of Minnesota | 03/26/2004 | 58-40 MnROAD, BI9 | PAV | 10 | 39.44 | 18950000 | 15590000 | 24540000 | 2000 | 2454000 | 750000 | 75393.4 | 3.0754 | -9 | 1232 | 1961.344 | 45746.3102 | 30076.1489
3599AC016 | 35-I-1999 | 35 | 7766 | 0 | 45.2637 | 1999_08_31 | -93.7123 | Asphalt Cement |  | University of Minnesota | 03/26/2004 | 58-40 MnROAD, BI9 | PAV | 10 | 39.49 | 18920000 | 15590000 | 24520000 | 2000 | 2452000 | 749600 | 75361 | 3.0768 | -9 | 1234 | 1964.528 | 45783.3029 | 30054.5633
3599AC016 | 35-I-1999 | 35 | 7766 | 0 | 45.2637 | 1999_08_31 | -93.7123 | Asphalt Cement |  | University of Minnesota | 03/26/2004 | 58-40 MnROAD, BI9 | PAV | 10 | 39.46 | 18930000 | 15580000 | 24510000 | 2000 | 2451000 | 750000 | 75397.7 | 3.0786 | -9 | 1236 | 1967.712 | 45821.7369 | 30032.0696
3599AC016 | 35-I-1999 | 35 | 7766 | 0 | 45.2637 | 1999_08_31 | -93.7123 | Asphalt Cement |  | University of Minnesota | 03/26/2004 | 58-40 MnROAD, BI9 | PAV | 10 | 39.47 | 18910000 | 15570000 | 24500000 | 2000 | 2450000 | 749700 | 75363.8 | 3.0788 | -9 | 1239 | 1972.488 | 45813.4855 | 30040.1936
3599AC016 | 35-I-1999 | 35 | 7766 | 0 | 45.2637 | 1999_08_31 | -93.7123 | Asphalt Cement |  | University of Minnesota | 03/26/2004 | 58-40 MnROAD, BI9 | PAV | 10 | 39.49 | 18920000 | 15590000 | 24510000 | 2000 | 2451000 | 750000 | 75394.7 | 3.0785 | -9 | 1241 | 1975.672 | 45850.8769 | 30018.4102
3599AC016 | 35-I-1999 | 35 | 7766 | 0 | 45.2637 | 1999_08_31 | -93.7123 | Asphalt Cement |  | University of Minnesota | 03/26/2004 | 58-40 MnROAD, BI9 | PAV | 10 | 39.48 | 18890000 | 15560000 | 24470000 | 2000 | 2447000 | 749800 | 75381.6 | 3.083 | -9 | 1243 | 1978.856 | 45891.6141 | 29994.4761
3599AC016 | 35-I-1999 | 35 | 7766 | 0 | 45.2637 | 1999_08_31 | -93.7123 | Asphalt Cement |  | University of Minnesota | 03/26/2004 | 58-40 MnROAD, BI9 | PAV | 10 | 39.49 | 18890000 | 15570000 | 24480000 | 2000 | 2448000 | 749900 | 75386.6 | 3.0823 | -9 | 1246 | 1983.632 | 45894.8256 | 29995.09
3599AC016 | 35-I-1999 | 35 | 7766 | 0 | 45.2637 | 1999_08_31 | -93.7123 | Asphalt Cement |  | University of Minnesota | 03/26/2004 | 58-40 MnROAD, BI9 | PAV | 10 | 39.47 | 18890000 | 15560000 | 24470000 | 2000 | 2447000 | 749800 | 75382.3 | 3.0832 | -9 | 1248 | 1986.816 | 45881.8901 | 30006.2599
3599AC016 | 35-I-1999 | 35 | 7766 | 0 | 45.2637 | 1999_08_31 | -93.7123 | Asphalt Cement |  | University of Minnesota | 03/26/2004 | 58-40 MnROAD, BI9 | PAV | 10 | 39.53 | 18880000 | 15580000 | 24480000 | 2000 | 2448000 | 749800 | 75377.3 | 3.0821 | -9 | 1250 | 1990 | 45921.4469 | 29983.1244
3599AC016 | 35-I-1999 | 35 | 7766 | 0 | 45.2637 | 1999_08_31 | -93.7123 | Asphalt Cement |  | University of Minnesota | 03/26/2004 | 58-40 MnROAD, BI9 | PAV | 10 | 37.02 | 22070000 | 16640000 | 27640000 | 2000 | 2764000 | 749600 | 75362.6 | 2.7301 | -9 | 464.3 | 739.166 | 38453.433 | 34764.8711
3599AC016 | 35-I-1999 | 35 | 7766 | 0 | 45.2637 | 1999_08_31 | -93.7123 | Asphalt Cement |  | University of Minnesota | 03/26/2004 | 58-40 MnROAD, BI9 | PAV | 10 | 36.99 | 22060000 | 16620000 | 27620000 | 2000 | 2762000 | 750000 | 75401.5 | 2.7333 | -9 | 466.7 | 742.986 | 38495.6045 | 34729.7766
3599AC016 | 35-I-1999 | 35 | 7766 | 0 | 45.2637 | 1999_08_31 | -93.7123 | Asphalt Cement |  | University of Minnesota | 03/26/2004 | 58-40 MnROAD, BI9 | PAV | 10 | 37 | 22050000 | 16620000 | 27610000 | 2000 | 2761000 | 749700 | 75368.5 | 2.7333 | -9 | 468.9 | 746.489 | 38487.6605 | 34739.9346
3599AC016 | 35-I-1999 | 35 | 7766 | 0 | 45.2637 | 1999_08_31 | -93.7123 | Asphalt Cement |  | University of Minnesota | 03/26/2004 | 58-40 MnROAD, BI9 | PAV | 10 | 37.01 | 22060000 | 16630000 | 27620000 | 2000 | 2762000 | 750100 | 75404.6 | 2.7333 | -9 | 471.3 | 750.31 | 38523.7117 | 34710.4132
3599AC016 | 35-I-1999 | 35 | 7766 | 0 | 45.2637 | 1999_08_31 | -93.7123 | Asphalt Cement |  | University of Minnesota | 03/26/2004 | 58-40 MnROAD, BI9 | PAV | 10 | 37.05 | 22010000 | 16620000 | 27580000 | 2000 | 2758000 | 749700 | 75366.1 | 2.7359 | -9 | 473.7 | 754.13 | 38574.1302 | 34668.0302
3599AC016 | 35-I-1999 | 35 | 7766 | 0 | 45.2637 | 1999_08_31 | -93.7123 | Asphalt Cement |  | University of Minnesota | 03/26/2004 | 58-40 MnROAD, BI9 | PAV | 10 | 37.03 | 22020000 | 16610000 | 27590000 | 2000 | 2759000 | 750100 | 75404.6 | 2.7369 | -9 | 476 | 757.792 | 38583.4563 | 34662.6368
3599AC016 | 35-I-1999 | 35 | 7766 | 0 | 45.2637 | 1999_08_31 | -93.7123 | Asphalt Cement |  | University of Minnesota | 03/26/2004 | 58-40 MnROAD, BI9 | PAV | 10 | 37.05 | 22000000 | 16610000 | 27570000 | 2000 | 2757000 | 749700 | 75366.7 | 2.7372 | -9 | 478.4 | 761.613 | 38588.1216 | 34661.4311
3599AC016 | 35-I-1999 | 35 | 7766 | 0 | 45.2637 | 1999_08_31 | -93.7123 | Asphalt Cement |  | University of Minnesota | 03/26/2004 | 58-40 MnROAD, BI9 | PAV | 10 | 37.06 | 22010000 | 16620000 | 27580000 | 2000 | 2758000 | 750100 | 75404.5 | 2.7374 | -9 | 480.7 | 765.274 | 38624.2304 | 34632.0114
3599AC016 | 35-I-1999 | 35 | 7766 | 0 | 45.2637 | 1999_08_31 | -93.7123 | Asphalt Cement |  | University of Minnesota | 03/26/2004 | 58-40 MnROAD, BI9 | PAV | 10 | 37.11 | 21970000 | 16620000 | 27540000 | 2000 | 2754000 | 749600 | 75361.1 | 2.7397 | -9 | 483.1 | 769.095 | 38673.4024 | 34590.9587
3599AC016 | 35-I-1999 | 35 | 7766 | 0 | 45.2637 | 1999_08_31 | -93.7123 | Asphalt Cement |  | University of Minnesota | 03/26/2004 | 58-40 MnROAD, BI9 | PAV | 10 | 37.08 | 21970000 | 16600000 | 27540000 | 2000 | 2754000 | 750000 | 75402.1 | 2.7417 | -9 | 485.4 | 772.757 | 38687.8885 | 34580.9881
3599AC016 | 35-I-1999 | 35 | 7766 | 0 | 45.2637 | 1999_08_31 | -93.7123 | Asphalt Cement |  | University of Minnesota | 03/26/2004 | 58-40 MnROAD, BI9 | PAV | 10 | 37.08 | 21950000 | 16590000 | 27510000 | 2000 | 2751000 | 749800 | 75379.2 | 2.743 | -9 | 487.8 | 776.578 | 38709.4248 | 34564.7284
3599AC016 | 35-I-1999 | 35 | 7766 | 0 | 45.2637 | 1999_08_31 | -93.7123 | Asphalt Cement |  | University of Minnesota | 03/26/2004 | 58-40 MnROAD, BI9 | PAV | 10 | 37.12 | 21950000 | 16610000 | 27530000 | 2000 | 2753000 | 750000 | 75395.8 | 2.7424 | -9 | 490.1 | 780.239 | 38737.6835 | 34542.4927
3599AC016 | 35-I-1999 | 35 | 7766 | 0 | 45.2637 | 1999_08_31 | -93.7123 | Asphalt Cement |  | University of Minnesota | 03/26/2004 | 58-40 MnROAD, BI9 | PAV | 10 | 39.37 | 19010000 | 15600000 | 24590000 | 2000 | 2459000 | 750000 | 75401.5 | 3.069 | -9 | 1211 | 1927.912 | 45585.4517 | 30157.7545
3599AC016 | 35-I-1999 | 35 | 7766 | 0 | 45.2637 | 1999_08_31 | -93.7123 | Asphalt Cement |  | University of Minnesota | 03/26/2004 | 58-40 MnROAD, BI9 | PAV | 10 | 39.42 | 18990000 | 15610000 | 24580000 | 2000 | 2458000 | 749600 | 75359.9 | 3.0683 | -9 | 1213 | 1931.096 | 45603.7985 | 30148.343
3599AC016 | 35-I-1999 | 35 | 7766 | 0 | 45.2637 | 1999_08_31 | -93.7123 | Asphalt Cement |  | University of Minnesota | 03/26/2004 | 58-40 MnROAD, BI9 | PAV | 10 | 43.47 | 12730000 | 12070000 | 17540000 | 2000 | 1754000 | 750000 | 75395.7 | 4.2964 | -9 | 2986 | 4753.712 | 69313.0904 | 21277.5638
3599AC016 | 35-I-1999 | 35 | 7766 | 0 | 45.2637 | 1999_08_31 | -93.7123 | Asphalt Cement |  | University of Minnesota | 03/26/2004 | 58-40 MnROAD, BI9 | PAV | 10 | 43.52 | 12710000 | 12070000 | 17520000 | 2000 | 1752000 | 749600 | 75358.3 | 4.2987 | -9 | 2989 | 4758.488 | 69382.0016 | 21258.6284
3599AC016 | 35-I-1999 | 35 | 7766 | 0 | 45.2637 | 1999_08_31 | -93.7123 | Asphalt Cement |  | University of Minnesota | 03/26/2004 | 58-40 MnROAD, BI9 | PAV | 10 | 43.48 | 12710000 | 12050000 | 17510000 | 2000 | 1751000 | 750000 | 75396 | 4.3037 | -9 | 2991 | 4761.672 | 69444.6272 | 21241.6545
3599AC016 | 35-I-1999 | 35 | 7766 | 0 | 45.2637 | 1999_08_31 | -93.7123 | Asphalt Cement |  | University of Minnesota | 03/26/2004 | 58-40 MnROAD, BI9 | PAV | 10 | 43.5 | 12700000 | 12050000 | 17500000 | 2000 | 1750000 | 749900 | 75387.8 | 4.3054 | -9 | 2994 | 4766.448 | 69491.3478 | 21229.5697
3599AC016 | 35-I-1999 | 35 | 7766 | 0 | 45.2637 | 1999_08_31 | -93.7123 | Asphalt Cement |  | University of Minnesota | 03/26/2004 | 58-40 MnROAD, BI9 | PAV | 10 | 43.5 | 12670000 | 12030000 | 17470000 | 2000 | 1747000 | 749700 | 75367.9 | 4.3114 | -9 | 2997 | 4771.224 | 69573.5547 | 21206.6801
3599AC016 | 35-I-1999 | 35 | 7766 | 0 | 45.2637 | 1999_08_31 | -93.7123 | Asphalt Cement |  | University of Minnesota | 03/26/2004 | 58-40 MnROAD, BI9 | PAV | 10 | 43.52 | 12670000 | 12030000 | 17470000 | 2000 | 1747000 | 749900 | 75391.7 | 4.3142 | -9 | 2999 | 4774.408 | 69636.2816 | 21189.7718
3599AC016 | 35-I-1999 | 35 | 7766 | 0 | 45.2637 | 1999_08_31 | -93.7123 | Asphalt Cement |  | University of Minnesota | 03/26/2004 | 58-40 MnROAD, BI9 | PAV | 10 | 43.53 | 12640000 | 12010000 | 17440000 | 2000 | 1744000 | 749500 | 75352.8 | 4.319 | -9 | 3001 | 4777.592 | 69694.4781 | 21174.2706
3599AC016 | 35-I-1999 | 35 | 7766 | 0 | 45.2637 | 1999_08_31 | -93.7123 | Asphalt Cement |  | University of Minnesota | 03/26/2004 | 58-40 MnROAD, BI9 | PAV | 10 | 43.52 | 12650000 | 12010000 | 17440000 | 2000 | 1744000 | 749900 | 75391.9 | 4.3212 | -9 | 3004 | 4782.368 | 69756.0688 | 21157.7672
3599AC016 | 35-I-1999 | 35 | 7766 | 0 | 45.2637 | 1999_08_31 | -93.7123 | Asphalt Cement |  | University of Minnesota | 03/26/2004 | 58-40 MnROAD, BI9 | PAV | 10 | 43.54 | 12620000 | 11990000 | 17410000 | 2000 | 1741000 | 749800 | 75381.1 | 4.3279 | -9 | 3007 | 4787.144 | 69883.308 | 21121.4346
3599AC016 | 35-I-1999 | 35 | 7766 | 0 | 45.2637 | 1999_08_31 | -93.7123 | Asphalt Cement |  | University of Minnesota | 03/26/2004 | 58-40 MnROAD, BI9 | PAV | 10 | 43.53 | 12610000 | 11970000 | 17390000 | 2000 | 1739000 | 749700 | 75371.9 | 4.3327 | -9 | 3009 | 4790.328 | 69932.1718 | 21108.8656
3599AC016 | 35-I-1999 | 35 | 7766 | 0 | 45.2637 | 1999_08_31 | -93.7123 | Asphalt Cement |  | University of Minnesota | 03/26/2004 | 58-40 MnROAD, BI9 | PAV | 10 | 43.57 | 12590000 | 11980000 | 17380000 | 2000 | 1738000 | 749900 | 75385.7 | 4.3355 | -9 | 3012 | 4795.104 | 70061.181 | 21072.1836
3599AC016 | 35-I-1999 | 35 | 7766 | 0 | 45.2637 | 1999_08_31 | -93.7123 | Asphalt Cement |  | University of Minnesota | 03/26/2004 | 58-40 MnROAD, BI9 | PAV | 10 | 43.55 | 12570000 | 11950000 | 17350000 | 2000 | 1735000 | 749800 | 75375.3 | 4.3427 | -9 | 3014 | 4798.288 | 70137.8577 | 21051.3329
3599AC016 | 35-I-1999 | 35 | 7766 | 0 | 45.2637 | 1999_08_31 | -93.7123 | Asphalt Cement |  | University of Minnesota | 03/26/2004 | 58-40 MnROAD, BI9 | PAV | 10 | 43.58 | 12570000 | 11960000 | 17340000 | 2000 | 1734000 | 749800 | 75377.1 | 4.3437 | -9 | 3016 | 4801.472 | 70216.9505 | 21029.8053
3599AC016 | 35-I-1999 | 35 | 7766 | 0 | 45.2637 | 1999_08_31 | -93.7123 | Asphalt Cement |  | University of Minnesota | 03/26/2004 | 58-40 MnROAD, BI9 | PAV | 10 | 43.55 | 12560000 | 11940000 | 17330000 | 2000 | 1733000 | 749900 | 75390.3 | 4.3481 | -9 | 3019 | 4806.248 | 70237.5328 | 21025.8275
3599AC016 | 35-I-1999 | 35 | 7766 | 0 | 45.2637 | 1999_08_31 | -93.7123 | Asphalt Cement |  | University of Minnesota | 03/26/2004 | 58-40 MnROAD, BI9 | PAV | 10 | 43.61 | 12530000 | 11940000 | 17310000 | 2000 | 1731000 | 749600 | 75357.7 | 4.3503 | -9 | 3021 | 4809.432 | 70339.7959 | 20997.4418
3599AC016 | 35-I-1999 | 35 | 7766 | 0 | 45.2637 | 1999_08_31 | -93.7123 | Asphalt Cement |  | University of Minnesota | 03/26/2004 | 58-40 MnROAD, BI9 | PAV | 10 | 50.08 | 5283000 | 6314000 | 8233000 | 2000 | 823300 | 749700 | 75369.8 | 9.1313 | -9 | 4102 | 6530.384 | 164485.9645 | 9476.3461
3599AC016 | 35-I-1999 | 35 | 7766 | 0 | 45.2637 | 1999_08_31 | -93.7123 | Asphalt Cement |  | University of Minnesota | 03/26/2004 | 58-40 MnROAD, BI9 | PAV | 10 | 50.12 | 5247000 | 6279000 | 8183000 | 2000 | 818300 | 749300 | 75329.4 | 9.1816 | -9 | 4105 | 6535.16 | 165410.9911 | 9424.8713
3599AC016 | 35-I-1999 | 35 | 7766 | 0 | 45.2637 | 1999_08_31 | -93.7123 | Asphalt Cement |  | University of Minnesota | 03/26/2004 | 58-40 MnROAD, BI9 | PAV | 10 | 50.11 | 5227000 | 6255000 | 8151000 | 2000 | 815100 | 749700 | 75368.2 | 9.2221 | -9 | 4107 | 6538.344 | 166213.477 | 9380.8851
3599AC016 | 35-I-1999 | 35 | 7766 | 0 | 45.2637 | 1999_08_31 | -93.7123 | Asphalt Cement |  | University of Minnesota | 03/26/2004 | 58-40 MnROAD, BI9 | PAV | 10 | 50.2 | 5189000 | 6227000 | 8106000 | 2000 | 810600 | 749300 | 75325.7 | 9.2685 | -9 | 4110 | 6543.12 | 167176.8963 | 9328.3386
3599AC016 | 35-I-1999 | 35 | 7766 | 0 | 45.2637 | 1999_08_31 | -93.7123 | Asphalt Cement |  | University of Minnesota | 03/26/2004 | 58-40 MnROAD, BI9 | PAV | 10 | 50.2 | 5167000 | 6201000 | 8071000 | 2000 | 807100 | 749700 | 75368.7 | 9.3133 | -9 | 4112 | 6546.304 | 168081.1716 | 9279.664
3599AC016 | 35-I-1999 | 35 | 7766 | 0 | 45.2637 | 1999_08_31 | -93.7123 | Asphalt Cement |  | University of Minnesota | 03/26/2004 | 58-40 MnROAD, BI9 | PAV | 10 | 50.28 | 5132000 | 6178000 | 8031000 | 2000 | 803100 | 749400 | 75338.7 | 9.3564 | -9 | 4114 | 6549.488 | 168979.3565 | 9231.8483
3599AC016 | 35-I-1999 | 35 | 7766 | 0 | 45.2637 | 1999_08_31 | -93.7123 | Asphalt Cement |  | University of Minnesota | 03/26/2004 | 58-40 MnROAD, BI9 | PAV | 10 | 50.26 | 5107000 | 6141000 | 7987000 | 2000 | 798700 | 749600 | 75359.7 | 9.4102 | -9 | 4117 | 6554.264 | 169951.6475 | 9180.5392
3599AC016 | 35-I-1999 | 35 | 7766 | 0 | 45.2637 | 1999_08_31 | -93.7123 | Asphalt Cement |  | University of Minnesota | 03/26/2004 | 58-40 MnROAD, BI9 | PAV | 10 | 50.34 | 5070000 | 6117000 | 7945000 | 2000 | 794500 | 749600 | 75353.9 | 9.4596 | -9 | 4119 | 6557.448 | 171048.2346 | 9123.1859
3599AC016 | 35-I-1999 | 35 | 7766 | 0 | 45.2637 | 1999_08_31 | -93.7123 | Asphalt Cement |  | University of Minnesota | 03/26/2004 | 58-40 MnROAD, BI9 | PAV | 10 | 50.35 | 5037000 | 6078000 | 7894000 | 2000 | 789400 | 749400 | 75335.8 | 9.5179 | -9 | 4121 | 6560.632 | 172086.3512 | 9069.6498
3599AC016 | 35-I-1999 | 35 | 7766 | 0 | 45.2637 | 1999_08_31 | -93.7123 | Asphalt Cement |  | University of Minnesota | 03/26/2004 | 58-40 MnROAD, BI9 | PAV | 10 | 50.39 | 4995000 | 6036000 | 7835000 | 2000 | 783500 | 749500 | 75344.2 | 9.591 | -9 | 4125 | 6567 | 173528.7891 | 8995.7552
3599AC016 | 35-I-1999 | 35 | 7766 | 0 | 45.2637 | 1999_08_31 | -93.7123 | Asphalt Cement |  | University of Minnesota | 03/26/2004 | 58-40 MnROAD, BI9 | PAV | 10 | 50.49 | 4959000 | 6014000 | 7794000 | 2000 | 779400 | 749500 | 75352.1 | 9.6416 | -9 | 4127 | 6570.184 | 174693.3231 | 8937.2806
3599AC016 | 35-I-1999 | 35 | 7766 | 0 | 45.2637 | 1999_08_31 | -93.7123 | Asphalt Cement |  | University of Minnesota | 03/26/2004 | 58-40 MnROAD, BI9 | PAV | 10 | 50.48 | 4925000 | 5970000 | 7739000 | 2000 | 773900 | 749500 | 75349.6 | 9.7103 | -9 | 4129 | 6573.368 | 175909.5203 | 8876.9796
3599AC016 | 35-I-1999 | 35 | 7766 | 0 | 45.2637 | 1999_08_31 | -93.7123 | Asphalt Cement |  | University of Minnesota | 03/26/2004 | 58-40 MnROAD, BI9 | PAV | 10 | 50.58 | 4888000 | 5946000 | 7697000 | 2000 | 769700 | 749500 | 75343 | 9.7618 | -9 | 4132 | 6578.144 | 177123.781 | 8817.6098
3599AC016 | 35-I-1999 | 35 | 7766 | 0 | 45.2637 | 1999_08_31 | -93.7123 | Asphalt Cement |  | University of Minnesota | 03/26/2004 | 58-40 MnROAD, BI9 | PAV | 10 | 50.56 | 4864000 | 5912000 | 7656000 | 2000 | 765600 | 749600 | 75355.2 | 9.8167 | -9 | 4134 | 6581.328 | 178068.7299 | 8772.3012
3599AC016 | 35-I-1999 | 35 | 7766 | 0 | 45.2637 | 1999_08_31 | -93.7123 | Asphalt Cement |  | University of Minnesota | 03/26/2004 | 58-40 MnROAD, BI9 | PAV | 10 | 50.69 | 4818000 | 5885000 | 7606000 | 2000 | 760600 | 749400 | 75340.6 | 9.8785 | -9 | 4136 | 6584.512 | 179477.5655 | 8704.9212
3599AC016 | 35-I-1999 | 35 | 7766 | 0 | 45.2637 | 1999_08_31 | -93.7123 | Asphalt Cement |  | University of Minnesota | 03/26/2004 | 58-40 MnROAD, BI9 | PAV | 10 | 50.71 | 4784000 | 5848000 | 7555000 | 2000 | 755500 | 749500 | 75352.6 | 9.9466 | -9 | 4139 | 6589.288 | 180788.9991 | 8643.2524
3599AC016 | 35-I-1999 | 35 | 7766 | 0 | 45.2637 | 1999_08_31 | -93.7123 | Asphalt Cement |  | University of Minnesota | 03/26/2004 | 58-40 MnROAD, BI9 | PAV | 10 | 50.77 | 4748000 | 5816000 | 7508000 | 2000 | 750800 | 749600 | 75355.4 | 10.009 | -9 | 4141 | 6592.472 | 182125.0985 | 8581.3168
3599AC016 | 35-I-1999 | 35 | 7766 | 0 | 45.2637 | 1999_08_31 | -93.7123 | Asphalt Cement |  | University of Minnesota | 03/26/2004 | 58-40 MnROAD, BI9 | PAV | 10 | 50.79 | 4711000 | 5774000 | 7452000 | 2000 | 745200 | 749200 | 75322.8 | 10.08 | -9 | 4144 | 6597.248 | 183350.1742 | 8525.4491
3599AC016 | 35-I-1999 | 35 | 7766 | 0 | 45.2637 | 1999_08_31 | -93.7123 | Asphalt Cement |  | University of Minnesota | 03/26/2004 | 58-40 MnROAD, BI9 | PAV | 10 | 50.85 | 4684000 | 5753000 | 7418000 | 2000 | 741800 | 749600 | 75362.9 | 10.131 | -9 | 4146 | 6600.432 | 184544.7173 | 8471.7311
3599AC016 | 35-I-1999 | 35 | 7766 | 0 | 45.2637 | 1999_08_31 | -93.7123 | Asphalt Cement |  | University of Minnesota | 03/26/2004 | 58-40 MnROAD, BI9 | PAV | 10 | 50.97 | 4635000 | 5716000 | 7359000 | 2000 | 735900 | 749300 | 75328.1 | 10.208 | -9 | 4149 | 6605.208 | 186191.9452 | 8398.2446
3599AC016 | 35-I-1999 | 35 | 7766 | 0 | 45.2637 | 1999_08_31 | -93.7123 | Asphalt Cement |  | University of Minnesota | 03/26/2004 | 58-40 MnROAD, BI9 | PAV | 10 | 50.92 | 4607000 | 5672000 | 7308000 | 2000 | 730800 | 749500 | 75344.4 | 10.282 | -9 | 4151 | 6608.392 | 187458.6378 | 8342.9555
3599AC016 | 35-I-1999 | 35 | 7766 | 0 | 45.2637 | 1999_08_31 | -93.7123 | Asphalt Cement |  | University of Minnesota | 03/26/2004 | 58-40 MnROAD, BI9 | PAV | 10 | 51.03 | 4565000 | 5643000 | 7258000 | 2000 | 725800 | 749200 | 75320.6 | 10.349 | -9 | 4153 | 6611.576 | 188892.6606 | 8281.0737
3599AC016 | 35-I-1999 | 35 | 7766 | 0 | 45.2637 | 1999_08_31 | -93.7123 | Asphalt Cement |  | University of Minnesota | 03/26/2004 | 58-40 MnROAD, BI9 | PAV | 10 | 51.01 | 4533000 | 5600000 | 7205000 | 2000 | 720500 | 749500 | 75347.6 | 10.429 | -9 | 4156 | 6616.352 | 190380.7906 | 8217.7963
3599AC016 | 35-I-1999 | 35 | 7766 | 0 | 45.2637 | 1999_08_31 | -93.7123 | Asphalt Cement |  | University of Minnesota | 03/26/2004 | 58-40 MnROAD, BI9 | PAV | 10 | 51.12 | 4489000 | 5567000 | 7152000 | 2000 | 715200 | 749300 | 75326.1 | 10.503 | -9 | 4158 | 6619.536 | 191986.8213 | 8150.5003
3599AC016 | 35-I-1999 | 35 | 7766 | 0 | 45.2637 | 1999_08_31 | -93.7123 | Asphalt Cement |  | University of Minnesota | 03/26/2004 | 58-40 MnROAD, BI9 | PAV | 10 | 51.16 | 4437000 | 5511000 | 7076000 | 2000 | 707600 | 749200 | 75318.6 | 10.615 | -9 | 4161 | 6624.312 | 194106.2278 | 8062.9502
3599AC016 | 35-I-1999 | 35 | 7766 | 0 | 45.2637 | 1999_08_31 | -93.7123 | Asphalt Cement |  | University of Minnesota | 03/26/2004 | 58-40 MnROAD, BI9 | PAV | 10 | 51.19 | 4404000 | 5475000 | 7027000 | 2000 | 702700 | 749600 | 75361 | 10.695 | -9 | 4164 | 6629.088 | 195750.9838 | 7996.6431
3599AC016 | 35-I-1999 | 35 | 7766 | 0 | 45.2637 | 1999_08_31 | -93.7123 | Asphalt Cement |  | University of Minnesota | 03/26/2004 | 58-40 MnROAD, BI9 | PAV | 10 | 51.26 | 4360000 | 5435000 | 6967000 | 2000 | 696700 | 749200 | 75317.9 | 10.779 | -9 | 4166 | 6632.272 | 197419.7979 | 7930.4827
3599AC016 | 35-I-1999 | 35 | 7766 | 0 | 45.2637 | 1999_08_31 | -93.7123 | Asphalt Cement |  | University of Minnesota | 03/26/2004 | 58-40 MnROAD, BI9 | PAV | 10 | 36.78 | 22370000 | 16730000 | 27930000 | 2000 | 2793000 | 749900 | 75384.6 | 2.7021 | -9 | 412.9 | 657.337 | 37872.7515 | 35231.2876
3599AC016 | 35-I-1999 | 35 | 7766 | 0 | 45.2637 | 1999_08_31 | -93.7123 | Asphalt Cement |  | University of Minnesota | 03/26/2004 | 58-40 MnROAD, BI9 | PAV | 10 | 36.76 | 22360000 | 16700000 | 27910000 | 2000 | 2791000 | 749800 | 75373.1 | 2.7046 | -9 | 415.3 | 661.158 | 37872.0886 | 35234.9227
3599AC016 | 35-I-1999 | 35 | 7766 | 0 | 45.2637 | 1999_08_31 | -93.7123 | Asphalt Cement |  | University of Minnesota | 03/26/2004 | 58-40 MnROAD, BI9 | PAV | 10 | 36.78 | 22360000 | 16710000 | 27920000 | 2000 | 2792000 | 749900 | 75386.6 | 2.7038 | -9 | 417.5 | 664.66 | 37886.3162 | 35224.709
3599AC016 | 35-I-1999 | 35 | 7766 | 0 | 45.2637 | 1999_08_31 | -93.7123 | Asphalt Cement |  | University of Minnesota | 03/26/2004 | 58-40 MnROAD, BI9 | PAV | 10 | 36.79 | 22330000 | 16700000 | 27890000 | 2000 | 2789000 | 749800 | 75382.3 | 2.7068 | -9 | 420 | 668.64 | 37925.8062 | 35191.0476
3599AC016 | 35-I-1999 | 35 | 7766 | 0 | 45.2637 | 1999_08_31 | -93.7123 | Asphalt Cement |  | University of Minnesota | 03/26/2004 | 58-40 MnROAD, BI9 | PAV | 10 | 36.83 | 22310000 | 16710000 | 27870000 | 2000 | 2787000 | 749800 | 75378 | 2.7079 | -9 | 422.2 | 672.142 | 37988.4443 | 35136.035
3599AC016 | 35-I-1999 | 35 | 7766 | 0 | 45.2637 | 1999_08_31 | -93.7123 | Asphalt Cement |  | University of Minnesota | 03/26/2004 | 58-40 MnROAD, BI9 | PAV | 10 | 36.79 | 22310000 | 16680000 | 27850000 | 2000 | 2785000 | 750000 | 75394.5 | 2.7105 | -9 | 424.5 | 675.804 | 38000.542 | 35127.862
3599AC016 | 35-I-1999 | 35 | 7766 | 0 | 45.2637 | 1999_08_31 | -93.7123 | Asphalt Cement |  | University of Minnesota | 03/26/2004 | 58-40 MnROAD, BI9 | PAV | 10 | 36.84 | 22290000 | 16700000 | 27850000 | 2000 | 2785000 | 749600 | 75361.4 | 2.7093 | -9 | 426.9 | 679.625 | 38004.3015 | 35127.399
3599AC016 | 35-I-1999 | 35 | 7766 | 0 | 45.2637 | 1999_08_31 | -93.7123 | Asphalt Cement |  | University of Minnesota | 03/26/2004 | 58-40 MnROAD, BI9 | PAV | 10 | 36.84 | 22290000 | 16700000 | 27850000 | 2000 | 2785000 | 750000 | 75403.1 | 2.711 | -9 | 429.2 | 683.286 | 38044.8719 | 35092.9508
3599AC016 | 35-I-1999 | 35 | 7766 | 0 | 45.2637 | 1999_08_31 | -93.7123 | Asphalt Cement |  | University of Minnesota | 03/26/2004 | 58-40 MnROAD, BI9 | PAV | 10 | 36.85 | 22260000 | 16680000 | 27810000 | 2000 | 2781000 | 749700 | 75366.5 | 2.7134 | -9 | 431.5 | 686.948 | 38077.9876 | 35065.4396
3599AC016 | 35-I-1999 | 35 | 7766 | 0 | 45.2637 | 1999_08_31 | -93.7123 | Asphalt Cement |  | University of Minnesota | 03/26/2004 | 58-40 MnROAD, BI9 | PAV | 10 | 36.85 | 22270000 | 16690000 | 27820000 | 2000 | 2782000 | 750000 | 75394.2 | 2.7132 | -9 | 434 | 690.928 | 38094.77 | 35053.0002
3599AC016 | 35-I-1999 | 35 | 7766 | 0 | 45.2637 | 1999_08_31 | -93.7123 | Asphalt Cement |  | University of Minnesota | 03/26/2004 | 58-40 MnROAD, BI9 | PAV | 10 | 36.87 | 22240000 | 16680000 | 27800000 | 2000 | 2780000 | 749700 | 75372.3 | 2.7146 | -9 | 436.2 | 694.43 | 38109.4239 | 35042.5289
3599AC016 | 35-I-1999 | 35 | 7766 | 0 | 45.2637 | 1999_08_31 | -93.7123 | Asphalt Cement |  | University of Minnesota | 03/26/2004 | 58-40 MnROAD, BI9 | PAV | 10 | 36.91 | 22220000 | 16690000 | 27790000 | 2000 | 2779000 | 749700 | 75372.3 | 2.7157 | -9 | 438.5 | 698.092 | 38158.6144 | 35000.3602
3599AC016 | 35-I-1999 | 35 | 7766 | 0 | 45.2637 | 1999_08_31 | -93.7123 | Asphalt Cement |  | University of Minnesota | 03/26/2004 | 58-40 MnROAD, BI9 | PAV | 10 | 36.87 | 22210000 | 16660000 | 27760000 | 2000 | 2776000 | 749900 | 75391.2 | 2.7191 | -9 | 440.9 | 701.913 | 38184.7018 | 34979.4525
3599AC016 | 35-I-1999 | 35 | 7766 | 0 | 45.2637 | 1999_08_31 | -93.7123 | Asphalt Cement |  | University of Minnesota | 03/26/2004 | 58-40 MnROAD, BI9 | PAV | 10 | 36.91 | 22200000 | 16670000 | 27760000 | 2000 | 2776000 | 749600 | 75361.9 | 2.7185 | -9 | 443.2 | 705.574 | 38189.6621 | 34977.9124
3599AC016 | 35-I-1999 | 35 | 7766 | 0 | 45.2637 | 1999_08_31 | -93.7123 | Asphalt Cement |  | University of Minnesota | 03/26/2004 | 58-40 MnROAD, BI9 | PAV | 10 | 36.91 | 22190000 | 16670000 | 27760000 | 2000 | 2776000 | 750000 | 75402.7 | 2.7199 | -9 | 445.5 | 709.236 | 38230.4304 | 34943.6149
3599AC016 | 35-I-1999 | 35 | 7766 | 0 | 45.2637 | 1999_08_31 | -93.7123 | Asphalt Cement |  | University of Minnesota | 03/26/2004 | 58-40 MnROAD, BI9 | PAV | 10 | 36.92 | 22160000 | 16650000 | 27720000 | 2000 | 2772000 | 749800 | 75375.8 | 2.7231 | -9 | 447.9 | 713.057 | 38274.0718 | 34906.7705
3599AC016 | 35-I-1999 | 35 | 7766 | 0 | 45.2637 | 1999_08_31 | -93.7123 | Asphalt Cement |  | University of Minnesota | 03/26/2004 | 58-40 MnROAD, BI9 | PAV | 10 | 36.93 | 22170000 | 16660000 | 27730000 | 2000 | 2773000 | 749900 | 75388.7 | 2.7218 | -9 | 450.2 | 716.718 | 38279.3647 | 34904.9437
3599AC016 | 35-I-1999 | 35 | 7766 | 0 | 45.2637 | 1999_08_31 | -93.7123 | Asphalt Cement |  | University of Minnesota | 03/26/2004 | 58-40 MnROAD, BI9 | PAV | 10 | 36.93 | 22160000 | 16650000 | 27720000 | 2000 | 2772000 | 749800 | 75373.8 | 2.7227 | -9 | 452.6 | 720.539 | 38282.9618 | 34904.6633
3599AC016 | 35-I-1999 | 35 | 7766 | 0 | 45.2637 | 1999_08_31 | -93.7123 | Asphalt Cement |  | University of Minnesota | 03/26/2004 | 58-40 MnROAD, BI9 | PAV | 10 | 36.97 | 22150000 | 16670000 | 27720000 | 2000 | 2772000 | 749900 | 75386.4 | 2.7227 | -9 | 455 | 724.36 | 38328.7318 | 34865.9796
3599AC016 | 35-I-1999 | 35 | 7766 | 0 | 45.2637 | 1999_08_31 | -93.7123 | Asphalt Cement |  | University of Minnesota | 03/26/2004 | 58-40 MnROAD, BI9 | PAV | 10 | 36.95 | 22120000 | 16640000 | 27680000 | 2000 | 2768000 | 749800 | 75381.3 | 2.7268 | -9 | 457.3 | 728.022 | 38356.0862 | 34844.1103
3599AC016 | 35-I-1999 | 35 | 7766 | 0 | 45.2637 | 1999_08_31 | -93.7123 | Asphalt Cement |  | University of Minnesota | 03/26/2004 | 58-40 MnROAD, BI9 | PAV | 10 | 49.57 | 5748000 | 6746000 | 8863000 | 2000 | 886300 | 749500 | 75344.5 | 8.4798 | -9 | 4060 | 6463.52 | 151569.0471 | 10256.5644
3599AC016 | 35-I-1999 | 35 | 7766 | 0 | 45.2637 | 1999_08_31 | -93.7123 | Asphalt Cement |  | University of Minnesota | 03/26/2004 | 58-40 MnROAD, BI9 | PAV | 10 | 49.54 | 5731000 | 6720000 | 8832000 | 2000 | 883200 | 749800 | 75373.2 | 8.5127 | -9 | 4063 | 6468.296 | 152154.9094 | 10218.6368
3599AC016 | 35-I-1999 | 35 | 7766 | 0 | 45.2637 | 1999_08_31 | -93.7123 | Asphalt Cement |  | University of Minnesota | 03/26/2004 | 58-40 MnROAD, BI9 | PAV | 10 | 49.62 | 5697000 | 6699000 | 8794000 | 2000 | 879400 | 749400 | 75334.7 | 8.5459 | -9 | 4065 | 6471.48 | 152831.022 | 10174.9922
3599AC016 | 35-I-1999 | 35 | 7766 | 0 | 45.2637 | 1999_08_31 | -93.7123 | Asphalt Cement |  | University of Minnesota | 03/26/2004 | 58-40 MnROAD, BI9 | PAV | 10 | 49.63 | 5676000 | 6675000 | 8762000 | 2000 | 876200 | 749700 | 75371.4 | 8.5808 | -9 | 4067 | 6474.664 | 153534.7996 | 10129.9113
3599AC016 | 35-I-1999 | 35 | 7766 | 0 | 45.2637 | 1999_08_31 | -93.7123 | Asphalt Cement |  | University of Minnesota | 03/26/2004 | 58-40 MnROAD, BI9 | PAV | 10 | 49.66 | 5644000 | 6645000 | 8718000 | 2000 | 871800 | 749300 | 75329.8 | 8.6192 | -9 | 4070 | 6479.44 | 154213.6711 | 10086.8748
3599AC016 | 35-I-1999 | 35 | 7766 | 0 | 45.2637 | 1999_08_31 | -93.7123 | Asphalt Cement |  | University of Minnesota | 03/26/2004 | 58-40 MnROAD, BI9 | PAV | 10 | 49.68 | 5627000 | 6630000 | 8696000 | 2000 | 869600 | 749700 | 75368.1 | 8.6458 | -9 | 4072 | 6482.624 | 154814.7965 | 10049.2638
3599AC016 | 35-I-1999 | 35 | 7766 | 0 | 45.2637 | 1999_08_31 | -93.7123 | Asphalt Cement |  | University of Minnesota | 03/26/2004 | 58-40 MnROAD, BI9 | PAV | 10 | 49.75 | 5586000 | 6598000 | 8645000 | 2000 | 864500 | 749400 | 75334.1 | 8.6927 | -9 | 4075 | 6487.4 | 155764.7171 | 9989.5305
3599AC016 | 35-I-1999 | 35 | 7766 | 0 | 45.2637 | 1999_08_31 | -93.7123 | Asphalt Cement |  | University of Minnesota | 03/26/2004 | 58-40 MnROAD, BI9 | PAV | 10 | 49.72 | 5571000 | 6573000 | 8616000 | 2000 | 861600 | 749700 | 75368.1 | 8.7252 | -9 | 4077 | 6490.584 | 156344.7977 | 9954.0163
3599AC016 | 35-I-1999 | 35 | 7766 | 0 | 45.2637 | 1999_08_31 | -93.7123 | Asphalt Cement |  | University of Minnesota | 03/26/2004 | 58-40 MnROAD, BI9 | PAV | 10 | 49.82 | 5534000 | 6553000 | 8577000 | 2000 | 857700 | 749500 | 75349.1 | 8.7627 | -9 | 4080 | 6495.36 | 157203.857 | 9901.168
3599AC016 | 35-I-1999 | 35 | 7766 | 0 | 45.2637 | 1999_08_31 | -93.7123 | Asphalt Cement |  | University of Minnesota | 03/26/2004 | 58-40 MnROAD, BI9 | PAV | 10 | 49.8 | 5510000 | 6519000 | 8536000 | 2000 | 853600 | 749500 | 75350.3 | 8.8056 | -9 | 4082 | 6498.544 | 157912.3645 | 9858.2885
3599AC016 | 35-I-1999 | 35 | 7766 | 0 | 45.2637 | 1999_08_31 | -93.7123 | Asphalt Cement |  | University of Minnesota | 03/26/2004 | 58-40 MnROAD, BI9 | PAV | 10 | 49.86 | 5484000 | 6503000 | 8507000 | 2000 | 850700 | 749600 | 75356.6 | 8.8361 | -9 | 4085 | 6503.32 | 158633.1371 | 9815.0377
3599AC016 | 35-I-1999 | 35 | 7766 | 0 | 45.2637 | 1999_08_31 | -93.7123 | Asphalt Cement |  | University of Minnesota | 03/26/2004 | 58-40 MnROAD, BI9 | PAV | 10 | 49.91 | 5448000 | 6471000 | 8459000 | 2000 | 845900 | 749500 | 75351.4 | 8.885 | -9 | 4088 | 6508.096 | 159608.035 | 9756.6252
3599AC016 | 35-I-1999 | 35 | 7766 | 0 | 45.2637 | 1999_08_31 | -93.7123 | Asphalt Cement |  | University of Minnesota | 03/26/2004 | 58-40 MnROAD, BI9 | PAV | 10 | 49.88 | 5425000 | 6438000 | 8419000 | 2000 | 841900 | 749500 | 75346.6 | 8.927 | -9 | 4090 | 6511.28 | 160295.6538 | 9716.3085
3599AC016 | 35-I-1999 | 35 | 7766 | 0 | 45.2637 | 1999_08_31 | -93.7123 | Asphalt Cement |  | University of Minnesota | 03/26/2004 | 58-40 MnROAD, BI9 | PAV | 10 | 49.97 | 5391000 | 6417000 | 8382000 | 2000 | 838200 | 749400 | 75332.9 | 8.9649 | -9 | 4092 | 6514.464 | 161173.134 | 9664.9429
3599AC016 | 35-I-1999 | 35 | 7766 | 0 | 45.2637 | 1999_08_31 | -93.7123 | Asphalt Cement |  | University of Minnesota | 03/26/2004 | 58-40 MnROAD, BI9 | PAV | 10 | 49.95 | 5371000 | 6389000 | 8346000 | 2000 | 834600 | 749700 | 75364.1 | 9.0065 | -9 | 4095 | 6519.24 | 161950.4598 | 9620.0842
3599AC016 | 35-I-1999 | 35 | 7766 | 0 | 45.2637 | 1999_08_31 | -93.7123 | Asphalt Cement |  | University of Minnesota | 03/26/2004 | 58-40 MnROAD, BI9 | PAV | 10 | 50.03 | 5338000 | 6369000 | 8310000 | 2000 | 831000 | 749400 | 75339.6 | 9.0432 | -9 | 4097 | 6522.424 | 162712.4931 | 9576.5586
3599AC016 | 35-I-1999 | 35 | 7766 | 0 | 45.2637 | 1999_08_31 | -93.7123 | Asphalt Cement |  | University of Minnesota | 03/26/2004 | 58-40 MnROAD, BI9 | PAV | 10 | 50.07 | 5302000 | 6333000 | 8260000 | 2000 | 826000 | 749300 | 75327 | 9.0962 | -9 | 4100 | 6527.2 | 163749.4778 | 9517.4376
3599AC016 | 35-I-1999 | 35 | 7766 | 0 | 45.2637 | 1999_08_31 | -93.7123 | Asphalt Cement |  | University of Minnesota | 03/26/2004 | 58-40 MnROAD, BI9 | PAV | 10 | 39.11 | 19400000 | 15770000 | 25000000 | 2000 | 2500000 | 749600 | 75359.6 | 3.0168 | -9 | 1099 | 1749.608 | 44541.8699 | 30734.0785
3599AC016 | 35-I-1999 | 35 | 7766 | 0 | 45.2637 | 1999_08_31 | -93.7123 | Asphalt Cement |  | University of Minnesota | 03/26/2004 | 58-40 MnROAD, BI9 | PAV | 10 | 39.08 | 19410000 | 15760000 | 25000000 | 2000 | 2500000 | 750000 | 75402.6 | 3.0191 | -9 | 1101 | 1752.792 | 44560.695 | 30723.8506
3599AC016 | 35-I-1999 | 35 | 7766 | 0 | 45.2637 | 1999_08_31 | -93.7123 | Asphalt Cement |  | University of Minnesota | 03/26/2004 | 58-40 MnROAD, BI9 | PAV | 10 | 39.12 | 19380000 | 15760000 | 24980000 | 2000 | 2498000 | 749600 | 75361.5 | 3.0198 | -9 | 1104 | 1757.568 | 44587.1015 | 30708.4089
3599AC016 | 35-I-1999 | 35 | 7766 | 0 | 45.2637 | 1999_08_31 | -93.7123 | Asphalt Cement |  | University of Minnesota | 03/26/2004 | 58-40 MnROAD, BI9 | PAV | 10 | 39.1 | 19390000 | 15760000 | 24980000 | 2000 | 2498000 | 750000 | 75403.1 | 3.0214 | -9 | 1106 | 1760.752 | 44615.5383 | 30691.5903
3599AC016 | 35-I-1999 | 35 | 7766 | 0 | 45.2637 | 1999_08_31 | -93.7123 | Asphalt Cement |  | University of Minnesota | 03/26/2004 | 58-40 MnROAD, BI9 | PAV | 10 | 39.15 | 19360000 | 15760000 | 24970000 | 2000 | 2497000 | 749700 | 75363.8 | 3.0216 | -9 | 1108 | 1763.936 | 44645.579 | 30673.691
3599AC016 | 35-I-1999 | 35 | 7766 | 0 | 45.2637 | 1999_08_31 | -93.7123 | Asphalt Cement |  | University of Minnesota | 03/26/2004 | 58-40 MnROAD, BI9 | PAV | 10 | 39.11 | 19370000 | 15740000 | 24960000 | 2000 | 2496000 | 750000 | 75401.3 | 3.0237 | -9 | 1111 | 1768.712 | 44660.8767 | 30665.937
3599AC016 | 35-I-1999 | 35 | 7766 | 0 | 45.2637 | 1999_08_31 | -93.7123 | Asphalt Cement |  | University of Minnesota | 03/26/2004 | 58-40 MnROAD, BI9 | PAV | 10 | 39.15 | 19340000 | 15740000 | 24940000 | 2000 | 2494000 | 749600 | 75359.5 | 3.0245 | -9 | 1113 | 1771.896 | 44687.3588 | 30650.5149
3599AC016 | 35-I-1999 | 35 | 7766 | 0 | 45.2637 | 1999_08_31 | -93.7123 | Asphalt Cement |  | University of Minnesota | 03/26/2004 | 58-40 MnROAD, BI9 | PAV | 10 | 39.13 | 19350000 | 15740000 | 24940000 | 2000 | 2494000 | 750000 | 75403.1 | 3.026 | -9 | 1115 | 1775.08 | 44715.8801 | 30633.7157
3599AC016 | 35-I-1999 | 35 | 7766 | 0 | 45.2637 | 1999_08_31 | -93.7123 | Asphalt Cement |  | University of Minnesota | 03/26/2004 | 58-40 MnROAD, BI9 | PAV | 10 | 39.16 | 19330000 | 15740000 | 24930000 | 2000 | 2493000 | 749600 | 75359.8 | 3.0262 | -9 | 1118 | 1779.856 | 44714.8672 | 30637.1597
3599AC016 | 35-I-1999 | 35 | 7766 | 0 | 45.2637 | 1999_08_31 | -93.7123 | Asphalt Cement |  | University of Minnesota | 03/26/2004 | 58-40 MnROAD, BI9 | PAV | 10 | 39.13 | 19350000 | 15740000 | 24940000 | 2000 | 2494000 | 750000 | 75402.6 | 3.0265 | -9 | 1120 | 1783.04 | 44715.8801 | 30639.2167
3599AC016 | 35-I-1999 | 35 | 7766 | 0 | 45.2637 | 1999_08_31 | -93.7123 | Asphalt Cement |  | University of Minnesota | 03/26/2004 | 58-40 MnROAD, BI9 | PAV | 10 | 39.17 | 19320000 | 15740000 | 24920000 | 2000 | 2492000 | 749600 | 75359.7 | 3.0264 | -9 | 1122 | 1786.224 | 44742.3963 | 30623.8079
3599AC016 | 35-I-1999 | 35 | 7766 | 0 | 45.2637 | 1999_08_31 | -93.7123 | Asphalt Cement |  | University of Minnesota | 03/26/2004 | 58-40 MnROAD, BI9 | PAV | 10 | 39.16 | 19330000 | 15740000 | 24930000 | 2000 | 2493000 | 750000 | 75399.9 | 3.0273 | -9 | 1125 | 1791 | 44762.6012 | 30612.7343
3599AC016 | 35-I-1999 | 35 | 7766 | 0 | 45.2637 | 1999_08_31 | -93.7123 | Asphalt Cement |  | University of Minnesota | 03/26/2004 | 58-40 MnROAD, BI9 | PAV | 10 | 39.17 | 19310000 | 15730000 | 24910000 | 2000 | 2491000 | 749700 | 75367 | 3.0289 | -9 | 1127 | 1794.184 | 44772.3012 | 30608.8505
3599AC016 | 35-I-1999 | 35 | 7766 | 0 | 45.2637 | 1999_08_31 | -93.7123 | Asphalt Cement |  | University of Minnesota | 03/26/2004 | 58-40 MnROAD, BI9 | PAV | 10 | 39.17 | 19320000 | 15740000 | 24910000 | 2000 | 2491000 | 750000 | 75394.8 | 3.029 | -9 | 1129 | 1797.368 | 44808.1405 | 30587.1161
3599AC016 | 35-I-1999 | 35 | 7766 | 0 | 45.2637 | 1999_08_31 | -93.7123 | Asphalt Cement |  | University of Minnesota | 03/26/2004 | 58-40 MnROAD, BI9 | PAV | 10 | 39.19 | 19290000 | 15730000 | 24890000 | 2000 | 2489000 | 749600 | 75361.9 | 3.031 | -9 | 1132 | 1802.144 | 44815.5149 | 30584.8299
3599AC016 | 35-I-1999 | 35 | 7766 | 0 | 45.2637 | 1999_08_31 | -93.7123 | Asphalt Cement |  | University of Minnesota | 03/26/2004 | 58-40 MnROAD, BI9 | PAV | 10 | 39.19 | 19290000 | 15730000 | 24890000 | 2000 | 2489000 | 750000 | 75400 | 3.0321 | -9 | 1134 | 1805.328 | 44863.3564 | 30554.9609
3599AC016 | 35-I-1999 | 35 | 7766 | 0 | 45.2637 | 1999_08_31 | -93.7123 | Asphalt Cement |  | University of Minnesota | 03/26/2004 | 58-40 MnROAD, BI9 | PAV | 10 | 39.2 | 19270000 | 15710000 | 24860000 | 2000 | 2486000 | 749600 | 75362.3 | 3.0343 | -9 | 1137 | 1810.104 | 44879.2012 | 30546.9181
3599AC016 | 35-I-1999 | 35 | 7766 | 0 | 45.2637 | 1999_08_31 | -93.7123 | Asphalt Cement |  | University of Minnesota | 03/26/2004 | 58-40 MnROAD, BI9 | PAV | 10 | 39.19 | 19280000 | 15720000 | 24870000 | 2000 | 2487000 | 749900 | 75389.8 | 3.0338 | -9 | 1139 | 1813.288 | 44887.4623 | 30544.0414
3599AC016 | 35-I-1999 | 35 | 7766 | 0 | 45.2637 | 1999_08_31 | -93.7123 | Asphalt Cement |  | University of Minnesota | 03/26/2004 | 58-40 MnROAD, BI9 | PAV | 10 | 39.2 | 19260000 | 15700000 | 24850000 | 2000 | 2485000 | 749800 | 75379.9 | 3.0365 | -9 | 1141 | 1816.472 | 44921.2224 | 30523.8301
3599AC016 | 35-I-1999 | 35 | 7766 | 0 | 45.2637 | 1999_08_31 | -93.7123 | Asphalt Cement |  | University of Minnesota | 03/26/2004 | 58-40 MnROAD, BI9 | PAV | 10 | 39.23 | 19250000 | 15720000 | 24850000 | 2000 | 2485000 | 749800 | 75379.6 | 3.036 | -9 | 1144 | 1821.248 | 44950.0554 | 30506.9935
3599AC016 | 35-I-1999 | 35 | 7766 | 0 | 45.2637 | 1999_08_31 | -93.7123 | Asphalt Cement |  | University of Minnesota | 03/26/2004 | 58-40 MnROAD, BI9 | PAV | 10 | 39.19 | 19250000 | 15690000 | 24840000 | 2000 | 2484000 | 750000 | 75393.3 | 3.0381 | -9 | 1146 | 1824.432 | 44953.6611 | 30507.2896
3599AC016 | 35-I-1999 | 35 | 7766 | 0 | 45.2637 | 1999_08_31 | -93.7123 | Asphalt Cement |  | University of Minnesota | 03/26/2004 | 58-40 MnROAD, BI9 | PAV | 10 | 39.23 | 19240000 | 15710000 | 24840000 | 2000 | 2484000 | 749800 | 75382.3 | 3.0378 | -9 | 1148 | 1827.616 | 44968.1513 | 30500.2016
3599AC016 | 35-I-1999 | 35 | 7766 | 0 | 45.2637 | 1999_08_31 | -93.7123 | Asphalt Cement |  | University of Minnesota | 03/26/2004 | 58-40 MnROAD, BI9 | PAV | 10 | 39.22 | 19220000 | 15690000 | 24810000 | 2000 | 2481000 | 749900 | 75392.7 | 3.0419 | -9 | 1151 | 1832.392 | 45024.9086 | 30464.4944
3599AC016 | 35-I-1999 | 35 | 7766 | 0 | 45.2637 | 1999_08_31 | -93.7123 | Asphalt Cement |  | University of Minnesota | 03/26/2004 | 58-40 MnROAD, BI9 | PAV | 10 | 39.26 | 19200000 | 15700000 | 24800000 | 2000 | 2480000 | 749800 | 75377.7 | 3.0423 | -9 | 1153 | 1835.576 | 45069.5594 | 30437.0516
3599AC016 | 35-I-1999 | 35 | 7766 | 0 | 45.2637 | 1999_08_31 | -93.7123 | Asphalt Cement |  | University of Minnesota | 03/26/2004 | 58-40 MnROAD, BI9 | PAV | 10 | 39.22 | 19200000 | 15670000 | 24790000 | 2000 | 2479000 | 750000 | 75395.8 | 3.0445 | -9 | 1155 | 1838.76 | 45073.2524 | 30437.2968
3599AC016 | 35-I-1999 | 35 | 7766 | 0 | 45.2637 | 1999_08_31 | -93.7123 | Asphalt Cement |  | University of Minnesota | 03/26/2004 | 58-40 MnROAD, BI9 | PAV | 10 | 39.27 | 19190000 | 15690000 | 24780000 | 2000 | 2478000 | 749600 | 75360.2 | 3.0436 | -9 | 1158 | 1843.536 | 45091.5016 | 30427.7161
3599AC016 | 35-I-1999 | 35 | 7766 | 0 | 45.2637 | 1999_08_31 | -93.7123 | Asphalt Cement |  | University of Minnesota | 03/26/2004 | 58-40 MnROAD, BI9 | PAV | 10 | 39.26 | 19190000 | 15680000 | 24780000 | 2000 | 2478000 | 750000 | 75402.8 | 3.0458 | -9 | 1160 | 1846.72 | 45130.0013 | 30404.496
3599AC016 | 35-I-1999 | 35 | 7766 | 0 | 45.2637 | 1999_08_31 | -93.7123 | Asphalt Cement |  | University of Minnesota | 03/26/2004 | 58-40 MnROAD, BI9 | PAV | 10 | 39.3 | 19170000 | 15690000 | 24770000 | 2000 | 2477000 | 749700 | 75370.9 | 3.0455 | -9 | 1163 | 1851.496 | 45150.6318 | 30393.3393
3599AC016 | 35-I-1999 | 35 | 7766 | 0 | 45.2637 | 1999_08_31 | -93.7123 | Asphalt Cement |  | University of Minnesota | 03/26/2004 | 58-40 MnROAD, BI9 | PAV | 10 | 39.26 | 19160000 | 15660000 | 24750000 | 2000 | 2475000 | 750000 | 75399.4 | 3.0494 | -9 | 1165 | 1854.68 | 45184.7043 | 30373.1559
3599AC016 | 35-I-1999 | 35 | 7766 | 0 | 45.2637 | 1999_08_31 | -93.7123 | Asphalt Cement |  | University of Minnesota | 03/26/2004 | 58-40 MnROAD, BI9 | PAV | 10 | 39.29 | 19150000 | 15660000 | 24740000 | 2000 | 2474000 | 749600 | 75359.5 | 3.0489 | -9 | 1168 | 1859.456 | 45183.6856 | 30376.5755
3599AC016 | 35-I-1999 | 35 | 7766 | 0 | 45.2637 | 1999_08_31 | -93.7123 | Asphalt Cement |  | University of Minnesota | 03/26/2004 | 58-40 MnROAD, BI9 | PAV | 10 | 39.28 | 19160000 | 15670000 | 24750000 | 2000 | 2475000 | 750000 | 75400.2 | 3.0491 | -9 | 1170 | 1862.64 | 45203.9992 | 30365.6599
3599AC016 | 35-I-1999 | 35 | 7766 | 0 | 45.2637 | 1999_08_31 | -93.7123 | Asphalt Cement |  | University of Minnesota | 03/26/2004 | 58-40 MnROAD, BI9 | PAV | 10 | 39.31 | 19120000 | 15660000 | 24720000 | 2000 | 2472000 | 749700 | 75364 | 3.052 | -9 | 1172 | 1865.824 | 45251.6025 | 30336.4486
3599AC016 | 35-I-1999 | 35 | 7766 | 0 | 45.2637 | 1999_08_31 | -93.7123 | Asphalt Cement |  | University of Minnesota | 03/26/2004 | 58-40 MnROAD, BI9 | PAV | 10 | 39.31 | 19130000 | 15660000 | 24720000 | 2000 | 2472000 | 749900 | 75387 | 3.052 | -9 | 1175 | 1870.6 | 45275.7496 | 30323.0013
3599AC016 | 35-I-1999 | 35 | 7766 | 0 | 45.2637 | 1999_08_31 | -93.7123 | Asphalt Cement |  | University of Minnesota | 03/26/2004 | 58-40 MnROAD, BI9 | PAV | 10 | 39.29 | 19120000 | 15650000 | 24710000 | 2000 | 2471000 | 749800 | 75375.6 | 3.0531 | -9 | 1177 | 1873.784 | 45262.6856 | 30334.4859
3599AC016 | 35-I-1999 | 35 | 7766 | 0 | 45.2637 | 1999_08_31 | -93.7123 | Asphalt Cement |  | University of Minnesota | 03/26/2004 | 58-40 MnROAD, BI9 | PAV | 10 | 39.34 | 19120000 | 15670000 | 24720000 | 2000 | 2472000 | 749700 | 75368.4 | 3.0515 | -9 | 1179 | 1876.968 | 45280.534 | 30325.2607
3599AC016 | 35-I-1999 | 35 | 7766 | 0 | 45.2637 | 1999_08_31 | -93.7123 | Asphalt Cement |  | University of Minnesota | 03/26/2004 | 58-40 MnROAD, BI9 | PAV | 10 | 39.31 | 19110000 | 15650000 | 24700000 | 2000 | 2470000 | 750000 | 75393.4 | 3.0547 | -9 | 1182 | 1881.744 | 45324.4958 | 30298.578
3599AC016 | 35-I-1999 | 35 | 7766 | 0 | 45.2637 | 1999_08_31 | -93.7123 | Asphalt Cement |  | University of Minnesota | 03/26/2004 | 58-40 MnROAD, BI9 | PAV | 10 | 39.34 | 19100000 | 15660000 | 24700000 | 2000 | 2470000 | 749600 | 75362.6 | 3.0544 | -9 | 1184 | 1884.928 | 45305.1098 | 30314.2738
3599AC016 | 35-I-1999 | 35 | 7766 | 0 | 45.2637 | 1999_08_31 | -93.7123 | Asphalt Cement |  | University of Minnesota | 03/26/2004 | 58-40 MnROAD, BI9 | PAV | 10 | 39.31 | 19110000 | 15650000 | 24700000 | 2000 | 2470000 | 750000 | 75397 | 3.0556 | -9 | 1186 | 1888.112 | 45324.4958 | 30304.0391
3599AC016 | 35-I-1999 | 35 | 7766 | 0 | 45.2637 | 1999_08_31 | -93.7123 | Asphalt Cement |  | University of Minnesota | 03/26/2004 | 58-40 MnROAD, BI9 | PAV | 10 | 39.37 | 19090000 | 15660000 | 24690000 | 2000 | 2469000 | 749600 | 75361.3 | 3.0547 | -9 | 1189 | 1892.888 | 45352.4059 | 30288.1194
3599AC016 | 35-I-1999 | 35 | 7766 | 0 | 45.2637 | 1999_08_31 | -93.7123 | Asphalt Cement |  | University of Minnesota | 03/26/2004 | 58-40 MnROAD, BI9 | PAV | 10 | 39.33 | 19090000 | 15640000 | 24680000 | 2000 | 2468000 | 750000 | 75393.5 | 3.0576 | -9 | 1191 | 1896.072 | 45380.5613 | 30272.057
3599AC016 | 35-I-1999 | 35 | 7766 | 0 | 45.2637 | 1999_08_31 | -93.7123 | Asphalt Cement |  | University of Minnesota | 03/26/2004 | 58-40 MnROAD, BI9 | PAV | 10 | 39.36 | 19070000 | 15640000 | 24660000 | 2000 | 2466000 | 749600 | 75359.6 | 3.0582 | -9 | 1193 | 1899.256 | 45397.9199 | 30263.2099
3599AC016 | 35-I-1999 | 35 | 7766 | 0 | 45.2637 | 1999_08_31 | -93.7123 | Asphalt Cement |  | University of Minnesota | 03/26/2004 | 58-40 MnROAD, BI9 | PAV | 10 | 39.34 | 19080000 | 15640000 | 24670000 | 2000 | 2467000 | 750000 | 75402.7 | 3.0593 | -9 | 1196 | 1904.032 | 45408.6261 | 30258.8033
3599AC016 | 35-I-1999 | 35 | 7766 | 0 | 45.2637 | 1999_08_31 | -93.7123 | Asphalt Cement |  | University of Minnesota | 03/26/2004 | 58-40 MnROAD, BI9 | PAV | 10 | 39.37 | 19050000 | 15630000 | 24640000 | 2000 | 2464000 | 749700 | 75363.5 | 3.0618 | -9 | 1198 | 1907.216 | 45456.5617 | 30229.6204
3599AC016 | 35-I-1999 | 35 | 7766 | 0 | 45.2637 | 1999_08_31 | -93.7123 | Asphalt Cement |  | University of Minnesota | 03/26/2004 | 58-40 MnROAD, BI9 | PAV | 10 | 39.36 | 19050000 | 15620000 | 24630000 | 2000 | 2463000 | 750000 | 75400.7 | 3.0636 | -9 | 1200 | 1910.4 | 45501.7381 | 30202.3323
3599AC016 | 35-I-1999 | 35 | 7766 | 0 | 45.2637 | 1999_08_31 | -93.7123 | Asphalt Cement |  | University of Minnesota | 03/26/2004 | 58-40 MnROAD, BI9 | PAV | 10 | 39.38 | 19020000 | 15610000 | 24610000 | 2000 | 2461000 | 749700 | 75363.3 | 3.0653 | -9 | 1203 | 1915.176 | 45521.654 | 30191.8425
3599AC016 | 35-I-1999 | 35 | 7766 | 0 | 45.2637 | 1999_08_31 | -93.7123 | Asphalt Cement |  | University of Minnesota | 03/26/2004 | 58-40 MnROAD, BI9 | PAV | 10 | 39.4 | 19030000 | 15630000 | 24620000 | 2000 | 2462000 | 749900 | 75392.1 | 3.0649 | -9 | 1205 | 1918.36 | 45546.804 | 30177.895
3599AC016 | 35-I-1999 | 35 | 7766 | 0 | 45.2637 | 1999_08_31 | -93.7123 | Asphalt Cement |  | University of Minnesota | 03/26/2004 | 58-40 MnROAD, BI9 | PAV | 10 | 39.38 | 19020000 | 15610000 | 24600000 | 2000 | 2460000 | 749900 | 75386.9 | 3.0673 | -9 | 1207 | 1921.544 | 45564.4598 | 30168.9243
3599AC016 | 35-I-1999 | 35 | 7766 | 0 | 45.2637 | 1999_08_31 | -93.7123 | Asphalt Cement |  | University of Minnesota | 03/26/2004 | 58-40 MnROAD, BI9 | PAV | 10 | 36.64 | 22540000 | 16770000 | 28100000 | 2000 | 2810000 | 749900 | 75388.9 | 2.6868 | -9 | 389.3 | 619.766 | 37520.4731 | 35531.6524
3599AC016 | 35-I-1999 | 35 | 7766 | 0 | 45.2637 | 1999_08_31 | -93.7123 | Asphalt Cement |  | University of Minnesota | 03/26/2004 | 58-40 MnROAD, BI9 | PAV | 10 | 36.65 | 22510000 | 16750000 | 28060000 | 2000 | 2806000 | 749700 | 75366.8 | 2.6896 | -9 | 391.6 | 623.427 | 37562.7318 | 35494.712
3599AC016 | 35-I-1999 | 35 | 7766 | 0 | 45.2637 | 1999_08_31 | -93.7123 | Asphalt Cement |  | University of Minnesota | 03/26/2004 | 58-40 MnROAD, BI9 | PAV | 10 | 36.68 | 22500000 | 16760000 | 28050000 | 2000 | 2805000 | 749900 | 75387.3 | 2.6909 | -9 | 394 | 627.248 | 37622.6273 | 35441.2349
3599AC016 | 35-I-1999 | 35 | 7766 | 0 | 45.2637 | 1999_08_31 | -93.7123 | Asphalt Cement |  | University of Minnesota | 03/26/2004 | 58-40 MnROAD, BI9 | PAV | 10 | 36.67 | 22470000 | 16740000 | 28020000 | 2000 | 2802000 | 749700 | 75371.5 | 2.6934 | -9 | 396.4 | 631.069 | 37634.0004 | 35433.5544
3599AC016 | 35-I-1999 | 35 | 7766 | 0 | 45.2637 | 1999_08_31 | -93.7123 | Asphalt Cement |  | University of Minnesota | 03/26/2004 | 58-40 MnROAD, BI9 | PAV | 10 | 36.69 | 22480000 | 16740000 | 28030000 | 2000 | 2803000 | 749800 | 75381.5 | 2.6931 | -9 | 398.6 | 634.571 | 37648.2506 | 35423.172
3599AC016 | 35-I-1999 | 35 | 7766 | 0 | 45.2637 | 1999_08_31 | -93.7123 | Asphalt Cement |  | University of Minnesota | 03/26/2004 | 58-40 MnROAD, BI9 | PAV | 10 | 36.69 | 22450000 | 16730000 | 28000000 | 2000 | 2800000 | 749900 | 75384.5 | 2.6962 | -9 | 401 | 638.392 | 37698.6416 | 35378.8496
3599AC016 | 35-I-1999 | 35 | 7766 | 0 | 45.2637 | 1999_08_31 | -93.7123 | Asphalt Cement |  | University of Minnesota | 03/26/2004 | 58-40 MnROAD, BI9 | PAV | 10 | 36.72 | 22430000 | 16730000 | 27990000 | 2000 | 2799000 | 750000 | 75395.4 | 2.6975 | -9 | 403.3 | 642.054 | 37748.6717 | 35334.9852
3599AC016 | 35-I-1999 | 35 | 7766 | 0 | 45.2637 | 1999_08_31 | -93.7123 | Asphalt Cement |  | University of Minnesota | 03/26/2004 | 58-40 MnROAD, BI9 | PAV | 10 | 36.7 | 22410000 | 16700000 | 27950000 | 2000 | 2795000 | 749900 | 75390 | 2.7009 | -9 | 405.7 | 645.874 | 37774.9268 | 35313.4494
3599AC016 | 35-I-1999 | 35 | 7766 | 0 | 45.2637 | 1999_08_31 | -93.7123 | Asphalt Cement |  | University of Minnesota | 03/26/2004 | 58-40 MnROAD, BI9 | PAV | 10 | 36.73 | 22410000 | 16720000 | 27960000 | 2000 | 2796000 | 750000 | 75393.7 | 2.6998 | -9 | 408.1 | 649.695 | 37798.016 | 35294.9004
3599AC016 | 35-I-1999 | 35 | 7766 | 0 | 45.2637 | 1999_08_31 | -93.7123 | Asphalt Cement |  | University of Minnesota | 03/26/2004 | 58-40 MnROAD, BI9 | PAV | 10 | 36.74 | 22390000 | 16710000 | 27940000 | 2000 | 2794000 | 749900 | 75388 | 2.7022 | -9 | 410.5 | 653.516 | 37823.8308 | 35273.8326
3599AC016 | 35-I-1999 | 35 | 7766 | 0 | 45.2637 | 1999_08_31 | -93.7123 | Asphalt Cement |  | University of Minnesota | 03/26/2004 | 58-40 MnROAD, BI9 | PAV | 10 | 41.56 | 16130000 | 14300000 | 21550000 | 2000 | 2155000 | 750000 | 75400.3 | 3.4994 | -9 | 2158 | 3435.536 | 54400.5391 | 26208.9922
3599AC016 | 35-I-1999 | 35 | 7766 | 0 | 45.2637 | 1999_08_31 | -93.7123 | Asphalt Cement |  | University of Minnesota | 03/26/2004 | 58-40 MnROAD, BI9 | PAV | 10 | 41.59 | 16110000 | 14300000 | 21540000 | 2000 | 2154000 | 749900 | 75388.5 | 3.5013 | -9 | 2161 | 3440.312 | 54443.4085 | 26190.8424
3599AC016 | 35-I-1999 | 35 | 7766 | 0 | 45.2637 | 1999_08_31 | -93.7123 | Asphalt Cement |  | University of Minnesota | 03/26/2004 | 58-40 MnROAD, BI9 | PAV | 10 | 41.56 | 16090000 | 14270000 | 21510000 | 2000 | 2151000 | 749800 | 75373.3 | 3.5059 | -9 | 2163 | 3443.496 | 54472.6387 | 26179.2748
3599AC016 | 35-I-1999 | 35 | 7766 | 0 | 45.2637 | 1999_08_31 | -93.7123 | Asphalt Cement |  | University of Minnesota | 03/26/2004 | 58-40 MnROAD, BI9 | PAV | 10 | 41.6 | 16090000 | 14290000 | 21520000 | 2000 | 2152000 | 749800 | 75374.1 | 3.5041 | -9 | 2166 | 3448.272 | 54490.1864 | 26173.3304
3599AC016 | 35-I-1999 | 35 | 7766 | 0 | 45.2637 | 1999_08_31 | -93.7123 | Asphalt Cement |  | University of Minnesota | 03/26/2004 | 58-40 MnROAD, BI9 | PAV | 10 | 41.59 | 16080000 | 14270000 | 21500000 | 2000 | 2150000 | 749800 | 75380.6 | 3.5076 | -9 | 2168 | 3451.456 | 54530.1524 | 26156.6329
3599AC016 | 35-I-1999 | 35 | 7766 | 0 | 45.2637 | 1999_08_31 | -93.7123 | Asphalt Cement |  | University of Minnesota | 03/26/2004 | 58-40 MnROAD, BI9 | PAV | 10 | 41.63 | 16060000 | 14280000 | 21490000 | 2000 | 2149000 | 749700 | 75366.5 | 3.5081 | -9 | 2170 | 3454.64 | 54583.8647 | 26133.3776
3599AC016 | 35-I-1999 | 35 | 7766 | 0 | 45.2637 | 1999_08_31 | -93.7123 | Asphalt Cement |  | University of Minnesota | 03/26/2004 | 58-40 MnROAD, BI9 | PAV | 10 | 41.58 | 16070000 | 14260000 | 21480000 | 2000 | 2148000 | 750000 | 75396.9 | 3.5106 | -9 | 2173 | 3459.416 | 54599.3069 | 26128.4703
3599AC016 | 35-I-1999 | 35 | 7766 | 0 | 45.2637 | 1999_08_31 | -93.7123 | Asphalt Cement |  | University of Minnesota | 03/26/2004 | 58-40 MnROAD, BI9 | PAV | 10 | 41.63 | 16060000 | 14270000 | 21480000 | 2000 | 2148000 | 749600 | 75359.2 | 3.5088 | -9 | 2175 | 3462.6 | 54594.7089 | 26133.1544
3599AC016 | 35-I-1999 | 35 | 7766 | 0 | 45.2637 | 1999_08_31 | -93.7123 | Asphalt Cement |  | University of Minnesota | 03/26/2004 | 58-40 MnROAD, BI9 | PAV | 10 | 41.61 | 16060000 | 14270000 | 21480000 | 2000 | 2148000 | 750000 | 75399.9 | 3.5108 | -9 | 2177 | 3465.784 | 54631.5217 | 26118.0282
3599AC016 | 35-I-1999 | 35 | 7766 | 0 | 45.2637 | 1999_08_31 | -93.7123 | Asphalt Cement |  | University of Minnesota | 03/26/2004 | 58-40 MnROAD, BI9 | PAV | 10 | 41.64 | 16030000 | 14260000 | 21460000 | 2000 | 2146000 | 749600 | 75357.1 | 3.5134 | -9 | 2180 | 3470.56 | 54656.3194 | 26108.6604
3599AC016 | 35-I-1999 | 35 | 7766 | 0 | 45.2637 | 1999_08_31 | -93.7123 | Asphalt Cement |  | University of Minnesota | 03/26/2004 | 58-40 MnROAD, BI9 | PAV | 10 | 41.61 | 16050000 | 14250000 | 21460000 | 2000 | 2146000 | 750000 | 75394.6 | 3.5141 | -9 | 2182 | 3473.744 | 54682.4364 | 26098.6727
3599AC016 | 35-I-1999 | 35 | 7766 | 0 | 45.2637 | 1999_08_31 | -93.7123 | Asphalt Cement |  | University of Minnesota | 03/26/2004 | 58-40 MnROAD, BI9 | PAV | 10 | 41.64 | 16030000 | 14250000 | 21450000 | 2000 | 2145000 | 749800 | 75382.8 | 3.516 | -9 | 2185 | 3478.52 | 54710.9833 | 26087.5363
3599AC016 | 35-I-1999 | 35 | 7766 | 0 | 45.2637 | 1999_08_31 | -93.7123 | Asphalt Cement |  | University of Minnesota | 03/26/2004 | 58-40 MnROAD, BI9 | PAV | 10 | 41.62 | 16020000 | 14230000 | 21430000 | 2000 | 2143000 | 749800 | 75373.6 | 3.5184 | -9 | 2187 | 3481.704 | 54740.54 | 26075.9309
3599AC016 | 35-I-1999 | 35 | 7766 | 0 | 45.2637 | 1999_08_31 | -93.7123 | Asphalt Cement |  | University of Minnesota | 03/26/2004 | 58-40 MnROAD, BI9 | PAV | 10 | 41.64 | 16020000 | 14250000 | 21440000 | 2000 | 2144000 | 749900 | 75392.2 | 3.5171 | -9 | 2190 | 3486.48 | 54751.1028 | 26073.3808
3599AC016 | 35-I-1999 | 35 | 7766 | 0 | 45.2637 | 1999_08_31 | -93.7123 | Asphalt Cement |  | University of Minnesota | 03/26/2004 | 58-40 MnROAD, BI9 | PAV | 10 | 41.66 | 16000000 | 14240000 | 21420000 | 2000 | 2142000 | 749600 | 75359.8 | 3.5197 | -9 | 2192 | 3489.664 | 54779.8807 | 26062.1628
3599AC016 | 35-I-1999 | 35 | 7766 | 0 | 45.2637 | 1999_08_31 | -93.7123 | Asphalt Cement |  | University of Minnesota | 03/26/2004 | 58-40 MnROAD, BI9 | PAV | 10 | 41.65 | 16000000 | 14230000 | 21420000 | 2000 | 2142000 | 749900 | 75391.7 | 3.5217 | -9 | 2194 | 3492.848 | 54812.9814 | 26048.9034
3599AC016 | 35-I-1999 | 35 | 7766 | 0 | 45.2637 | 1999_08_31 | -93.7123 | Asphalt Cement |  | University of Minnesota | 03/26/2004 | 58-40 MnROAD, BI9 | PAV | 10 | 41.67 | 15990000 | 14230000 | 21410000 | 2000 | 2141000 | 749700 | 75367.5 | 3.5216 | -9 | 2198 | 3499.216 | 54830.8435 | 26042.8958
3599AC016 | 35-I-1999 | 35 | 7766 | 0 | 45.2637 | 1999_08_31 | -93.7123 | Asphalt Cement |  | University of Minnesota | 03/26/2004 | 58-40 MnROAD, BI9 | PAV | 10 | 41.65 | 15990000 | 14220000 | 21390000 | 2000 | 2139000 | 749900 | 75392.8 | 3.5251 | -9 | 2200 | 3502.4 | 54889.8579 | 26017.3733
3599AC016 | 35-I-1999 | 35 | 7766 | 0 | 45.2637 | 1999_08_31 | -93.7123 | Asphalt Cement |  | University of Minnesota | 03/26/2004 | 58-40 MnROAD, BI9 | PAV | 10 | 41.69 | 15960000 | 14220000 | 21380000 | 2000 | 2138000 | 749600 | 75362.8 | 3.5268 | -9 | 2202 | 3505.584 | 54914.6596 | 26008.099
3599AC016 | 35-I-1999 | 35 | 7766 | 0 | 45.2637 | 1999_08_31 | -93.7123 | Asphalt Cement |  | University of Minnesota | 03/26/2004 | 58-40 MnROAD, BI9 | PAV | 10 | 41.65 | 15970000 | 14200000 | 21370000 | 2000 | 2137000 | 749900 | 75391.2 | 3.5293 | -9 | 2205 | 3510.36 | 54941.2288 | 25997.9978
3599AC016 | 35-I-1999 | 35 | 7766 | 0 | 45.2637 | 1999_08_31 | -93.7123 | Asphalt Cement |  | University of Minnesota | 03/26/2004 | 58-40 MnROAD, BI9 | PAV | 10 | 41.7 | 15950000 | 14220000 | 21370000 | 2000 | 2137000 | 749600 | 75362 | 3.528 | -9 | 2207 | 3513.544 | 54951.122 | 25995.7927
3599AC016 | 35-I-1999 | 35 | 7766 | 0 | 45.2637 | 1999_08_31 | -93.7123 | Asphalt Cement |  | University of Minnesota | 03/26/2004 | 58-40 MnROAD, BI9 | PAV | 10 | 41.68 | 15950000 | 14210000 | 21360000 | 2000 | 2136000 | 750000 | 75399 | 3.531 | -9 | 2209 | 3516.728 | 55013.9717 | 25968.5687
3599AC016 | 35-I-1999 | 35 | 7766 | 0 | 45.2637 | 1999_08_31 | -93.7123 | Asphalt Cement |  | University of Minnesota | 03/26/2004 | 58-40 MnROAD, BI9 | PAV | 10 | 41.68 | 15940000 | 14190000 | 21340000 | 2000 | 2134000 | 749700 | 75368.9 | 3.5334 | -9 | 2212 | 3521.504 | 55021.4876 | 25967.4954
3599AC016 | 35-I-1999 | 35 | 7766 | 0 | 45.2637 | 1999_08_31 | -93.7123 | Asphalt Cement |  | University of Minnesota | 03/26/2004 | 58-40 MnROAD, BI9 | PAV | 10 | 41.7 | 15940000 | 14210000 | 21350000 | 2000 | 2135000 | 749800 | 75378.3 | 3.5313 | -9 | 2214 | 3524.688 | 55031.9527 | 25965.0312
3599AC016 | 35-I-1999 | 35 | 7766 | 0 | 45.2637 | 1999_08_31 | -93.7123 | Asphalt Cement |  | University of Minnesota | 03/26/2004 | 58-40 MnROAD, BI9 | PAV | 10 | 41.69 | 15930000 | 14190000 | 21340000 | 2000 | 2134000 | 749900 | 75383.3 | 3.534 | -9 | 2216 | 3527.872 | 55061.6388 | 25953.5056
3599AC016 | 35-I-1999 | 35 | 7766 | 0 | 45.2637 | 1999_08_31 | -93.7123 | Asphalt Cement |  | University of Minnesota | 03/26/2004 | 58-40 MnROAD, BI9 | PAV | 10 | 41.73 | 15920000 | 14200000 | 21330000 | 2000 | 2133000 | 749700 | 75372.5 | 3.5347 | -9 | 2219 | 3532.648 | 55101.2164 | 25937.3362
3599AC016 | 35-I-1999 | 35 | 7766 | 0 | 45.2637 | 1999_08_31 | -93.7123 | Asphalt Cement |  | University of Minnesota | 03/26/2004 | 58-40 MnROAD, BI9 | PAV | 10 | 41.73 | 15910000 | 14190000 | 21320000 | 2000 | 2132000 | 749600 | 75356.7 | 3.5357 | -9 | 2222 | 3537.424 | 55112.3558 | 25934.5654
3599AC016 | 35-I-1999 | 35 | 7766 | 0 | 45.2637 | 1999_08_31 | -93.7123 | Asphalt Cement |  | University of Minnesota | 03/26/2004 | 58-40 MnROAD, BI9 | PAV | 10 | 41.71 | 15910000 | 14180000 | 21320000 | 2000 | 2132000 | 750000 | 75397.2 | 3.5383 | -9 | 2224 | 3540.608 | 55149.5936 | 25919.5255
3599AC016 | 35-I-1999 | 35 | 7766 | 0 | 45.2637 | 1999_08_31 | -93.7123 | Asphalt Cement |  | University of Minnesota | 03/26/2004 | 58-40 MnROAD, BI9 | PAV | 10 | 41.73 | 15890000 | 14170000 | 21290000 | 2000 | 2129000 | 749600 | 75356.6 | 3.5402 | -9 | 2226 | 3543.792 | 55190.0153 | 25903.0117
3599AC016 | 35-I-1999 | 35 | 7766 | 0 | 45.2637 | 1999_08_31 | -93.7123 | Asphalt Cement |  | University of Minnesota | 03/26/2004 | 58-40 MnROAD, BI9 | PAV | 10 | 41.72 | 15900000 | 14180000 | 21310000 | 2000 | 2131000 | 750000 | 75397.8 | 3.54 | -9 | 2229 | 3548.568 | 55186.2771 | 25907.2372
3599AC016 | 35-I-1999 | 35 | 7766 | 0 | 45.2637 | 1999_08_31 | -93.7123 | Asphalt Cement |  | University of Minnesota | 03/26/2004 | 58-40 MnROAD, BI9 | PAV | 10 | 41.75 | 15880000 | 14170000 | 21280000 | 2000 | 2128000 | 749600 | 75359.8 | 3.5422 | -9 | 2231 | 3551.752 | 55237.5569 | 25885.655
3599AC016 | 35-I-1999 | 35 | 7766 | 0 | 45.2637 | 1999_08_31 | -93.7123 | Asphalt Cement |  | University of Minnesota | 03/26/2004 | 58-40 MnROAD, BI9 | PAV | 10 | 41.73 | 15880000 | 14170000 | 21280000 | 2000 | 2128000 | 750000 | 75395.3 | 3.5436 | -9 | 2233 | 3554.936 | 55274.8946 | 25870.6381
3599AC016 | 35-I-1999 | 35 | 7766 | 0 | 45.2637 | 1999_08_31 | -93.7123 | Asphalt Cement |  | University of Minnesota | 03/26/2004 | 58-40 MnROAD, BI9 | PAV | 10 | 41.73 | 15870000 | 14150000 | 21260000 | 2000 | 2126000 | 749700 | 75367.5 | 3.5462 | -9 | 2236 | 3559.712 | 55282.6409 | 25869.4811
3599AC016 | 35-I-1999 | 35 | 7766 | 0 | 45.2637 | 1999_08_31 | -93.7123 | Asphalt Cement |  | University of Minnesota | 03/26/2004 | 58-40 MnROAD, BI9 | PAV | 10 | 41.75 | 15870000 | 14160000 | 21270000 | 2000 | 2127000 | 749900 | 75389.7 | 3.5461 | -9 | 2238 | 3562.896 | 55307.7699 | 25860.1953
3599AC016 | 35-I-1999 | 35 | 7766 | 0 | 45.2637 | 1999_08_31 | -93.7123 | Asphalt Cement |  | University of Minnesota | 03/26/2004 | 58-40 MnROAD, BI9 | PAV | 10 | 41.73 | 15850000 | 14130000 | 21230000 | 2000 | 2123000 | 749800 | 75377.7 | 3.551 | -9 | 2240 | 3566.08 | 55375.5303 | 25831.0173
3599AC016 | 35-I-1999 | 35 | 7766 | 0 | 45.2637 | 1999_08_31 | -93.7123 | Asphalt Cement |  | University of Minnesota | 03/26/2004 | 58-40 MnROAD, BI9 | PAV | 10 | 41.75 | 15840000 | 14140000 | 21230000 | 2000 | 2123000 | 749900 | 75386.2 | 3.552 | -9 | 2243 | 3570.856 | 55411.9767 | 25816.4927
3599AC016 | 35-I-1999 | 35 | 7766 | 0 | 45.2637 | 1999_08_31 | -93.7123 | Asphalt Cement |  | University of Minnesota | 03/26/2004 | 58-40 MnROAD, BI9 | PAV | 10 | 41.78 | 15830000 | 14140000 | 21220000 | 2000 | 2122000 | 749600 | 75359.5 | 3.552 | -9 | 2246 | 3575.632 | 55426.2311 | 25812.3178
3599AC016 | 35-I-1999 | 35 | 7766 | 0 | 45.2637 | 1999_08_31 | -93.7123 | Asphalt Cement |  | University of Minnesota | 03/26/2004 | 58-40 MnROAD, BI9 | PAV | 10 | 41.75 | 15830000 | 14120000 | 21210000 | 2000 | 2121000 | 750000 | 75396.3 | 3.5556 | -9 | 2248 | 3578.816 | 55479.0209 | 25790.2206
3599AC016 | 35-I-1999 | 35 | 7766 | 0 | 45.2637 | 1999_08_31 | -93.7123 | Asphalt Cement |  | University of Minnesota | 03/26/2004 | 58-40 MnROAD, BI9 | PAV | 10 | 41.79 | 15800000 | 14130000 | 21200000 | 2000 | 2120000 | 749600 | 75360.2 | 3.556 | -9 | 2251 | 3583.592 | 55489.3564 | 25787.8801
3599AC016 | 35-I-1999 | 35 | 7766 | 0 | 45.2637 | 1999_08_31 | -93.7123 | Asphalt Cement |  | University of Minnesota | 03/26/2004 | 58-40 MnROAD, BI9 | PAV | 10 | 41.74 | 15820000 | 14120000 | 21200000 | 2000 | 2120000 | 750000 | 75398.6 | 3.5573 | -9 | 2253 | 3586.776 | 55494.3356 | 25788.0301
3599AC016 | 35-I-1999 | 35 | 7766 | 0 | 45.2637 | 1999_08_31 | -93.7123 | Asphalt Cement |  | University of Minnesota | 03/26/2004 | 58-40 MnROAD, BI9 | PAV | 10 | 41.79 | 15800000 | 14120000 | 21190000 | 2000 | 2119000 | 749600 | 75358.3 | 3.5578 | -9 | 2255 | 3589.96 | 55515.543 | 25780.6414
3599AC016 | 35-I-1999 | 35 | 7766 | 0 | 45.2637 | 1999_08_31 | -93.7123 | Asphalt Cement |  | University of Minnesota | 03/26/2004 | 58-40 MnROAD, BI9 | PAV | 10 | 41.79 | 15790000 | 14120000 | 21180000 | 2000 | 2118000 | 749900 | 75393 | 3.5603 | -9 | 2258 | 3594.736 | 55586.2203 | 25750.3232
3599AC016 | 35-I-1999 | 35 | 7766 | 0 | 45.2637 | 1999_08_31 | -93.7123 | Asphalt Cement |  | University of Minnesota | 03/26/2004 | 58-40 MnROAD, BI9 | PAV | 10 | 41.8 | 15770000 | 14100000 | 21150000 | 2000 | 2115000 | 749600 | 75357.9 | 3.564 | -9 | 2260 | 3597.92 | 55631.3972 | 25731.8717
3599AC016 | 35-I-1999 | 35 | 7766 | 0 | 45.2637 | 1999_08_31 | -93.7123 | Asphalt Cement |  | University of Minnesota | 03/26/2004 | 58-40 MnROAD, BI9 | PAV | 10 | 41.78 | 15780000 | 14100000 | 21160000 | 2000 | 2116000 | 750000 | 75397.6 | 3.5636 | -9 | 2262 | 3601.104 | 55642.7307 | 25729.0909
3599AC016 | 35-I-1999 | 35 | 7766 | 0 | 45.2637 | 1999_08_31 | -93.7123 | Asphalt Cement |  | University of Minnesota | 03/26/2004 | 58-40 MnROAD, BI9 | PAV | 10 | 41.8 | 15760000 | 14090000 | 21140000 | 2000 | 2114000 | 749700 | 75363.2 | 3.5653 | -9 | 2265 | 3605.88 | 55672.5639 | 25717.7625
3599AC016 | 35-I-1999 | 35 | 7766 | 0 | 45.2637 | 1999_08_31 | -93.7123 | Asphalt Cement |  | University of Minnesota | 03/26/2004 | 58-40 MnROAD, BI9 | PAV | 10 | 41.81 | 15760000 | 14090000 | 21140000 | 2000 | 2114000 | 749900 | 75393 | 3.5675 | -9 | 2267 | 3609.064 | 55713.1443 | 25701.4888
3599AC016 | 35-I-1999 | 35 | 7766 | 0 | 45.2637 | 1999_08_31 | -93.7123 | Asphalt Cement |  | University of Minnesota | 03/26/2004 | 58-40 MnROAD, BI9 | PAV | 10 | 41.84 | 15740000 | 14090000 | 21130000 | 2000 | 2113000 | 749800 | 75376.3 | 3.5682 | -9 | 2270 | 3613.84 | 55757.2602 | 25683.6107
3599AC016 | 35-I-1999 | 35 | 7766 | 0 | 45.2637 | 1999_08_31 | -93.7123 | Asphalt Cement |  | University of Minnesota | 03/26/2004 | 58-40 MnROAD, BI9 | PAV | 10 | 41.8 | 15740000 | 14070000 | 21110000 | 2000 | 2111000 | 750000 | 75395.5 | 3.5726 | -9 | 2273 | 3618.616 | 55796.3098 | 25668.0925
3599AC016 | 35-I-1999 | 35 | 7766 | 0 | 45.2637 | 1999_08_31 | -93.7123 | Asphalt Cement |  | University of Minnesota | 03/26/2004 | 58-40 MnROAD, BI9 | PAV | 10 | 41.84 | 15720000 | 14070000 | 21100000 | 2000 | 2110000 | 749600 | 75359.5 | 3.5728 | -9 | 2275 | 3621.8 | 55806.7525 | 25665.7454
3599AC016 | 35-I-1999 | 35 | 7766 | 0 | 45.2637 | 1999_08_31 | -93.7123 | Asphalt Cement |  | University of Minnesota | 03/26/2004 | 58-40 MnROAD, BI9 | PAV | 10 | 49.41 | 5886000 | 6870000 | 9046000 | 2000 | 904600 | 749500 | 75343.6 | 8.3085 | -9 | 4048 | 6444.416 | 148148.9261 | 10485.3772
3599AC016 | 35-I-1999 | 35 | 7766 | 0 | 45.2637 | 1999_08_31 | -93.7123 | Asphalt Cement |  | University of Minnesota | 03/26/2004 | 58-40 MnROAD, BI9 | PAV | 10 | 49.45 | 5851000 | 6840000 | 9001000 | 2000 | 900100 | 749400 | 75340.1 | 8.35 | -9 | 4051 | 6449.192 | 148938.8605 | 10431.3418
3599AC016 | 35-I-1999 | 35 | 7766 | 0 | 45.2637 | 1999_08_31 | -93.7123 | Asphalt Cement |  | University of Minnesota | 03/26/2004 | 58-40 MnROAD, BI9 | PAV | 10 | 49.42 | 5836000 | 6814000 | 8972000 | 2000 | 897200 | 749700 | 75365.1 | 8.3798 | -9 | 4053 | 6452.376 | 149472.9158 | 10395.6459
3599AC016 | 35-I-1999 | 35 | 7766 | 0 | 45.2637 | 1999_08_31 | -93.7123 | Asphalt Cement |  | University of Minnesota | 03/26/2004 | 58-40 MnROAD, BI9 | PAV | 10 | 49.52 | 5800000 | 6796000 | 8935000 | 2000 | 893500 | 749400 | 75339.8 | 8.4117 | -9 | 4056 | 6457.152 | 150195.7484 | 10347.1873
3599AC016 | 35-I-1999 | 35 | 7766 | 0 | 45.2637 | 1999_08_31 | -93.7123 | Asphalt Cement |  | University of Minnesota | 03/26/2004 | 58-40 MnROAD, BI9 | PAV | 10 | 49.49 | 5782000 | 6768000 | 8901000 | 2000 | 890100 | 749700 | 75368.3 | 8.4467 | -9 | 4058 | 6460.336 | 150822.7514 | 10305.7413
3599AC016 | 35-I-1999 | 35 | 7766 | 0 | 45.2637 | 1999_08_31 | -93.7123 | Asphalt Cement |  | University of Minnesota | 03/26/2004 | 58-40 MnROAD, BI9 | PAV | 10 | 48.6 | 6635000 | 7527000 | 10030000 | 2000 | 1003000 | 749500 | 75352.5 | 7.4935 | -9 | 3969 | 6318.648 | 131982.937 | 11715.0336
3599AC016 | 35-I-1999 | 35 | 7766 | 0 | 45.2637 | 1999_08_31 | -93.7123 | Asphalt Cement |  | University of Minnesota | 03/26/2004 | 58-40 MnROAD, BI9 | PAV | 10 | 48.58 | 6621000 | 7504000 | 10010000 | 2000 | 1001000 | 749700 | 75372.7 | 7.5154 | -9 | 3971 | 6321.832 | 132276.4995 | 11690.682
3599AC016 | 35-I-1999 | 35 | 7766 | 0 | 45.2637 | 1999_08_31 | -93.7123 | Asphalt Cement |  | University of Minnesota | 03/26/2004 | 58-40 MnROAD, BI9 | PAV | 10 | 48.64 | 6596000 | 7492000 | 9982000 | 2000 | 998200 | 749600 | 75358 | 7.5327 | -9 | 3973 | 6325.016 | 132734.6019 | 11651.9796
3599AC016 | 35-I-1999 | 35 | 7766 | 0 | 45.2637 | 1999_08_31 | -93.7123 | Asphalt Cement |  | University of Minnesota | 03/26/2004 | 58-40 MnROAD, BI9 | PAV | 10 | 48.68 | 6568000 | 7472000 | 9948000 | 2000 | 994800 | 749400 | 75338.5 | 7.5562 | -9 | 3976 | 6329.792 | 133198.9805 | 11612.9997
3599AC016 | 35-I-1999 | 35 | 7766 | 0 | 45.2637 | 1999_08_31 | -93.7123 | Asphalt Cement |  | University of Minnesota | 03/26/2004 | 58-40 MnROAD, BI9 | PAV | 10 | 48.65 | 6553000 | 7446000 | 9919000 | 2000 | 991900 | 749700 | 75367.1 | 7.5815 | -9 | 3979 | 6334.568 | 133633.8291 | 11576.8518
3599AC016 | 35-I-1999 | 35 | 7766 | 0 | 45.2637 | 1999_08_31 | -93.7123 | Asphalt Cement |  | University of Minnesota | 03/26/2004 | 58-40 MnROAD, BI9 | PAV | 10 | 42.94 | 13670000 | 12720000 | 18670000 | 2000 | 1867000 | 750000 | 75396.3 | 4.0373 | -9 | 2785 | 4433.72 | 64479.7277 | 22675.2754
3599AC016 | 35-I-1999 | 35 | 7766 | 0 | 45.2637 | 1999_08_31 | -93.7123 | Asphalt Cement |  | University of Minnesota | 03/26/2004 | 58-40 MnROAD, BI9 | PAV | 10 | 43 | 13640000 | 12720000 | 18650000 | 2000 | 1865000 | 749600 | 75354.1 | 4.0398 | -9 | 2787 | 4436.904 | 64552.5678 | 22651.9681
3599AC016 | 35-I-1999 | 35 | 7766 | 0 | 45.2637 | 1999_08_31 | -93.7123 | Asphalt Cement |  | University of Minnesota | 03/26/2004 | 58-40 MnROAD, BI9 | PAV | 10 | 42.97 | 13640000 | 12710000 | 18640000 | 2000 | 1864000 | 750000 | 75395.5 | 4.0433 | -9 | 2790 | 4441.68 | 64619.8345 | 22630.6669
3599AC016 | 35-I-1999 | 35 | 7766 | 0 | 45.2637 | 1999_08_31 | -93.7123 | Asphalt Cement |  | University of Minnesota | 03/26/2004 | 58-40 MnROAD, BI9 | PAV | 10 | 42.98 | 13620000 | 12690000 | 18620000 | 2000 | 1862000 | 749600 | 75358 | 4.0466 | -9 | 2792 | 4444.864 | 64632.3664 | 22628.5568
3599AC016 | 35-I-1999 | 35 | 7766 | 0 | 45.2637 | 1999_08_31 | -93.7123 | Asphalt Cement |  | University of Minnesota | 03/26/2004 | 58-40 MnROAD, BI9 | PAV | 10 | 43 | 13620000 | 12700000 | 18630000 | 2000 | 1863000 | 749900 | 75389.6 | 4.0467 | -9 | 2794 | 4448.048 | 64673.6028 | 22616.4062
3599AC016 | 35-I-1999 | 35 | 7766 | 0 | 45.2637 | 1999_08_31 | -93.7123 | Asphalt Cement |  | University of Minnesota | 03/26/2004 | 58-40 MnROAD, BI9 | PAV | 10 | 43.01 | 13600000 | 12680000 | 18600000 | 2000 | 1860000 | 749700 | 75363.8 | 4.0517 | -9 | 2797 | 4452.824 | 64755.4835 | 22590.0844
3599AC016 | 35-I-1999 | 35 | 7766 | 0 | 45.2637 | 1999_08_31 | -93.7123 | Asphalt Cement |  | University of Minnesota | 03/26/2004 | 58-40 MnROAD, BI9 | PAV | 10 | 43.01 | 13600000 | 12690000 | 18600000 | 2000 | 1860000 | 749900 | 75390.9 | 4.0517 | -9 | 2799 | 4456.008 | 64790.0382 | 22580.3119
3599AC016 | 35-I-1999 | 35 | 7766 | 0 | 45.2637 | 1999_08_31 | -93.7123 | Asphalt Cement |  | University of Minnesota | 03/26/2004 | 58-40 MnROAD, BI9 | PAV | 10 | 43.02 | 13590000 | 12680000 | 18580000 | 2000 | 1858000 | 749600 | 75355.9 | 4.0541 | -9 | 2801 | 4459.192 | 64820.02 | 22572.1421
3599AC016 | 35-I-1999 | 35 | 7766 | 0 | 45.2637 | 1999_08_31 | -93.7123 | Asphalt Cement |  | University of Minnesota | 03/26/2004 | 58-40 MnROAD, BI9 | PAV | 10 | 43.02 | 13590000 | 12680000 | 18590000 | 2000 | 1859000 | 750000 | 75396 | 4.0548 | -9 | 2804 | 4463.968 | 64854.3112 | 22562.4818
3599AC016 | 35-I-1999 | 35 | 7766 | 0 | 45.2637 | 1999_08_31 | -93.7123 | Asphalt Cement |  | University of Minnesota | 03/26/2004 | 58-40 MnROAD, BI9 | PAV | 10 | 43.05 | 13560000 | 12670000 | 18560000 | 2000 | 1856000 | 749600 | 75357.6 | 4.0595 | -9 | 2806 | 4467.152 | 64926.2698 | 22539.7481
3599AC016 | 35-I-1999 | 35 | 7766 | 0 | 45.2637 | 1999_08_31 | -93.7123 | Asphalt Cement |  | University of Minnesota | 03/26/2004 | 58-40 MnROAD, BI9 | PAV | 10 | 43.05 | 13560000 | 12670000 | 18560000 | 2000 | 1856000 | 749800 | 75380.9 | 4.0608 | -9 | 2808 | 4470.336 | 64960.9203 | 22529.9977
3599AC016 | 35-I-1999 | 35 | 7766 | 0 | 45.2637 | 1999_08_31 | -93.7123 | Asphalt Cement |  | University of Minnesota | 03/26/2004 | 58-40 MnROAD, BI9 | PAV | 10 | 43.03 | 13550000 | 12650000 | 18540000 | 2000 | 1854000 | 749700 | 75372.3 | 4.064 | -9 | 2811 | 4475.112 | 64989.3539 | 22522.4123
3599AC016 | 35-I-1999 | 35 | 7766 | 0 | 45.2637 | 1999_08_31 | -93.7123 | Asphalt Cement |  | University of Minnesota | 03/26/2004 | 58-40 MnROAD, BI9 | PAV | 10 | 43.08 | 13540000 | 12660000 | 18540000 | 2000 | 1854000 | 749600 | 75362.3 | 4.0642 | -9 | 2813 | 4478.296 | 65032.7311 | 22509.6606
3599AC016 | 35-I-1999 | 35 | 7766 | 0 | 45.2637 | 1999_08_31 | -93.7123 | Asphalt Cement |  | University of Minnesota | 03/26/2004 | 58-40 MnROAD, BI9 | PAV | 10 | 43.04 | 13540000 | 12640000 | 18530000 | 2000 | 1853000 | 750000 | 75394.4 | 4.0683 | -9 | 2815 | 4481.48 | 65088.6434 | 22492.5948
3599AC016 | 35-I-1999 | 35 | 7766 | 0 | 45.2637 | 1999_08_31 | -93.7123 | Asphalt Cement |  | University of Minnesota | 03/26/2004 | 58-40 MnROAD, BI9 | PAV | 10 | 43.07 | 13520000 | 12640000 | 18510000 | 2000 | 1851000 | 749600 | 75354.2 | 4.0709 | -9 | 2818 | 4486.256 | 65125.9742 | 22481.9709
3599AC016 | 35-I-1999 | 35 | 7766 | 0 | 45.2637 | 1999_08_31 | -93.7123 | Asphalt Cement |  | University of Minnesota | 03/26/2004 | 58-40 MnROAD, BI9 | PAV | 10 | 43.04 | 13520000 | 12630000 | 18510000 | 2000 | 1851000 | 750000 | 75396.7 | 4.0731 | -9 | 2820 | 4489.44 | 65158.9714 | 22472.855
3599AC016 | 35-I-1999 | 35 | 7766 | 0 | 45.2637 | 1999_08_31 | -93.7123 | Asphalt Cement |  | University of Minnesota | 03/26/2004 | 58-40 MnROAD, BI9 | PAV | 10 | 43.1 | 13500000 | 12630000 | 18490000 | 2000 | 1849000 | 749600 | 75354.7 | 4.0742 | -9 | 2822 | 4492.624 | 65232.9274 | 22449.6443
3599AC016 | 35-I-1999 | 35 | 7766 | 0 | 45.2637 | 1999_08_31 | -93.7123 | Asphalt Cement |  | University of Minnesota | 03/26/2004 | 58-40 MnROAD, BI9 | PAV | 10 | 43.06 | 13500000 | 12620000 | 18480000 | 2000 | 1848000 | 750000 | 75396.6 | 4.0781 | -9 | 2825 | 4497.4 | 65289.1412 | 22432.5821
3599AC016 | 35-I-1999 | 35 | 7766 | 0 | 45.2637 | 1999_08_31 | -93.7123 | Asphalt Cement |  | University of Minnesota | 03/26/2004 | 58-40 MnROAD, BI9 | PAV | 10 | 43.1 | 13480000 | 12610000 | 18460000 | 2000 | 1846000 | 749600 | 75353.7 | 4.0802 | -9 | 2827 | 4500.584 | 65338.9398 | 22417.7503
3599AC016 | 35-I-1999 | 35 | 7766 | 0 | 45.2637 | 1999_08_31 | -93.7123 | Asphalt Cement |  | University of Minnesota | 03/26/2004 | 58-40 MnROAD, BI9 | PAV | 10 | 43.07 | 13490000 | 12600000 | 18460000 | 2000 | 1846000 | 750000 | 75394.9 | 4.0832 | -9 | 2829 | 4503.768 | 65372.0834 | 22408.6499
3599AC016 | 35-I-1999 | 35 | 7766 | 0 | 45.2637 | 1999_08_31 | -93.7123 | Asphalt Cement |  | University of Minnesota | 03/26/2004 | 58-40 MnROAD, BI9 | PAV | 10 | 43.11 | 13460000 | 12600000 | 18440000 | 2000 | 1844000 | 749600 | 75353.7 | 4.0853 | -9 | 2832 | 4508.544 | 65422.0049 | 22393.8145
3599AC016 | 35-I-1999 | 35 | 7766 | 0 | 45.2637 | 1999_08_31 | -93.7123 | Asphalt Cement |  | University of Minnesota | 03/26/2004 | 58-40 MnROAD, BI9 | PAV | 10 | 43.08 | 13460000 | 12590000 | 18430000 | 2000 | 1843000 | 750000 | 75396.4 | 4.089 | -9 | 2834 | 4511.728 | 65490.719 | 22372.5818
3599AC016 | 35-I-1999 | 35 | 7766 | 0 | 45.2637 | 1999_08_31 | -93.7123 | Asphalt Cement |  | University of Minnesota | 03/26/2004 | 58-40 MnROAD, BI9 | PAV | 10 | 43.11 | 13440000 | 12580000 | 18410000 | 2000 | 1841000 | 749600 | 75354.7 | 4.0918 | -9 | 2837 | 4516.504 | 65528.6133 | 22361.9062
3599AC016 | 35-I-1999 | 35 | 7766 | 0 | 45.2637 | 1999_08_31 | -93.7123 | Asphalt Cement |  | University of Minnesota | 03/26/2004 | 58-40 MnROAD, BI9 | PAV | 10 | 43.1 | 13450000 | 12580000 | 18420000 | 2000 | 1842000 | 750000 | 75397.1 | 4.0931 | -9 | 2839 | 4519.688 | 65550.7289 | 22356.6241
3599AC016 | 35-I-1999 | 35 | 7766 | 0 | 45.2637 | 1999_08_31 | -93.7123 | Asphalt Cement |  | University of Minnesota | 03/26/2004 | 58-40 MnROAD, BI9 | PAV | 10 | 43.12 | 13430000 | 12570000 | 18400000 | 2000 | 1840000 | 749600 | 75359.7 | 4.0954 | -9 | 2841 | 4522.872 | 65576.4497 | 22350.1166
3599AC016 | 35-I-1999 | 35 | 7766 | 0 | 45.2637 | 1999_08_31 | -93.7123 | Asphalt Cement |  | University of Minnesota | 03/26/2004 | 58-40 MnROAD, BI9 | PAV | 10 | 43.11 | 13430000 | 12570000 | 18400000 | 2000 | 1840000 | 750000 | 75396.3 | 4.0973 | -9 | 2844 | 4527.648 | 65634.2178 | 22332.7061
3599AC016 | 35-I-1999 | 35 | 7766 | 0 | 45.2637 | 1999_08_31 | -93.7123 | Asphalt Cement |  | University of Minnesota | 03/26/2004 | 58-40 MnROAD, BI9 | PAV | 10 | 43.13 | 13400000 | 12560000 | 18370000 | 2000 | 1837000 | 749600 | 75357.4 | 4.1013 | -9 | 2846 | 4530.832 | 65695.7835 | 22314.0366
3599AC016 | 35-I-1999 | 35 | 7766 | 0 | 45.2637 | 1999_08_31 | -93.7123 | Asphalt Cement |  | University of Minnesota | 03/26/2004 | 58-40 MnROAD, BI9 | PAV | 10 | 43.12 | 13410000 | 12560000 | 18370000 | 2000 | 1837000 | 750000 | 75397 | 4.1033 | -9 | 2848 | 4534.016 | 65753.661 | 22296.6543
3599AC016 | 35-I-1999 | 35 | 7766 | 0 | 45.2637 | 1999_08_31 | -93.7123 | Asphalt Cement |  | University of Minnesota | 03/26/2004 | 58-40 MnROAD, BI9 | PAV | 10 | 43.37 | 12890000 | 12170000 | 17730000 | 2000 | 1773000 | 749700 | 75371.4 | 4.2497 | -9 | 2954 | 4702.768 | 68389.2156 | 21533.9006
3599AC016 | 35-I-1999 | 35 | 7766 | 0 | 45.2637 | 1999_08_31 | -93.7123 | Asphalt Cement |  | University of Minnesota | 03/26/2004 | 58-40 MnROAD, BI9 | PAV | 10 | 43.39 | 12880000 | 12170000 | 17720000 | 2000 | 1772000 | 749800 | 75378.3 | 4.2518 | -9 | 2956 | 4705.952 | 68471.3535 | 21510.2813
3599AC016 | 35-I-1999 | 35 | 7766 | 0 | 45.2637 | 1999_08_31 | -93.7123 | Asphalt Cement |  | University of Minnesota | 03/26/2004 | 58-40 MnROAD, BI9 | PAV | 10 | 43.37 | 12870000 | 12160000 | 17700000 | 2000 | 1770000 | 749700 | 75372.6 | 4.2561 | -9 | 2958 | 4709.136 | 68505.1295 | 21501.8879
3599AC016 | 35-I-1999 | 35 | 7766 | 0 | 45.2637 | 1999_08_31 | -93.7123 | Asphalt Cement |  | University of Minnesota | 03/26/2004 | 58-40 MnROAD, BI9 | PAV | 10 | 43.42 | 12860000 | 12170000 | 17700000 | 2000 | 1770000 | 749800 | 75381.1 | 4.2563 | -9 | 2961 | 4713.912 | 68586.6809 | 21478.5325
3599AC016 | 35-I-1999 | 35 | 7766 | 0 | 45.2637 | 1999_08_31 | -93.7123 | Asphalt Cement |  | University of Minnesota | 03/26/2004 | 58-40 MnROAD, BI9 | PAV | 10 | 43.4 | 12840000 | 12140000 | 17670000 | 2000 | 1767000 | 749700 | 75373 | 4.2637 | -9 | 2963 | 4717.096 | 68659.4625 | 21457.974
3599AC016 | 35-I-1999 | 35 | 7766 | 0 | 45.2637 | 1999_08_31 | -93.7123 | Asphalt Cement |  | University of Minnesota | 03/26/2004 | 58-40 MnROAD, BI9 | PAV | 10 | 43.43 | 12830000 | 12150000 | 17670000 | 2000 | 1767000 | 749700 | 75371.3 | 4.2642 | -9 | 2965 | 4720.28 | 68697.4692 | 21448.3114
3599AC016 | 35-I-1999 | 35 | 7766 | 0 | 45.2637 | 1999_08_31 | -93.7123 | Asphalt Cement |  | University of Minnesota | 03/26/2004 | 58-40 MnROAD, BI9 | PAV | 10 | 43.4 | 12830000 | 12130000 | 17650000 | 2000 | 1765000 | 749800 | 75381.4 | 4.2683 | -9 | 2968 | 4725.056 | 68755.6021 | 21432.3851
3599AC016 | 35-I-1999 | 35 | 7766 | 0 | 45.2637 | 1999_08_31 | -93.7123 | Asphalt Cement |  | University of Minnesota | 03/26/2004 | 58-40 MnROAD, BI9 | PAV | 10 | 43.46 | 12810000 | 12140000 | 17650000 | 2000 | 1765000 | 749700 | 75365.9 | 4.2681 | -9 | 2970 | 4728.24 | 68813.3442 | 21416.6079
3599AC016 | 35-I-1999 | 35 | 7766 | 0 | 45.2637 | 1999_08_31 | -93.7123 | Asphalt Cement |  | University of Minnesota | 03/26/2004 | 58-40 MnROAD, BI9 | PAV | 10 | 43.41 | 12810000 | 12120000 | 17630000 | 2000 | 1763000 | 749900 | 75390 | 4.274 | -9 | 2972 | 4731.424 | 68864.6688 | 21402.8527
3599AC016 | 35-I-1999 | 35 | 7766 | 0 | 45.2637 | 1999_08_31 | -93.7123 | Asphalt Cement |  | University of Minnesota | 03/26/2004 | 58-40 MnROAD, BI9 | PAV | 10 | 43.45 | 12790000 | 12110000 | 17610000 | 2000 | 1761000 | 749600 | 75356.7 | 4.2765 | -9 | 2975 | 4736.2 | 68938.551 | 21382.1199
3599AC016 | 35-I-1999 | 35 | 7766 | 0 | 45.2637 | 1999_08_31 | -93.7123 | Asphalt Cement |  | University of Minnesota | 03/26/2004 | 58-40 MnROAD, BI9 | PAV | 10 | 43.42 | 12790000 | 12100000 | 17610000 | 2000 | 1761000 | 750000 | 75394 | 4.2804 | -9 | 2977 | 4739.384 | 68973.9903 | 21373.3386
3599AC016 | 35-I-1999 | 35 | 7766 | 0 | 45.2637 | 1999_08_31 | -93.7123 | Asphalt Cement |  | University of Minnesota | 03/26/2004 | 58-40 MnROAD, BI9 | PAV | 10 | 43.48 | 12760000 | 12100000 | 17580000 | 2000 | 1758000 | 749600 | 75361.8 | 4.2841 | -9 | 2979 | 4742.568 | 69094.3531 | 21338.3085
3599AC016 | 35-I-1999 | 35 | 7766 | 0 | 45.2637 | 1999_08_31 | -93.7123 | Asphalt Cement |  | University of Minnesota | 03/26/2004 | 58-40 MnROAD, BI9 | PAV | 10 | 43.45 | 12750000 | 12080000 | 17560000 | 2000 | 1756000 | 750000 | 75395.8 | 4.2905 | -9 | 2982 | 4747.344 | 69208.6482 | 21305.2702
3599AC016 | 35-I-1999 | 35 | 7766 | 0 | 45.2637 | 1999_08_31 | -93.7123 | Asphalt Cement |  | University of Minnesota | 03/26/2004 | 58-40 MnROAD, BI9 | PAV | 10 | 43.48 | 12720000 | 12070000 | 17540000 | 2000 | 1754000 | 749500 | 75352.5 | 4.2948 | -9 | 2984 | 4750.528 | 69233.4471 | 21299.8388
3599AC016 | 35-I-1999 | 35 | 7766 | 0 | 45.2637 | 1999_08_31 | -93.7123 | Asphalt Cement |  | University of Minnesota | 03/26/2004 | 58-40 MnROAD, BI9 | PAV | 10 | 36.41 | 22810000 | 16820000 | 28340000 | 2000 | 2834000 | 750100 | 75404.1 | 2.6643 | -9 | 349.5 | 556.404 | 37021.3724 | 35958.483
3599AC016 | 35-I-1999 | 35 | 7766 | 0 | 45.2637 | 1999_08_31 | -93.7123 | Asphalt Cement |  | University of Minnesota | 03/26/2004 | 58-40 MnROAD, BI9 | PAV | 10 | 36.47 | 22770000 | 16830000 | 28310000 | 2000 | 2831000 | 749700 | 75364.5 | 2.6656 | -9 | 351.8 | 560.066 | 37073.6329 | 35910.8517
3599AC016 | 35-I-1999 | 35 | 7766 | 0 | 45.2637 | 1999_08_31 | -93.7123 | Asphalt Cement |  | University of Minnesota | 03/26/2004 | 58-40 MnROAD, BI9 | PAV | 10 | 36.44 | 22760000 | 16810000 | 28300000 | 2000 | 2830000 | 750100 | 75404.4 | 2.6685 | -9 | 354.1 | 563.727 | 37100.0142 | 35888.3731
3599AC016 | 35-I-1999 | 35 | 7766 | 0 | 45.2637 | 1999_08_31 | -93.7123 | Asphalt Cement |  | University of Minnesota | 03/26/2004 | 58-40 MnROAD, BI9 | PAV | 10 | 36.47 | 22730000 | 16800000 | 28260000 | 2000 | 2826000 | 749700 | 75364.3 | 2.6705 | -9 | 356.5 | 567.548 | 37139.2268 | 35853.5351
3599AC016 | 35-I-1999 | 35 | 7766 | 0 | 45.2637 | 1999_08_31 | -93.7123 | Asphalt Cement |  | University of Minnesota | 03/26/2004 | 58-40 MnROAD, BI9 | PAV | 10 | 36.49 | 22720000 | 16810000 | 28260000 | 2000 | 2826000 | 750000 | 75396.4 | 2.6715 | -9 | 358.9 | 571.369 | 37186.5069 | 35811.0022
3599AC016 | 35-I-1999 | 35 | 7766 | 0 | 45.2637 | 1999_08_31 | -93.7123 | Asphalt Cement |  | University of Minnesota | 03/26/2004 | 58-40 MnROAD, BI9 | PAV | 10 | 36.49 | 22690000 | 16790000 | 28230000 | 2000 | 2823000 | 749800 | 75374.2 | 2.6739 | -9 | 361.1 | 574.871 | 37206.1737 | 35795.1237
3599AC016 | 35-I-1999 | 35 | 7766 | 0 | 45.2637 | 1999_08_31 | -93.7123 | Asphalt Cement |  | University of Minnesota | 03/26/2004 | 58-40 MnROAD, BI9 | PAV | 10 | 36.51 | 22700000 | 16800000 | 28240000 | 2000 | 2824000 | 749900 | 75388.7 | 2.6734 | -9 | 363.5 | 578.692 | 37220.4742 | 35784.4214
3599AC016 | 35-I-1999 | 35 | 7766 | 0 | 45.2637 | 1999_08_31 | -93.7123 | Asphalt Cement |  | University of Minnesota | 03/26/2004 | 58-40 MnROAD, BI9 | PAV | 10 | 36.51 | 22670000 | 16790000 | 28210000 | 2000 | 2821000 | 749800 | 75376.3 | 2.6754 | -9 | 365.9 | 582.513 | 37250.1198 | 35758.9911
3599AC016 | 35-I-1999 | 35 | 7766 | 0 | 45.2637 | 1999_08_31 | -93.7123 | Asphalt Cement |  | University of Minnesota | 03/26/2004 | 58-40 MnROAD, BI9 | PAV | 10 | 36.54 | 22670000 | 16800000 | 28220000 | 2000 | 2822000 | 750000 | 75393.7 | 2.6755 | -9 | 368.3 | 586.334 | 37283.1358 | 35730.3724
3599AC016 | 35-I-1999 | 35 | 7766 | 0 | 45.2637 | 1999_08_31 | -93.7123 | Asphalt Cement |  | University of Minnesota | 03/26/2004 | 58-40 MnROAD, BI9 | PAV | 10 | 36.54 | 22640000 | 16780000 | 28180000 | 2000 | 2818000 | 749800 | 75376.1 | 2.6786 | -9 | 370.7 | 590.154 | 37316.1473 | 35701.8093
3599AC016 | 35-I-1999 | 35 | 7766 | 0 | 45.2637 | 1999_08_31 | -93.7123 | Asphalt Cement |  | University of Minnesota | 03/26/2004 | 58-40 MnROAD, BI9 | PAV | 10 | 36.55 | 22640000 | 16780000 | 28180000 | 2000 | 2818000 | 750000 | 75397.2 | 2.6792 | -9 | 372.9 | 593.657 | 37344.8502 | 35677.4139
3599AC016 | 35-I-1999 | 35 | 7766 | 0 | 45.2637 | 1999_08_31 | -93.7123 | Asphalt Cement |  | University of Minnesota | 03/26/2004 | 58-40 MnROAD, BI9 | PAV | 10 | 36.57 | 22610000 | 16770000 | 28150000 | 2000 | 2815000 | 749700 | 75365.9 | 2.6805 | -9 | 375.3 | 597.478 | 37372.3347 | 35654.2183
3599AC016 | 35-I-1999 | 35 | 7766 | 0 | 45.2637 | 1999_08_31 | -93.7123 | Asphalt Cement |  | University of Minnesota | 03/26/2004 | 58-40 MnROAD, BI9 | PAV | 10 | 36.6 | 22600000 | 16790000 | 28150000 | 2000 | 2815000 | 749800 | 75381.2 | 2.681 | -9 | 377.6 | 601.139 | 37408.6845 | 35622.6144
3599AC016 | 35-I-1999 | 35 | 7766 | 0 | 45.2637 | 1999_08_31 | -93.7123 | Asphalt Cement |  | University of Minnesota | 03/26/2004 | 58-40 MnROAD, BI9 | PAV | 10 | 36.57 | 22600000 | 16760000 | 28140000 | 2000 | 2814000 | 750000 | 75401.1 | 2.6834 | -9 | 379.9 | 604.801 | 37415.542 | 35619.1269
3599AC016 | 35-I-1999 | 35 | 7766 | 0 | 45.2637 | 1999_08_31 | -93.7123 | Asphalt Cement |  | University of Minnesota | 03/26/2004 | 58-40 MnROAD, BI9 | PAV | 10 | 36.62 | 22570000 | 16770000 | 28120000 | 2000 | 2812000 | 749600 | 75361.9 | 2.6834 | -9 | 382.3 | 608.622 | 37446.2088 | 35592.9952
3599AC016 | 35-I-1999 | 35 | 7766 | 0 | 45.2637 | 1999_08_31 | -93.7123 | Asphalt Cement |  | University of Minnesota | 03/26/2004 | 58-40 MnROAD, BI9 | PAV | 10 | 36.62 | 22560000 | 16770000 | 28110000 | 2000 | 2811000 | 750000 | 75398.9 | 2.6857 | -9 | 384.5 | 612.124 | 37499.519 | 35545.4325
3599AC016 | 35-I-1999 | 35 | 7766 | 0 | 45.2637 | 1999_08_31 | -93.7123 | Asphalt Cement |  | University of Minnesota | 03/26/2004 | 58-40 MnROAD, BI9 | PAV | 10 | 36.64 | 22530000 | 16760000 | 28080000 | 2000 | 2808000 | 749600 | 75362.9 | 2.6877 | -9 | 387 | 616.104 | 37517.1613 | 35531.7527
3599AC016 | 35-I-1999 | 35 | 7766 | 0 | 45.2637 | 1999_08_31 | -93.7123 | Asphalt Cement |  | University of Minnesota | 03/26/2004 | 58-40 MnROAD, BI9 | PAV | 10 | 43.21 | 13190000 | 12390000 | 18100000 | 2000 | 1810000 | 749600 | 75361.8 | 4.1626 | -9 | 2891 | 4602.472 | 66775.0921 | 21995.7909
3599AC016 | 35-I-1999 | 35 | 7766 | 0 | 45.2637 | 1999_08_31 | -93.7123 | Asphalt Cement |  | University of Minnesota | 03/26/2004 | 58-40 MnROAD, BI9 | PAV | 10 | 43.25 | 13180000 | 12390000 | 18090000 | 2000 | 1809000 | 749700 | 75371.6 | 4.1652 | -9 | 2893 | 4605.656 | 66879.482 | 21963.6974
3599AC016 | 35-I-1999 | 35 | 7766 | 0 | 45.2637 | 1999_08_31 | -93.7123 | Asphalt Cement |  | University of Minnesota | 03/26/2004 | 58-40 MnROAD, BI9 | PAV | 10 | 43.2 | 13180000 | 12380000 | 18080000 | 2000 | 1808000 | 749900 | 75393 | 4.1691 | -9 | 2895 | 4608.84 | 66890.0457 | 21962.468
3599AC016 | 35-I-1999 | 35 | 7766 | 0 | 45.2637 | 1999_08_31 | -93.7123 | Asphalt Cement |  | University of Minnesota | 03/26/2004 | 58-40 MnROAD, BI9 | PAV | 10 | 43.23 | 13160000 | 12370000 | 18060000 | 2000 | 1806000 | 750000 | 75396.5 | 4.1731 | -9 | 2898 | 4613.616 | 67019.3201 | 21922.3413
3599AC016 | 35-I-1999 | 35 | 7766 | 0 | 45.2637 | 1999_08_31 | -93.7123 | Asphalt Cement |  | University of Minnesota | 03/26/2004 | 58-40 MnROAD, BI9 | PAV | 10 | 43.24 | 13140000 | 12360000 | 18040000 | 2000 | 1804000 | 749600 | 75358.3 | 4.1752 | -9 | 2901 | 4618.392 | 67034.516 | 21919.6081
3599AC016 | 35-I-1999 | 35 | 7766 | 0 | 45.2637 | 1999_08_31 | -93.7123 | Asphalt Cement |  | University of Minnesota | 03/26/2004 | 58-40 MnROAD, BI9 | PAV | 10 | 43.26 | 13140000 | 12370000 | 18050000 | 2000 | 1805000 | 749900 | 75384.7 | 4.1752 | -9 | 2903 | 4621.576 | 67075.9001 | 21908.3202
3599AC016 | 35-I-1999 | 35 | 7766 | 0 | 45.2637 | 1999_08_31 | -93.7123 | Asphalt Cement |  | University of Minnesota | 03/26/2004 | 58-40 MnROAD, BI9 | PAV | 10 | 43.24 | 13120000 | 12340000 | 18020000 | 2000 | 1802000 | 749800 | 75377.4 | 4.1823 | -9 | 2905 | 4624.76 | 67144.7314 | 21888.0963
3599AC016 | 35-I-1999 | 35 | 7766 | 0 | 45.2637 | 1999_08_31 | -93.7123 | Asphalt Cement |  | University of Minnesota | 03/26/2004 | 58-40 MnROAD, BI9 | PAV | 10 | 43.27 | 13110000 | 12340000 | 18010000 | 2000 | 1801000 | 749600 | 75362.5 | 4.1833 | -9 | 2908 | 4629.536 | 67183.5557 | 21877.6814
3599AC016 | 35-I-1999 | 35 | 7766 | 0 | 45.2637 | 1999_08_31 | -93.7123 | Asphalt Cement |  | University of Minnesota | 03/26/2004 | 58-40 MnROAD, BI9 | PAV | 10 | 43.28 | 13090000 | 12330000 | 17980000 | 2000 | 1798000 | 749600 | 75353.6 | 4.1884 | -9 | 2911 | 4634.312 | 67308.1287 | 21839.422
3599AC016 | 35-I-1999 | 35 | 7766 | 0 | 45.2637 | 1999_08_31 | -93.7123 | Asphalt Cement |  | University of Minnesota | 03/26/2004 | 58-40 MnROAD, BI9 | PAV | 10 | 43.26 | 13090000 | 12320000 | 17970000 | 2000 | 1797000 | 750000 | 75395.1 | 4.1932 | -9 | 2913 | 4637.496 | 67392.483 | 21814.3166
3599AC016 | 35-I-1999 | 35 | 7766 | 0 | 45.2637 | 1999_08_31 | -93.7123 | Asphalt Cement |  | University of Minnesota | 03/26/2004 | 58-40 MnROAD, BI9 | PAV | 10 | 43.28 | 13060000 | 12300000 | 17940000 | 2000 | 1794000 | 749600 | 75353.5 | 4.1979 | -9 | 2915 | 4640.68 | 67458.2026 | 21795.2935
3599AC016 | 35-I-1999 | 35 | 7766 | 0 | 45.2637 | 1999_08_31 | -93.7123 | Asphalt Cement |  | University of Minnesota | 03/26/2004 | 58-40 MnROAD, BI9 | PAV | 10 | 43.27 | 13060000 | 12300000 | 17940000 | 2000 | 1794000 | 749900 | 75392.5 | 4.2 | -9 | 2918 | 4645.456 | 67499.695 | 21784.1247
3599AC016 | 35-I-1999 | 35 | 7766 | 0 | 45.2637 | 1999_08_31 | -93.7123 | Asphalt Cement |  | University of Minnesota | 03/26/2004 | 58-40 MnROAD, BI9 | PAV | 10 | 43.29 | 13040000 | 12280000 | 17910000 | 2000 | 1791000 | 749700 | 75363.7 | 4.2055 | -9 | 2920 | 4648.64 | 67601.7536 | 21753.4638
3599AC016 | 35-I-1999 | 35 | 7766 | 0 | 45.2637 | 1999_08_31 | -93.7123 | Asphalt Cement |  | University of Minnesota | 03/26/2004 | 58-40 MnROAD, BI9 | PAV | 10 | 43.28 | 13030000 | 12270000 | 17900000 | 2000 | 1790000 | 749900 | 75386.7 | 4.2094 | -9 | 2923 | 4653.416 | 67663.074 | 21735.9756
3599AC016 | 35-I-1999 | 35 | 7766 | 0 | 45.2637 | 1999_08_31 | -93.7123 | Asphalt Cement |  | University of Minnesota | 03/26/2004 | 58-40 MnROAD, BI9 | PAV | 10 | 43.34 | 13010000 | 12270000 | 17880000 | 2000 | 1788000 | 749600 | 75357.1 | 4.212 | -9 | 2925 | 4656.6 | 67759.803 | 21707.1708
3599AC016 | 35-I-1999 | 35 | 7766 | 0 | 45.2637 | 1999_08_31 | -93.7123 | Asphalt Cement |  | University of Minnesota | 03/26/2004 | 58-40 MnROAD, BI9 | PAV | 10 | 43.3 | 13010000 | 12250000 | 17870000 | 2000 | 1787000 | 749900 | 75392.8 | 4.2175 | -9 | 2928 | 4661.376 | 67801.7854 | 21695.9537
3599AC016 | 35-I-1999 | 35 | 7766 | 0 | 45.2637 | 1999_08_31 | -93.7123 | Asphalt Cement |  | University of Minnesota | 03/26/2004 | 58-40 MnROAD, BI9 | PAV | 10 | 43.34 | 12990000 | 12260000 | 17860000 | 2000 | 1786000 | 749600 | 75355.5 | 4.2181 | -9 | 2930 | 4664.56 | 67835.6818 | 21687.3353
3599AC016 | 35-I-1999 | 35 | 7766 | 0 | 45.2637 | 1999_08_31 | -93.7123 | Asphalt Cement |  | University of Minnesota | 03/26/2004 | 58-40 MnROAD, BI9 | PAV | 10 | 43.31 | 12990000 | 12250000 | 17850000 | 2000 | 1785000 | 750000 | 75394.4 | 4.2215 | -9 | 2932 | 4667.744 | 67908.4321 | 21666.3237
3599AC016 | 35-I-1999 | 35 | 7766 | 0 | 45.2637 | 1999_08_31 | -93.7123 | Asphalt Cement |  | University of Minnesota | 03/26/2004 | 58-40 MnROAD, BI9 | PAV | 10 | 43.36 | 12960000 | 12240000 | 17830000 | 2000 | 1783000 | 749600 | 75353 | 4.2248 | -9 | 2935 | 4672.52 | 67974.9499 | 21647.3423
3599AC016 | 35-I-1999 | 35 | 7766 | 0 | 45.2637 | 1999_08_31 | -93.7123 | Asphalt Cement |  | University of Minnesota | 03/26/2004 | 58-40 MnROAD, BI9 | PAV | 10 | 43.33 | 12970000 | 12230000 | 17830000 | 2000 | 1783000 | 750000 | 75394.1 | 4.2279 | -9 | 2937 | 4675.704 | 68009.7752 | 21638.4779
3599AC016 | 35-I-1999 | 35 | 7766 | 0 | 45.2637 | 1999_08_31 | -93.7123 | Asphalt Cement |  | University of Minnesota | 03/26/2004 | 58-40 MnROAD, BI9 | PAV | 10 | 43.36 | 12950000 | 12230000 | 17810000 | 2000 | 1781000 | 749600 | 75353.2 | 4.2293 | -9 | 2940 | 4680.48 | 68051.2833 | 21627.4987
3599AC016 | 35-I-1999 | 35 | 7766 | 0 | 45.2637 | 1999_08_31 | -93.7123 | Asphalt Cement |  | University of Minnesota | 03/26/2004 | 58-40 MnROAD, BI9 | PAV | 10 | 43.34 | 12950000 | 12220000 | 17810000 | 2000 | 1781000 | 750000 | 75396.4 | 4.2321 | -9 | 2942 | 4683.664 | 68098.7438 | 21614.6447
3599AC016 | 35-I-1999 | 35 | 7766 | 0 | 45.2637 | 1999_08_31 | -93.7123 | Asphalt Cement |  | University of Minnesota | 03/26/2004 | 58-40 MnROAD, BI9 | PAV | 10 | 43.38 | 12920000 | 12210000 | 17780000 | 2000 | 1778000 | 749600 | 75353.1 | 4.2363 | -9 | 2944 | 4686.848 | 68191.2985 | 21587.5245
3599AC016 | 35-I-1999 | 35 | 7766 | 0 | 45.2637 | 1999_08_31 | -93.7123 | Asphalt Cement |  | University of Minnesota | 03/26/2004 | 58-40 MnROAD, BI9 | PAV | 10 | 43.36 | 12930000 | 12210000 | 17780000 | 2000 | 1778000 | 749900 | 75389.9 | 4.2383 | -9 | 2947 | 4691.624 | 68220.6784 | 21580.4446
3599AC016 | 35-I-1999 | 35 | 7766 | 0 | 45.2637 | 1999_08_31 | -93.7123 | Asphalt Cement |  | University of Minnesota | 03/26/2004 | 58-40 MnROAD, BI9 | PAV | 10 | 43.35 | 12920000 | 12190000 | 17760000 | 2000 | 1776000 | 749700 | 75366.6 | 4.241 | -9 | 2949 | 4694.808 | 68248.461 | 21573.8758
3599AC016 | 35-I-1999 | 35 | 7766 | 0 | 45.2637 | 1999_08_31 | -93.7123 | Asphalt Cement |  | University of Minnesota | 03/26/2004 | 58-40 MnROAD, BI9 | PAV | 10 | 43.39 | 12910000 | 12200000 | 17760000 | 2000 | 1776000 | 749800 | 75373.5 | 4.2412 | -9 | 2951 | 4697.992 | 68317.1387 | 21554.4033
3599AC016 | 35-I-1999 | 35 | 7766 | 0 | 45.2637 | 1999_08_31 | -93.7123 | Asphalt Cement |  | University of Minnesota | 03/26/2004 | 58-40 MnROAD, BI9 | PAV | 10 | 41.47 | 16280000 | 14390000 | 21730000 | 2000 | 2173000 | 749700 | 75370.3 | 3.4695 | -9 | 2103 | 3347.976 | 53811.1879 | 26440.8387
3599AC016 | 35-I-1999 | 35 | 7766 | 0 | 45.2637 | 1999_08_31 | -93.7123 | Asphalt Cement |  | University of Minnesota | 03/26/2004 | 58-40 MnROAD, BI9 | PAV | 10 | 41.44 | 16280000 | 14380000 | 21720000 | 2000 | 2172000 | 750000 | 75400 | 3.4722 | -9 | 2106 | 3352.752 | 53847.1297 | 26425.6915
3599AC016 | 35-I-1999 | 35 | 7766 | 0 | 45.2637 | 1999_08_31 | -93.7123 | Asphalt Cement |  | University of Minnesota | 03/26/2004 | 58-40 MnROAD, BI9 | PAV | 10 | 41.48 | 16270000 | 14380000 | 21710000 | 2000 | 2171000 | 749600 | 75358.6 | 3.4723 | -9 | 2108 | 3355.936 | 53857.0259 | 26423.3364
3599AC016 | 35-I-1999 | 35 | 7766 | 0 | 45.2637 | 1999_08_31 | -93.7123 | Asphalt Cement |  | University of Minnesota | 03/26/2004 | 58-40 MnROAD, BI9 | PAV | 10 | 41.48 | 16260000 | 14370000 | 21700000 | 2000 | 2170000 | 749600 | 75361.2 | 3.4748 | -9 | 2111 | 3360.712 | 53881.8448 | 26413.6655
3599AC016 | 35-I-1999 | 35 | 7766 | 0 | 45.2637 | 1999_08_31 | -93.7123 | Asphalt Cement |  | University of Minnesota | 03/26/2004 | 58-40 MnROAD, BI9 | PAV | 10 | 41.46 | 16270000 | 14370000 | 21700000 | 2000 | 2170000 | 750000 | 75399.2 | 3.4755 | -9 | 2113 | 3363.896 | 53918.0649 | 26398.4216
3599AC016 | 35-I-1999 | 35 | 7766 | 0 | 45.2637 | 1999_08_31 | -93.7123 | Asphalt Cement |  | University of Minnesota | 03/26/2004 | 58-40 MnROAD, BI9 | PAV | 10 | 41.47 | 16250000 | 14360000 | 21680000 | 2000 | 2168000 | 749700 | 75365.7 | 3.477 | -9 | 2116 | 3368.672 | 53935.2912 | 26392.4892
3599AC016 | 35-I-1999 | 35 | 7766 | 0 | 45.2637 | 1999_08_31 | -93.7123 | Asphalt Cement |  | University of Minnesota | 03/26/2004 | 58-40 MnROAD, BI9 | PAV | 10 | 41.51 | 16230000 | 14370000 | 21680000 | 2000 | 2168000 | 749800 | 75373.9 | 3.4786 | -9 | 2118 | 3371.856 | 53992.2839 | 26367.1277
3599AC016 | 35-I-1999 | 35 | 7766 | 0 | 45.2637 | 1999_08_31 | -93.7123 | Asphalt Cement |  | University of Minnesota | 03/26/2004 | 58-40 MnROAD, BI9 | PAV | 10 | 41.47 | 16220000 | 14340000 | 21650000 | 2000 | 2165000 | 749900 | 75392.8 | 3.4837 | -9 | 2120 | 3375.04 | 54038.8491 | 26346.9039
3599AC016 | 35-I-1999 | 35 | 7766 | 0 | 45.2637 | 1999_08_31 | -93.7123 | Asphalt Cement |  | University of Minnesota | 03/26/2004 | 58-40 MnROAD, BI9 | PAV | 10 | 41.5 | 16220000 | 14350000 | 21650000 | 2000 | 2165000 | 750000 | 75393.5 | 3.4831 | -9 | 2124 | 3381.408 | 54085.2785 | 26326.7821
3599AC016 | 35-I-1999 | 35 | 7766 | 0 | 45.2637 | 1999_08_31 | -93.7123 | Asphalt Cement |  | University of Minnesota | 03/26/2004 | 58-40 MnROAD, BI9 | PAV | 10 | 41.51 | 16200000 | 14340000 | 21630000 | 2000 | 2163000 | 749600 | 75359.1 | 3.485 | -9 | 2126 | 3384.592 | 54088.2264 | 26327.8423
3599AC016 | 35-I-1999 | 35 | 7766 | 0 | 45.2637 | 1999_08_31 | -93.7123 | Asphalt Cement |  | University of Minnesota | 03/26/2004 | 58-40 MnROAD, BI9 | PAV | 10 | 41.52 | 16210000 | 14350000 | 21650000 | 2000 | 2165000 | 749900 | 75387 | 3.4841 | -9 | 2128 | 3387.776 | 54092.187 | 26328.4101
3599AC016 | 35-I-1999 | 35 | 7766 | 0 | 45.2637 | 1999_08_31 | -93.7123 | Asphalt Cement |  | University of Minnesota | 03/26/2004 | 58-40 MnROAD, BI9 | PAV | 10 | 41.52 | 16190000 | 14340000 | 21630000 | 2000 | 2163000 | 749600 | 75361.9 | 3.4856 | -9 | 2130 | 3390.96 | 54098.892 | 26327.642
3599AC016 | 35-I-1999 | 35 | 7766 | 0 | 45.2637 | 1999_08_31 | -93.7123 | Asphalt Cement |  | University of Minnesota | 03/26/2004 | 58-40 MnROAD, BI9 | PAV | 10 | 41.53 | 16200000 | 14350000 | 21640000 | 2000 | 2164000 | 749800 | 75379 | 3.4848 | -9 | 2133 | 3395.736 | 54113.4158 | 26323.0708
3599AC016 | 35-I-1999 | 35 | 7766 | 0 | 45.2637 | 1999_08_31 | -93.7123 | Asphalt Cement |  | University of Minnesota | 03/26/2004 | 58-40 MnROAD, BI9 | PAV | 10 | 41.53 | 16190000 | 14340000 | 21620000 | 2000 | 2162000 | 749600 | 75357.8 | 3.4866 | -9 | 2136 | 3400.512 | 54134.5835 | 26315.2722
3599AC016 | 35-I-1999 | 35 | 7766 | 0 | 45.2637 | 1999_08_31 | -93.7123 | Asphalt Cement |  | University of Minnesota | 03/26/2004 | 58-40 MnROAD, BI9 | PAV | 10 | 41.54 | 16190000 | 14340000 | 21620000 | 2000 | 2162000 | 750000 | 75394.8 | 3.4878 | -9 | 2138 | 3403.696 | 54203.0519 | 26284.5243
3599AC016 | 35-I-1999 | 35 | 7766 | 0 | 45.2637 | 1999_08_31 | -93.7123 | Asphalt Cement |  | University of Minnesota | 03/26/2004 | 58-40 MnROAD, BI9 | PAV | 10 | 41.56 | 16160000 | 14330000 | 21600000 | 2000 | 2160000 | 749600 | 75356.9 | 3.49 | -9 | 2141 | 3408.472 | 54216.7345 | 26280.3831
3599AC016 | 35-I-1999 | 35 | 7766 | 0 | 45.2637 | 1999_08_31 | -93.7123 | Asphalt Cement |  | University of Minnesota | 03/26/2004 | 58-40 MnROAD, BI9 | PAV | 10 | 41.52 | 16180000 | 14320000 | 21610000 | 2000 | 2161000 | 750000 | 75399.5 | 3.4908 | -9 | 2143 | 3411.656 | 54206.7655 | 26287.7095
3599AC016 | 35-I-1999 | 35 | 7766 | 0 | 45.2637 | 1999_08_31 | -93.7123 | Asphalt Cement |  | University of Minnesota | 03/26/2004 | 58-40 MnROAD, BI9 | PAV | 10 | 41.54 | 16160000 | 14320000 | 21590000 | 2000 | 2159000 | 749700 | 75366.1 | 3.4915 | -9 | 2145 | 3414.84 | 54234.9548 | 26276.5382
3599AC016 | 35-I-1999 | 35 | 7766 | 0 | 45.2637 | 1999_08_31 | -93.7123 | Asphalt Cement |  | University of Minnesota | 03/26/2004 | 58-40 MnROAD, BI9 | PAV | 10 | 41.53 | 16150000 | 14310000 | 21580000 | 2000 | 2158000 | 749800 | 75378.6 | 3.4945 | -9 | 2148 | 3419.616 | 54263.8702 | 26265.0279
3599AC016 | 35-I-1999 | 35 | 7766 | 0 | 45.2637 | 1999_08_31 | -93.7123 | Asphalt Cement |  | University of Minnesota | 03/26/2004 | 58-40 MnROAD, BI9 | PAV | 10 | 41.58 | 16140000 | 14320000 | 21580000 | 2000 | 2158000 | 749700 | 75371.8 | 3.4939 | -9 | 2151 | 3424.392 | 54302.8297 | 26248.6747
3599AC016 | 35-I-1999 | 35 | 7766 | 0 | 45.2637 | 1999_08_31 | -93.7123 | Asphalt Cement |  | University of Minnesota | 03/26/2004 | 58-40 MnROAD, BI9 | PAV | 10 | 41.54 | 16140000 | 14300000 | 21570000 | 2000 | 2157000 | 750000 | 75397.2 | 3.4972 | -9 | 2153 | 3427.576 | 54328.6964 | 26238.6677
3599AC016 | 35-I-1999 | 35 | 7766 | 0 | 45.2637 | 1999_08_31 | -93.7123 | Asphalt Cement |  | University of Minnesota | 03/26/2004 | 58-40 MnROAD, BI9 | PAV | 10 | 41.58 | 16120000 | 14300000 | 21550000 | 2000 | 2155000 | 749600 | 75359.7 | 3.498 | -9 | 2155 | 3430.76 | 54363.9196 | 26224.1561
3599AC016 | 35-I-1999 | 35 | 7766 | 0 | 45.2637 | 1999_08_31 | -93.7123 | Asphalt Cement |  | University of Minnesota | 03/26/2004 | 58-40 MnROAD, BI9 | PAV | 10 | 48.24 | 6955000 | 7791000 | 10440000 | 2000 | 1044000 | 749800 | 75378 | 7.2022 | -9 | 3929 | 6254.968 | 126195.7733 | 12225.0455
3599AC016 | 35-I-1999 | 35 | 7766 | 0 | 45.2637 | 1999_08_31 | -93.7123 | Asphalt Cement |  | University of Minnesota | 03/26/2004 | 58-40 MnROAD, BI9 | PAV | 10 | 48.28 | 6930000 | 7772000 | 10410000 | 2000 | 1041000 | 749500 | 75343.1 | 7.22 | -9 | 3931 | 6258.152 | 126536.9894 | 12193.7557
3599AC016 | 35-I-1999 | 35 | 7766 | 0 | 45.2637 | 1999_08_31 | -93.7123 | Asphalt Cement |  | University of Minnesota | 03/26/2004 | 58-40 MnROAD, BI9 | PAV | 10 | 48.31 | 6916000 | 7764000 | 10400000 | 2000 | 1040000 | 749800 | 75376.4 | 7.2339 | -9 | 3933 | 6261.336 | 126819.2333 | 12168.2925
3599AC016 | 35-I-1999 | 35 | 7766 | 0 | 45.2637 | 1999_08_31 | -93.7123 | Asphalt Cement |  | University of Minnesota | 03/26/2004 | 58-40 MnROAD, BI9 | PAV | 10 | 48.31 | 6894000 | 7740000 | 10360000 | 2000 | 1036000 | 749600 | 75355.8 | 7.2548 | -9 | 3936 | 6266.112 | 127240.9758 | 12129.6329
3599AC016 | 35-I-1999 | 35 | 7766 | 0 | 45.2637 | 1999_08_31 | -93.7123 | Asphalt Cement |  | University of Minnesota | 03/26/2004 | 58-40 MnROAD, BI9 | PAV | 10 | 48.31 | 6880000 | 7724000 | 10340000 | 2000 | 1034000 | 749800 | 75375 | 7.2718 | -9 | 3939 | 6270.888 | 127555.1283 | 12101.43
3599AC016 | 35-I-1999 | 35 | 7766 | 0 | 45.2637 | 1999_08_31 | -93.7123 | Asphalt Cement |  | University of Minnesota | 03/26/2004 | 58-40 MnROAD, BI9 | PAV | 10 | 48.39 | 6849000 | 7711000 | 10310000 | 2000 | 1031000 | 749400 | 75340.8 | 7.2891 | -9 | 3941 | 6274.072 | 127948.6264 | 12065.8815
3599AC016 | 35-I-1999 | 35 | 7766 | 0 | 45.2637 | 1999_08_31 | -93.7123 | Asphalt Cement |  | University of Minnesota | 03/26/2004 | 58-40 MnROAD, BI9 | PAV | 10 | 48.35 | 6842000 | 7694000 | 10300000 | 2000 | 1030000 | 749800 | 75378.9 | 7.3052 | -9 | 3943 | 6277.256 | 128130.0779 | 12050.4624
3599AC016 | 35-I-1999 | 35 | 7766 | 0 | 45.2637 | 1999_08_31 | -93.7123 | Asphalt Cement |  | University of Minnesota | 03/26/2004 | 58-40 MnROAD, BI9 | PAV | 10 | 48.4 | 6818000 | 7680000 | 10270000 | 2000 | 1027000 | 749400 | 75337 | 7.3196 | -9 | 3946 | 6282.032 | 128466.8746 | 12020.5362
3599AC016 | 35-I-1999 | 35 | 7766 | 0 | 45.2637 | 1999_08_31 | -93.7123 | Asphalt Cement |  | University of Minnesota | 03/26/2004 | 58-40 MnROAD, BI9 | PAV | 10 | 48.42 | 6806000 | 7672000 | 10260000 | 2000 | 1026000 | 749800 | 75374.8 | 7.3338 | -9 | 3948 | 6285.216 | 128769.2847 | 11993.9712
3599AC016 | 35-I-1999 | 35 | 7766 | 0 | 45.2637 | 1999_08_31 | -93.7123 | Asphalt Cement |  | University of Minnesota | 03/26/2004 | 58-40 MnROAD, BI9 | PAV | 10 | 48.47 | 6778000 | 7652000 | 10220000 | 2000 | 1022000 | 749500 | 75351.5 | 7.3555 | -9 | 3951 | 6289.992 | 129269.8082 | 11949.1935
3599AC016 | 35-I-1999 | 35 | 7766 | 0 | 45.2637 | 1999_08_31 | -93.7123 | Asphalt Cement |  | University of Minnesota | 03/26/2004 | 58-40 MnROAD, BI9 | PAV | 10 | 48.43 | 6766000 | 7628000 | 10200000 | 2000 | 1020000 | 749700 | 75367.4 | 7.3759 | -9 | 3954 | 6294.768 | 129512.2534 | 11928.4859
3599AC016 | 35-I-1999 | 35 | 7766 | 0 | 45.2637 | 1999_08_31 | -93.7123 | Asphalt Cement |  | University of Minnesota | 03/26/2004 | 58-40 MnROAD, BI9 | PAV | 10 | 48.5 | 6742000 | 7621000 | 10180000 | 2000 | 1018000 | 749600 | 75355.2 | 7.3898 | -9 | 3956 | 6297.952 | 129872.5575 | 11897.0519
3599AC016 | 35-I-1999 | 35 | 7766 | 0 | 45.2637 | 1999_08_31 | -93.7123 | Asphalt Cement |  | University of Minnesota | 03/26/2004 | 58-40 MnROAD, BI9 | PAV | 10 | 48.48 | 6721000 | 7591000 | 10140000 | 2000 | 1014000 | 749600 | 75355.1 | 7.4162 | -9 | 3958 | 6301.136 | 130344.6009 | 11855.6236
3599AC016 | 35-I-1999 | 35 | 7766 | 0 | 45.2637 | 1999_08_31 | -93.7123 | Asphalt Cement |  | University of Minnesota | 03/26/2004 | 58-40 MnROAD, BI9 | PAV | 10 | 48.54 | 6701000 | 7586000 | 10120000 | 2000 | 1012000 | 749600 | 75355.1 | 7.4287 | -9 | 3961 | 6305.912 | 130723.213 | 11822.9412
3599AC016 | 35-I-1999 | 35 | 7766 | 0 | 45.2637 | 1999_08_31 | -93.7123 | Asphalt Cement |  | University of Minnesota | 03/26/2004 | 58-40 MnROAD, BI9 | PAV | 10 | 48.57 | 6674000 | 7561000 | 10080000 | 2000 | 1008000 | 749500 | 75351 | 7.4555 | -9 | 3964 | 6310.688 | 131267.6188 | 11775.5603
3599AC016 | 35-I-1999 | 35 | 7766 | 0 | 45.2637 | 1999_08_31 | -93.7123 | Asphalt Cement |  | University of Minnesota | 03/26/2004 | 58-40 MnROAD, BI9 | PAV | 10 | 48.53 | 6662000 | 7536000 | 10060000 | 2000 | 1006000 | 749700 | 75372.1 | 7.477 | -9 | 3966 | 6313.872 | 131517.6781 | 11754.8222
3599AC016 | 35-I-1999 | 35 | 7766 | 0 | 45.2637 | 1999_08_31 | -93.7123 | Asphalt Cement |  | University of Minnesota | 03/26/2004 | 58-40 MnROAD, BI9 | PAV | 10 | 41.37 | 16430000 | 14470000 | 21890000 | 2000 | 2189000 | 749700 | 75363.7 | 3.4441 | -9 | 2059 | 3277.928 | 53312.2954 | 26640.3962
3599AC016 | 35-I-1999 | 35 | 7766 | 0 | 45.2637 | 1999_08_31 | -93.7123 | Asphalt Cement |  | University of Minnesota | 03/26/2004 | 58-40 MnROAD, BI9 | PAV | 10 | 41.33 | 16430000 | 14450000 | 21880000 | 2000 | 2188000 | 749900 | 75393 | 3.4466 | -9 | 2061 | 3281.112 | 53322.8064 | 26637.6588
3599AC016 | 35-I-1999 | 35 | 7766 | 0 | 45.2637 | 1999_08_31 | -93.7123 | Asphalt Cement |  | University of Minnesota | 03/26/2004 | 58-40 MnROAD, BI9 | PAV | 10 | 41.39 | 16410000 | 14460000 | 21870000 | 2000 | 2187000 | 749600 | 75358.3 | 3.447 | -9 | 2063 | 3284.296 | 53367.9559 | 26617.6354
3599AC016 | 35-I-1999 | 35 | 7766 | 0 | 45.2637 | 1999_08_31 | -93.7123 | Asphalt Cement |  | University of Minnesota | 03/26/2004 | 58-40 MnROAD, BI9 | PAV | 10 | 41.35 | 16410000 | 14450000 | 21870000 | 2000 | 2187000 | 750000 | 75399.3 | 3.4496 | -9 | 2066 | 3289.072 | 53382.5935 | 26612.8495
3599AC016 | 35-I-1999 | 35 | 7766 | 0 | 45.2637 | 1999_08_31 | -93.7123 | Asphalt Cement |  | University of Minnesota | 03/26/2004 | 58-40 MnROAD, BI9 | PAV | 10 | 41.39 | 16390000 | 14450000 | 21850000 | 2000 | 2185000 | 749600 | 75357.1 | 3.4502 | -9 | 2068 | 3292.256 | 53416.8052 | 26598.3158
3599AC016 | 35-I-1999 | 35 | 7766 | 0 | 45.2637 | 1999_08_31 | -93.7123 | Asphalt Cement |  | University of Minnesota | 03/26/2004 | 58-40 MnROAD, BI9 | PAV | 10 | 41.37 | 16400000 | 14450000 | 21860000 | 2000 | 2186000 | 750000 | 75400.2 | 3.4509 | -9 | 2070 | 3295.44 | 53428.1935 | 26595.1579
3599AC016 | 35-I-1999 | 35 | 7766 | 0 | 45.2637 | 1999_08_31 | -93.7123 | Asphalt Cement |  | University of Minnesota | 03/26/2004 | 58-40 MnROAD, BI9 | PAV | 10 | 41.39 | 16380000 | 14440000 | 21830000 | 2000 | 2183000 | 749700 | 75363.6 | 3.4532 | -9 | 2073 | 3300.216 | 53480.0102 | 26571.8994
3599AC016 | 35-I-1999 | 35 | 7766 | 0 | 45.2637 | 1999_08_31 | -93.7123 | Asphalt Cement |  | University of Minnesota | 03/26/2004 | 58-40 MnROAD, BI9 | PAV | 10 | 41.39 | 16390000 | 14440000 | 21840000 | 2000 | 2184000 | 749900 | 75388.6 | 3.4529 | -9 | 2075 | 3303.4 | 53484.0479 | 26572.4034
3599AC016 | 35-I-1999 | 35 | 7766 | 0 | 45.2637 | 1999_08_31 | -93.7123 | Asphalt Cement |  | University of Minnesota | 03/26/2004 | 58-40 MnROAD, BI9 | PAV | 10 | 41.39 | 16370000 | 14430000 | 21820000 | 2000 | 2182000 | 749700 | 75370.5 | 3.4554 | -9 | 2077 | 3306.584 | 53504.5199 | 26564.7454
3599AC016 | 35-I-1999 | 35 | 7766 | 0 | 45.2637 | 1999_08_31 | -93.7123 | Asphalt Cement |  | University of Minnesota | 03/26/2004 | 58-40 MnROAD, BI9 | PAV | 10 | 41.4 | 16380000 | 14440000 | 21830000 | 2000 | 2183000 | 750000 | 75394.5 | 3.4545 | -9 | 2080 | 3311.36 | 53533.4187 | 26552.914
3599AC016 | 35-I-1999 | 35 | 7766 | 0 | 45.2637 | 1999_08_31 | -93.7123 | Asphalt Cement |  | University of Minnesota | 03/26/2004 | 58-40 MnROAD, BI9 | PAV | 10 | 41.39 | 16360000 | 14420000 | 21810000 | 2000 | 2181000 | 749800 | 75373.2 | 3.4577 | -9 | 2082 | 3314.544 | 53543.3331 | 26550.5058
3599AC016 | 35-I-1999 | 35 | 7766 | 0 | 45.2637 | 1999_08_31 | -93.7123 | Asphalt Cement |  | University of Minnesota | 03/26/2004 | 58-40 MnROAD, BI9 | PAV | 10 | 41.42 | 16360000 | 14430000 | 21810000 | 2000 | 2181000 | 749800 | 75380.5 | 3.4571 | -9 | 2085 | 3319.32 | 53575.1366 | 26537.2525
3599AC016 | 35-I-1999 | 35 | 7766 | 0 | 45.2637 | 1999_08_31 | -93.7123 | Asphalt Cement |  | University of Minnesota | 03/26/2004 | 58-40 MnROAD, BI9 | PAV | 10 | 41.4 | 16350000 | 14410000 | 21800000 | 2000 | 2180000 | 749900 | 75384.9 | 3.4598 | -9 | 2087 | 3322.504 | 53592.7943 | 26531.0165
3599AC016 | 35-I-1999 | 35 | 7766 | 0 | 45.2637 | 1999_08_31 | -93.7123 | Asphalt Cement |  | University of Minnesota | 03/26/2004 | 58-40 MnROAD, BI9 | PAV | 10 | 41.44 | 16340000 | 14430000 | 21800000 | 2000 | 2180000 | 749800 | 75376.4 | 3.4588 | -9 | 2089 | 3325.688 | 53620.9163 | 26519.6086
3599AC016 | 35-I-1999 | 35 | 7766 | 0 | 45.2637 | 1999_08_31 | -93.7123 | Asphalt Cement |  | University of Minnesota | 03/26/2004 | 58-40 MnROAD, BI9 | PAV | 10 | 41.4 | 16340000 | 14410000 | 21790000 | 2000 | 2179000 | 749900 | 75389.5 | 3.4618 | -9 | 2092 | 3330.464 | 53617.3894 | 26523.8602
3599AC016 | 35-I-1999 | 35 | 7766 | 0 | 45.2637 | 1999_08_31 | -93.7123 | Asphalt Cement |  | University of Minnesota | 03/26/2004 | 58-40 MnROAD, BI9 | PAV | 10 | 41.44 | 16330000 | 14410000 | 21780000 | 2000 | 2178000 | 749800 | 75373.2 | 3.4623 | -9 | 2094 | 3333.648 | 53670.155 | 26500.2887
3599AC016 | 35-I-1999 | 35 | 7766 | 0 | 45.2637 | 1999_08_31 | -93.7123 | Asphalt Cement |  | University of Minnesota | 03/26/2004 | 58-40 MnROAD, BI9 | PAV | 10 | 41.42 | 16320000 | 14390000 | 21760000 | 2000 | 2176000 | 750000 | 75394.8 | 3.4669 | -9 | 2096 | 3336.832 | 53726.8918 | 26474.8082
3599AC016 | 35-I-1999 | 35 | 7766 | 0 | 45.2637 | 1999_08_31 | -93.7123 | Asphalt Cement |  | University of Minnesota | 03/26/2004 | 58-40 MnROAD, BI9 | PAV | 10 | 41.47 | 16300000 | 14400000 | 21750000 | 2000 | 2175000 | 749700 | 75369.3 | 3.4667 | -9 | 2099 | 3341.608 | 53761.7064 | 26460.1668
3599AC016 | 35-I-1999 | 35 | 7766 | 0 | 45.2637 | 1999_08_31 | -93.7123 | Asphalt Cement |  | University of Minnesota | 03/26/2004 | 58-40 MnROAD, BI9 | PAV | 10 | 41.42 | 16300000 | 14380000 | 21740000 | 2000 | 2174000 | 749900 | 75390.3 | 3.4695 | -9 | 2101 | 3344.792 | 53761.9791 | 26462.536
3599AC016 | 35-I-1999 | 35 | 7766 | 0 | 45.2637 | 1999_08_31 | -93.7123 | Asphalt Cement |  | University of Minnesota | 03/26/2004 | 58-40 MnROAD, BI9 | PAV | 10 | 36.42 | 22810000 | 16830000 | 28350000 | 2000 | 2835000 | 749700 | 75366.7 | 2.6622 | -9 | 347.1 | 552.583 | 36977.6019 | 35997.9825
3599AC016 | 35-I-1999 | 35 | 7766 | 0 | 45.2637 | 1999_08_31 | -93.7123 | Asphalt Cement |  | University of Minnesota | 03/26/2004 | 58-40 MnROAD, BI9 | PAV | 10 | 38.86 | 19740000 | 15900000 | 25350000 | 2000 | 2535000 | 750000 | 75402.3 | 2.978 | -9 | 1016 | 1617.472 | 43737.3544 | 31201.5625
3599AC016 | 35-I-1999 | 35 | 7766 | 0 | 45.2637 | 1999_08_31 | -93.7123 | Asphalt Cement |  | University of Minnesota | 03/26/2004 | 58-40 MnROAD, BI9 | PAV | 10 | 38.88 | 19700000 | 15890000 | 25310000 | 2000 | 2531000 | 749600 | 75361.2 | 2.9802 | -9 | 1018 | 1620.656 | 43778.7175 | 31174.8641
3599AC016 | 35-I-1999 | 35 | 7766 | 0 | 45.2637 | 1999_08_31 | -93.7123 | Asphalt Cement |  | University of Minnesota | 03/26/2004 | 58-40 MnROAD, BI9 | PAV | 10 | 38.86 | 19720000 | 15890000 | 25320000 | 2000 | 2532000 | 750000 | 75401 | 2.9803 | -9 | 1021 | 1625.432 | 43789.1759 | 31170.2007
3599AC016 | 35-I-1999 | 35 | 7766 | 0 | 45.2637 | 1999_08_31 | -93.7123 | Asphalt Cement |  | University of Minnesota | 03/26/2004 | 58-40 MnROAD, BI9 | PAV | 10 | 38.89 | 19690000 | 15880000 | 25300000 | 2000 | 2530000 | 749700 | 75365 | 2.9824 | -9 | 1023 | 1628.616 | 43817.1891 | 31153.0533
3599AC016 | 35-I-1999 | 35 | 7766 | 0 | 45.2637 | 1999_08_31 | -93.7123 | Asphalt Cement |  | University of Minnesota | 03/26/2004 | 58-40 MnROAD, BI9 | PAV | 10 | 38.91 | 19680000 | 15890000 | 25300000 | 2000 | 2530000 | 749900 | 75387.2 | 2.983 | -9 | 1025 | 1631.8 | 43859.5403 | 31125.7509
3599AC016 | 35-I-1999 | 35 | 7766 | 0 | 45.2637 | 1999_08_31 | -93.7123 | Asphalt Cement |  | University of Minnesota | 03/26/2004 | 58-40 MnROAD, BI9 | PAV | 10 | 38.88 | 19680000 | 15870000 | 25280000 | 2000 | 2528000 | 749900 | 75384.3 | 2.985 | -9 | 1028 | 1636.576 | 43865.7604 | 31124.1165
3599AC016 | 35-I-1999 | 35 | 7766 | 0 | 45.2637 | 1999_08_31 | -93.7123 | Asphalt Cement |  | University of Minnesota | 03/26/2004 | 58-40 MnROAD, BI9 | PAV | 10 | 38.91 | 19690000 | 15890000 | 25300000 | 2000 | 2530000 | 749800 | 75376.1 | 2.9822 | -9 | 1030 | 1639.76 | 43847.8437 | 31139.6139
3599AC016 | 35-I-1999 | 35 | 7766 | 0 | 45.2637 | 1999_08_31 | -93.7123 | Asphalt Cement |  | University of Minnesota | 03/26/2004 | 58-40 MnROAD, BI9 | PAV | 10 | 38.9 | 19670000 | 15870000 | 25280000 | 2000 | 2528000 | 749800 | 75377.6 | 2.9848 | -9 | 1033 | 1644.536 | 43873.0443 | 31124.5063
3599AC016 | 35-I-1999 | 35 | 7766 | 0 | 45.2637 | 1999_08_31 | -93.7123 | Asphalt Cement |  | University of Minnesota | 03/26/2004 | 58-40 MnROAD, BI9 | PAV | 10 | 38.94 | 19660000 | 15880000 | 25270000 | 2000 | 2527000 | 749800 | 75375.6 | 2.9857 | -9 | 1035 | 1647.72 | 43928.3695 | 31088.0837
3599AC016 | 35-I-1999 | 35 | 7766 | 0 | 45.2637 | 1999_08_31 | -93.7123 | Asphalt Cement |  | University of Minnesota | 03/26/2004 | 58-40 MnROAD, BI9 | PAV | 10 | 38.93 | 19640000 | 15860000 | 25240000 | 2000 | 2524000 | 749600 | 75361.6 | 2.9882 | -9 | 1037 | 1650.904 | 43947.6278 | 31077.2364
3599AC016 | 35-I-1999 | 35 | 7766 | 0 | 45.2637 | 1999_08_31 | -93.7123 | Asphalt Cement |  | University of Minnesota | 03/26/2004 | 58-40 MnROAD, BI9 | PAV | 10 | 38.93 | 19650000 | 15870000 | 25250000 | 2000 | 2525000 | 749800 | 75378.9 | 2.9877 | -9 | 1040 | 1655.68 | 43953.6678 | 31075.7419
3599AC016 | 35-I-1999 | 35 | 7766 | 0 | 45.2637 | 1999_08_31 | -93.7123 | Asphalt Cement |  | University of Minnesota | 03/26/2004 | 58-40 MnROAD, BI9 | PAV | 10 | 38.92 | 19630000 | 15850000 | 25230000 | 2000 | 2523000 | 750000 | 75396.1 | 2.9917 | -9 | 1042 | 1658.864 | 44002.4699 | 31044.0513
3599AC016 | 35-I-1999 | 35 | 7766 | 0 | 45.2637 | 1999_08_31 | -93.7123 | Asphalt Cement |  | University of Minnesota | 03/26/2004 | 58-40 MnROAD, BI9 | PAV | 10 | 38.97 | 19600000 | 15850000 | 25210000 | 2000 | 2521000 | 749600 | 75360.8 | 2.9928 | -9 | 1044 | 1662.048 | 44037.9431 | 31021.8175
3599AC016 | 35-I-1999 | 35 | 7766 | 0 | 45.2637 | 1999_08_31 | -93.7123 | Asphalt Cement |  | University of Minnesota | 03/26/2004 | 58-40 MnROAD, BI9 | PAV | 10 | 38.92 | 19610000 | 15840000 | 25210000 | 2000 | 2521000 | 750000 | 75403 | 2.9941 | -9 | 1047 | 1666.824 | 44037.3786 | 31024.9888
3599AC016 | 35-I-1999 | 35 | 7766 | 0 | 45.2637 | 1999_08_31 | -93.7123 | Asphalt Cement |  | University of Minnesota | 03/26/2004 | 58-40 MnROAD, BI9 | PAV | 10 | 38.97 | 19590000 | 15840000 | 25200000 | 2000 | 2520000 | 749600 | 75361.2 | 2.994 | -9 | 1049 | 1670.008 | 44055.4184 | 31015.0569
3599AC016 | 35-I-1999 | 35 | 7766 | 0 | 45.2637 | 1999_08_31 | -93.7123 | Asphalt Cement |  | University of Minnesota | 03/26/2004 | 58-40 MnROAD, BI9 | PAV | 10 | 38.97 | 19590000 | 15850000 | 25200000 | 2000 | 2520000 | 750000 | 75395.1 | 2.995 | -9 | 1051 | 1673.192 | 44102.4485 | 30984.7542
3599AC016 | 35-I-1999 | 35 | 7766 | 0 | 45.2637 | 1999_08_31 | -93.7123 | Asphalt Cement |  | University of Minnesota | 03/26/2004 | 58-40 MnROAD, BI9 | PAV | 10 | 38.97 | 19560000 | 15830000 | 25160000 | 2000 | 2516000 | 749700 | 75366.8 | 2.9982 | -9 | 1054 | 1677.968 | 44137.2327 | 30963.1047
3599AC016 | 35-I-1999 | 35 | 7766 | 0 | 45.2637 | 1999_08_31 | -93.7123 | Asphalt Cement |  | University of Minnesota | 03/26/2004 | 58-40 MnROAD, BI9 | PAV | 10 | 38.97 | 19570000 | 15830000 | 25170000 | 2000 | 2517000 | 749900 | 75392 | 2.9977 | -9 | 1056 | 1681.152 | 44143.2401 | 30961.6607
3599AC016 | 35-I-1999 | 35 | 7766 | 0 | 45.2637 | 1999_08_31 | -93.7123 | Asphalt Cement |  | University of Minnesota | 03/26/2004 | 58-40 MnROAD, BI9 | PAV | 10 | 38.97 | 19560000 | 15820000 | 25160000 | 2000 | 2516000 | 749900 | 75391.1 | 2.9992 | -9 | 1058 | 1684.336 | 44160.7851 | 30952.1288
3599AC016 | 35-I-1999 | 35 | 7766 | 0 | 45.2637 | 1999_08_31 | -93.7123 | Asphalt Cement |  | University of Minnesota | 03/26/2004 | 58-40 MnROAD, BI9 | PAV | 10 | 39.02 | 19540000 | 15830000 | 25140000 | 2000 | 2514000 | 749700 | 75365.4 | 3.0003 | -9 | 1061 | 1689.112 | 44219.9824 | 30913.4596
3599AC016 | 35-I-1999 | 35 | 7766 | 0 | 45.2637 | 1999_08_31 | -93.7123 | Asphalt Cement |  | University of Minnesota | 03/26/2004 | 58-40 MnROAD, BI9 | PAV | 10 | 38.97 | 19540000 | 15810000 | 25140000 | 2000 | 2514000 | 750000 | 75403.2 | 3.0027 | -9 | 1063 | 1692.296 | 44207.7049 | 30924.8128
3599AC016 | 35-I-1999 | 35 | 7766 | 0 | 45.2637 | 1999_08_31 | -93.7123 | Asphalt Cement |  | University of Minnesota | 03/26/2004 | 58-40 MnROAD, BI9 | PAV | 10 | 39.01 | 19530000 | 15820000 | 25130000 | 2000 | 2513000 | 749600 | 75360.4 | 3.002 | -9 | 1065 | 1695.48 | 44216.2524 | 30921.6014
3599AC016 | 35-I-1999 | 35 | 7766 | 0 | 45.2637 | 1999_08_31 | -93.7123 | Asphalt Cement |  | University of Minnesota | 03/26/2004 | 58-40 MnROAD, BI9 | PAV | 10 | 39 | 19530000 | 15810000 | 25130000 | 2000 | 2513000 | 750000 | 75403.2 | 3.0037 | -9 | 1068 | 1700.256 | 44253.9168 | 30898.0504
3599AC016 | 35-I-1999 | 35 | 7766 | 0 | 45.2637 | 1999_08_31 | -93.7123 | Asphalt Cement |  | University of Minnesota | 03/26/2004 | 58-40 MnROAD, BI9 | PAV | 10 | 39.04 | 19490000 | 15810000 | 25100000 | 2000 | 2510000 | 749600 | 75360 | 3.0055 | -9 | 1070 | 1703.44 | 44297.7082 | 30870.2691
3599AC016 | 35-I-1999 | 35 | 7766 | 0 | 45.2637 | 1999_08_31 | -93.7123 | Asphalt Cement |  | University of Minnesota | 03/26/2004 | 58-40 MnROAD, BI9 | PAV | 10 | 39 | 19510000 | 15800000 | 25110000 | 2000 | 2511000 | 750000 | 75403.2 | 3.0063 | -9 | 1072 | 1706.624 | 44289.1648 | 30878.9891
3599AC016 | 35-I-1999 | 35 | 7766 | 0 | 45.2637 | 1999_08_31 | -93.7123 | Asphalt Cement |  | University of Minnesota | 03/26/2004 | 58-40 MnROAD, BI9 | PAV | 10 | 39.04 | 19500000 | 15810000 | 25100000 | 2000 | 2510000 | 749600 | 75361.2 | 3.0052 | -9 | 1075 | 1711.4 | 44297.7082 | 30875.7977
3599AC016 | 35-I-1999 | 35 | 7766 | 0 | 45.2637 | 1999_08_31 | -93.7123 | Asphalt Cement |  | University of Minnesota | 03/26/2004 | 58-40 MnROAD, BI9 | PAV | 10 | 39.02 | 19500000 | 15800000 | 25100000 | 2000 | 2510000 | 750000 | 75395.1 | 3.007 | -9 | 1077 | 1714.584 | 44325.9061 | 30858.9199
3599AC016 | 35-I-1999 | 35 | 7766 | 0 | 45.2637 | 1999_08_31 | -93.7123 | Asphalt Cement |  | University of Minnesota | 03/26/2004 | 58-40 MnROAD, BI9 | PAV | 10 | 39.07 | 19470000 | 15810000 | 25080000 | 2000 | 2508000 | 749600 | 75360.6 | 3.0075 | -9 | 1079 | 1717.768 | 44361.6517 | 30836.8162
3599AC016 | 35-I-1999 | 35 | 7766 | 0 | 45.2637 | 1999_08_31 | -93.7123 | Asphalt Cement |  | University of Minnesota | 03/26/2004 | 58-40 MnROAD, BI9 | PAV | 10 | 39.02 | 19490000 | 15790000 | 25080000 | 2000 | 2508000 | 750000 | 75403.1 | 3.009 | -9 | 1082 | 1722.544 | 44361.2537 | 30839.8557
3599AC016 | 35-I-1999 | 35 | 7766 | 0 | 45.2637 | 1999_08_31 | -93.7123 | Asphalt Cement |  | University of Minnesota | 03/26/2004 | 58-40 MnROAD, BI9 | PAV | 10 | 39.04 | 19470000 | 15790000 | 25070000 | 2000 | 2507000 | 749700 | 75369.7 | 3.0093 | -9 | 1084 | 1725.728 | 44362.551 | 30841.716
3599AC016 | 35-I-1999 | 35 | 7766 | 0 | 45.2637 | 1999_08_31 | -93.7123 | Asphalt Cement |  | University of Minnesota | 03/26/2004 | 58-40 MnROAD, BI9 | PAV | 10 | 39.08 | 19460000 | 15810000 | 25070000 | 2000 | 2507000 | 749800 | 75378.8 | 3.0096 | -9 | 1086 | 1728.912 | 44412.5772 | 30809.7364
3599AC016 | 35-I-1999 | 35 | 7766 | 0 | 45.2637 | 1999_08_31 | -93.7123 | Asphalt Cement |  | University of Minnesota | 03/26/2004 | 58-40 MnROAD, BI9 | PAV | 10 | 39.05 | 19450000 | 15770000 | 25040000 | 2000 | 2504000 | 750000 | 75396 | 3.0139 | -9 | 1089 | 1733.688 | 44460.8212 | 30779.0643
3599AC016 | 35-I-1999 | 35 | 7766 | 0 | 45.2637 | 1999_08_31 | -93.7123 | Asphalt Cement |  | University of Minnesota | 03/26/2004 | 58-40 MnROAD, BI9 | PAV | 10 | 39.06 | 19450000 | 15780000 | 25050000 | 2000 | 2505000 | 750000 | 75401.3 | 3.0133 | -9 | 1092 | 1738.464 | 44452.6334 | 30787.4932
3599AC016 | 35-I-1999 | 35 | 7766 | 0 | 45.2637 | 1999_08_31 | -93.7123 | Asphalt Cement |  | University of Minnesota | 03/26/2004 | 58-40 MnROAD, BI9 | PAV | 10 | 39.09 | 19420000 | 15780000 | 25020000 | 2000 | 2502000 | 749600 | 75360.9 | 3.0148 | -9 | 1094 | 1741.648 | 44487.1524 | 30766.3618
3599AC016 | 35-I-1999 | 35 | 7766 | 0 | 45.2637 | 1999_08_31 | -93.7123 | Asphalt Cement |  | University of Minnesota | 03/26/2004 | 58-40 MnROAD, BI9 | PAV | 10 | 39.09 | 19430000 | 15780000 | 25030000 | 2000 | 2503000 | 750000 | 75400 | 3.0155 | -9 | 1097 | 1746.424 | 44516.8509 | 30748.5942
3599AC016 | 35-I-1999 | 35 | 7766 | 0 | 45.2637 | 1999_08_31 | -93.7123 | Asphalt Cement |  | University of Minnesota | 03/26/2004 | 58-40 MnROAD, BI9 | PAV | 10 | 43.18 | 13290000 | 12470000 | 18220000 | 2000 | 1822000 | 749600 | 75356 | 4.134 | -9 | 2869 | 4567.448 | 66298.3169 | 22133.6883
3599AC016 | 35-I-1999 | 35 | 7766 | 0 | 45.2637 | 1999_08_31 | -93.7123 | Asphalt Cement |  | University of Minnesota | 03/26/2004 | 58-40 MnROAD, BI9 | PAV | 10 | 43.18 | 13280000 | 12470000 | 18220000 | 2000 | 1822000 | 749900 | 75384.6 | 4.1366 | -9 | 2872 | 4572.224 | 66351.3945 | 22118.2308
3599AC016 | 35-I-1999 | 35 | 7766 | 0 | 45.2637 | 1999_08_31 | -93.7123 | Asphalt Cement |  | University of Minnesota | 03/26/2004 | 58-40 MnROAD, BI9 | PAV | 10 | 43.17 | 13260000 | 12440000 | 18190000 | 2000 | 1819000 | 749700 | 75366.4 | 4.1426 | -9 | 2874 | 4575.408 | 66413.0239 | 22099.9526
3599AC016 | 35-I-1999 | 35 | 7766 | 0 | 45.2637 | 1999_08_31 | -93.7123 | Asphalt Cement |  | University of Minnesota | 03/26/2004 | 58-40 MnROAD, BI9 | PAV | 10 | 43.21 | 13250000 | 12450000 | 18190000 | 2000 | 1819000 | 749700 | 75371.4 | 4.143 | -9 | 2876 | 4578.592 | 66462.4333 | 22085.7693
3599AC016 | 35-I-1999 | 35 | 7766 | 0 | 45.2637 | 1999_08_31 | -93.7123 | Asphalt Cement |  | University of Minnesota | 03/26/2004 | 58-40 MnROAD, BI9 | PAV | 10 | 43.17 | 13250000 | 12430000 | 18170000 | 2000 | 1817000 | 749900 | 75385.1 | 4.1478 | -9 | 2879 | 4583.368 | 66521.6039 | 22068.3694
3599AC016 | 35-I-1999 | 35 | 7766 | 0 | 45.2637 | 1999_08_31 | -93.7123 | Asphalt Cement |  | University of Minnesota | 03/26/2004 | 58-40 MnROAD, BI9 | PAV | 10 | 43.22 | 13230000 | 12430000 | 18150000 | 2000 | 1815000 | 749600 | 75355.1 | 4.1492 | -9 | 2881 | 4586.552 | 66603.5099 | 22043.4742
3599AC016 | 35-I-1999 | 35 | 7766 | 0 | 45.2637 | 1999_08_31 | -93.7123 | Asphalt Cement |  | University of Minnesota | 03/26/2004 | 58-40 MnROAD, BI9 | PAV | 10 | 43.19 | 13230000 | 12420000 | 18150000 | 2000 | 1815000 | 750000 | 75396.8 | 4.1532 | -9 | 2884 | 4591.328 | 66637.4512 | 22034.4901
3599AC016 | 35-I-1999 | 35 | 7766 | 0 | 45.2637 | 1999_08_31 | -93.7123 | Asphalt Cement |  | University of Minnesota | 03/26/2004 | 58-40 MnROAD, BI9 | PAV | 10 | 43.19 | 13220000 | 12400000 | 18130000 | 2000 | 1813000 | 749700 | 75367.3 | 4.1566 | -9 | 2886 | 4594.512 | 66657.6038 | 22030.0712
3599AC016 | 35-I-1999 | 35 | 7766 | 0 | 45.2637 | 1999_08_31 | -93.7123 | Asphalt Cement |  | University of Minnesota | 03/26/2004 | 58-40 MnROAD, BI9 | PAV | 10 | 43.2 | 13220000 | 12410000 | 18130000 | 2000 | 1813000 | 749900 | 75391.6 | 4.157 | -9 | 2888 | 4597.696 | 66705.5723 | 22016.4716
3599AC016 | 35-I-1999 | 35 | 7766 | 0 | 45.2637 | 1999_08_31 | -93.7123 | Asphalt Cement |  | University of Minnesota | 03/26/2004 | 58-40 MnROAD, BI9 | PAV | 10 | 36.26 | 23020000 | 16880000 | 28550000 | 2000 | 2855000 | 749800 | 75378.1 | 2.6441 | -9 | 318.9 | 507.689 | 36589.2035 | 36343.0349
3599AC016 | 35-I-1999 | 35 | 7766 | 0 | 45.2637 | 1999_08_31 | -93.7123 | Asphalt Cement |  | University of Minnesota | 03/26/2004 | 58-40 MnROAD, BI9 | PAV | 10 | 36.26 | 23000000 | 16870000 | 28520000 | 2000 | 2852000 | 749700 | 75366.3 | 2.6462 | -9 | 321.3 | 511.51 | 36617.9221 | 36317.6126
3599AC016 | 35-I-1999 | 35 | 7766 | 0 | 45.2637 | 1999_08_31 | -93.7123 | Asphalt Cement |  | University of Minnesota | 03/26/2004 | 58-40 MnROAD, BI9 | PAV | 10 | 36.29 | 23000000 | 16890000 | 28540000 | 2000 | 2854000 | 749900 | 75391.2 | 2.6454 | -9 | 323.7 | 515.33 | 36637.9174 | 36300.8725
3599AC016 | 35-I-1999 | 35 | 7766 | 0 | 45.2637 | 1999_08_31 | -93.7123 | Asphalt Cement |  | University of Minnesota | 03/26/2004 | 58-40 MnROAD, BI9 | PAV | 10 | 36.3 | 22970000 | 16870000 | 28500000 | 2000 | 2850000 | 749700 | 75370.8 | 2.6485 | -9 | 326 | 518.992 | 36678.4867 | 36263.7987
3599AC016 | 35-I-1999 | 35 | 7766 | 0 | 45.2637 | 1999_08_31 | -93.7123 | Asphalt Cement |  | University of Minnesota | 03/26/2004 | 58-40 MnROAD, BI9 | PAV | 10 | 36.3 | 22970000 | 16870000 | 28490000 | 2000 | 2849000 | 750000 | 75396.9 | 2.6496 | -9 | 328.3 | 522.654 | 36720.7316 | 36225.1557
3599AC016 | 35-I-1999 | 35 | 7766 | 0 | 45.2637 | 1999_08_31 | -93.7123 | Asphalt Cement |  | University of Minnesota | 03/26/2004 | 58-40 MnROAD, BI9 | PAV | 10 | 36.3 | 22940000 | 16850000 | 28470000 | 2000 | 2847000 | 749700 | 75372.5 | 2.6512 | -9 | 330.8 | 526.634 | 36717.1363 | 36231.7788
3599AC016 | 35-I-1999 | 35 | 7766 | 0 | 45.2637 | 1999_08_31 | -93.7123 | Asphalt Cement |  | University of Minnesota | 03/26/2004 | 58-40 MnROAD, BI9 | PAV | 10 | 36.33 | 22950000 | 16870000 | 28480000 | 2000 | 2848000 | 750000 | 75402.7 | 2.651 | -9 | 333 | 530.136 | 36759.8035 | 36192.799
3599AC016 | 35-I-1999 | 35 | 7766 | 0 | 45.2637 | 1999_08_31 | -93.7123 | Asphalt Cement |  | University of Minnesota | 03/26/2004 | 58-40 MnROAD, BI9 | PAV | 10 | 36.34 | 22910000 | 16850000 | 28440000 | 2000 | 2844000 | 749800 | 75378.1 | 2.6542 | -9 | 335.5 | 534.116 | 36800.6064 | 36155.7418
3599AC016 | 35-I-1999 | 35 | 7766 | 0 | 45.2637 | 1999_08_31 | -93.7123 | Asphalt Cement |  | University of Minnesota | 03/26/2004 | 58-40 MnROAD, BI9 | PAV | 10 | 36.36 | 22900000 | 16860000 | 28430000 | 2000 | 2843000 | 749800 | 75376.9 | 2.6545 | -9 | 337.7 | 537.618 | 36831.0165 | 36128.9594
3599AC016 | 35-I-1999 | 35 | 7766 | 0 | 45.2637 | 1999_08_31 | -93.7123 | Asphalt Cement |  | University of Minnesota | 03/26/2004 | 58-40 MnROAD, BI9 | PAV | 10 | 36.35 | 22890000 | 16840000 | 28420000 | 2000 | 2842000 | 750000 | 75403 | 2.6568 | -9 | 340 | 541.28 | 36854.894 | 36108.6219
3599AC016 | 35-I-1999 | 35 | 7766 | 0 | 45.2637 | 1999_08_31 | -93.7123 | Asphalt Cement |  | University of Minnesota | 03/26/2004 | 58-40 MnROAD, BI9 | PAV | 10 | 36.41 | 22850000 | 16850000 | 28400000 | 2000 | 2840000 | 749700 | 75363.4 | 2.6577 | -9 | 342.4 | 545.101 | 36903.768 | 36063.867
3599AC016 | 35-I-1999 | 35 | 7766 | 0 | 45.2637 | 1999_08_31 | -93.7123 | Asphalt Cement |  | University of Minnesota | 03/26/2004 | 58-40 MnROAD, BI9 | PAV | 10 | 36.38 | 22840000 | 16830000 | 28370000 | 2000 | 2837000 | 750100 | 75404.6 | 2.6612 | -9 | 344.7 | 548.762 | 36955.964 | 36015.9954
3599AC016 | 35-I-1999 | 35 | 7766 | 0 | 45.2637 | 1999_08_31 | -93.7123 | Asphalt Cement |  | University of Minnesota | 03/26/2004 | 58-40 MnROAD, BI9 | PAV | 10 | 35.4 | 24030000 | 17080000 | 29480000 | 2000 | 2948000 | 749800 | 75376.8 | 2.5608 | -9 | 194.7 | 309.962 | 34705.8495 | 38144.5662
3599AC016 | 35-I-1999 | 35 | 7766 | 0 | 45.2637 | 1999_08_31 | -93.7123 | Asphalt Cement |  | University of Minnesota | 03/26/2004 | 58-40 MnROAD, BI9 | PAV | 10 | 35.44 | 24020000 | 17100000 | 29490000 | 2000 | 2949000 | 749800 | 75377.4 | 2.56 | -9 | 196.9 | 313.465 | 34728.1547 | 38123.2517
3599AC016 | 35-I-1999 | 35 | 7766 | 0 | 45.2637 | 1999_08_31 | -93.7123 | Asphalt Cement |  | University of Minnesota | 03/26/2004 | 58-40 MnROAD, BI9 | PAV | 10 | 35.44 | 23990000 | 17080000 | 29450000 | 2000 | 2945000 | 749800 | 75381.5 | 2.5634 | -9 | 199.3 | 317.286 | 34775.3236 | 38074.724
3599AC016 | 35-I-1999 | 35 | 7766 | 0 | 45.2637 | 1999_08_31 | -93.7123 | Asphalt Cement |  | University of Minnesota | 03/26/2004 | 58-40 MnROAD, BI9 | PAV | 10 | 35.49 | 23960000 | 17090000 | 29430000 | 2000 | 2943000 | 749800 | 75381.1 | 2.565 | -9 | 201.7 | 321.106 | 34841.6115 | 38005.4633
3599AC016 | 35-I-1999 | 35 | 7766 | 0 | 45.2637 | 1999_08_31 | -93.7123 | Asphalt Cement |  | University of Minnesota | 03/26/2004 | 58-40 MnROAD, BI9 | PAV | 10 | 35.47 | 23930000 | 17050000 | 29390000 | 2000 | 2939000 | 749800 | 75381.3 | 2.5687 | -9 | 204 | 324.768 | 34871.949 | 37975.5764
3599AC016 | 35-I-1999 | 35 | 7766 | 0 | 45.2637 | 1999_08_31 | -93.7123 | Asphalt Cement |  | University of Minnesota | 03/26/2004 | 58-40 MnROAD, BI9 | PAV | 10 | 35.51 | 23930000 | 17070000 | 29400000 | 2000 | 2940000 | 749800 | 75379.3 | 2.568 | -9 | 206.4 | 328.589 | 34894.2363 | 37954.4964
3599AC016 | 35-I-1999 | 35 | 7766 | 0 | 45.2637 | 1999_08_31 | -93.7123 | Asphalt Cement |  | University of Minnesota | 03/26/2004 | 58-40 MnROAD, BI9 | PAV | 10 | 35.51 | 23900000 | 17060000 | 29370000 | 2000 | 2937000 | 749900 | 75390.6 | 2.5708 | -9 | 208.8 | 332.41 | 34939.1967 | 37908.8289
3599AC016 | 35-I-1999 | 35 | 7766 | 0 | 45.2637 | 1999_08_31 | -93.7123 | Asphalt Cement |  | University of Minnesota | 03/26/2004 | 58-40 MnROAD, BI9 | PAV | 10 | 35.57 | 23870000 | 17070000 | 29350000 | 2000 | 2935000 | 749700 | 75370.1 | 2.5719 | -9 | 211 | 335.912 | 34995.6227 | 37850.8749
3599AC016 | 35-I-1999 | 35 | 7766 | 0 | 45.2637 | 1999_08_31 | -93.7123 | Asphalt Cement |  | University of Minnesota | 03/26/2004 | 58-40 MnROAD, BI9 | PAV | 10 | 35.53 | 23860000 | 17040000 | 29320000 | 2000 | 2932000 | 750000 | 75402.1 | 2.575 | -9 | 213.5 | 339.892 | 35025.2377 | 37822.0392
3599AC016 | 35-I-1999 | 35 | 7766 | 0 | 45.2637 | 1999_08_31 | -93.7123 | Asphalt Cement |  | University of Minnesota | 03/26/2004 | 58-40 MnROAD, BI9 | PAV | 10 | 35.58 | 23840000 | 17060000 | 29310000 | 2000 | 2931000 | 749600 | 75362.1 | 2.5746 | -9 | 215.8 | 343.554 | 35042.5837 | 37806.4837
3599AC016 | 35-I-1999 | 35 | 7766 | 0 | 45.2637 | 1999_08_31 | -93.7123 | Asphalt Cement |  | University of Minnesota | 03/26/2004 | 58-40 MnROAD, BI9 | PAV | 10 | 35.59 | 23830000 | 17050000 | 29300000 | 2000 | 2930000 | 750100 | 75405.6 | 2.577 | -9 | 218.1 | 347.215 | 35109.8865 | 37737.1753
3599AC016 | 35-I-1999 | 35 | 7766 | 0 | 45.2637 | 1999_08_31 | -93.7123 | Asphalt Cement |  | University of Minnesota | 03/26/2004 | 58-40 MnROAD, BI9 | PAV | 10 | 35.62 | 23780000 | 17040000 | 29250000 | 2000 | 2925000 | 749700 | 75367.6 | 2.5803 | -9 | 220.5 | 351.036 | 35158.1028 | 37688.5818
3599AC016 | 35-I-1999 | 35 | 7766 | 0 | 45.2637 | 1999_08_31 | -93.7123 | Asphalt Cement |  | University of Minnesota | 03/26/2004 | 58-40 MnROAD, BI9 | PAV | 10 | 35.62 | 23780000 | 17040000 | 29250000 | 2000 | 2925000 | 750000 | 75393.8 | 2.5809 | -9 | 222.8 | 354.698 | 35186.2461 | 37661.5959
3599AC016 | 35-I-1999 | 35 | 7766 | 0 | 45.2637 | 1999_08_31 | -93.7123 | Asphalt Cement |  | University of Minnesota | 03/26/2004 | 58-40 MnROAD, BI9 | PAV | 10 | 35.63 | 23760000 | 17030000 | 29230000 | 2000 | 2923000 | 749800 | 75374.3 | 2.5825 | -9 | 225.1 | 358.359 | 35200.1176 | 37649.9122
3599AC016 | 35-I-1999 | 35 | 7766 | 0 | 45.2637 | 1999_08_31 | -93.7123 | Asphalt Cement |  | University of Minnesota | 03/26/2004 | 58-40 MnROAD, BI9 | PAV | 10 | 35.67 | 23740000 | 17040000 | 29220000 | 2000 | 2922000 | 750000 | 75397.3 | 2.5836 | -9 | 227.6 | 362.339 | 35265.26 | 37583.5194
3599AC016 | 35-I-1999 | 35 | 7766 | 0 | 45.2637 | 1999_08_31 | -93.7123 | Asphalt Cement |  | University of Minnesota | 03/26/2004 | 58-40 MnROAD, BI9 | PAV | 10 | 35.7 | 23690000 | 17020000 | 29170000 | 2000 | 2917000 | 749700 | 75366.3 | 2.5877 | -9 | 229.8 | 365.842 | 35323.1966 | 37525.0258
3599AC016 | 35-I-1999 | 35 | 7766 | 0 | 45.2637 | 1999_08_31 | -93.7123 | Asphalt Cement |  | University of Minnesota | 03/26/2004 | 58-40 MnROAD, BI9 | PAV | 10 | 35.7 | 23680000 | 17020000 | 29160000 | 2000 | 2916000 | 749900 | 75383.9 | 2.5887 | -9 | 232.2 | 369.662 | 35354.1657 | 37495.3041
3599AC016 | 35-I-1999 | 35 | 7766 | 0 | 45.2637 | 1999_08_31 | -93.7123 | Asphalt Cement |  | University of Minnesota | 03/26/2004 | 58-40 MnROAD, BI9 | PAV | 10 | 35.69 | 23670000 | 17000000 | 29150000 | 2000 | 2915000 | 750000 | 75399.9 | 2.5905 | -9 | 234.5 | 373.324 | 35367.1341 | 37484.7043
3599AC016 | 35-I-1999 | 35 | 7766 | 0 | 45.2637 | 1999_08_31 | -93.7123 | Asphalt Cement |  | University of Minnesota | 03/26/2004 | 58-40 MnROAD, BI9 | PAV | 10 | 35.76 | 23640000 | 17020000 | 29130000 | 2000 | 2913000 | 749700 | 75363.6 | 2.5909 | -9 | 236.8 | 376.986 | 35423.2296 | 37428.489
3599AC016 | 35-I-1999 | 35 | 7766 | 0 | 45.2637 | 1999_08_31 | -93.7123 | Asphalt Cement |  | University of Minnesota | 03/26/2004 | 58-40 MnROAD, BI9 | PAV | 10 | 35.73 | 23630000 | 17000000 | 29110000 | 2000 | 2911000 | 750100 | 75405 | 2.5936 | -9 | 239.1 | 380.647 | 35459.5983 | 37393.2447
3599AC016 | 35-I-1999 | 35 | 7766 | 0 | 45.2637 | 1999_08_31 | -93.7123 | Asphalt Cement |  | University of Minnesota | 03/26/2004 | 58-40 MnROAD, BI9 | PAV | 10 | 35.77 | 23600000 | 17000000 | 29090000 | 2000 | 2909000 | 749600 | 75362 | 2.5944 | -9 | 241.5 | 384.468 | 35471.0696 | 37384.2938
3599AC016 | 35-I-1999 | 35 | 7766 | 0 | 45.2637 | 1999_08_31 | -93.7123 | Asphalt Cement |  | University of Minnesota | 03/26/2004 | 58-40 MnROAD, BI9 | PAV | 10 | 35.77 | 23600000 | 17010000 | 29090000 | 2000 | 2909000 | 750100 | 75405.1 | 2.5956 | -9 | 243.8 | 388.13 | 35518.4054 | 37337.612
3599AC016 | 35-I-1999 | 35 | 7766 | 0 | 45.2637 | 1999_08_31 | -93.7123 | Asphalt Cement |  | University of Minnesota | 03/26/2004 | 58-40 MnROAD, BI9 | PAV | 10 | 35.81 | 23560000 | 17000000 | 29050000 | 2000 | 2905000 | 749700 | 75365 | 2.5979 | -9 | 246.2 | 391.95 | 35563.8098 | 37293.0798
3599AC016 | 35-I-1999 | 35 | 7766 | 0 | 45.2637 | 1999_08_31 | -93.7123 | Asphalt Cement |  | University of Minnesota | 03/26/2004 | 58-40 MnROAD, BI9 | PAV | 10 | 35.8 | 23560000 | 16990000 | 29050000 | 2000 | 2905000 | 750000 | 75402.1 | 2.5991 | -9 | 248.5 | 395.612 | 35583.6674 | 37275.4052
3599AC016 | 35-I-1999 | 35 | 7766 | 0 | 45.2637 | 1999_08_31 | -93.7123 | Asphalt Cement |  | University of Minnesota | 03/26/2004 | 58-40 MnROAD, BI9 | PAV | 10 | 35.82 | 23530000 | 16980000 | 29020000 | 2000 | 2902000 | 749900 | 75383.9 | 2.6014 | -9 | 250.8 | 399.274 | 35628.1878 | 37231.9604
3599AC016 | 35-I-1999 | 35 | 7766 | 0 | 45.2637 | 1999_08_31 | -93.7123 | Asphalt Cement |  | University of Minnesota | 03/26/2004 | 58-40 MnROAD, BI9 | PAV | 10 | 35.87 | 23510000 | 17000000 | 29010000 | 2000 | 2901000 | 749900 | 75387.3 | 2.6019 | -9 | 253.2 | 403.094 | 35683.5481 | 37177.3287
3599AC016 | 35-I-1999 | 35 | 7766 | 0 | 45.2637 | 1999_08_31 | -93.7123 | Asphalt Cement |  | University of Minnesota | 03/26/2004 | 58-40 MnROAD, BI9 | PAV | 10 | 35.84 | 23500000 | 16970000 | 28980000 | 2000 | 2898000 | 750000 | 75394.8 | 2.605 | -9 | 255.5 | 406.756 | 35704.1372 | 37159.0201
3599AC016 | 35-I-1999 | 35 | 7766 | 0 | 45.2637 | 1999_08_31 | -93.7123 | Asphalt Cement |  | University of Minnesota | 03/26/2004 | 58-40 MnROAD, BI9 | PAV | 10 | 35.88 | 23480000 | 16990000 | 28980000 | 2000 | 2898000 | 749800 | 75379.1 | 2.6045 | -9 | 258 | 410.736 | 35719.5806 | 37146.0832
3599AC016 | 35-I-1999 | 35 | 7766 | 0 | 45.2637 | 1999_08_31 | -93.7123 | Asphalt Cement |  | University of Minnesota | 03/26/2004 | 58-40 MnROAD, BI9 | PAV | 10 | 35.88 | 23460000 | 16970000 | 28960000 | 2000 | 2896000 | 750000 | 75397.8 | 2.6075 | -9 | 260.2 | 414.238 | 35763.3201 | 37103.7795
3599AC016 | 35-I-1999 | 35 | 7766 | 0 | 45.2637 | 1999_08_31 | -93.7123 | Asphalt Cement |  | University of Minnesota | 03/26/2004 | 58-40 MnROAD, BI9 | PAV | 10 | 35.94 | 23420000 | 16980000 | 28930000 | 2000 | 2893000 | 749700 | 75367 | 2.6087 | -9 | 262.6 | 418.059 | 35823.5391 | 37044.5311
3599AC016 | 35-I-1999 | 35 | 7766 | 0 | 45.2637 | 1999_08_31 | -93.7123 | Asphalt Cement |  | University of Minnesota | 03/26/2004 | 58-40 MnROAD, BI9 | PAV | 10 | 35.9 | 23420000 | 16950000 | 28920000 | 2000 | 2892000 | 750000 | 75400.2 | 2.6112 | -9 | 265 | 421.88 | 35830.0652 | 37040.9071
3599AC016 | 35-I-1999 | 35 | 7766 | 0 | 45.2637 | 1999_08_31 | -93.7123 | Asphalt Cement |  | University of Minnesota | 03/26/2004 | 58-40 MnROAD, BI9 | PAV | 10 | 35.95 | 23410000 | 16980000 | 28920000 | 2000 | 2892000 | 749800 | 75378.1 | 2.6103 | -9 | 267.4 | 425.701 | 35854.1163 | 37019.1815
3599AC016 | 35-I-1999 | 35 | 7766 | 0 | 45.2637 | 1999_08_31 | -93.7123 | Asphalt Cement |  | University of Minnesota | 03/26/2004 | 58-40 MnROAD, BI9 | PAV | 10 | 35.95 | 23390000 | 16960000 | 28890000 | 2000 | 2889000 | 750000 | 75396.1 | 2.6132 | -9 | 269.7 | 429.362 | 35910.4977 | 36964.1782
3599AC016 | 35-I-1999 | 35 | 7766 | 0 | 45.2637 | 1999_08_31 | -93.7123 | Asphalt Cement |  | University of Minnesota | 03/26/2004 | 58-40 MnROAD, BI9 | PAV | 10 | 35.99 | 23370000 | 16970000 | 28880000 | 2000 | 2888000 | 749900 | 75383.5 | 2.6139 | -9 | 272.1 | 433.183 | 35947.9169 | 36928.8176
3599AC016 | 35-I-1999 | 35 | 7766 | 0 | 45.2637 | 1999_08_31 | -93.7123 | Asphalt Cement |  | University of Minnesota | 03/26/2004 | 58-40 MnROAD, BI9 | PAV | 10 | 35.95 | 23360000 | 16940000 | 28850000 | 2000 | 2885000 | 750000 | 75397.9 | 2.6167 | -9 | 274.4 | 436.845 | 35960.287 | 36919.2307
3599AC016 | 35-I-1999 | 35 | 7766 | 0 | 45.2637 | 1999_08_31 | -93.7123 | Asphalt Cement |  | University of Minnesota | 03/26/2004 | 58-40 MnROAD, BI9 | PAV | 10 | 36.01 | 23340000 | 16960000 | 28850000 | 2000 | 2885000 | 749700 | 75368.7 | 2.6159 | -9 | 276.7 | 440.506 | 35983.3896 | 36898.6415
3599AC016 | 35-I-1999 | 35 | 7766 | 0 | 45.2637 | 1999_08_31 | -93.7123 | Asphalt Cement |  | University of Minnesota | 03/26/2004 | 58-40 MnROAD, BI9 | PAV | 10 | 36 | 23330000 | 16950000 | 28840000 | 2000 | 2884000 | 750100 | 75403.9 | 2.6186 | -9 | 279.1 | 444.327 | 36025.634 | 36858.4863
3599AC016 | 35-I-1999 | 35 | 7766 | 0 | 45.2637 | 1999_08_31 | -93.7123 | Asphalt Cement |  | University of Minnesota | 03/26/2004 | 58-40 MnROAD, BI9 | PAV | 10 | 36.06 | 23290000 | 16960000 | 28810000 | 2000 | 2881000 | 749700 | 75371.3 | 2.6201 | -9 | 281.5 | 448.148 | 36076.5999 | 36809.5251
3599AC016 | 35-I-1999 | 35 | 7766 | 0 | 45.2637 | 1999_08_31 | -93.7123 | Asphalt Cement |  | University of Minnesota | 03/26/2004 | 58-40 MnROAD, BI9 | PAV | 10 | 36.02 | 23290000 | 16930000 | 28790000 | 2000 | 2879000 | 750100 | 75405.3 | 2.6227 | -9 | 283.7 | 451.65 | 36105.5366 | 36783.1329
3599AC016 | 35-I-1999 | 35 | 7766 | 0 | 45.2637 | 1999_08_31 | -93.7123 | Asphalt Cement |  | University of Minnesota | 03/26/2004 | 58-40 MnROAD, BI9 | PAV | 10 | 36.05 | 23260000 | 16930000 | 28770000 | 2000 | 2877000 | 749700 | 75364 | 2.6228 | -9 | 286.2 | 455.63 | 36118.0986 | 36773.4465
3599AC016 | 35-I-1999 | 35 | 7766 | 0 | 45.2637 | 1999_08_31 | -93.7123 | Asphalt Cement |  | University of Minnesota | 03/26/2004 | 58-40 MnROAD, BI9 | PAV | 10 | 36.08 | 23260000 | 16950000 | 28780000 | 2000 | 2878000 | 750000 | 75397.6 | 2.6237 | -9 | 288.4 | 459.133 | 36160.4391 | 36733.4939
3599AC016 | 35-I-1999 | 35 | 7766 | 0 | 45.2637 | 1999_08_31 | -93.7123 | Asphalt Cement |  | University of Minnesota | 03/26/2004 | 58-40 MnROAD, BI9 | PAV | 10 | 36.07 | 23220000 | 16910000 | 28730000 | 2000 | 2873000 | 749900 | 75388.6 | 2.628 | -9 | 290.8 | 462.954 | 36205.0372 | 36691.3477
3599AC016 | 35-I-1999 | 35 | 7766 | 0 | 45.2637 | 1999_08_31 | -93.7123 | Asphalt Cement |  | University of Minnesota | 03/26/2004 | 58-40 MnROAD, BI9 | PAV | 10 | 36.11 | 23200000 | 16920000 | 28720000 | 2000 | 2872000 | 749700 | 75373 | 2.6281 | -9 | 293.1 | 466.615 | 36233.0121 | 36666.12
3599AC016 | 35-I-1999 | 35 | 7766 | 0 | 45.2637 | 1999_08_31 | -93.7123 | Asphalt Cement |  | University of Minnesota | 03/26/2004 | 58-40 MnROAD, BI9 | PAV | 10 | 36.09 | 23200000 | 16920000 | 28720000 | 2000 | 2872000 | 750100 | 75404.4 | 2.6295 | -9 | 295.4 | 470.277 | 36254.3277 | 36647.663
3599AC016 | 35-I-1999 | 35 | 7766 | 0 | 45.2637 | 1999_08_31 | -93.7123 | Asphalt Cement |  | University of Minnesota | 03/26/2004 | 58-40 MnROAD, BI9 | PAV | 10 | 41.32 | 16490000 | 14500000 | 21960000 | 2000 | 2196000 | 749700 | 75370.3 | 3.4343 | -9 | 2039 | 3246.088 | 53089.6779 | 26731.9261
3599AC016 | 35-I-1999 | 35 | 7766 | 0 | 45.2637 | 1999_08_31 | -93.7123 | Asphalt Cement |  | University of Minnesota | 03/26/2004 | 58-40 MnROAD, BI9 | PAV | 10 | 41.3 | 16490000 | 14480000 | 21940000 | 2000 | 2194000 | 750000 | 75396.1 | 3.4376 | -9 | 2042 | 3250.864 | 53159.4904 | 26699.3377
3599AC016 | 35-I-1999 | 35 | 7766 | 0 | 45.2637 | 1999_08_31 | -93.7123 | Asphalt Cement |  | University of Minnesota | 03/26/2004 | 58-40 MnROAD, BI9 | PAV | 10 | 41.34 | 16460000 | 14480000 | 21920000 | 2000 | 2192000 | 749600 | 75358 | 3.4394 | -9 | 2044 | 3254.048 | 53193.4781 | 26684.7945
3599AC016 | 35-I-1999 | 35 | 7766 | 0 | 45.2637 | 1999_08_31 | -93.7123 | Asphalt Cement |  | University of Minnesota | 03/26/2004 | 58-40 MnROAD, BI9 | PAV | 10 | 41.3 | 16470000 | 14470000 | 21930000 | 2000 | 2193000 | 750000 | 75400.7 | 3.44 | -9 | 2046 | 3257.232 | 53183.731 | 26692.2025
3599AC016 | 35-I-1999 | 35 | 7766 | 0 | 45.2637 | 1999_08_31 | -93.7123 | Asphalt Cement |  | University of Minnesota | 03/26/2004 | 58-40 MnROAD, BI9 | PAV | 10 | 41.34 | 16460000 | 14480000 | 21920000 | 2000 | 2192000 | 749600 | 75358.3 | 3.4399 | -9 | 2049 | 3262.008 | 53193.4781 | 26689.8278
3599AC016 | 35-I-1999 | 35 | 7766 | 0 | 45.2637 | 1999_08_31 | -93.7123 | Asphalt Cement |  | University of Minnesota | 03/26/2004 | 58-40 MnROAD, BI9 | PAV | 10 | 41.31 | 16450000 | 14460000 | 21900000 | 2000 | 2190000 | 749800 | 75378.6 | 3.4428 | -9 | 2052 | 3266.784 | 53238.7595 | 26669.6429
3599AC016 | 35-I-1999 | 35 | 7766 | 0 | 45.2637 | 1999_08_31 | -93.7123 | Asphalt Cement |  | University of Minnesota | 03/26/2004 | 58-40 MnROAD, BI9 | PAV | 10 | 41.37 | 16450000 | 14480000 | 21910000 | 2000 | 2191000 | 749800 | 75373.7 | 3.4409 | -9 | 2054 | 3269.968 | 53277.8408 | 26652.5942
3599AC016 | 35-I-1999 | 35 | 7766 | 0 | 45.2637 | 1999_08_31 | -93.7123 | Asphalt Cement |  | University of Minnesota | 03/26/2004 | 58-40 MnROAD, BI9 | PAV | 10 | 41.34 | 16440000 | 14460000 | 21900000 | 2000 | 2190000 | 749900 | 75384.2 | 3.4442 | -9 | 2056 | 3273.152 | 53284.6816 | 26651.6872
3599AC016 | 35-I-1999 | 35 | 7766 | 0 | 45.2637 | 1999_08_31 | -93.7123 | Asphalt Cement |  | University of Minnesota | 03/26/2004 | 58-40 MnROAD, BI9 | PAV | 10 | 48.27 | 6966000 | 7810000 | 10470000 | 2000 | 1047000 | 749400 | 75337.5 | 7.1837 | -9 | 3926 | 6250.192 | 125758.7045 | 12265.8493
3599AC016 | 35-I-1999 | 35 | 7766 | 0 | 45.2637 | 1999_08_31 | -93.7123 | Asphalt Cement |  | University of Minnesota | 03/26/2004 | 58-40 MnROAD, BI9 | PAV | 10 | 35.3 | 24150000 | 17100000 | 29590000 | 2000 | 2959000 | 749900 | 75387.3 | 2.5512 | -9 | 182.9 | 291.177 | 34501.0619 | 38354.965
3599AC016 | 35-I-1999 | 35 | 7766 | 0 | 45.2637 | 1999_08_31 | -93.7123 | Asphalt Cement |  | University of Minnesota | 03/26/2004 | 58-40 MnROAD, BI9 | PAV | 10 | 35.36 | 24110000 | 17110000 | 29560000 | 2000 | 2956000 | 749700 | 75367.8 | 2.5529 | -9 | 185.3 | 294.998 | 34568.6903 | 38283.1233
3599AC016 | 35-I-1999 | 35 | 7766 | 0 | 45.2637 | 1999_08_31 | -93.7123 | Asphalt Cement |  | University of Minnesota | 03/26/2004 | 58-40 MnROAD, BI9 | PAV | 10 | 35.33 | 24090000 | 17080000 | 29530000 | 2000 | 2953000 | 750000 | 75399.1 | 2.5568 | -9 | 187.7 | 298.818 | 34605.9507 | 38245.0963
3599AC016 | 35-I-1999 | 35 | 7766 | 0 | 45.2637 | 1999_08_31 | -93.7123 | Asphalt Cement |  | University of Minnesota | 03/26/2004 | 58-40 MnROAD, BI9 | PAV | 10 | 35.39 | 24070000 | 17100000 | 29520000 | 2000 | 2952000 | 749700 | 75364.3 | 2.5566 | -9 | 190 | 302.48 | 34641.0682 | 38209.5148
3599AC016 | 35-I-1999 | 35 | 7766 | 0 | 45.2637 | 1999_08_31 | -93.7123 | Asphalt Cement |  | University of Minnesota | 03/26/2004 | 58-40 MnROAD, BI9 | PAV | 10 | 35.4 | 24060000 | 17100000 | 29510000 | 2000 | 2951000 | 750000 | 75400.4 | 2.5583 | -9 | 192.4 | 306.301 | 34689.0657 | 38159.8341
3599AC016 | 35-I-1999 | 35 | 7766 | 0 | 45.2637 | 1999_08_31 | -93.7123 | Asphalt Cement |  | University of Minnesota | 03/26/2004 | 58-40 MnROAD, BI9 | PAV | 10 | 43.16 | 13380000 | 12550000 | 18340000 | 2000 | 1834000 | 749600 | 75356.3 | 4.1067 | -9 | 2851 | 4538.792 | 65840.0179 | 22269.6663
3599AC016 | 35-I-1999 | 35 | 7766 | 0 | 45.2637 | 1999_08_31 | -93.7123 | Asphalt Cement |  | University of Minnesota | 03/26/2004 | 58-40 MnROAD, BI9 | PAV | 10 | 43.14 | 13380000 | 12540000 | 18340000 | 2000 | 1834000 | 750000 | 75394.6 | 4.1106 | -9 | 2853 | 4541.976 | 65885.7652 | 22256.4601
3599AC016 | 35-I-1999 | 35 | 7766 | 0 | 45.2637 | 1999_08_31 | -93.7123 | Asphalt Cement |  | University of Minnesota | 03/26/2004 | 58-40 MnROAD, BI9 | PAV | 10 | 43.14 | 13360000 | 12520000 | 18310000 | 2000 | 1831000 | 749700 | 75365.2 | 4.1158 | -9 | 2855 | 4545.16 | 65940.9312 | 22240.0954
3599AC016 | 35-I-1999 | 35 | 7766 | 0 | 45.2637 | 1999_08_31 | -93.7123 | Asphalt Cement |  | University of Minnesota | 03/26/2004 | 58-40 MnROAD, BI9 | PAV | 10 | 43.14 | 13350000 | 12520000 | 18300000 | 2000 | 1830000 | 750000 | 75396.4 | 4.1184 | -9 | 2858 | 4549.936 | 66029.7777 | 22212.4242
3599AC016 | 35-I-1999 | 35 | 7766 | 0 | 45.2637 | 1999_08_31 | -93.7123 | Asphalt Cement |  | University of Minnesota | 03/26/2004 | 58-40 MnROAD, BI9 | PAV | 10 | 43.16 | 13330000 | 12500000 | 18280000 | 2000 | 1828000 | 749600 | 75357.2 | 4.1215 | -9 | 2860 | 4553.12 | 66056.123 | 22205.8181
3599AC016 | 35-I-1999 | 35 | 7766 | 0 | 45.2637 | 1999_08_31 | -93.7123 | Asphalt Cement |  | University of Minnesota | 03/26/2004 | 58-40 MnROAD, BI9 | PAV | 10 | 43.16 | 13330000 | 12510000 | 18280000 | 2000 | 1828000 | 749900 | 75390.6 | 4.1227 | -9 | 2862 | 4556.304 | 66109.0067 | 22190.3072
3599AC016 | 35-I-1999 | 35 | 7766 | 0 | 45.2637 | 1999_08_31 | -93.7123 | Asphalt Cement |  | University of Minnesota | 03/26/2004 | 58-40 MnROAD, BI9 | PAV | 10 | 43.18 | 13310000 | 12490000 | 18250000 | 2000 | 1825000 | 749600 | 75353.5 | 4.127 | -9 | 2865 | 4561.08 | 66189.3334 | 22165.6278
3599AC016 | 35-I-1999 | 35 | 7766 | 0 | 45.2637 | 1999_08_31 | -93.7123 | Asphalt Cement |  | University of Minnesota | 03/26/2004 | 58-40 MnROAD, BI9 | PAV | 10 | 43.17 | 13310000 | 12490000 | 18250000 | 2000 | 1825000 | 750000 | 75394.2 | 4.1293 | -9 | 2867 | 4564.264 | 66247.6672 | 22148.3602
3599AC016 | 35-I-1999 | 35 | 7766 | 0 | 45.2637 | 1999_08_31 | -93.7123 | Asphalt Cement |  | University of Minnesota | 03/26/2004 | 58-40 MnROAD, BI9 | PAV | 10 | 38.78 | 19840000 | 15940000 | 25450000 | 2000 | 2545000 | 749700 | 75369.5 | 2.9647 | -9 | 983.3 | 1565.414 | 43455.177 | 31365.0031
3599AC016 | 35-I-1999 | 35 | 7766 | 0 | 45.2637 | 1999_08_31 | -93.7123 | Asphalt Cement |  | University of Minnesota | 03/26/2004 | 58-40 MnROAD, BI9 | PAV | 10 | 38.79 | 19840000 | 15950000 | 25460000 | 2000 | 2546000 | 749900 | 75387.8 | 2.9645 | -9 | 985.5 | 1568.916 | 43470.7288 | 31356.575
3599AC016 | 35-I-1999 | 35 | 7766 | 0 | 45.2637 | 1999_08_31 | -93.7123 | Asphalt Cement |  | University of Minnesota | 03/26/2004 | 58-40 MnROAD, BI9 | PAV | 10 | 38.78 | 19820000 | 15930000 | 25430000 | 2000 | 2543000 | 749800 | 75375.5 | 2.9671 | -9 | 988 | 1572.896 | 43500.9559 | 31337.578
3599AC016 | 35-I-1999 | 35 | 7766 | 0 | 45.2637 | 1999_08_31 | -93.7123 | Asphalt Cement |  | University of Minnesota | 03/26/2004 | 58-40 MnROAD, BI9 | PAV | 10 | 38.82 | 19820000 | 15950000 | 25440000 | 2000 | 2544000 | 749900 | 75385.7 | 2.9666 | -9 | 990.2 | 1576.398 | 43533.2396 | 31317.129
3599AC016 | 35-I-1999 | 35 | 7766 | 0 | 45.2637 | 1999_08_31 | -93.7123 | Asphalt Cement |  | University of Minnesota | 03/26/2004 | 58-40 MnROAD, BI9 | PAV | 10 | 38.79 | 19810000 | 15920000 | 25420000 | 2000 | 2542000 | 749900 | 75386.3 | 2.969 | -9 | 992.6 | 1580.219 | 43539.1328 | 31315.6805
3599AC016 | 35-I-1999 | 35 | 7766 | 0 | 45.2637 | 1999_08_31 | -93.7123 | Asphalt Cement |  | University of Minnesota | 03/26/2004 | 58-40 MnROAD, BI9 | PAV | 10 | 38.82 | 19810000 | 15940000 | 25420000 | 2000 | 2542000 | 749800 | 75381.9 | 2.9682 | -9 | 994.9 | 1583.881 | 43555.872 | 31306.4352
3599AC016 | 35-I-1999 | 35 | 7766 | 0 | 45.2637 | 1999_08_31 | -93.7123 | Asphalt Cement |  | University of Minnesota | 03/26/2004 | 58-40 MnROAD, BI9 | PAV | 10 | 38.81 | 19790000 | 15920000 | 25400000 | 2000 | 2540000 | 749800 | 75375.6 | 2.9703 | -9 | 997.4 | 1587.861 | 43580.7117 | 31291.3802
3599AC016 | 35-I-1999 | 35 | 7766 | 0 | 45.2637 | 1999_08_31 | -93.7123 | Asphalt Cement |  | University of Minnesota | 03/26/2004 | 58-40 MnROAD, BI9 | PAV | 10 | 38.84 | 19800000 | 15940000 | 25410000 | 2000 | 2541000 | 749900 | 75386.6 | 2.9693 | -9 | 999.7 | 1591.522 | 43603.5427 | 31277.7841
3599AC016 | 35-I-1999 | 35 | 7766 | 0 | 45.2637 | 1999_08_31 | -93.7123 | Asphalt Cement |  | University of Minnesota | 03/26/2004 | 58-40 MnROAD, BI9 | PAV | 10 | 38.8 | 19790000 | 15910000 | 25390000 | 2000 | 2539000 | 749900 | 75387.2 | 2.9722 | -9 | 1002 | 1595.184 | 43600.0424 | 31283.0836
3599AC016 | 35-I-1999 | 35 | 7766 | 0 | 45.2637 | 1999_08_31 | -93.7123 | Asphalt Cement |  | University of Minnesota | 03/26/2004 | 58-40 MnROAD, BI9 | PAV | 10 | 38.85 | 19770000 | 15920000 | 25390000 | 2000 | 2539000 | 749700 | 75368.9 | 2.972 | -9 | 1004 | 1598.368 | 43624.0696 | 31268.6407
3599AC016 | 35-I-1999 | 35 | 7766 | 0 | 45.2637 | 1999_08_31 | -93.7123 | Asphalt Cement |  | University of Minnesota | 03/26/2004 | 58-40 MnROAD, BI9 | PAV | 10 | 38.82 | 19770000 | 15910000 | 25380000 | 2000 | 2538000 | 750000 | 75401.5 | 2.9744 | -9 | 1007 | 1603.144 | 43647.7937 | 31254.4323
3599AC016 | 35-I-1999 | 35 | 7766 | 0 | 45.2637 | 1999_08_31 | -93.7123 | Asphalt Cement |  | University of Minnesota | 03/26/2004 | 58-40 MnROAD, BI9 | PAV | 10 | 38.87 | 19740000 | 15910000 | 25360000 | 2000 | 2536000 | 749600 | 75360.3 | 2.9751 | -9 | 1009 | 1606.328 | 43682.9449 | 31232.0671
3599AC016 | 35-I-1999 | 35 | 7766 | 0 | 45.2637 | 1999_08_31 | -93.7123 | Asphalt Cement |  | University of Minnesota | 03/26/2004 | 58-40 MnROAD, BI9 | PAV | 10 | 38.82 | 19760000 | 15900000 | 25370000 | 2000 | 2537000 | 750000 | 75403 | 2.9754 | -9 | 1011 | 1609.512 | 43664.9982 | 31247.6905
3599AC016 | 35-I-1999 | 35 | 7766 | 0 | 45.2637 | 1999_08_31 | -93.7123 | Asphalt Cement |  | University of Minnesota | 03/26/2004 | 58-40 MnROAD, BI9 | PAV | 10 | 38.87 | 19740000 | 15910000 | 25350000 | 2000 | 2535000 | 749600 | 75359.8 | 2.9759 | -9 | 1014 | 1614.288 | 43700.1768 | 31225.3206
3599AC016 | 35-I-1999 | 35 | 7766 | 0 | 45.2637 | 1999_08_31 | -93.7123 | Asphalt Cement |  | University of Minnesota | 03/26/2004 | 58-40 MnROAD, BI9 | PAV | 10 | 48.72 | 6527000 | 7434000 | 9893000 | 2000 | 989300 | 749500 | 75347.4 | 7.5992 | -9 | 3981 | 6337.752 | 134057.442 | 11541.9087
3599AC016 | 35-I-1999 | 35 | 7766 | 0 | 45.2637 | 1999_08_31 | -93.7123 | Asphalt Cement |  | University of Minnesota | 03/26/2004 | 58-40 MnROAD, BI9 | PAV | 10 | 48.67 | 6514000 | 7408000 | 9864000 | 2000 | 986400 | 749600 | 75361.2 | 7.6227 | -9 | 3983 | 6340.936 | 134384.3647 | 11515.4678
3599AC016 | 35-I-1999 | 35 | 7766 | 0 | 45.2637 | 1999_08_31 | -93.7123 | Asphalt Cement |  | University of Minnesota | 03/26/2004 | 58-40 MnROAD, BI9 | PAV | 10 | 48.76 | 6490000 | 7403000 | 9844000 | 2000 | 984400 | 749500 | 75343 | 7.6362 | -9 | 3986 | 6345.712 | 134807.2721 | 11480.9778
3599AC016 | 35-I-1999 | 35 | 7766 | 0 | 45.2637 | 1999_08_31 | -93.7123 | Asphalt Cement |  | University of Minnesota | 03/26/2004 | 58-40 MnROAD, BI9 | PAV | 10 | 48.75 | 6460000 | 7367000 | 9798000 | 2000 | 979800 | 749400 | 75335 | 7.6716 | -9 | 3989 | 6350.488 | 135383.3111 | 11433.7605
3599AC016 | 35-I-1999 | 35 | 7766 | 0 | 45.2637 | 1999_08_31 | -93.7123 | Asphalt Cement |  | University of Minnesota | 03/26/2004 | 58-40 MnROAD, BI9 | PAV | 10 | 48.76 | 6451000 | 7358000 | 9785000 | 2000 | 978500 | 749800 | 75375.6 | 7.6858 | -9 | 3991 | 6353.672 | 135728.7012 | 11406.2965
3599AC016 | 35-I-1999 | 35 | 7766 | 0 | 45.2637 | 1999_08_31 | -93.7123 | Asphalt Cement |  | University of Minnesota | 03/26/2004 | 58-40 MnROAD, BI9 | PAV | 10 | 48.8 | 6418000 | 7331000 | 9743000 | 2000 | 974300 | 749400 | 75335.1 | 7.7144 | -9 | 3994 | 6358.448 | 136251.7033 | 11364.1423
3599AC016 | 35-I-1999 | 35 | 7766 | 0 | 45.2637 | 1999_08_31 | -93.7123 | Asphalt Cement |  | University of Minnesota | 03/26/2004 | 58-40 MnROAD, BI9 | PAV | 10 | 48.83 | 6400000 | 7318000 | 9721000 | 2000 | 972100 | 749700 | 75363.9 | 7.7348 | -9 | 3996 | 6361.632 | 136732.0448 | 11325.8468
3599AC016 | 35-I-1999 | 35 | 7766 | 0 | 45.2637 | 1999_08_31 | -93.7123 | Asphalt Cement |  | University of Minnesota | 03/26/2004 | 58-40 MnROAD, BI9 | PAV | 10 | 48.81 | 6383000 | 7293000 | 9692000 | 2000 | 969200 | 749500 | 75351.8 | 7.7574 | -9 | 3998 | 6364.816 | 137026.1574 | 11303.1626
3599AC016 | 35-I-1999 | 35 | 7766 | 0 | 45.2637 | 1999_08_31 | -93.7123 | Asphalt Cement |  | University of Minnesota | 03/26/2004 | 58-40 MnROAD, BI9 | PAV | 10 | 48.88 | 6358000 | 7282000 | 9667000 | 2000 | 966700 | 749500 | 75348.8 | 7.7768 | -9 | 4001 | 6369.592 | 137527.3034 | 11263.5974
3599AC016 | 35-I-1999 | 35 | 7766 | 0 | 45.2637 | 1999_08_31 | -93.7123 | Asphalt Cement |  | University of Minnesota | 03/26/2004 | 58-40 MnROAD, BI9 | PAV | 10 | 48.86 | 6334000 | 7250000 | 9627000 | 2000 | 962700 | 749700 | 75364.1 | 7.8104 | -9 | 4003 | 6372.776 | 138130.3254 | 11216.0457
3599AC016 | 35-I-1999 | 35 | 7766 | 0 | 45.2637 | 1999_08_31 | -93.7123 | Asphalt Cement |  | University of Minnesota | 03/26/2004 | 58-40 MnROAD, BI9 | PAV | 10 | 48.91 | 6312000 | 7239000 | 9604000 | 2000 | 960400 | 749700 | 75367.5 | 7.8295 | -9 | 4005 | 6375.96 | 138566.6276 | 11182.3488
3599AC016 | 35-I-1999 | 35 | 7766 | 0 | 45.2637 | 1999_08_31 | -93.7123 | Asphalt Cement |  | University of Minnesota | 03/26/2004 | 58-40 MnROAD, BI9 | PAV | 10 | 48.93 | 6284000 | 7212000 | 9565000 | 2000 | 956500 | 749400 | 75333.7 | 7.8578 | -9 | 4008 | 6380.736 | 139062.5964 | 11144.0832
3599AC016 | 35-I-1999 | 35 | 7766 | 0 | 45.2637 | 1999_08_31 | -93.7123 | Asphalt Cement |  | University of Minnesota | 03/26/2004 | 58-40 MnROAD, BI9 | PAV | 10 | 48.95 | 6269000 | 7199000 | 9546000 | 2000 | 954600 | 749800 | 75373.4 | 7.8772 | -9 | 4010 | 6383.92 | 139530.5909 | 11108.3199
3599AC016 | 35-I-1999 | 35 | 7766 | 0 | 45.2637 | 1999_08_31 | -93.7123 | Asphalt Cement |  | University of Minnesota | 03/26/2004 | 58-40 MnROAD, BI9 | PAV | 10 | 48.99 | 6236000 | 7170000 | 9503000 | 2000 | 950300 | 749800 | 75374 | 7.9136 | -9 | 4013 | 6388.696 | 140247.1279 | 11053.178
3599AC016 | 35-I-1999 | 35 | 7766 | 0 | 45.2637 | 1999_08_31 | -93.7123 | Asphalt Cement |  | University of Minnesota | 03/26/2004 | 58-40 MnROAD, BI9 | PAV | 10 | 48.99 | 6211000 | 7144000 | 9467000 | 2000 | 946700 | 749400 | 75337.7 | 7.9398 | -9 | 4016 | 6393.472 | 140630.2775 | 11024.6731
3599AC016 | 35-I-1999 | 35 | 7766 | 0 | 45.2637 | 1999_08_31 | -93.7123 | Asphalt Cement |  | University of Minnesota | 03/26/2004 | 58-40 MnROAD, BI9 | PAV | 10 | 49.03 | 6192000 | 7131000 | 9444000 | 2000 | 944400 | 749700 | 75373 | 7.9624 | -9 | 4018 | 6396.656 | 141171.2782 | 10984.0318
3599AC016 | 35-I-1999 | 35 | 7766 | 0 | 45.2637 | 1999_08_31 | -93.7123 | Asphalt Cement |  | University of Minnesota | 03/26/2004 | 58-40 MnROAD, BI9 | PAV | 10 | 49.05 | 6167000 | 7107000 | 9409000 | 2000 | 940900 | 749400 | 75340.6 | 7.9882 | -9 | 4020 | 6399.84 | 141625.941 | 10950.3752
3599AC016 | 35-I-1999 | 35 | 7766 | 0 | 45.2637 | 1999_08_31 | -93.7123 | Asphalt Cement |  | University of Minnesota | 03/26/2004 | 58-40 MnROAD, BI9 | PAV | 10 | 49.08 | 6147000 | 7092000 | 9385000 | 2000 | 938500 | 749800 | 75375.1 | 8.0127 | -9 | 4023 | 6404.616 | 142204.2953 | 10907.4426
3599AC016 | 35-I-1999 | 35 | 7766 | 0 | 45.2637 | 1999_08_31 | -93.7123 | Asphalt Cement |  | University of Minnesota | 03/26/2004 | 58-40 MnROAD, BI9 | PAV | 10 | 49.14 | 6116000 | 7071000 | 9349000 | 2000 | 934900 | 749700 | 75365.9 | 8.0425 | -9 | 4026 | 6409.392 | 142843.274 | 10860.2512
3599AC016 | 35-I-1999 | 35 | 7766 | 0 | 45.2637 | 1999_08_31 | -93.7123 | Asphalt Cement |  | University of Minnesota | 03/26/2004 | 58-40 MnROAD, BI9 | PAV | 10 | 49.16 | 6090000 | 7045000 | 9312000 | 2000 | 931200 | 749400 | 75334.8 | 8.071 | -9 | 4028 | 6412.576 | 143339.3499 | 10824.2639
3599AC016 | 35-I-1999 | 35 | 7766 | 0 | 45.2637 | 1999_08_31 | -93.7123 | Asphalt Cement |  | University of Minnesota | 03/26/2004 | 58-40 MnROAD, BI9 | PAV | 10 | 49.2 | 6071000 | 7033000 | 9291000 | 2000 | 929100 | 749600 | 75361.2 | 8.092 | -9 | 4030 | 6415.76 | 143826.7316 | 10789.1806
3599AC016 | 35-I-1999 | 35 | 7766 | 0 | 45.2637 | 1999_08_31 | -93.7123 | Asphalt Cement |  | University of Minnesota | 03/26/2004 | 58-40 MnROAD, BI9 | PAV | 10 | 49.19 | 6049000 | 7005000 | 9255000 | 2000 | 925500 | 749500 | 75345.3 | 8.1216 | -9 | 4033 | 6420.536 | 144325.9177 | 10753.4581
3599AC016 | 35-I-1999 | 35 | 7766 | 0 | 45.2637 | 1999_08_31 | -93.7123 | Asphalt Cement |  | University of Minnesota | 03/26/2004 | 58-40 MnROAD, BI9 | PAV | 10 | 49.26 | 6021000 | 6990000 | 9225000 | 2000 | 922500 | 749500 | 75346.2 | 8.1481 | -9 | 4035 | 6423.72 | 144947.9127 | 10708.9052
3599AC016 | 35-I-1999 | 35 | 7766 | 0 | 45.2637 | 1999_08_31 | -93.7123 | Asphalt Cement |  | University of Minnesota | 03/26/2004 | 58-40 MnROAD, BI9 | PAV | 10 | 49.28 | 5989000 | 6959000 | 9181000 | 2000 | 918100 | 749600 | 75356.7 | 8.1882 | -9 | 4038 | 6428.496 | 145725.2359 | 10653.371
3599AC016 | 35-I-1999 | 35 | 7766 | 0 | 45.2637 | 1999_08_31 | -93.7123 | Asphalt Cement |  | University of Minnesota | 03/26/2004 | 58-40 MnROAD, BI9 | PAV | 10 | 49.27 | 5962000 | 6925000 | 9138000 | 2000 | 913800 | 749500 | 75347.4 | 8.2257 | -9 | 4041 | 6433.272 | 146349.9117 | 10609.4849
3599AC016 | 35-I-1999 | 35 | 7766 | 0 | 45.2637 | 1999_08_31 | -93.7123 | Asphalt Cement |  | University of Minnesota | 03/26/2004 | 58-40 MnROAD, BI9 | PAV | 10 | 49.34 | 5936000 | 6911000 | 9110000 | 2000 | 911000 | 749600 | 75354.7 | 8.2513 | -9 | 4043 | 6436.456 | 146993.2603 | 10564.6341
3599AC016 | 35-I-1999 | 35 | 7766 | 0 | 45.2637 | 1999_08_31 | -93.7123 | Asphalt Cement |  | University of Minnesota | 03/26/2004 | 58-40 MnROAD, BI9 | PAV | 10 | 49.32 | 5912000 | 6878000 | 9070000 | 2000 | 907000 | 749500 | 75348.5 | 8.2875 | -9 | 4045 | 6439.64 | 147557.869 | 10525.7917
3599AC016 | 35-I-1999 | 35 | 7766 | 0 | 45.2637 | 1999_08_31 | -93.7123 | Asphalt Cement |  | University of Minnesota | 03/26/2004 | 58-40 MnROAD, BI9 | PAV | 10 | 36.15 | 23160000 | 16920000 | 28680000 | 2000 | 2868000 | 749600 | 75362.4 | 2.6314 | -9 | 297.8 | 474.098 | 36308.5736 | 36596.0072
3599AC016 | 35-I-1999 | 35 | 7766 | 0 | 45.2637 | 1999_08_31 | -93.7123 | Asphalt Cement |  | University of Minnesota | 03/26/2004 | 58-40 MnROAD, BI9 | PAV | 10 | 36.12 | 23150000 | 16900000 | 28660000 | 2000 | 2866000 | 750100 | 75404.5 | 2.6345 | -9 | 300.1 | 477.759 | 36356.3174 | 36551.0439
3599AC016 | 35-I-1999 | 35 | 7766 | 0 | 45.2637 | 1999_08_31 | -93.7123 | Asphalt Cement |  | University of Minnesota | 03/26/2004 | 58-40 MnROAD, BI9 | PAV | 10 | 36.16 | 23130000 | 16900000 | 28640000 | 2000 | 2864000 | 749600 | 75361.8 | 2.6346 | -9 | 302.5 | 481.58 | 36367.9699 | 36542.4264
3599AC016 | 35-I-1999 | 35 | 7766 | 0 | 45.2637 | 1999_08_31 | -93.7123 | Asphalt Cement |  | University of Minnesota | 03/26/2004 | 58-40 MnROAD, BI9 | PAV | 10 | 36.16 | 23140000 | 16910000 | 28660000 | 2000 | 2866000 | 750100 | 75405.1 | 2.6349 | -9 | 304.8 | 485.242 | 36391.0898 | 36522.304
3599AC016 | 35-I-1999 | 35 | 7766 | 0 | 45.2637 | 1999_08_31 | -93.7123 | Asphalt Cement |  | University of Minnesota | 03/26/2004 | 58-40 MnROAD, BI9 | PAV | 10 | 36.21 | 23090000 | 16900000 | 28610000 | 2000 | 2861000 | 749600 | 75362.2 | 2.6374 | -9 | 307.1 | 488.903 | 36449.5632 | 36466.8031
3599AC016 | 35-I-1999 | 35 | 7766 | 0 | 45.2637 | 1999_08_31 | -93.7123 | Asphalt Cement |  | University of Minnesota | 03/26/2004 | 58-40 MnROAD, BI9 | PAV | 10 | 36.19 | 23080000 | 16890000 | 28600000 | 2000 | 2860000 | 750000 | 75396.8 | 2.6395 | -9 | 309.5 | 492.724 | 36483.8273 | 36435.6433
3599AC016 | 35-I-1999 | 35 | 7766 | 0 | 45.2637 | 1999_08_31 | -93.7123 | Asphalt Cement |  | University of Minnesota | 03/26/2004 | 58-40 MnROAD, BI9 | PAV | 10 | 36.19 | 23060000 | 16880000 | 28580000 | 2000 | 2858000 | 749800 | 75381.9 | 2.6413 | -9 | 311.8 | 496.386 | 36489.8893 | 36432.6782
3599AC016 | 35-I-1999 | 35 | 7766 | 0 | 45.2637 | 1999_08_31 | -93.7123 | Asphalt Cement |  | University of Minnesota | 03/26/2004 | 58-40 MnROAD, BI9 | PAV | 10 | 36.25 | 23050000 | 16900000 | 28580000 | 2000 | 2858000 | 749800 | 75375.5 | 2.641 | -9 | 314.2 | 500.206 | 36542.0987 | 36383.71
3599AC016 | 35-I-1999 | 35 | 7766 | 0 | 45.2637 | 1999_08_31 | -93.7123 | Asphalt Cement |  | University of Minnesota | 03/26/2004 | 58-40 MnROAD, BI9 | PAV | 10 | 36.24 | 23020000 | 16870000 | 28540000 | 2000 | 2854000 | 749900 | 75383.2 | 2.6445 | -9 | 316.5 | 503.868 | 36594.3621 | 36334.8296
3599AC016 | 35-I-1999 | 35 | 7766 | 0 | 45.2637 | 1999_08_31 | -93.7123 | Asphalt Cement |  | University of Minnesota | 03/26/2004 | 58-40 MnROAD, BI9 | PAV | 10 | 41.22 | 16630000 | 14570000 | 22110000 | 2000 | 2211000 | 749900 | 75387.6 | 3.4109 | -9 | 1997 | 3179.224 | 52652.8227 | 26910.617
3599AC016 | 35-I-1999 | 35 | 7766 | 0 | 45.2637 | 1999_08_31 | -93.7123 | Asphalt Cement |  | University of Minnesota | 03/26/2004 | 58-40 MnROAD, BI9 | PAV | 10 | 41.21 | 16620000 | 14550000 | 22090000 | 2000 | 2209000 | 749900 | 75383.8 | 3.4143 | -9 | 2000 | 3184 | 52689.9938 | 26894.1615
3599AC016 | 35-I-1999 | 35 | 7766 | 0 | 45.2637 | 1999_08_31 | -93.7123 | Asphalt Cement |  | University of Minnesota | 03/26/2004 | 58-40 MnROAD, BI9 | PAV | 10 | 41.22 | 16610000 | 14550000 | 22090000 | 2000 | 2209000 | 749900 | 75391.8 | 3.4149 | -9 | 2003 | 3188.776 | 52700.4939 | 26891.332
3599AC016 | 35-I-1999 | 35 | 7766 | 0 | 45.2637 | 1999_08_31 | -93.7123 | Asphalt Cement |  | University of Minnesota | 03/26/2004 | 58-40 MnROAD, BI9 | PAV | 10 | 41.26 | 16590000 | 14550000 | 22070000 | 2000 | 2207000 | 749600 | 75359.6 | 3.4162 | -9 | 2005 | 3191.96 | 52748.0448 | 26869.6173
3599AC016 | 35-I-1999 | 35 | 7766 | 0 | 45.2637 | 1999_08_31 | -93.7123 | Asphalt Cement |  | University of Minnesota | 03/26/2004 | 58-40 MnROAD, BI9 | PAV | 10 | 41.21 | 16600000 | 14530000 | 22060000 | 2000 | 2206000 | 750000 | 75396.4 | 3.4194 | -9 | 2007 | 3195.144 | 52775.7209 | 26858.0537
3599AC016 | 35-I-1999 | 35 | 7766 | 0 | 45.2637 | 1999_08_31 | -93.7123 | Asphalt Cement |  | University of Minnesota | 03/26/2004 | 58-40 MnROAD, BI9 | PAV | 10 | 41.26 | 16580000 | 14540000 | 22060000 | 2000 | 2206000 | 749600 | 75357.6 | 3.4182 | -9 | 2010 | 3199.92 | 52771.9559 | 26862.4965
3599AC016 | 35-I-1999 | 35 | 7766 | 0 | 45.2637 | 1999_08_31 | -93.7123 | Asphalt Cement |  | University of Minnesota | 03/26/2004 | 58-40 MnROAD, BI9 | PAV | 10 | 41.25 | 16580000 | 14540000 | 22060000 | 2000 | 2206000 | 750000 | 75400.8 | 3.4202 | -9 | 2012 | 3203.104 | 52817.7803 | 26841.717
3599AC016 | 35-I-1999 | 35 | 7766 | 0 | 45.2637 | 1999_08_31 | -93.7123 | Asphalt Cement |  | University of Minnesota | 03/26/2004 | 58-40 MnROAD, BI9 | PAV | 10 | 41.35 | 16540000 | 14550000 | 22030000 | 2000 | 2203000 | 749800 | 75382.1 | 3.4233 | -9 | 2015 | 3207.88 | 52966.625 | 26768.8091
3599AC016 | 35-I-1999 | 35 | 7766 | 0 | 45.2637 | 1999_08_31 | -93.7123 | Asphalt Cement |  | University of Minnesota | 03/26/2004 | 58-40 MnROAD, BI9 | PAV | 10 | 41.24 | 16560000 | 14520000 | 22020000 | 2000 | 2202000 | 749800 | 75378.4 | 3.4241 | -9 | 2017 | 3211.064 | 52874.9826 | 26817.7289
3599AC016 | 35-I-1999 | 35 | 7766 | 0 | 45.2637 | 1999_08_31 | -93.7123 | Asphalt Cement |  | University of Minnesota | 03/26/2004 | 58-40 MnROAD, BI9 | PAV | 10 | 41.28 | 16540000 | 14520000 | 22010000 | 2000 | 2201000 | 749700 | 75363.5 | 3.4253 | -9 | 2020 | 3215.84 | 52926.9984 | 26793.8956
3599AC016 | 35-I-1999 | 35 | 7766 | 0 | 45.2637 | 1999_08_31 | -93.7123 | Asphalt Cement |  | University of Minnesota | 03/26/2004 | 58-40 MnROAD, BI9 | PAV | 10 | 41.22 | 16550000 | 14500000 | 22000000 | 2000 | 2200000 | 750000 | 75398.8 | 3.4286 | -9 | 2022 | 3219.024 | 52930.2006 | 26794.798
3599AC016 | 35-I-1999 | 35 | 7766 | 0 | 45.2637 | 1999_08_31 | -93.7123 | Asphalt Cement |  | University of Minnesota | 03/26/2004 | 58-40 MnROAD, BI9 | PAV | 10 | 41.2 | 16580000 | 14510000 | 22030000 | 2000 | 2203000 | 749600 | 75359.5 | 3.4224 | -9 | 2024 | 3222.208 | 52780.7121 | 26873.2148
3599AC016 | 35-I-1999 | 35 | 7766 | 0 | 45.2637 | 1999_08_31 | -93.7123 | Asphalt Cement |  | University of Minnesota | 03/26/2004 | 58-40 MnROAD, BI9 | PAV | 10 | 41.26 | 16570000 | 14540000 | 22040000 | 2000 | 2204000 | 749600 | 75363 | 3.4205 | -9 | 2027 | 3226.984 | 52819.8434 | 26855.8321
3599AC016 | 35-I-1999 | 35 | 7766 | 0 | 45.2637 | 1999_08_31 | -93.7123 | Asphalt Cement |  | University of Minnesota | 03/26/2004 | 58-40 MnROAD, BI9 | PAV | 10 | 41.23 | 16540000 | 14490000 | 21990000 | 2000 | 2199000 | 750000 | 75398.1 | 3.4306 | -9 | 2030 | 3231.76 | 52964.8199 | 26784.8445
3599AC016 | 35-I-1999 | 35 | 7766 | 0 | 45.2637 | 1999_08_31 | -93.7123 | Asphalt Cement |  | University of Minnesota | 03/26/2004 | 58-40 MnROAD, BI9 | PAV | 10 | 41.27 | 16510000 | 14490000 | 21970000 | 2000 | 2197000 | 749700 | 75364.3 | 3.4325 | -9 | 2032 | 3234.944 | 53012.8184 | 26763.114
3599AC016 | 35-I-1999 | 35 | 7766 | 0 | 45.2637 | 1999_08_31 | -93.7123 | Asphalt Cement |  | University of Minnesota | 03/26/2004 | 58-40 MnROAD, BI9 | PAV | 10 | 41.29 | 16510000 | 14500000 | 21970000 | 2000 | 2197000 | 750000 | 75396.1 | 3.4337 | -9 | 2035 | 3239.72 | 53076.3538 | 26733.5969
3599AC016 | 35-I-1999 | 35 | 7766 | 0 | 45.2637 | 1999_08_31 | -93.7123 | Asphalt Cement |  | University of Minnesota | 03/26/2004 | 58-40 MnROAD, BI9 | PAV | 10 | 41.28 | 16490000 | 14470000 | 21940000 | 2000 | 2194000 | 749800 | 75375.2 | 3.4368 | -9 | 2037 | 3242.904 | 53110.0285 | 26719.1649
3599AC016 | 35-I-1999 | 35 | 7766 | 0 | 45.2637 | 1999_08_31 | -93.7123 | Asphalt Cement |  | University of Minnesota | 03/26/2004 | 58-40 MnROAD, BI9 | PAV | 10 | 47.39 | 7826000 | 8507000 | 11560000 | 2000 | 1156000 | 749500 | 75348.5 | 6.5065 | -9 | 3809 | 6063.928 | 112357.1461 | 13643.4108
3599AC016 | 35-I-1999 | 35 | 7766 | 0 | 45.2637 | 1999_08_31 | -93.7123 | Asphalt Cement |  | University of Minnesota | 03/26/2004 | 58-40 MnROAD, BI9 | PAV | 10 | 47.36 | 7813000 | 8485000 | 11530000 | 2000 | 1153000 | 749600 | 75361.2 | 6.5217 | -9 | 3811 | 6067.112 | 112625.2643 | 13612.6878
3599AC016 | 35-I-1999 | 35 | 7766 | 0 | 45.2637 | 1999_08_31 | -93.7123 | Asphalt Cement |  | University of Minnesota | 03/26/2004 | 58-40 MnROAD, BI9 | PAV | 10 | 47.38 | 7791000 | 8467000 | 11510000 | 2000 | 1151000 | 749700 | 75371.1 | 6.5382 | -9 | 3814 | 6071.888 | 112887.3349 | 13582.8409
3599AC016 | 35-I-1999 | 35 | 7766 | 0 | 45.2637 | 1999_08_31 | -93.7123 | Asphalt Cement |  | University of Minnesota | 03/26/2004 | 58-40 MnROAD, BI9 | PAV | 10 | 47.43 | 7775000 | 8465000 | 11490000 | 2000 | 1149000 | 749700 | 75369.2 | 6.5451 | -9 | 3817 | 6076.664 | 113174.5969 | 13550.118
3599AC016 | 35-I-1999 | 35 | 7766 | 0 | 45.2637 | 1999_08_31 | -93.7123 | Asphalt Cement |  | University of Minnesota | 03/26/2004 | 58-40 MnROAD, BI9 | PAV | 10 | 47.42 | 7758000 | 8442000 | 11460000 | 2000 | 1146000 | 749700 | 75371.3 | 6.5618 | -9 | 3819 | 6079.848 | 113452.6718 | 13518.6579
3599AC016 | 35-I-1999 | 35 | 7766 | 0 | 45.2637 | 1999_08_31 | -93.7123 | Asphalt Cement |  | University of Minnesota | 03/26/2004 | 58-40 MnROAD, BI9 | PAV | 10 | 47.48 | 7735000 | 8434000 | 11440000 | 2000 | 1144000 | 749700 | 75364.9 | 6.5735 | -9 | 3822 | 6084.624 | 113760.3166 | 13483.8486
3599AC016 | 35-I-1999 | 35 | 7766 | 0 | 45.2637 | 1999_08_31 | -93.7123 | Asphalt Cement |  | University of Minnesota | 03/26/2004 | 58-40 MnROAD, BI9 | PAV | 10 | 47.44 | 7722000 | 8408000 | 11420000 | 2000 | 1142000 | 749800 | 75373.1 | 6.5899 | -9 | 3824 | 6087.808 | 113916.9495 | 13467.0573
3599AC016 | 35-I-1999 | 35 | 7766 | 0 | 45.2637 | 1999_08_31 | -93.7123 | Asphalt Cement |  | University of Minnesota | 03/26/2004 | 58-40 MnROAD, BI9 | PAV | 10 | 47.47 | 7697000 | 8392000 | 11390000 | 2000 | 1139000 | 749700 | 75372.9 | 6.6065 | -9 | 3827 | 6092.584 | 114241.4153 | 13430.5551
3599AC016 | 35-I-1999 | 35 | 7766 | 0 | 45.2637 | 1999_08_31 | -93.7123 | Asphalt Cement |  | University of Minnesota | 03/26/2004 | 58-40 MnROAD, BI9 | PAV | 10 | 47.54 | 7676000 | 8388000 | 11370000 | 2000 | 1137000 | 749400 | 75340 | 6.6137 | -9 | 3829 | 6095.768 | 114478.8616 | 13404.4429
3599AC016 | 35-I-1999 | 35 | 7766 | 0 | 45.2637 | 1999_08_31 | -93.7123 | Asphalt Cement |  | University of Minnesota | 03/26/2004 | 58-40 MnROAD, BI9 | PAV | 10 | 47.51 | 7666000 | 8370000 | 11350000 | 2000 | 1135000 | 749900 | 75383.4 | 6.6292 | -9 | 3832 | 6100.544 | 114778.6328 | 13371.1774
3599AC016 | 35-I-1999 | 35 | 7766 | 0 | 45.2637 | 1999_08_31 | -93.7123 | Asphalt Cement |  | University of Minnesota | 03/26/2004 | 58-40 MnROAD, BI9 | PAV | 10 | 47.56 | 7643000 | 8357000 | 11330000 | 2000 | 1133000 | 749400 | 75342.4 | 6.6399 | -9 | 3834 | 6103.728 | 114919.7115 | 13356.5046
3599AC016 | 35-I-1999 | 35 | 7766 | 0 | 45.2637 | 1999_08_31 | -93.7123 | Asphalt Cement |  | University of Minnesota | 03/26/2004 | 58-40 MnROAD, BI9 | PAV | 10 | 47.54 | 7632000 | 8341000 | 11310000 | 2000 | 1131000 | 749800 | 75380 | 6.6546 | -9 | 3836 | 6106.912 | 115209.0662 | 13324.6995
3599AC016 | 35-I-1999 | 35 | 7766 | 0 | 45.2637 | 1999_08_31 | -93.7123 | Asphalt Cement |  | University of Minnesota | 03/26/2004 | 58-40 MnROAD, BI9 | PAV | 10 | 47.59 | 7609000 | 8330000 | 11280000 | 2000 | 1128000 | 749400 | 75340.4 | 6.6648 | -9 | 3839 | 6111.688 | 115484.357 | 13294.6747
3599AC016 | 35-I-1999 | 35 | 7766 | 0 | 45.2637 | 1999_08_31 | -93.7123 | Asphalt Cement |  | University of Minnesota | 03/26/2004 | 58-40 MnROAD, BI9 | PAV | 10 | 47.57 | 7605000 | 8320000 | 11270000 | 2000 | 1127000 | 749800 | 75381.1 | 6.6748 | -9 | 3841 | 6114.872 | 115673.3502 | 13274.6909
3599AC016 | 35-I-1999 | 35 | 7766 | 0 | 45.2637 | 1999_08_31 | -93.7123 | Asphalt Cement |  | University of Minnesota | 03/26/2004 | 58-40 MnROAD, BI9 | PAV | 10 | 47.64 | 7579000 | 8312000 | 11250000 | 2000 | 1125000 | 749400 | 75342.4 | 6.6854 | -9 | 3843 | 6118.056 | 115884.5729 | 13252.2312
3599AC016 | 35-I-1999 | 35 | 7766 | 0 | 45.2637 | 1999_08_31 | -93.7123 | Asphalt Cement |  | University of Minnesota | 03/26/2004 | 58-40 MnROAD, BI9 | PAV | 10 | 47.61 | 7570000 | 8294000 | 11230000 | 2000 | 1123000 | 749800 | 75373.3 | 6.6992 | -9 | 3846 | 6122.832 | 116159.4176 | 13222.6098
3599AC016 | 35-I-1999 | 35 | 7766 | 0 | 45.2637 | 1999_08_31 | -93.7123 | Asphalt Cement |  | University of Minnesota | 03/26/2004 | 58-40 MnROAD, BI9 | PAV | 10 | 47.68 | 7549000 | 8290000 | 11210000 | 2000 | 1121000 | 749500 | 75352.2 | 6.708 | -9 | 3848 | 6126.016 | 116403.1423 | 13196.6573
3599AC016 | 35-I-1999 | 35 | 7766 | 0 | 45.2637 | 1999_08_31 | -93.7123 | Asphalt Cement |  | University of Minnesota | 03/26/2004 | 58-40 MnROAD, BI9 | PAV | 10 | 47.69 | 7527000 | 8270000 | 11180000 | 2000 | 1118000 | 749500 | 75343.2 | 6.7246 | -9 | 3851 | 6130.792 | 116734.0413 | 13160.9804
3599AC016 | 35-I-1999 | 35 | 7766 | 0 | 45.2637 | 1999_08_31 | -93.7123 | Asphalt Cement |  | University of Minnesota | 03/26/2004 | 58-40 MnROAD, BI9 | PAV | 10 | 47.67 | 7511000 | 8246000 | 11150000 | 2000 | 1115000 | 749700 | 75372.7 | 6.7441 | -9 | 3854 | 6135.568 | 117073.3821 | 13124.562
3599AC016 | 35-I-1999 | 35 | 7766 | 0 | 45.2637 | 1999_08_31 | -93.7123 | Asphalt Cement |  | University of Minnesota | 03/26/2004 | 58-40 MnROAD, BI9 | PAV | 10 | 47.74 | 7485000 | 8239000 | 11130000 | 2000 | 1113000 | 749500 | 75343.7 | 6.7553 | -9 | 3856 | 6138.752 | 117351.5517 | 13095.1788
3599AC016 | 35-I-1999 | 35 | 7766 | 0 | 45.2637 | 1999_08_31 | -93.7123 | Asphalt Cement |  | University of Minnesota | 03/26/2004 | 58-40 MnROAD, BI9 | PAV | 10 | 47.7 | 7478000 | 8217000 | 11110000 | 2000 | 1111000 | 749700 | 75371.9 | 6.7707 | -9 | 3858 | 6141.936 | 117550.9103 | 13074.6965
3599AC016 | 35-I-1999 | 35 | 7766 | 0 | 45.2637 | 1999_08_31 | -93.7123 | Asphalt Cement |  | University of Minnesota | 03/26/2004 | 58-40 MnROAD, BI9 | PAV | 10 | 47.78 | 7453000 | 8214000 | 11090000 | 2000 | 1109000 | 749500 | 75348.1 | 6.78 | -9 | 3861 | 6146.712 | 117849.5045 | 13043.2935
3599AC016 | 35-I-1999 | 35 | 7766 | 0 | 45.2637 | 1999_08_31 | -93.7123 | Asphalt Cement |  | University of Minnesota | 03/26/2004 | 58-40 MnROAD, BI9 | PAV | 10 | 47.79 | 7430000 | 8192000 | 11060000 | 2000 | 1106000 | 749400 | 75342.6 | 6.7992 | -9 | 3864 | 6151.488 | 118156.3453 | 13011.1437
3599AC016 | 35-I-1999 | 35 | 7766 | 0 | 45.2637 | 1999_08_31 | -93.7123 | Asphalt Cement |  | University of Minnesota | 03/26/2004 | 58-40 MnROAD, BI9 | PAV | 10 | 47.77 | 7424000 | 8180000 | 11050000 | 2000 | 1105000 | 749800 | 75381.1 | 6.8107 | -9 | 3866 | 6154.672 | 118352.0641 | 12991.3488
3599AC016 | 35-I-1999 | 35 | 7766 | 0 | 45.2637 | 1999_08_31 | -93.7123 | Asphalt Cement |  | University of Minnesota | 03/26/2004 | 58-40 MnROAD, BI9 | PAV | 10 | 47.84 | 7396000 | 8168000 | 11020000 | 2000 | 1102000 | 749400 | 75340.4 | 6.8239 | -9 | 3869 | 6159.448 | 118679.0473 | 12957.2745
3599AC016 | 35-I-1999 | 35 | 7766 | 0 | 45.2637 | 1999_08_31 | -93.7123 | Asphalt Cement |  | University of Minnesota | 03/26/2004 | 58-40 MnROAD, BI9 | PAV | 10 | 47.8 | 7390000 | 8148000 | 11000000 | 2000 | 1100000 | 749800 | 75379.6 | 6.8392 | -9 | 3871 | 6162.632 | 118946.5166 | 12929.8561
3599AC016 | 35-I-1999 | 35 | 7766 | 0 | 45.2637 | 1999_08_31 | -93.7123 | Asphalt Cement |  | University of Minnesota | 03/26/2004 | 58-40 MnROAD, BI9 | PAV | 10 | 47.85 | 7365000 | 8136000 | 10970000 | 2000 | 1097000 | 749400 | 75338.9 | 6.8515 | -9 | 3873 | 6165.816 | 119238.8119 | 12899.8766
3599AC016 | 35-I-1999 | 35 | 7766 | 0 | 45.2637 | 1999_08_31 | -93.7123 | Asphalt Cement |  | University of Minnesota | 03/26/2004 | 58-40 MnROAD, BI9 | PAV | 10 | 47.87 | 7339000 | 8113000 | 10940000 | 2000 | 1094000 | 749400 | 75339 | 6.8729 | -9 | 3876 | 6170.592 | 119603.5628 | 12862.2502
3599AC016 | 35-I-1999 | 35 | 7766 | 0 | 45.2637 | 1999_08_31 | -93.7123 | Asphalt Cement |  | University of Minnesota | 03/26/2004 | 58-40 MnROAD, BI9 | PAV | 10 | 47.86 | 7332000 | 8104000 | 10930000 | 2000 | 1093000 | 749800 | 75380.4 | 6.8839 | -9 | 3879 | 6175.368 | 119821.8989 | 12840.5259
3599AC016 | 35-I-1999 | 35 | 7766 | 0 | 45.2637 | 1999_08_31 | -93.7123 | Asphalt Cement |  | University of Minnesota | 03/26/2004 | 58-40 MnROAD, BI9 | PAV | 10 | 47.92 | 7307000 | 8092000 | 10900000 | 2000 | 1090000 | 749400 | 75341.7 | 6.8965 | -9 | 3881 | 6178.552 | 120137.1839 | 12808.5384
3599AC016 | 35-I-1999 | 35 | 7766 | 0 | 45.2637 | 1999_08_31 | -93.7123 | Asphalt Cement |  | University of Minnesota | 03/26/2004 | 58-40 MnROAD, BI9 | PAV | 10 | 47.9 | 7291000 | 8071000 | 10880000 | 2000 | 1088000 | 749800 | 75381.4 | 6.9169 | -9 | 3883 | 6181.736 | 120448.5605 | 12777.1359
3599AC016 | 35-I-1999 | 35 | 7766 | 0 | 45.2637 | 1999_08_31 | -93.7123 | Asphalt Cement |  | University of Minnesota | 03/26/2004 | 58-40 MnROAD, BI9 | PAV | 10 | 47.96 | 7264000 | 8056000 | 10850000 | 2000 | 1085000 | 749400 | 75341.2 | 6.9317 | -9 | 3886 | 6186.512 | 120766.8617 | 12745.1669
3599AC016 | 35-I-1999 | 35 | 7766 | 0 | 45.2637 | 1999_08_31 | -93.7123 | Asphalt Cement |  | University of Minnesota | 03/26/2004 | 58-40 MnROAD, BI9 | PAV | 10 | 47.94 | 7244000 | 8027000 | 10810000 | 2000 | 1081000 | 749600 | 75354.7 | 6.9552 | -9 | 3889 | 6191.288 | 121240.2615 | 12697.1062
3599AC016 | 35-I-1999 | 35 | 7766 | 0 | 45.2637 | 1999_08_31 | -93.7123 | Asphalt Cement |  | University of Minnesota | 03/26/2004 | 58-40 MnROAD, BI9 | PAV | 10 | 48 | 7224000 | 8021000 | 10790000 | 2000 | 1079000 | 749600 | 75362.8 | 6.9673 | -9 | 3891 | 6194.472 | 121579.6929 | 12663.3607
3599AC016 | 35-I-1999 | 35 | 7766 | 0 | 45.2637 | 1999_08_31 | -93.7123 | Asphalt Cement |  | University of Minnesota | 03/26/2004 | 58-40 MnROAD, BI9 | PAV | 10 | 47.96 | 7210000 | 7997000 | 10770000 | 2000 | 1077000 | 749700 | 75364.4 | 6.9854 | -9 | 3894 | 6199.248 | 121761.3514 | 12646.1698
3599AC016 | 35-I-1999 | 35 | 7766 | 0 | 45.2637 | 1999_08_31 | -93.7123 | Asphalt Cement |  | University of Minnesota | 03/26/2004 | 58-40 MnROAD, BI9 | PAV | 10 | 48.03 | 7189000 | 7994000 | 10750000 | 2000 | 1075000 | 749600 | 75354.5 | 6.9947 | -9 | 3896 | 6202.432 | 122089.5978 | 12613.8696
3599AC016 | 35-I-1999 | 35 | 7766 | 0 | 45.2637 | 1999_08_31 | -93.7123 | Asphalt Cement |  | University of Minnesota | 03/26/2004 | 58-40 MnROAD, BI9 | PAV | 10 | 48.01 | 7175000 | 7971000 | 10730000 | 2000 | 1073000 | 749700 | 75369.3 | 7.013 | -9 | 3898 | 6205.616 | 122311.3805 | 12592.6961
3599AC016 | 35-I-1999 | 35 | 7766 | 0 | 45.2637 | 1999_08_31 | -93.7123 | Asphalt Cement |  | University of Minnesota | 03/26/2004 | 58-40 MnROAD, BI9 | PAV | 10 | 48.02 | 7157000 | 7955000 | 10700000 | 2000 | 1070000 | 749700 | 75373 | 7.0297 | -9 | 3901 | 6210.392 | 122673.5761 | 12557.2128
3599AC016 | 35-I-1999 | 35 | 7766 | 0 | 45.2637 | 1999_08_31 | -93.7123 | Asphalt Cement |  | University of Minnesota | 03/26/2004 | 58-40 MnROAD, BI9 | PAV | 10 | 48.1 | 7133000 | 7950000 | 10680000 | 2000 | 1068000 | 749500 | 75345.4 | 7.0396 | -9 | 3904 | 6215.168 | 122991.9396 | 12526.4035
3599AC016 | 35-I-1999 | 35 | 7766 | 0 | 45.2637 | 1999_08_31 | -93.7123 | Asphalt Cement |  | University of Minnesota | 03/26/2004 | 58-40 MnROAD, BI9 | PAV | 10 | 48.07 | 7124000 | 7931000 | 10660000 | 2000 | 1066000 | 749800 | 75380.5 | 7.0564 | -9 | 3906 | 6218.352 | 123263.4043 | 12500.5101
3599AC016 | 35-I-1999 | 35 | 7766 | 0 | 45.2637 | 1999_08_31 | -93.7123 | Asphalt Cement |  | University of Minnesota | 03/26/2004 | 58-40 MnROAD, BI9 | PAV | 10 | 48.12 | 7099000 | 7917000 | 10630000 | 2000 | 1063000 | 749400 | 75337.6 | 7.0703 | -9 | 3908 | 6221.536 | 123576.1653 | 12470.5639
3599AC016 | 35-I-1999 | 35 | 7766 | 0 | 45.2637 | 1999_08_31 | -93.7123 | Asphalt Cement |  | University of Minnesota | 03/26/2004 | 58-40 MnROAD, BI9 | PAV | 10 | 48.1 | 7089000 | 7900000 | 10610000 | 2000 | 1061000 | 749800 | 75378 | 7.0867 | -9 | 3911 | 6226.312 | 123902.5136 | 12439.4077
3599AC016 | 35-I-1999 | 35 | 7766 | 0 | 45.2637 | 1999_08_31 | -93.7123 | Asphalt Cement |  | University of Minnesota | 03/26/2004 | 58-40 MnROAD, BI9 | PAV | 10 | 48.15 | 7061000 | 7884000 | 10580000 | 2000 | 1058000 | 749800 | 75376.5 | 7.1073 | -9 | 3914 | 6231.088 | 124351.0871 | 12396.2226
3599AC016 | 35-I-1999 | 35 | 7766 | 0 | 45.2637 | 1999_08_31 | -93.7123 | Asphalt Cement |  | University of Minnesota | 03/26/2004 | 58-40 MnROAD, BI9 | PAV | 10 | 48.15 | 7041000 | 7863000 | 10550000 | 2000 | 1055000 | 749500 | 75345 | 7.1238 | -9 | 3916 | 6234.272 | 124604.9217 | 12372.6562
3599AC016 | 35-I-1999 | 35 | 7766 | 0 | 45.2637 | 1999_08_31 | -93.7123 | Asphalt Cement |  | University of Minnesota | 03/26/2004 | 58-40 MnROAD, BI9 | PAV | 10 | 48.2 | 7026000 | 7858000 | 10540000 | 2000 | 1054000 | 749700 | 75368.6 | 7.135 | -9 | 3919 | 6239.048 | 124887.206 | 12346.3749
3599AC016 | 35-I-1999 | 35 | 7766 | 0 | 45.2637 | 1999_08_31 | -93.7123 | Asphalt Cement |  | University of Minnesota | 03/26/2004 | 58-40 MnROAD, BI9 | PAV | 10 | 48.19 | 7007000 | 7833000 | 10510000 | 2000 | 1051000 | 749600 | 75356.3 | 7.1556 | -9 | 3921 | 6242.232 | 125190.7366 | 12318.1236
3599AC016 | 35-I-1999 | 35 | 7766 | 0 | 45.2637 | 1999_08_31 | -93.7123 | Asphalt Cement |  | University of Minnesota | 03/26/2004 | 58-40 MnROAD, BI9 | PAV | 10 | 48.25 | 6985000 | 7827000 | 10490000 | 2000 | 1049000 | 749600 | 75358.1 | 7.1682 | -9 | 3923 | 6245.416 | 125546.8348 | 12284.866

## MAT_HMA_BINDER_REPEAT_CREEP_MV
No record found against selected criteria

## MAT_HMA_BINDER_SENB_TEST_MV
MNROAD_ID | SECTION_ID | CELL | STATION | OFFSET | SAMPLE_DATE | LATITUDE | MATERIAL_GROUP | LONGITUDE | COMMENTS | TESTING_LAB | TEST_DATE | DESCRIPTION | CONDITION | TEMP_C | FAILURE_LOAD_MN | FAILURE_DISP_MM | FRACTURE_TOUGHNESS | FRACTURE_ENGERY
2008AC004 | 20-D-2008 | 20 | 122565 | 0 | 2008_09_05 | 45.2553 | Asphalt Cement | -93.6979 | PG 58-28 - sent to U of M for LTC testing. AT MIX PLANT | University of Wisconsin | 05/01/2012 | Cell 20 | RTFO Residue | -12 | 1787 | 0.473 | 27.46 | 10.51
2008AC004 | 20-D-2008 | 20 | 122565 | 0 | 2008_09_05 | 45.2553 | Asphalt Cement | -93.6979 | PG 58-28 - sent to U of M for LTC testing. AT MIX PLANT | University of Wisconsin | 05/01/2012 | Cell 20 | RTFO Residue | -18 | 2094 | 0.228 | 32.19 | 5.34
2008AC004 | 20-D-2008 | 20 | 122565 | 0 | 2008_09_05 | 45.2553 | Asphalt Cement | -93.6979 | PG 58-28 - sent to U of M for LTC testing. AT MIX PLANT | University of Wisconsin | 05/01/2012 | Cell 20 | RTFO Residue | -24 | 1768 | 0.066 | 27.17 | 1.45
2208AC005 | 22-D-2008 | 22 | 123725 | 0 | 2008_09_08 | 45.2534 | Asphalt Cement | -93.6943 | PG 58-34 - sent to U of M for LTC testing. AT MIX PLANT | University of Wisconsin | 05/01/2012 | Cell 22 | RTFO Residue | -12 | 1334 | 0.439 | 26.38 | 70.28
2208AC005 | 22-D-2008 | 22 | 123725 | 0 | 2008_09_08 | 45.2534 | Asphalt Cement | -93.6943 | PG 58-34 - sent to U of M for LTC testing. AT MIX PLANT | University of Wisconsin | 05/01/2012 | Cell 22 | RTFO Residue | -24 | 2021 | 0.168 | 31.05 | 4.83
2208AC005 | 22-D-2008 | 22 | 123725 | 0 | 2008_09_08 | 45.2534 | Asphalt Cement | -93.6943 | PG 58-34 - sent to U of M for LTC testing. AT MIX PLANT | University of Wisconsin | 05/01/2012 | Cell 22 | RTFO Residue | -18 | 1334 | 0.443 | 25.79 | 12.28
3307AC004 | 33-I-2007 | 33 | 6630 | 0 | 2007_09_13 | 45.2656 | Asphalt Cement | -93.7158 | 58-34 Acid only - sent to FHWA. DURING PAVING | University of Wisconsin | 05/01/2012 | Cell 33 | RTFO Residue | -18 | 2060 | 0.555 | 31.65 | 13.75
3307AC004 | 33-I-2007 | 33 | 6630 | 0 | 2007_09_13 | 45.2656 | Asphalt Cement | -93.7158 | 58-34 Acid only - sent to FHWA. DURING PAVING | University of Wisconsin | 05/01/2012 | Cell 33 | RTFO Residue | -12 | 1674 | 1.98 | 23.74 | 34.35
3307AC004 | 33-I-2007 | 33 | 6630 | 0 | 2007_09_13 | 45.2656 | Asphalt Cement | -93.7158 | 58-34 Acid only - sent to FHWA. DURING PAVING | University of Wisconsin | 05/01/2012 | Cell 33 | RTFO Residue | -24 | 1757 | 0.188 | 27 | 4.35
3407AC004 | 34-I-2007 | 34 | 7190 | 0 | 2007_09_13 | 45.2646 | Asphalt Cement | -93.7141 | 58-34 SBS + Acid - sent to FHWA. DURING PAVING | University of Wisconsin | 05/01/2012 | Cell 34 | RTFO Residue | -18 | 1902 | 0.476 | 29.23 | 11.54
3407AC004 | 34-I-2007 | 34 | 7190 | 0 | 2007_09_13 | 45.2646 | Asphalt Cement | -93.7141 | 58-34 SBS + Acid - sent to FHWA. DURING PAVING | University of Wisconsin | 05/01/2012 | Cell 34 | RTFO Residue | -12 | 1525 | 2.04 | 23.44 | 39.15
3407AC004 | 34-I-2007 | 34 | 7190 | 0 | 2007_09_13 | 45.2646 | Asphalt Cement | -93.7141 | 58-34 SBS + Acid - sent to FHWA. DURING PAVING | University of Wisconsin | 05/01/2012 | Cell 34 | RTFO Residue | -24 | 2853 | 0.27 | 43.85 | 9.57
3507AC004 | 35-I-2007 | 35 | 7766 | 0 | 2007_09_11 | 45.2637 | Asphalt Cement | -93.7123 | 58-34 SBS only - sent to FHWA. DURING PAVING | University of Wisconsin | 05/01/2012 | Cell 35 | RTFO Residue | -12 | 1700 | 2.17 | 23.81 | 36.1
3507AC004 | 35-I-2007 | 35 | 7766 | 0 | 2007_09_11 | 45.2637 | Asphalt Cement | -93.7123 | 58-34 SBS only - sent to FHWA. DURING PAVING | University of Wisconsin | 05/01/2012 | Cell 35 | RTFO Residue | -24 | 3533 | 0.139 | 54.3 | 5.38
3507AC004 | 35-I-2007 | 35 | 7766 | 0 | 2007_09_11 | 45.2637 | Asphalt Cement | -93.7123 | 58-34 SBS only - sent to FHWA. DURING PAVING | University of Wisconsin | 05/01/2012 | Cell 35 | RTFO Residue | -18 | 2380 | 0.128 | 30.48 | 4.48
7707AC004 | 77-I-2007 | 77 | 18805 | 0 | 2007_09_11 | 45.2618 | Asphalt Cement | -93.7093 | 58-34 Elvaloy + Acid - sent to FHWA. DURING PAVING | University of Wisconsin | 05/01/2012 | Cell 77 | RTFO Residue | -12 | 1617 | 1.636 | 24.85 | 33.36
7707AC004 | 77-I-2007 | 77 | 18805 | 0 | 2007_09_11 | 45.2618 | Asphalt Cement | -93.7093 | 58-34 Elvaloy + Acid - sent to FHWA. DURING PAVING | University of Wisconsin | 05/01/2012 | Cell 77 | RTFO Residue | -24 | 3665 | 0.261 | 56.32 | 11.11
7707AC004 | 77-I-2007 | 77 | 18805 | 0 | 2007_09_11 | 45.2618 | Asphalt Cement | -93.7093 | 58-34 Elvaloy + Acid - sent to FHWA. DURING PAVING | University of Wisconsin | 05/01/2012 | Cell 77 | RTFO Residue | -18 | 2242 | 0.487 | 34.46 | 13.77

## MAT_HMA_BINDER_STRAIN_SWEEP_MV
MNROAD_ID | SECTION_ID | CELL | STATION | OFFSET | LATITUDE | SAMPLE_DATE | MATERIAL_GROUP | LONGITUDE | COMMENTS | TESTING_LAB | TEST_DATE | DESCRIPTION | CONDITION | FREQ_RAD_S | DELTA_DEGREES | GPRIME_PA | GDOUBLEPRIME_PA | GSTAR_PA | G_TIMES_SIN_DELTA_KPA | G_DIV_SIN_DELTA_KPA | GAP_MICROMETERS | VISCOSITY_PA_S | TORQUE_MICRON_M | STRAIN_PERCENT | TEMP_C | TIME_SEC | DIAMETER_MM
3399AC004 | 33-I-1999 | 33 | 6630 | 0 | 45.2656 | 1999_08_30 | Asphalt Cement | -93.7158 |  | University of Minnesota | 01/18/2004 | 58-28 MnROAD, BI7 | RTFOT | 10 | 84.03 | 205.1 | 1962 | 1972 | 1.962 | 1.983 | 1000 | 197.2 | 3505.9 | 58.062 | 64 | 861.5 | 25
3399AC004 | 33-I-1999 | 33 | 6630 | 0 | 45.2656 | 1999_08_30 | Asphalt Cement | -93.7158 |  | University of Minnesota | 01/18/2004 | 58-28 MnROAD, BI7 | RTFOT | 10 | 84.05 | 204.2 | 1960 | 1971 | 1.96 | 1.982 | 1000 | 197.1 | 3622.3 | 60.026 | 64 | 890.7 | 25
3399AC004 | 33-I-1999 | 33 | 6630 | 0 | 45.2656 | 1999_08_30 | Asphalt Cement | -93.7158 |  | University of Minnesota | 01/18/2004 | 58-28 MnROAD, BI7 | RTFOT | 10 | 84.08 | 203.3 | 1959 | 1969 | 1.959 | 1.98 | 1000 | 196.9 | 3740.2 | 62.034 | 64 | 920.1 | 25
3399AC004 | 33-I-1999 | 33 | 6630 | 0 | 45.2656 | 1999_08_30 | Asphalt Cement | -93.7158 |  | University of Minnesota | 01/18/2004 | 58-28 MnROAD, BI7 | RTFOT | 10 | 84.1 | 202.3 | 1957 | 1967 | 1.957 | 1.978 | 1000 | 196.7 | 3858.4 | 64.058 | 64 | 949.3 | 25
3399AC004 | 33-I-1999 | 33 | 6630 | 0 | 45.2656 | 1999_08_30 | Asphalt Cement | -93.7158 |  | University of Minnesota | 01/18/2004 | 58-28 MnROAD, BI7 | RTFOT | 10 | 84.12 | 201.3 | 1955 | 1965 | 1.955 | 1.976 | 1000 | 196.5 | 3973.7 | 66.043 | 64 | 978.7 | 25
3399AC004 | 33-I-1999 | 33 | 6630 | 0 | 45.2656 | 1999_08_30 | Asphalt Cement | -93.7158 |  | University of Minnesota | 01/18/2004 | 58-28 MnROAD, BI7 | RTFOT | 10 | 84.14 | 200.3 | 1953 | 1963 | 1.953 | 1.973 | 1000 | 196.3 | 4091.4 | 68.07 | 64 | 1008 | 25
3399AC004 | 33-I-1999 | 33 | 6630 | 0 | 45.2656 | 1999_08_30 | Asphalt Cement | -93.7158 |  | University of Minnesota | 01/18/2004 | 58-28 MnROAD, BI7 | RTFOT | 10 | 84.17 | 199.1 | 1950 | 1960 | 1.95 | 1.97 | 1000 | 196 | 4206 | 70.091 | 64 | 1037 | 25
3399AC004 | 33-I-1999 | 33 | 6630 | 0 | 45.2656 | 1999_08_30 | Asphalt Cement | -93.7158 |  | University of Minnesota | 01/18/2004 | 58-28 MnROAD, BI7 | RTFOT | 10 | 84.19 | 198 | 1947 | 1957 | 1.947 | 1.967 | 1000 | 195.7 | 4319 | 72.069 | 64 | 1066 | 25
3399AC004 | 33-I-1999 | 33 | 6630 | 0 | 45.2656 | 1999_08_30 | Asphalt Cement | -93.7158 |  | University of Minnesota | 01/18/2004 | 58-28 MnROAD, BI7 | RTFOT | 10 | 84.22 | 196.9 | 1945 | 1955 | 1.945 | 1.965 | 1000 | 195.4 | 4433.1 | 74.076 | 64 | 1096 | 25
3399AC004 | 33-I-1999 | 33 | 6630 | 0 | 45.2656 | 1999_08_30 | Asphalt Cement | -93.7158 |  | University of Minnesota | 01/18/2004 | 58-28 MnROAD, BI7 | RTFOT | 10 | 84.24 | 195.9 | 1943 | 1953 | 1.943 | 1.963 | 1000 | 195.2 | 4546.8 | 76.05 | 64 | 1125 | 25
3399AC004 | 33-I-1999 | 33 | 6630 | 0 | 45.2656 | 1999_08_30 | Asphalt Cement | -93.7158 |  | University of Minnesota | 01/18/2004 | 58-28 MnROAD, BI7 | RTFOT | 10 | 84.27 | 194.8 | 1940 | 1950 | 1.94 | 1.96 | 1000 | 195 | 4661.9 | 78.073 | 64 | 1154 | 25
3399AC004 | 33-I-1999 | 33 | 6630 | 0 | 45.2656 | 1999_08_30 | Asphalt Cement | -93.7158 |  | University of Minnesota | 01/18/2004 | 58-28 MnROAD, BI7 | RTFOT | 10 | 84.29 | 193.7 | 1938 | 1948 | 1.938 | 1.957 | 1000 | 194.7 | 4776.4 | 80.095 | 64 | 1184 | 25
3399AC004 | 33-I-1999 | 33 | 6630 | 0 | 45.2656 | 1999_08_30 | Asphalt Cement | -93.7158 |  | University of Minnesota | 01/18/2004 | 58-28 MnROAD, BI7 | RTFOT | 10 | 84.32 | 192.5 | 1935 | 1945 | 1.935 | 1.954 | 1000 | 194.4 | 4888.1 | 82.092 | 64 | 1213 | 25
3399AC004 | 33-I-1999 | 33 | 6630 | 0 | 45.2656 | 1999_08_30 | Asphalt Cement | -93.7158 |  | University of Minnesota | 01/18/2004 | 58-28 MnROAD, BI7 | RTFOT | 10 | 84.34 | 191.4 | 1932 | 1942 | 1.932 | 1.951 | 1000 | 194.1 | 4999.9 | 84.097 | 64 | 1242 | 25
3399AC004 | 33-I-1999 | 33 | 6630 | 0 | 45.2656 | 1999_08_30 | Asphalt Cement | -93.7158 |  | University of Minnesota | 01/18/2004 | 58-28 MnROAD, BI7 | RTFOT | 10 | 84.37 | 190.2 | 1929 | 1938 | 1.929 | 1.948 | 1000 | 193.8 | 5110.9 | 86.107 | 64 | 1271 | 25
3399AC004 | 33-I-1999 | 33 | 6630 | 0 | 45.2656 | 1999_08_30 | Asphalt Cement | -93.7158 |  | University of Minnesota | 01/18/2004 | 58-28 MnROAD, BI7 | RTFOT | 10 | 84.4 | 188.9 | 1925 | 1934 | 1.925 | 1.943 | 1000 | 193.4 | 5220.1 | 88.14 | 64 | 1301 | 25
3399AC004 | 33-I-1999 | 33 | 6630 | 0 | 45.2656 | 1999_08_30 | Asphalt Cement | -93.7158 |  | University of Minnesota | 01/18/2004 | 58-28 MnROAD, BI7 | RTFOT | 10 | 84.42 | 187.8 | 1923 | 1932 | 1.923 | 1.941 | 1000 | 193.2 | 5328.7 | 90.08 | 64 | 1330 | 25
3399AC004 | 33-I-1999 | 33 | 6630 | 0 | 45.2656 | 1999_08_30 | Asphalt Cement | -93.7158 |  | University of Minnesota | 01/18/2004 | 58-28 MnROAD, BI7 | RTFOT | 10 | 84.45 | 186.6 | 1920 | 1929 | 1.92 | 1.938 | 1000 | 192.8 | 5439.8 | 92.111 | 64 | 1359 | 25
3399AC004 | 33-I-1999 | 33 | 6630 | 0 | 45.2656 | 1999_08_30 | Asphalt Cement | -93.7158 |  | University of Minnesota | 01/18/2004 | 58-28 MnROAD, BI7 | RTFOT | 10 | 84.47 | 185.4 | 1917 | 1926 | 1.917 | 1.935 | 1000 | 192.5 | 5549.6 | 94.122 | 64 | 1389 | 25
3399AC004 | 33-I-1999 | 33 | 6630 | 0 | 45.2656 | 1999_08_30 | Asphalt Cement | -93.7158 |  | University of Minnesota | 01/18/2004 | 58-28 MnROAD, BI7 | RTFOT | 10 | 84.5 | 184.3 | 1914 | 1923 | 1.914 | 1.932 | 1000 | 192.2 | 5658.4 | 96.107 | 64 | 1418 | 25
3399AC004 | 33-I-1999 | 33 | 6630 | 0 | 45.2656 | 1999_08_30 | Asphalt Cement | -93.7158 |  | University of Minnesota | 01/18/2004 | 58-28 MnROAD, BI7 | RTFOT | 10 | 84.53 | 183.1 | 1911 | 1920 | 1.911 | 1.928 | 1000 | 191.9 | 5766.9 | 98.111 | 64 | 1447 | 25
3399AC004 | 33-I-1999 | 33 | 6630 | 0 | 45.2656 | 1999_08_30 | Asphalt Cement | -93.7158 |  | University of Minnesota | 01/18/2004 | 58-28 MnROAD, BI7 | RTFOT | 10 | 84.55 | 182.1 | 1909 | 1917 | 1.909 | 1.926 | 1000 | 191.7 | 5876.5 | 100.09 | 64 | 1476 | 25
3399AC004 | 33-I-1999 | 33 | 6630 | 0 | 45.2656 | 1999_08_30 | Asphalt Cement | -93.7158 |  | University of Minnesota | 01/18/2004 | 58-28 MnROAD, BI7 | RTFOT | 10 | 84.58 | 180.7 | 1905 | 1913 | 1.905 | 1.922 | 1000 | 191.3 | 5986.3 | 102.17 | 64 | 1506 | 25
3399AC004 | 33-I-1999 | 33 | 6630 | 0 | 45.2656 | 1999_08_30 | Asphalt Cement | -93.7158 |  | University of Minnesota | 01/18/2004 | 58-28 MnROAD, BI7 | RTFOT | 10 | 84.61 | 179.6 | 1902 | 1910 | 1.902 | 1.919 | 1000 | 191 | 6093.4 | 104.16 | 64 | 1535 | 25
3399AC004 | 33-I-1999 | 33 | 6630 | 0 | 45.2656 | 1999_08_30 | Asphalt Cement | -93.7158 |  | University of Minnesota | 01/18/2004 | 58-28 MnROAD, BI7 | RTFOT | 10 | 84.64 | 178.2 | 1897 | 1906 | 1.897 | 1.914 | 1000 | 190.5 | 6195.9 | 106.17 | 64 | 1564 | 25
3399AC004 | 33-I-1999 | 33 | 6630 | 0 | 45.2656 | 1999_08_30 | Asphalt Cement | -93.7158 |  | University of Minnesota | 01/18/2004 | 58-28 MnROAD, BI7 | RTFOT | 10 | 84.66 | 177.1 | 1894 | 1902 | 1.894 | 1.911 | 1000 | 190.2 | 6300.9 | 108.16 | 64 | 1594 | 25
3399AC004 | 33-I-1999 | 33 | 6630 | 0 | 45.2656 | 1999_08_30 | Asphalt Cement | -93.7158 |  | University of Minnesota | 01/18/2004 | 58-28 MnROAD, BI7 | RTFOT | 10 | 84.69 | 175.8 | 1891 | 1899 | 1.891 | 1.907 | 1000 | 189.9 | 6406.5 | 110.18 | 64 | 1623 | 25
3399AC004 | 33-I-1999 | 33 | 6630 | 0 | 45.2656 | 1999_08_30 | Asphalt Cement | -93.7158 |  | University of Minnesota | 01/18/2004 | 58-28 MnROAD, BI7 | RTFOT | 10 | 84.71 | 174.6 | 1887 | 1895 | 1.887 | 1.903 | 1000 | 189.5 | 6511.1 | 112.2 | 64 | 1652 | 25
3399AC004 | 33-I-1999 | 33 | 6630 | 0 | 45.2656 | 1999_08_30 | Asphalt Cement | -93.7158 |  | University of Minnesota | 01/18/2004 | 58-28 MnROAD, BI7 | RTFOT | 10 | 84.74 | 173.3 | 1883 | 1891 | 1.883 | 1.899 | 1000 | 189 | 6614.3 | 114.25 | 64 | 1681 | 25
3399AC004 | 33-I-1999 | 33 | 6630 | 0 | 45.2656 | 1999_08_30 | Asphalt Cement | -93.7158 |  | University of Minnesota | 01/18/2004 | 58-28 MnROAD, BI7 | RTFOT | 10 | 84.77 | 172 | 1878 | 1886 | 1.878 | 1.894 | 1000 | 188.5 | 6711.3 | 116.22 | 64 | 1711 | 25
3399AC004 | 33-I-1999 | 33 | 6630 | 0 | 45.2656 | 1999_08_30 | Asphalt Cement | -93.7158 |  | University of Minnesota | 01/18/2004 | 58-28 MnROAD, BI7 | RTFOT | 10 | 84.79 | 170.8 | 1874 | 1882 | 1.874 | 1.89 | 1000 | 188.2 | 6810.7 | 118.18 | 64 | 1740 | 25
3399AC004 | 33-I-1999 | 33 | 6630 | 0 | 45.2656 | 1999_08_30 | Asphalt Cement | -93.7158 |  | University of Minnesota | 01/18/2004 | 58-28 MnROAD, BI7 | RTFOT | 10 | 84.82 | 169.6 | 1871 | 1878 | 1.871 | 1.886 | 1000 | 187.8 | 6914.4 | 120.21 | 64 | 1769 | 25
3399AC004 | 33-I-1999 | 33 | 6630 | 0 | 45.2656 | 1999_08_30 | Asphalt Cement | -93.7158 |  | University of Minnesota | 01/18/2004 | 58-28 MnROAD, BI7 | RTFOT | 10 | 84.85 | 168.2 | 1865 | 1873 | 1.865 | 1.88 | 1000 | 187.2 | 7011.9 | 122.27 | 64 | 1798 | 25
3399AC004 | 33-I-1999 | 33 | 6630 | 0 | 45.2656 | 1999_08_30 | Asphalt Cement | -93.7158 |  | University of Minnesota | 01/18/2004 | 58-28 MnROAD, BI7 | RTFOT | 10 | 84.87 | 167.2 | 1862 | 1870 | 1.862 | 1.877 | 1000 | 187 | 7109.1 | 124.15 | 64 | 1828 | 25
3399AC004 | 33-I-1999 | 33 | 6630 | 0 | 45.2656 | 1999_08_30 | Asphalt Cement | -93.7158 |  | University of Minnesota | 01/18/2004 | 58-28 MnROAD, BI7 | RTFOT | 10 | 84.9 | 166 | 1859 | 1867 | 1.859 | 1.874 | 1000 | 186.6 | 7215.8 | 126.23 | 64 | 1857 | 25
3399AC004 | 33-I-1999 | 33 | 6630 | 0 | 45.2656 | 1999_08_30 | Asphalt Cement | -93.7158 |  | University of Minnesota | 01/18/2004 | 58-28 MnROAD, BI7 | RTFOT | 10 | 84.92 | 164.8 | 1855 | 1863 | 1.855 | 1.87 | 1000 | 186.2 | 7316.3 | 128.26 | 64 | 1886 | 25
3399AC004 | 33-I-1999 | 33 | 6630 | 0 | 45.2656 | 1999_08_30 | Asphalt Cement | -93.7158 |  | University of Minnesota | 01/18/2004 | 58-28 MnROAD, BI7 | RTFOT | 10 | 84.95 | 163.6 | 1851 | 1858 | 1.851 | 1.865 | 1000 | 185.8 | 7413.3 | 130.28 | 64 | 1916 | 25
3399AC004 | 33-I-1999 | 33 | 6630 | 0 | 45.2656 | 1999_08_30 | Asphalt Cement | -93.7158 |  | University of Minnesota | 01/18/2004 | 58-28 MnROAD, BI7 | RTFOT | 10 | 84.98 | 162.3 | 1846 | 1853 | 1.846 | 1.86 | 1000 | 185.3 | 7509.1 | 132.32 | 64 | 1945 | 25
3399AC004 | 33-I-1999 | 33 | 6630 | 0 | 45.2656 | 1999_08_30 | Asphalt Cement | -93.7158 |  | University of Minnesota | 01/18/2004 | 58-28 MnROAD, BI7 | RTFOT | 10 | 85.01 | 160.4 | 1835 | 1842 | 1.835 | 1.849 | 1000 | 184.2 | 7593.3 | 134.59 | 64 | 1974 | 25
3399AC004 | 33-I-1999 | 33 | 6630 | 0 | 45.2656 | 1999_08_30 | Asphalt Cement | -93.7158 |  | University of Minnesota | 01/18/2004 | 58-28 MnROAD, BI7 | RTFOT | 10 | 85.03 | 159.2 | 1830 | 1837 | 1.83 | 1.844 | 1000 | 183.6 | 7667 | 136.3 | 64 | 2003 | 25
3399AC004 | 33-I-1999 | 33 | 6630 | 0 | 45.2656 | 1999_08_30 | Asphalt Cement | -93.7158 |  | University of Minnesota | 01/18/2004 | 58-28 MnROAD, BI7 | RTFOT | 10 | 85.05 | 158 | 1826 | 1833 | 1.826 | 1.84 | 1000 | 183.2 | 7760.5 | 138.26 | 64 | 2033 | 25
3399AC004 | 33-I-1999 | 33 | 6630 | 0 | 45.2656 | 1999_08_30 | Asphalt Cement | -93.7158 |  | University of Minnesota | 01/18/2004 | 58-28 MnROAD, BI7 | RTFOT | 10 | 85.08 | 156.9 | 1823 | 1830 | 1.823 | 1.837 | 1000 | 182.9 | 7860.3 | 140.27 | 64 | 2062 | 25
3399AC004 | 33-I-1999 | 33 | 6630 | 0 | 45.2656 | 1999_08_30 | Asphalt Cement | -93.7158 |  | University of Minnesota | 01/18/2004 | 58-28 MnROAD, BI7 | RTFOT | 10 | 85.11 | 156 | 1822 | 1828 | 1.822 | 1.835 | 1000 | 182.8 | 7965.5 | 142.25 | 64 | 2091 | 25
3399AC004 | 33-I-1999 | 33 | 6630 | 0 | 45.2656 | 1999_08_30 | Asphalt Cement | -93.7158 |  | University of Minnesota | 01/18/2004 | 58-28 MnROAD, BI7 | RTFOT | 10 | 85.13 | 154.9 | 1819 | 1825 | 1.819 | 1.832 | 1000 | 182.5 | 8066 | 144.27 | 64 | 2121 | 25
3399AC004 | 33-I-1999 | 33 | 6630 | 0 | 45.2656 | 1999_08_30 | Asphalt Cement | -93.7158 |  | University of Minnesota | 01/18/2004 | 58-28 MnROAD, BI7 | RTFOT | 10 | 85.16 | 154 | 1817 | 1824 | 1.817 | 1.83 | 1000 | 182.4 | 8167.6 | 146.21 | 64 | 2150 | 25
3399AC004 | 33-I-1999 | 33 | 6630 | 0 | 45.2656 | 1999_08_30 | Asphalt Cement | -93.7158 |  | University of Minnesota | 01/18/2004 | 58-28 MnROAD, BI7 | RTFOT | 10 | 85.18 | 153.1 | 1816 | 1822 | 1.816 | 1.829 | 1000 | 182.2 | 8272.8 | 148.21 | 64 | 2179 | 25
3399AC004 | 33-I-1999 | 33 | 6630 | 0 | 45.2656 | 1999_08_30 | Asphalt Cement | -93.7158 |  | University of Minnesota | 01/18/2004 | 58-28 MnROAD, BI7 | RTFOT | 10 | 85.21 | 152 | 1813 | 1820 | 1.813 | 1.826 | 1000 | 181.9 | 8376.4 | 150.3 | 64 | 2208 | 25
3399AC004 | 33-I-1999 | 33 | 6630 | 0 | 45.2656 | 1999_08_30 | Asphalt Cement | -93.7158 |  | University of Minnesota | 01/18/2004 | 58-28 MnROAD, BI7 | RTFOT | 10 | 85.23 | 151 | 1810 | 1817 | 1.81 | 1.823 | 1000 | 181.7 | 8476.2 | 152.33 | 64 | 2238 | 25
3399AC004 | 33-I-1999 | 33 | 6630 | 0 | 45.2656 | 1999_08_30 | Asphalt Cement | -93.7158 |  | University of Minnesota | 01/18/2004 | 58-28 MnROAD, BI7 | RTFOT | 10 | 85.26 | 150.1 | 1809 | 1815 | 1.809 | 1.821 | 1000 | 181.5 | 8579.3 | 154.33 | 64 | 2267 | 25
3399AC004 | 33-I-1999 | 33 | 6630 | 0 | 45.2656 | 1999_08_30 | Asphalt Cement | -93.7158 |  | University of Minnesota | 01/18/2004 | 58-28 MnROAD, BI7 | RTFOT | 10 | 85.28 | 149 | 1805 | 1811 | 1.805 | 1.817 | 1000 | 181.1 | 8674 | 156.38 | 64 | 2296 | 25
3399AC004 | 33-I-1999 | 33 | 6630 | 0 | 45.2656 | 1999_08_30 | Asphalt Cement | -93.7158 |  | University of Minnesota | 01/18/2004 | 58-28 MnROAD, BI7 | RTFOT | 10 | 85.31 | 147.7 | 1801 | 1807 | 1.801 | 1.813 | 1000 | 180.6 | 8766.7 | 158.43 | 64 | 2325 | 25
3399AC004 | 33-I-1999 | 33 | 6630 | 0 | 45.2656 | 1999_08_30 | Asphalt Cement | -93.7158 |  | University of Minnesota | 01/18/2004 | 58-28 MnROAD, BI7 | RTFOT | 10 | 85.33 | 146.7 | 1797 | 1803 | 1.797 | 1.809 | 1000 | 180.2 | 8858.4 | 160.43 | 64 | 2355 | 25
3399AC004 | 33-I-1999 | 33 | 6630 | 0 | 45.2656 | 1999_08_30 | Asphalt Cement | -93.7158 |  | University of Minnesota | 01/18/2004 | 58-28 MnROAD, BI7 | RTFOT | 10 | 85.36 | 145.6 | 1793 | 1799 | 1.793 | 1.805 | 1000 | 179.9 | 8953.1 | 162.45 | 64 | 2384 | 25
3399AC004 | 33-I-1999 | 33 | 6630 | 0 | 45.2656 | 1999_08_30 | Asphalt Cement | -93.7158 |  | University of Minnesota | 01/18/2004 | 58-28 MnROAD, BI7 | RTFOT | 10 | 85.38 | 144.6 | 1790 | 1796 | 1.79 | 1.802 | 1000 | 179.6 | 9049.7 | 164.5 | 64 | 2414 | 25
3399AC004 | 33-I-1999 | 33 | 6630 | 0 | 45.2656 | 1999_08_30 | Asphalt Cement | -93.7158 |  | University of Minnesota | 01/18/2004 | 58-28 MnROAD, BI7 | RTFOT | 10 | 85.41 | 143.5 | 1786 | 1792 | 1.786 | 1.797 | 1000 | 179.1 | 9140.6 | 166.56 | 64 | 2443 | 25
3399AC004 | 33-I-1999 | 33 | 6630 | 0 | 45.2656 | 1999_08_30 | Asphalt Cement | -93.7158 |  | University of Minnesota | 01/18/2004 | 58-28 MnROAD, BI7 | RTFOT | 10 | 85.43 | 142.2 | 1780 | 1785 | 1.78 | 1.791 | 1000 | 178.5 | 9221.6 | 168.63 | 64 | 2472 | 25
3399AC004 | 33-I-1999 | 33 | 6630 | 0 | 45.2656 | 1999_08_30 | Asphalt Cement | -93.7158 |  | University of Minnesota | 01/18/2004 | 58-28 MnROAD, BI7 | RTFOT | 10 | 85.46 | 140.9 | 1773 | 1779 | 1.773 | 1.784 | 1000 | 177.9 | 9307.1 | 170.82 | 64 | 2502 | 25
3399AC004 | 33-I-1999 | 33 | 6630 | 0 | 45.2656 | 1999_08_30 | Asphalt Cement | -93.7158 |  | University of Minnesota | 01/18/2004 | 58-28 MnROAD, BI7 | RTFOT | 10 | 85.48 | 139.7 | 1767 | 1773 | 1.767 | 1.778 | 1000 | 177.3 | 9379.4 | 172.72 | 64 | 2531 | 25
3399AC004 | 33-I-1999 | 33 | 6630 | 0 | 45.2656 | 1999_08_30 | Asphalt Cement | -93.7158 |  | University of Minnesota | 01/18/2004 | 58-28 MnROAD, BI7 | RTFOT | 10 | 85.5 | 138.6 | 1762 | 1768 | 1.762 | 1.773 | 1000 | 176.8 | 9464.7 | 174.78 | 64 | 2560 | 25
3399AC004 | 33-I-1999 | 33 | 6630 | 0 | 45.2656 | 1999_08_30 | Asphalt Cement | -93.7158 |  | University of Minnesota | 01/18/2004 | 58-28 MnROAD, BI7 | RTFOT | 10 | 85.53 | 137.2 | 1755 | 1760 | 1.755 | 1.766 | 1000 | 176 | 9543.1 | 176.98 | 64 | 2590 | 25
3399AC004 | 33-I-1999 | 33 | 6630 | 0 | 45.2656 | 1999_08_30 | Asphalt Cement | -93.7158 |  | University of Minnesota | 01/18/2004 | 58-28 MnROAD, BI7 | RTFOT | 10 | 85.55 | 136 | 1749 | 1754 | 1.749 | 1.759 | 1000 | 175.4 | 9620.2 | 179.04 | 64 | 2619 | 25
3399AC004 | 33-I-1999 | 33 | 6630 | 0 | 45.2656 | 1999_08_30 | Asphalt Cement | -93.7158 |  | University of Minnesota | 01/18/2004 | 58-28 MnROAD, BI7 | RTFOT | 10 | 85.58 | 134.7 | 1742 | 1747 | 1.742 | 1.753 | 1000 | 174.7 | 9693.9 | 181.12 | 64 | 2648 | 25
3399AC004 | 33-I-1999 | 33 | 6630 | 0 | 45.2656 | 1999_08_30 | Asphalt Cement | -93.7158 |  | University of Minnesota | 01/18/2004 | 58-28 MnROAD, BI7 | RTFOT | 10 | 85.6 | 133.4 | 1734 | 1739 | 1.734 | 1.745 | 1000 | 173.9 | 9762.3 | 183.22 | 64 | 2677 | 25
3399AC004 | 33-I-1999 | 33 | 6630 | 0 | 45.2656 | 1999_08_30 | Asphalt Cement | -93.7158 |  | University of Minnesota | 01/18/2004 | 58-28 MnROAD, BI7 | RTFOT | 10 | 85.63 | 132 | 1725 | 1730 | 1.725 | 1.735 | 1000 | 172.9 | 9823.6 | 185.4 | 64 | 2707 | 25
3399AC004 | 33-I-1999 | 33 | 6630 | 0 | 45.2656 | 1999_08_30 | Asphalt Cement | -93.7158 |  | University of Minnesota | 01/18/2004 | 58-28 MnROAD, BI7 | RTFOT | 10 | 85.65 | 130.6 | 1716 | 1721 | 1.716 | 1.726 | 1000 | 172 | 9881.1 | 187.48 | 64 | 2736 | 25
3399AC004 | 33-I-1999 | 33 | 6630 | 0 | 45.2656 | 1999_08_30 | Asphalt Cement | -93.7158 |  | University of Minnesota | 01/18/2004 | 58-28 MnROAD, BI7 | RTFOT | 10 | 85.67 | 128.9 | 1703 | 1708 | 1.703 | 1.713 | 1000 | 170.8 | 9932.1 | 189.81 | 64 | 2765 | 25
3399AC004 | 33-I-1999 | 33 | 6630 | 0 | 45.2656 | 1999_08_30 | Asphalt Cement | -93.7158 |  | University of Minnesota | 01/18/2004 | 58-28 MnROAD, BI7 | RTFOT | 10 | 85.69 | 126.9 | 1681 | 1686 | 1.681 | 1.691 | 1000 | 168.6 | 9869.3 | 191.1 | 64 | 2808 | 25
3399AC004 | 33-I-1999 | 33 | 6630 | 0 | 45.2656 | 1999_08_30 | Asphalt Cement | -93.7158 |  | University of Minnesota | 01/18/2004 | 58-28 MnROAD, BI7 | RTFOT | 10 | 85.71 | 124.8 | 1662 | 1667 | 1.662 | 1.671 | 1000 | 166.7 | 9868 | 193.28 | 64 | 2852 | 25
3399AC004 | 33-I-1999 | 33 | 6630 | 0 | 45.2656 | 1999_08_30 | Asphalt Cement | -93.7158 |  | University of Minnesota | 01/18/2004 | 58-28 MnROAD, BI7 | RTFOT | 10 | 85.73 | 122.7 | 1642 | 1646 | 1.642 | 1.651 | 1000 | 164.6 | 9856.3 | 195.47 | 64 | 2895 | 25
3399AC004 | 33-I-1999 | 33 | 6630 | 0 | 45.2656 | 1999_08_30 | Asphalt Cement | -93.7158 |  | University of Minnesota | 01/18/2004 | 58-28 MnROAD, BI7 | RTFOT | 10 | 85.75 | 120.6 | 1622 | 1627 | 1.622 | 1.631 | 1000 | 162.6 | 9842.4 | 197.54 | 64 | 2938 | 25
3399AC004 | 33-I-1999 | 33 | 6630 | 0 | 45.2656 | 1999_08_30 | Asphalt Cement | -93.7158 |  | University of Minnesota | 01/18/2004 | 58-28 MnROAD, BI7 | RTFOT | 10 | 85.77 | 118.3 | 1599 | 1603 | 1.599 | 1.608 | 1000 | 160.3 | 9818.6 | 199.93 | 64 | 2981 | 25
3399AC004 | 33-I-1999 | 33 | 6630 | 0 | 45.2656 | 1999_08_30 | Asphalt Cement | -93.7158 |  | University of Minnesota | 01/18/2004 | 58-28 MnROAD, BI7 | RTFOT | 10 | 85.79 | 115.8 | 1574 | 1578 | 1.574 | 1.582 | 1000 | 157.8 | 9777.3 | 202.3 | 64 | 3024 | 25
3399AC004 | 33-I-1999 | 33 | 6630 | 0 | 45.2656 | 1999_08_30 | Asphalt Cement | -93.7158 |  | University of Minnesota | 01/18/2004 | 58-28 MnROAD, BI7 | RTFOT | 10 | 83.65 | 223.3 | 2007 | 2019 | 2.007 | 2.031 | 1000 | 201.9 | 123.5 | 1.998 | 64 | 41.66 | 25
3399AC004 | 33-I-1999 | 33 | 6630 | 0 | 45.2656 | 1999_08_30 | Asphalt Cement | -93.7158 |  | University of Minnesota | 01/18/2004 | 58-28 MnROAD, BI7 | RTFOT | 10 | 83.65 | 223.8 | 2011 | 2023 | 2.011 | 2.036 | 1000 | 202.3 | 247.6 | 3.996 | 64 | 70.89 | 25
3399AC004 | 33-I-1999 | 33 | 6630 | 0 | 45.2656 | 1999_08_30 | Asphalt Cement | -93.7158 |  | University of Minnesota | 01/18/2004 | 58-28 MnROAD, BI7 | RTFOT | 10 | 83.65 | 223.6 | 2009 | 2021 | 2.009 | 2.033 | 1000 | 202.1 | 371.3 | 6.002 | 64 | 100.2 | 25
3399AC004 | 33-I-1999 | 33 | 6630 | 0 | 45.2656 | 1999_08_30 | Asphalt Cement | -93.7158 |  | University of Minnesota | 01/18/2004 | 58-28 MnROAD, BI7 | RTFOT | 10 | 83.65 | 223.5 | 2008 | 2021 | 2.008 | 2.033 | 1000 | 202 | 495 | 8.003 | 64 | 129.5 | 25
3399AC004 | 33-I-1999 | 33 | 6630 | 0 | 45.2656 | 1999_08_30 | Asphalt Cement | -93.7158 |  | University of Minnesota | 01/18/2004 | 58-28 MnROAD, BI7 | RTFOT | 10 | 83.65 | 223.3 | 2007 | 2020 | 2.007 | 2.032 | 1000 | 201.9 | 618.6 | 10.005 | 64 | 158.8 | 25
3399AC004 | 33-I-1999 | 33 | 6630 | 0 | 45.2656 | 1999_08_30 | Asphalt Cement | -93.7158 |  | University of Minnesota | 01/18/2004 | 58-28 MnROAD, BI7 | RTFOT | 10 | 83.67 | 222.6 | 2005 | 2017 | 2.005 | 2.029 | 1000 | 201.7 | 741.5 | 12.009 | 64 | 188.1 | 25
3399AC004 | 33-I-1999 | 33 | 6630 | 0 | 45.2656 | 1999_08_30 | Asphalt Cement | -93.7158 |  | University of Minnesota | 01/18/2004 | 58-28 MnROAD, BI7 | RTFOT | 10 | 83.67 | 222.1 | 2002 | 2014 | 2.002 | 2.027 | 1000 | 201.4 | 864.1 | 14.012 | 64 | 217.4 | 25
3399AC004 | 33-I-1999 | 33 | 6630 | 0 | 45.2656 | 1999_08_30 | Asphalt Cement | -93.7158 |  | University of Minnesota | 01/18/2004 | 58-28 MnROAD, BI7 | RTFOT | 10 | 83.68 | 221.7 | 2001 | 2014 | 2.001 | 2.026 | 1000 | 201.3 | 986 | 15.996 | 64 | 246.6 | 25
3399AC004 | 33-I-1999 | 33 | 6630 | 0 | 45.2656 | 1999_08_30 | Asphalt Cement | -93.7158 |  | University of Minnesota | 01/18/2004 | 58-28 MnROAD, BI7 | RTFOT | 10 | 83.69 | 221.2 | 1999 | 2011 | 1.999 | 2.024 | 1000 | 201.1 | 1108.9 | 18.01 | 64 | 275.9 | 25
3399AC004 | 33-I-1999 | 33 | 6630 | 0 | 45.2656 | 1999_08_30 | Asphalt Cement | -93.7158 |  | University of Minnesota | 01/18/2004 | 58-28 MnROAD, BI7 | RTFOT | 10 | 83.7 | 220.5 | 1997 | 2009 | 1.997 | 2.022 | 1000 | 200.9 | 1230.7 | 20.006 | 64 | 305.1 | 25
3399AC004 | 33-I-1999 | 33 | 6630 | 0 | 45.2656 | 1999_08_30 | Asphalt Cement | -93.7158 |  | University of Minnesota | 01/18/2004 | 58-28 MnROAD, BI7 | RTFOT | 10 | 83.71 | 219.8 | 1994 | 2006 | 1.994 | 2.018 | 1000 | 200.6 | 1352.1 | 22.015 | 64 | 334.4 | 25
3399AC004 | 33-I-1999 | 33 | 6630 | 0 | 45.2656 | 1999_08_30 | Asphalt Cement | -93.7158 |  | University of Minnesota | 01/18/2004 | 58-28 MnROAD, BI7 | RTFOT | 10 | 83.72 | 219.1 | 1992 | 2004 | 1.992 | 2.016 | 1000 | 200.4 | 1473 | 24.009 | 64 | 363.7 | 25
3399AC004 | 33-I-1999 | 33 | 6630 | 0 | 45.2656 | 1999_08_30 | Asphalt Cement | -93.7158 |  | University of Minnesota | 01/18/2004 | 58-28 MnROAD, BI7 | RTFOT | 10 | 83.74 | 218.4 | 1990 | 2002 | 1.99 | 2.014 | 1000 | 200.1 | 1594.4 | 26.02 | 64 | 393 | 25
3399AC004 | 33-I-1999 | 33 | 6630 | 0 | 45.2656 | 1999_08_30 | Asphalt Cement | -93.7158 |  | University of Minnesota | 01/18/2004 | 58-28 MnROAD, BI7 | RTFOT | 10 | 83.75 | 217.7 | 1988 | 2000 | 1.988 | 2.012 | 1000 | 199.9 | 1714 | 27.998 | 64 | 422.2 | 25
3399AC004 | 33-I-1999 | 33 | 6630 | 0 | 45.2656 | 1999_08_30 | Asphalt Cement | -93.7158 |  | University of Minnesota | 01/18/2004 | 58-28 MnROAD, BI7 | RTFOT | 10 | 83.77 | 217 | 1986 | 1998 | 1.986 | 2.01 | 1000 | 199.8 | 1835.8 | 30.014 | 64 | 451.6 | 25
3399AC004 | 33-I-1999 | 33 | 6630 | 0 | 45.2656 | 1999_08_30 | Asphalt Cement | -93.7158 |  | University of Minnesota | 01/18/2004 | 58-28 MnROAD, BI7 | RTFOT | 10 | 83.78 | 216.2 | 1984 | 1996 | 1.984 | 2.008 | 1000 | 199.6 | 1956.3 | 32.012 | 64 | 480.8 | 25
3399AC004 | 33-I-1999 | 33 | 6630 | 0 | 45.2656 | 1999_08_30 | Asphalt Cement | -93.7158 |  | University of Minnesota | 01/18/2004 | 58-28 MnROAD, BI7 | RTFOT | 10 | 83.8 | 215.5 | 1983 | 1994 | 1.983 | 2.006 | 1000 | 199.4 | 2076.4 | 34.009 | 64 | 510.1 | 25
3399AC004 | 33-I-1999 | 33 | 6630 | 0 | 45.2656 | 1999_08_30 | Asphalt Cement | -93.7158 |  | University of Minnesota | 01/18/2004 | 58-28 MnROAD, BI7 | RTFOT | 10 | 83.81 | 214.7 | 1981 | 1992 | 1.981 | 2.004 | 1000 | 199.2 | 2196.9 | 36.021 | 64 | 539.4 | 25
3399AC004 | 33-I-1999 | 33 | 6630 | 0 | 45.2656 | 1999_08_30 | Asphalt Cement | -93.7158 |  | University of Minnesota | 01/18/2004 | 58-28 MnROAD, BI7 | RTFOT | 10 | 83.83 | 214 | 1980 | 1991 | 1.98 | 2.003 | 1000 | 199.1 | 2316.8 | 38.002 | 64 | 568.7 | 25
3399AC004 | 33-I-1999 | 33 | 6630 | 0 | 45.2656 | 1999_08_30 | Asphalt Cement | -93.7158 |  | University of Minnesota | 01/18/2004 | 58-28 MnROAD, BI7 | RTFOT | 10 | 83.85 | 213.2 | 1978 | 1990 | 1.978 | 2.001 | 1000 | 198.9 | 2437.8 | 40.02 | 64 | 597.9 | 25
3399AC004 | 33-I-1999 | 33 | 6630 | 0 | 45.2656 | 1999_08_30 | Asphalt Cement | -93.7158 |  | University of Minnesota | 01/18/2004 | 58-28 MnROAD, BI7 | RTFOT | 10 | 83.87 | 212.4 | 1977 | 1988 | 1.977 | 1.999 | 1000 | 198.8 | 2558.1 | 42.032 | 64 | 627.3 | 25
3399AC004 | 33-I-1999 | 33 | 6630 | 0 | 45.2656 | 1999_08_30 | Asphalt Cement | -93.7158 |  | University of Minnesota | 01/18/2004 | 58-28 MnROAD, BI7 | RTFOT | 10 | 83.89 | 211.4 | 1974 | 1985 | 1.974 | 1.997 | 1000 | 198.5 | 2676.9 | 44.046 | 64 | 656.5 | 25
3399AC004 | 33-I-1999 | 33 | 6630 | 0 | 45.2656 | 1999_08_30 | Asphalt Cement | -93.7158 |  | University of Minnesota | 01/18/2004 | 58-28 MnROAD, BI7 | RTFOT | 10 | 83.91 | 210.4 | 1971 | 1982 | 1.971 | 1.993 | 1000 | 198.2 | 2794.4 | 46.053 | 64 | 685.8 | 25
3399AC004 | 33-I-1999 | 33 | 6630 | 0 | 45.2656 | 1999_08_30 | Asphalt Cement | -93.7158 |  | University of Minnesota | 01/18/2004 | 58-28 MnROAD, BI7 | RTFOT | 10 | 83.92 | 209.8 | 1971 | 1982 | 1.971 | 1.994 | 1000 | 198.2 | 2913.1 | 48.001 | 64 | 715 | 25
3399AC004 | 33-I-1999 | 33 | 6630 | 0 | 45.2656 | 1999_08_30 | Asphalt Cement | -93.7158 |  | University of Minnesota | 01/18/2004 | 58-28 MnROAD, BI7 | RTFOT | 10 | 83.95 | 209 | 1970 | 1981 | 1.97 | 1.992 | 1000 | 198.1 | 3035.6 | 50.044 | 64 | 744.3 | 25
3399AC004 | 33-I-1999 | 33 | 6630 | 0 | 45.2656 | 1999_08_30 | Asphalt Cement | -93.7158 |  | University of Minnesota | 01/18/2004 | 58-28 MnROAD, BI7 | RTFOT | 10 | 83.96 | 208.1 | 1968 | 1979 | 1.968 | 1.99 | 1000 | 197.9 | 3154 | 52.047 | 64 | 773.6 | 25
3399AC004 | 33-I-1999 | 33 | 6630 | 0 | 45.2656 | 1999_08_30 | Asphalt Cement | -93.7158 |  | University of Minnesota | 01/18/2004 | 58-28 MnROAD, BI7 | RTFOT | 10 | 83.98 | 207.2 | 1967 | 1978 | 1.967 | 1.989 | 1000 | 197.7 | 3272.8 | 54.056 | 64 | 803 | 25
3399AC004 | 33-I-1999 | 33 | 6630 | 0 | 45.2656 | 1999_08_30 | Asphalt Cement | -93.7158 |  | University of Minnesota | 01/18/2004 | 58-28 MnROAD, BI7 | RTFOT | 10 | 84.01 | 206.2 | 1964 | 1975 | 1.964 | 1.986 | 1000 | 197.5 | 3389.6 | 56.05 | 64 | 832.3 | 25
3499AC007 | 34-I-1999 | 34 | 7190 | 0 | 45.2646 | 1999_08_25 | Asphalt Cement | -93.7141 |  | University of Minnesota | 01/18/2004 | 58-34 MnROAD, BI8 | RTFOT | 10 | 69.22 | 682.1 | 1797 | 1922 | 1.797 | 2.056 | 1000 | 192.2 | 4099.8 | 70.118 | 64 | 1037 | 25
3499AC007 | 34-I-1999 | 34 | 7190 | 0 | 45.2646 | 1999_08_25 | Asphalt Cement | -93.7141 |  | University of Minnesota | 01/18/2004 | 58-34 MnROAD, BI8 | RTFOT | 10 | 69.26 | 679.6 | 1795 | 1919 | 1.795 | 2.052 | 1000 | 191.9 | 4210.4 | 72.121 | 64 | 1067 | 25
3499AC007 | 34-I-1999 | 34 | 7190 | 0 | 45.2646 | 1999_08_25 | Asphalt Cement | -93.7141 |  | University of Minnesota | 01/18/2004 | 58-34 MnROAD, BI8 | RTFOT | 10 | 69.31 | 676.7 | 1792 | 1915 | 1.792 | 2.047 | 1000 | 191.5 | 4318.5 | 74.131 | 64 | 1096 | 25
3499AC007 | 34-I-1999 | 34 | 7190 | 0 | 45.2646 | 1999_08_25 | Asphalt Cement | -93.7141 |  | University of Minnesota | 01/18/2004 | 58-34 MnROAD, BI8 | RTFOT | 10 | 69.35 | 673.8 | 1788 | 1911 | 1.788 | 2.042 | 1000 | 191.1 | 4425.1 | 76.128 | 64 | 1125 | 25
3499AC007 | 34-I-1999 | 34 | 7190 | 0 | 45.2646 | 1999_08_25 | Asphalt Cement | -93.7141 |  | University of Minnesota | 01/18/2004 | 58-34 MnROAD, BI8 | RTFOT | 10 | 69.4 | 671.4 | 1786 | 1908 | 1.786 | 2.039 | 1000 | 190.8 | 4533 | 78.099 | 64 | 1154 | 25
3499AC007 | 34-I-1999 | 34 | 7190 | 0 | 45.2646 | 1999_08_25 | Asphalt Cement | -93.7141 |  | University of Minnesota | 01/18/2004 | 58-34 MnROAD, BI8 | RTFOT | 10 | 69.45 | 668.6 | 1783 | 1904 | 1.783 | 2.034 | 1000 | 190.4 | 4640.7 | 80.114 | 64 | 1184 | 25
3499AC007 | 34-I-1999 | 34 | 7190 | 0 | 45.2646 | 1999_08_25 | Asphalt Cement | -93.7141 |  | University of Minnesota | 01/18/2004 | 58-34 MnROAD, BI8 | RTFOT | 10 | 69.49 | 665.8 | 1780 | 1901 | 1.78 | 2.029 | 1000 | 190 | 4749.3 | 82.155 | 64 | 1213 | 25
3499AC007 | 34-I-1999 | 34 | 7190 | 0 | 45.2646 | 1999_08_25 | Asphalt Cement | -93.7141 |  | University of Minnesota | 01/18/2004 | 58-34 MnROAD, BI8 | RTFOT | 10 | 69.54 | 663.2 | 1777 | 1897 | 1.777 | 2.025 | 1000 | 189.7 | 4853.8 | 84.128 | 64 | 1242 | 25
3499AC007 | 34-I-1999 | 34 | 7190 | 0 | 45.2646 | 1999_08_25 | Asphalt Cement | -93.7141 |  | University of Minnesota | 01/18/2004 | 58-34 MnROAD, BI8 | RTFOT | 10 | 69.58 | 660.6 | 1774 | 1893 | 1.774 | 2.02 | 1000 | 189.3 | 4960.5 | 86.133 | 64 | 1272 | 25
3499AC007 | 34-I-1999 | 34 | 7190 | 0 | 45.2646 | 1999_08_25 | Asphalt Cement | -93.7141 |  | University of Minnesota | 01/18/2004 | 58-34 MnROAD, BI8 | RTFOT | 10 | 69.62 | 657.8 | 1771 | 1889 | 1.771 | 2.015 | 1000 | 188.9 | 5066.5 | 88.166 | 64 | 1301 | 25
3499AC007 | 34-I-1999 | 34 | 7190 | 0 | 45.2646 | 1999_08_25 | Asphalt Cement | -93.7141 |  | University of Minnesota | 01/18/2004 | 58-34 MnROAD, BI8 | RTFOT | 10 | 69.67 | 654.9 | 1767 | 1885 | 1.767 | 2.01 | 1000 | 188.4 | 5168.6 | 90.158 | 64 | 1330 | 25
3499AC007 | 34-I-1999 | 34 | 7190 | 0 | 45.2646 | 1999_08_25 | Asphalt Cement | -93.7141 |  | University of Minnesota | 01/18/2004 | 58-34 MnROAD, BI8 | RTFOT | 10 | 69.71 | 652 | 1763 | 1880 | 1.763 | 2.005 | 1000 | 188 | 5271.9 | 92.187 | 64 | 1360 | 25
3499AC007 | 34-I-1999 | 34 | 7190 | 0 | 45.2646 | 1999_08_25 | Asphalt Cement | -93.7141 |  | University of Minnesota | 01/18/2004 | 58-34 MnROAD, BI8 | RTFOT | 10 | 69.75 | 649 | 1759 | 1875 | 1.759 | 1.999 | 1000 | 187.5 | 5373 | 94.205 | 64 | 1389 | 25
3499AC007 | 34-I-1999 | 34 | 7190 | 0 | 45.2646 | 1999_08_25 | Asphalt Cement | -93.7141 |  | University of Minnesota | 01/18/2004 | 58-34 MnROAD, BI8 | RTFOT | 10 | 69.79 | 646.1 | 1755 | 1870 | 1.755 | 1.993 | 1000 | 187 | 5472.9 | 96.197 | 64 | 1418 | 25
3499AC007 | 34-I-1999 | 34 | 7190 | 0 | 45.2646 | 1999_08_25 | Asphalt Cement | -93.7141 |  | University of Minnesota | 01/18/2004 | 58-34 MnROAD, BI8 | RTFOT | 10 | 69.83 | 643.4 | 1752 | 1866 | 1.752 | 1.988 | 1000 | 186.6 | 5573.8 | 98.197 | 64 | 1448 | 25
3499AC007 | 34-I-1999 | 34 | 7190 | 0 | 45.2646 | 1999_08_25 | Asphalt Cement | -93.7141 |  | University of Minnesota | 01/18/2004 | 58-34 MnROAD, BI8 | RTFOT | 10 | 69.87 | 640.8 | 1748 | 1862 | 1.748 | 1.983 | 1000 | 186.2 | 5674.1 | 100.18 | 64 | 1477 | 25
3499AC007 | 34-I-1999 | 34 | 7190 | 0 | 45.2646 | 1999_08_25 | Asphalt Cement | -93.7141 |  | University of Minnesota | 01/18/2004 | 58-34 MnROAD, BI8 | RTFOT | 10 | 69.91 | 638 | 1745 | 1858 | 1.745 | 1.978 | 1000 | 185.7 | 5773.4 | 102.18 | 64 | 1506 | 25
3499AC007 | 34-I-1999 | 34 | 7190 | 0 | 45.2646 | 1999_08_25 | Asphalt Cement | -93.7141 |  | University of Minnesota | 01/18/2004 | 58-34 MnROAD, BI8 | RTFOT | 10 | 69.95 | 635.2 | 1741 | 1853 | 1.741 | 1.973 | 1000 | 185.3 | 5874.3 | 104.22 | 64 | 1536 | 25
3499AC007 | 34-I-1999 | 34 | 7190 | 0 | 45.2646 | 1999_08_25 | Asphalt Cement | -93.7141 |  | University of Minnesota | 01/18/2004 | 58-34 MnROAD, BI8 | RTFOT | 10 | 69.99 | 632.6 | 1737 | 1849 | 1.737 | 1.968 | 1000 | 184.9 | 5971.2 | 106.18 | 64 | 1565 | 25
3499AC007 | 34-I-1999 | 34 | 7190 | 0 | 45.2646 | 1999_08_25 | Asphalt Cement | -93.7141 |  | University of Minnesota | 01/18/2004 | 58-34 MnROAD, BI8 | RTFOT | 10 | 70.03 | 629.4 | 1732 | 1843 | 1.732 | 1.961 | 1000 | 184.3 | 6068.6 | 108.25 | 64 | 1594 | 25
3499AC007 | 34-I-1999 | 34 | 7190 | 0 | 45.2646 | 1999_08_25 | Asphalt Cement | -93.7141 |  | University of Minnesota | 01/18/2004 | 58-34 MnROAD, BI8 | RTFOT | 10 | 70.07 | 626.8 | 1728 | 1839 | 1.728 | 1.956 | 1000 | 183.8 | 6163.8 | 110.22 | 64 | 1623 | 25
3499AC007 | 34-I-1999 | 34 | 7190 | 0 | 45.2646 | 1999_08_25 | Asphalt Cement | -93.7141 |  | University of Minnesota | 01/18/2004 | 58-34 MnROAD, BI8 | RTFOT | 10 | 70.11 | 623.8 | 1724 | 1833 | 1.724 | 1.95 | 1000 | 183.3 | 6260.4 | 112.26 | 64 | 1653 | 25
3499AC007 | 34-I-1999 | 34 | 7190 | 0 | 45.2646 | 1999_08_25 | Asphalt Cement | -93.7141 |  | University of Minnesota | 01/18/2004 | 58-34 MnROAD, BI8 | RTFOT | 10 | 70.14 | 621.2 | 1720 | 1829 | 1.72 | 1.944 | 1000 | 182.8 | 6356 | 114.27 | 64 | 1682 | 25
3499AC007 | 34-I-1999 | 34 | 7190 | 0 | 45.2646 | 1999_08_25 | Asphalt Cement | -93.7141 |  | University of Minnesota | 01/18/2004 | 58-34 MnROAD, BI8 | RTFOT | 10 | 70.18 | 618.5 | 1716 | 1824 | 1.716 | 1.939 | 1000 | 182.4 | 6448.5 | 116.22 | 64 | 1711 | 25
3499AC007 | 34-I-1999 | 34 | 7190 | 0 | 45.2646 | 1999_08_25 | Asphalt Cement | -93.7141 |  | University of Minnesota | 01/18/2004 | 58-34 MnROAD, BI8 | RTFOT | 10 | 70.22 | 615.9 | 1712 | 1820 | 1.712 | 1.934 | 1000 | 181.9 | 6545.9 | 118.27 | 64 | 1741 | 25
3499AC007 | 34-I-1999 | 34 | 7190 | 0 | 45.2646 | 1999_08_25 | Asphalt Cement | -93.7141 |  | University of Minnesota | 01/18/2004 | 58-34 MnROAD, BI8 | RTFOT | 10 | 70.25 | 612.8 | 1707 | 1814 | 1.707 | 1.927 | 1000 | 181.3 | 6635.2 | 120.28 | 64 | 1770 | 25
3499AC007 | 34-I-1999 | 34 | 7190 | 0 | 45.2646 | 1999_08_25 | Asphalt Cement | -93.7141 |  | University of Minnesota | 01/18/2004 | 58-34 MnROAD, BI8 | RTFOT | 10 | 70.29 | 610 | 1703 | 1809 | 1.703 | 1.921 | 1000 | 180.8 | 6726.5 | 122.28 | 64 | 1799 | 25
3499AC007 | 34-I-1999 | 34 | 7190 | 0 | 45.2646 | 1999_08_25 | Asphalt Cement | -93.7141 |  | University of Minnesota | 01/18/2004 | 58-34 MnROAD, BI8 | RTFOT | 10 | 70.32 | 607.6 | 1699 | 1804 | 1.699 | 1.916 | 1000 | 180.4 | 6818.9 | 124.25 | 64 | 1828 | 25
3499AC007 | 34-I-1999 | 34 | 7190 | 0 | 45.2646 | 1999_08_25 | Asphalt Cement | -93.7141 |  | University of Minnesota | 01/18/2004 | 58-34 MnROAD, BI8 | RTFOT | 10 | 70.36 | 604.6 | 1694 | 1799 | 1.694 | 1.91 | 1000 | 179.8 | 6910.6 | 126.33 | 64 | 1858 | 25
3499AC007 | 34-I-1999 | 34 | 7190 | 0 | 45.2646 | 1999_08_25 | Asphalt Cement | -93.7141 |  | University of Minnesota | 01/18/2004 | 58-34 MnROAD, BI8 | RTFOT | 10 | 70.39 | 602 | 1690 | 1794 | 1.69 | 1.904 | 1000 | 179.4 | 6999.9 | 128.29 | 64 | 1887 | 25
3499AC007 | 34-I-1999 | 34 | 7190 | 0 | 45.2646 | 1999_08_25 | Asphalt Cement | -93.7141 |  | University of Minnesota | 01/18/2004 | 58-34 MnROAD, BI8 | RTFOT | 10 | 70.43 | 599.5 | 1686 | 1789 | 1.686 | 1.899 | 1000 | 178.9 | 7088.4 | 130.25 | 64 | 1916 | 25
3499AC007 | 34-I-1999 | 34 | 7190 | 0 | 45.2646 | 1999_08_25 | Asphalt Cement | -93.7141 |  | University of Minnesota | 01/18/2004 | 58-34 MnROAD, BI8 | RTFOT | 10 | 70.46 | 596.8 | 1682 | 1784 | 1.682 | 1.893 | 1000 | 178.4 | 7179.4 | 132.3 | 64 | 1945 | 25
3499AC007 | 34-I-1999 | 34 | 7190 | 0 | 45.2646 | 1999_08_25 | Asphalt Cement | -93.7141 |  | University of Minnesota | 01/18/2004 | 58-34 MnROAD, BI8 | RTFOT | 10 | 70.49 | 594.1 | 1677 | 1779 | 1.677 | 1.887 | 1000 | 177.9 | 7265.5 | 134.28 | 64 | 1975 | 25
3499AC007 | 34-I-1999 | 34 | 7190 | 0 | 45.2646 | 1999_08_25 | Asphalt Cement | -93.7141 |  | University of Minnesota | 01/18/2004 | 58-34 MnROAD, BI8 | RTFOT | 10 | 70.53 | 591.4 | 1672 | 1774 | 1.672 | 1.882 | 1000 | 177.4 | 7356.2 | 136.35 | 64 | 2004 | 25
3499AC007 | 34-I-1999 | 34 | 7190 | 0 | 45.2646 | 1999_08_25 | Asphalt Cement | -93.7141 |  | University of Minnesota | 01/18/2004 | 58-34 MnROAD, BI8 | RTFOT | 10 | 70.56 | 588.8 | 1668 | 1769 | 1.668 | 1.876 | 1000 | 176.9 | 7442.6 | 138.34 | 64 | 2033 | 25
3499AC007 | 34-I-1999 | 34 | 7190 | 0 | 45.2646 | 1999_08_25 | Asphalt Cement | -93.7141 |  | University of Minnesota | 01/18/2004 | 58-34 MnROAD, BI8 | RTFOT | 10 | 70.59 | 586.1 | 1663 | 1764 | 1.663 | 1.87 | 1000 | 176.3 | 7529.3 | 140.38 | 64 | 2063 | 25
3499AC007 | 34-I-1999 | 34 | 7190 | 0 | 45.2646 | 1999_08_25 | Asphalt Cement | -93.7141 |  | University of Minnesota | 01/18/2004 | 58-34 MnROAD, BI8 | RTFOT | 10 | 70.62 | 583.4 | 1659 | 1758 | 1.659 | 1.864 | 1000 | 175.8 | 7611 | 142.33 | 64 | 2092 | 25
3499AC007 | 34-I-1999 | 34 | 7190 | 0 | 45.2646 | 1999_08_25 | Asphalt Cement | -93.7141 |  | University of Minnesota | 01/18/2004 | 58-34 MnROAD, BI8 | RTFOT | 10 | 70.65 | 580.7 | 1654 | 1753 | 1.654 | 1.857 | 1000 | 175.2 | 7694.4 | 144.36 | 64 | 2121 | 25
3499AC007 | 34-I-1999 | 34 | 7190 | 0 | 45.2646 | 1999_08_25 | Asphalt Cement | -93.7141 |  | University of Minnesota | 01/18/2004 | 58-34 MnROAD, BI8 | RTFOT | 10 | 70.68 | 578.1 | 1649 | 1747 | 1.649 | 1.852 | 1000 | 174.7 | 7778.6 | 146.38 | 64 | 2150 | 25
3499AC007 | 34-I-1999 | 34 | 7190 | 0 | 45.2646 | 1999_08_25 | Asphalt Cement | -93.7141 |  | University of Minnesota | 01/18/2004 | 58-34 MnROAD, BI8 | RTFOT | 10 | 70.71 | 575.2 | 1644 | 1741 | 1.644 | 1.845 | 1000 | 174.1 | 7860.9 | 148.44 | 64 | 2180 | 25
3499AC007 | 34-I-1999 | 34 | 7190 | 0 | 45.2646 | 1999_08_25 | Asphalt Cement | -93.7141 |  | University of Minnesota | 01/18/2004 | 58-34 MnROAD, BI8 | RTFOT | 10 | 70.74 | 572.5 | 1639 | 1736 | 1.639 | 1.839 | 1000 | 173.6 | 7938.2 | 150.38 | 64 | 2209 | 25
3499AC007 | 34-I-1999 | 34 | 7190 | 0 | 45.2646 | 1999_08_25 | Asphalt Cement | -93.7141 |  | University of Minnesota | 01/18/2004 | 58-34 MnROAD, BI8 | RTFOT | 10 | 70.77 | 569.5 | 1633 | 1729 | 1.633 | 1.832 | 1000 | 172.9 | 8018.3 | 152.47 | 64 | 2238 | 25
3499AC007 | 34-I-1999 | 34 | 7190 | 0 | 45.2646 | 1999_08_25 | Asphalt Cement | -93.7141 |  | University of Minnesota | 01/18/2004 | 58-34 MnROAD, BI8 | RTFOT | 10 | 70.8 | 566.5 | 1627 | 1723 | 1.627 | 1.824 | 1000 | 172.2 | 8094.4 | 154.53 | 64 | 2268 | 25
3499AC007 | 34-I-1999 | 34 | 7190 | 0 | 45.2646 | 1999_08_25 | Asphalt Cement | -93.7141 |  | University of Minnesota | 01/18/2004 | 58-34 MnROAD, BI8 | RTFOT | 10 | 70.83 | 563.6 | 1621 | 1716 | 1.621 | 1.817 | 1000 | 171.6 | 8168 | 156.51 | 64 | 2297 | 25
3499AC007 | 34-I-1999 | 34 | 7190 | 0 | 45.2646 | 1999_08_25 | Asphalt Cement | -93.7141 |  | University of Minnesota | 01/18/2004 | 58-34 MnROAD, BI8 | RTFOT | 10 | 70.86 | 560.7 | 1615 | 1710 | 1.615 | 1.81 | 1000 | 170.9 | 8241.8 | 158.53 | 64 | 2326 | 25
3499AC007 | 34-I-1999 | 34 | 7190 | 0 | 45.2646 | 1999_08_25 | Asphalt Cement | -93.7141 |  | University of Minnesota | 01/18/2004 | 58-34 MnROAD, BI8 | RTFOT | 10 | 70.88 | 557.5 | 1609 | 1702 | 1.609 | 1.802 | 1000 | 170.2 | 8314.5 | 160.62 | 64 | 2355 | 25
3499AC007 | 34-I-1999 | 34 | 7190 | 0 | 45.2646 | 1999_08_25 | Asphalt Cement | -93.7141 |  | University of Minnesota | 01/18/2004 | 58-34 MnROAD, BI8 | RTFOT | 10 | 70.91 | 554.4 | 1602 | 1695 | 1.602 | 1.794 | 1000 | 169.5 | 8383.3 | 162.64 | 64 | 2385 | 25
3499AC007 | 34-I-1999 | 34 | 7190 | 0 | 45.2646 | 1999_08_25 | Asphalt Cement | -93.7141 |  | University of Minnesota | 01/18/2004 | 58-34 MnROAD, BI8 | RTFOT | 10 | 70.94 | 551.2 | 1595 | 1688 | 1.595 | 1.786 | 1000 | 168.8 | 8450.8 | 164.67 | 64 | 2414 | 25
3499AC007 | 34-I-1999 | 34 | 7190 | 0 | 45.2646 | 1999_08_25 | Asphalt Cement | -93.7141 |  | University of Minnesota | 01/18/2004 | 58-34 MnROAD, BI8 | RTFOT | 10 | 70.96 | 547.8 | 1588 | 1680 | 1.588 | 1.777 | 1000 | 167.9 | 8514.5 | 166.74 | 64 | 2443 | 25
3499AC007 | 34-I-1999 | 34 | 7190 | 0 | 45.2646 | 1999_08_25 | Asphalt Cement | -93.7141 |  | University of Minnesota | 01/18/2004 | 58-34 MnROAD, BI8 | RTFOT | 10 | 70.99 | 544.1 | 1579 | 1670 | 1.579 | 1.767 | 1000 | 167 | 8574.2 | 168.82 | 64 | 2473 | 25
3499AC007 | 34-I-1999 | 34 | 7190 | 0 | 45.2646 | 1999_08_25 | Asphalt Cement | -93.7141 |  | University of Minnesota | 01/18/2004 | 58-34 MnROAD, BI8 | RTFOT | 10 | 71.01 | 540.7 | 1571 | 1662 | 1.571 | 1.758 | 1000 | 166.2 | 8630.9 | 170.82 | 64 | 2502 | 25
3499AC007 | 34-I-1999 | 34 | 7190 | 0 | 45.2646 | 1999_08_25 | Asphalt Cement | -93.7141 |  | University of Minnesota | 01/18/2004 | 58-34 MnROAD, BI8 | RTFOT | 10 | 71.04 | 536.9 | 1562 | 1652 | 1.562 | 1.747 | 1000 | 165.2 | 8687.2 | 172.96 | 64 | 2531 | 25
3499AC007 | 34-I-1999 | 34 | 7190 | 0 | 45.2646 | 1999_08_25 | Asphalt Cement | -93.7141 |  | University of Minnesota | 01/18/2004 | 58-34 MnROAD, BI8 | RTFOT | 10 | 71.06 | 532.8 | 1552 | 1641 | 1.552 | 1.735 | 1000 | 164.1 | 8732.8 | 175.02 | 64 | 2560 | 25
3499AC007 | 34-I-1999 | 34 | 7190 | 0 | 45.2646 | 1999_08_25 | Asphalt Cement | -93.7141 |  | University of Minnesota | 01/18/2004 | 58-34 MnROAD, BI8 | RTFOT | 10 | 71.08 | 528.4 | 1542 | 1630 | 1.542 | 1.723 | 1000 | 163 | 8777 | 177.15 | 64 | 2590 | 25
3499AC007 | 34-I-1999 | 34 | 7190 | 0 | 45.2646 | 1999_08_25 | Asphalt Cement | -93.7141 |  | University of Minnesota | 01/18/2004 | 58-34 MnROAD, BI8 | RTFOT | 10 | 71.1 | 524.6 | 1533 | 1620 | 1.533 | 1.712 | 1000 | 162 | 8818.6 | 179.08 | 64 | 2619 | 25
3499AC007 | 34-I-1999 | 34 | 7190 | 0 | 45.2646 | 1999_08_25 | Asphalt Cement | -93.7141 |  | University of Minnesota | 01/18/2004 | 58-34 MnROAD, BI8 | RTFOT | 10 | 71.12 | 521.1 | 1524 | 1611 | 1.524 | 1.702 | 1000 | 161.1 | 8863.1 | 181.02 | 64 | 2648 | 25
3499AC007 | 34-I-1999 | 34 | 7190 | 0 | 45.2646 | 1999_08_25 | Asphalt Cement | -93.7141 |  | University of Minnesota | 01/18/2004 | 58-34 MnROAD, BI8 | RTFOT | 10 | 71.15 | 517.5 | 1515 | 1601 | 1.515 | 1.692 | 1000 | 160.1 | 8907.3 | 183 | 64 | 2678 | 25
3499AC007 | 34-I-1999 | 34 | 7190 | 0 | 45.2646 | 1999_08_25 | Asphalt Cement | -93.7141 |  | University of Minnesota | 01/18/2004 | 58-34 MnROAD, BI8 | RTFOT | 10 | 71.17 | 513.8 | 1507 | 1592 | 1.507 | 1.682 | 1000 | 159.1 | 8952.9 | 185.06 | 64 | 2707 | 25
3499AC007 | 34-I-1999 | 34 | 7190 | 0 | 45.2646 | 1999_08_25 | Asphalt Cement | -93.7141 |  | University of Minnesota | 01/18/2004 | 58-34 MnROAD, BI8 | RTFOT | 10 | 71.19 | 510.4 | 1498 | 1583 | 1.498 | 1.672 | 1000 | 158.3 | 9000.9 | 187.11 | 64 | 2736 | 25
3499AC007 | 34-I-1999 | 34 | 7190 | 0 | 45.2646 | 1999_08_25 | Asphalt Cement | -93.7141 |  | University of Minnesota | 01/18/2004 | 58-34 MnROAD, BI8 | RTFOT | 10 | 71.21 | 507.1 | 1490 | 1574 | 1.49 | 1.663 | 1000 | 157.4 | 9044.8 | 189.07 | 64 | 2765 | 25
3499AC007 | 34-I-1999 | 34 | 7190 | 0 | 45.2646 | 1999_08_25 | Asphalt Cement | -93.7141 |  | University of Minnesota | 01/18/2004 | 58-34 MnROAD, BI8 | RTFOT | 10 | 71.23 | 503.4 | 1481 | 1565 | 1.481 | 1.652 | 1000 | 156.4 | 9088 | 191.14 | 64 | 2795 | 25
3499AC007 | 34-I-1999 | 34 | 7190 | 0 | 45.2646 | 1999_08_25 | Asphalt Cement | -93.7141 |  | University of Minnesota | 01/18/2004 | 58-34 MnROAD, BI8 | RTFOT | 10 | 71.25 | 499.6 | 1472 | 1554 | 1.472 | 1.641 | 1000 | 155.4 | 9128.7 | 193.28 | 64 | 2824 | 25
3499AC007 | 34-I-1999 | 34 | 7190 | 0 | 45.2646 | 1999_08_25 | Asphalt Cement | -93.7141 |  | University of Minnesota | 01/18/2004 | 58-34 MnROAD, BI8 | RTFOT | 10 | 71.27 | 496.1 | 1463 | 1545 | 1.463 | 1.631 | 1000 | 154.5 | 9169.5 | 195.31 | 64 | 2853 | 25
3499AC007 | 34-I-1999 | 34 | 7190 | 0 | 45.2646 | 1999_08_25 | Asphalt Cement | -93.7141 |  | University of Minnesota | 01/18/2004 | 58-34 MnROAD, BI8 | RTFOT | 10 | 71.29 | 492.3 | 1454 | 1535 | 1.454 | 1.62 | 1000 | 153.5 | 9201.7 | 197.31 | 64 | 2882 | 25
3499AC007 | 34-I-1999 | 34 | 7190 | 0 | 45.2646 | 1999_08_25 | Asphalt Cement | -93.7141 |  | University of Minnesota | 01/18/2004 | 58-34 MnROAD, BI8 | RTFOT | 10 | 71.31 | 488.5 | 1444 | 1525 | 1.444 | 1.609 | 1000 | 152.4 | 9235.9 | 199.39 | 64 | 2912 | 25
3499AC007 | 34-I-1999 | 34 | 7190 | 0 | 45.2646 | 1999_08_25 | Asphalt Cement | -93.7141 |  | University of Minnesota | 01/18/2004 | 58-34 MnROAD, BI8 | RTFOT | 10 | 71.33 | 485.3 | 1436 | 1516 | 1.436 | 1.6 | 1000 | 151.6 | 9272.8 | 201.33 | 64 | 2941 | 25
3499AC007 | 34-I-1999 | 34 | 7190 | 0 | 45.2646 | 1999_08_25 | Asphalt Cement | -93.7141 |  | University of Minnesota | 01/18/2004 | 58-34 MnROAD, BI8 | RTFOT | 10 | 67.97 | 755.6 | 1868 | 2015 | 1.868 | 2.173 | 1000 | 201.4 | 121.9 | 1.989 | 64 | 41.75 | 25
3499AC007 | 34-I-1999 | 34 | 7190 | 0 | 45.2646 | 1999_08_25 | Asphalt Cement | -93.7141 |  | University of Minnesota | 01/18/2004 | 58-34 MnROAD, BI8 | RTFOT | 10 | 67.97 | 754.6 | 1865 | 2012 | 1.865 | 2.17 | 1000 | 201.1 | 245.1 | 4.006 | 64 | 71.01 | 25
3499AC007 | 34-I-1999 | 34 | 7190 | 0 | 45.2646 | 1999_08_25 | Asphalt Cement | -93.7141 |  | University of Minnesota | 01/18/2004 | 58-34 MnROAD, BI8 | RTFOT | 10 | 67.98 | 754.4 | 1865 | 2012 | 1.865 | 2.17 | 1000 | 201.2 | 367.1 | 5.999 | 64 | 100.3 | 25
3499AC007 | 34-I-1999 | 34 | 7190 | 0 | 45.2646 | 1999_08_25 | Asphalt Cement | -93.7141 |  | University of Minnesota | 01/18/2004 | 58-34 MnROAD, BI8 | RTFOT | 10 | 67.99 | 753.4 | 1864 | 2010 | 1.864 | 2.168 | 1000 | 201 | 489.4 | 8.005 | 64 | 129.6 | 25
3499AC007 | 34-I-1999 | 34 | 7190 | 0 | 45.2646 | 1999_08_25 | Asphalt Cement | -93.7141 |  | University of Minnesota | 01/18/2004 | 58-34 MnROAD, BI8 | RTFOT | 10 | 68 | 752.4 | 1863 | 2009 | 1.863 | 2.167 | 1000 | 200.9 | 611 | 10.001 | 64 | 158.8 | 25
3499AC007 | 34-I-1999 | 34 | 7190 | 0 | 45.2646 | 1999_08_25 | Asphalt Cement | -93.7141 |  | University of Minnesota | 01/18/2004 | 58-34 MnROAD, BI8 | RTFOT | 10 | 68.02 | 751.1 | 1861 | 2007 | 1.861 | 2.164 | 1000 | 200.7 | 733 | 12.009 | 64 | 188.1 | 25
3499AC007 | 34-I-1999 | 34 | 7190 | 0 | 45.2646 | 1999_08_25 | Asphalt Cement | -93.7141 |  | University of Minnesota | 01/18/2004 | 58-34 MnROAD, BI8 | RTFOT | 10 | 68.04 | 749.4 | 1859 | 2004 | 1.859 | 2.161 | 1000 | 200.4 | 854.1 | 14.014 | 64 | 217.5 | 25
3499AC007 | 34-I-1999 | 34 | 7190 | 0 | 45.2646 | 1999_08_25 | Asphalt Cement | -93.7141 |  | University of Minnesota | 01/18/2004 | 58-34 MnROAD, BI8 | RTFOT | 10 | 68.06 | 748.4 | 1858 | 2003 | 1.858 | 2.16 | 1000 | 200.3 | 974.9 | 16 | 64 | 246.7 | 25
3499AC007 | 34-I-1999 | 34 | 7190 | 0 | 45.2646 | 1999_08_25 | Asphalt Cement | -93.7141 |  | University of Minnesota | 01/18/2004 | 58-34 MnROAD, BI8 | RTFOT | 10 | 68.09 | 746.2 | 1855 | 2000 | 1.855 | 2.155 | 1000 | 199.9 | 1095.8 | 18.02 | 64 | 276 | 25
3499AC007 | 34-I-1999 | 34 | 7190 | 0 | 45.2646 | 1999_08_25 | Asphalt Cement | -93.7141 |  | University of Minnesota | 01/18/2004 | 58-34 MnROAD, BI8 | RTFOT | 10 | 68.12 | 744.4 | 1853 | 1997 | 1.853 | 2.152 | 1000 | 199.7 | 1215.4 | 20.009 | 64 | 305.3 | 25
3499AC007 | 34-I-1999 | 34 | 7190 | 0 | 45.2646 | 1999_08_25 | Asphalt Cement | -93.7141 |  | University of Minnesota | 01/18/2004 | 58-34 MnROAD, BI8 | RTFOT | 10 | 68.15 | 741.9 | 1850 | 1993 | 1.85 | 2.147 | 1000 | 199.3 | 1335.1 | 22.025 | 64 | 334.5 | 25
3499AC007 | 34-I-1999 | 34 | 7190 | 0 | 45.2646 | 1999_08_25 | Asphalt Cement | -93.7141 |  | University of Minnesota | 01/18/2004 | 58-34 MnROAD, BI8 | RTFOT | 10 | 68.18 | 739.9 | 1848 | 1991 | 1.848 | 2.145 | 1000 | 199.1 | 1454.4 | 24.02 | 64 | 363.8 | 25
3499AC007 | 34-I-1999 | 34 | 7190 | 0 | 45.2646 | 1999_08_25 | Asphalt Cement | -93.7141 |  | University of Minnesota | 01/18/2004 | 58-34 MnROAD, BI8 | RTFOT | 10 | 68.22 | 738 | 1847 | 1989 | 1.847 | 2.141 | 1000 | 198.8 | 1573.4 | 26.017 | 64 | 393.1 | 25
3499AC007 | 34-I-1999 | 34 | 7190 | 0 | 45.2646 | 1999_08_25 | Asphalt Cement | -93.7141 |  | University of Minnesota | 01/18/2004 | 58-34 MnROAD, BI8 | RTFOT | 10 | 68.25 | 736 | 1845 | 1987 | 1.845 | 2.139 | 1000 | 198.6 | 1692.7 | 28.018 | 64 | 422.5 | 25
3499AC007 | 34-I-1999 | 34 | 7190 | 0 | 45.2646 | 1999_08_25 | Asphalt Cement | -93.7141 |  | University of Minnesota | 01/18/2004 | 58-34 MnROAD, BI8 | RTFOT | 10 | 68.29 | 734.1 | 1844 | 1985 | 1.844 | 2.136 | 1000 | 198.4 | 1811.9 | 30.018 | 64 | 451.7 | 25
3499AC007 | 34-I-1999 | 34 | 7190 | 0 | 45.2646 | 1999_08_25 | Asphalt Cement | -93.7141 |  | University of Minnesota | 01/18/2004 | 58-34 MnROAD, BI8 | RTFOT | 10 | 68.33 | 731.3 | 1841 | 1981 | 1.841 | 2.131 | 1000 | 198 | 1929.9 | 32.037 | 64 | 480.9 | 25
3499AC007 | 34-I-1999 | 34 | 7190 | 0 | 45.2646 | 1999_08_25 | Asphalt Cement | -93.7141 |  | University of Minnesota | 01/18/2004 | 58-34 MnROAD, BI8 | RTFOT | 10 | 68.38 | 728.8 | 1838 | 1978 | 1.838 | 2.127 | 1000 | 197.7 | 2046.4 | 34.024 | 64 | 510.2 | 25
3499AC007 | 34-I-1999 | 34 | 7190 | 0 | 45.2646 | 1999_08_25 | Asphalt Cement | -93.7141 |  | University of Minnesota | 01/18/2004 | 58-34 MnROAD, BI8 | RTFOT | 10 | 68.42 | 726.5 | 1837 | 1975 | 1.837 | 2.124 | 1000 | 197.5 | 2164.3 | 36.032 | 64 | 539.6 | 25
3499AC007 | 34-I-1999 | 34 | 7190 | 0 | 45.2646 | 1999_08_25 | Asphalt Cement | -93.7141 |  | University of Minnesota | 01/18/2004 | 58-34 MnROAD, BI8 | RTFOT | 10 | 68.46 | 724.5 | 1835 | 1973 | 1.835 | 2.121 | 1000 | 197.3 | 2281.9 | 38.023 | 64 | 568.8 | 25
3499AC007 | 34-I-1999 | 34 | 7190 | 0 | 45.2646 | 1999_08_25 | Asphalt Cement | -93.7141 |  | University of Minnesota | 01/18/2004 | 58-34 MnROAD, BI8 | RTFOT | 10 | 68.51 | 721.9 | 1833 | 1970 | 1.833 | 2.117 | 1000 | 197 | 2399.4 | 40.046 | 64 | 598.1 | 25
3499AC007 | 34-I-1999 | 34 | 7190 | 0 | 45.2646 | 1999_08_25 | Asphalt Cement | -93.7141 |  | University of Minnesota | 01/18/2004 | 58-34 MnROAD, BI8 | RTFOT | 10 | 68.55 | 719.2 | 1830 | 1967 | 1.83 | 2.113 | 1000 | 196.6 | 2515.8 | 42.062 | 64 | 627.4 | 25
3499AC007 | 34-I-1999 | 34 | 7190 | 0 | 45.2646 | 1999_08_25 | Asphalt Cement | -93.7141 |  | University of Minnesota | 01/18/2004 | 58-34 MnROAD, BI8 | RTFOT | 10 | 68.6 | 716.6 | 1828 | 1963 | 1.828 | 2.109 | 1000 | 196.3 | 2630.8 | 44.055 | 64 | 656.6 | 25
3499AC007 | 34-I-1999 | 34 | 7190 | 0 | 45.2646 | 1999_08_25 | Asphalt Cement | -93.7141 |  | University of Minnesota | 01/18/2004 | 58-34 MnROAD, BI8 | RTFOT | 10 | 68.64 | 713.5 | 1825 | 1959 | 1.825 | 2.104 | 1000 | 195.9 | 2744.7 | 46.059 | 64 | 685.9 | 25
3499AC007 | 34-I-1999 | 34 | 7190 | 0 | 45.2646 | 1999_08_25 | Asphalt Cement | -93.7141 |  | University of Minnesota | 01/18/2004 | 58-34 MnROAD, BI8 | RTFOT | 10 | 68.69 | 711.8 | 1825 | 1959 | 1.825 | 2.102 | 1000 | 195.8 | 2861.1 | 48.029 | 64 | 715.2 | 25
3499AC007 | 34-I-1999 | 34 | 7190 | 0 | 45.2646 | 1999_08_25 | Asphalt Cement | -93.7141 |  | University of Minnesota | 01/18/2004 | 58-34 MnROAD, BI8 | RTFOT | 10 | 68.74 | 709.5 | 1823 | 1957 | 1.823 | 2.099 | 1000 | 195.6 | 2977 | 50.026 | 64 | 744.4 | 25
3499AC007 | 34-I-1999 | 34 | 7190 | 0 | 45.2646 | 1999_08_25 | Asphalt Cement | -93.7141 |  | University of Minnesota | 01/18/2004 | 58-34 MnROAD, BI8 | RTFOT | 10 | 68.79 | 706.8 | 1821 | 1953 | 1.821 | 2.095 | 1000 | 195.3 | 3093.1 | 52.062 | 64 | 773.8 | 25
3499AC007 | 34-I-1999 | 34 | 7190 | 0 | 45.2646 | 1999_08_25 | Asphalt Cement | -93.7141 |  | University of Minnesota | 01/18/2004 | 58-34 MnROAD, BI8 | RTFOT | 10 | 68.84 | 703.7 | 1818 | 1949 | 1.818 | 2.09 | 1000 | 194.9 | 3206.9 | 54.093 | 64 | 803 | 25
3499AC007 | 34-I-1999 | 34 | 7190 | 0 | 45.2646 | 1999_08_25 | Asphalt Cement | -93.7141 |  | University of Minnesota | 01/18/2004 | 58-34 MnROAD, BI8 | RTFOT | 10 | 68.88 | 701 | 1815 | 1946 | 1.815 | 2.086 | 1000 | 194.6 | 3319.3 | 56.083 | 64 | 832.3 | 25
3499AC007 | 34-I-1999 | 34 | 7190 | 0 | 45.2646 | 1999_08_25 | Asphalt Cement | -93.7141 |  | University of Minnesota | 01/18/2004 | 58-34 MnROAD, BI8 | RTFOT | 10 | 68.93 | 698.8 | 1814 | 1944 | 1.814 | 2.083 | 1000 | 194.3 | 3432.9 | 58.07 | 64 | 861.6 | 25
3499AC007 | 34-I-1999 | 34 | 7190 | 0 | 45.2646 | 1999_08_25 | Asphalt Cement | -93.7141 |  | University of Minnesota | 01/18/2004 | 58-34 MnROAD, BI8 | RTFOT | 10 | 68.98 | 696.2 | 1812 | 1941 | 1.812 | 2.079 | 1000 | 194 | 3545.7 | 60.066 | 64 | 890.9 | 25
3499AC007 | 34-I-1999 | 34 | 7190 | 0 | 45.2646 | 1999_08_25 | Asphalt Cement | -93.7141 |  | University of Minnesota | 01/18/2004 | 58-34 MnROAD, BI8 | RTFOT | 10 | 69.03 | 693.6 | 1809 | 1938 | 1.809 | 2.075 | 1000 | 193.8 | 3659 | 62.08 | 64 | 920.1 | 25
3499AC007 | 34-I-1999 | 34 | 7190 | 0 | 45.2646 | 1999_08_25 | Asphalt Cement | -93.7141 |  | University of Minnesota | 01/18/2004 | 58-34 MnROAD, BI8 | RTFOT | 10 | 69.07 | 691 | 1807 | 1935 | 1.807 | 2.071 | 1000 | 193.4 | 3771.1 | 64.084 | 64 | 949.5 | 25
3499AC007 | 34-I-1999 | 34 | 7190 | 0 | 45.2646 | 1999_08_25 | Asphalt Cement | -93.7141 |  | University of Minnesota | 01/18/2004 | 58-34 MnROAD, BI8 | RTFOT | 10 | 69.12 | 687.8 | 1803 | 1930 | 1.803 | 2.066 | 1000 | 193 | 3882.6 | 66.137 | 64 | 978.7 | 25
3499AC007 | 34-I-1999 | 34 | 7190 | 0 | 45.2646 | 1999_08_25 | Asphalt Cement | -93.7141 |  | University of Minnesota | 01/18/2004 | 58-34 MnROAD, BI8 | RTFOT | 10 | 69.17 | 684.8 | 1800 | 1926 | 1.8 | 2.06 | 1000 | 192.5 | 3989.8 | 68.116 | 64 | 1008 | 25
3599AC016 | 35-I-1999 | 35 | 7766 | 0 | 45.2637 | 1999_08_31 | Asphalt Cement | -93.7123 |  | University of Minnesota | 01/05/2004 | 58-28 MnROAD, BI7 | PAV | 10 | 62.17 | 216400 | 410100 | 463700 | 410.1 | 524.3 | 2000 | 46360 | 7433.4 | 16.087 | 34 | 358.2 | 8
3599AC016 | 35-I-1999 | 35 | 7766 | 0 | 45.2637 | 1999_08_31 | Asphalt Cement | -93.7123 |  | University of Minnesota | 01/05/2004 | 58-28 MnROAD, BI7 | PAV | 10 | 62.74 | 203000 | 394000 | 443200 | 394 | 498.6 | 2000 | 44320 | 7977.9 | 18.065 | 34 | 401.4 | 8
3599AC016 | 35-I-1999 | 35 | 7766 | 0 | 45.2637 | 1999_08_31 | Asphalt Cement | -93.7123 |  | University of Minnesota | 01/05/2004 | 58-28 MnROAD, BI7 | PAV | 10 | 63.26 | 191200 | 379600 | 425000 | 379.6 | 475.9 | 2000 | 42500 | 8495.9 | 20.067 | 34 | 444.6 | 8
3599AC016 | 35-I-1999 | 35 | 7766 | 0 | 45.2637 | 1999_08_31 | Asphalt Cement | -93.7123 |  | University of Minnesota | 01/05/2004 | 58-28 MnROAD, BI7 | PAV | 10 | 63.74 | 179600 | 364100 | 406000 | 364.1 | 452.7 | 2000 | 40590 | 8949.4 | 22.135 | 34 | 487.7 | 8
3599AC016 | 35-I-1999 | 35 | 7766 | 0 | 45.2637 | 1999_08_31 | Asphalt Cement | -93.7123 |  | University of Minnesota | 01/05/2004 | 58-28 MnROAD, BI7 | PAV | 10 | 64.18 | 167700 | 346500 | 384900 | 346.5 | 427.6 | 2000 | 38490 | 9302.2 | 24.274 | 34 | 531 | 8
3599AC016 | 35-I-1999 | 35 | 7766 | 0 | 45.2637 | 1999_08_31 | Asphalt Cement | -93.7123 |  | University of Minnesota | 01/05/2004 | 58-28 MnROAD, BI7 | PAV | 10 | 64.63 | 143500 | 302500 | 334800 | 302.5 | 370.5 | 2000 | 33470 | 9052 | 27.192 | 34 | 588.1 | 8
3599AC016 | 35-I-1999 | 35 | 7766 | 0 | 45.2637 | 1999_08_31 | Asphalt Cement | -93.7123 |  | University of Minnesota | 01/05/2004 | 58-28 MnROAD, BI7 | PAV | 10 | 64.81 | 106700 | 226800 | 250600 | 226.8 | 277 | 2000 | 25060 | 7545.6 | 30.384 | 34 | 645.2 | 8
3599AC016 | 35-I-1999 | 35 | 7766 | 0 | 45.2637 | 1999_08_31 | Asphalt Cement | -93.7123 |  | University of Minnesota | 01/05/2004 | 58-28 MnROAD, BI7 | PAV | 10 | 64.92 | 70190 | 150000 | 165600 | 150 | 182.8 | 2000 | 16560 | 5425.1 | 33.298 | 34 | 702.4 | 8
3599AC016 | 35-I-1999 | 35 | 7766 | 0 | 45.2637 | 1999_08_31 | Asphalt Cement | -93.7123 |  | University of Minnesota | 01/05/2004 | 58-28 MnROAD, BI7 | PAV | 10 | 65.07 | 45280 | 97400 | 107400 | 97.4 | 118.4 | 2000 | 10740 | 3701.3 | 35.394 | 34 | 759.4 | 8
3599AC016 | 35-I-1999 | 35 | 7766 | 0 | 45.2637 | 1999_08_31 | Asphalt Cement | -93.7123 |  | University of Minnesota | 01/05/2004 | 58-34 MnROAD, BI8 | PAV | 10 | 56.8 | 141500 | 216300 | 258500 | 216.3 | 308.9 | 2000 | 25840 | 50.5 | 0.198 | 34 | 27.95 | 8
3599AC016 | 35-I-1999 | 35 | 7766 | 0 | 45.2637 | 1999_08_31 | Asphalt Cement | -93.7123 |  | University of Minnesota | 01/05/2004 | 58-34 MnROAD, BI8 | PAV | 10 | 56.81 | 140800 | 215200 | 257200 | 215.2 | 307.3 | 2000 | 25710 | 102 | 0.402 | 34 | 57.22 | 8
3599AC016 | 35-I-1999 | 35 | 7766 | 0 | 45.2637 | 1999_08_31 | Asphalt Cement | -93.7123 |  | University of Minnesota | 01/05/2004 | 58-34 MnROAD, BI8 | PAV | 10 | 56.83 | 141200 | 216000 | 258000 | 216 | 308.2 | 2000 | 25800 | 152.6 | 0.599 | 34 | 86.45 | 8
3599AC016 | 35-I-1999 | 35 | 7766 | 0 | 45.2637 | 1999_08_31 | Asphalt Cement | -93.7123 |  | University of Minnesota | 01/05/2004 | 58-34 MnROAD, BI8 | PAV | 10 | 56.85 | 141100 | 216000 | 258000 | 216 | 308.2 | 2000 | 25800 | 203.3 | 0.798 | 34 | 115.7 | 8
3599AC016 | 35-I-1999 | 35 | 7766 | 0 | 45.2637 | 1999_08_31 | Asphalt Cement | -93.7123 |  | University of Minnesota | 01/05/2004 | 58-34 MnROAD, BI8 | PAV | 10 | 56.88 | 140600 | 215500 | 257300 | 215.5 | 307.3 | 2000 | 25730 | 254.2 | 1.001 | 34 | 145 | 8
3599AC016 | 35-I-1999 | 35 | 7766 | 0 | 45.2637 | 1999_08_31 | Asphalt Cement | -93.7123 |  | University of Minnesota | 01/05/2004 | 58-34 MnROAD, BI8 | PAV | 10 | 56.88 | 140800 | 215900 | 257800 | 215.9 | 307.8 | 2000 | 25770 | 305.4 | 1.201 | 34 | 174.3 | 8
3599AC016 | 35-I-1999 | 35 | 7766 | 0 | 45.2637 | 1999_08_31 | Asphalt Cement | -93.7123 |  | University of Minnesota | 01/05/2004 | 58-34 MnROAD, BI8 | PAV | 10 | 56.91 | 140400 | 215500 | 257200 | 215.5 | 306.9 | 2000 | 25710 | 355.7 | 1.401 | 34 | 203.5 | 8
3599AC016 | 35-I-1999 | 35 | 7766 | 0 | 45.2637 | 1999_08_31 | Asphalt Cement | -93.7123 |  | University of Minnesota | 01/05/2004 | 58-34 MnROAD, BI8 | PAV | 10 | 56.93 | 140200 | 215300 | 256900 | 215.3 | 306.6 | 2000 | 25690 | 406.2 | 1.602 | 34 | 232.9 | 8
3599AC016 | 35-I-1999 | 35 | 7766 | 0 | 45.2637 | 1999_08_31 | Asphalt Cement | -93.7123 |  | University of Minnesota | 01/05/2004 | 58-34 MnROAD, BI8 | PAV | 10 | 56.95 | 140100 | 215400 | 256900 | 215.4 | 306.5 | 2000 | 25690 | 456.2 | 1.799 | 34 | 262.1 | 8
3599AC016 | 35-I-1999 | 35 | 7766 | 0 | 45.2637 | 1999_08_31 | Asphalt Cement | -93.7123 |  | University of Minnesota | 01/05/2004 | 58-34 MnROAD, BI8 | PAV | 10 | 56.99 | 139800 | 215100 | 256600 | 215.1 | 306 | 2000 | 25650 | 507.1 | 2.002 | 34 | 291.5 | 8
3599AC016 | 35-I-1999 | 35 | 7766 | 0 | 45.2637 | 1999_08_31 | Asphalt Cement | -93.7123 |  | University of Minnesota | 01/05/2004 | 58-34 MnROAD, BI8 | PAV | 10 | 56.96 | 140100 | 215400 | 256900 | 215.4 | 306.4 | 2000 | 25690 | 506.2 | 1.997 | 34 | 41.76 | 8
3599AC016 | 35-I-1999 | 35 | 7766 | 0 | 45.2637 | 1999_08_31 | Asphalt Cement | -93.7123 |  | University of Minnesota | 01/05/2004 | 58-34 MnROAD, BI8 | PAV | 10 | 57.23 | 136500 | 212100 | 252200 | 212.1 | 300 | 2000 | 25220 | 999.5 | 4.016 | 34 | 84.92 | 8
3599AC016 | 35-I-1999 | 35 | 7766 | 0 | 45.2637 | 1999_08_31 | Asphalt Cement | -93.7123 |  | University of Minnesota | 01/05/2004 | 58-34 MnROAD, BI8 | PAV | 10 | 57.54 | 132700 | 208600 | 247200 | 208.6 | 293 | 2000 | 24710 | 1469.7 | 6.027 | 34 | 128.2 | 8
3599AC016 | 35-I-1999 | 35 | 7766 | 0 | 45.2637 | 1999_08_31 | Asphalt Cement | -93.7123 |  | University of Minnesota | 01/05/2004 | 58-34 MnROAD, BI8 | PAV | 10 | 57.89 | 128100 | 204100 | 241000 | 204.1 | 284.5 | 2000 | 24090 | 1912.6 | 8.047 | 34 | 171.3 | 8
3599AC016 | 35-I-1999 | 35 | 7766 | 0 | 45.2637 | 1999_08_31 | Asphalt Cement | -93.7123 |  | University of Minnesota | 01/05/2004 | 58-34 MnROAD, BI8 | PAV | 10 | 58.25 | 123200 | 199100 | 234200 | 199.1 | 275.4 | 2000 | 23420 | 2324.5 | 10.066 | 34 | 214.5 | 8
3599AC016 | 35-I-1999 | 35 | 7766 | 0 | 45.2637 | 1999_08_31 | Asphalt Cement | -93.7123 |  | University of Minnesota | 01/05/2004 | 58-34 MnROAD, BI8 | PAV | 10 | 58.61 | 118400 | 194000 | 227300 | 194 | 266.3 | 2000 | 22730 | 2704.3 | 12.072 | 34 | 257.7 | 8
3599AC016 | 35-I-1999 | 35 | 7766 | 0 | 45.2637 | 1999_08_31 | Asphalt Cement | -93.7123 |  | University of Minnesota | 01/05/2004 | 58-34 MnROAD, BI8 | PAV | 10 | 58.94 | 114000 | 189300 | 220900 | 189.3 | 257.9 | 2000 | 22090 | 3053.3 | 14.026 | 34 | 300.9 | 8
3599AC016 | 35-I-1999 | 35 | 7766 | 0 | 45.2637 | 1999_08_31 | Asphalt Cement | -93.7123 |  | University of Minnesota | 01/05/2004 | 58-34 MnROAD, BI8 | PAV | 10 | 59.27 | 109500 | 184200 | 214300 | 184.2 | 249.3 | 2000 | 21430 | 3389.3 | 16.057 | 34 | 344.1 | 8
3599AC016 | 35-I-1999 | 35 | 7766 | 0 | 45.2637 | 1999_08_31 | Asphalt Cement | -93.7123 |  | University of Minnesota | 01/05/2004 | 58-34 MnROAD, BI8 | PAV | 10 | 59.58 | 105400 | 179500 | 208200 | 179.5 | 241.4 | 2000 | 20810 | 3703.3 | 18.07 | 34 | 387.3 | 8
3599AC016 | 35-I-1999 | 35 | 7766 | 0 | 45.2637 | 1999_08_31 | Asphalt Cement | -93.7123 |  | University of Minnesota | 01/05/2004 | 58-34 MnROAD, BI8 | PAV | 10 | 59.87 | 101700 | 175200 | 202600 | 175.2 | 234.2 | 2000 | 20250 | 4005.3 | 20.09 | 34 | 430.5 | 8
3599AC016 | 35-I-1999 | 35 | 7766 | 0 | 45.2637 | 1999_08_31 | Asphalt Cement | -93.7123 |  | University of Minnesota | 01/05/2004 | 58-34 MnROAD, BI8 | PAV | 10 | 60.15 | 98100 | 170900 | 197100 | 170.9 | 227.2 | 2000 | 19700 | 4284.5 | 22.098 | 34 | 473.7 | 8
3599AC016 | 35-I-1999 | 35 | 7766 | 0 | 45.2637 | 1999_08_31 | Asphalt Cement | -93.7123 |  | University of Minnesota | 01/05/2004 | 58-34 MnROAD, BI8 | PAV | 10 | 60.41 | 94730 | 166800 | 191800 | 166.8 | 220.6 | 2000 | 19180 | 4558.1 | 24.162 | 34 | 517 | 8
3599AC016 | 35-I-1999 | 35 | 7766 | 0 | 45.2637 | 1999_08_31 | Asphalt Cement | -93.7123 |  | University of Minnesota | 01/05/2004 | 58-34 MnROAD, BI8 | PAV | 10 | 60.63 | 92090 | 163600 | 187700 | 163.6 | 215.4 | 2000 | 18770 | 4826.4 | 26.149 | 34 | 563.4 | 8
3599AC016 | 35-I-1999 | 35 | 7766 | 0 | 45.2637 | 1999_08_31 | Asphalt Cement | -93.7123 |  | University of Minnesota | 01/05/2004 | 58-34 MnROAD, BI8 | PAV | 10 | 60.84 | 88950 | 159400 | 182600 | 159.4 | 209.1 | 2000 | 18250 | 5064.1 | 28.226 | 34 | 608.1 | 8
3599AC016 | 35-I-1999 | 35 | 7766 | 0 | 45.2637 | 1999_08_31 | Asphalt Cement | -93.7123 |  | University of Minnesota | 01/05/2004 | 58-34 MnROAD, BI8 | PAV | 10 | 61.04 | 86440 | 156200 | 178500 | 156.2 | 204 | 2000 | 17850 | 5303.2 | 30.241 | 34 | 656.1 | 8
3599AC016 | 35-I-1999 | 35 | 7766 | 0 | 45.2637 | 1999_08_31 | Asphalt Cement | -93.7123 |  | University of Minnesota | 01/05/2004 | 58-34 MnROAD, BI8 | PAV | 10 | 61.22 | 83420 | 151900 | 173300 | 151.9 | 197.7 | 2000 | 17330 | 5487.4 | 32.252 | 34 | 699.3 | 8
3599AC016 | 35-I-1999 | 35 | 7766 | 0 | 45.2637 | 1999_08_31 | Asphalt Cement | -93.7123 |  | University of Minnesota | 01/05/2004 | 58-34 MnROAD, BI8 | PAV | 10 | 61.37 | 80500 | 147500 | 168000 | 147.5 | 191.4 | 2000 | 16800 | 5656.7 | 34.309 | 34 | 742.5 | 8
3599AC016 | 35-I-1999 | 35 | 7766 | 0 | 45.2637 | 1999_08_31 | Asphalt Cement | -93.7123 |  | University of Minnesota | 01/05/2004 | 58-34 MnROAD, BI8 | PAV | 10 | 61.5 | 77110 | 142000 | 161600 | 142 | 183.9 | 2000 | 16160 | 5770.3 | 36.419 | 34 | 785.7 | 8
3599AC016 | 35-I-1999 | 35 | 7766 | 0 | 45.2637 | 1999_08_31 | Asphalt Cement | -93.7123 |  | University of Minnesota | 01/05/2004 | 58-34 MnROAD, BI8 | PAV | 10 | 61.6 | 72190 | 133500 | 151800 | 133.5 | 172.5 | 2000 | 15170 | 5727.1 | 38.545 | 34 | 842.8 | 8
3599AC016 | 35-I-1999 | 35 | 7766 | 0 | 45.2637 | 1999_08_31 | Asphalt Cement | -93.7123 |  | University of Minnesota | 01/05/2004 | 58-34 MnROAD, BI8 | PAV | 10 | 61.68 | 66210 | 122900 | 139600 | 122.9 | 158.5 | 2000 | 13950 | 5565.7 | 40.822 | 34 | 900 | 8
3599AC016 | 35-I-1999 | 35 | 7766 | 0 | 45.2637 | 1999_08_31 | Asphalt Cement | -93.7123 |  | University of Minnesota | 01/05/2004 | 58-34 MnROAD, BI8 | PAV | 10 | 61.78 | 60650 | 113000 | 128200 | 113 | 145.5 | 2000 | 12820 | 5353.7 | 42.832 | 34 | 957.1 | 8
3599AC016 | 35-I-1999 | 35 | 7766 | 0 | 45.2637 | 1999_08_31 | Asphalt Cement | -93.7123 |  | University of Minnesota | 01/05/2004 | 58-34 MnROAD, BI8 | PAV | 10 | 61.88 | 55860 | 104500 | 118500 | 104.5 | 134.4 | 2000 | 11850 | 5192.4 | 45.05 | 34 | 1014 | 8
3599AC016 | 35-I-1999 | 35 | 7766 | 0 | 45.2637 | 1999_08_31 | Asphalt Cement | -93.7123 |  | University of Minnesota | 01/05/2004 | 58-34 MnROAD, BI8 | PAV | 10 | 61.98 | 51360 | 96500 | 109300 | 96.5 | 123.8 | 2000 | 10930 | 4997.5 | 47.126 | 34 | 1071 | 8
3599AC016 | 35-I-1999 | 35 | 7766 | 0 | 45.2637 | 1999_08_31 | Asphalt Cement | -93.7123 |  | University of Minnesota | 01/05/2004 | 58-34 MnROAD, BI8 | PAV | 10 | 62.11 | 47540 | 89820 | 101600 | 89.82 | 115 | 2000 | 10160 | 4769.5 | 48.492 | 34 | 1129 | 8
3599AC016 | 35-I-1999 | 35 | 7766 | 0 | 45.2637 | 1999_08_31 | Asphalt Cement | -93.7123 |  | University of Minnesota | 01/05/2004 | 58-34 MnROAD, BI8 | PAV | 10 | 62.29 | 43980 | 83720 | 94570 | 83.72 | 106.8 | 2000 | 9456 | 4654.4 | 50.973 | 34 | 1186 | 8
3599AC016 | 35-I-1999 | 35 | 7766 | 0 | 45.2637 | 1999_08_31 | Asphalt Cement | -93.7123 |  | University of Minnesota | 01/05/2004 | 58-34 MnROAD, BI8 | PAV | 10 | 62.17 | 40650 | 76980 | 87050 | 76.98 | 98.44 | 2000 | 8704 | 4455.4 | 53.19 | 34 | 1243 | 8
3599AC016 | 35-I-1999 | 35 | 7766 | 0 | 45.2637 | 1999_08_31 | Asphalt Cement | -93.7123 |  | University of Minnesota | 01/05/2004 | 58-34 MnROAD, BI8 | PAV | 10 | 62.31 | 38710 | 73770 | 83310 | 73.77 | 94.09 | 2000 | 8330 | 4334.7 | 54.156 | 34 | 1287 | 8
3599AC016 | 35-I-1999 | 35 | 7766 | 0 | 45.2637 | 1999_08_31 | Asphalt Cement | -93.7123 |  | University of Minnesota | 01/06/2004 | 58-40 MnROAD, BI9 | PAV | 10 | 48.79 | 85580 | 97740 | 129900 | 97.74 | 172.7 | 2000 | 12990 | 25.2 | 0.201 | 34 | 27.95 | 8
3599AC016 | 35-I-1999 | 35 | 7766 | 0 | 45.2637 | 1999_08_31 | Asphalt Cement | -93.7123 |  | University of Minnesota | 01/06/2004 | 58-40 MnROAD, BI9 | PAV | 10 | 48.82 | 86150 | 98470 | 130800 | 98.47 | 173.8 | 2000 | 13080 | 50.1 | 0.397 | 34 | 57.16 | 8
3599AC016 | 35-I-1999 | 35 | 7766 | 0 | 45.2637 | 1999_08_31 | Asphalt Cement | -93.7123 |  | University of Minnesota | 01/06/2004 | 58-40 MnROAD, BI9 | PAV | 10 | 48.79 | 86050 | 98260 | 130600 | 98.26 | 173.6 | 2000 | 13060 | 75.5 | 0.601 | 34 | 86.5 | 8
3599AC016 | 35-I-1999 | 35 | 7766 | 0 | 45.2637 | 1999_08_31 | Asphalt Cement | -93.7123 |  | University of Minnesota | 01/06/2004 | 58-40 MnROAD, BI9 | PAV | 10 | 48.8 | 86200 | 98470 | 130900 | 98.47 | 173.9 | 2000 | 13090 | 100.8 | 0.8 | 34 | 115.7 | 8
3599AC016 | 35-I-1999 | 35 | 7766 | 0 | 45.2637 | 1999_08_31 | Asphalt Cement | -93.7123 |  | University of Minnesota | 01/06/2004 | 58-40 MnROAD, BI9 | PAV | 10 | 48.79 | 86400 | 98670 | 131200 | 98.67 | 174.3 | 2000 | 13110 | 126 | 0.998 | 34 | 145.1 | 8
3599AC016 | 35-I-1999 | 35 | 7766 | 0 | 45.2637 | 1999_08_31 | Asphalt Cement | -93.7123 |  | University of Minnesota | 01/06/2004 | 58-40 MnROAD, BI9 | PAV | 10 | 48.8 | 86290 | 98580 | 131000 | 98.58 | 174.1 | 2000 | 13100 | 151.3 | 1.2 | 34 | 174.3 | 8
3599AC016 | 35-I-1999 | 35 | 7766 | 0 | 45.2637 | 1999_08_31 | Asphalt Cement | -93.7123 |  | University of Minnesota | 01/06/2004 | 58-40 MnROAD, BI9 | PAV | 10 | 48.82 | 86280 | 98610 | 131000 | 98.61 | 174.1 | 2000 | 13100 | 176.5 | 1.399 | 34 | 203.7 | 8
3599AC016 | 35-I-1999 | 35 | 7766 | 0 | 45.2637 | 1999_08_31 | Asphalt Cement | -93.7123 |  | University of Minnesota | 01/06/2004 | 58-40 MnROAD, BI9 | PAV | 10 | 48.82 | 86310 | 98640 | 131100 | 98.64 | 174.2 | 2000 | 13100 | 201.6 | 1.598 | 34 | 232.9 | 8
3599AC016 | 35-I-1999 | 35 | 7766 | 0 | 45.2637 | 1999_08_31 | Asphalt Cement | -93.7123 |  | University of Minnesota | 01/06/2004 | 58-40 MnROAD, BI9 | PAV | 10 | 48.84 | 85930 | 98300 | 130600 | 98.3 | 173.4 | 2000 | 13050 | 226.6 | 1.804 | 34 | 262.2 | 8
3599AC016 | 35-I-1999 | 35 | 7766 | 0 | 45.2637 | 1999_08_31 | Asphalt Cement | -93.7123 |  | University of Minnesota | 01/06/2004 | 58-40 MnROAD, BI9 | PAV | 10 | 48.86 | 85690 | 98100 | 130300 | 98.1 | 173 | 2000 | 13020 | 251.4 | 2.006 | 34 | 291.5 | 8
3599AC016 | 35-I-1999 | 35 | 7766 | 0 | 45.2637 | 1999_08_31 | Asphalt Cement | -93.7123 |  | University of Minnesota | 01/06/2004 | 58-40 MnROAD, BI9 | PAV | 10 | 48.83 | 86090 | 98450 | 130800 | 98.45 | 173.7 | 2000 | 13080 | 252 | 2.002 | 34 | 41.66 | 8
3599AC016 | 35-I-1999 | 35 | 7766 | 0 | 45.2637 | 1999_08_31 | Asphalt Cement | -93.7123 |  | University of Minnesota | 01/06/2004 | 58-40 MnROAD, BI9 | PAV | 10 | 49.08 | 83960 | 96870 | 128200 | 96.87 | 169.6 | 2000 | 12820 | 494.8 | 4.013 | 34 | 84.8 | 8
3599AC016 | 35-I-1999 | 35 | 7766 | 0 | 45.2637 | 1999_08_31 | Asphalt Cement | -93.7123 |  | University of Minnesota | 01/06/2004 | 58-40 MnROAD, BI9 | PAV | 10 | 49.43 | 80970 | 94570 | 124500 | 94.57 | 163.9 | 2000 | 12450 | 721.6 | 6.032 | 34 | 128 | 8
3599AC016 | 35-I-1999 | 35 | 7766 | 0 | 45.2637 | 1999_08_31 | Asphalt Cement | -93.7123 |  | University of Minnesota | 01/19/2004 | 58-40 MnROAD, BI9 | RTFOT | 10 | 58.96 | 948 | 1575 | 1838 | 1.575 | 2.146 | 1000 | 183.8 | 7366.9 | 132.37 | 64 | 1945 | 25
3599AC016 | 35-I-1999 | 35 | 7766 | 0 | 45.2637 | 1999_08_31 | Asphalt Cement | -93.7123 |  | University of Minnesota | 01/19/2004 | 58-40 MnROAD, BI9 | RTFOT | 10 | 58.98 | 944.4 | 1570 | 1832 | 1.57 | 2.138 | 1000 | 183.2 | 7453 | 134.37 | 64 | 1974 | 25
3599AC016 | 35-I-1999 | 35 | 7766 | 0 | 45.2637 | 1999_08_31 | Asphalt Cement | -93.7123 |  | University of Minnesota | 01/19/2004 | 58-40 MnROAD, BI9 | RTFOT | 10 | 58.99 | 940.5 | 1565 | 1826 | 1.565 | 2.13 | 1000 | 182.5 | 7537.2 | 136.39 | 64 | 2003 | 25
3599AC016 | 35-I-1999 | 35 | 7766 | 0 | 45.2637 | 1999_08_31 | Asphalt Cement | -93.7123 |  | University of Minnesota | 01/19/2004 | 58-40 MnROAD, BI9 | RTFOT | 10 | 59.01 | 936.4 | 1559 | 1819 | 1.559 | 2.121 | 1000 | 181.8 | 7620.5 | 138.44 | 64 | 2033 | 25
3599AC016 | 35-I-1999 | 35 | 7766 | 0 | 45.2637 | 1999_08_31 | Asphalt Cement | -93.7123 |  | University of Minnesota | 01/19/2004 | 58-40 MnROAD, BI9 | RTFOT | 10 | 59.03 | 932 | 1553 | 1811 | 1.553 | 2.112 | 1000 | 181.1 | 7698.9 | 140.47 | 64 | 2062 | 25
3599AC016 | 35-I-1999 | 35 | 7766 | 0 | 45.2637 | 1999_08_31 | Asphalt Cement | -93.7123 |  | University of Minnesota | 01/19/2004 | 58-40 MnROAD, BI9 | RTFOT | 10 | 59.04 | 927.4 | 1546 | 1803 | 1.546 | 2.102 | 1000 | 180.3 | 7773.3 | 142.47 | 64 | 2091 | 25
3599AC016 | 35-I-1999 | 35 | 7766 | 0 | 45.2637 | 1999_08_31 | Asphalt Cement | -93.7123 |  | University of Minnesota | 01/19/2004 | 58-40 MnROAD, BI9 | RTFOT | 10 | 59.05 | 922.9 | 1539 | 1795 | 1.539 | 2.093 | 1000 | 179.4 | 7847.6 | 144.49 | 64 | 2120 | 25
3599AC016 | 35-I-1999 | 35 | 7766 | 0 | 45.2637 | 1999_08_31 | Asphalt Cement | -93.7123 |  | University of Minnesota | 01/19/2004 | 58-40 MnROAD, BI9 | RTFOT | 10 | 59.07 | 918 | 1532 | 1786 | 1.532 | 2.082 | 1000 | 178.6 | 7919.6 | 146.54 | 64 | 2150 | 25
3599AC016 | 35-I-1999 | 35 | 7766 | 0 | 45.2637 | 1999_08_31 | Asphalt Cement | -93.7123 |  | University of Minnesota | 01/19/2004 | 58-40 MnROAD, BI9 | RTFOT | 10 | 59.08 | 913.4 | 1525 | 1778 | 1.525 | 2.072 | 1000 | 177.7 | 7987.5 | 148.5 | 64 | 2179 | 25
3599AC016 | 35-I-1999 | 35 | 7766 | 0 | 45.2637 | 1999_08_31 | Asphalt Cement | -93.7123 |  | University of Minnesota | 01/19/2004 | 58-40 MnROAD, BI9 | RTFOT | 10 | 59.09 | 908.5 | 1517 | 1768 | 1.517 | 2.061 | 1000 | 176.8 | 8055.3 | 150.54 | 64 | 2208 | 25
3599AC016 | 35-I-1999 | 35 | 7766 | 0 | 45.2637 | 1999_08_31 | Asphalt Cement | -93.7123 |  | University of Minnesota | 01/19/2004 | 58-40 MnROAD, BI9 | RTFOT | 10 | 59.1 | 904.2 | 1511 | 1760 | 1.511 | 2.052 | 1000 | 176 | 8121.6 | 152.48 | 64 | 2238 | 25
3599AC016 | 35-I-1999 | 35 | 7766 | 0 | 45.2637 | 1999_08_31 | Asphalt Cement | -93.7123 |  | University of Minnesota | 01/19/2004 | 58-40 MnROAD, BI9 | RTFOT | 10 | 59.1 | 899.6 | 1503 | 1752 | 1.503 | 2.042 | 1000 | 175.2 | 8189.4 | 154.51 | 64 | 2267 | 25
3599AC016 | 35-I-1999 | 35 | 7766 | 0 | 45.2637 | 1999_08_31 | Asphalt Cement | -93.7123 |  | University of Minnesota | 01/19/2004 | 58-40 MnROAD, BI9 | RTFOT | 10 | 59.11 | 895.3 | 1497 | 1744 | 1.497 | 2.032 | 1000 | 174.4 | 8255.5 | 156.47 | 64 | 2296 | 25
3599AC016 | 35-I-1999 | 35 | 7766 | 0 | 45.2637 | 1999_08_31 | Asphalt Cement | -93.7123 |  | University of Minnesota | 01/19/2004 | 58-40 MnROAD, BI9 | RTFOT | 10 | 59.12 | 891.1 | 1490 | 1736 | 1.49 | 2.023 | 1000 | 173.6 | 8326.4 | 158.54 | 64 | 2325 | 25
3599AC016 | 35-I-1999 | 35 | 7766 | 0 | 45.2637 | 1999_08_31 | Asphalt Cement | -93.7123 |  | University of Minnesota | 01/19/2004 | 58-40 MnROAD, BI9 | RTFOT | 10 | 59.13 | 887.1 | 1484 | 1729 | 1.484 | 2.014 | 1000 | 172.9 | 8392.7 | 160.49 | 64 | 2355 | 25
3599AC016 | 35-I-1999 | 35 | 7766 | 0 | 45.2637 | 1999_08_31 | Asphalt Cement | -93.7123 |  | University of Minnesota | 01/19/2004 | 58-40 MnROAD, BI9 | RTFOT | 10 | 59.13 | 883 | 1477 | 1721 | 1.477 | 2.005 | 1000 | 172.1 | 8461.6 | 162.54 | 64 | 2384 | 25
3599AC016 | 35-I-1999 | 35 | 7766 | 0 | 45.2637 | 1999_08_31 | Asphalt Cement | -93.7123 |  | University of Minnesota | 01/19/2004 | 58-40 MnROAD, BI9 | RTFOT | 10 | 59.14 | 878.9 | 1471 | 1713 | 1.471 | 1.996 | 1000 | 171.3 | 8526.5 | 164.55 | 64 | 2413 | 25
3599AC016 | 35-I-1999 | 35 | 7766 | 0 | 45.2637 | 1999_08_31 | Asphalt Cement | -93.7123 |  | University of Minnesota | 01/19/2004 | 58-40 MnROAD, BI9 | RTFOT | 10 | 59.14 | 874.4 | 1463 | 1705 | 1.463 | 1.986 | 1000 | 170.5 | 8588.9 | 166.59 | 64 | 2443 | 25
3599AC016 | 35-I-1999 | 35 | 7766 | 0 | 45.2637 | 1999_08_31 | Asphalt Cement | -93.7123 |  | University of Minnesota | 01/19/2004 | 58-40 MnROAD, BI9 | RTFOT | 10 | 59.15 | 869.3 | 1455 | 1695 | 1.455 | 1.975 | 1000 | 169.5 | 8645.6 | 168.65 | 64 | 2472 | 25
3599AC016 | 35-I-1999 | 35 | 7766 | 0 | 45.2637 | 1999_08_31 | Asphalt Cement | -93.7123 |  | University of Minnesota | 01/19/2004 | 58-40 MnROAD, BI9 | RTFOT | 10 | 59.15 | 864.3 | 1447 | 1686 | 1.447 | 1.963 | 1000 | 168.5 | 8698.8 | 170.67 | 64 | 2501 | 25
3599AC016 | 35-I-1999 | 35 | 7766 | 0 | 45.2637 | 1999_08_31 | Asphalt Cement | -93.7123 |  | University of Minnesota | 01/19/2004 | 58-40 MnROAD, BI9 | RTFOT | 10 | 59.16 | 859.4 | 1439 | 1676 | 1.439 | 1.952 | 1000 | 167.6 | 8749.2 | 172.63 | 64 | 2530 | 25
3599AC016 | 35-I-1999 | 35 | 7766 | 0 | 45.2637 | 1999_08_31 | Asphalt Cement | -93.7123 |  | University of Minnesota | 01/19/2004 | 58-40 MnROAD, BI9 | RTFOT | 10 | 59.16 | 853.9 | 1430 | 1666 | 1.43 | 1.94 | 1000 | 166.6 | 8802.2 | 174.77 | 64 | 2560 | 25
3599AC016 | 35-I-1999 | 35 | 7766 | 0 | 45.2637 | 1999_08_31 | Asphalt Cement | -93.7123 |  | University of Minnesota | 01/19/2004 | 58-40 MnROAD, BI9 | RTFOT | 10 | 59.17 | 847.3 | 1420 | 1653 | 1.42 | 1.925 | 1000 | 165.3 | 8841 | 176.9 | 64 | 2589 | 25
3599AC016 | 35-I-1999 | 35 | 7766 | 0 | 45.2637 | 1999_08_31 | Asphalt Cement | -93.7123 |  | University of Minnesota | 01/19/2004 | 58-40 MnROAD, BI9 | RTFOT | 10 | 59.17 | 839.7 | 1407 | 1639 | 1.407 | 1.908 | 1000 | 163.9 | 8867 | 179.01 | 64 | 2618 | 25
3599AC016 | 35-I-1999 | 35 | 7766 | 0 | 45.2637 | 1999_08_31 | Asphalt Cement | -93.7123 |  | University of Minnesota | 01/19/2004 | 58-40 MnROAD, BI9 | RTFOT | 10 | 59.18 | 830.3 | 1392 | 1621 | 1.392 | 1.887 | 1000 | 162 | 8874.2 | 181.19 | 64 | 2647 | 25
3599AC016 | 35-I-1999 | 35 | 7766 | 0 | 45.2637 | 1999_08_31 | Asphalt Cement | -93.7123 |  | University of Minnesota | 01/19/2004 | 58-40 MnROAD, BI9 | RTFOT | 10 | 59.19 | 819.3 | 1374 | 1599 | 1.374 | 1.862 | 1000 | 159.9 | 8862 | 183.37 | 64 | 2677 | 25
3599AC016 | 35-I-1999 | 35 | 7766 | 0 | 45.2637 | 1999_08_31 | Asphalt Cement | -93.7123 |  | University of Minnesota | 01/19/2004 | 58-40 MnROAD, BI9 | RTFOT | 10 | 59.19 | 813.9 | 1365 | 1589 | 1.365 | 1.85 | 1000 | 158.9 | 8795.8 | 183.18 | 64 | 2692 | 25
3599AC016 | 35-I-1999 | 35 | 7766 | 0 | 45.2637 | 1999_08_31 | Asphalt Cement | -93.7123 |  | University of Minnesota | 01/19/2004 | 58-40 MnROAD, BI9 | RTFOT | 10 | 59.2 | 808.6 | 1356 | 1579 | 1.356 | 1.838 | 1000 | 157.9 | 8835.1 | 185.19 | 64 | 2708 | 25
3599AC016 | 35-I-1999 | 35 | 7766 | 0 | 45.2637 | 1999_08_31 | Asphalt Cement | -93.7123 |  | University of Minnesota | 01/19/2004 | 58-40 MnROAD, BI9 | RTFOT | 10 | 59.21 | 803.1 | 1348 | 1569 | 1.348 | 1.826 | 1000 | 156.9 | 8873.7 | 187.25 | 64 | 2723 | 25
3599AC016 | 35-I-1999 | 35 | 7766 | 0 | 45.2637 | 1999_08_31 | Asphalt Cement | -93.7123 |  | University of Minnesota | 01/19/2004 | 58-40 MnROAD, BI9 | RTFOT | 10 | 59.21 | 798 | 1339 | 1559 | 1.339 | 1.815 | 1000 | 155.9 | 8909.4 | 189.22 | 64 | 2738 | 25
3599AC016 | 35-I-1999 | 35 | 7766 | 0 | 45.2637 | 1999_08_31 | Asphalt Cement | -93.7123 |  | University of Minnesota | 01/19/2004 | 58-40 MnROAD, BI9 | RTFOT | 10 | 59.21 | 793 | 1331 | 1549 | 1.331 | 1.803 | 1000 | 154.9 | 8946.2 | 191.19 | 64 | 2754 | 25
3599AC016 | 35-I-1999 | 35 | 7766 | 0 | 45.2637 | 1999_08_31 | Asphalt Cement | -93.7123 |  | University of Minnesota | 01/19/2004 | 58-40 MnROAD, BI9 | RTFOT | 10 | 59.21 | 788.5 | 1323 | 1541 | 1.323 | 1.793 | 1000 | 154 | 8984.2 | 193.11 | 64 | 2769 | 25
3599AC016 | 35-I-1999 | 35 | 7766 | 0 | 45.2637 | 1999_08_31 | Asphalt Cement | -93.7123 |  | University of Minnesota | 01/19/2004 | 58-40 MnROAD, BI9 | RTFOT | 10 | 59.21 | 783.9 | 1316 | 1531 | 1.316 | 1.783 | 1000 | 153.1 | 9025.4 | 195.16 | 64 | 2784 | 25
3599AC016 | 35-I-1999 | 35 | 7766 | 0 | 45.2637 | 1999_08_31 | Asphalt Cement | -93.7123 |  | University of Minnesota | 01/19/2004 | 58-40 MnROAD, BI9 | RTFOT | 10 | 59.2 | 776.1 | 1302 | 1516 | 1.302 | 1.765 | 1000 | 151.5 | 9116.1 | 199.22 | 64 | 2814 | 25
3599AC016 | 35-I-1999 | 35 | 7766 | 0 | 45.2637 | 1999_08_31 | Asphalt Cement | -93.7123 |  | University of Minnesota | 01/19/2004 | 58-40 MnROAD, BI9 | RTFOT | 10 | 59.21 | 771.8 | 1295 | 1508 | 1.295 | 1.755 | 1000 | 150.7 | 9060.3 | 199.06 | 64 | 2829 | 25
3599AC016 | 35-I-1999 | 35 | 7766 | 0 | 45.2637 | 1999_08_31 | Asphalt Cement | -93.7123 |  | University of Minnesota | 01/26/2004 | 58-28 MnROAD, BI7 | PAV | 10 | 76.09 | 1964 | 7930 | 8169 | 7.93 | 8.416 | 1000 | 816.8 | 494.3 | 1.974 | 64 | 41.67 | 25
3599AC016 | 35-I-1999 | 35 | 7766 | 0 | 45.2637 | 1999_08_31 | Asphalt Cement | -93.7123 |  | University of Minnesota | 01/26/2004 | 58-28 MnROAD, BI7 | PAV | 10 | 76.09 | 1968 | 7946 | 8186 | 7.946 | 8.433 | 1000 | 818.4 | 1002.3 | 3.995 | 64 | 70.86 | 25
3599AC016 | 35-I-1999 | 35 | 7766 | 0 | 45.2637 | 1999_08_31 | Asphalt Cement | -93.7123 |  | University of Minnesota | 01/26/2004 | 58-28 MnROAD, BI7 | PAV | 10 | 76.1 | 1969 | 7956 | 8196 | 7.956 | 8.443 | 1000 | 819.5 | 1506.4 | 5.997 | 64 | 100.2 | 25
3599AC016 | 35-I-1999 | 35 | 7766 | 0 | 45.2637 | 1999_08_31 | Asphalt Cement | -93.7123 |  | University of Minnesota | 01/26/2004 | 58-28 MnROAD, BI7 | PAV | 10 | 76.11 | 1969 | 7965 | 8205 | 7.965 | 8.452 | 1000 | 820.4 | 2008.9 | 7.989 | 64 | 129.5 | 25
3599AC016 | 35-I-1999 | 35 | 7766 | 0 | 45.2637 | 1999_08_31 | Asphalt Cement | -93.7123 |  | University of Minnesota | 01/26/2004 | 58-28 MnROAD, BI7 | PAV | 10 | 76.13 | 1967 | 7969 | 8209 | 7.969 | 8.455 | 1000 | 820.7 | 2514.8 | 9.997 | 64 | 158.8 | 25
3599AC016 | 35-I-1999 | 35 | 7766 | 0 | 45.2637 | 1999_08_31 | Asphalt Cement | -93.7123 |  | University of Minnesota | 01/26/2004 | 58-28 MnROAD, BI7 | PAV | 10 | 76.15 | 1963 | 7965 | 8204 | 7.965 | 8.449 | 1000 | 820.3 | 3018.3 | 12.005 | 64 | 188.1 | 25
3599AC016 | 35-I-1999 | 35 | 7766 | 0 | 45.2637 | 1999_08_31 | Asphalt Cement | -93.7123 |  | University of Minnesota | 01/26/2004 | 58-28 MnROAD, BI7 | PAV | 10 | 76.18 | 1956 | 7952 | 8189 | 7.952 | 8.433 | 1000 | 818.7 | 3519.8 | 14.026 | 64 | 217.4 | 25
3599AC016 | 35-I-1999 | 35 | 7766 | 0 | 45.2637 | 1999_08_31 | Asphalt Cement | -93.7123 |  | University of Minnesota | 01/26/2004 | 58-28 MnROAD, BI7 | PAV | 10 | 76.21 | 1949 | 7944 | 8180 | 7.944 | 8.422 | 1000 | 817.8 | 4013.9 | 16.012 | 64 | 246.5 | 25
3599AC016 | 35-I-1999 | 35 | 7766 | 0 | 45.2637 | 1999_08_31 | Asphalt Cement | -93.7123 |  | University of Minnesota | 01/26/2004 | 58-28 MnROAD, BI7 | PAV | 10 | 76.25 | 1938 | 7921 | 8155 | 7.921 | 8.395 | 1000 | 815.3 | 4509.2 | 18.043 | 64 | 275.9 | 25
3599AC016 | 35-I-1999 | 35 | 7766 | 0 | 45.2637 | 1999_08_31 | Asphalt Cement | -93.7123 |  | University of Minnesota | 01/26/2004 | 58-28 MnROAD, BI7 | PAV | 10 | 76.29 | 1928 | 7904 | 8135 | 7.904 | 8.374 | 1000 | 813.4 | 4995.8 | 20.037 | 64 | 305.2 | 25
3599AC016 | 35-I-1999 | 35 | 7766 | 0 | 45.2637 | 1999_08_31 | Asphalt Cement | -93.7123 |  | University of Minnesota | 01/26/2004 | 58-28 MnROAD, BI7 | PAV | 10 | 76.33 | 1916 | 7880 | 8110 | 7.88 | 8.346 | 1000 | 810.9 | 5483.1 | 22.06 | 64 | 334.5 | 25
3599AC016 | 35-I-1999 | 35 | 7766 | 0 | 45.2637 | 1999_08_31 | Asphalt Cement | -93.7123 |  | University of Minnesota | 01/26/2004 | 58-28 MnROAD, BI7 | PAV | 10 | 76.38 | 1905 | 7861 | 8088 | 7.861 | 8.322 | 1000 | 808.7 | 5960.5 | 24.046 | 64 | 363.8 | 25
3599AC016 | 35-I-1999 | 35 | 7766 | 0 | 45.2637 | 1999_08_31 | Asphalt Cement | -93.7123 |  | University of Minnesota | 01/26/2004 | 58-28 MnROAD, BI7 | PAV | 10 | 76.43 | 1892 | 7836 | 8061 | 7.836 | 8.292 | 1000 | 805.9 | 6440.7 | 26.072 | 64 | 393 | 25
3599AC016 | 35-I-1999 | 35 | 7766 | 0 | 45.2637 | 1999_08_31 | Asphalt Cement | -93.7123 |  | University of Minnesota | 01/26/2004 | 58-28 MnROAD, BI7 | PAV | 10 | 76.48 | 1877 | 7805 | 8027 | 7.805 | 8.256 | 1000 | 802.6 | 6908.8 | 28.083 | 64 | 422.3 | 25
3599AC016 | 35-I-1999 | 35 | 7766 | 0 | 45.2637 | 1999_08_31 | Asphalt Cement | -93.7123 |  | University of Minnesota | 01/26/2004 | 58-28 MnROAD, BI7 | PAV | 10 | 76.53 | 1863 | 7780 | 8000 | 7.78 | 8.226 | 1000 | 799.8 | 7375.4 | 30.083 | 64 | 451.5 | 25
3599AC016 | 35-I-1999 | 35 | 7766 | 0 | 45.2637 | 1999_08_31 | Asphalt Cement | -93.7123 |  | University of Minnesota | 01/26/2004 | 58-28 MnROAD, BI7 | PAV | 10 | 76.58 | 1848 | 7747 | 7965 | 7.747 | 8.188 | 1000 | 796.4 | 7836.6 | 32.104 | 64 | 480.8 | 25
3599AC016 | 35-I-1999 | 35 | 7766 | 0 | 45.2637 | 1999_08_31 | Asphalt Cement | -93.7123 |  | University of Minnesota | 01/26/2004 | 58-28 MnROAD, BI7 | PAV | 10 | 76.64 | 1830 | 7707 | 7922 | 7.707 | 8.142 | 1000 | 792.1 | 8284.4 | 34.123 | 64 | 510.2 | 25
3599AC016 | 35-I-1999 | 35 | 7766 | 0 | 45.2637 | 1999_08_31 | Asphalt Cement | -93.7123 |  | University of Minnesota | 01/26/2004 | 58-28 MnROAD, BI7 | PAV | 10 | 76.7 | 1814 | 7671 | 7883 | 7.671 | 8.1 | 1000 | 788.2 | 8732.7 | 36.147 | 64 | 539.4 | 25
3599AC016 | 35-I-1999 | 35 | 7766 | 0 | 45.2637 | 1999_08_31 | Asphalt Cement | -93.7123 |  | University of Minnesota | 01/26/2004 | 58-28 MnROAD, BI7 | PAV | 10 | 76.76 | 1794 | 7625 | 7833 | 7.625 | 8.047 | 1000 | 783.2 | 9159.8 | 38.158 | 64 | 568.6 | 25
3599AC016 | 35-I-1999 | 35 | 7766 | 0 | 45.2637 | 1999_08_31 | Asphalt Cement | -93.7123 |  | University of Minnesota | 01/26/2004 | 58-28 MnROAD, BI7 | PAV | 10 | 76.82 | 1775 | 7578 | 7783 | 7.578 | 7.994 | 1000 | 778.2 | 9583.7 | 40.179 | 64 | 598 | 25
3599AC016 | 35-I-1999 | 35 | 7766 | 0 | 45.2637 | 1999_08_31 | Asphalt Cement | -93.7123 |  | University of Minnesota | 01/26/2004 | 58-28 MnROAD, BI7 | PAV | 10 | 76.88 | 1754 | 7525 | 7727 | 7.525 | 7.934 | 1000 | 772.6 | 9996.8 | 42.217 | 64 | 627.3 | 25
3599AC016 | 35-I-1999 | 35 | 7766 | 0 | 45.2637 | 1999_08_31 | Asphalt Cement | -93.7123 |  | University of Minnesota | 01/26/2004 | 58-28 MnROAD, BI7 | PAV | 10 | 76.94 | 1729 | 7456 | 7654 | 7.456 | 7.857 | 1000 | 765.3 | 10392.3 | 44.305 | 64 | 656.5 | 25
3599AC016 | 35-I-1999 | 35 | 7766 | 0 | 45.2637 | 1999_08_31 | Asphalt Cement | -93.7123 |  | University of Minnesota | 01/26/2004 | 58-28 MnROAD, BI7 | PAV | 10 | 77.01 | 1702 | 7375 | 7569 | 7.375 | 7.768 | 1000 | 756.8 | 10750.9 | 46.35 | 64 | 685.8 | 25
3599AC016 | 35-I-1999 | 35 | 7766 | 0 | 45.2637 | 1999_08_31 | Asphalt Cement | -93.7123 |  | University of Minnesota | 01/26/2004 | 58-28 MnROAD, BI7 | PAV | 10 | 77.07 | 1670 | 7277 | 7466 | 7.277 | 7.661 | 1000 | 746.5 | 11084.3 | 48.442 | 64 | 715.1 | 25
3599AC016 | 35-I-1999 | 35 | 7766 | 0 | 45.2637 | 1999_08_31 | Asphalt Cement | -93.7123 |  | University of Minnesota | 01/26/2004 | 58-28 MnROAD, BI7 | PAV | 10 | 77.14 | 1620 | 7094 | 7277 | 7.094 | 7.464 | 1000 | 727.6 | 11258.5 | 50.488 | 64 | 758.3 | 25
3599AC016 | 35-I-1999 | 35 | 7766 | 0 | 45.2637 | 1999_08_31 | Asphalt Cement | -93.7123 |  | University of Minnesota | 01/26/2004 | 58-28 MnROAD, BI7 | PAV | 10 | 77.21 | 1558 | 6862 | 7037 | 6.862 | 7.216 | 1000 | 703.6 | 11362.3 | 52.694 | 64 | 801.4 | 25
3599AC016 | 35-I-1999 | 35 | 7766 | 0 | 45.2637 | 1999_08_31 | Asphalt Cement | -93.7123 |  | University of Minnesota | 01/26/2004 | 58-28 MnROAD, BI7 | PAV | 10 | 77.28 | 1445 | 6404 | 6565 | 6.404 | 6.73 | 1000 | 656.4 | 11093.2 | 55.149 | 64 | 858.6 | 25
3599AC016 | 35-I-1999 | 35 | 7766 | 0 | 45.2637 | 1999_08_31 | Asphalt Cement | -93.7123 |  | University of Minnesota | 01/26/2004 | 58-28 MnROAD, BI7 | PAV | 10 | 77.34 | 1314 | 5846 | 5992 | 5.846 | 6.141 | 1000 | 599.1 | 10554.4 | 57.5 | 64 | 915.7 | 25
3599AC016 | 35-I-1999 | 35 | 7766 | 0 | 45.2637 | 1999_08_31 | Asphalt Cement | -93.7123 |  | University of Minnesota | 01/26/2004 | 58-28 MnROAD, BI7 | PAV | 10 | 77.38 | 1166 | 5208 | 5337 | 5.208 | 5.469 | 1000 | 533.6 | 9796.9 | 59.936 | 64 | 972.8 | 25
3599AC016 | 35-I-1999 | 35 | 7766 | 0 | 45.2637 | 1999_08_31 | Asphalt Cement | -93.7123 |  | University of Minnesota | 01/26/2004 | 58-28 MnROAD, BI7 | PAV | 10 | 77.41 | 1209 | 5414 | 5548 | 5.414 | 5.684 | 1000 | 554.7 | 9983.1 | 58.75 | 64 | 1030 | 25
3599AC016 | 35-I-1999 | 35 | 7766 | 0 | 45.2637 | 1999_08_31 | Asphalt Cement | -93.7123 |  | University of Minnesota | 01/26/2004 | 58-28 MnROAD, BI7 | PAV | 10 | 77.57 | 1094 | 4961 | 5080 | 4.961 | 5.202 | 1000 | 508 | 9704.4 | 62.373 | 64 | 1087 | 25
3599AC016 | 35-I-1999 | 35 | 7766 | 0 | 45.2637 | 1999_08_31 | Asphalt Cement | -93.7123 |  | University of Minnesota | 01/26/2004 | 58-28 MnROAD, BI7 | PAV | 10 | 77.6 | 1075 | 4890 | 5006 | 4.89 | 5.126 | 1000 | 500.6 | 10173 | 66.35 | 64 | 1144 | 25
3599AC016 | 35-I-1999 | 35 | 7766 | 0 | 45.2637 | 1999_08_31 | Asphalt Cement | -93.7123 |  | University of Minnesota | 01/26/2004 | 58-28 MnROAD, BI7 | PAV | 10 | 77.56 | 1117 | 5064 | 5186 | 5.064 | 5.31 | 1000 | 518.5 | 10380 | 65.357 | 64 | 1187 | 25
3599AC016 | 35-I-1999 | 35 | 7766 | 0 | 45.2637 | 1999_08_31 | Asphalt Cement | -93.7123 |  | University of Minnesota | 01/26/2004 | 58-28 MnROAD, BI7 | PAV | 10 | 77.72 | 1072 | 4925 | 5040 | 4.925 | 5.158 | 1000 | 503.9 | 10596.1 | 68.649 | 64 | 1231 | 25
3599AC016 | 35-I-1999 | 35 | 7766 | 0 | 45.2637 | 1999_08_31 | Asphalt Cement | -93.7123 |  | University of Minnesota | 01/26/2004 | 58-28 MnROAD, BI7 | PAV | 10 | 77.76 | 1030 | 4749 | 4859 | 4.749 | 4.972 | 1000 | 485.9 | 10500.6 | 70.563 | 64 | 1288 | 25
3599AC016 | 35-I-1999 | 35 | 7766 | 0 | 45.2637 | 1999_08_31 | Asphalt Cement | -93.7123 |  | University of Minnesota | 01/26/2004 | 58-28 MnROAD, BI7 | PAV | 10 | 77.86 | 1005 | 4673 | 4780 | 4.673 | 4.889 | 1000 | 477.9 | 10652.3 | 72.77 | 64 | 1345 | 25
3599AC016 | 35-I-1999 | 35 | 7766 | 0 | 45.2637 | 1999_08_31 | Asphalt Cement | -93.7123 |  | University of Minnesota | 01/26/2004 | 58-28 MnROAD, BI7 | PAV | 10 | 77.93 | 980.1 | 4583 | 4686 | 4.583 | 4.792 | 1000 | 468.6 | 10784.2 | 75.146 | 64 | 1402 | 25
3599AC016 | 35-I-1999 | 35 | 7766 | 0 | 45.2637 | 1999_08_31 | Asphalt Cement | -93.7123 |  | University of Minnesota | 01/26/2004 | 58-28 MnROAD, BI7 | PAV | 10 | 77.98 | 978.4 | 4595 | 4698 | 4.595 | 4.803 | 1000 | 469.7 | 10917.3 | 75.888 | 64 | 1460 | 25
3599AC016 | 35-I-1999 | 35 | 7766 | 0 | 45.2637 | 1999_08_31 | Asphalt Cement | -93.7123 |  | University of Minnesota | 01/26/2004 | 58-28 MnROAD, BI7 | PAV | 10 | 78.02 | 958.3 | 4515 | 4615 | 4.515 | 4.718 | 1000 | 461.5 | 10912.3 | 77.21 | 64 | 1517 | 25
3599AC016 | 35-I-1999 | 35 | 7766 | 0 | 45.2637 | 1999_08_31 | Asphalt Cement | -93.7123 |  | University of Minnesota | 01/26/2004 | 58-28 MnROAD, BI7 | PAV | 10 | 77.98 | 955.9 | 4489 | 4589 | 4.489 | 4.692 | 1000 | 458.9 | 11075.3 | 78.811 | 64 | 1574 | 25
3599AC016 | 35-I-1999 | 35 | 7766 | 0 | 45.2637 | 1999_08_31 | Asphalt Cement | -93.7123 |  | University of Minnesota | 01/26/2004 | 58-28 MnROAD, BI7 | PAV | 10 | 78.13 | 922.8 | 4390 | 4486 | 4.39 | 4.584 | 1000 | 448.5 | 11317.6 | 82.391 | 64 | 1617 | 25
3599AC016 | 35-I-1999 | 35 | 7766 | 0 | 45.2637 | 1999_08_31 | Asphalt Cement | -93.7123 |  | University of Minnesota | 01/26/2004 | 58-28 MnROAD, BI7 | PAV | 10 | 78.18 | 917.5 | 4385 | 4480 | 4.385 | 4.577 | 1000 | 447.9 | 11689.7 | 85.219 | 64 | 1660 | 25
3599AC016 | 35-I-1999 | 35 | 7766 | 0 | 45.2637 | 1999_08_31 | Asphalt Cement | -93.7123 |  | University of Minnesota | 01/26/2004 | 58-28 MnROAD, BI7 | PAV | 10 | 78.19 | 895.5 | 4282 | 4375 | 4.282 | 4.469 | 1000 | 437.4 | 11471.4 | 85.642 | 64 | 1717 | 25
3599AC016 | 35-I-1999 | 35 | 7766 | 0 | 45.2637 | 1999_08_31 | Asphalt Cement | -93.7123 |  | University of Minnesota | 01/26/2004 | 58-28 MnROAD, BI7 | PAV | 10 | 78.28 | 885.6 | 4270 | 4360 | 4.27 | 4.453 | 1000 | 436 | 11923.8 | 89.307 | 64 | 1761 | 25
3599AC016 | 35-I-1999 | 35 | 7766 | 0 | 45.2637 | 1999_08_31 | Asphalt Cement | -93.7123 |  | University of Minnesota | 01/26/2004 | 58-28 MnROAD, BI7 | PAV | 10 | 78.2 | 892.8 | 4273 | 4366 | 4.273 | 4.46 | 1000 | 436.5 | 11569.7 | 86.554 | 64 | 1818 | 25
3599AC016 | 35-I-1999 | 35 | 7766 | 0 | 45.2637 | 1999_08_31 | Asphalt Cement | -93.7123 |  | University of Minnesota | 01/28/2004 | 58-34 MnROAD, BI8 | PAV | 10 | 60.57 | 3121 | 5533 | 6352 | 5.533 | 7.293 | 1000 | 635.1 | 388.3 | 2.001 | 64 | 55.5 | 25
3599AC016 | 35-I-1999 | 35 | 7766 | 0 | 45.2637 | 1999_08_31 | Asphalt Cement | -93.7123 |  | University of Minnesota | 01/28/2004 | 58-34 MnROAD, BI8 | PAV | 10 | 60.58 | 3121 | 5535 | 6355 | 5.535 | 7.295 | 1000 | 635.4 | 776.3 | 3.998 | 64 | 84.77 | 25
3599AC016 | 35-I-1999 | 35 | 7766 | 0 | 45.2637 | 1999_08_31 | Asphalt Cement | -93.7123 |  | University of Minnesota | 01/28/2004 | 58-34 MnROAD, BI8 | PAV | 10 | 60.59 | 3124 | 5543 | 6362 | 5.543 | 7.303 | 1000 | 636.1 | 1165.1 | 5.994 | 64 | 114.1 | 25
3599AC016 | 35-I-1999 | 35 | 7766 | 0 | 45.2637 | 1999_08_31 | Asphalt Cement | -93.7123 |  | University of Minnesota | 01/28/2004 | 58-34 MnROAD, BI8 | PAV | 10 | 60.61 | 3119 | 5538 | 6356 | 5.538 | 7.295 | 1000 | 635.5 | 1554.2 | 8.003 | 64 | 143.4 | 25
3599AC016 | 35-I-1999 | 35 | 7766 | 0 | 45.2637 | 1999_08_31 | Asphalt Cement | -93.7123 |  | University of Minnesota | 01/28/2004 | 58-34 MnROAD, BI8 | PAV | 10 | 60.63 | 3118 | 5542 | 6359 | 5.542 | 7.297 | 1000 | 635.8 | 1942.2 | 9.997 | 64 | 172.6 | 25
3599AC016 | 35-I-1999 | 35 | 7766 | 0 | 45.2637 | 1999_08_31 | Asphalt Cement | -93.7123 |  | University of Minnesota | 01/28/2004 | 58-34 MnROAD, BI8 | PAV | 10 | 60.66 | 3117 | 5546 | 6362 | 5.546 | 7.298 | 1000 | 636.1 | 2331 | 11.992 | 64 | 201.9 | 25
3599AC016 | 35-I-1999 | 35 | 7766 | 0 | 45.2637 | 1999_08_31 | Asphalt Cement | -93.7123 |  | University of Minnesota | 01/28/2004 | 58-34 MnROAD, BI8 | PAV | 10 | 60.69 | 3111 | 5543 | 6356 | 5.543 | 7.289 | 1000 | 635.5 | 2721.8 | 14.015 | 64 | 231.3 | 25
3599AC016 | 35-I-1999 | 35 | 7766 | 0 | 45.2637 | 1999_08_31 | Asphalt Cement | -93.7123 |  | University of Minnesota | 01/28/2004 | 58-34 MnROAD, BI8 | PAV | 10 | 60.73 | 3104 | 5538 | 6349 | 5.538 | 7.278 | 1000 | 634.8 | 3106 | 16.012 | 64 | 260.5 | 25
3599AC016 | 35-I-1999 | 35 | 7766 | 0 | 45.2637 | 1999_08_31 | Asphalt Cement | -93.7123 |  | University of Minnesota | 01/28/2004 | 58-34 MnROAD, BI8 | PAV | 10 | 60.77 | 3093 | 5529 | 6336 | 5.529 | 7.26 | 1000 | 633.5 | 3490.9 | 18.033 | 64 | 289.8 | 25
3599AC016 | 35-I-1999 | 35 | 7766 | 0 | 45.2637 | 1999_08_31 | Asphalt Cement | -93.7123 |  | University of Minnesota | 01/28/2004 | 58-34 MnROAD, BI8 | PAV | 10 | 60.82 | 3085 | 5525 | 6328 | 5.525 | 7.248 | 1000 | 632.8 | 3872.4 | 20.028 | 64 | 319 | 25
3599AC016 | 35-I-1999 | 35 | 7766 | 0 | 45.2637 | 1999_08_31 | Asphalt Cement | -93.7123 |  | University of Minnesota | 01/28/2004 | 58-34 MnROAD, BI8 | PAV | 10 | 60.87 | 3076 | 5519 | 6319 | 5.519 | 7.234 | 1000 | 631.8 | 4254.5 | 22.037 | 64 | 348.3 | 25
3599AC016 | 35-I-1999 | 35 | 7766 | 0 | 45.2637 | 1999_08_31 | Asphalt Cement | -93.7123 |  | University of Minnesota | 01/28/2004 | 58-34 MnROAD, BI8 | PAV | 10 | 60.92 | 3067 | 5514 | 6310 | 5.514 | 7.22 | 1000 | 630.9 | 4632.5 | 24.03 | 64 | 377.6 | 25
3599AC016 | 35-I-1999 | 35 | 7766 | 0 | 45.2637 | 1999_08_31 | Asphalt Cement | -93.7123 |  | University of Minnesota | 01/28/2004 | 58-34 MnROAD, BI8 | PAV | 10 | 60.98 | 3054 | 5504 | 6295 | 5.504 | 7.199 | 1000 | 629.4 | 5009.6 | 26.047 | 64 | 407 | 25
3599AC016 | 35-I-1999 | 35 | 7766 | 0 | 45.2637 | 1999_08_31 | Asphalt Cement | -93.7123 |  | University of Minnesota | 01/28/2004 | 58-34 MnROAD, BI8 | PAV | 10 | 61.03 | 3042 | 5495 | 6281 | 5.495 | 7.179 | 1000 | 628 | 5384.8 | 28.06 | 64 | 436.2 | 25
3599AC016 | 35-I-1999 | 35 | 7766 | 0 | 45.2637 | 1999_08_31 | Asphalt Cement | -93.7123 |  | University of Minnesota | 01/28/2004 | 58-34 MnROAD, BI8 | PAV | 10 | 61.09 | 3032 | 5490 | 6271 | 5.49 | 7.164 | 1000 | 627 | 5757.5 | 30.048 | 64 | 465.5 | 25
3599AC016 | 35-I-1999 | 35 | 7766 | 0 | 45.2637 | 1999_08_31 | Asphalt Cement | -93.7123 |  | University of Minnesota | 01/28/2004 | 58-34 MnROAD, BI8 | PAV | 10 | 61.15 | 3020 | 5482 | 6259 | 5.482 | 7.146 | 1000 | 625.8 | 6132.5 | 32.067 | 64 | 494.7 | 25
3599AC016 | 35-I-1999 | 35 | 7766 | 0 | 45.2637 | 1999_08_31 | Asphalt Cement | -93.7123 |  | University of Minnesota | 01/28/2004 | 58-34 MnROAD, BI8 | PAV | 10 | 61.21 | 3006 | 5470 | 6242 | 5.47 | 7.123 | 1000 | 624.1 | 6497.3 | 34.068 | 64 | 524.1 | 25
3599AC016 | 35-I-1999 | 35 | 7766 | 0 | 45.2637 | 1999_08_31 | Asphalt Cement | -93.7123 |  | University of Minnesota | 01/28/2004 | 58-34 MnROAD, BI8 | PAV | 10 | 61.27 | 2992 | 5458 | 6224 | 5.458 | 7.098 | 1000 | 622.3 | 6863 | 36.09 | 64 | 553.4 | 25
3599AC016 | 35-I-1999 | 35 | 7766 | 0 | 45.2637 | 1999_08_31 | Asphalt Cement | -93.7123 |  | University of Minnesota | 01/28/2004 | 58-34 MnROAD, BI8 | PAV | 10 | 61.33 | 2981 | 5453 | 6215 | 5.453 | 7.083 | 1000 | 621.4 | 7226.6 | 38.06 | 64 | 582.5 | 25
3599AC016 | 35-I-1999 | 35 | 7766 | 0 | 45.2637 | 1999_08_31 | Asphalt Cement | -93.7123 |  | University of Minnesota | 01/28/2004 | 58-34 MnROAD, BI8 | PAV | 10 | 61.39 | 2969 | 5444 | 6201 | 5.444 | 7.064 | 1000 | 620 | 7594.9 | 40.085 | 64 | 611.8 | 25
3599AC016 | 35-I-1999 | 35 | 7766 | 0 | 45.2637 | 1999_08_31 | Asphalt Cement | -93.7123 |  | University of Minnesota | 01/28/2004 | 58-34 MnROAD, BI8 | PAV | 10 | 61.45 | 2956 | 5433 | 6185 | 5.433 | 7.041 | 1000 | 618.4 | 7953.7 | 42.089 | 64 | 641.1 | 25
3599AC016 | 35-I-1999 | 35 | 7766 | 0 | 45.2637 | 1999_08_31 | Asphalt Cement | -93.7123 |  | University of Minnesota | 01/28/2004 | 58-34 MnROAD, BI8 | PAV | 10 | 61.51 | 2943 | 5423 | 6170 | 5.423 | 7.02 | 1000 | 616.9 | 8311.3 | 44.09 | 64 | 670.4 | 25
3599AC016 | 35-I-1999 | 35 | 7766 | 0 | 45.2637 | 1999_08_31 | Asphalt Cement | -93.7123 |  | University of Minnesota | 01/28/2004 | 58-34 MnROAD, BI8 | PAV | 10 | 61.57 | 2929 | 5411 | 6153 | 5.411 | 6.996 | 1000 | 615.2 | 8668.5 | 46.114 | 64 | 699.7 | 25
3599AC016 | 35-I-1999 | 35 | 7766 | 0 | 45.2637 | 1999_08_31 | Asphalt Cement | -93.7123 |  | University of Minnesota | 01/28/2004 | 58-34 MnROAD, BI8 | PAV | 10 | 61.63 | 2918 | 5403 | 6140 | 5.403 | 6.978 | 1000 | 613.9 | 9021.9 | 48.091 | 64 | 729 | 25
3599AC016 | 35-I-1999 | 35 | 7766 | 0 | 45.2637 | 1999_08_31 | Asphalt Cement | -93.7123 |  | University of Minnesota | 01/28/2004 | 58-34 MnROAD, BI8 | PAV | 10 | 61.69 | 2905 | 5393 | 6126 | 5.393 | 6.958 | 1000 | 612.5 | 9374.5 | 50.088 | 64 | 758.2 | 25
3599AC016 | 35-I-1999 | 35 | 7766 | 0 | 45.2637 | 1999_08_31 | Asphalt Cement | -93.7123 |  | University of Minnesota | 01/28/2004 | 58-34 MnROAD, BI8 | PAV | 10 | 61.75 | 2892 | 5382 | 6110 | 5.382 | 6.936 | 1000 | 610.9 | 9729.6 | 52.119 | 64 | 787.5 | 25
3599AC016 | 35-I-1999 | 35 | 7766 | 0 | 45.2637 | 1999_08_31 | Asphalt Cement | -93.7123 |  | University of Minnesota | 01/28/2004 | 58-34 MnROAD, BI8 | PAV | 10 | 61.8 | 2879 | 5369 | 6092 | 5.369 | 6.913 | 1000 | 609.2 | 10077.8 | 54.14 | 64 | 816.9 | 25
3599AC016 | 35-I-1999 | 35 | 7766 | 0 | 45.2637 | 1999_08_31 | Asphalt Cement | -93.7123 |  | University of Minnesota | 01/19/2004 | 58-40 MnROAD, BI9 | RTFOT | 10 | 55.83 | 1215 | 1790 | 2164 | 1.79 | 2.615 | 1000 | 216.3 | 131.1 | 1.999 | 64 | 41.55 | 25
3599AC016 | 35-I-1999 | 35 | 7766 | 0 | 45.2637 | 1999_08_31 | Asphalt Cement | -93.7123 |  | University of Minnesota | 01/19/2004 | 58-40 MnROAD, BI9 | RTFOT | 10 | 55.85 | 1215 | 1792 | 2165 | 1.792 | 2.616 | 1000 | 216.5 | 262.1 | 3.996 | 64 | 70.86 | 25
3599AC016 | 35-I-1999 | 35 | 7766 | 0 | 45.2637 | 1999_08_31 | Asphalt Cement | -93.7123 |  | University of Minnesota | 01/19/2004 | 58-40 MnROAD, BI9 | RTFOT | 10 | 55.87 | 1213 | 1790 | 2162 | 1.79 | 2.612 | 1000 | 216.2 | 393.6 | 6.007 | 64 | 100.1 | 25
3599AC016 | 35-I-1999 | 35 | 7766 | 0 | 45.2637 | 1999_08_31 | Asphalt Cement | -93.7123 |  | University of Minnesota | 01/19/2004 | 58-40 MnROAD, BI9 | RTFOT | 10 | 55.89 | 1212 | 1789 | 2161 | 1.789 | 2.61 | 1000 | 216.1 | 524.2 | 8.005 | 64 | 129.4 | 25
3599AC016 | 35-I-1999 | 35 | 7766 | 0 | 45.2637 | 1999_08_31 | Asphalt Cement | -93.7123 |  | University of Minnesota | 01/19/2004 | 58-40 MnROAD, BI9 | RTFOT | 10 | 55.93 | 1209 | 1788 | 2158 | 1.788 | 2.606 | 1000 | 215.8 | 654.8 | 10.012 | 64 | 158.6 | 25
3599AC016 | 35-I-1999 | 35 | 7766 | 0 | 45.2637 | 1999_08_31 | Asphalt Cement | -93.7123 |  | University of Minnesota | 01/19/2004 | 58-40 MnROAD, BI9 | RTFOT | 10 | 55.97 | 1206 | 1786 | 2155 | 1.786 | 2.6 | 1000 | 215.4 | 784.5 | 12.017 | 64 | 187.9 | 25
3599AC016 | 35-I-1999 | 35 | 7766 | 0 | 45.2637 | 1999_08_31 | Asphalt Cement | -93.7123 |  | University of Minnesota | 01/19/2004 | 58-40 MnROAD, BI9 | RTFOT | 10 | 56.02 | 1203 | 1785 | 2153 | 1.785 | 2.596 | 1000 | 215.2 | 913.9 | 14.01 | 64 | 217.2 | 25
3599AC016 | 35-I-1999 | 35 | 7766 | 0 | 45.2637 | 1999_08_31 | Asphalt Cement | -93.7123 |  | University of Minnesota | 01/19/2004 | 58-40 MnROAD, BI9 | RTFOT | 10 | 56.07 | 1199 | 1783 | 2148 | 1.783 | 2.589 | 1000 | 214.8 | 1043.5 | 16.031 | 64 | 246.5 | 25
3599AC016 | 35-I-1999 | 35 | 7766 | 0 | 45.2637 | 1999_08_31 | Asphalt Cement | -93.7123 |  | University of Minnesota | 01/19/2004 | 58-40 MnROAD, BI9 | RTFOT | 10 | 56.13 | 1195 | 1781 | 2145 | 1.781 | 2.583 | 1000 | 214.4 | 1171.2 | 18.025 | 64 | 275.7 | 25
3599AC016 | 35-I-1999 | 35 | 7766 | 0 | 45.2637 | 1999_08_31 | Asphalt Cement | -93.7123 |  | University of Minnesota | 01/19/2004 | 58-40 MnROAD, BI9 | RTFOT | 10 | 56.19 | 1191 | 1779 | 2141 | 1.779 | 2.577 | 1000 | 214.1 | 1299.2 | 20.028 | 64 | 305.1 | 25
3599AC016 | 35-I-1999 | 35 | 7766 | 0 | 45.2637 | 1999_08_31 | Asphalt Cement | -93.7123 |  | University of Minnesota | 01/19/2004 | 58-40 MnROAD, BI9 | RTFOT | 10 | 56.26 | 1187 | 1776 | 2136 | 1.776 | 2.569 | 1000 | 213.6 | 1426.9 | 22.044 | 64 | 334.3 | 25
3599AC016 | 35-I-1999 | 35 | 7766 | 0 | 45.2637 | 1999_08_31 | Asphalt Cement | -93.7123 |  | University of Minnesota | 01/19/2004 | 58-40 MnROAD, BI9 | RTFOT | 10 | 56.32 | 1182 | 1774 | 2132 | 1.774 | 2.562 | 1000 | 213.2 | 1553.1 | 24.04 | 64 | 363.6 | 25
3599AC016 | 35-I-1999 | 35 | 7766 | 0 | 45.2637 | 1999_08_31 | Asphalt Cement | -93.7123 |  | University of Minnesota | 01/19/2004 | 58-40 MnROAD, BI9 | RTFOT | 10 | 56.4 | 1177 | 1772 | 2127 | 1.772 | 2.554 | 1000 | 212.7 | 1679 | 26.051 | 64 | 392.9 | 25
3599AC016 | 35-I-1999 | 35 | 7766 | 0 | 45.2637 | 1999_08_31 | Asphalt Cement | -93.7123 |  | University of Minnesota | 01/19/2004 | 58-40 MnROAD, BI9 | RTFOT | 10 | 56.47 | 1173 | 1770 | 2123 | 1.77 | 2.547 | 1000 | 212.3 | 1804.4 | 28.046 | 64 | 422.1 | 25
3599AC016 | 35-I-1999 | 35 | 7766 | 0 | 45.2637 | 1999_08_31 | Asphalt Cement | -93.7123 |  | University of Minnesota | 01/19/2004 | 58-40 MnROAD, BI9 | RTFOT | 10 | 56.55 | 1168 | 1768 | 2119 | 1.768 | 2.54 | 1000 | 211.9 | 1929.6 | 30.052 | 64 | 451.5 | 25
3599AC016 | 35-I-1999 | 35 | 7766 | 0 | 45.2637 | 1999_08_31 | Asphalt Cement | -93.7123 |  | University of Minnesota | 01/19/2004 | 58-40 MnROAD, BI9 | RTFOT | 10 | 56.63 | 1163 | 1765 | 2114 | 1.765 | 2.531 | 1000 | 211.4 | 2053.6 | 32.061 | 64 | 480.7 | 25
3599AC016 | 35-I-1999 | 35 | 7766 | 0 | 45.2637 | 1999_08_31 | Asphalt Cement | -93.7123 |  | University of Minnesota | 01/19/2004 | 58-40 MnROAD, BI9 | RTFOT | 10 | 56.71 | 1157 | 1762 | 2108 | 1.762 | 2.522 | 1000 | 210.8 | 2177.2 | 34.083 | 64 | 510 | 25
3599AC016 | 35-I-1999 | 35 | 7766 | 0 | 45.2637 | 1999_08_31 | Asphalt Cement | -93.7123 |  | University of Minnesota | 01/19/2004 | 58-40 MnROAD, BI9 | RTFOT | 10 | 56.79 | 1152 | 1760 | 2104 | 1.76 | 2.514 | 1000 | 210.3 | 2299 | 36.07 | 64 | 539.3 | 25
3599AC016 | 35-I-1999 | 35 | 7766 | 0 | 45.2637 | 1999_08_31 | Asphalt Cement | -93.7123 |  | University of Minnesota | 01/19/2004 | 58-40 MnROAD, BI9 | RTFOT | 10 | 56.87 | 1147 | 1757 | 2098 | 1.757 | 2.505 | 1000 | 209.7 | 2421.4 | 38.1 | 64 | 568.5 | 25
3599AC016 | 35-I-1999 | 35 | 7766 | 0 | 45.2637 | 1999_08_31 | Asphalt Cement | -93.7123 |  | University of Minnesota | 01/19/2004 | 58-40 MnROAD, BI9 | RTFOT | 10 | 56.95 | 1141 | 1753 | 2091 | 1.753 | 2.495 | 1000 | 209.1 | 2541.2 | 40.11 | 64 | 597.9 | 25
3599AC016 | 35-I-1999 | 35 | 7766 | 0 | 45.2637 | 1999_08_31 | Asphalt Cement | -93.7123 |  | University of Minnesota | 01/19/2004 | 58-40 MnROAD, BI9 | RTFOT | 10 | 57.02 | 1135 | 1750 | 2086 | 1.75 | 2.486 | 1000 | 208.6 | 2660.1 | 42.093 | 64 | 627.1 | 25
3599AC016 | 35-I-1999 | 35 | 7766 | 0 | 45.2637 | 1999_08_31 | Asphalt Cement | -93.7123 |  | University of Minnesota | 01/19/2004 | 58-40 MnROAD, BI9 | RTFOT | 10 | 57.1 | 1130 | 1746 | 2079 | 1.746 | 2.477 | 1000 | 207.9 | 2779.4 | 44.115 | 64 | 656.5 | 25
3599AC016 | 35-I-1999 | 35 | 7766 | 0 | 45.2637 | 1999_08_31 | Asphalt Cement | -93.7123 |  | University of Minnesota | 01/19/2004 | 58-40 MnROAD, BI9 | RTFOT | 10 | 57.17 | 1125 | 1743 | 2075 | 1.743 | 2.469 | 1000 | 207.4 | 2897.4 | 46.097 | 64 | 685.7 | 25
3599AC016 | 35-I-1999 | 35 | 7766 | 0 | 45.2637 | 1999_08_31 | Asphalt Cement | -93.7123 |  | University of Minnesota | 01/19/2004 | 58-40 MnROAD, BI9 | RTFOT | 10 | 57.25 | 1119 | 1740 | 2069 | 1.74 | 2.46 | 1000 | 206.9 | 3016.7 | 48.126 | 64 | 714.9 | 25
3599AC016 | 35-I-1999 | 35 | 7766 | 0 | 45.2637 | 1999_08_31 | Asphalt Cement | -93.7123 |  | University of Minnesota | 01/19/2004 | 58-40 MnROAD, BI9 | RTFOT | 10 | 57.32 | 1114 | 1737 | 2063 | 1.737 | 2.451 | 1000 | 206.3 | 3133.4 | 50.128 | 64 | 744.3 | 25
3599AC016 | 35-I-1999 | 35 | 7766 | 0 | 45.2637 | 1999_08_31 | Asphalt Cement | -93.7123 |  | University of Minnesota | 01/19/2004 | 58-40 MnROAD, BI9 | RTFOT | 10 | 57.39 | 1109 | 1733 | 2057 | 1.733 | 2.442 | 1000 | 205.7 | 3248.7 | 52.128 | 64 | 773.5 | 25
3599AC016 | 35-I-1999 | 35 | 7766 | 0 | 45.2637 | 1999_08_31 | Asphalt Cement | -93.7123 |  | University of Minnesota | 01/19/2004 | 58-40 MnROAD, BI9 | RTFOT | 10 | 57.46 | 1103 | 1729 | 2051 | 1.729 | 2.434 | 1000 | 205.1 | 3365.6 | 54.151 | 64 | 802.8 | 25
3599AC016 | 35-I-1999 | 35 | 7766 | 0 | 45.2637 | 1999_08_31 | Asphalt Cement | -93.7123 |  | University of Minnesota | 01/19/2004 | 58-40 MnROAD, BI9 | RTFOT | 10 | 57.53 | 1098 | 1725 | 2045 | 1.725 | 2.424 | 1000 | 204.4 | 3478.6 | 56.153 | 64 | 832.1 | 25
3599AC016 | 35-I-1999 | 35 | 7766 | 0 | 45.2637 | 1999_08_31 | Asphalt Cement | -93.7123 |  | University of Minnesota | 01/19/2004 | 58-40 MnROAD, BI9 | RTFOT | 10 | 57.59 | 1093 | 1721 | 2039 | 1.721 | 2.415 | 1000 | 203.9 | 3592.7 | 58.164 | 64 | 861.3 | 25
3599AC016 | 35-I-1999 | 35 | 7766 | 0 | 45.2637 | 1999_08_31 | Asphalt Cement | -93.7123 |  | University of Minnesota | 01/19/2004 | 58-40 MnROAD, BI9 | RTFOT | 10 | 57.66 | 1088 | 1718 | 2034 | 1.718 | 2.407 | 1000 | 203.4 | 3705 | 60.13 | 64 | 890.6 | 25
3599AC016 | 35-I-1999 | 35 | 7766 | 0 | 45.2637 | 1999_08_31 | Asphalt Cement | -93.7123 |  | University of Minnesota | 01/19/2004 | 58-40 MnROAD, BI9 | RTFOT | 10 | 57.72 | 1084 | 1715 | 2029 | 1.715 | 2.4 | 1000 | 202.9 | 3820.2 | 62.15 | 64 | 919.9 | 25
3599AC016 | 35-I-1999 | 35 | 7766 | 0 | 45.2637 | 1999_08_31 | Asphalt Cement | -93.7123 |  | University of Minnesota | 01/19/2004 | 58-40 MnROAD, BI9 | RTFOT | 10 | 57.78 | 1079 | 1712 | 2023 | 1.712 | 2.391 | 1000 | 202.3 | 3933.3 | 64.177 | 64 | 949.2 | 25
3599AC016 | 35-I-1999 | 35 | 7766 | 0 | 45.2637 | 1999_08_31 | Asphalt Cement | -93.7123 |  | University of Minnesota | 01/19/2004 | 58-40 MnROAD, BI9 | RTFOT | 10 | 57.84 | 1074 | 1708 | 2018 | 1.708 | 2.384 | 1000 | 201.8 | 4044.4 | 66.151 | 64 | 978.6 | 25
3599AC016 | 35-I-1999 | 35 | 7766 | 0 | 45.2637 | 1999_08_31 | Asphalt Cement | -93.7123 |  | University of Minnesota | 01/19/2004 | 58-40 MnROAD, BI9 | RTFOT | 10 | 57.89 | 1070 | 1705 | 2013 | 1.705 | 2.376 | 1000 | 201.2 | 4156.2 | 68.171 | 64 | 1008 | 25
3599AC016 | 35-I-1999 | 35 | 7766 | 0 | 45.2637 | 1999_08_31 | Asphalt Cement | -93.7123 |  | University of Minnesota | 01/19/2004 | 58-40 MnROAD, BI9 | RTFOT | 10 | 57.95 | 1065 | 1701 | 2007 | 1.701 | 2.368 | 1000 | 200.7 | 4267.3 | 70.176 | 64 | 1037 | 25
3599AC016 | 35-I-1999 | 35 | 7766 | 0 | 45.2637 | 1999_08_31 | Asphalt Cement | -93.7123 |  | University of Minnesota | 01/19/2004 | 58-40 MnROAD, BI9 | RTFOT | 10 | 58 | 1061 | 1698 | 2002 | 1.698 | 2.361 | 1000 | 200.2 | 4378 | 72.192 | 64 | 1066 | 25
3599AC016 | 35-I-1999 | 35 | 7766 | 0 | 45.2637 | 1999_08_31 | Asphalt Cement | -93.7123 |  | University of Minnesota | 01/19/2004 | 58-40 MnROAD, BI9 | RTFOT | 10 | 58.05 | 1057 | 1695 | 1997 | 1.695 | 2.354 | 1000 | 199.7 | 4486.1 | 74.148 | 64 | 1096 | 25
3599AC016 | 35-I-1999 | 35 | 7766 | 0 | 45.2637 | 1999_08_31 | Asphalt Cement | -93.7123 |  | University of Minnesota | 01/19/2004 | 58-40 MnROAD, BI9 | RTFOT | 10 | 58.1 | 1053 | 1691 | 1992 | 1.691 | 2.346 | 1000 | 199.1 | 4595.3 | 76.162 | 64 | 1125 | 25
3599AC016 | 35-I-1999 | 35 | 7766 | 0 | 45.2637 | 1999_08_31 | Asphalt Cement | -93.7123 |  | University of Minnesota | 01/19/2004 | 58-40 MnROAD, BI9 | RTFOT | 10 | 58.15 | 1049 | 1688 | 1987 | 1.688 | 2.339 | 1000 | 198.7 | 4705.5 | 78.181 | 64 | 1154 | 25
3599AC016 | 35-I-1999 | 35 | 7766 | 0 | 45.2637 | 1999_08_31 | Asphalt Cement | -93.7123 |  | University of Minnesota | 01/19/2004 | 58-40 MnROAD, BI9 | RTFOT | 10 | 58.19 | 1044 | 1684 | 1981 | 1.684 | 2.332 | 1000 | 198.1 | 4813.4 | 80.196 | 64 | 1183 | 25
3599AC016 | 35-I-1999 | 35 | 7766 | 0 | 45.2637 | 1999_08_31 | Asphalt Cement | -93.7123 |  | University of Minnesota | 01/19/2004 | 58-40 MnROAD, BI9 | RTFOT | 10 | 58.24 | 1041 | 1681 | 1977 | 1.681 | 2.325 | 1000 | 197.6 | 4920.5 | 82.181 | 64 | 1213 | 25
3599AC016 | 35-I-1999 | 35 | 7766 | 0 | 45.2637 | 1999_08_31 | Asphalt Cement | -93.7123 |  | University of Minnesota | 01/19/2004 | 58-40 MnROAD, BI9 | RTFOT | 10 | 58.28 | 1036 | 1677 | 1971 | 1.677 | 2.317 | 1000 | 197.1 | 5028.2 | 84.218 | 64 | 1242 | 25
3599AC016 | 35-I-1999 | 35 | 7766 | 0 | 45.2637 | 1999_08_31 | Asphalt Cement | -93.7123 |  | University of Minnesota | 01/19/2004 | 58-40 MnROAD, BI9 | RTFOT | 10 | 58.32 | 1033 | 1673 | 1966 | 1.673 | 2.31 | 1000 | 196.6 | 5133.3 | 86.191 | 64 | 1271 | 25
3599AC016 | 35-I-1999 | 35 | 7766 | 0 | 45.2637 | 1999_08_31 | Asphalt Cement | -93.7123 |  | University of Minnesota | 01/19/2004 | 58-40 MnROAD, BI9 | RTFOT | 10 | 58.36 | 1029 | 1670 | 1961 | 1.67 | 2.304 | 1000 | 196.1 | 5240.5 | 88.209 | 64 | 1301 | 25
3599AC016 | 35-I-1999 | 35 | 7766 | 0 | 45.2637 | 1999_08_31 | Asphalt Cement | -93.7123 |  | University of Minnesota | 01/19/2004 | 58-40 MnROAD, BI9 | RTFOT | 10 | 58.4 | 1025 | 1666 | 1956 | 1.666 | 2.296 | 1000 | 195.6 | 5345.6 | 90.232 | 64 | 1330 | 25
3599AC016 | 35-I-1999 | 35 | 7766 | 0 | 45.2637 | 1999_08_31 | Asphalt Cement | -93.7123 |  | University of Minnesota | 01/19/2004 | 58-40 MnROAD, BI9 | RTFOT | 10 | 58.43 | 1021 | 1662 | 1951 | 1.662 | 2.29 | 1000 | 195.1 | 5450.3 | 92.227 | 64 | 1359 | 25
3599AC016 | 35-I-1999 | 35 | 7766 | 0 | 45.2637 | 1999_08_31 | Asphalt Cement | -93.7123 |  | University of Minnesota | 01/19/2004 | 58-40 MnROAD, BI9 | RTFOT | 10 | 58.47 | 1017 | 1658 | 1945 | 1.658 | 2.282 | 1000 | 194.5 | 5552.2 | 94.226 | 64 | 1388 | 25
3599AC016 | 35-I-1999 | 35 | 7766 | 0 | 45.2637 | 1999_08_31 | Asphalt Cement | -93.7123 |  | University of Minnesota | 01/19/2004 | 58-40 MnROAD, BI9 | RTFOT | 10 | 58.5 | 1014 | 1656 | 1942 | 1.656 | 2.277 | 1000 | 194.1 | 5655.2 | 96.165 | 64 | 1418 | 25
3599AC016 | 35-I-1999 | 35 | 7766 | 0 | 45.2637 | 1999_08_31 | Asphalt Cement | -93.7123 |  | University of Minnesota | 01/19/2004 | 58-40 MnROAD, BI9 | RTFOT | 10 | 58.54 | 1011 | 1652 | 1937 | 1.652 | 2.271 | 1000 | 193.7 | 5761.3 | 98.215 | 64 | 1447 | 25
3599AC016 | 35-I-1999 | 35 | 7766 | 0 | 45.2637 | 1999_08_31 | Asphalt Cement | -93.7123 |  | University of Minnesota | 01/19/2004 | 58-40 MnROAD, BI9 | RTFOT | 10 | 58.57 | 1007 | 1648 | 1931 | 1.648 | 2.263 | 1000 | 193.1 | 5864.6 | 100.26 | 64 | 1476 | 25
3599AC016 | 35-I-1999 | 35 | 7766 | 0 | 45.2637 | 1999_08_31 | Asphalt Cement | -93.7123 |  | University of Minnesota | 01/19/2004 | 58-40 MnROAD, BI9 | RTFOT | 10 | 58.6 | 1003 | 1644 | 1926 | 1.644 | 2.256 | 1000 | 192.5 | 5963.9 | 102.26 | 64 | 1506 | 25
3599AC016 | 35-I-1999 | 35 | 7766 | 0 | 45.2637 | 1999_08_31 | Asphalt Cement | -93.7123 |  | University of Minnesota | 01/19/2004 | 58-40 MnROAD, BI9 | RTFOT | 10 | 58.63 | 999.4 | 1639 | 1920 | 1.639 | 2.249 | 1000 | 192 | 6062.3 | 104.26 | 64 | 1535 | 25
3599AC016 | 35-I-1999 | 35 | 7766 | 0 | 45.2637 | 1999_08_31 | Asphalt Cement | -93.7123 |  | University of Minnesota | 01/19/2004 | 58-40 MnROAD, BI9 | RTFOT | 10 | 58.66 | 996 | 1636 | 1915 | 1.636 | 2.242 | 1000 | 191.5 | 6160.7 | 106.23 | 64 | 1564 | 25
3599AC016 | 35-I-1999 | 35 | 7766 | 0 | 45.2637 | 1999_08_31 | Asphalt Cement | -93.7123 |  | University of Minnesota | 01/19/2004 | 58-40 MnROAD, BI9 | RTFOT | 10 | 58.69 | 992.1 | 1631 | 1909 | 1.631 | 2.235 | 1000 | 190.9 | 6259.1 | 108.26 | 64 | 1593 | 25
3599AC016 | 35-I-1999 | 35 | 7766 | 0 | 45.2637 | 1999_08_31 | Asphalt Cement | -93.7123 |  | University of Minnesota | 01/19/2004 | 58-40 MnROAD, BI9 | RTFOT | 10 | 58.72 | 988.8 | 1627 | 1904 | 1.627 | 2.228 | 1000 | 190.4 | 6356.9 | 110.25 | 64 | 1623 | 25
3599AC016 | 35-I-1999 | 35 | 7766 | 0 | 45.2637 | 1999_08_31 | Asphalt Cement | -93.7123 |  | University of Minnesota | 01/19/2004 | 58-40 MnROAD, BI9 | RTFOT | 10 | 58.74 | 984.9 | 1623 | 1898 | 1.623 | 2.22 | 1000 | 189.8 | 6455.1 | 112.31 | 64 | 1652 | 25
3599AC016 | 35-I-1999 | 35 | 7766 | 0 | 45.2637 | 1999_08_31 | Asphalt Cement | -93.7123 |  | University of Minnesota | 01/19/2004 | 58-40 MnROAD, BI9 | RTFOT | 10 | 58.77 | 981.5 | 1619 | 1893 | 1.619 | 2.214 | 1000 | 189.3 | 6549.4 | 114.26 | 64 | 1681 | 25
3599AC016 | 35-I-1999 | 35 | 7766 | 0 | 45.2637 | 1999_08_31 | Asphalt Cement | -93.7123 |  | University of Minnesota | 01/19/2004 | 58-40 MnROAD, BI9 | RTFOT | 10 | 58.79 | 977.7 | 1614 | 1887 | 1.614 | 2.206 | 1000 | 188.7 | 6644.4 | 116.29 | 64 | 1710 | 25
3599AC016 | 35-I-1999 | 35 | 7766 | 0 | 45.2637 | 1999_08_31 | Asphalt Cement | -93.7123 |  | University of Minnesota | 01/19/2004 | 58-40 MnROAD, BI9 | RTFOT | 10 | 58.82 | 974.4 | 1610 | 1882 | 1.61 | 2.2 | 1000 | 188.1 | 6739.6 | 118.28 | 64 | 1740 | 25
3599AC016 | 35-I-1999 | 35 | 7766 | 0 | 45.2637 | 1999_08_31 | Asphalt Cement | -93.7123 |  | University of Minnesota | 01/19/2004 | 58-40 MnROAD, BI9 | RTFOT | 10 | 58.84 | 971 | 1606 | 1876 | 1.606 | 2.193 | 1000 | 187.6 | 6834.1 | 120.29 | 64 | 1769 | 25
3599AC016 | 35-I-1999 | 35 | 7766 | 0 | 45.2637 | 1999_08_31 | Asphalt Cement | -93.7123 |  | University of Minnesota | 01/19/2004 | 58-40 MnROAD, BI9 | RTFOT | 10 | 58.86 | 967.1 | 1601 | 1870 | 1.601 | 2.185 | 1000 | 187 | 6927.2 | 122.35 | 64 | 1798 | 25
3599AC016 | 35-I-1999 | 35 | 7766 | 0 | 45.2637 | 1999_08_31 | Asphalt Cement | -93.7123 |  | University of Minnesota | 01/19/2004 | 58-40 MnROAD, BI9 | RTFOT | 10 | 58.88 | 963.5 | 1596 | 1864 | 1.596 | 2.178 | 1000 | 186.4 | 7017.1 | 124.33 | 64 | 1828 | 25
3599AC016 | 35-I-1999 | 35 | 7766 | 0 | 45.2637 | 1999_08_31 | Asphalt Cement | -93.7123 |  | University of Minnesota | 01/19/2004 | 58-40 MnROAD, BI9 | RTFOT | 10 | 58.9 | 959.6 | 1591 | 1858 | 1.591 | 2.17 | 1000 | 185.7 | 7105.2 | 126.33 | 64 | 1857 | 25
3599AC016 | 35-I-1999 | 35 | 7766 | 0 | 45.2637 | 1999_08_31 | Asphalt Cement | -93.7123 |  | University of Minnesota | 01/19/2004 | 58-40 MnROAD, BI9 | RTFOT | 10 | 58.92 | 956.1 | 1586 | 1852 | 1.586 | 2.163 | 1000 | 185.2 | 7195.1 | 128.32 | 64 | 1886 | 25
3599AC016 | 35-I-1999 | 35 | 7766 | 0 | 45.2637 | 1999_08_31 | Asphalt Cement | -93.7123 |  | University of Minnesota | 01/19/2004 | 58-40 MnROAD, BI9 | RTFOT | 10 | 58.94 | 952.2 | 1581 | 1846 | 1.581 | 2.154 | 1000 | 184.5 | 7283.6 | 130.37 | 64 | 1915 | 25
3599AC016 | 35-I-1999 | 35 | 7766 | 0 | 45.2637 | 1999_08_31 | Asphalt Cement | -93.7123 |  | University of Minnesota | 01/28/2004 | 58-34 MnROAD, BI8 | PAV | 10 | 61.86 | 2865 | 5356 | 6074 | 5.356 | 6.889 | 1000 | 607.4 | 10421.9 | 56.155 | 64 | 846.2 | 25
3599AC016 | 35-I-1999 | 35 | 7766 | 0 | 45.2637 | 1999_08_31 | Asphalt Cement | -93.7123 |  | University of Minnesota | 01/28/2004 | 58-34 MnROAD, BI8 | PAV | 10 | 61.91 | 2854 | 5346 | 6060 | 5.346 | 6.87 | 1000 | 606 | 10764.5 | 58.134 | 64 | 875.4 | 25
3599AC016 | 35-I-1999 | 35 | 7766 | 0 | 45.2637 | 1999_08_31 | Asphalt Cement | -93.7123 |  | University of Minnesota | 01/28/2004 | 58-34 MnROAD, BI8 | PAV | 10 | 61.96 | 2840 | 5331 | 6041 | 5.331 | 6.844 | 1000 | 604 | 11103.5 | 60.163 | 64 | 904.7 | 25
3599AC016 | 35-I-1999 | 35 | 7766 | 0 | 45.2637 | 1999_08_31 | Asphalt Cement | -93.7123 |  | University of Minnesota | 01/28/2004 | 58-34 MnROAD, BI8 | PAV | 10 | 62.01 | 2829 | 5321 | 6027 | 5.321 | 6.825 | 1000 | 602.6 | 11435.1 | 62.103 | 64 | 934 | 25
3599AC016 | 35-I-1999 | 35 | 7766 | 0 | 45.2637 | 1999_08_31 | Asphalt Cement | -93.7123 |  | University of Minnesota | 01/28/2004 | 58-34 MnROAD, BI8 | PAV | 10 | 62.06 | 2815 | 5307 | 6008 | 5.307 | 6.801 | 1000 | 600.7 | 11780.8 | 64.18 | 64 | 963.3 | 25
3599AC016 | 35-I-1999 | 35 | 7766 | 0 | 45.2637 | 1999_08_31 | Asphalt Cement | -93.7123 |  | University of Minnesota | 01/28/2004 | 58-34 MnROAD, BI8 | PAV | 10 | 62.1 | 2801 | 5291 | 5987 | 5.291 | 6.774 | 1000 | 598.6 | 12103.6 | 66.169 | 64 | 992.6 | 25
3599AC016 | 35-I-1999 | 35 | 7766 | 0 | 45.2637 | 1999_08_31 | Asphalt Cement | -93.7123 |  | University of Minnesota | 01/28/2004 | 58-34 MnROAD, BI8 | PAV | 10 | 62.15 | 2787 | 5275 | 5966 | 5.275 | 6.748 | 1000 | 596.5 | 12429 | 68.188 | 64 | 1022 | 25
3599AC016 | 35-I-1999 | 35 | 7766 | 0 | 45.2637 | 1999_08_31 | Asphalt Cement | -93.7123 |  | University of Minnesota | 01/28/2004 | 58-34 MnROAD, BI8 | PAV | 10 | 62.19 | 2773 | 5257 | 5943 | 5.257 | 6.719 | 1000 | 594.2 | 12749.2 | 70.217 | 64 | 1051 | 25
3599AC016 | 35-I-1999 | 35 | 7766 | 0 | 45.2637 | 1999_08_31 | Asphalt Cement | -93.7123 |  | University of Minnesota | 01/28/2004 | 58-34 MnROAD, BI8 | PAV | 10 | 62.23 | 2757 | 5236 | 5918 | 5.236 | 6.688 | 1000 | 591.7 | 13059.7 | 72.231 | 64 | 1080 | 25
3599AC016 | 35-I-1999 | 35 | 7766 | 0 | 45.2637 | 1999_08_31 | Asphalt Cement | -93.7123 |  | University of Minnesota | 01/28/2004 | 58-34 MnROAD, BI8 | PAV | 10 | 62.27 | 2739 | 5211 | 5887 | 5.211 | 6.65 | 1000 | 588.6 | 13359.2 | 74.282 | 64 | 1110 | 25
3599AC016 | 35-I-1999 | 35 | 7766 | 0 | 45.2637 | 1999_08_31 | Asphalt Cement | -93.7123 |  | University of Minnesota | 01/28/2004 | 58-34 MnROAD, BI8 | PAV | 10 | 62.31 | 2720 | 5185 | 5855 | 5.185 | 6.612 | 1000 | 585.4 | 13646 | 76.287 | 64 | 1139 | 25
3599AC016 | 35-I-1999 | 35 | 7766 | 0 | 45.2637 | 1999_08_31 | Asphalt Cement | -93.7123 |  | University of Minnesota | 01/28/2004 | 58-34 MnROAD, BI8 | PAV | 10 | 62.35 | 2702 | 5158 | 5823 | 5.158 | 6.574 | 1000 | 582.2 | 13933.1 | 78.32 | 64 | 1168 | 25
3599AC016 | 35-I-1999 | 35 | 7766 | 0 | 45.2637 | 1999_08_31 | Asphalt Cement | -93.7123 |  | University of Minnesota | 01/28/2004 | 58-34 MnROAD, BI8 | PAV | 10 | 62.39 | 2684 | 5132 | 5791 | 5.132 | 6.536 | 1000 | 579.1 | 14207.1 | 80.298 | 64 | 1198 | 25
3599AC016 | 35-I-1999 | 35 | 7766 | 0 | 45.2637 | 1999_08_31 | Asphalt Cement | -93.7123 |  | University of Minnesota | 01/28/2004 | 58-34 MnROAD, BI8 | PAV | 10 | 62.42 | 2663 | 5098 | 5752 | 5.098 | 6.489 | 1000 | 575.1 | 14474.8 | 82.376 | 64 | 1227 | 25
3599AC016 | 35-I-1999 | 35 | 7766 | 0 | 45.2637 | 1999_08_31 | Asphalt Cement | -93.7123 |  | University of Minnesota | 01/28/2004 | 58-34 MnROAD, BI8 | PAV | 10 | 62.46 | 2640 | 5061 | 5708 | 5.061 | 6.438 | 1000 | 570.8 | 14722.1 | 84.423 | 64 | 1256 | 25
3599AC016 | 35-I-1999 | 35 | 7766 | 0 | 45.2637 | 1999_08_31 | Asphalt Cement | -93.7123 |  | University of Minnesota | 01/28/2004 | 58-34 MnROAD, BI8 | PAV | 10 | 62.49 | 2615 | 5021 | 5661 | 5.021 | 6.383 | 1000 | 566 | 14956.8 | 86.486 | 64 | 1285 | 25
3599AC016 | 35-I-1999 | 35 | 7766 | 0 | 45.2637 | 1999_08_31 | Asphalt Cement | -93.7123 |  | University of Minnesota | 01/28/2004 | 58-34 MnROAD, BI8 | PAV | 10 | 62.52 | 2588 | 4975 | 5608 | 4.975 | 6.321 | 1000 | 560.7 | 15173.6 | 88.575 | 64 | 1315 | 25
3599AC016 | 35-I-1999 | 35 | 7766 | 0 | 45.2637 | 1999_08_31 | Asphalt Cement | -93.7123 |  | University of Minnesota | 01/28/2004 | 58-34 MnROAD, BI8 | PAV | 10 | 62.55 | 2561 | 4929 | 5555 | 4.929 | 6.259 | 1000 | 555.4 | 15368.3 | 90.579 | 64 | 1344 | 25
3599AC016 | 35-I-1999 | 35 | 7766 | 0 | 45.2637 | 1999_08_31 | Asphalt Cement | -93.7123 |  | University of Minnesota | 01/28/2004 | 58-34 MnROAD, BI8 | PAV | 10 | 62.58 | 2531 | 4877 | 5495 | 4.877 | 6.19 | 1000 | 549.4 | 15547.4 | 92.64 | 64 | 1373 | 25
3599AC016 | 35-I-1999 | 35 | 7766 | 0 | 45.2637 | 1999_08_31 | Asphalt Cement | -93.7123 |  | University of Minnesota | 01/28/2004 | 58-34 MnROAD, BI8 | PAV | 10 | 62.6 | 2499 | 4821 | 5430 | 4.821 | 6.116 | 1000 | 542.9 | 15711.2 | 94.727 | 64 | 1402 | 25
3599AC016 | 35-I-1999 | 35 | 7766 | 0 | 45.2637 | 1999_08_31 | Asphalt Cement | -93.7123 |  | University of Minnesota | 01/28/2004 | 58-34 MnROAD, BI8 | PAV | 10 | 62.63 | 2462 | 4756 | 5355 | 4.756 | 6.031 | 1000 | 535.5 | 15846.9 | 96.886 | 64 | 1432 | 25
3599AC016 | 35-I-1999 | 35 | 7766 | 0 | 45.2637 | 1999_08_31 | Asphalt Cement | -93.7123 |  | University of Minnesota | 01/28/2004 | 58-34 MnROAD, BI8 | PAV | 10 | 62.65 | 2425 | 4690 | 5280 | 4.69 | 5.944 | 1000 | 527.9 | 15948.5 | 98.914 | 64 | 1461 | 25
3599AC016 | 35-I-1999 | 35 | 7766 | 0 | 45.2637 | 1999_08_31 | Asphalt Cement | -93.7123 |  | University of Minnesota | 01/28/2004 | 58-34 MnROAD, BI8 | PAV | 10 | 62.68 | 2386 | 4619 | 5199 | 4.619 | 5.852 | 1000 | 519.8 | 16034.5 | 101 | 64 | 1490 | 25
3599AC016 | 35-I-1999 | 35 | 7766 | 0 | 45.2637 | 1999_08_31 | Asphalt Cement | -93.7123 |  | University of Minnesota | 01/28/2004 | 58-34 MnROAD, BI8 | PAV | 10 | 62.7 | 2324 | 4502 | 5066 | 4.502 | 5.701 | 1000 | 506.5 | 15929.3 | 102.98 | 64 | 1533 | 25
3599AC016 | 35-I-1999 | 35 | 7766 | 0 | 45.2637 | 1999_08_31 | Asphalt Cement | -93.7123 |  | University of Minnesota | 01/28/2004 | 58-34 MnROAD, BI8 | PAV | 10 | 62.72 | 2258 | 4379 | 4927 | 4.379 | 5.543 | 1000 | 492.6 | 15797.2 | 105.03 | 64 | 1577 | 25
3599AC016 | 35-I-1999 | 35 | 7766 | 0 | 45.2637 | 1999_08_31 | Asphalt Cement | -93.7123 |  | University of Minnesota | 01/28/2004 | 58-34 MnROAD, BI8 | PAV | 10 | 62.73 | 2193 | 4256 | 4788 | 4.256 | 5.386 | 1000 | 478.7 | 15658.9 | 107.14 | 64 | 1620 | 25
3599AC016 | 35-I-1999 | 35 | 7766 | 0 | 45.2637 | 1999_08_31 | Asphalt Cement | -93.7123 |  | University of Minnesota | 01/28/2004 | 58-34 MnROAD, BI8 | PAV | 10 | 62.75 | 2133 | 4140 | 4657 | 4.14 | 5.239 | 1000 | 465.7 | 15499.4 | 109.03 | 64 | 1663 | 25
3599AC016 | 35-I-1999 | 35 | 7766 | 0 | 45.2637 | 1999_08_31 | Asphalt Cement | -93.7123 |  | University of Minnesota | 01/28/2004 | 58-34 MnROAD, BI8 | PAV | 10 | 62.77 | 2069 | 4020 | 4521 | 4.02 | 5.085 | 1000 | 452.1 | 15327.5 | 111.08 | 64 | 1706 | 25
3599AC016 | 35-I-1999 | 35 | 7766 | 0 | 45.2637 | 1999_08_31 | Asphalt Cement | -93.7123 |  | University of Minnesota | 01/28/2004 | 58-34 MnROAD, BI8 | PAV | 10 | 62.78 | 2019 | 3925 | 4414 | 3.925 | 4.963 | 1000 | 441.3 | 15180.8 | 112.71 | 64 | 1750 | 25
3599AC016 | 35-I-1999 | 35 | 7766 | 0 | 45.2637 | 1999_08_31 | Asphalt Cement | -93.7123 |  | University of Minnesota | 01/28/2004 | 58-34 MnROAD, BI8 | PAV | 10 | 62.8 | 1984 | 3861 | 4341 | 3.861 | 4.881 | 1000 | 434 | 15233.6 | 115.01 | 64 | 1779 | 25
3599AC016 | 35-I-1999 | 35 | 7766 | 0 | 45.2637 | 1999_08_31 | Asphalt Cement | -93.7123 |  | University of Minnesota | 01/28/2004 | 58-34 MnROAD, BI8 | PAV | 10 | 62.79 | 1981 | 3853 | 4332 | 3.853 | 4.872 | 1000 | 433.2 | 15373.6 | 116.3 | 64 | 1808 | 25
3599AC016 | 35-I-1999 | 35 | 7766 | 0 | 45.2637 | 1999_08_31 | Asphalt Cement | -93.7123 |  | University of Minnesota | 01/28/2004 | 58-34 MnROAD, BI8 | PAV | 10 | 62.8 | 1972 | 3836 | 4314 | 3.836 | 4.85 | 1000 | 431.3 | 15593.1 | 118.48 | 64 | 1837 | 25
3599AC016 | 35-I-1999 | 35 | 7766 | 0 | 45.2637 | 1999_08_31 | Asphalt Cement | -93.7123 |  | University of Minnesota | 01/28/2004 | 58-34 MnROAD, BI8 | PAV | 10 | 62.81 | 1960 | 3816 | 4290 | 3.816 | 4.823 | 1000 | 428.9 | 15794.6 | 120.68 | 64 | 1867 | 25
3599AC016 | 35-I-1999 | 35 | 7766 | 0 | 45.2637 | 1999_08_31 | Asphalt Cement | -93.7123 |  | University of Minnesota | 01/28/2004 | 58-34 MnROAD, BI8 | PAV | 10 | 62.81 | 1954 | 3803 | 4276 | 3.803 | 4.807 | 1000 | 427.5 | 15943.6 | 122.22 | 64 | 1896 | 25
3599AC016 | 35-I-1999 | 35 | 7766 | 0 | 45.2637 | 1999_08_31 | Asphalt Cement | -93.7123 |  | University of Minnesota | 01/28/2004 | 58-34 MnROAD, BI8 | PAV | 10 | 62.81 | 1968 | 3831 | 4307 | 3.831 | 4.842 | 1000 | 430.6 | 16249.2 | 123.67 | 64 | 1925 | 25
3599AC016 | 35-I-1999 | 35 | 7766 | 0 | 45.2637 | 1999_08_31 | Asphalt Cement | -93.7123 |  | University of Minnesota | 01/28/2004 | 58-34 MnROAD, BI8 | PAV | 10 | 62.81 | 1969 | 3833 | 4310 | 3.833 | 4.845 | 1000 | 430.9 | 16599.4 | 126.24 | 64 | 1955 | 25
3599AC016 | 35-I-1999 | 35 | 7766 | 0 | 45.2637 | 1999_08_31 | Asphalt Cement | -93.7123 |  | University of Minnesota | 01/28/2004 | 58-34 MnROAD, BI8 | PAV | 10 | 62.84 | 1951 | 3803 | 4274 | 3.803 | 4.804 | 1000 | 427.3 | 16809.6 | 128.91 | 64 | 1984 | 25
3599AC016 | 35-I-1999 | 35 | 7766 | 0 | 45.2637 | 1999_08_31 | Asphalt Cement | -93.7123 |  | University of Minnesota | 01/28/2004 | 58-34 MnROAD, BI8 | PAV | 10 | 62.85 | 1937 | 3778 | 4245 | 3.778 | 4.771 | 1000 | 424.5 | 16888.9 | 130.39 | 64 | 2013 | 25
3599AC016 | 35-I-1999 | 35 | 7766 | 0 | 45.2637 | 1999_08_31 | Asphalt Cement | -93.7123 |  | University of Minnesota | 01/28/2004 | 58-34 MnROAD, BI8 | PAV | 10 | 62.85 | 1933 | 3769 | 4235 | 3.769 | 4.76 | 1000 | 423.5 | 17104 | 132.37 | 64 | 2042 | 25
3599AC016 | 35-I-1999 | 35 | 7766 | 0 | 45.2637 | 1999_08_31 | Asphalt Cement | -93.7123 |  | University of Minnesota | 01/28/2004 | 58-34 MnROAD, BI8 | PAV | 10 | 62.87 | 1927 | 3761 | 4226 | 3.761 | 4.748 | 1000 | 422.5 | 17348.8 | 134.57 | 64 | 2072 | 25
3599AC016 | 35-I-1999 | 35 | 7766 | 0 | 45.2637 | 1999_08_31 | Asphalt Cement | -93.7123 |  | University of Minnesota | 01/28/2004 | 58-34 MnROAD, BI8 | PAV | 10 | 62.9 | 1905 | 3722 | 4181 | 3.722 | 4.697 | 1000 | 418.1 | 17487.9 | 137.1 | 64 | 2101 | 25
3599AC016 | 35-I-1999 | 35 | 7766 | 0 | 45.2637 | 1999_08_31 | Asphalt Cement | -93.7123 |  | University of Minnesota | 01/28/2004 | 58-34 MnROAD, BI8 | PAV | 10 | 62.91 | 1895 | 3705 | 4161 | 3.705 | 4.674 | 1000 | 416.1 | 17565.3 | 138.37 | 64 | 2130 | 25
3599AC016 | 35-I-1999 | 35 | 7766 | 0 | 45.2637 | 1999_08_31 | Asphalt Cement | -93.7123 |  | University of Minnesota | 01/28/2004 | 58-34 MnROAD, BI8 | PAV | 10 | 62.9 | 1905 | 3723 | 4182 | 3.723 | 4.698 | 1000 | 418.2 | 17828.3 | 139.73 | 64 | 2159 | 25
3599AC016 | 35-I-1999 | 35 | 7766 | 0 | 45.2637 | 1999_08_31 | Asphalt Cement | -93.7123 |  | University of Minnesota | 01/28/2004 | 58-34 MnROAD, BI8 | PAV | 10 | 62.92 | 1883 | 3682 | 4135 | 3.682 | 4.644 | 1000 | 413.4 | 18039.4 | 143.01 | 64 | 2189 | 25
3599AC016 | 35-I-1999 | 35 | 7766 | 0 | 45.2637 | 1999_08_31 | Asphalt Cement | -93.7123 |  | University of Minnesota | 01/28/2004 | 58-40 MnROAD, BI9 | PAV | 10 | 49.54 | 3976 | 4662 | 6127 | 4.662 | 8.053 | 1000 | 612.6 | 373.8 | 2 | 64 | 55.48 | 25
3599AC016 | 35-I-1999 | 35 | 7766 | 0 | 45.2637 | 1999_08_31 | Asphalt Cement | -93.7123 |  | University of Minnesota | 01/28/2004 | 58-40 MnROAD, BI9 | PAV | 10 | 49.56 | 3976 | 4664 | 6129 | 4.664 | 8.053 | 1000 | 612.8 | 747.6 | 3.999 | 64 | 84.72 | 25
3599AC016 | 35-I-1999 | 35 | 7766 | 0 | 45.2637 | 1999_08_31 | Asphalt Cement | -93.7123 |  | University of Minnesota | 01/28/2004 | 58-40 MnROAD, BI9 | PAV | 10 | 49.58 | 3975 | 4668 | 6131 | 4.668 | 8.053 | 1000 | 613 | 1121.9 | 5.999 | 64 | 114 | 25
3599AC016 | 35-I-1999 | 35 | 7766 | 0 | 45.2637 | 1999_08_31 | Asphalt Cement | -93.7123 |  | University of Minnesota | 01/28/2004 | 58-40 MnROAD, BI9 | PAV | 10 | 49.62 | 3966 | 4663 | 6121 | 4.663 | 8.035 | 1000 | 612 | 1495.7 | 8.011 | 64 | 143.3 | 25
3599AC016 | 35-I-1999 | 35 | 7766 | 0 | 45.2637 | 1999_08_31 | Asphalt Cement | -93.7123 |  | University of Minnesota | 01/28/2004 | 58-40 MnROAD, BI9 | PAV | 10 | 49.67 | 3960 | 4664 | 6119 | 4.664 | 8.026 | 1000 | 611.8 | 1867.4 | 10.005 | 64 | 172.6 | 25
3599AC016 | 35-I-1999 | 35 | 7766 | 0 | 45.2637 | 1999_08_31 | Asphalt Cement | -93.7123 |  | University of Minnesota | 01/28/2004 | 58-40 MnROAD, BI9 | PAV | 10 | 49.73 | 3947 | 4659 | 6106 | 4.659 | 8.002 | 1000 | 610.5 | 2238.1 | 12.016 | 64 | 201.8 | 25
3599AC016 | 35-I-1999 | 35 | 7766 | 0 | 45.2637 | 1999_08_31 | Asphalt Cement | -93.7123 |  | University of Minnesota | 01/28/2004 | 58-40 MnROAD, BI9 | PAV | 10 | 49.8 | 3930 | 4651 | 6089 | 4.651 | 7.972 | 1000 | 608.9 | 2607 | 14.035 | 64 | 231.1 | 25
3599AC016 | 35-I-1999 | 35 | 7766 | 0 | 45.2637 | 1999_08_31 | Asphalt Cement | -93.7123 |  | University of Minnesota | 01/28/2004 | 58-40 MnROAD, BI9 | PAV | 10 | 49.88 | 3910 | 4640 | 6068 | 4.64 | 7.935 | 1000 | 606.7 | 2970.1 | 16.046 | 64 | 260.4 | 25
3599AC016 | 35-I-1999 | 35 | 7766 | 0 | 45.2637 | 1999_08_31 | Asphalt Cement | -93.7123 |  | University of Minnesota | 01/28/2004 | 58-40 MnROAD, BI9 | PAV | 10 | 49.97 | 3888 | 4628 | 6044 | 4.628 | 7.894 | 1000 | 604.3 | 3329.9 | 18.061 | 64 | 289.8 | 25
3599AC016 | 35-I-1999 | 35 | 7766 | 0 | 45.2637 | 1999_08_31 | Asphalt Cement | -93.7123 |  | University of Minnesota | 01/28/2004 | 58-40 MnROAD, BI9 | PAV | 10 | 50.06 | 3863 | 4614 | 6018 | 4.614 | 7.849 | 1000 | 601.7 | 3684.8 | 20.075 | 64 | 319.1 | 25
3599AC016 | 35-I-1999 | 35 | 7766 | 0 | 45.2637 | 1999_08_31 | Asphalt Cement | -93.7123 |  | University of Minnesota | 01/28/2004 | 58-40 MnROAD, BI9 | PAV | 10 | 50.15 | 3839 | 4599 | 5991 | 4.599 | 7.803 | 1000 | 599 | 4036.6 | 22.09 | 64 | 348.3 | 25
3599AC016 | 35-I-1999 | 35 | 7766 | 0 | 45.2637 | 1999_08_31 | Asphalt Cement | -93.7123 |  | University of Minnesota | 01/28/2004 | 58-40 MnROAD, BI9 | PAV | 10 | 50.25 | 3811 | 4582 | 5960 | 4.582 | 7.752 | 1000 | 595.9 | 4383.3 | 24.113 | 64 | 377.5 | 25
3599AC016 | 35-I-1999 | 35 | 7766 | 0 | 45.2637 | 1999_08_31 | Asphalt Cement | -93.7123 |  | University of Minnesota | 01/28/2004 | 58-40 MnROAD, BI9 | PAV | 10 | 50.34 | 3787 | 4569 | 5935 | 4.569 | 7.709 | 1000 | 593.4 | 4724.2 | 26.097 | 64 | 406.8 | 25
3599AC016 | 35-I-1999 | 35 | 7766 | 0 | 45.2637 | 1999_08_31 | Asphalt Cement | -93.7123 |  | University of Minnesota | 01/28/2004 | 58-40 MnROAD, BI9 | PAV | 10 | 50.44 | 3761 | 4553 | 5906 | 4.553 | 7.66 | 1000 | 590.5 | 5065 | 28.119 | 64 | 436.1 | 25
3599AC016 | 35-I-1999 | 35 | 7766 | 0 | 45.2637 | 1999_08_31 | Asphalt Cement | -93.7123 |  | University of Minnesota | 01/28/2004 | 58-40 MnROAD, BI9 | PAV | 10 | 50.54 | 3732 | 4535 | 5873 | 4.535 | 7.606 | 1000 | 587.2 | 5400 | 30.147 | 64 | 465.3 | 25
3599AC016 | 35-I-1999 | 35 | 7766 | 0 | 45.2637 | 1999_08_31 | Asphalt Cement | -93.7123 |  | University of Minnesota | 01/28/2004 | 58-40 MnROAD, BI9 | PAV | 10 | 50.64 | 3707 | 4520 | 5845 | 4.52 | 7.56 | 1000 | 584.4 | 5728.7 | 32.133 | 64 | 494.7 | 25
3599AC016 | 35-I-1999 | 35 | 7766 | 0 | 45.2637 | 1999_08_31 | Asphalt Cement | -93.7123 |  | University of Minnesota | 01/28/2004 | 58-40 MnROAD, BI9 | PAV | 10 | 50.74 | 3680 | 4502 | 5815 | 4.502 | 7.509 | 1000 | 581.4 | 6055.8 | 34.147 | 64 | 523.9 | 25
3599AC016 | 35-I-1999 | 35 | 7766 | 0 | 45.2637 | 1999_08_31 | Asphalt Cement | -93.7123 |  | University of Minnesota | 01/28/2004 | 58-40 MnROAD, BI9 | PAV | 10 | 50.84 | 3654 | 4487 | 5787 | 4.487 | 7.463 | 1000 | 578.6 | 6382.3 | 36.162 | 64 | 553.3 | 25
3599AC016 | 35-I-1999 | 35 | 7766 | 0 | 45.2637 | 1999_08_31 | Asphalt Cement | -93.7123 |  | University of Minnesota | 01/28/2004 | 58-40 MnROAD, BI9 | PAV | 10 | 50.93 | 3630 | 4472 | 5760 | 4.472 | 7.419 | 1000 | 575.9 | 6704.9 | 38.164 | 64 | 582.5 | 25
3599AC016 | 35-I-1999 | 35 | 7766 | 0 | 45.2637 | 1999_08_31 | Asphalt Cement | -93.7123 |  | University of Minnesota | 01/28/2004 | 58-40 MnROAD, BI9 | PAV | 10 | 51.02 | 3605 | 4456 | 5732 | 4.456 | 7.373 | 1000 | 573.1 | 7023.6 | 40.176 | 64 | 611.8 | 25
3599AC016 | 35-I-1999 | 35 | 7766 | 0 | 45.2637 | 1999_08_31 | Asphalt Cement | -93.7123 |  | University of Minnesota | 01/28/2004 | 58-40 MnROAD, BI9 | PAV | 10 | 51.11 | 3584 | 4444 | 5709 | 4.444 | 7.334 | 1000 | 570.8 | 7339.3 | 42.153 | 64 | 641.1 | 25
3599AC016 | 35-I-1999 | 35 | 7766 | 0 | 45.2637 | 1999_08_31 | Asphalt Cement | -93.7123 |  | University of Minnesota | 01/28/2004 | 58-40 MnROAD, BI9 | PAV | 10 | 51.2 | 3561 | 4429 | 5683 | 4.429 | 7.292 | 1000 | 568.2 | 7657.7 | 44.183 | 64 | 670.3 | 25
3599AC016 | 35-I-1999 | 35 | 7766 | 0 | 45.2637 | 1999_08_31 | Asphalt Cement | -93.7123 |  | University of Minnesota | 01/28/2004 | 58-40 MnROAD, BI9 | PAV | 10 | 51.28 | 3538 | 4413 | 5656 | 4.413 | 7.249 | 1000 | 565.5 | 7968.3 | 46.194 | 64 | 699.6 | 25
3599AC016 | 35-I-1999 | 35 | 7766 | 0 | 45.2637 | 1999_08_31 | Asphalt Cement | -93.7123 |  | University of Minnesota | 01/28/2004 | 58-40 MnROAD, BI9 | PAV | 10 | 51.36 | 3518 | 4401 | 5634 | 4.401 | 7.212 | 1000 | 563.3 | 8278.6 | 48.183 | 64 | 728.9 | 25
3599AC016 | 35-I-1999 | 35 | 7766 | 0 | 45.2637 | 1999_08_31 | Asphalt Cement | -93.7123 |  | University of Minnesota | 01/28/2004 | 58-40 MnROAD, BI9 | PAV | 10 | 51.44 | 3496 | 4386 | 5608 | 4.386 | 7.172 | 1000 | 560.8 | 8586.1 | 50.2 | 64 | 758.1 | 25
3599AC016 | 35-I-1999 | 35 | 7766 | 0 | 45.2637 | 1999_08_31 | Asphalt Cement | -93.7123 |  | University of Minnesota | 01/28/2004 | 58-40 MnROAD, BI9 | PAV | 10 | 51.52 | 3477 | 4373 | 5587 | 4.373 | 7.138 | 1000 | 558.6 | 8891.6 | 52.185 | 64 | 787.5 | 25
3599AC016 | 35-I-1999 | 35 | 7766 | 0 | 45.2637 | 1999_08_31 | Asphalt Cement | -93.7123 |  | University of Minnesota | 01/28/2004 | 58-40 MnROAD, BI9 | PAV | 10 | 51.59 | 3459 | 4362 | 5567 | 4.362 | 7.105 | 1000 | 556.6 | 9198.9 | 54.182 | 64 | 816.8 | 25
3599AC016 | 35-I-1999 | 35 | 7766 | 0 | 45.2637 | 1999_08_31 | Asphalt Cement | -93.7123 |  | University of Minnesota | 01/28/2004 | 58-40 MnROAD, BI9 | PAV | 10 | 51.66 | 3442 | 4352 | 5548 | 4.352 | 7.074 | 1000 | 554.7 | 9508.9 | 56.2 | 64 | 846 | 25
3599AC016 | 35-I-1999 | 35 | 7766 | 0 | 45.2637 | 1999_08_31 | Asphalt Cement | -93.7123 |  | University of Minnesota | 01/28/2004 | 58-40 MnROAD, BI9 | PAV | 10 | 51.72 | 3425 | 4340 | 5529 | 4.34 | 7.043 | 1000 | 552.8 | 9814.8 | 58.209 | 64 | 875.4 | 25
3599AC016 | 35-I-1999 | 35 | 7766 | 0 | 45.2637 | 1999_08_31 | Asphalt Cement | -93.7123 |  | University of Minnesota | 01/28/2004 | 58-40 MnROAD, BI9 | PAV | 10 | 51.78 | 3408 | 4329 | 5510 | 4.329 | 7.013 | 1000 | 550.9 | 10114.3 | 60.196 | 64 | 904.6 | 25
3599AC016 | 35-I-1999 | 35 | 7766 | 0 | 45.2637 | 1999_08_31 | Asphalt Cement | -93.7123 |  | University of Minnesota | 01/28/2004 | 58-40 MnROAD, BI9 | PAV | 10 | 51.85 | 3393 | 4318 | 5492 | 4.318 | 6.984 | 1000 | 549.1 | 10415.4 | 62.193 | 64 | 933.9 | 25
3599AC016 | 35-I-1999 | 35 | 7766 | 0 | 45.2637 | 1999_08_31 | Asphalt Cement | -93.7123 |  | University of Minnesota | 01/28/2004 | 58-40 MnROAD, BI9 | PAV | 10 | 51.91 | 3377 | 4307 | 5473 | 4.307 | 6.954 | 1000 | 547.2 | 10719.2 | 64.227 | 64 | 963.1 | 25
3599AC016 | 35-I-1999 | 35 | 7766 | 0 | 45.2637 | 1999_08_31 | Asphalt Cement | -93.7123 |  | University of Minnesota | 01/28/2004 | 58-40 MnROAD, BI9 | PAV | 10 | 51.96 | 3363 | 4298 | 5457 | 4.298 | 6.929 | 1000 | 545.6 | 11015.6 | 66.199 | 64 | 992.5 | 25
3599AC016 | 35-I-1999 | 35 | 7766 | 0 | 45.2637 | 1999_08_31 | Asphalt Cement | -93.7123 |  | University of Minnesota | 01/28/2004 | 58-40 MnROAD, BI9 | PAV | 10 | 52.01 | 3351 | 4291 | 5445 | 4.291 | 6.908 | 1000 | 544.4 | 11317.1 | 68.165 | 64 | 1022 | 25
3599AC016 | 35-I-1999 | 35 | 7766 | 0 | 45.2637 | 1999_08_31 | Asphalt Cement | -93.7123 |  | University of Minnesota | 01/28/2004 | 58-40 MnROAD, BI9 | PAV | 10 | 52.06 | 3338 | 4282 | 5430 | 4.282 | 6.885 | 1000 | 542.9 | 11623 | 70.196 | 64 | 1051 | 25
3599AC016 | 35-I-1999 | 35 | 7766 | 0 | 45.2637 | 1999_08_31 | Asphalt Cement | -93.7123 |  | University of Minnesota | 01/28/2004 | 58-40 MnROAD, BI9 | PAV | 10 | 52.11 | 3326 | 4274 | 5416 | 4.274 | 6.862 | 1000 | 541.5 | 11919 | 72.175 | 64 | 1080 | 25
3599AC016 | 35-I-1999 | 35 | 7766 | 0 | 45.2637 | 1999_08_31 | Asphalt Cement | -93.7123 |  | University of Minnesota | 01/28/2004 | 58-40 MnROAD, BI9 | PAV | 10 | 52.16 | 3313 | 4265 | 5401 | 4.265 | 6.839 | 1000 | 540 | 12218.8 | 74.191 | 64 | 1110 | 25
3599AC016 | 35-I-1999 | 35 | 7766 | 0 | 45.2637 | 1999_08_31 | Asphalt Cement | -93.7123 |  | University of Minnesota | 01/28/2004 | 58-40 MnROAD, BI9 | PAV | 10 | 52.21 | 3302 | 4258 | 5388 | 4.258 | 6.819 | 1000 | 538.7 | 12517.8 | 76.188 | 64 | 1139 | 25
3599AC016 | 35-I-1999 | 35 | 7766 | 0 | 45.2637 | 1999_08_31 | Asphalt Cement | -93.7123 |  | University of Minnesota | 01/28/2004 | 58-40 MnROAD, BI9 | PAV | 10 | 52.25 | 3290 | 4250 | 5375 | 4.25 | 6.797 | 1000 | 537.4 | 12816.2 | 78.202 | 64 | 1168 | 25
3599AC016 | 35-I-1999 | 35 | 7766 | 0 | 45.2637 | 1999_08_31 | Asphalt Cement | -93.7123 |  | University of Minnesota | 01/28/2004 | 58-40 MnROAD, BI9 | PAV | 10 | 52.29 | 3279 | 4241 | 5360 | 4.241 | 6.775 | 1000 | 535.9 | 13108.8 | 80.204 | 64 | 1197 | 25
3599AC016 | 35-I-1999 | 35 | 7766 | 0 | 45.2637 | 1999_08_31 | Asphalt Cement | -93.7123 |  | University of Minnesota | 01/28/2004 | 58-40 MnROAD, BI9 | PAV | 10 | 52.33 | 3268 | 4234 | 5348 | 4.234 | 6.757 | 1000 | 534.8 | 13404.3 | 82.193 | 64 | 1227 | 25
3599AC016 | 35-I-1999 | 35 | 7766 | 0 | 45.2637 | 1999_08_31 | Asphalt Cement | -93.7123 |  | University of Minnesota | 01/28/2004 | 58-40 MnROAD, BI9 | PAV | 10 | 52.37 | 3258 | 4226 | 5336 | 4.226 | 6.737 | 1000 | 533.5 | 13702.3 | 84.216 | 64 | 1256 | 25
3599AC016 | 35-I-1999 | 35 | 7766 | 0 | 45.2637 | 1999_08_31 | Asphalt Cement | -93.7123 |  | University of Minnesota | 01/28/2004 | 58-40 MnROAD, BI9 | PAV | 10 | 52.41 | 3248 | 4219 | 5325 | 4.219 | 6.72 | 1000 | 532.4 | 13996.1 | 86.205 | 64 | 1285 | 25
3599AC016 | 35-I-1999 | 35 | 7766 | 0 | 45.2637 | 1999_08_31 | Asphalt Cement | -93.7123 |  | University of Minnesota | 01/28/2004 | 58-40 MnROAD, BI9 | PAV | 10 | 52.44 | 3241 | 4215 | 5317 | 4.215 | 6.707 | 1000 | 531.6 | 14285.8 | 88.12 | 64 | 1315 | 25
3599AC016 | 35-I-1999 | 35 | 7766 | 0 | 45.2637 | 1999_08_31 | Asphalt Cement | -93.7123 |  | University of Minnesota | 01/28/2004 | 58-40 MnROAD, BI9 | PAV | 10 | 52.48 | 3232 | 4209 | 5307 | 4.209 | 6.691 | 1000 | 530.6 | 14592.5 | 90.175 | 64 | 1344 | 25
3599AC016 | 35-I-1999 | 35 | 7766 | 0 | 45.2637 | 1999_08_31 | Asphalt Cement | -93.7123 |  | University of Minnesota | 01/28/2004 | 58-40 MnROAD, BI9 | PAV | 10 | 52.52 | 3223 | 4203 | 5296 | 4.203 | 6.674 | 1000 | 529.5 | 14884.7 | 92.174 | 64 | 1373 | 25
3599AC016 | 35-I-1999 | 35 | 7766 | 0 | 45.2637 | 1999_08_31 | Asphalt Cement | -93.7123 |  | University of Minnesota | 01/28/2004 | 58-40 MnROAD, BI9 | PAV | 10 | 52.55 | 3215 | 4197 | 5287 | 4.197 | 6.66 | 1000 | 528.6 | 15182.3 | 94.174 | 64 | 1402 | 25
3599AC016 | 35-I-1999 | 35 | 7766 | 0 | 45.2637 | 1999_08_31 | Asphalt Cement | -93.7123 |  | University of Minnesota | 01/28/2004 | 58-40 MnROAD, BI9 | PAV | 10 | 52.58 | 3206 | 4190 | 5276 | 4.19 | 6.642 | 1000 | 527.5 | 15475.6 | 96.208 | 64 | 1432 | 25
3599AC016 | 35-I-1999 | 35 | 7766 | 0 | 45.2637 | 1999_08_31 | Asphalt Cement | -93.7123 |  | University of Minnesota | 01/28/2004 | 58-40 MnROAD, BI9 | PAV | 10 | 52.62 | 3198 | 4185 | 5267 | 4.185 | 6.629 | 1000 | 526.6 | 15767.6 | 98.182 | 64 | 1461 | 25
3599AC016 | 35-I-1999 | 35 | 7766 | 0 | 45.2637 | 1999_08_31 | Asphalt Cement | -93.7123 |  | University of Minnesota | 01/28/2004 | 58-40 MnROAD, BI9 | PAV | 10 | 52.65 | 3188 | 4176 | 5254 | 4.176 | 6.61 | 1000 | 525.3 | 16053.9 | 100.21 | 64 | 1490 | 25
3599AC016 | 35-I-1999 | 35 | 7766 | 0 | 45.2637 | 1999_08_31 | Asphalt Cement | -93.7123 |  | University of Minnesota | 01/28/2004 | 58-40 MnROAD, BI9 | PAV | 10 | 52.68 | 3180 | 4170 | 5244 | 4.17 | 6.595 | 1000 | 524.3 | 16347 | 102.23 | 64 | 1520 | 25
3599AC016 | 35-I-1999 | 35 | 7766 | 0 | 45.2637 | 1999_08_31 | Asphalt Cement | -93.7123 |  | University of Minnesota | 01/28/2004 | 58-40 MnROAD, BI9 | PAV | 10 | 52.71 | 3171 | 4163 | 5233 | 4.163 | 6.578 | 1000 | 523.2 | 16627.8 | 104.21 | 64 | 1549 | 25
3599AC016 | 35-I-1999 | 35 | 7766 | 0 | 45.2637 | 1999_08_31 | Asphalt Cement | -93.7123 |  | University of Minnesota | 01/28/2004 | 58-40 MnROAD, BI9 | PAV | 10 | 52.74 | 3161 | 4155 | 5221 | 4.155 | 6.56 | 1000 | 522 | 16906.1 | 106.2 | 64 | 1578 | 25
3599AC016 | 35-I-1999 | 35 | 7766 | 0 | 45.2637 | 1999_08_31 | Asphalt Cement | -93.7123 |  | University of Minnesota | 01/28/2004 | 58-40 MnROAD, BI9 | PAV | 10 | 52.77 | 3151 | 4147 | 5209 | 4.147 | 6.542 | 1000 | 520.8 | 17190.9 | 108.24 | 64 | 1607 | 25
3599AC016 | 35-I-1999 | 35 | 7766 | 0 | 45.2637 | 1999_08_31 | Asphalt Cement | -93.7123 |  | University of Minnesota | 01/28/2004 | 58-40 MnROAD, BI9 | PAV | 10 | 52.8 | 3143 | 4140 | 5198 | 4.14 | 6.525 | 1000 | 519.7 | 17470.8 | 110.24 | 64 | 1637 | 25
3599AC016 | 35-I-1999 | 35 | 7766 | 0 | 45.2637 | 1999_08_31 | Asphalt Cement | -93.7123 |  | University of Minnesota | 01/28/2004 | 58-40 MnROAD, BI9 | PAV | 10 | 52.83 | 3133 | 4132 | 5185 | 4.132 | 6.508 | 1000 | 518.5 | 17742.1 | 112.22 | 64 | 1666 | 25
3599AC016 | 35-I-1999 | 35 | 7766 | 0 | 45.2637 | 1999_08_31 | Asphalt Cement | -93.7123 |  | University of Minnesota | 01/28/2004 | 58-40 MnROAD, BI9 | PAV | 10 | 52.85 | 3123 | 4122 | 5171 | 4.122 | 6.488 | 1000 | 517 | 18011.4 | 114.24 | 64 | 1695 | 25
3599AC016 | 35-I-1999 | 35 | 7766 | 0 | 45.2637 | 1999_08_31 | Asphalt Cement | -93.7123 |  | University of Minnesota | 01/28/2004 | 58-40 MnROAD, BI9 | PAV | 10 | 52.88 | 3111 | 4111 | 5156 | 4.111 | 6.466 | 1000 | 515.5 | 18274.5 | 116.26 | 64 | 1725 | 25
3599AC016 | 35-I-1999 | 35 | 7766 | 0 | 45.2637 | 1999_08_31 | Asphalt Cement | -93.7123 |  | University of Minnesota | 01/28/2004 | 58-40 MnROAD, BI9 | PAV | 10 | 52.91 | 3099 | 4099 | 5139 | 4.099 | 6.442 | 1000 | 513.8 | 18536.3 | 118.31 | 64 | 1754 | 25
3599AC016 | 35-I-1999 | 35 | 7766 | 0 | 45.2637 | 1999_08_31 | Asphalt Cement | -93.7123 |  | University of Minnesota | 01/28/2004 | 58-40 MnROAD, BI9 | PAV | 10 | 52.94 | 3085 | 4085 | 5119 | 4.085 | 6.416 | 1000 | 511.9 | 18782.7 | 120.34 | 64 | 1783 | 25
3599AC016 | 35-I-1999 | 35 | 7766 | 0 | 45.2637 | 1999_08_31 | Asphalt Cement | -93.7123 |  | University of Minnesota | 01/28/2004 | 58-40 MnROAD, BI9 | PAV | 10 | 52.97 | 3072 | 4071 | 5100 | 4.071 | 6.389 | 1000 | 509.9 | 19021.9 | 122.35 | 64 | 1812 | 25
3599AC016 | 35-I-1999 | 35 | 7766 | 0 | 45.2637 | 1999_08_31 | Asphalt Cement | -93.7123 |  | University of Minnesota | 01/28/2004 | 58-40 MnROAD, BI9 | PAV | 10 | 52.99 | 3057 | 4056 | 5079 | 4.056 | 6.36 | 1000 | 507.8 | 19258.9 | 124.38 | 64 | 1842 | 25
3599AC016 | 35-I-1999 | 35 | 7766 | 0 | 45.2637 | 1999_08_31 | Asphalt Cement | -93.7123 |  | University of Minnesota | 01/28/2004 | 58-40 MnROAD, BI9 | PAV | 10 | 53.02 | 3044 | 4042 | 5060 | 4.042 | 6.334 | 1000 | 505.9 | 19494.9 | 126.39 | 64 | 1871 | 25
3599AC016 | 35-I-1999 | 35 | 7766 | 0 | 45.2637 | 1999_08_31 | Asphalt Cement | -93.7123 |  | University of Minnesota | 01/28/2004 | 58-40 MnROAD, BI9 | PAV | 10 | 53.04 | 3029 | 4027 | 5039 | 4.027 | 6.306 | 1000 | 503.8 | 19723.2 | 128.4 | 64 | 1900 | 25
3599AC016 | 35-I-1999 | 35 | 7766 | 0 | 45.2637 | 1999_08_31 | Asphalt Cement | -93.7123 |  | University of Minnesota | 01/06/2004 | 58-40 MnROAD, BI9 | PAV | 10 | 49.82 | 77430 | 91700 | 120000 | 91.7 | 157.1 | 2000 | 12000 | 926.6 | 8.045 | 34 | 171.3 | 8
3599AC016 | 35-I-1999 | 35 | 7766 | 0 | 45.2637 | 1999_08_31 | Asphalt Cement | -93.7123 |  | University of Minnesota | 01/06/2004 | 58-40 MnROAD, BI9 | PAV | 10 | 50.24 | 73650 | 88510 | 115100 | 88.51 | 149.8 | 2000 | 11510 | 1113.5 | 10.092 | 34 | 214.4 | 8
3599AC016 | 35-I-1999 | 35 | 7766 | 0 | 45.2637 | 1999_08_31 | Asphalt Cement | -93.7123 |  | University of Minnesota | 01/06/2004 | 58-40 MnROAD, BI9 | PAV | 10 | 50.65 | 70300 | 85740 | 110900 | 85.74 | 143.4 | 2000 | 11090 | 1281.2 | 12.075 | 34 | 257.7 | 8
3599AC016 | 35-I-1999 | 35 | 7766 | 0 | 45.2637 | 1999_08_31 | Asphalt Cement | -93.7123 |  | University of Minnesota | 01/06/2004 | 58-40 MnROAD, BI9 | PAV | 10 | 51.06 | 66760 | 82620 | 106200 | 82.62 | 136.6 | 2000 | 10620 | 1434.8 | 14.138 | 34 | 300.9 | 8
3599AC016 | 35-I-1999 | 35 | 7766 | 0 | 45.2637 | 1999_08_31 | Asphalt Cement | -93.7123 |  | University of Minnesota | 01/06/2004 | 58-40 MnROAD, BI9 | PAV | 10 | 51.45 | 63780 | 80040 | 102300 | 80.04 | 130.9 | 2000 | 10230 | 1573.4 | 16.114 | 34 | 344 | 8
3599AC016 | 35-I-1999 | 35 | 7766 | 0 | 45.2637 | 1999_08_31 | Asphalt Cement | -93.7123 |  | University of Minnesota | 01/06/2004 | 58-40 MnROAD, BI9 | PAV | 10 | 51.82 | 60960 | 77510 | 98610 | 77.51 | 125.5 | 2000 | 9859 | 1701.9 | 18.115 | 34 | 387.2 | 8
3599AC016 | 35-I-1999 | 35 | 7766 | 0 | 45.2637 | 1999_08_31 | Asphalt Cement | -93.7123 |  | University of Minnesota | 01/06/2004 | 58-40 MnROAD, BI9 | PAV | 10 | 52.16 | 58390 | 75170 | 95190 | 75.17 | 120.5 | 2000 | 9517 | 1823 | 20.129 | 34 | 430.4 | 8
3599AC016 | 35-I-1999 | 35 | 7766 | 0 | 45.2637 | 1999_08_31 | Asphalt Cement | -93.7123 |  | University of Minnesota | 01/06/2004 | 58-40 MnROAD, BI9 | PAV | 10 | 52.49 | 56190 | 73190 | 92270 | 73.19 | 116.3 | 2000 | 9226 | 1937.4 | 22.095 | 34 | 473.6 | 8
3599AC016 | 35-I-1999 | 35 | 7766 | 0 | 45.2637 | 1999_08_31 | Asphalt Cement | -93.7123 |  | University of Minnesota | 01/06/2004 | 58-40 MnROAD, BI9 | PAV | 10 | 52.8 | 54020 | 71180 | 89360 | 71.18 | 112.2 | 2000 | 8934 | 2047.9 | 24.149 | 34 | 516.8 | 8
3599AC016 | 35-I-1999 | 35 | 7766 | 0 | 45.2637 | 1999_08_31 | Asphalt Cement | -93.7123 |  | University of Minnesota | 01/06/2004 | 58-40 MnROAD, BI9 | PAV | 10 | 53.1 | 52060 | 69340 | 86710 | 69.34 | 108.4 | 2000 | 8670 | 2150.8 | 26.168 | 34 | 560.1 | 8
3599AC016 | 35-I-1999 | 35 | 7766 | 0 | 45.2637 | 1999_08_31 | Asphalt Cement | -93.7123 |  | University of Minnesota | 01/06/2004 | 58-40 MnROAD, BI9 | PAV | 10 | 53.38 | 50310 | 67680 | 84330 | 67.68 | 105.1 | 2000 | 8432 | 2249 | 28.167 | 34 | 603.2 | 8
3599AC016 | 35-I-1999 | 35 | 7766 | 0 | 45.2637 | 1999_08_31 | Asphalt Cement | -93.7123 |  | University of Minnesota | 01/06/2004 | 58-40 MnROAD, BI9 | PAV | 10 | 53.64 | 48710 | 66170 | 82170 | 66.17 | 102 | 2000 | 8215 | 2345.5 | 30.182 | 34 | 646.4 | 8
3599AC016 | 35-I-1999 | 35 | 7766 | 0 | 45.2637 | 1999_08_31 | Asphalt Cement | -93.7123 |  | University of Minnesota | 01/06/2004 | 58-40 MnROAD, BI9 | PAV | 10 | 53.9 | 47240 | 64770 | 80170 | 64.77 | 99.23 | 2000 | 8016 | 2438 | 32.186 | 34 | 689.6 | 8
3599AC016 | 35-I-1999 | 35 | 7766 | 0 | 45.2637 | 1999_08_31 | Asphalt Cement | -93.7123 |  | University of Minnesota | 01/06/2004 | 58-40 MnROAD, BI9 | PAV | 10 | 54.13 | 45890 | 63480 | 78330 | 63.48 | 96.66 | 2000 | 7832 | 2532.2 | 34.248 | 34 | 732.9 | 8
3599AC016 | 35-I-1999 | 35 | 7766 | 0 | 45.2637 | 1999_08_31 | Asphalt Cement | -93.7123 |  | University of Minnesota | 01/06/2004 | 58-40 MnROAD, BI9 | PAV | 10 | 54.36 | 44720 | 62370 | 76740 | 62.37 | 94.44 | 2000 | 7673 | 2619.4 | 36.189 | 34 | 776.1 | 8
3599AC016 | 35-I-1999 | 35 | 7766 | 0 | 45.2637 | 1999_08_31 | Asphalt Cement | -93.7123 |  | University of Minnesota | 01/06/2004 | 58-40 MnROAD, BI9 | PAV | 10 | 54.57 | 43590 | 61270 | 75200 | 61.27 | 92.29 | 2000 | 7519 | 2703.4 | 38.15 | 34 | 819.3 | 8
3599AC016 | 35-I-1999 | 35 | 7766 | 0 | 45.2637 | 1999_08_31 | Asphalt Cement | -93.7123 |  | University of Minnesota | 01/06/2004 | 58-40 MnROAD, BI9 | PAV | 10 | 54.77 | 42560 | 60270 | 73780 | 60.27 | 90.32 | 2000 | 7377 | 2790.6 | 40.169 | 34 | 862.4 | 8
3599AC016 | 35-I-1999 | 35 | 7766 | 0 | 45.2637 | 1999_08_31 | Asphalt Cement | -93.7123 |  | University of Minnesota | 01/06/2004 | 58-40 MnROAD, BI9 | PAV | 10 | 54.97 | 41560 | 59290 | 72400 | 59.29 | 88.42 | 2000 | 7239 | 2879.1 | 42.265 | 34 | 905.7 | 8
3599AC016 | 35-I-1999 | 35 | 7766 | 0 | 45.2637 | 1999_08_31 | Asphalt Cement | -93.7123 |  | University of Minnesota | 01/06/2004 | 58-40 MnROAD, BI9 | PAV | 10 | 55.16 | 40680 | 58450 | 71210 | 58.45 | 86.76 | 2000 | 7120 | 2959.3 | 44.198 | 34 | 948.9 | 8
3599AC016 | 35-I-1999 | 35 | 7766 | 0 | 45.2637 | 1999_08_31 | Asphalt Cement | -93.7123 |  | University of Minnesota | 01/06/2004 | 58-40 MnROAD, BI9 | PAV | 10 | 55.34 | 39820 | 57600 | 70030 | 57.6 | 85.13 | 2000 | 7002 | 3040.8 | 46.215 | 34 | 992.1 | 8
3599AC016 | 35-I-1999 | 35 | 7766 | 0 | 45.2637 | 1999_08_31 | Asphalt Cement | -93.7123 |  | University of Minnesota | 01/06/2004 | 58-40 MnROAD, BI9 | PAV | 10 | 55.51 | 38940 | 56680 | 68760 | 56.68 | 83.43 | 2000 | 6875 | 3120.6 | 48.338 | 34 | 1035 | 8
3599AC016 | 35-I-1999 | 35 | 7766 | 0 | 45.2637 | 1999_08_31 | Asphalt Cement | -93.7123 |  | University of Minnesota | 01/06/2004 | 58-40 MnROAD, BI9 | PAV | 10 | 55.68 | 38270 | 56060 | 67880 | 56.06 | 82.19 | 2000 | 6787 | 3200.3 | 50.243 | 34 | 1078 | 8
3599AC016 | 35-I-1999 | 35 | 7766 | 0 | 45.2637 | 1999_08_31 | Asphalt Cement | -93.7123 |  | University of Minnesota | 01/06/2004 | 58-40 MnROAD, BI9 | PAV | 10 | 55.82 | 37610 | 55390 | 66950 | 55.39 | 80.93 | 2000 | 6694 | 3289.1 | 52.383 | 34 | 1127 | 8
3599AC016 | 35-I-1999 | 35 | 7766 | 0 | 45.2637 | 1999_08_31 | Asphalt Cement | -93.7123 |  | University of Minnesota | 01/06/2004 | 58-40 MnROAD, BI9 | PAV | 10 | 55.97 | 36960 | 54740 | 66050 | 54.74 | 79.7 | 2000 | 6604 | 3358.3 | 54.241 | 34 | 1173 | 8
3599AC016 | 35-I-1999 | 35 | 7766 | 0 | 45.2637 | 1999_08_31 | Asphalt Cement | -93.7123 |  | University of Minnesota | 01/06/2004 | 58-40 MnROAD, BI9 | PAV | 10 | 56.13 | 36130 | 53830 | 64830 | 53.83 | 78.08 | 2000 | 6482 | 3423.8 | 56.39 | 34 | 1216 | 8
3599AC016 | 35-I-1999 | 35 | 7766 | 0 | 45.2637 | 1999_08_31 | Asphalt Cement | -93.7123 |  | University of Minnesota | 01/06/2004 | 58-40 MnROAD, BI9 | PAV | 10 | 56.27 | 35510 | 53180 | 63940 | 53.18 | 76.89 | 2000 | 6393 | 3490.9 | 58.33 | 34 | 1259 | 8
3599AC016 | 35-I-1999 | 35 | 7766 | 0 | 45.2637 | 1999_08_31 | Asphalt Cement | -93.7123 |  | University of Minnesota | 01/06/2004 | 58-40 MnROAD, BI9 | PAV | 10 | 56.39 | 34870 | 52470 | 63010 | 52.47 | 75.65 | 2000 | 6300 | 3551.2 | 60.26 | 34 | 1302 | 8
3599AC016 | 35-I-1999 | 35 | 7766 | 0 | 45.2637 | 1999_08_31 | Asphalt Cement | -93.7123 |  | University of Minnesota | 01/06/2004 | 58-40 MnROAD, BI9 | PAV | 10 | 56.52 | 34160 | 51650 | 61930 | 51.65 | 74.25 | 2000 | 6192 | 3612.4 | 62.422 | 34 | 1345 | 8
3599AC016 | 35-I-1999 | 35 | 7766 | 0 | 45.2637 | 1999_08_31 | Asphalt Cement | -93.7123 |  | University of Minnesota | 01/06/2004 | 58-40 MnROAD, BI9 | PAV | 10 | 56.63 | 33480 | 50840 | 60880 | 50.84 | 72.89 | 2000 | 6087 | 3659.2 | 64.377 | 34 | 1389 | 8
3599AC016 | 35-I-1999 | 35 | 7766 | 0 | 45.2637 | 1999_08_31 | Asphalt Cement | -93.7123 |  | University of Minnesota | 01/06/2004 | 58-40 MnROAD, BI9 | PAV | 10 | 56.74 | 32780 | 49970 | 59760 | 49.97 | 71.47 | 2000 | 5975 | 3708 | 66.515 | 34 | 1432 | 8
3599AC016 | 35-I-1999 | 35 | 7766 | 0 | 45.2637 | 1999_08_31 | Asphalt Cement | -93.7123 |  | University of Minnesota | 01/06/2004 | 58-40 MnROAD, BI9 | PAV | 10 | 56.84 | 31960 | 48910 | 58430 | 48.91 | 69.79 | 2000 | 5842 | 3730.5 | 68.541 | 34 | 1475 | 8
3599AC016 | 35-I-1999 | 35 | 7766 | 0 | 45.2637 | 1999_08_31 | Asphalt Cement | -93.7123 |  | University of Minnesota | 01/06/2004 | 58-40 MnROAD, BI9 | PAV | 10 | 56.93 | 31070 | 47720 | 56940 | 47.72 | 67.95 | 2000 | 5693 | 3749.3 | 70.794 | 34 | 1518 | 8
3599AC016 | 35-I-1999 | 35 | 7766 | 0 | 45.2637 | 1999_08_31 | Asphalt Cement | -93.7123 |  | University of Minnesota | 01/06/2004 | 58-40 MnROAD, BI9 | PAV | 10 | 57.03 | 30200 | 46550 | 55490 | 46.55 | 66.14 | 2000 | 5548 | 3747.6 | 72.728 | 34 | 1561 | 8
3599AC016 | 35-I-1999 | 35 | 7766 | 0 | 45.2637 | 1999_08_31 | Asphalt Cement | -93.7123 |  | University of Minnesota | 01/06/2004 | 58-40 MnROAD, BI9 | PAV | 10 | 57.09 | 29210 | 45140 | 53760 | 45.14 | 64.04 | 2000 | 5376 | 3735.9 | 74.984 | 34 | 1605 | 8
3599AC016 | 35-I-1999 | 35 | 7766 | 0 | 45.2637 | 1999_08_31 | Asphalt Cement | -93.7123 |  | University of Minnesota | 01/06/2004 | 58-40 MnROAD, BI9 | PAV | 10 | 57.19 | 28180 | 43720 | 52020 | 43.72 | 61.89 | 2000 | 5201 | 3705.5 | 77.035 | 34 | 1648 | 8
3599AC016 | 35-I-1999 | 35 | 7766 | 0 | 45.2637 | 1999_08_31 | Asphalt Cement | -93.7123 |  | University of Minnesota | 01/06/2004 | 58-40 MnROAD, BI9 | PAV | 10 | 57.28 | 26750 | 41630 | 49490 | 41.63 | 58.82 | 2000 | 4948 | 3617.4 | 79.328 | 34 | 1705 | 8
3599AC016 | 35-I-1999 | 35 | 7766 | 0 | 45.2637 | 1999_08_31 | Asphalt Cement | -93.7123 |  | University of Minnesota | 01/06/2004 | 58-40 MnROAD, BI9 | PAV | 10 | 57.38 | 25790 | 40300 | 47850 | 40.3 | 56.81 | 2000 | 4784 | 3570.5 | 81.162 | 34 | 1749 | 8
3599AC016 | 35-I-1999 | 35 | 7766 | 0 | 45.2637 | 1999_08_31 | Asphalt Cement | -93.7123 |  | University of Minnesota | 01/28/2004 | 58-40 MnROAD, BI9 | PAV | 10 | 53.07 | 3014 | 4010 | 5017 | 4.01 | 6.276 | 1000 | 501.6 | 19942.1 | 130.4 | 64 | 1929 | 25
3599AC016 | 35-I-1999 | 35 | 7766 | 0 | 45.2637 | 1999_08_31 | Asphalt Cement | -93.7123 |  | University of Minnesota | 01/28/2004 | 58-40 MnROAD, BI9 | PAV | 10 | 53.1 | 2995 | 3989 | 4989 | 3.989 | 6.238 | 1000 | 498.8 | 20149.1 | 132.5 | 64 | 1959 | 25
3599AC016 | 35-I-1999 | 35 | 7766 | 0 | 45.2637 | 1999_08_31 | Asphalt Cement | -93.7123 |  | University of Minnesota | 01/28/2004 | 58-40 MnROAD, BI9 | PAV | 10 | 53.12 | 2972 | 3962 | 4953 | 3.962 | 6.192 | 1000 | 495.3 | 20326 | 134.62 | 64 | 1988 | 25
3599AC016 | 35-I-1999 | 35 | 7766 | 0 | 45.2637 | 1999_08_31 | Asphalt Cement | -93.7123 |  | University of Minnesota | 01/28/2004 | 58-40 MnROAD, BI9 | PAV | 10 | 53.15 | 2945 | 3930 | 4912 | 3.93 | 6.138 | 1000 | 491.1 | 20466.5 | 136.71 | 64 | 2017 | 25
3599AC016 | 35-I-1999 | 35 | 7766 | 0 | 45.2637 | 1999_08_31 | Asphalt Cement | -93.7123 |  | University of Minnesota | 01/28/2004 | 58-40 MnROAD, BI9 | PAV | 10 | 53.18 | 2913 | 3892 | 4862 | 3.892 | 6.073 | 1000 | 486.1 | 20578.2 | 138.87 | 64 | 2047 | 25
3599AC016 | 35-I-1999 | 35 | 7766 | 0 | 45.2637 | 1999_08_31 | Asphalt Cement | -93.7123 |  | University of Minnesota | 01/28/2004 | 58-40 MnROAD, BI9 | PAV | 10 | 53.21 | 2881 | 3853 | 4811 | 3.853 | 6.007 | 1000 | 481 | 20659.2 | 140.89 | 64 | 2076 | 25
3599AC016 | 35-I-1999 | 35 | 7766 | 0 | 45.2637 | 1999_08_31 | Asphalt Cement | -93.7123 |  | University of Minnesota | 01/28/2004 | 58-40 MnROAD, BI9 | PAV | 10 | 53.24 | 2844 | 3807 | 4752 | 3.807 | 5.931 | 1000 | 475.1 | 20708.4 | 143 | 64 | 2105 | 25
3599AC016 | 35-I-1999 | 35 | 7766 | 0 | 45.2637 | 1999_08_31 | Asphalt Cement | -93.7123 |  | University of Minnesota | 01/28/2004 | 58-40 MnROAD, BI9 | PAV | 10 | 53.27 | 2802 | 3755 | 4685 | 3.755 | 5.845 | 1000 | 468.4 | 20736.7 | 145.26 | 64 | 2134 | 25
3599AC016 | 35-I-1999 | 35 | 7766 | 0 | 45.2637 | 1999_08_31 | Asphalt Cement | -93.7123 |  | University of Minnesota | 01/28/2004 | 58-40 MnROAD, BI9 | PAV | 10 | 53.3 | 2759 | 3702 | 4617 | 3.702 | 5.758 | 1000 | 461.6 | 20703 | 147.17 | 64 | 2164 | 25
3599AC016 | 35-I-1999 | 35 | 7766 | 0 | 45.2637 | 1999_08_31 | Asphalt Cement | -93.7123 |  | University of Minnesota | 01/28/2004 | 58-40 MnROAD, BI9 | PAV | 10 | 53.32 | 2718 | 3649 | 4551 | 3.649 | 5.674 | 1000 | 455 | 20690.6 | 149.24 | 64 | 2193 | 25
3599AC016 | 35-I-1999 | 35 | 7766 | 0 | 45.2637 | 1999_08_31 | Asphalt Cement | -93.7123 |  | University of Minnesota | 01/28/2004 | 58-40 MnROAD, BI9 | PAV | 10 | 53.35 | 2670 | 3589 | 4473 | 3.589 | 5.576 | 1000 | 447.3 | 20629.6 | 151.38 | 64 | 2222 | 25
3599AC016 | 35-I-1999 | 35 | 7766 | 0 | 45.2637 | 1999_08_31 | Asphalt Cement | -93.7123 |  | University of Minnesota | 01/28/2004 | 58-40 MnROAD, BI9 | PAV | 10 | 53.36 | 2627 | 3533 | 4402 | 3.533 | 5.486 | 1000 | 440.2 | 20546.7 | 153.22 | 64 | 2251 | 25
3599AC016 | 35-I-1999 | 35 | 7766 | 0 | 45.2637 | 1999_08_31 | Asphalt Cement | -93.7123 |  | University of Minnesota | 01/28/2004 | 58-40 MnROAD, BI9 | PAV | 10 | 53.36 | 2606 | 3504 | 4367 | 3.504 | 5.442 | 1000 | 436.6 | 20383.6 | 153.25 | 64 | 2267 | 25
3599AC016 | 35-I-1999 | 35 | 7766 | 0 | 45.2637 | 1999_08_31 | Asphalt Cement | -93.7123 |  | University of Minnesota | 01/28/2004 | 58-40 MnROAD, BI9 | PAV | 10 | 53.37 | 2584 | 3475 | 4331 | 3.475 | 5.397 | 1000 | 433 | 20482.8 | 155.28 | 64 | 2282 | 25
3599AC016 | 35-I-1999 | 35 | 7766 | 0 | 45.2637 | 1999_08_31 | Asphalt Cement | -93.7123 |  | University of Minnesota | 01/28/2004 | 58-40 MnROAD, BI9 | PAV | 10 | 53.4 | 2553 | 3438 | 4282 | 3.438 | 5.333 | 1000 | 428.1 | 20577.3 | 157.79 | 64 | 2298 | 25
3599AC016 | 35-I-1999 | 35 | 7766 | 0 | 45.2637 | 1999_08_31 | Asphalt Cement | -93.7123 |  | University of Minnesota | 01/28/2004 | 58-40 MnROAD, BI9 | PAV | 10 | 53.42 | 2529 | 3408 | 4243 | 3.408 | 5.284 | 1000 | 424.3 | 20604.2 | 159.44 | 64 | 2313 | 25
3599AC016 | 35-I-1999 | 35 | 7766 | 0 | 45.2637 | 1999_08_31 | Asphalt Cement | -93.7123 |  | University of Minnesota | 01/28/2004 | 58-40 MnROAD, BI9 | PAV | 10 | 53.44 | 2503 | 3376 | 4202 | 3.376 | 5.232 | 1000 | 420.2 | 20676.1 | 161.57 | 64 | 2328 | 25
3599AC016 | 35-I-1999 | 35 | 7766 | 0 | 45.2637 | 1999_08_31 | Asphalt Cement | -93.7123 |  | University of Minnesota | 01/28/2004 | 58-40 MnROAD, BI9 | PAV | 10 | 53.47 | 2474 | 3340 | 4157 | 3.34 | 5.173 | 1000 | 415.6 | 20730.9 | 163.8 | 64 | 2344 | 25
3599AC016 | 35-I-1999 | 35 | 7766 | 0 | 45.2637 | 1999_08_31 | Asphalt Cement | -93.7123 |  | University of Minnesota | 01/28/2004 | 58-40 MnROAD, BI9 | PAV | 10 | 53.5 | 2450 | 3311 | 4119 | 3.311 | 5.123 | 1000 | 411.8 | 20756.7 | 165.53 | 64 | 2359 | 25
3599AC016 | 35-I-1999 | 35 | 7766 | 0 | 45.2637 | 1999_08_31 | Asphalt Cement | -93.7123 |  | University of Minnesota | 01/28/2004 | 58-40 MnROAD, BI9 | PAV | 10 | 53.53 | 2424 | 3280 | 4078 | 3.28 | 5.072 | 1000 | 407.8 | 20815.9 | 167.65 | 64 | 2374 | 25
3599AC016 | 35-I-1999 | 35 | 7766 | 0 | 45.2637 | 1999_08_31 | Asphalt Cement | -93.7123 |  | University of Minnesota | 01/28/2004 | 58-40 MnROAD, BI9 | PAV | 10 | 53.54 | 2406 | 3257 | 4049 | 3.257 | 5.034 | 1000 | 404.8 | 20859.5 | 169.23 | 64 | 2390 | 25
3599AC016 | 35-I-1999 | 35 | 7766 | 0 | 45.2637 | 1999_08_31 | Asphalt Cement | -93.7123 |  | University of Minnesota | 01/28/2004 | 58-40 MnROAD, BI9 | PAV | 10 | 53.57 | 2378 | 3222 | 4004 | 3.222 | 4.977 | 1000 | 400.4 | 20954.6 | 171.91 | 64 | 2405 | 25
3599AC016 | 35-I-1999 | 35 | 7766 | 0 | 45.2637 | 1999_08_31 | Asphalt Cement | -93.7123 |  | University of Minnesota | 01/28/2004 | 58-40 MnROAD, BI9 | PAV | 10 | 53.61 | 2355 | 3195 | 3970 | 3.195 | 4.931 | 1000 | 396.9 | 20966.1 | 173.51 | 64 | 2420 | 25
3599AC016 | 35-I-1999 | 35 | 7766 | 0 | 45.2637 | 1999_08_31 | Asphalt Cement | -93.7123 |  | University of Minnesota | 01/28/2004 | 58-40 MnROAD, BI9 | PAV | 10 | 53.65 | 2333 | 3170 | 3936 | 3.17 | 4.888 | 1000 | 393.6 | 21025 | 175.48 | 64 | 2436 | 25
3599AC016 | 35-I-1999 | 35 | 7766 | 0 | 45.2637 | 1999_08_31 | Asphalt Cement | -93.7123 |  | University of Minnesota | 01/28/2004 | 58-40 MnROAD, BI9 | PAV | 10 | 53.67 | 2316 | 3149 | 3909 | 3.149 | 4.852 | 1000 | 390.8 | 21087.8 | 177.25 | 64 | 2451 | 25
3599AC016 | 35-I-1999 | 35 | 7766 | 0 | 45.2637 | 1999_08_31 | Asphalt Cement | -93.7123 |  | University of Minnesota | 01/28/2004 | 58-40 MnROAD, BI9 | PAV | 10 | 53.72 | 2295 | 3127 | 3879 | 3.127 | 4.812 | 1000 | 387.9 | 21177.6 | 179.37 | 64 | 2467 | 25
3599AC016 | 35-I-1999 | 35 | 7766 | 0 | 45.2637 | 1999_08_31 | Asphalt Cement | -93.7123 |  | University of Minnesota | 01/28/2004 | 58-40 MnROAD, BI9 | PAV | 10 | 53.75 | 2278 | 3107 | 3853 | 3.107 | 4.778 | 1000 | 385.3 | 21251.9 | 181.23 | 64 | 2482 | 25
3599AC016 | 35-I-1999 | 35 | 7766 | 0 | 45.2637 | 1999_08_31 | Asphalt Cement | -93.7123 |  | University of Minnesota | 01/28/2004 | 58-40 MnROAD, BI9 | PAV | 10 | 53.81 | 2261 | 3090 | 3829 | 3.09 | 4.745 | 1000 | 382.9 | 21342.3 | 183.14 | 64 | 2497 | 25
3599AC016 | 35-I-1999 | 35 | 7766 | 0 | 45.2637 | 1999_08_31 | Asphalt Cement | -93.7123 |  | University of Minnesota | 01/28/2004 | 58-40 MnROAD, BI9 | PAV | 10 | 53.84 | 2243 | 3070 | 3802 | 3.07 | 4.709 | 1000 | 380.2 | 21442.9 | 185.32 | 64 | 2513 | 25
3599AC016 | 35-I-1999 | 35 | 7766 | 0 | 45.2637 | 1999_08_31 | Asphalt Cement | -93.7123 |  | University of Minnesota | 01/28/2004 | 58-40 MnROAD, BI9 | PAV | 10 | 53.88 | 2221 | 3043 | 3767 | 3.043 | 4.663 | 1000 | 376.6 | 21521.6 | 187.76 | 64 | 2528 | 25
3599AC016 | 35-I-1999 | 35 | 7766 | 0 | 45.2637 | 1999_08_31 | Asphalt Cement | -93.7123 |  | University of Minnesota | 01/28/2004 | 58-40 MnROAD, BI9 | PAV | 10 | 54.01 | 2154 | 2965 | 3665 | 2.965 | 4.529 | 1000 | 366.4 | 21400.6 | 191.95 | 64 | 2571 | 25
3599AC016 | 35-I-1999 | 35 | 7766 | 0 | 45.2637 | 1999_08_31 | Asphalt Cement | -93.7123 |  | University of Minnesota | 01/28/2004 | 58-40 MnROAD, BI9 | PAV | 10 | 54.06 | 2123 | 2928 | 3616 | 2.928 | 4.467 | 1000 | 361.6 | 21314.8 | 193.77 | 64 | 2601 | 25
3599AC016 | 35-I-1999 | 35 | 7766 | 0 | 45.2637 | 1999_08_31 | Asphalt Cement | -93.7123 |  | University of Minnesota | 01/05/2004 | 58-28 MnROAD, BI7 | PAV | 10 | 56.96 | 350800 | 539300 | 643300 | 539.3 | 767.5 | 2000 | 64320 | 128 | 0.199 | 34 | 41.5 | 8
3599AC016 | 35-I-1999 | 35 | 7766 | 0 | 45.2637 | 1999_08_31 | Asphalt Cement | -93.7123 |  | University of Minnesota | 01/05/2004 | 58-28 MnROAD, BI7 | PAV | 10 | 56.98 | 352000 | 541600 | 645900 | 541.6 | 770.4 | 2000 | 64580 | 257 | 0.399 | 34 | 70.69 | 8
3599AC016 | 35-I-1999 | 35 | 7766 | 0 | 45.2637 | 1999_08_31 | Asphalt Cement | -93.7123 |  | University of Minnesota | 01/05/2004 | 58-28 MnROAD, BI7 | PAV | 10 | 56.98 | 351500 | 540900 | 645100 | 540.9 | 769.4 | 2000 | 64500 | 387.2 | 0.601 | 34 | 100.1 | 8
3599AC016 | 35-I-1999 | 35 | 7766 | 0 | 45.2637 | 1999_08_31 | Asphalt Cement | -93.7123 |  | University of Minnesota | 01/05/2004 | 58-28 MnROAD, BI7 | PAV | 10 | 56.99 | 352200 | 542000 | 646400 | 542 | 770.8 | 2000 | 64630 | 515.1 | 0.799 | 34 | 129.3 | 8
3599AC016 | 35-I-1999 | 35 | 7766 | 0 | 45.2637 | 1999_08_31 | Asphalt Cement | -93.7123 |  | University of Minnesota | 01/05/2004 | 58-28 MnROAD, BI7 | PAV | 10 | 57.02 | 350800 | 540600 | 644400 | 540.6 | 768.2 | 2000 | 64430 | 643.1 | 1 | 34 | 158.6 | 8
3599AC016 | 35-I-1999 | 35 | 7766 | 0 | 45.2637 | 1999_08_31 | Asphalt Cement | -93.7123 |  | University of Minnesota | 01/05/2004 | 58-28 MnROAD, BI7 | PAV | 10 | 57.05 | 350500 | 540600 | 644300 | 540.6 | 767.8 | 2000 | 64420 | 772.4 | 1.202 | 34 | 187.9 | 8
3599AC016 | 35-I-1999 | 35 | 7766 | 0 | 45.2637 | 1999_08_31 | Asphalt Cement | -93.7123 |  | University of Minnesota | 01/05/2004 | 58-28 MnROAD, BI7 | PAV | 10 | 57.09 | 348800 | 539000 | 642100 | 539 | 764.8 | 2000 | 64200 | 900.1 | 1.405 | 34 | 217.2 | 8
3599AC016 | 35-I-1999 | 35 | 7766 | 0 | 45.2637 | 1999_08_31 | Asphalt Cement | -93.7123 |  | University of Minnesota | 01/05/2004 | 58-28 MnROAD, BI7 | PAV | 10 | 57.12 | 348500 | 539100 | 641900 | 539.1 | 764.4 | 2000 | 64180 | 1023.8 | 1.599 | 34 | 246.5 | 8
3599AC016 | 35-I-1999 | 35 | 7766 | 0 | 45.2637 | 1999_08_31 | Asphalt Cement | -93.7123 |  | University of Minnesota | 01/05/2004 | 58-28 MnROAD, BI7 | PAV | 10 | 57.17 | 346900 | 537700 | 639900 | 537.7 | 761.6 | 2000 | 63980 | 1152.1 | 1.804 | 34 | 275.7 | 8
3599AC016 | 35-I-1999 | 35 | 7766 | 0 | 45.2637 | 1999_08_31 | Asphalt Cement | -93.7123 |  | University of Minnesota | 01/05/2004 | 58-28 MnROAD, BI7 | PAV | 10 | 57.21 | 345700 | 536600 | 638300 | 536.6 | 759.3 | 2000 | 63820 | 1274.9 | 2.002 | 34 | 304.9 | 8
3599AC016 | 35-I-1999 | 35 | 7766 | 0 | 45.2637 | 1999_08_31 | Asphalt Cement | -93.7123 |  | University of Minnesota | 01/05/2004 | 58-28 MnROAD, BI7 | PAV | 10 | 57.19 | 346100 | 536900 | 638800 | 536.9 | 760.1 | 2000 | 63870 | 1278.9 | 2.006 | 34 | 55.72 | 8
3599AC016 | 35-I-1999 | 35 | 7766 | 0 | 45.2637 | 1999_08_31 | Asphalt Cement | -93.7123 |  | University of Minnesota | 01/05/2004 | 58-28 MnROAD, BI7 | PAV | 10 | 57.74 | 332300 | 526500 | 622600 | 526.5 | 736.3 | 2000 | 62250 | 2496.8 | 4.02 | 34 | 98.94 | 8
3599AC016 | 35-I-1999 | 35 | 7766 | 0 | 45.2637 | 1999_08_31 | Asphalt Cement | -93.7123 |  | University of Minnesota | 01/05/2004 | 58-28 MnROAD, BI7 | PAV | 10 | 58.49 | 311400 | 507900 | 595700 | 507.9 | 698.8 | 2000 | 59560 | 3594.2 | 6.048 | 34 | 142.1 | 8
3599AC016 | 35-I-1999 | 35 | 7766 | 0 | 45.2637 | 1999_08_31 | Asphalt Cement | -93.7123 |  | University of Minnesota | 01/05/2004 | 58-28 MnROAD, BI7 | PAV | 10 | 59.31 | 288900 | 486600 | 565900 | 486.6 | 658.1 | 2000 | 56580 | 4555 | 8.071 | 34 | 185.4 | 8
3599AC016 | 35-I-1999 | 35 | 7766 | 0 | 45.2637 | 1999_08_31 | Asphalt Cement | -93.7123 |  | University of Minnesota | 01/05/2004 | 58-28 MnROAD, BI7 | PAV | 10 | 60.11 | 267400 | 465300 | 536700 | 465.3 | 619 | 2000 | 53660 | 5390.6 | 10.073 | 34 | 228.5 | 8
3599AC016 | 35-I-1999 | 35 | 7766 | 0 | 45.2637 | 1999_08_31 | Asphalt Cement | -93.7123 |  | University of Minnesota | 01/05/2004 | 58-28 MnROAD, BI7 | PAV | 10 | 60.86 | 248100 | 445100 | 509600 | 445.1 | 583.4 | 2000 | 50950 | 6150.1 | 12.106 | 34 | 271.8 | 8
3599AC016 | 35-I-1999 | 35 | 7766 | 0 | 45.2637 | 1999_08_31 | Asphalt Cement | -93.7123 |  | University of Minnesota | 01/05/2004 | 58-28 MnROAD, BI7 | PAV | 10 | 61.55 | 231000 | 426300 | 484900 | 426.3 | 551.5 | 2000 | 48480 | 6820.5 | 14.112 | 34 | 315 | 8

## TABLE DICTIONARY
TABLE_NAME | TABLE_ALIAS | TABLE_DESCRIPTION | CLASSIFICATION_NAME | CLASSIFICATION_DESCRIPTION
SECTIONS_MV | Section Information | The SECTION_MV is the basic high level data for a section as define by cell, lane and year of construction. | Study | Contains general information of the sections and its pavement structure.
MAT_HMA_BINDER_ABCD_TEST_MV | Asphalt Binder Cracking Device Results | HMA Binder cracking device test. | Lab Testing - Binder | Contains binder performance tests results for cracking, rutting, and fatigue evaluation.
MAT_HMA_BINDER_DILATOMETER_MV | Asphalt Binder Dilatometer Results | HMA Binder Characterization using Dilatometer. | Lab Testing - Binder | Contains binder performance tests results for cracking, rutting, and fatigue evaluation.
MAT_HMA_BINDER_BBR_TEST_MV | Bending Beam Rheometer Results | HMA Binder BBR test. | Lab Testing - Binder | Contains binder performance tests results for cracking, rutting, and fatigue evaluation.
MAT_HMA_BINDER_CRACKNG_TEMP_MV | Binder Cracking Results | HMA Binder Critical Cracking Temperature, DDT and BBR. | Lab Testing - Binder | Contains binder performance tests results for cracking, rutting, and fatigue evaluation.
MAT_HMA_BINDER_TRADITIONAL_MV | Binder Traditional Tests Results | HMA Binder traditional tests. | Lab Testing - Binder | Contains binder performance tests results for cracking, rutting, and fatigue evaluation.
MAT_HMA_BINDER_DT_TEST_MV | Direct Tension Results | HMA Binder direct tension test. | Lab Testing - Binder | Contains binder performance tests results for cracking, rutting, and fatigue evaluation.
MAT_HMA_BINDER_DENT_FRACTUR_MV | Double Edge Notch Test Results | HMA Binder Double Edge Notch Test. | Lab Testing - Binder | Contains binder performance tests results for cracking, rutting, and fatigue evaluation.
MAT_HMA_BINDER_DSR_TEST_MV | Dynamic Shear Rheometer Results | HMA Binder Dynamic shear rheometer tests. | Lab Testing - Binder | Contains binder performance tests results for cracking, rutting, and fatigue evaluation.
MAT_HMA_BINDER_FATIGUE_MV | Fatigue Test Results | HMA binder fatigue tests. | Lab Testing - Binder | Contains binder performance tests results for cracking, rutting, and fatigue evaluation.
MAT_HMA_BINDER_REPEAT_CREEP_MV | Repeated Creep and Recovery Results | HMA binder repeated creep and recovery test. | Lab Testing - Binder | Contains binder performance tests results for cracking, rutting, and fatigue evaluation.
MAT_HMA_BINDER_SENB_TEST_MV | Single-Edge Notch Bending Test Results | HMA binder single-edge notched bending test. | Lab Testing - Binder | Contains binder performance tests results for cracking, rutting, and fatigue evaluation.
MAT_HMA_BINDER_STRAIN_SWEEP_MV | Strain Sweep Results | HMA binder strain testing. | Lab Testing - Binder | Contains binder performance tests results for cracking, rutting, and fatigue evaluation.

## DATA DICTIONARY
TABLE_NAME | FIELD_NAME | FIELD_ALIAS | FIELD_DESCRIPTION | UNITS | UNIT_SYSTEM
SECTIONS_MV | SECTION_ID | Section ID | SECTION_ID is a unique id composite key to identify each cell construction event by CELL-LANE-YEAR of construction. From the SECTIONS table.
SECTIONS_MV | CELL | Cell | MnROAD Cell Number (test section). From the SECTIONS table.
SECTIONS_MV | ROADWAY_NAME | Roadway Name | Road section name associated to the cell. From the ROADS table.
SECTIONS_MV | LANE_NAME | Lane Name | Name of lane (driving, passing, shoulder, inside, outside, etc). From the SECTIONS table.
SECTIONS_MV | SECTION_TYPE | Section Type | Describes the type of section as a LANE or SHOULDER.
SECTIONS_MV | SECTION_START_DATE | Section Start Date | First or oldest layer date from the LAYER table associated with the cell. From the SECTION table.
SECTIONS_MV | SECTION_END_DATE | Section End Date | Last date the cell was active or blank if the cell is still active. Date is one day prior to next construction of that road station. From the SECTIONS table.
SECTIONS_MV | STUDY_NAME | Study Name | Name of the study associated to the cell. From the CELL table.
SECTIONS_MV | SECTION_DESCRIPTION | Section Description | Description of the SECTION_ID based on cell, lane and construction year. From SECTION table.
SECTIONS_MV | PARTNER | Partner | Name of a partner, alliance, sponsor that participated in the cell. From the SECTIONS table.
SECTIONS_MV | ROAD_ID | Road ID | ID of the Roadway - From the ROADS table.
SECTIONS_MV | WIDTH_FT | Width Ft | The width of the Section in feet.
SECTIONS_MV | CELL_START_STATION | Cell Start Station | Stationing at start of cell.
SECTIONS_MV | CELL_END_STATION | Cell End Station | Stationing at end of cell.
SECTIONS_MV | CONST_START_STATION | Const Start Station | Stationing at beginning of cell (including transitions).
SECTIONS_MV | CONST_END_STATION | Const End Station | Stationing at end of cell (including transitions).
SECTIONS_MV | CELL_START_LAT | Cell Start Lat | Latitude of the roadway centerline at the start of the cell limits.
SECTIONS_MV | CELL_START_LONG | Cell Start Long | Longitude of the roadway centerline at the start of the cell limits.
SECTIONS_MV | CELL_END_LAT | Cell End Lat | Latitude of the roadway centerline at the end of the cell limits.
SECTIONS_MV | CELL_END_LONG | Cell End Long | Longitude of the roadway centerline at the end of the cell limits.
SECTIONS_MV | CONST_START_LAT | Const Start Lat | Latitude at the roadway centerline at the start of the cell construction, including any transition area.
SECTIONS_MV | CONST_START_LONG | Const Start Long | Longitude at the roadway centerline at the start of the cell construction, including any transition area.
SECTIONS_MV | CONST_END_LAT | Const End Lat | Latitude at the roadway centerline at the end of the cell construction, including any transition area.
SECTIONS_MV | CONST_END_LONG | Const End Long | Longitude at the roadway centerline at the end of the cell construction, including any transition area.
SECTIONS_MV | BASE_TYPE | Base Type | General classification of material lying directly below surface layer
SECTIONS_MV | SUBBASE_TYPE | Subbase Type | General classification of material lying directly below base layer
SECTIONS_MV | SUBGRADE_TYPE | Subgrade Type | General classification of material supporting subbase/base/surface layers
SECTIONS_MV | LANE_SURFACE | Lane Surface | Type of surface material used on the of cell. Values Flexible (Hma, Composite), Rigid (PCC, RCC), Unbound (Agg). From the CELL table Class.
MAT_HMA_BINDER_ABCD_TEST_MV | MNROAD_ID | MnROAD ID | Mn/ROAD material sample ID number
MAT_HMA_BINDER_ABCD_TEST_MV | SECTION_ID | Section ID | SECTION ID is a unique id composite key to identify each cell construction event by CELL-LANE-YEAR of construction. From the CELL table.
MAT_HMA_BINDER_ABCD_TEST_MV | CELL | Cell | MnROAD Cell Number (test section)
MAT_HMA_BINDER_ABCD_TEST_MV | STATION | Station | Test station | FT | US CUSTOMARY
MAT_HMA_BINDER_ABCD_TEST_MV | OFFSET | Offset | Sample location offset from centerline of roadway | FT | US CUSTOMARY
MAT_HMA_BINDER_ABCD_TEST_MV | SAMPLE_DATE | Sample Date | Date sample was collected
MAT_HMA_BINDER_ABCD_TEST_MV | LATITUDE | LATITUDE | Latitude of test position from GPS
MAT_HMA_BINDER_ABCD_TEST_MV | MATERIAL_GROUP | Material Group | Classification of material (eg: Bituminous mix), code relating to material group type
MAT_HMA_BINDER_ABCD_TEST_MV | LONGITUDE | LONGITUDE | Longitude of test position from GPS
MAT_HMA_BINDER_ABCD_TEST_MV | COMMENTS | Comments | General notes and comments
MAT_HMA_BINDER_ABCD_TEST_MV | TESTING_LAB | Testing Lab | Testing Lab
MAT_HMA_BINDER_ABCD_TEST_MV | TEST_DATE | Test Date | Test Date
MAT_HMA_BINDER_ABCD_TEST_MV | SAMPLE_DESCRIPTION | Sample Description | Sample Description
MAT_HMA_BINDER_ABCD_TEST_MV | CONDITION | Condition | Condition
MAT_HMA_BINDER_ABCD_TEST_MV | CRACK_TEMP_C | Crack Temperature C | Crack Temperature, celsius | C | SI
MAT_HMA_BINDER_ABCD_TEST_MV | STRAIN_JUMP_MICROSTRAIN | Strain Jump Microstrain | Strain Jump, Microstrain
MAT_HMA_BINDER_ABCD_TEST_MV | COOLING_RATE_DEGC_HR | Cooling Rate Degc Hr | Cooling Rate, Degree celsius/hour
MAT_HMA_BINDER_DILATOMETER_MV | MNROAD_ID | MnROAD ID | Mn/ROAD material sample ID number
MAT_HMA_BINDER_DILATOMETER_MV | SECTION_ID | Section ID | SECTION ID is a unique id composite key to identify each cell construction event by CELL-LANE-YEAR of construction. From the CELL table.
MAT_HMA_BINDER_DILATOMETER_MV | CELL | Cell | MnROAD Cell Number (test section)
MAT_HMA_BINDER_DILATOMETER_MV | STATION | Station | Test station | FT | US CUSTOMARY
MAT_HMA_BINDER_DILATOMETER_MV | OFFSET | Offset | Sample location offset from centerline of roadway | FT | US CUSTOMARY
MAT_HMA_BINDER_DILATOMETER_MV | SAMPLE_DATE | Sample Date | Date sample was collected
MAT_HMA_BINDER_DILATOMETER_MV | LATITUDE | LATITUDE | Latitude of test position from GPS
MAT_HMA_BINDER_DILATOMETER_MV | MATERIAL_GROUP | Material Group | Classification of material (eg: Bituminous mix), code relating to material group type
MAT_HMA_BINDER_DILATOMETER_MV | LONGITUDE | LONGITUDE | Longitude of test position from GPS
MAT_HMA_BINDER_DILATOMETER_MV | COMMENTS | Comments | General notes and comments
MAT_HMA_BINDER_DILATOMETER_MV | TESTING_LAB | Testing Lab | Testing Lab
MAT_HMA_BINDER_DILATOMETER_MV | TEST_DATE | Test Date | Test Date
MAT_HMA_BINDER_DILATOMETER_MV | SAMPLE_DESC | Sample Description | Sample Description
MAT_HMA_BINDER_DILATOMETER_MV | THERMAL_CYCLE | Thermal Cycle | Thermal Cycle
MAT_HMA_BINDER_DILATOMETER_MV | GLASS_TRANS_TEMP_C | Glass Transverse Temperature C | Glass Transition Temperature, C | C | SI
MAT_HMA_BINDER_DILATOMETER_MV | COEFF_BELOW_TG | Coefficient Below Tg | Coefficient of contraction below Tg
MAT_HMA_BINDER_DILATOMETER_MV | COEFF_ABOVE_TG | Coefficient Above Tg | Coefficient of contraction above Tg
MAT_HMA_BINDER_BBR_TEST_MV | MNROAD_ID | MnROAD ID | Mn/ROAD material sample ID number
MAT_HMA_BINDER_BBR_TEST_MV | SECTION_ID | Section ID | SECTION ID is a unique id composite key to identify each cell construction event by CELL-LANE-YEAR of construction. From the CELL table.
MAT_HMA_BINDER_BBR_TEST_MV | CELL | Cell | MnROAD Cell Number (test section)
MAT_HMA_BINDER_BBR_TEST_MV | STATION | Station | Test station | FT | US CUSTOMARY
MAT_HMA_BINDER_BBR_TEST_MV | OFFSET | Offset | Sample location offset from centerline of roadway | FT | US CUSTOMARY
MAT_HMA_BINDER_BBR_TEST_MV | SAMPLE_DATE | Sample Date | Date sample was collected
MAT_HMA_BINDER_BBR_TEST_MV | LATITUDE | LATITUDE | Latitude of test position from GPS
MAT_HMA_BINDER_BBR_TEST_MV | MATERIAL_GROUP | Material Group | Classification of material (eg: Bituminous mix), code relating to material group type
MAT_HMA_BINDER_BBR_TEST_MV | LONGITUDE | LONGITUDE | Longitude of test position from GPS
MAT_HMA_BINDER_BBR_TEST_MV | COMMENTS | Comments | General notes and comments
MAT_HMA_BINDER_BBR_TEST_MV | DESCRIPTION | Description | Description
MAT_HMA_BINDER_BBR_TEST_MV | HMA_LIFT | Hma Lift | Hma lift number
MAT_HMA_BINDER_BBR_TEST_MV | SAMPLE_TYPE | Sample Type | Sample Type
MAT_HMA_BINDER_BBR_TEST_MV | TEST_DATE | Test Date | Test Date
MAT_HMA_BINDER_BBR_TEST_MV | TESTING_LAB | Testing Lab | Testing Lab
MAT_HMA_BINDER_BBR_TEST_MV | FILE_NAME | File Name | File Name
MAT_HMA_BINDER_BBR_TEST_MV | TARGET_TEMP_C | Target Temperature C | Target Temperature, C | C | SI
MAT_HMA_BINDER_BBR_TEST_MV | WIDTH_MM | Width Mm | Width, mm | MM | SI
MAT_HMA_BINDER_BBR_TEST_MV | THICK_MM | Thick Mm | Thick, mm | MM | SI
MAT_HMA_BINDER_BBR_TEST_MV | TIME_SEC | Time Sec | Time, seconds | SEC | SI
MAT_HMA_BINDER_BBR_TEST_MV | P_FORCE_MN | P Force Mn | P Force, Mn | MN | SI
MAT_HMA_BINDER_BBR_TEST_MV | DEFLECTION_MM | Deflection Mm | Deflection, mm | MM | SI
MAT_HMA_BINDER_BBR_TEST_MV | MEASURED_STIFFNESS_MPA | Measured Stiffness Mpa | Measured stiffness, Mpa | MPA | SI
MAT_HMA_BINDER_BBR_TEST_MV | M_VALUE | M Value | M-Value
MAT_HMA_BINDER_BBR_TEST_MV | FTEMP_STIFFNESS | F-temp Stiffness | F-temp Stiffness
MAT_HMA_BINDER_BBR_TEST_MV | FTEMP_MVALUE | F-temp Mvalue | F-temp M-value
MAT_HMA_BINDER_BBR_TEST_MV | LOW_TEMP_PGGRADE | Low Temperature PG grade | Low temperature PG grade in celsius
MAT_HMA_BINDER_CRACKNG_TEMP_MV | MNROAD_ID | MnROAD ID | Mn/ROAD material sample ID number
MAT_HMA_BINDER_CRACKNG_TEMP_MV | SECTION_ID | Section ID | SECTION ID is a unique id composite key to identify each cell construction event by CELL-LANE-YEAR of construction. From the CELL table.
MAT_HMA_BINDER_CRACKNG_TEMP_MV | CELL | Cell | MnROAD Cell Number (test section)
MAT_HMA_BINDER_CRACKNG_TEMP_MV | STATION | Station | Test station | FT | US CUSTOMARY
MAT_HMA_BINDER_CRACKNG_TEMP_MV | OFFSET | Offset | Sample location offset from centerline of roadway | FT | US CUSTOMARY
MAT_HMA_BINDER_CRACKNG_TEMP_MV | SAMPLE_DATE | Sample Date | Date sample was collected
MAT_HMA_BINDER_CRACKNG_TEMP_MV | LATITUDE | LATITUDE | Latitude of test position from GPS
MAT_HMA_BINDER_CRACKNG_TEMP_MV | MATERIAL_GROUP | Material Group | Classification of material (eg: Bituminous mix), code relating to material group type
MAT_HMA_BINDER_CRACKNG_TEMP_MV | LONGITUDE | LONGITUDE | Longitude of test position from GPS
MAT_HMA_BINDER_CRACKNG_TEMP_MV | COMMENTS | Comments | General notes and comments
MAT_HMA_BINDER_CRACKNG_TEMP_MV | TESTING_LAB | Testing Lab | Testing lab Name
MAT_HMA_BINDER_CRACKNG_TEMP_MV | TEST_DATE | Test Date | Test Date
MAT_HMA_BINDER_CRACKNG_TEMP_MV | DESCRIPTION | Description | Description
MAT_HMA_BINDER_CRACKNG_TEMP_MV | CONDITION | Condition | Sample Condition
MAT_HMA_BINDER_CRACKNG_TEMP_MV | S_300_MPA | S 300 Mpa | S 300 Mpa | MPA | SI
MAT_HMA_BINDER_CRACKNG_TEMP_MV | M_POINT_300 | M Point 300 | M Point 300
MAT_HMA_BINDER_CRACKNG_TEMP_MV | STRAIN_1_PERCENT | Strain 1 Percent | Strain 1 Percent
MAT_HMA_BINDER_CRACKNG_TEMP_MV | PC_24 | PC 24 | PC 24
MAT_HMA_BINDER_CRACKNG_TEMP_MV | PC_18 | PC 18 | PC 18
MAT_HMA_BINDER_CRACKNG_TEMP_MV | BBR_PC_18 | BBR PC 18 | BBR PC 18
MAT_HMA_BINDER_CRACKNG_TEMP_MV | BBR_DENT_PC_1 | BBR Dent PC 1 | BBR Dent PC 1
MAT_HMA_BINDER_TRADITIONAL_MV | MNROAD_ID | MnROAD ID | Mn/ROAD material sample ID number
MAT_HMA_BINDER_TRADITIONAL_MV | SECTION_ID | Section ID | SECTION ID is a unique id composite key to identify each cell construction event by CELL-LANE-YEAR of construction. From the CELL table.
MAT_HMA_BINDER_TRADITIONAL_MV | CELL | Cell | MnROAD Cell Number (test section)
MAT_HMA_BINDER_TRADITIONAL_MV | STATION | Station | Test station | FT | US CUSTOMARY
MAT_HMA_BINDER_TRADITIONAL_MV | OFFSET | Offset | Sample location offset from centerline of roadway | FT | US CUSTOMARY
MAT_HMA_BINDER_TRADITIONAL_MV | LATITUDE | LATITUDE | Latitude of test position from GPS
MAT_HMA_BINDER_TRADITIONAL_MV | SAMPLE_DATE | Sample Date | Date sample was collected
MAT_HMA_BINDER_TRADITIONAL_MV | MATERIAL_GROUP | Material Group | Classification of material (eg: Bituminous mix), code relating to material group type
MAT_HMA_BINDER_TRADITIONAL_MV | LONGITUDE | LONGITUDE | Longitude of test position from GPS
MAT_HMA_BINDER_TRADITIONAL_MV | COMMENTS | Comments | General notes and comments
MAT_HMA_BINDER_TRADITIONAL_MV | LAB_NO | Lab No | Lab sample number
MAT_HMA_BINDER_TRADITIONAL_MV | DESCRIPTION | Description | Sample Description
MAT_HMA_BINDER_TRADITIONAL_MV | TEST_DATE | Test Date | Test date
MAT_HMA_BINDER_TRADITIONAL_MV | TESTING_LAB | Testing Lab | Testing lab name
MAT_HMA_BINDER_TRADITIONAL_MV | WEIGHT_GALLON_60F | Weight Gallon 60F | Weight per Gallon at 60F, lbs | LBS per GALLON | US CUSTOMARY
MAT_HMA_BINDER_TRADITIONAL_MV | PEN_77F | Pen 77F | Pen at 77F | PEN UNITS
MAT_HMA_BINDER_TRADITIONAL_MV | PEN_40F | Pen 40F | Pen at 40F | PEN UNITS
MAT_HMA_BINDER_TRADITIONAL_MV | PEN_55F | Pen 55F | Pen at 55F | PEN UNITS
MAT_HMA_BINDER_TRADITIONAL_MV | PEN_90F | Pen 90F | Pen at 90F | PEN UNITS
MAT_HMA_BINDER_TRADITIONAL_MV | VISC_140F | Viscosity 140F | Viscosity at 140F | p | SI
MAT_HMA_BINDER_TRADITIONAL_MV | VISC_275F | Viscosity 275F | Viscosity at 275F | p | SI
MAT_HMA_BINDER_TRADITIONAL_MV | DUCTILITY_77F | Ductility 77F | Ductility at 77F
MAT_HMA_BINDER_TRADITIONAL_MV | SOFTENING_POINT | Softening Point | Softening point | F | US CUSTOMARY
MAT_HMA_BINDER_TRADITIONAL_MV | TFO_TEST_PERCENT_LOSS | TFO Test Percent Loss | Thin-Film Oven, percent loss | %
MAT_HMA_BINDER_TRADITIONAL_MV | TFO_PEN_RES_PERCENT_ORIGINAL | TFO Pen Res Percent Original | Thin-Flm Oven, Retained percent penatration of residue of original | %
MAT_HMA_BINDER_TRADITIONAL_MV | TFO_DUCT_RES_77F | TFO Duct Res 77F | Thin-film Oven, ductility of residue at 77F
MAT_HMA_BINDER_TRADITIONAL_MV | TFO_DUCT_RES_140F | TFO Duct Res 140F | Thin-film Oven, ductility of residue at 140F
MAT_HMA_BINDER_TRADITIONAL_MV | TFO_DUCT_RES_275F | TFO Duct Res 275F | Thin-film Oven, ductility of residue at 275F
MAT_HMA_BINDER_TRADITIONAL_MV | TFO_SOFTENING_POINT | TFO Softening Point | Thin-film Oven, Softening Point | F | US CUSTOMARY
MAT_HMA_BINDER_DT_TEST_MV | MNROAD_ID | MnROAD ID | Mn/ROAD material sample ID number
MAT_HMA_BINDER_DT_TEST_MV | SECTION_ID | Section ID | SECTION ID is a unique id composite key to identify each cell construction event by CELL-LANE-YEAR of construction. From the CELL table.
MAT_HMA_BINDER_DT_TEST_MV | CELL | Cell | MnROAD Cell Number (test section)
MAT_HMA_BINDER_DT_TEST_MV | STATION | Station | Test station | FT | US CUSTOMARY
MAT_HMA_BINDER_DT_TEST_MV | OFFSET | Offset | Sample location offset from centerline of roadway | FT | US CUSTOMARY
MAT_HMA_BINDER_DT_TEST_MV | SAMPLE_DATE | Sample Date | Date sample was collected
MAT_HMA_BINDER_DT_TEST_MV | LATITUDE | LATITUDE | Latitude of test position from GPS
MAT_HMA_BINDER_DT_TEST_MV | MATERIAL_GROUP | Material Group | Classification of material (eg: Bituminous mix), code relating to material group type
MAT_HMA_BINDER_DT_TEST_MV | LONGITUDE | LONGITUDE | Longitude of test position from GPS
MAT_HMA_BINDER_DT_TEST_MV | COMMENTS | Comments | General notes and comments
MAT_HMA_BINDER_DT_TEST_MV | SAMPLE_TYPE | Sample Type | Sample type
MAT_HMA_BINDER_DT_TEST_MV | DESCRIPTION | Description | Description
MAT_HMA_BINDER_DT_TEST_MV | TEST_DATE | Test Date | Test date
MAT_HMA_BINDER_DT_TEST_MV | TESTED_BY | Tested By | Tested by
MAT_HMA_BINDER_DT_TEST_MV | TARGET_TEMP_C | Target Temperature C | Target temperature, C | C | SI
MAT_HMA_BINDER_DT_TEST_MV | DIRECT_TENSION_STRAIN | Direct Tension Strain | Direct tension strain
MAT_HMA_BINDER_DT_TEST_MV | DIRECT_TENSION_STRESS_MPA | Direct Tension Stress Mpa | Direct tension stress, Mpa | MPA | SI
MAT_HMA_BINDER_DT_TEST_MV | STRAIN_RATE_PERCENT_PER_MINUTE | Strain Rate Percent Per Minute | Strain rate, percent per minute | % per Minute
MAT_HMA_BINDER_DENT_FRACTUR_MV | MNROAD_ID | MnROAD ID | Mn/ROAD material sample ID number
MAT_HMA_BINDER_DENT_FRACTUR_MV | SECTION_ID | Section ID | SECTION ID is a unique id composite key to identify each cell construction event by CELL-LANE-YEAR of construction. From the CELL table.
MAT_HMA_BINDER_DENT_FRACTUR_MV | CELL | Cell | MnROAD Cell Number (test section)
MAT_HMA_BINDER_DENT_FRACTUR_MV | STATION | Station | Test station | FT | US CUSTOMARY
MAT_HMA_BINDER_DENT_FRACTUR_MV | OFFSET | Offset | Sample location offset from centerline of roadway | FT | US CUSTOMARY
MAT_HMA_BINDER_DENT_FRACTUR_MV | LATITUDE | LATITUDE | Latitude of test position from GPS
MAT_HMA_BINDER_DENT_FRACTUR_MV | SAMPLE_DATE | Sample Date | Date sample was collected
MAT_HMA_BINDER_DENT_FRACTUR_MV | MATERIAL_GROUP | Material Group | Classification of material (eg: Bituminous mix), code relating to material group type
MAT_HMA_BINDER_DENT_FRACTUR_MV | LONGITUDE | LONGITUDE | Longitude of test position from GPS
MAT_HMA_BINDER_DENT_FRACTUR_MV | COMMENTS | Comments | General notes and comments
MAT_HMA_BINDER_DENT_FRACTUR_MV | TESTING_LAB | Testing Lab | Testing Lab
MAT_HMA_BINDER_DENT_FRACTUR_MV | TEST_DATE | Test Date | Test Date
MAT_HMA_BINDER_DENT_FRACTUR_MV | DESCRIPTION | Sample Description | Sample Description
MAT_HMA_BINDER_DENT_FRACTUR_MV | CONDITION | Sample Condition | Sample Condition
MAT_HMA_BINDER_DENT_FRACTUR_MV | TEMP_C | Temperature | Temperature | C | SI
MAT_HMA_BINDER_DENT_FRACTUR_MV | FRACTURE_TOUGHNESS_KPA_SQRTMTR | Fracture Toughness | Fracture Toughness | KPA per SQUARE METER | SI
MAT_HMA_BINDER_DENT_FRACTUR_MV | FAIL_STRESS_MPA | Stress at failure | Stress at failure | MPA | SI
MAT_HMA_BINDER_DENT_FRACTUR_MV | FAIL_STRAIN | Strain at Failure | Strain at Failure
MAT_HMA_BINDER_DENT_FRACTUR_MV | STRAIN_RATE_PERCENT_PER_MINUTE | Strain Rate | Strain Rate
MAT_HMA_BINDER_DENT_FRACTUR_MV | PEAK_LOAD_KN | Peak Load | Peak Load |  | SI
MAT_HMA_BINDER_DSR_TEST_MV | MNROAD_ID | MnROAD ID | Mn/ROAD material sample ID number
MAT_HMA_BINDER_DSR_TEST_MV | SECTION_ID | Section ID | SECTION ID is a unique id composite key to identify each cell construction event by CELL-LANE-YEAR of construction. From the CELL table.
MAT_HMA_BINDER_DSR_TEST_MV | CELL | Cell | MnROAD Cell Number (test section)
MAT_HMA_BINDER_DSR_TEST_MV | STATION | Station | Test station | FT | US CUSTOMARY
MAT_HMA_BINDER_DSR_TEST_MV | OFFSET | Offset | Sample location offset from centerline of roadway | FT | US CUSTOMARY
MAT_HMA_BINDER_DSR_TEST_MV | SAMPLE_DATE | Sample Date | Date sample was collected
MAT_HMA_BINDER_DSR_TEST_MV | LATITUDE | LATITUDE | Latitude of test position from GPS
MAT_HMA_BINDER_DSR_TEST_MV | MATERIAL_GROUP | Material Group | Classification of material (eg: Bituminous mix), code relating to material group type
MAT_HMA_BINDER_DSR_TEST_MV | LONGITUDE | LONGITUDE | Longitude of test position from GPS
MAT_HMA_BINDER_DSR_TEST_MV | COMMENTS | Comments | General notes and comments
MAT_HMA_BINDER_DSR_TEST_MV | MNROAD_ID_COMMENT | MnROAD ID Comment | Mnroad Id Comment
MAT_HMA_BINDER_DSR_TEST_MV | HMA_LIFT | HMA Lift | Hma lift number
MAT_HMA_BINDER_DSR_TEST_MV | LAB_ID | Lab ID | Lab sample Id
MAT_HMA_BINDER_DSR_TEST_MV | TESTING_LAB | Testing Lab | Testing lab name
MAT_HMA_BINDER_DSR_TEST_MV | TEST_DATE | Test Date | Test date
MAT_HMA_BINDER_DSR_TEST_MV | DESCRIPTION | Description | Description
MAT_HMA_BINDER_DSR_TEST_MV | SAMPLE_TYPE | Sample Type | Sample type
MAT_HMA_BINDER_DSR_TEST_MV | FREQ_RAD_S | Freq Rad S | Frequency, radians per second | RADIAN SEC | SI
MAT_HMA_BINDER_DSR_TEST_MV | DELTA_DEGREES | Delta Degrees | Delta degrees
MAT_HMA_BINDER_DSR_TEST_MV | GPRIME_PA | G-Prime Pa | G-Prime, Pa | PA | SI
MAT_HMA_BINDER_DSR_TEST_MV | GDOUBLEPRIME_PA | G-Doubleprime Pa | G-Doubleprime, Pa | PA | SI
MAT_HMA_BINDER_DSR_TEST_MV | GSTAR_PA | G-Star Pa | G-Star, Pa | PA | SI
MAT_HMA_BINDER_DSR_TEST_MV | G_TIMES_SIN_DELTA_KPA | G Times Sin Delta Kpa | G times Sin Delta, Kpa | KPA | SI
MAT_HMA_BINDER_DSR_TEST_MV | G_DIV_SIN_DELTA_KPA | G Div Sin Delta Kpa | G Divided by Sin Delta Kpa | KPA | SI
MAT_HMA_BINDER_DSR_TEST_MV | GAP_MICROMETERS | Gap Micrometers | Gap, Micrometers | MICROMETERS | SI
MAT_HMA_BINDER_DSR_TEST_MV | VISCOSITY_PA_S | Viscosity Pa S | Viscosity, Pascal-seconds | PA.S | SI
MAT_HMA_BINDER_DSR_TEST_MV | TORQUE_MICRONEWTON_M | Torque MicroNewton M | Torque,p Micronewton-meter | MICRONEWTON.M | SI
MAT_HMA_BINDER_DSR_TEST_MV | PERCENT_STRAIN | Percent Strain | Percent strain | %
MAT_HMA_BINDER_DSR_TEST_MV | TEMP_C | Temperature C | Temperature, C | C | SI
MAT_HMA_BINDER_DSR_TEST_MV | DIAMETER_MM | Diameter Mm | Diameter, mm | MM | SI
MAT_HMA_BINDER_DSR_TEST_MV | OSC_STRESS_PA | Osc Stress Pa | Osc. Stress, Pa | PA | SI
MAT_HMA_BINDER_DSR_TEST_MV | FAIL_TEMP_C | Fail Temperature C | Fail temperature, celsius | C | SI
MAT_HMA_BINDER_DSR_TEST_MV | HIGH_TEMP_PG_GRADE_C | High Temperature Pg Grade C | High Temperature PG Grade, celsius | C | SI
MAT_HMA_BINDER_FATIGUE_MV | MNROAD_ID | MnROAD ID | Mn/ROAD material sample ID number
MAT_HMA_BINDER_FATIGUE_MV | SECTION_ID | Section ID | SECTION ID is a unique id composite key to identify each cell construction event by CELL-LANE-YEAR of construction. From the CELL table.
MAT_HMA_BINDER_FATIGUE_MV | CELL | Cell | MnROAD Cell Number (test section)
MAT_HMA_BINDER_FATIGUE_MV | STATION | Station | Test station | FT | US CUSTOMARY
MAT_HMA_BINDER_FATIGUE_MV | OFFSET | Offset | Sample location offset from centerline of roadway | FT | US CUSTOMARY
MAT_HMA_BINDER_FATIGUE_MV | LATITUDE | LATITUDE | Latitude of test position from GPS
MAT_HMA_BINDER_FATIGUE_MV | SAMPLE_DATE | Sample Date | Date sample was collected
MAT_HMA_BINDER_FATIGUE_MV | LONGITUDE | LONGITUDE | Longitude of test position from GPS
MAT_HMA_BINDER_FATIGUE_MV | MATERIAL_GROUP | Material Group | Classification of material (eg: Bituminous mix), code relating to material group type
MAT_HMA_BINDER_FATIGUE_MV | COMMENTS | Comments | General notes and comments
MAT_HMA_BINDER_FATIGUE_MV | TESTING_LAB | Testing Lab | Testing lab name
MAT_HMA_BINDER_FATIGUE_MV | TEST_DATE | Test Date | Test Date
MAT_HMA_BINDER_FATIGUE_MV | DESCRIPTION | Description | Description
MAT_HMA_BINDER_FATIGUE_MV | CONDITION | Condition | Condition
MAT_HMA_BINDER_FATIGUE_MV | FREQ_RAD_S | Freq Rad S | Frequency,radians per second | RADIAN SEC | SI
MAT_HMA_BINDER_FATIGUE_MV | DELTA_DEGREES | Delta Degrees | Delta degrees
MAT_HMA_BINDER_FATIGUE_MV | GPRIME_PA | G-Prime Pa | G-Prime, Pa | PA | SI
MAT_HMA_BINDER_FATIGUE_MV | GDOUBLEPRIME_PA | G-Doubleprime Pa | G-Doubleprime, Pa | PA | SI
MAT_HMA_BINDER_FATIGUE_MV | GSTAR_PA | G-Star Pa | G-Star, Pa | PA | SI
MAT_HMA_BINDER_FATIGUE_MV | GAP_MICROMETERS | Gap Micrometers | Gap, Micrometers | MICROMETERS | SI
MAT_HMA_BINDER_FATIGUE_MV | VISCOSITY_PA_S | Viscosity Pa S | Viscosity, Pascal-seconds | PA.S | SI
MAT_HMA_BINDER_FATIGUE_MV | STRESS_PA | Stress Pa | Stress, Pa | PA | SI
MAT_HMA_BINDER_FATIGUE_MV | TORQUE_MICRON_M | Torque Micron M | Torque, Micronewton-Meters | MICRONEWTON.M | SI
MAT_HMA_BINDER_FATIGUE_MV | STRAIN_PERCENT | Strain Percent | Strain Percent | %
MAT_HMA_BINDER_FATIGUE_MV | TEMP_C | Temperature C | Temperature, celsius | C | SI
MAT_HMA_BINDER_FATIGUE_MV | TIME_SEC | Time Sec | Time,seconds | SEC | SI
MAT_HMA_BINDER_FATIGUE_MV | CYCLE_N | Cycle N | Cycles, number
MAT_HMA_BINDER_FATIGUE_MV | DISSIPATED_ENERGY_WN | Dissipated Energy Wn | Dissipated Energy, Wn | WATTS per CYCLE | SI
MAT_HMA_BINDER_FATIGUE_MV | DISSIPATED_ENERGY_RATIO_DER | Dissipated Energy Ratio Der | Dissipated Energy Ratio
MAT_HMA_BINDER_REPEAT_CREEP_MV | MNROAD_ID | MnROAD ID | Mn/ROAD material sample ID number
MAT_HMA_BINDER_REPEAT_CREEP_MV | SECTION_ID | Section ID | SECTION ID is a unique id composite key to identify each cell construction event by CELL-LANE-YEAR of construction. From the CELL table.
MAT_HMA_BINDER_REPEAT_CREEP_MV | CELL | Cell | MnROAD Cell Number (test section)
MAT_HMA_BINDER_REPEAT_CREEP_MV | STATION | Station | Test station | FT | US CUSTOMARY
MAT_HMA_BINDER_REPEAT_CREEP_MV | OFFSET | Offset | Sample location offset from centerline of roadway | FT | US CUSTOMARY
MAT_HMA_BINDER_REPEAT_CREEP_MV | SAMPLE_DATE | Sample Date | Date sample was collected
MAT_HMA_BINDER_REPEAT_CREEP_MV | LATITUDE | LATITUDE | Latitude of test position from GPS
MAT_HMA_BINDER_REPEAT_CREEP_MV | LONGITUDE | LONGITUDE | Longitude of test position from GPS
MAT_HMA_BINDER_REPEAT_CREEP_MV | MATERIAL_GROUP | Material Group | Classification of material (eg: Bituminous mix), code relating to material group type
MAT_HMA_BINDER_REPEAT_CREEP_MV | COMMENTS | Comments | General notes and comments
MAT_HMA_BINDER_REPEAT_CREEP_MV | TESTING_LAB | Testing Lab | Testing lab name
MAT_HMA_BINDER_REPEAT_CREEP_MV | TEST_DATE | Test Date | Test Date
MAT_HMA_BINDER_REPEAT_CREEP_MV | DESCRIPTION | Description | Description
MAT_HMA_BINDER_REPEAT_CREEP_MV | CONDITION | Condition | Condition
MAT_HMA_BINDER_REPEAT_CREEP_MV | COMPLIANCE_M2_PER_NEWTON | Compliance M2 Per Newton | Compliance, meters-squared per newton | SQUARE METER PER NEWTON | SI
MAT_HMA_BINDER_REPEAT_CREEP_MV | GAP_MICROMETERS | Gap Micrometers | Gap, Micrometers | MICROMETERS | SI
MAT_HMA_BINDER_REPEAT_CREEP_MV | TIME_SEC | Time Sec | Time, seconds | SEC | SI
MAT_HMA_BINDER_REPEAT_CREEP_MV | SHEAR_STRESS_PA | Shear Stress Pa | Shear stress, Pa | PA | SI
MAT_HMA_BINDER_REPEAT_CREEP_MV | STRAIN | Strain | Strain
MAT_HMA_BINDER_REPEAT_CREEP_MV | TEMP_C | Temperature C | Temperatue, celsius | C | SI
MAT_HMA_BINDER_REPEAT_CREEP_MV | TORQUE_MICRON_M | Torque Micron M | Torque, Micronewton-meters | MICRONEWTON.M | SI
MAT_HMA_BINDER_REPEAT_CREEP_MV | VISCOSITY_PA_S | Viscosity Pa S | Viscosity, Pascal-seconds | PA.S | SI
MAT_HMA_BINDER_REPEAT_CREEP_MV | DIAMETER_MM | Diameter Mm | Diameter, mm | MM | SI
MAT_HMA_BINDER_SENB_TEST_MV | MNROAD_ID | MnROAD ID | Mn/ROAD material sample ID number
MAT_HMA_BINDER_SENB_TEST_MV | SECTION_ID | Section ID | SECTION ID is a unique id composite key to identify each cell construction event by CELL-LANE-YEAR of construction. From the CELL table.
MAT_HMA_BINDER_SENB_TEST_MV | CELL | Cell | MnROAD Cell Number (test section)
MAT_HMA_BINDER_SENB_TEST_MV | STATION | Station | Test station | FT | US CUSTOMARY
MAT_HMA_BINDER_SENB_TEST_MV | OFFSET | Offset | Sample location offset from centerline of roadway | FT | US CUSTOMARY
MAT_HMA_BINDER_SENB_TEST_MV | SAMPLE_DATE | Sample Date | Date sample was collected
MAT_HMA_BINDER_SENB_TEST_MV | LATITUDE | LATITUDE | Latitude of test position from GPS
MAT_HMA_BINDER_SENB_TEST_MV | MATERIAL_GROUP | Material Group | Classification of material (eg: Bituminous mix), code relating to material group type
MAT_HMA_BINDER_SENB_TEST_MV | LONGITUDE | LONGITUDE | Longitude of test position from GPS
MAT_HMA_BINDER_SENB_TEST_MV | COMMENTS | Comments | General notes and comments
MAT_HMA_BINDER_SENB_TEST_MV | TESTING_LAB | Testing Lab | Testing lab name
MAT_HMA_BINDER_SENB_TEST_MV | TEST_DATE | Test Date | Test Date
MAT_HMA_BINDER_SENB_TEST_MV | DESCRIPTION | Description | Description
MAT_HMA_BINDER_SENB_TEST_MV | CONDITION | Condition | Condition
MAT_HMA_BINDER_SENB_TEST_MV | TEMP_C | Temperature C | Temperature, C | C | SI
MAT_HMA_BINDER_SENB_TEST_MV | FAILURE_LOAD_MN | Failure Load Mn | Failure Load, Mn | MN | SI
MAT_HMA_BINDER_SENB_TEST_MV | FAILURE_DISP_MM | Failure Disp Mm | Failure Disp, mm | MM | SI
MAT_HMA_BINDER_SENB_TEST_MV | FRACTURE_TOUGHNESS | Fracture Toughness | Fracture Toughness
MAT_HMA_BINDER_SENB_TEST_MV | FRACTURE_ENGERY | Fracture Engery | Fracture Engery
MAT_HMA_BINDER_STRAIN_SWEEP_MV | MNROAD_ID | MnROAD ID | Mn/ROAD material sample ID number
MAT_HMA_BINDER_STRAIN_SWEEP_MV | SECTION_ID | Section ID | SECTION ID is a unique id composite key to identify each cell construction event by CELL-LANE-YEAR of construction. From the CELL table.
MAT_HMA_BINDER_STRAIN_SWEEP_MV | CELL | Cell | MnROAD Cell Number (test section)
MAT_HMA_BINDER_STRAIN_SWEEP_MV | STATION | Station | Test station | FT | US CUSTOMARY
MAT_HMA_BINDER_STRAIN_SWEEP_MV | OFFSET | Offset | Sample location offset from centerline of roadway | FT | US CUSTOMARY
MAT_HMA_BINDER_STRAIN_SWEEP_MV | LATITUDE | LATITUDE | Latitude of test position from GPS
MAT_HMA_BINDER_STRAIN_SWEEP_MV | SAMPLE_DATE | Sample Date | Date sample was collected
MAT_HMA_BINDER_STRAIN_SWEEP_MV | MATERIAL_GROUP | Material Group | Classification of material (eg: Bituminous mix), code relating to material group type
MAT_HMA_BINDER_STRAIN_SWEEP_MV | LONGITUDE | LONGITUDE | Longitude of test position from GPS
MAT_HMA_BINDER_STRAIN_SWEEP_MV | COMMENTS | Comments | General notes and comments
MAT_HMA_BINDER_STRAIN_SWEEP_MV | TESTING_LAB | Testing Lab | Testing lab name
MAT_HMA_BINDER_STRAIN_SWEEP_MV | TEST_DATE | Test Date | Test date
MAT_HMA_BINDER_STRAIN_SWEEP_MV | DESCRIPTION | Description | Description
MAT_HMA_BINDER_STRAIN_SWEEP_MV | CONDITION | Condition | Condition
MAT_HMA_BINDER_STRAIN_SWEEP_MV | FREQ_RAD_S | Freq Rad S | Frequency, radians per second | RADIAN SEC | SI
MAT_HMA_BINDER_STRAIN_SWEEP_MV | DELTA_DEGREES | Delta Degrees | Delta degrees
MAT_HMA_BINDER_STRAIN_SWEEP_MV | GPRIME_PA | G-Prime Pa | G-Prime, Pa | PA | SI
MAT_HMA_BINDER_STRAIN_SWEEP_MV | GDOUBLEPRIME_PA | G-Doubleprime Pa | G-Doubleprime, Pa | PA | SI
MAT_HMA_BINDER_STRAIN_SWEEP_MV | GSTAR_PA | G-Star Pa | G-star, Pa | PA | SI
MAT_HMA_BINDER_STRAIN_SWEEP_MV | G_TIMES_SIN_DELTA_KPA | G Times Sin Delta Kpa | G Times Sin Delta, Kpa | KPA | SI
MAT_HMA_BINDER_STRAIN_SWEEP_MV | G_DIV_SIN_DELTA_KPA | G Divided by Sin Delta Kpa | G Divided by Sin Delta, Kpa | KPA | SI
MAT_HMA_BINDER_STRAIN_SWEEP_MV | GAP_MICROMETERS | Gap Micrometers | Gap, micrometers | MICROMETERS | SI
MAT_HMA_BINDER_STRAIN_SWEEP_MV | VISCOSITY_PA_S | Viscosity Pa S | Viscosity, Pascal-seconds | PA.S | SI
MAT_HMA_BINDER_STRAIN_SWEEP_MV | TORQUE_MICRON_M | Torque Micron M | Torque, Micronewton-meters | MICRONEWTON.M | SI
MAT_HMA_BINDER_STRAIN_SWEEP_MV | STRAIN_PERCENT | Strain Percent | Strain Percent
MAT_HMA_BINDER_STRAIN_SWEEP_MV | TEMP_C | Temperature C | Temperatue, C | C | SI
MAT_HMA_BINDER_STRAIN_SWEEP_MV | TIME_SEC | Time Sec | Time, seconds | SEC | SI
MAT_HMA_BINDER_STRAIN_SWEEP_MV | DIAMETER_MM | Diameter Mm | Diameter, mm | MM | SI