## SECTIONS_MV
SECTION_ID | CELL | ROADWAY_NAME | LANE_NAME | SECTION_TYPE | SECTION_START_DATE | SECTION_END_DATE | STUDY_NAME | SECTION_DESCRIPTION | PARTNER | ROAD_ID | WIDTH_FT | CELL_START_STATION | CELL_END_STATION | CONST_START_STATION | CONST_END_STATION | CELL_START_LAT | CELL_START_LONG | CELL_END_LAT | CELL_END_LONG | CONST_START_LAT | CONST_START_LONG | CONST_END_LAT | CONST_END_LONG | BASE_TYPE | SUBBASE_TYPE | SUBGRADE_TYPE | LANE_SURFACE
1-D-1991 | 1 | MnROAD Mainline - Interstate 94 | Driving | LANE | 08/30/1991 | 07/06/2006 | Hot Mix Asphalt Pavement - 5 Year AASHTO 1981 Design Life | 6 inches Hot Mix Asphalt on Subbase |  | 77 | 12 | 110309.5 | 110809.5 | 110284.5 | 110284.5 | 45.2756 | -93.7359 | 45.2748 | -93.7342 | 45.2756 | -93.7359 | 45.2748 | -93.7342 | Aggregate |  | Clay | Flexible
1-D-2006 | 1 | MnROAD Mainline - Interstate 94 | Driving | LANE | 07/07/2006 | 06/26/2012 | Hot Mix Asphalt Pavement - 5 Year AASHTO 1981 Design Life with Asphalt Inlay | 6 inches Hot Mix Asphalt on Subbase-1.5 inches Mill and Overlay |  | 77 | 12 | 110309.5 | 110809.5 | 110284.5 | 110284.5 | 45.2756 | -93.7359 | 45.2748 | -93.7342 | 45.2756 | -93.7359 | 45.2748 | -93.7342 | Aggregate |  | Clay | Flexible
1-D-2012 | 1 | MnROAD Mainline - Interstate 94 | Driving | LANE | 06/27/2012 | 07/25/2017 | Hot Mix Asphalt Pavement - 5 Year AASHTO 1981 Design Life with Asphalt Inlay and Microsurfacing | 6 inches Hot Mix Asphalt on Subbase-1.5 inches Mill and Overlay - Microsurfacing |  | 77 | 12 | 110309.5 | 110809.5 | 110284.5 | 110284.5 | 45.2756 | -93.7359 | 45.2748 | -93.7342 | 45.2756 | -93.7359 | 45.2748 | -93.7342 | Aggregate |  | Clay | Flexible
1-PS-1991 | 1 | MnROAD Mainline - Interstate 94 | Passing Shoulder | SHOULDER | 08/30/1991 | 07/25/2017 | Hot Mix Asphalt Pavement - 5 Year AASHTO 1981 Design Life | Hot Mix Asphalt Shoulder |  | 77 | 12 | 110309.5 | 110809.5 | 110284.5 | 110284.5 | 45.2756 | -93.7359 | 45.2748 | -93.7342 | 45.2756 | -93.7359 | 45.2748 | -93.7342 | Aggregate |  | Clay | Flexible
1-P-1991 | 1 | MnROAD Mainline - Interstate 94 | Passing | LANE | 08/30/1991 | 06/26/2012 | Hot Mix Asphalt Pavement - 5 Year AASHTO 1981 Design Life | 6 inches Hot Mix Asphalt on Subbase |  | 77 | 12 | 110309.5 | 110809.5 | 110284.5 | 110284.5 | 45.2756 | -93.7359 | 45.2748 | -93.7342 | 45.2756 | -93.7359 | 45.2748 | -93.7342 | Aggregate |  | Clay | Flexible
1-P-2012 | 1 | MnROAD Mainline - Interstate 94 | Passing | LANE | 06/27/2012 | 07/25/2017 | Hot Mix Asphalt Pavement - 5 Year AASHTO 1981 Design Life with Microsurfacing | 6 inches Hot Mix Asphalt on Subbase - Microsurfacing |  | 77 | 12 | 110309.5 | 110809.5 | 110284.5 | 110284.5 | 45.2756 | -93.7359 | 45.2748 | -93.7342 | 45.2756 | -93.7359 | 45.2748 | -93.7342 | Aggregate |  | Clay | Flexible
1-DS-1991 | 1 | MnROAD Mainline - Interstate 94 | Driving Shoulder | SHOULDER | 08/30/1991 | 07/25/2017 | Hot Mix Asphalt Pavement - 5 Year AASHTO 1981 Design Life | Hot Mix Asphalt Shoulder |  | 77 | 12 | 110309.5 | 110809.5 | 110284.5 | 110284.5 | 45.2756 | -93.7359 | 45.2748 | -93.7342 | 45.2756 | -93.7359 | 45.2748 | -93.7342 | Aggregate |  | Clay | Flexible
2-D-1991 | 2 | MnROAD Mainline - Interstate 94 | Driving | LANE | 08/30/1991 | 08/14/2003 | Hot Mix Asphalt Pavement - 5 Year AASHTO 1981 Design Life | 6.1 inches Hot Mix Asphalt on Aggregate Base |  | 77 | 12 | 110869.5 | 111369.5 | 110839.5 | 110839.5 | 45.2747 | -93.7341 | 45.274 | -93.7324 | 45.2748 | -93.7341 | 45.2739 | -93.7324 | Aggregate |  | Clay | Flexible
2-D-2003 | 2 | MnROAD Mainline - Interstate 94 | Driving | LANE | 08/15/2003 | 07/14/2008 | Hot Mix Asphalt Pavement - 5 Year AASHTO 1981 Design Life with Microsurfacing | 6.1 inches Hot Mix Asphalt on Aggregate Base - Microsurfacing |  | 77 | 12 | 110869.5 | 111369.5 | 110839.5 | 110839.5 | 45.2747 | -93.7341 | 45.274 | -93.7324 | 45.2748 | -93.7341 | 45.2739 | -93.7324 | Aggregate |  | Clay | Flexible
2-D-2008 | 2 | MnROAD Mainline - Interstate 94 | Driving | LANE | 07/15/2008 | 05/01/2022 | Hot Mix Asphalt Pavement on Stabilized Full-Depth Reclamation | 2 inches Hot Mix Asphalt and Ultra Thin Bonded Wearing Course - UTBWC | SEM | 77 | 12 | 110869.5 | 111369.5 | 110839.5 | 110839.5 | 45.2747 | -93.7341 | 45.274 | -93.7324 | 45.2748 | -93.7341 | 45.2739 | -93.7324 | Reclaimed |  | Clay | Flexible
2-DS-1991 | 2 | MnROAD Mainline - Interstate 94 | Driving Shoulder | SHOULDER | 08/30/1991 | 08/14/2003 | Hot Mix Asphalt Pavement - 5 Year AASHTO 1981 Design Life | Hot Mix Asphalt Shoulder |  | 77 | 12 | 110869.5 | 111369.5 | 110839.5 | 110839.5 | 45.2747 | -93.7341 | 45.274 | -93.7324 | 45.2748 | -93.7341 | 45.2739 | -93.7324 | Aggregate |  | Clay | Flexible
2-DS-2003 | 2 | MnROAD Mainline - Interstate 94 | Driving Shoulder | SHOULDER | 08/15/2003 | 07/14/2008 | Hot Mix Asphalt Pavement - 5 Year AASHTO 1981 Design Life with Microsurfacing | Hot Mix Asphalt Shoulder |  | 77 | 12 | 110869.5 | 111369.5 | 110839.5 | 110839.5 | 45.2747 | -93.7341 | 45.274 | -93.7324 | 45.2748 | -93.7341 | 45.2739 | -93.7324 | Aggregate |  | Clay | Flexible
2-PS-2008 | 2 | MnROAD Mainline - Interstate 94 | Passing Shoulder | SHOULDER | 07/15/2008 | 05/01/2022 | Hot Mix Asphalt Pavement on Stabilized Full-Depth Reclamation | Hot Mix Asphalt Shoulder |  | 77 | 12 | 110869.5 | 111369.5 | 110839.5 | 110839.5 | 45.2747 | -93.7341 | 45.274 | -93.7324 | 45.2748 | -93.7341 | 45.2739 | -93.7324 | Reclaimed |  | Clay | Flexible
2-P-1991 | 2 | MnROAD Mainline - Interstate 94 | Passing | LANE | 08/30/1991 | 08/14/2003 | Hot Mix Asphalt Pavement - 5 Year AASHTO 1981 Design Life | 6.1 inches Hot Mix Asphalt on Aggregate Base |  | 77 | 12 | 110869.5 | 111369.5 | 110839.5 | 110839.5 | 45.2747 | -93.7341 | 45.274 | -93.7324 | 45.2748 | -93.7341 | 45.2739 | -93.7324 | Aggregate |  | Clay | Flexible
2-P-2003 | 2 | MnROAD Mainline - Interstate 94 | Passing | LANE | 08/15/2003 | 07/14/2008 | Hot Mix Asphalt Pavement - 5 Year AASHTO 1981 Design Life with Microsurfacing | 6.1 inches Hot Mix Asphalt on Aggregate Base - Microsurfacing |  | 77 | 12 | 110869.5 | 111369.5 | 110839.5 | 110839.5 | 45.2747 | -93.7341 | 45.274 | -93.7324 | 45.2748 | -93.7341 | 45.2739 | -93.7324 | Aggregate |  | Clay | Flexible
2-P-2008 | 2 | MnROAD Mainline - Interstate 94 | Passing | LANE | 07/15/2008 | 05/01/2022 | Hot Mix Asphalt Pavement on Stabilized Full-Depth Reclamation | 2 inches Hot Mix Asphalt and Ultra Thin Bonded Wearing Course - UTBWC | SEM | 77 | 12 | 110869.5 | 111369.5 | 110839.5 | 110839.5 | 45.2747 | -93.7341 | 45.274 | -93.7324 | 45.2748 | -93.7341 | 45.2739 | -93.7324 | Reclaimed |  | Clay | Flexible
2-PS-1991 | 2 | MnROAD Mainline - Interstate 94 | Passing Shoulder | SHOULDER | 08/30/1991 | 08/14/2003 | Hot Mix Asphalt Pavement - 5 Year AASHTO 1981 Design Life | Hot Mix Asphalt Shoulder |  | 77 | 12 | 110869.5 | 111369.5 | 110839.5 | 110839.5 | 45.2747 | -93.7341 | 45.274 | -93.7324 | 45.2748 | -93.7341 | 45.2739 | -93.7324 | Aggregate |  | Clay | Flexible
2-PS-2003 | 2 | MnROAD Mainline - Interstate 94 | Passing Shoulder | SHOULDER | 08/15/2003 | 07/14/2008 | Hot Mix Asphalt Pavement - 5 Year AASHTO 1981 Design Life with Microsurfacing | Hot Mix Asphalt Shoulder |  | 77 | 12 | 110869.5 | 111369.5 | 110839.5 | 110839.5 | 45.2747 | -93.7341 | 45.274 | -93.7324 | 45.2748 | -93.7341 | 45.2739 | -93.7324 | Aggregate |  | Clay | Flexible
2-DS-2008 | 2 | MnROAD Mainline - Interstate 94 | Driving Shoulder | SHOULDER | 07/15/2008 | 05/01/2022 | Hot Mix Asphalt Pavement on Stabilized Full-Depth Reclamation | Hot Mix Asphalt Shoulder |  | 77 | 12 | 110869.5 | 111369.5 | 110839.5 | 110839.5 | 45.2747 | -93.7341 | 45.274 | -93.7324 | 45.2748 | -93.7341 | 45.2739 | -93.7324 | Aggregate |  | Clay | Flexible
3-D-1990 | 3 | MnROAD Mainline - Interstate 94 | Driving | LANE | 11/14/1990 | 07/14/2008 | Hot Mix Asphalt Pavement - 5 Year AASHTO 1981 Design Life | 6.3 inches Hot Mix Asphalt On Aggregate Base |  | 77 | 12 | 111429.5 | 111929.5 | 111399.5 | 111399.5 | 45.2739 | -93.7323 | 45.2731 | -93.7307 | 45.2739 | -93.7324 | 45.273 | -93.7305 | Aggregate |  | Clay | Flexible
3-D-2008 | 3 | MnROAD Mainline - Interstate 94 | Driving | LANE | 07/15/2008 | 05/01/2022 | Hot Mix Asphalt Pavement on Stabilized Full-Depth Reclamation | 2 inches Hot Mix Asphalt and Ultra Thin Bonded Wearing Course - UTBWC | SEM | 77 | 12 | 111429.5 | 111929.5 | 111399.5 | 111399.5 | 45.2739 | -93.7323 | 45.2731 | -93.7307 | 45.2739 | -93.7324 | 45.273 | -93.7305 | Reclaimed |  | Clay | Flexible
3-DS-1990 | 3 | MnROAD Mainline - Interstate 94 | Driving Shoulder | SHOULDER | 11/14/1990 | 07/14/2008 | Hot Mix Asphalt Pavement - 5 Year AASHTO 1981 Design Life | Hot Mix Asphalt Shoulder |  | 77 | 12 | 111429.5 | 111929.5 | 111399.5 | 111399.5 | 45.2739 | -93.7323 | 45.2731 | -93.7307 | 45.2739 | -93.7324 | 45.273 | -93.7305 | Aggregate |  | Clay | Flexible
3-PS-2008 | 3 | MnROAD Mainline - Interstate 94 | Passing Shoulder | SHOULDER | 07/15/2008 | 05/01/2022 | Hot Mix Asphalt Pavement on Stabilized Full-Depth Reclamation | Hot Mix Asphalt Shoulder |  | 77 | 12 | 111429.5 | 111929.5 | 111399.5 | 111399.5 | 45.2739 | -93.7323 | 45.2731 | -93.7307 | 45.2739 | -93.7324 | 45.273 | -93.7305 | Reclaimed |  | Clay | Flexible
3-P-1990 | 3 | MnROAD Mainline - Interstate 94 | Passing | LANE | 11/14/1990 | 07/14/2008 | Hot Mix Asphalt Pavement - 5 Year AASHTO 1981 Design Life | 6.3 inches Hot Mix Asphalt On Aggregate Base |  | 77 | 12 | 111429.5 | 111929.5 | 111399.5 | 111399.5 | 45.2739 | -93.7323 | 45.2731 | -93.7307 | 45.2739 | -93.7324 | 45.273 | -93.7305 | Aggregate |  | Clay | Flexible
3-P-2008 | 3 | MnROAD Mainline - Interstate 94 | Passing | LANE | 07/15/2008 | 05/01/2022 | Hot Mix Asphalt Pavement on Stabilized Full-Depth Reclamation | 2 inches Hot Mix Asphalt and Ultra Thin Bonded Wearing Course - UTBWC | SEM | 77 | 12 | 111429.5 | 111929.5 | 111399.5 | 111399.5 | 45.2739 | -93.7323 | 45.2731 | -93.7307 | 45.2739 | -93.7324 | 45.273 | -93.7305 | Reclaimed |  | Clay | Flexible
3-PS-1990 | 3 | MnROAD Mainline - Interstate 94 | Passing Shoulder | SHOULDER | 11/14/1990 | 07/14/2008 | Hot Mix Asphalt Pavement - 5 Year AASHTO 1981 Design Life | Hot Mix Asphalt Shoulder |  | 77 | 12 | 111429.5 | 111929.5 | 111399.5 | 111399.5 | 45.2739 | -93.7323 | 45.2731 | -93.7307 | 45.2739 | -93.7324 | 45.273 | -93.7305 | Aggregate |  | Clay | Flexible
3-DS-2008 | 3 | MnROAD Mainline - Interstate 94 | Driving Shoulder | SHOULDER | 07/15/2008 | 05/01/2022 | Hot Mix Asphalt Pavement on Stabilized Full-Depth Reclamation | Hot Mix Asphalt Shoulder |  | 77 | 12 | 111429.5 | 111929.5 | 111399.5 | 111399.5 | 45.2739 | -93.7323 | 45.2731 | -93.7307 | 45.2739 | -93.7324 | 45.273 | -93.7305 | Reclaimed |  | Clay | Flexible
4-D-1991 | 4 | MnROAD Mainline - Interstate 94 | Driving | LANE | 08/28/1991 | 08/17/2003 | Hot Mix Asphalt Pavement - 5 Year AASHTO 1981 Design Life | 9.1 inches Hot Mix Asphalt On Clay Subgrade |  | 77 | 12 | 112039.5 | 112535 | 111984.5 | 111984.5 | 45.2729 | -93.7303 | 45.2721 | -93.7288 | 45.273 | -93.7305 | 45.272 | -93.7287 | None |  | Clay | Flexible
4-D-2003 | 4 | MnROAD Mainline - Interstate 94 | Driving | LANE | 08/18/2003 | 07/08/2008 | Hot Mix Asphalt Pavement - 5 Year AASHTO 1981 Design Life with Microsurfacing | 9.1 inches Hot Mix Asphalt On Clay Subgrade - Microsurfacing |  | 77 | 12 | 112039.5 | 112535 | 111984.5 | 111984.5 | 45.2729 | -93.7303 | 45.2721 | -93.7288 | 45.273 | -93.7305 | 45.272 | -93.7287 | None |  | Clay | Flexible
4-D-2008 | 4 | MnROAD Mainline - Interstate 94 | Driving | LANE | 07/09/2008 | 05/01/2022 | Hot Mix Asphalt Pavement on Stabilized Full-Depth Reclamation | 3 inches Hot Mix Asphalt and 17 inches SFDR | SEM | 77 | 12 | 112039.5 | 112535 | 111984.5 | 111984.5 | 45.2729 | -93.7303 | 45.2721 | -93.7288 | 45.273 | -93.7305 | 45.272 | -93.7287 | Reclaimed |  | Clay | Flexible
4-DS-1991 | 4 | MnROAD Mainline - Interstate 94 | Driving Shoulder | SHOULDER | 08/28/1991 | 07/08/2008 | Hot Mix Asphalt Pavement - 5 Year AASHTO 1981 Design Life | Hot Mix Asphalt Shoulder |  | 77 | 12 | 112039.5 | 112535 | 111984.5 | 111984.5 | 45.2729 | -93.7303 | 45.2721 | -93.7288 | 45.273 | -93.7305 | 45.272 | -93.7287 | None |  | Clay | Flexible
4-PS-2008 | 4 | MnROAD Mainline - Interstate 94 | Passing Shoulder | SHOULDER | 07/09/2008 | 05/01/2022 | Hot Mix Asphalt Pavement on Stabilized Full-Depth Reclamation | Hot Mix Asphalt Shoulder |  | 77 | 12 | 112039.5 | 112535 | 111984.5 | 111984.5 | 45.2729 | -93.7303 | 45.2721 | -93.7288 | 45.273 | -93.7305 | 45.272 | -93.7287 | Reclaimed |  | Clay | Flexible
4-P-1991 | 4 | MnROAD Mainline - Interstate 94 | Passing | LANE | 08/28/1991 | 08/17/2003 | Hot Mix Asphalt Pavement - 5 Year AASHTO 1981 Design Life | 9.1 inches Hot Mix Asphalt On Clay Subgrade |  | 77 | 12 | 112039.5 | 112535 | 111984.5 | 111984.5 | 45.2729 | -93.7303 | 45.2721 | -93.7288 | 45.273 | -93.7305 | 45.272 | -93.7287 | None |  | Clay | Flexible
4-P-2003 | 4 | MnROAD Mainline - Interstate 94 | Passing | LANE | 08/18/2003 | 07/08/2008 | Hot Mix Asphalt Pavement - 5 Year AASHTO 1981 Design Life with Microsurfacing | 9.1 inches Hot Mix Asphalt On Clay Subgrade - Microsurfacing |  | 77 | 12 | 112039.5 | 112535 | 111984.5 | 111984.5 | 45.2729 | -93.7303 | 45.2721 | -93.7288 | 45.273 | -93.7305 | 45.272 | -93.7287 | None |  | Clay | Flexible
4-P-2008 | 4 | MnROAD Mainline - Interstate 94 | Passing | LANE | 07/09/2008 | 05/01/2022 | Hot Mix Asphalt Pavement on Stabilized Full-Depth Reclamation | 3 inches Hot Mix Asphalt and 17 inches SFDR | SEM | 77 | 12 | 112039.5 | 112535 | 111984.5 | 111984.5 | 45.2729 | -93.7303 | 45.2721 | -93.7288 | 45.273 | -93.7305 | 45.272 | -93.7287 | Reclaimed |  | Clay | Flexible
4-PS-1991 | 4 | MnROAD Mainline - Interstate 94 | Passing Shoulder | SHOULDER | 08/28/1991 | 07/08/2008 | Hot Mix Asphalt Pavement - 5 Year AASHTO 1981 Design Life | Hot Mix Asphalt Shoulder |  | 77 | 12 | 112039.5 | 112535 | 111984.5 | 111984.5 | 45.2729 | -93.7303 | 45.2721 | -93.7288 | 45.273 | -93.7305 | 45.272 | -93.7287 | None |  | Clay | Flexible
4-DS-2008 | 4 | MnROAD Mainline - Interstate 94 | Driving Shoulder | SHOULDER | 07/09/2008 | 05/01/2022 | Hot Mix Asphalt Pavement on Stabilized Full-Depth Reclamation | Hot Mix Asphalt Shoulder |  | 77 | 12 | 112039.5 | 112535 | 111984.5 | 111984.5 | 45.2729 | -93.7303 | 45.2721 | -93.7288 | 45.273 | -93.7305 | 45.272 | -93.7287 | Reclaimed |  | Clay | Flexible
5-D-1991 | 5 | MnROAD Mainline - Interstate 94 | Driving | LANE | 09/26/1991 | 09/15/2008 | Jointed Plain Concrete Pavement - 5 Year AASHTO 1981 Design Life | 7.5 inches JPCP with 20 feet Panels on Subbase |  | 77 | 14 | 112630 | 113130 | 112585 | 112585 | 45.2719 | -93.7285 | 45.2711 | -93.727 | 45.2719 | -93.7285 | 45.2711 | -93.727 | Aggregate | Aggregate | Clay | Rigid
5-PS-1991 | 5 | MnROAD Mainline - Interstate 94 | Passing Shoulder | SHOULDER | 09/26/1991 | 09/15/2008 | Jointed Plain Concrete Pavement - 5 Year AASHTO 1981 Design Life | Hot Mix Asphalt Shoulder |  | 77 | 3 | 112630 | 113130 | 112585 | 112585 | 45.2719 | -93.7285 | 45.2711 | -93.727 | 45.2719 | -93.7285 | 45.2711 | -93.727 | Aggregate | Aggregate | Clay | Flexible
5-P-1991 | 5 | MnROAD Mainline - Interstate 94 | Passing | LANE | 09/26/1991 | 09/15/2008 | Jointed Plain Concrete Pavement - 5 Year AASHTO 1981 Design Life | 7.5 inches JPCP with 20 feet Panels on Subbase |  | 77 | 13 | 112630 | 113130 | 112585 | 112585 | 45.2719 | -93.7285 | 45.2711 | -93.727 | 45.2719 | -93.7285 | 45.2711 | -93.727 | Aggregate | Aggregate | Clay | Rigid
5-DS-1991 | 5 | MnROAD Mainline - Interstate 94 | Driving Shoulder | SHOULDER | 09/26/1991 | 09/15/2008 | Jointed Plain Concrete Pavement - 5 Year AASHTO 1981 Design Life | Hot Mix Asphalt Shoulder |  | 77 | 8 | 112630 | 113130 | 112585 | 112585 | 45.2719 | -93.7285 | 45.2711 | -93.727 | 45.2719 | -93.7285 | 45.2711 | -93.727 | Aggregate | Aggregate | Clay | Flexible
6-D-1991 | 6 | MnROAD Mainline - Interstate 94 | Driving | LANE | 09/28/1991 | 08/24/2008 | Jointed Plain Concrete Pavement - 5 Year AASHTO 1981 Design Life | 7.5 inches JPCP with 15 feet Panels on Aggregate Base |  | 77 | 14 | 113210 | 113690 | 113172.5 | 113172.5 | 45.2709 | -93.7267 | 45.2701 | -93.7253 | 45.2709 | -93.7267 | 45.2701 | -93.7253 | Aggregate |  | Clay | Rigid
6-PS-1991 | 6 | MnROAD Mainline - Interstate 94 | Passing Shoulder | SHOULDER | 09/28/1991 | 08/24/2008 | Jointed Plain Concrete Pavement - 5 Year AASHTO 1981 Design Life | Hot Mix Asphalt Shoulder |  | 77 | 3 | 113210 | 113690 | 113172.5 | 113172.5 | 45.2709 | -93.7267 | 45.2701 | -93.7253 | 45.2709 | -93.7267 | 45.2701 | -93.7253 | Aggregate | Aggregate | Clay | Flexible
6-P-1991 | 6 | MnROAD Mainline - Interstate 94 | Passing | LANE | 09/28/1991 | 08/24/2008 | Jointed Plain Concrete Pavement - 5 Year AASHTO 1981 Design Life | 7.5 inches JPCP with 15 feet Panels on Aggregate Base |  | 77 | 13 | 113210 | 113690 | 113172.5 | 113172.5 | 45.2709 | -93.7267 | 45.2701 | -93.7253 | 45.2709 | -93.7267 | 45.2701 | -93.7253 | Aggregate |  | Clay | Rigid
6-DS-1991 | 6 | MnROAD Mainline - Interstate 94 | Driving Shoulder | SHOULDER | 09/28/1991 | 08/24/2008 | Jointed Plain Concrete Pavement - 5 Year AASHTO 1981 Design Life | Hot Mix Asphalt Shoulder |  | 77 | 8 | 113210 | 113690 | 113172.5 | 113172.5 | 45.2709 | -93.7267 | 45.2701 | -93.7253 | 45.2709 | -93.7267 | 45.2701 | -93.7253 | Aggregate | Aggregate | Clay | Flexible
7-P-1991 | 7 | MnROAD Mainline - Interstate 94 | Passing | LANE | 09/28/1991 | 10/17/2007 | Jointed Plain Concrete Pavement - 5 Year AASHTO 1981 Design Life | 7.5 inches JPCP with 20 feet Panels on Permeable Asphalt Stabilized Base |  | 77 | 13 | 113735 | 114235 | 113710 | 113710 | 45.27 | -93.7251 | 45.2692 | -93.7236 | 45.2701 | -93.7252 | 45.2692 | -93.7235 | Permeable Asphalt Stabilized | Aggregate | Clay | Rigid
7-P-2007 | 7 | MnROAD Mainline - Interstate 94 | Passing | LANE | 10/18/2007 | 05/01/2022 | Jointed Plain Concrete Pavement - 5 Year AASHTO 1981 Design Life | 7.5 inches JPCP with 20 feet Panels on Permeable Asphalt Stablized Base - Innovative Grind Surface |  | 77 | 13 | 113735 | 114235 | 113710 | 113710 | 45.27 | -93.7251 | 45.2692 | -93.7236 | 45.2701 | -93.7252 | 45.2692 | -93.7235 | Permeable Asphalt Stabilized | Aggregate | Clay | Rigid
7-DS-1991 | 7 | MnROAD Mainline - Interstate 94 | Driving Shoulder | SHOULDER | 09/28/1991 | 05/01/2022 | Jointed Plain Concrete Pavement - 5 Year AASHTO 1981 Design Life | Hot Mix Asphalt Shoulder |  | 77 | 8 | 113735 | 114235 | 113710 | 113710 | 45.27 | -93.7251 | 45.2692 | -93.7236 | 45.2701 | -93.7252 | 45.2692 | -93.7235 | Aggregate | Aggregate | Clay | Flexible
7-D-1991 | 7 | MnROAD Mainline - Interstate 94 | Driving | LANE | 09/28/1991 | 10/17/2007 | Jointed Plain Concrete Pavement - 5 Year AASHTO 1981 Design Life | 7.5 inches JPCP with 20 feet Panels on Permeable Asphalt Stabilized Base |  | 77 | 14 | 113735 | 114235 | 113710 | 113710 | 45.27 | -93.7251 | 45.2692 | -93.7236 | 45.2701 | -93.7252 | 45.2692 | -93.7235 | Permeable Asphalt Stabilized | Aggregate | Clay | Rigid
7-D-2007 | 7 | MnROAD Mainline - Interstate 94 | Driving | LANE | 10/18/2007 | 05/01/2022 | Jointed Plain Concrete Pavement - Innovative Diamond Grinding Trials | 7.5 inches JPCP with 20 feet Panels on Permeable Asphalt Stablized Base - Innovative Grind Surface |  | 77 | 14 | 113735 | 114235 | 113710 | 113710 | 45.27 | -93.7251 | 45.2692 | -93.7236 | 45.2701 | -93.7252 | 45.2692 | -93.7235 | Permeable Asphalt Stabilized | Aggregate | Clay | Rigid
7-PS-1991 | 7 | MnROAD Mainline - Interstate 94 | Passing Shoulder | SHOULDER | 09/28/1991 | 05/01/2022 | Jointed Plain Concrete Pavement - 5 Year AASHTO 1981 Design Life | Hot Mix Asphalt Shoulder |  | 77 | 3 | 113735 | 114235 | 113710 | 113710 | 45.27 | -93.7251 | 45.2692 | -93.7236 | 45.2701 | -93.7252 | 45.2692 | -93.7235 | Aggregate | Aggregate | Clay | Flexible
8-D-1991 | 8 | MnROAD Mainline - Interstate 94 | Driving | LANE | 09/24/1991 | 10/18/2007 | Jointed Plain Concrete Pavement - 5 Year AASHTO 1981 Design Life | 7.5 inches JPCP with 15 feet Panels on Permeable Asphalt Stabilized Base - Transverse Reinforcing Steel |  | 77 | 14 | 114270 | 114780 | 114255 | 114255 | 45.2691 | -93.7234 | 45.2683 | -93.7219 | 45.2692 | -93.7235 | 45.2683 | -93.7218 | Permeable Asphalt Stabilized | Aggregate | Clay | Rigid
8-D-2007 | 8 | MnROAD Mainline - Interstate 94 | Driving | LANE | 10/19/2007 | 05/01/2022 | Jointed Plain Concrete Pavement - Innovative Diamond Grinding Trials | 7.5 inches JPCP with 15 feet Panels on Permeable Asphalt Stabilized Base - Transverse Reinforcing Steel - Diamond Ground Surface |  | 77 | 14 | 114270 | 114780 | 114255 | 114255 | 45.2691 | -93.7234 | 45.2683 | -93.7219 | 45.2692 | -93.7235 | 45.2683 | -93.7218 | Permeable Asphalt Stabilized | Aggregate | Clay | Rigid
8-PS-1991 | 8 | MnROAD Mainline - Interstate 94 | Passing Shoulder | SHOULDER | 09/24/1991 | 05/01/2022 | Jointed Plain Concrete Pavement - 5 Year AASHTO 1981 Design Life | Concrete Shoulder |  | 77 | 12 | 114270 | 114780 | 114255 | 114255 | 45.2691 | -93.7234 | 45.2683 | -93.7219 | 45.2692 | -93.7235 | 45.2683 | -93.7218 | Aggregate | Aggregate | Clay | Rigid
8-P-1991 | 8 | MnROAD Mainline - Interstate 94 | Passing | LANE | 09/24/1991 | 10/18/2007 | Jointed Plain Concrete Pavement - 5 Year AASHTO 1981 Design Life | 7.5 inches JPCP with 15 feet Panels on Permeable Asphalt Stabilized Base - Transverse Reinforcing Steel |  | 77 | 13 | 114270 | 114780 | 114255 | 114255 | 45.2691 | -93.7234 | 45.2683 | -93.7219 | 45.2692 | -93.7235 | 45.2683 | -93.7218 | Permeable Asphalt Stabilized | Aggregate | Clay | Rigid
8-P-2007 | 8 | MnROAD Mainline - Interstate 94 | Passing | LANE | 10/19/2007 | 05/01/2022 | Jointed Plain Concrete Pavement - Innovative Diamond Grinding Trials | 7.5 inches JPCP with 15 feet Panels on Permeable Asphalt Stabilized Base - Transverse Reinforcing Steel - Diamond Ground Surface |  | 77 | 13 | 114270 | 114780 | 114255 | 114255 | 45.2691 | -93.7234 | 45.2683 | -93.7219 | 45.2692 | -93.7235 | 45.2683 | -93.7218 | Permeable Asphalt Stabilized | Aggregate | Clay | Rigid
8-DS-1991 | 8 | MnROAD Mainline - Interstate 94 | Driving Shoulder | SHOULDER | 09/24/1991 | 10/18/2007 | Jointed Plain Concrete Pavement - 5 Year AASHTO 1981 Design Life | Hot Mix Asphalt Shoulder |  | 77 | 8 | 114270 | 114780 | 114255 | 114255 | 45.2691 | -93.7234 | 45.2683 | -93.7219 | 45.2692 | -93.7235 | 45.2683 | -93.7218 | Aggregate | Aggregate | Clay | Flexible
9-D-1991 | 9 | MnROAD Mainline - Interstate 94 | Driving | LANE | 09/26/1991 | 10/09/2008 | Jointed Plain Concrete Pavement - 5 Year AASHTO 1981 Design Life | 7.5 inches JPCP with 15 feet Panels on Permeable Asphalt Stabilized Base |  | 77 | 14 | 114810 | 115327.5 | 114795 | 114795 | 45.2682 | -93.7218 | 45.2674 | -93.7202 | 45.2683 | -93.7218 | 45.2674 | -93.7202 | Permeable Asphalt Stabilized | Aggregate | Clay | Rigid
9-D-2008 | 9 | MnROAD Mainline - Interstate 94 | Driving | LANE | 10/10/2008 | 05/01/2022 | Jointed Plain Concrete Pavement - Innovative Diamond Grinding Trials | 7.5 inches JPCP with 15 feet Panels on Permeable Asphalt Stabilized Base - Ultimate Diamond Ground Surface |  | 77 | 14 | 114810 | 115327.5 | 114795 | 114795 | 45.2682 | -93.7218 | 45.2674 | -93.7202 | 45.2683 | -93.7218 | 45.2674 | -93.7202 | Permeable Asphalt Stabilized | Aggregate | Clay | Rigid
9-PS-1991 | 9 | MnROAD Mainline - Interstate 94 | Passing Shoulder | SHOULDER | 09/26/1991 | 05/01/2022 | Jointed Plain Concrete Pavement - 5 Year AASHTO 1981 Design Life | Concrete Shoulder |  | 77 | 12 | 114810 | 115327.5 | 114795 | 114795 | 45.2682 | -93.7218 | 45.2674 | -93.7202 | 45.2683 | -93.7218 | 45.2674 | -93.7202 | Aggregate | Aggregate | Clay | Rigid
9-P-1991 | 9 | MnROAD Mainline - Interstate 94 | Passing | LANE | 09/26/1991 | 10/09/2008 | Jointed Plain Concrete Pavement - 5 Year AASHTO 1981 Design Life | 7.5 inches JPCP with 15 feet Panels on Permeable Asphalt Stabilized Base |  | 77 | 13 | 114810 | 115327.5 | 114795 | 114795 | 45.2682 | -93.7218 | 45.2674 | -93.7202 | 45.2683 | -93.7218 | 45.2674 | -93.7202 | Permeable Asphalt Stabilized | Aggregate | Clay | Rigid
9-P-2008 | 9 | MnROAD Mainline - Interstate 94 | Passing | LANE | 10/10/2008 | 05/01/2022 | Jointed Plain Concrete Pavement - Innovative Diamond Grinding Trials | 7.5 inches JPCP with 15 feet Panels on Permeable Asphalt Stabilized Base - Ultimate Diamond Ground Surface |  | 77 | 13 | 114810 | 115327.5 | 114795 | 114795 | 45.2682 | -93.7218 | 45.2674 | -93.7202 | 45.2683 | -93.7218 | 45.2674 | -93.7202 | Permeable Asphalt Stabilized | Aggregate | Clay | Rigid
9-DS-1991 | 9 | MnROAD Mainline - Interstate 94 | Driving Shoulder | SHOULDER | 09/26/1991 | 05/01/2022 | Jointed Plain Concrete Pavement - 5 Year AASHTO 1981 Design Life | Hot Mix Asphalt Shoulder |  | 77 | 8 | 114810 | 115327.5 | 114795 | 114795 | 45.2682 | -93.7218 | 45.2674 | -93.7202 | 45.2683 | -93.7218 | 45.2674 | -93.7202 | Aggregate | Aggregate | Clay | Rigid
10-D-1991 | 10 | MnROAD Mainline - Interstate 94 | Driving | LANE | 06/13/1991 | 04/04/2010 | Jointed Plain Concrete Pavement - 10 Year AASHTO 1981 Design Life | 9.5 inches JPCP with 20 feet Panels on Permeable Asphalt Stabilized Base |  | 77 | 12 | 116767 | 117276 | 116753 | 116753 | 45.265 | -93.7158 | 45.2641 | -93.7142 | 45.265 | -93.7158 | 45.2641 | -93.7142 | Permeable Asphalt Stabilized | Aggregate | Clay | Rigid
10-PS-1991 | 10 | MnROAD Mainline - Interstate 94 | Passing Shoulder | SHOULDER | 06/13/1991 | 04/04/2010 | Jointed Plain Concrete Pavement - 10 Year AASHTO 1981 Design Life | Hot Mix Asphalt Shoulder |  | 77 | 4 | 116767 | 117276 | 116753 | 116753 | 45.265 | -93.7158 | 45.2641 | -93.7142 | 45.265 | -93.7158 | 45.2641 | -93.7142 | Aggregate | Aggregate | Clay | Flexible
10-P-1991 | 10 | MnROAD Mainline - Interstate 94 | Passing | LANE | 06/13/1991 | 04/04/2010 | Jointed Plain Concrete Pavement - 10 Year AASHTO 1981 Design Life | 9.5 inches JPCP with 20 feet Panels on Permeable Asphalt Stabilized Base |  | 77 | 12 | 116767 | 117276 | 116753 | 116753 | 45.265 | -93.7158 | 45.2641 | -93.7142 | 45.265 | -93.7158 | 45.2641 | -93.7142 | Permeable Asphalt Stabilized | Aggregate | Clay | Rigid
10-DS-1991 | 10 | MnROAD Mainline - Interstate 94 | Driving Shoulder | SHOULDER | 06/13/1991 | 04/04/2010 | Jointed Plain Concrete Pavement - 10 Year AASHTO 1981 Design Life | Hot Mix Asphalt Shoulder |  | 77 | 10 | 116767 | 117276 | 116753 | 116753 | 45.265 | -93.7158 | 45.2641 | -93.7142 | 45.265 | -93.7158 | 45.2641 | -93.7142 | Aggregate | Aggregate | Clay | Flexible
11-D-1991 | 11 | MnROAD Mainline - Interstate 94 | Driving | LANE | 06/12/1991 | 04/18/2010 | Jointed Plain Concrete Pavement - 10 Year AASHTO 1981 Design Life | 9.5 inches JPCP with 24 feet Panels on Aggregate Base |  | 77 | 12 | 117319 | 117811 | 117302.5 | 117302.5 | 45.264 | -93.714 | 45.2632 | -93.7126 | 45.264 | -93.714 | 45.2632 | -93.7126 | Aggregate |  | Clay | Rigid
11-PS-1991 | 11 | MnROAD Mainline - Interstate 94 | Passing Shoulder | SHOULDER | 06/12/1991 | 04/18/2010 | Jointed Plain Concrete Pavement - 10 Year AASHTO 1981 Design Life | Hot Mix Asphalt Shoulder |  | 77 | 4 | 117319 | 117811 | 117302.5 | 117302.5 | 45.264 | -93.714 | 45.2632 | -93.7126 | 45.264 | -93.714 | 45.2632 | -93.7126 | Aggregate | Aggregate | Clay | Flexible
11-P-1991 | 11 | MnROAD Mainline - Interstate 94 | Passing | LANE | 06/12/1991 | 04/18/2010 | Jointed Plain Concrete Pavement - 10 Year AASHTO 1981 Design Life | 9.5 inches JPCP with 24 feet Panels on Aggregate Base |  | 77 | 12 | 117319 | 117811 | 117302.5 | 117302.5 | 45.264 | -93.714 | 45.2632 | -93.7126 | 45.264 | -93.714 | 45.2632 | -93.7126 | Aggregate |  | Clay | Rigid
11-DS-1991 | 11 | MnROAD Mainline - Interstate 94 | Driving Shoulder | SHOULDER | 06/12/1991 | 04/18/2010 | Jointed Plain Concrete Pavement - 10 Year AASHTO 1981 Design Life | Hot Mix Asphalt Shoulder |  | 77 | 10 | 117319 | 117811 | 117302.5 | 117302.5 | 45.264 | -93.714 | 45.2632 | -93.7126 | 45.264 | -93.714 | 45.2632 | -93.7126 | Aggregate | Aggregate | Clay | Flexible
12-D-1991 | 12 | MnROAD Mainline - Interstate 94 | Driving | LANE | 07/05/1991 | 10/10/2013 | Jointed Plain Concrete Pavement - 10 Year AASHTO 1981 Design Life | 9.5 inches JPCP with 15 feet Panels on Aggregate Base with Edge Drains |  | 77 | 12 | 117850 | 118330 | 117835 | 117835 | 45.2632 | -93.7125 | 45.2623 | -93.7109 | 45.2632 | -93.7125 | 45.2623 | -93.7109 | Aggregate |  | Clay | Rigid
12-D-2013 | 12 | MnROAD Mainline - Interstate 94 | Driving | LANE | 10/11/2013 | 06/10/2014 | Jointed Plain Concrete Pavement - Full Depth Joint Repairs with Plate Dowels | 9.5 inches JPCP with 15 feet Panels on Aggregate Base with Edge Drains - CoVex Dowels in Full Depth Joint Replacements | PNA | 77 | 12 | 117850 | 118330 | 117835 | 117835 | 45.2632 | -93.7125 | 45.2623 | -93.7109 | 45.2632 | -93.7125 | 45.2623 | -93.7109 | Aggregate |  | Clay | Rigid
12-D-2014 | 12 | MnROAD Mainline - Interstate 94 | Driving | LANE | 06/11/2014 | 05/01/2022 | Jointed Plain Concrete Pavement - Full Depth Joint Repairs with Long Life Dowel Bars | 9.5 inches JPCP with 15 feet Panels on Aggregate Base with Edge Drains - CRT-Long Life Dowels in Full Depth Joint Replacements | CRT | 77 | 12 | 117850 | 118330 | 117835 | 117835 | 45.2632 | -93.7125 | 45.2623 | -93.7109 | 45.2632 | -93.7125 | 45.2623 | -93.7109 | Aggregate |  | Clay | Rigid
12-PS-1991 | 12 | MnROAD Mainline - Interstate 94 | Passing Shoulder | SHOULDER | 07/05/1991 | 05/01/2022 | Jointed Plain Concrete Pavement - 10 Year AASHTO 1981 Design Life | Hot Mix Asphalt Shoulder |  | 77 | 4 | 117850 | 118330 | 117835 | 117835 | 45.2632 | -93.7125 | 45.2623 | -93.7109 | 45.2632 | -93.7125 | 45.2623 | -93.7109 | Aggregate | Aggregate | Clay | Flexible
12-P-1991 | 12 | MnROAD Mainline - Interstate 94 | Passing | LANE | 07/05/1991 | 06/10/2014 | Jointed Plain Concrete Pavement - Full Depth Joint Repairs with Plate Dowels | 9.5 inches JPCP with 15 feet Panels on Aggregate Base with Edge Drains |  | 77 | 12 | 117850 | 118330 | 117835 | 117835 | 45.2632 | -93.7125 | 45.2623 | -93.7109 | 45.2632 | -93.7125 | 45.2623 | -93.7109 | Aggregate |  | Clay | Rigid
12-P-2014 | 12 | MnROAD Mainline - Interstate 94 | Passing | LANE | 06/11/2014 | 05/01/2022 | Jointed Plain Concrete Pavement - Full Depth Joint Repairs with Long Life Dowel Bars | 9.5 inches JPCP with 15 feet Panels on Aggregate Base with Edge Drains - CRT-Long Life Dowels in Full Depth Joint Replacements | CRT | 77 | 12 | 117850 | 118330 | 117835 | 117835 | 45.2632 | -93.7125 | 45.2623 | -93.7109 | 45.2632 | -93.7125 | 45.2623 | -93.7109 | Aggregate |  | Clay | Rigid
12-DS-1991 | 12 | MnROAD Mainline - Interstate 94 | Driving Shoulder | SHOULDER | 07/05/1991 | 05/01/2022 | Jointed Plain Concrete Pavement - 10 Year AASHTO 1981 Design Life | Hot Mix Asphalt Shoulder |  | 77 | 10 | 117850 | 118330 | 117835 | 117835 | 45.2632 | -93.7125 | 45.2623 | -93.7109 | 45.2632 | -93.7125 | 45.2623 | -93.7109 | Aggregate | Aggregate | Clay | Flexible
13-D-1991 | 13 | MnROAD Mainline - Interstate 94 | Driving | LANE | 05/14/1991 | 08/24/2008 | Jointed Plain Concrete Pavement - 10 Year AASHTO 1981 Design Life | 9.5 inches JPCP with 20 feet Panels on Aggregate Base with Large Diameter Dowels |  | 77 | 12 | 118365 | 118865 | 118345 | 118345 | 45.2623 | -93.7109 | 45.2615 | -93.7093 | 45.2623 | -93.7109 | 45.2615 | -93.7093 | Aggregate |  | Clay | Rigid
13-PS-1991 | 13 | MnROAD Mainline - Interstate 94 | Passing Shoulder | SHOULDER | 05/14/1991 | 08/24/2008 | Jointed Plain Concrete Pavement - 10 Year AASHTO 1981 Design Life | Hot Mix Asphalt Shoulder |  | 77 | 4 | 118365 | 118865 | 118345 | 118345 | 45.2623 | -93.7109 | 45.2615 | -93.7093 | 45.2623 | -93.7109 | 45.2615 | -93.7093 | Aggregate | Aggregate | Clay | Flexible
13-P-1991 | 13 | MnROAD Mainline - Interstate 94 | Passing | LANE | 05/14/1991 | 08/24/2008 | Jointed Plain Concrete Pavement - 10 Year AASHTO 1981 Design Life | 9.5 inches JPCP with 20 feet Panels on Aggregate Base with Large Diameter Dowels |  | 77 | 12 | 118365 | 118865 | 118345 | 118345 | 45.2623 | -93.7109 | 45.2615 | -93.7093 | 45.2623 | -93.7109 | 45.2615 | -93.7093 | Aggregate |  | Clay | Rigid
13-DS-1991 | 13 | MnROAD Mainline - Interstate 94 | Driving Shoulder | SHOULDER | 05/14/1991 | 08/24/2008 | Jointed Plain Concrete Pavement - 10 Year AASHTO 1981 Design Life | Hot Mix Asphalt Shoulder |  | 77 | 10 | 118365 | 118865 | 118345 | 118345 | 45.2623 | -93.7109 | 45.2615 | -93.7093 | 45.2623 | -93.7109 | 45.2615 | -93.7093 | Aggregate | Aggregate | Clay | Flexible
14-D-1991 | 14 | MnROAD Mainline - Interstate 94 | Driving | LANE | 05/14/1991 | 05/07/2008 | Hot Mix Asphalt Pavement - 10 Year AASHTO 1981 Design Life | 10.9 inches Hot Mix Asphalt on Clay Subgrade |  | 77 | 12 | 118920 | 119420 | 118890 | 118890 | 45.2614 | -93.7092 | 45.2605 | -93.7076 | 45.2614 | -93.7092 | 45.2605 | -93.7076 | None |  | Clay | Flexible
14-PS-1991 | 14 | MnROAD Mainline - Interstate 94 | Passing Shoulder | SHOULDER | 05/14/1991 | 05/07/2008 | Hot Mix Asphalt Pavement - 10 Year AASHTO 1981 Design Life | Hot Mix Asphalt Shoulder |  | 77 | 12 | 118920 | 119420 | 118890 | 118890 | 45.2614 | -93.7092 | 45.2605 | -93.7076 | 45.2614 | -93.7092 | 45.2605 | -93.7076 | Aggregate |  | Clay | Flexible
14-P-1991 | 14 | MnROAD Mainline - Interstate 94 | Passing | LANE | 05/14/1991 | 05/07/2008 | Hot Mix Asphalt Pavement - 10 Year AASHTO 1981 Design Life | 10.9 inches Hot Mix Asphalt on Clay Subgrade |  | 77 | 12 | 118920 | 119420 | 118890 | 118890 | 45.2614 | -93.7092 | 45.2605 | -93.7076 | 45.2614 | -93.7092 | 45.2605 | -93.7076 | None |  | Clay | Flexible
14-DS-1991 | 14 | MnROAD Mainline - Interstate 94 | Driving Shoulder | SHOULDER | 05/14/1991 | 05/07/2008 | Hot Mix Asphalt Pavement - 10 Year AASHTO 1981 Design Life | Hot Mix Asphalt Shoulder |  | 77 | 12 | 118920 | 119420 | 118890 | 118890 | 45.2614 | -93.7092 | 45.2605 | -93.7076 | 45.2614 | -93.7092 | 45.2605 | -93.7076 | Aggregate |  | Clay | Flexible
15-D-1991 | 15 | MnROAD Mainline - Interstate 94 | Driving | LANE | 05/14/1991 | 08/17/2003 | Hot Mix Asphalt Pavement - 10 Year AASHTO 1981 Design Life | 11.1 inches Hot Mix Asphalt on Clay Subgrade |  | 77 | 12 | 119470 | 119970 | 119445 | 119445 | 45.2604 | -93.7075 | 45.2596 | -93.7059 | 45.2605 | -93.7075 | 45.2596 | -93.7059 | None |  | Clay | Flexible
15-PS-2008 | 15 | MnROAD Mainline - Interstate 94 | Passing Shoulder | SHOULDER | 09/17/2008 | 07/25/2017 | Warm Mix Asphalt Overlay Performance | Hot Mix Asphalt Shoulder |  | 77 | 12 | 119470 | 119970 | 119445 | 119445 | 45.2604 | -93.7075 | 45.2596 | -93.7059 | 45.2605 | -93.7075 | 45.2596 | -93.7059 | None |  | Clay | Flexible
15-D-2004 | 15 | MnROAD Mainline - Interstate 94 | Driving | LANE | 08/08/2004 | 09/16/2008 | Hot Mix Asphalt Pavement - 10 Year AASHTO 1981 Design Life with Microsurfacing | 11.1 inches Hot Mix Asphalt on Clay Subgrade -2 layers Microsurfacing |  | 77 | 12 | 119470 | 119970 | 119445 | 119445 | 45.2604 | -93.7075 | 45.2596 | -93.7059 | 45.2605 | -93.7075 | 45.2596 | -93.7059 | None |  | Clay | Flexible
15-D-2008 | 15 | MnROAD Mainline - Interstate 94 | Driving | LANE | 09/17/2008 | 07/25/2017 | Warm Mix Asphalt Overlay Performance | 11.1 inches Hot Mix Asphalt on Clay Subgrade- 2 layers Microsurfacing - 3 inches Warm Mix Overlay |  | 77 | 12 | 119470 | 119970 | 119445 | 119445 | 45.2604 | -93.7075 | 45.2596 | -93.7059 | 45.2605 | -93.7075 | 45.2596 | -93.7059 | None |  | Clay | Flexible
15-DS-1991 | 15 | MnROAD Mainline - Interstate 94 | Driving Shoulder | SHOULDER | 05/14/1991 | 05/13/2003 | Hot Mix Asphalt Pavement - 10 Year AASHTO 1981 Design Life | Hot Mix Asphalt Shoulder |  | 77 | 12 | 119470 | 119970 | 119445 | 119445 | 45.2604 | -93.7075 | 45.2596 | -93.7059 | 45.2605 | -93.7075 | 45.2596 | -93.7059 | None |  | Clay | Flexible
15-DS-2003 | 15 | MnROAD Mainline - Interstate 94 | Driving Shoulder | SHOULDER | 05/14/2003 | 05/13/2004 | Hot Mix Asphalt Pavement - 10 Year AASHTO 1981 Design Life with Microsurfacing | Hot Mix Asphalt Shoulder |  | 77 | 12 | 119470 | 119970 | 119445 | 119445 | 45.2604 | -93.7075 | 45.2596 | -93.7059 | 45.2605 | -93.7075 | 45.2596 | -93.7059 | None |  | Clay | Flexible
15-DS-2004 | 15 | MnROAD Mainline - Interstate 94 | Driving Shoulder | SHOULDER | 05/14/2004 | 09/16/2008 | Hot Mix Asphalt Pavement - 10 Year AASHTO 1981 Design Life with Microsurfacing | Hot Mix Asphalt Shoulder |  | 77 | 12 | 119470 | 119970 | 119445 | 119445 | 45.2604 | -93.7075 | 45.2596 | -93.7059 | 45.2605 | -93.7075 | 45.2596 | -93.7059 | None |  | Clay | Flexible
15-DS-2008 | 15 | MnROAD Mainline - Interstate 94 | Driving Shoulder | SHOULDER | 09/17/2008 | 07/25/2017 | Warm Mix Asphalt Overlay Performance | Hot Mix Asphalt Shoulder |  | 77 | 12 | 119470 | 119970 | 119445 | 119445 | 45.2604 | -93.7075 | 45.2596 | -93.7059 | 45.2605 | -93.7075 | 45.2596 | -93.7059 | None |  | Clay | Flexible
15-P-1991 | 15 | MnROAD Mainline - Interstate 94 | Passing | LANE | 05/14/1991 | 08/17/2003 | Hot Mix Asphalt Pavement - 10 Year AASHTO 1981 Design Life | 11.1 inches Hot Mix Asphalt on Clay Subgrade |  | 77 | 12 | 119470 | 119970 | 119445 | 119445 | 45.2604 | -93.7075 | 45.2596 | -93.7059 | 45.2605 | -93.7075 | 45.2596 | -93.7059 | None |  | Clay | Flexible
15-P-2003 | 15 | MnROAD Mainline - Interstate 94 | Passing | LANE | 08/18/2003 | 08/07/2004 | Hot Mix Asphalt Pavement - 10 Year AASHTO 1981 Design Life with Microsurfacing | 11.1 inches Hot Mix Asphalt on Clay Subgrade - Microsurfacing |  | 77 | 12 | 119470 | 119970 | 119445 | 119445 | 45.2604 | -93.7075 | 45.2596 | -93.7059 | 45.2605 | -93.7075 | 45.2596 | -93.7059 | None |  | Clay | Flexible
15-P-2004 | 15 | MnROAD Mainline - Interstate 94 | Passing | LANE | 08/08/2004 | 09/16/2008 | Hot Mix Asphalt Pavement - 10 Year AASHTO 1981 Design Life with Microsurfacing | 11.1 inches Hot Mix Asphalt on Clay Subgrade -2 layers Microsurfacing |  | 77 | 12 | 119470 | 119970 | 119445 | 119445 | 45.2604 | -93.7075 | 45.2596 | -93.7059 | 45.2605 | -93.7075 | 45.2596 | -93.7059 | None |  | Clay | Flexible
15-P-2008 | 15 | MnROAD Mainline - Interstate 94 | Passing | LANE | 09/17/2008 | 07/25/2017 | Warm Mix Asphalt Overlay Performance | 11.1 inches Hot Mix Asphalt on Clay -2 layers Microsurfacing - 3 inches Warm Mix Overlay |  | 77 | 12 | 119470 | 119970 | 119445 | 119445 | 45.2604 | -93.7075 | 45.2596 | -93.7059 | 45.2605 | -93.7075 | 45.2596 | -93.7059 | None |  | Clay | Flexible
15-PS-1991 | 15 | MnROAD Mainline - Interstate 94 | Passing Shoulder | SHOULDER | 05/14/1991 | 05/13/2003 | Hot Mix Asphalt Pavement - 10 Year AASHTO 1981 Design Life | Hot Mix Asphalt Shoulder |  | 77 | 12 | 119470 | 119970 | 119445 | 119445 | 45.2604 | -93.7075 | 45.2596 | -93.7059 | 45.2605 | -93.7075 | 45.2596 | -93.7059 | None |  | Clay | Flexible
15-PS-2003 | 15 | MnROAD Mainline - Interstate 94 | Passing Shoulder | SHOULDER | 05/14/2003 | 05/13/2004 | Hot Mix Asphalt Pavement - 10 Year AASHTO 1981 Design Life with Microsurfacing | Hot Mix Asphalt Shoulder |  | 77 | 12 | 119470 | 119970 | 119445 | 119445 | 45.2604 | -93.7075 | 45.2596 | -93.7059 | 45.2605 | -93.7075 | 45.2596 | -93.7059 | None |  | Clay | Flexible
15-PS-2004 | 15 | MnROAD Mainline - Interstate 94 | Passing Shoulder | SHOULDER | 05/14/2004 | 09/16/2008 | Hot Mix Asphalt Pavement - 10 Year AASHTO 1981 Design Life with Microsurfacing | Hot Mix Asphalt Shoulder |  | 77 | 12 | 119470 | 119970 | 119445 | 119445 | 45.2604 | -93.7075 | 45.2596 | -93.7059 | 45.2605 | -93.7075 | 45.2596 | -93.7059 | None |  | Clay | Flexible
15-D-2003 | 15 | MnROAD Mainline - Interstate 94 | Driving | LANE | 08/18/2003 | 08/07/2004 | Hot Mix Asphalt Pavement - 10 Year AASHTO 1981 Design Life with Microsurfacing | 11.1 inches Hot Mix Asphalt on Clay Subgrade - Microsurfacing |  | 77 | 12 | 119470 | 119970 | 119445 | 119445 | 45.2604 | -93.7075 | 45.2596 | -93.7059 | 45.2605 | -93.7075 | 45.2596 | -93.7059 | None |  | Clay | Flexible
16-D-1990 | 16 | MnROAD Mainline - Interstate 94 | Driving | LANE | 08/31/1990 | 08/07/2004 | Hot Mix Asphalt Pavement - 10 Year AASHTO 1981 Design Life | 8 inches Hot Mix Asphalt On Subbase |  | 77 | 12 | 120065 | 120565 | 120017.5 | 120017.5 | 45.2595 | -93.7056 | 45.2586 | -93.7041 | 45.2595 | -93.7058 | 45.2586 | -93.704 | Aggregate |  | Clay | Flexible
16-PS-2016 | 16 | MnROAD Mainline - Interstate 94 | Passing Shoulder | SHOULDER | 08/08/2016 | 05/01/2022 | Hot Mix Asphalt Pavement - Low Temperature Cracking Group Study | Hot Mix Asphalt Shoulder |  | 77 | 12 | 120065 | 120565 | 120017.5 | 120017.5 | 45.2595 | -93.7056 | 45.2586 | -93.7041 | 45.2595 | -93.7058 | 45.2586 | -93.704 | Aggregate |  | Clay | Flexible
16-D-2008 | 16 | MnROAD Mainline - Interstate 94 | Driving | LANE | 06/26/2008 | 08/07/2016 | Warm Mix Asphalt - Unbound Recycled Aggregate Base | 5 inches Warm Mix on Recycled PCC Base |  | 77 | 12 | 120065 | 120565 | 120017.5 | 120017.5 | 45.2595 | -93.7056 | 45.2586 | -93.7041 | 45.2595 | -93.7058 | 45.2586 | -93.704 | Recycled Aggregate |  | Clay | Flexible
16-D-2016 | 16 | MnROAD Mainline - Interstate 94 | Driving | LANE | 08/08/2016 | 05/01/2022 | Hot Mix Asphalt Pavement - Low Temperature Cracking Group Study | 5 inches Hot Mix Asphalt on High LTC Potential Base | NCAT | 77 | 12 | 120065 | 120565 | 120017.5 | 120017.5 | 45.2595 | -93.7056 | 45.2586 | -93.7041 | 45.2595 | -93.7058 | 45.2586 | -93.704 | Aggregate |  | Clay | Flexible
16-DS-1990 | 16 | MnROAD Mainline - Interstate 94 | Driving Shoulder | SHOULDER | 08/31/1990 | 08/07/2004 | Hot Mix Asphalt Pavement - 10 Year AASHTO 1981 Design Life | Hot Mix Asphalt Shoulder |  | 77 | 12 | 120065 | 120565 | 120017.5 | 120017.5 | 45.2595 | -93.7056 | 45.2586 | -93.7041 | 45.2595 | -93.7058 | 45.2586 | -93.704 | Aggregate |  | Clay | Flexible
16-DS-2004 | 16 | MnROAD Mainline - Interstate 94 | Driving Shoulder | SHOULDER | 08/08/2004 | 06/25/2008 | Hot Mix Asphalt Pavement - 10 Year AASHTO 1981 Design Life with Microsurfacing | Hot Mix Asphalt Shoulder |  | 77 | 12 | 120065 | 120565 | 120017.5 | 120017.5 | 45.2595 | -93.7056 | 45.2586 | -93.7041 | 45.2595 | -93.7058 | 45.2586 | -93.704 | Aggregate |  | Clay | Flexible
16-DS-2008 | 16 | MnROAD Mainline - Interstate 94 | Driving Shoulder | SHOULDER | 06/26/2008 | 08/07/2016 | Warm Mix Asphalt - Unbound Recycled Aggregate Base | Hot Mix Asphalt Shoulder |  | 77 | 12 | 120065 | 120565 | 120017.5 | 120017.5 | 45.2595 | -93.7056 | 45.2586 | -93.7041 | 45.2595 | -93.7058 | 45.2586 | -93.704 | Recycled |  | Clay | Flexible
16-DS-2016 | 16 | MnROAD Mainline - Interstate 94 | Driving Shoulder | SHOULDER | 08/08/2016 | 05/01/2022 | Hot Mix Asphalt Pavement - Low Temperature Cracking Group Study | Hot Mix Asphalt Shoulder |  | 77 | 12 | 120065 | 120565 | 120017.5 | 120017.5 | 45.2595 | -93.7056 | 45.2586 | -93.7041 | 45.2595 | -93.7058 | 45.2586 | -93.704 | Aggregate |  | Clay | Flexible
16-P-1990 | 16 | MnROAD Mainline - Interstate 94 | Passing | LANE | 08/31/1990 | 08/07/2004 | Hot Mix Asphalt Pavement - 10 Year AASHTO 1981 Design Life | 8 inches Hot Mix Asphalt On Subbase |  | 77 | 12 | 120065 | 120565 | 120017.5 | 120017.5 | 45.2595 | -93.7056 | 45.2586 | -93.7041 | 45.2595 | -93.7058 | 45.2586 | -93.704 | Aggregate |  | Clay | Flexible
16-P-2004 | 16 | MnROAD Mainline - Interstate 94 | Passing | LANE | 08/08/2004 | 06/25/2008 | Hot Mix Asphalt Pavement - 10 Year AASHTO 1981 Design Life with Microsurfacing | 8 inches Hot Mix Asphalt On Subbase - Microsurfacing |  | 77 | 12 | 120065 | 120565 | 120017.5 | 120017.5 | 45.2595 | -93.7056 | 45.2586 | -93.7041 | 45.2595 | -93.7058 | 45.2586 | -93.704 | Aggregate |  | Clay | Flexible
16-P-2008 | 16 | MnROAD Mainline - Interstate 94 | Passing | LANE | 06/26/2008 | 08/07/2016 | Warm Mix Asphalt - Unbound Recycled Aggregate Base | 5 inches Warm Mix on Recycled PCC Base |  | 77 | 12 | 120065 | 120565 | 120017.5 | 120017.5 | 45.2595 | -93.7056 | 45.2586 | -93.7041 | 45.2595 | -93.7058 | 45.2586 | -93.704 | Recycled Aggregate |  | Clay | Flexible
16-P-2016 | 16 | MnROAD Mainline - Interstate 94 | Passing | LANE | 08/08/2016 | 05/01/2022 | Hot Mix Asphalt Pavement - Low Temperature Cracking Group Study | 5 inches Hot Mix Asphalt on High LTC Potential Base | NCAT | 77 | 12 | 120065 | 120565 | 120017.5 | 120017.5 | 45.2595 | -93.7056 | 45.2586 | -93.7041 | 45.2595 | -93.7058 | 45.2586 | -93.704 | Aggregate |  | Clay | Flexible
16-PS-1990 | 16 | MnROAD Mainline - Interstate 94 | Passing Shoulder | SHOULDER | 08/31/1990 | 08/07/2004 | Hot Mix Asphalt Pavement - 10 Year AASHTO 1981 Design Life | Hot Mix Asphalt Shoulder |  | 77 | 12 | 120065 | 120565 | 120017.5 | 120017.5 | 45.2595 | -93.7056 | 45.2586 | -93.7041 | 45.2595 | -93.7058 | 45.2586 | -93.704 | Aggregate |  | Clay | Flexible
16-PS-2004 | 16 | MnROAD Mainline - Interstate 94 | Passing Shoulder | SHOULDER | 08/08/2004 | 06/25/2008 | Hot Mix Asphalt Pavement - 10 Year AASHTO 1981 Design Life with Microsurfacing | Hot Mix Asphalt Shoulder |  | 77 | 12 | 120065 | 120565 | 120017.5 | 120017.5 | 45.2595 | -93.7056 | 45.2586 | -93.7041 | 45.2595 | -93.7058 | 45.2586 | -93.704 | Aggregate |  | Clay | Flexible
16-PS-2008 | 16 | MnROAD Mainline - Interstate 94 | Passing Shoulder | SHOULDER | 06/26/2008 | 08/07/2016 | Warm Mix Asphalt - Unbound Recycled Aggregate Base | Hot Mix Asphalt Shoulder |  | 77 | 12 | 120065 | 120565 | 120017.5 | 120017.5 | 45.2595 | -93.7056 | 45.2586 | -93.7041 | 45.2595 | -93.7058 | 45.2586 | -93.704 | Recycled |  | Clay | Flexible
16-D-2004 | 16 | MnROAD Mainline - Interstate 94 | Driving | LANE | 08/08/2004 | 06/25/2008 | Hot Mix Asphalt Pavement - 10 Year AASHTO 1981 Design Life with Microsurfacing | 8 inches Hot Mix Asphalt On Subbase - Microsurfacing |  | 77 | 12 | 120065 | 120565 | 120017.5 | 120017.5 | 45.2595 | -93.7056 | 45.2586 | -93.7041 | 45.2595 | -93.7058 | 45.2586 | -93.704 | Aggregate |  | Clay | Flexible
17-D-2008 | 17 | MnROAD Mainline - Interstate 94 | Driving | LANE | 06/26/2008 | 08/07/2016 | Warm Mix Asphalt - Unbound Recycled Aggregate Base | 5 inches Warm Mix on Recycled PCC Base |  | 77 | 12 | 120615 | 121115 | 120590 | 120590 | 45.2585 | -93.7039 | 45.2577 | -93.7024 | 45.2586 | -93.704 | 45.2576 | -93.7023 | Recycled Aggregate |  | Clay | Flexible
17-D-2016 | 17 | MnROAD Mainline - Interstate 94 | Driving | LANE | 08/08/2016 | 05/01/2022 | Hot Mix Asphalt Pavement - Low Temperature Cracking Group Study | 5 inches Hot Mix Asphalt on High LTC Potential Base | NCAT | 77 | 12 | 120615 | 121115 | 120590 | 120590 | 45.2585 | -93.7039 | 45.2577 | -93.7024 | 45.2586 | -93.704 | 45.2576 | -93.7023 | Aggregate |  | Clay | Flexible
17-DS-1990 | 17 | MnROAD Mainline - Interstate 94 | Driving Shoulder | SHOULDER | 08/31/1990 | 06/25/2008 | Hot Mix Asphalt Pavement - 10 Year AASHTO 1981 Design Life | Hot Mix Asphalt Shoulder |  | 77 | 12 | 120615 | 121115 | 120590 | 120590 | 45.2585 | -93.7039 | 45.2577 | -93.7024 | 45.2586 | -93.704 | 45.2576 | -93.7023 | Aggregate |  | Clay | Flexible
17-DS-2008 | 17 | MnROAD Mainline - Interstate 94 | Driving Shoulder | SHOULDER | 06/26/2008 | 08/07/2016 | Warm Mix Asphalt - Unbound Recycled Aggregate Base | Hot Mix Asphalt Shoulder |  | 77 | 12 | 120615 | 121115 | 120590 | 120590 | 45.2585 | -93.7039 | 45.2577 | -93.7024 | 45.2586 | -93.704 | 45.2576 | -93.7023 | Recycled |  | Clay | Flexible
17-DS-2016 | 17 | MnROAD Mainline - Interstate 94 | Driving Shoulder | SHOULDER | 08/08/2016 | 05/01/2022 | Hot Mix Asphalt Pavement - Low Temperature Cracking Group Study | Hot Mix Asphalt Shoulder |  | 77 | 12 | 120615 | 121115 | 120590 | 120590 | 45.2585 | -93.7039 | 45.2577 | -93.7024 | 45.2586 | -93.704 | 45.2576 | -93.7023 | Aggregate |  | Clay | Flexible
17-P-1990 | 17 | MnROAD Mainline - Interstate 94 | Passing | LANE | 08/31/1990 | 08/07/2004 | Hot Mix Asphalt Pavement - 10 Year AASHTO 1981 Design Life | 8 inches Hot Mix Asphalt On Subbase |  | 77 | 12 | 120615 | 121115 | 120590 | 120590 | 45.2585 | -93.7039 | 45.2577 | -93.7024 | 45.2586 | -93.704 | 45.2576 | -93.7023 | Aggregate |  | Clay | Flexible
17-D-2004 | 17 | MnROAD Mainline - Interstate 94 | Driving | LANE | 08/08/2004 | 06/25/2008 | Hot Mix Asphalt Pavement - 10 Year AASHTO 1981 Design Life with Microsurfacing | 8 inches Hot Mix Asphalt On Subbase - Microsurfacing |  | 77 | 12 | 120615 | 121115 | 120590 | 120590 | 45.2585 | -93.7039 | 45.2577 | -93.7024 | 45.2586 | -93.704 | 45.2576 | -93.7023 | Aggregate |  | Clay | Flexible
17-P-2008 | 17 | MnROAD Mainline - Interstate 94 | Passing | LANE | 06/26/2008 | 08/07/2016 | Warm Mix Asphalt - Unbound Recycled Aggregate Base | 5 inches Warm Mix on Recycled PCC Base |  | 77 | 12 | 120615 | 121115 | 120590 | 120590 | 45.2585 | -93.7039 | 45.2577 | -93.7024 | 45.2586 | -93.704 | 45.2576 | -93.7023 | Recycled Aggregate |  | Clay | Flexible
17-P-2016 | 17 | MnROAD Mainline - Interstate 94 | Passing | LANE | 08/08/2016 | 05/01/2022 | Hot Mix Asphalt Pavement - Low Temperature Cracking Group Study | 5 inches Hot Mix Asphalt on High LTC Potential Base | NCAT | 77 | 12 | 120615 | 121115 | 120590 | 120590 | 45.2585 | -93.7039 | 45.2577 | -93.7024 | 45.2586 | -93.704 | 45.2576 | -93.7023 | Aggregate |  | Clay | Flexible
17-PS-1990 | 17 | MnROAD Mainline - Interstate 94 | Passing Shoulder | SHOULDER | 08/31/1990 | 06/25/2008 | Hot Mix Asphalt Pavement - 10 Year AASHTO 1981 Design Life | Hot Mix Asphalt Shoulder |  | 77 | 12 | 120615 | 121115 | 120590 | 120590 | 45.2585 | -93.7039 | 45.2577 | -93.7024 | 45.2586 | -93.704 | 45.2576 | -93.7023 | Aggregate |  | Clay | Flexible
17-PS-2008 | 17 | MnROAD Mainline - Interstate 94 | Passing Shoulder | SHOULDER | 06/26/2008 | 08/07/2016 | Warm Mix Asphalt - Unbound Recycled Aggregate Base | Hot Mix Asphalt Shoulder |  | 77 | 12 | 120615 | 121115 | 120590 | 120590 | 45.2585 | -93.7039 | 45.2577 | -93.7024 | 45.2586 | -93.704 | 45.2576 | -93.7023 | Recycled |  | Clay | Flexible
17-PS-2016 | 17 | MnROAD Mainline - Interstate 94 | Passing Shoulder | SHOULDER | 08/08/2016 | 05/01/2022 | Hot Mix Asphalt Pavement - Low Temperature Cracking Group Study | Hot Mix Asphalt Shoulder |  | 77 | 12 | 120615 | 121115 | 120590 | 120590 | 45.2585 | -93.7039 | 45.2577 | -93.7024 | 45.2586 | -93.704 | 45.2576 | -93.7023 | Aggregate |  | Clay | Flexible
17-D-1990 | 17 | MnROAD Mainline - Interstate 94 | Driving | LANE | 08/31/1990 | 08/07/2004 | Hot Mix Asphalt Pavement - 10 Year AASHTO 1981 Design Life | 8 inches Hot Mix Asphalt On Subbase |  | 77 | 12 | 120615 | 121115 | 120590 | 120590 | 45.2585 | -93.7039 | 45.2577 | -93.7024 | 45.2586 | -93.704 | 45.2576 | -93.7023 | Aggregate |  | Clay | Flexible
17-P-2004 | 17 | MnROAD Mainline - Interstate 94 | Passing | LANE | 08/08/2004 | 06/25/2008 | Hot Mix Asphalt Pavement - 10 Year AASHTO 1981 Design Life with Microsurfacing | 8 inches Hot Mix Asphalt On Subbase - Microsurfacing |  | 77 | 12 | 120615 | 121115 | 120590 | 120590 | 45.2585 | -93.7039 | 45.2577 | -93.7024 | 45.2586 | -93.704 | 45.2576 | -93.7023 | Aggregate |  | Clay | Flexible
18-D-1990 | 18 | MnROAD Mainline - Interstate 94 | Driving | LANE | 08/31/1990 | 08/17/2003 | Hot Mix Asphalt Pavement - 10 Year AASHTO 1981 Design Life | 8 inches Hot Mix Asphalt On Aggregate Base |  | 77 | 12 | 121185 | 121685 | 121150 | 121150 | 45.2576 | -93.7022 | 45.2567 | -93.7007 | 45.2576 | -93.7023 | 45.2567 | -93.7005 | Aggregate |  | Clay | Flexible
18-PS-2016 | 18 | MnROAD Mainline - Interstate 94 | Passing Shoulder | SHOULDER | 08/08/2016 | 05/01/2022 | Hot Mix Asphalt Pavement - Low Temperature Cracking Group Study | Hot Mix Asphalt Shoulder |  | 77 | 12 | 121185 | 121685 | 121150 | 121150 | 45.2576 | -93.7022 | 45.2567 | -93.7007 | 45.2576 | -93.7023 | 45.2567 | -93.7005 | Aggregate |  | Clay | Flexible
18-D-2008 | 18 | MnROAD Mainline - Interstate 94 | Driving | LANE | 08/25/2008 | 07/15/2014 | Warm Mix Asphalt - Unbound Recycled Aggregate Base | 5 inches Warm Mix on Recycled Base |  | 77 | 12 | 121185 | 121685 | 121150 | 121150 | 45.2576 | -93.7022 | 45.2567 | -93.7007 | 45.2576 | -93.7023 | 45.2567 | -93.7005 | Recycled Aggregate |  | Clay | Flexible
18-D-2014 | 18 | MnROAD Mainline - Interstate 94 | Driving | LANE | 07/16/2014 | 08/07/2016 | Warm Mix Asphalt with Chip Seal | 5 inches Warm Mix on Recycled Base-Chip Seal |  | 77 | 12 | 121185 | 121685 | 121150 | 121150 | 45.2576 | -93.7022 | 45.2567 | -93.7007 | 45.2576 | -93.7023 | 45.2567 | -93.7005 | Recycled Aggregate |  | Clay | Flexible
18-D-2016 | 18 | MnROAD Mainline - Interstate 94 | Driving | LANE | 08/08/2016 | 05/01/2022 | Hot Mix Asphalt Pavement - Low Temperature Cracking Group Study | 5 inches Hot Mix Asphalt on Medium LTC Potential Base | NCAT | 77 | 12 | 121185 | 121685 | 121150 | 121150 | 45.2576 | -93.7022 | 45.2567 | -93.7007 | 45.2576 | -93.7023 | 45.2567 | -93.7005 | Aggregate |  | Clay | Flexible
18-DS-1990 | 18 | MnROAD Mainline - Interstate 94 | Driving Shoulder | SHOULDER | 08/31/1990 | 08/24/2008 | Hot Mix Asphalt Pavement - 10 Year AASHTO 1981 Design Life | Hot Mix Asphalt Shoulder |  | 77 | 12 | 121185 | 121685 | 121150 | 121150 | 45.2576 | -93.7022 | 45.2567 | -93.7007 | 45.2576 | -93.7023 | 45.2567 | -93.7005 | Aggregate |  | Clay | Flexible
18-DS-2008 | 18 | MnROAD Mainline - Interstate 94 | Driving Shoulder | SHOULDER | 08/25/2008 | 07/15/2014 | Warm Mix Asphalt - Unbound Recycled Aggregate Base | Hot Mix Asphalt Shoulder |  | 77 | 12 | 121185 | 121685 | 121150 | 121150 | 45.2576 | -93.7022 | 45.2567 | -93.7007 | 45.2576 | -93.7023 | 45.2567 | -93.7005 | Recycled |  | Clay | Flexible
18-DS-2014 | 18 | MnROAD Mainline - Interstate 94 | Driving Shoulder | SHOULDER | 07/16/2014 | 08/07/2016 | Warm Mix Asphalt with Chip Seal | Hot Mix Asphalt Shoulder |  | 77 | 12 | 121185 | 121685 | 121150 | 121150 | 45.2576 | -93.7022 | 45.2567 | -93.7007 | 45.2576 | -93.7023 | 45.2567 | -93.7005 | Recycled |  | Clay | Flexible
18-DS-2016 | 18 | MnROAD Mainline - Interstate 94 | Driving Shoulder | SHOULDER | 08/08/2016 | 05/01/2022 | Hot Mix Asphalt Pavement - Low Temperature Cracking Group Study | Hot Mix Asphalt Shoulder |  | 77 | 12 | 121185 | 121685 | 121150 | 121150 | 45.2576 | -93.7022 | 45.2567 | -93.7007 | 45.2576 | -93.7023 | 45.2567 | -93.7005 | Aggregate |  | Clay | Flexible
18-P-1990 | 18 | MnROAD Mainline - Interstate 94 | Passing | LANE | 08/31/1990 | 08/17/2003 | Hot Mix Asphalt Pavement - 10 Year AASHTO 1981 Design Life | 8 inches Hot Mix Asphalt On Aggregate Base |  | 77 | 12 | 121185 | 121685 | 121150 | 121150 | 45.2576 | -93.7022 | 45.2567 | -93.7007 | 45.2576 | -93.7023 | 45.2567 | -93.7005 | Aggregate |  | Clay | Flexible
18-P-2003 | 18 | MnROAD Mainline - Interstate 94 | Passing | LANE | 08/18/2003 | 08/24/2008 | Hot Mix Asphalt Pavement - 10 Year AASHTO 1981 Design Life with Microsurfacing | 8 inches Hot Mix Asphalt On Aggregate Base - Microsurfacing |  | 77 | 12 | 121185 | 121685 | 121150 | 121150 | 45.2576 | -93.7022 | 45.2567 | -93.7007 | 45.2576 | -93.7023 | 45.2567 | -93.7005 | Aggregate |  | Clay | Flexible
18-P-2008 | 18 | MnROAD Mainline - Interstate 94 | Passing | LANE | 08/25/2008 | 07/15/2014 | Warm Mix Asphalt - Unbound Recycled Aggregate Base | 5 inches Warm Mix on Recycled Base |  | 77 | 12 | 121185 | 121685 | 121150 | 121150 | 45.2576 | -93.7022 | 45.2567 | -93.7007 | 45.2576 | -93.7023 | 45.2567 | -93.7005 | Recycled Aggregate |  | Clay | Flexible
18-P-2014 | 18 | MnROAD Mainline - Interstate 94 | Passing | LANE | 07/16/2014 | 08/07/2016 | Warm Mix Asphalt (WMA) | 5 inches Warm Mix on Recycled Base-Chip Seal |  | 77 | 12 | 121185 | 121685 | 121150 | 121150 | 45.2576 | -93.7022 | 45.2567 | -93.7007 | 45.2576 | -93.7023 | 45.2567 | -93.7005 | Recycled Aggregate |  | Clay | Flexible
18-P-2016 | 18 | MnROAD Mainline - Interstate 94 | Passing | LANE | 08/08/2016 | 05/01/2022 | Hot Mix Asphalt Pavement - Low Temperature Cracking Group Study | 5 inches Hot Mix Asphalt onMedium LTC Potential Base | NCAT | 77 | 12 | 121185 | 121685 | 121150 | 121150 | 45.2576 | -93.7022 | 45.2567 | -93.7007 | 45.2576 | -93.7023 | 45.2567 | -93.7005 | Aggregate |  | Clay | Flexible
18-PS-1990 | 18 | MnROAD Mainline - Interstate 94 | Passing Shoulder | SHOULDER | 08/31/1990 | 08/24/2008 | Hot Mix Asphalt Pavement - 10 Year AASHTO 1981 Design Life | Hot Mix Asphalt Shoulder |  | 77 | 12 | 121185 | 121685 | 121150 | 121150 | 45.2576 | -93.7022 | 45.2567 | -93.7007 | 45.2576 | -93.7023 | 45.2567 | -93.7005 | Aggregate |  | Clay | Flexible
18-PS-2008 | 18 | MnROAD Mainline - Interstate 94 | Passing Shoulder | SHOULDER | 08/25/2008 | 07/15/2014 | Warm Mix Asphalt - Unbound Recycled Aggregate Base | Hot Mix Asphalt Shoulder |  | 77 | 12 | 121185 | 121685 | 121150 | 121150 | 45.2576 | -93.7022 | 45.2567 | -93.7007 | 45.2576 | -93.7023 | 45.2567 | -93.7005 | Recycled |  | Clay | Flexible
18-PS-2014 | 18 | MnROAD Mainline - Interstate 94 | Passing Shoulder | SHOULDER | 07/16/2014 | 08/07/2016 | Warm Mix Asphalt (WMA) | Hot Mix Asphalt Shoulder |  | 77 | 12 | 121185 | 121685 | 121150 | 121150 | 45.2576 | -93.7022 | 45.2567 | -93.7007 | 45.2576 | -93.7023 | 45.2567 | -93.7005 | Recycled |  | Clay | Flexible
18-D-2003 | 18 | MnROAD Mainline - Interstate 94 | Driving | LANE | 08/18/2003 | 08/24/2008 | Hot Mix Asphalt Pavement - 10 Year AASHTO 1981 Design Life with Microsurfacing | 8 inches Hot Mix Asphalt On Aggregate Base - Microsurfacing |  | 77 | 12 | 121185 | 121685 | 121150 | 121150 | 45.2576 | -93.7022 | 45.2567 | -93.7007 | 45.2576 | -93.7023 | 45.2567 | -93.7005 | Aggregate |  | Clay | Flexible
19-D-1990 | 19 | MnROAD Mainline - Interstate 94 | Driving | LANE | 09/20/1990 | 08/17/2003 | Hot Mix Asphalt Pavement - 10 Year AASHTO 1981 Design Life | 8 inches Hot Mix Asphalt On Subbase |  | 77 | 12 | 121755 | 122255 | 121720 | 121720 | 45.2566 | -93.7004 | 45.2558 | -93.6989 | 45.2567 | -93.7005 | 45.2557 | -93.6988 | Aggregate |  | Clay | Flexible
19-PS-2016 | 19 | MnROAD Mainline - Interstate 94 | Passing Shoulder | SHOULDER | 08/08/2016 | 05/01/2022 | Hot Mix Asphalt Pavement - Low Temperature Cracking Group Study | Hot Mix Asphalt Shoulder |  | 77 | 12 | 121755 | 122255 | 121720 | 121720 | 45.2566 | -93.7004 | 45.2558 | -93.6989 | 45.2567 | -93.7005 | 45.2557 | -93.6988 | Aggregate |  | Clay | Flexible
19-D-2008 | 19 | MnROAD Mainline - Interstate 94 | Driving | LANE | 06/19/2008 | 07/15/2014 | Warm Mix Asphalt - Unbound Recycled Aggregate Base | 5 inches Warm Mix on Aggregate Base |  | 77 | 12 | 121755 | 122255 | 121720 | 121720 | 45.2566 | -93.7004 | 45.2558 | -93.6989 | 45.2567 | -93.7005 | 45.2557 | -93.6988 | Aggregate |  | Clay | Flexible
19-D-2014 | 19 | MnROAD Mainline - Interstate 94 | Driving | LANE | 07/16/2014 | 08/07/2016 | Warm Mix Asphalt (WMA) | 5 inches Warm Mix on Aggregate Base-Chip Seal |  | 77 | 12 | 121755 | 122255 | 121720 | 121720 | 45.2566 | -93.7004 | 45.2558 | -93.6989 | 45.2567 | -93.7005 | 45.2557 | -93.6988 | Aggregate |  | Clay | Flexible
19-D-2016 | 19 | MnROAD Mainline - Interstate 94 | Driving | LANE | 08/08/2016 | 05/01/2022 | Hot Mix Asphalt Pavement - Low Temperature Cracking Group Study | 5 inches Hot Mix Asphalt on Medium LTC Potential Base | NCAT | 77 | 12 | 121755 | 122255 | 121720 | 121720 | 45.2566 | -93.7004 | 45.2558 | -93.6989 | 45.2567 | -93.7005 | 45.2557 | -93.6988 | Aggregate |  | Clay | Flexible
19-DS-1990 | 19 | MnROAD Mainline - Interstate 94 | Driving Shoulder | SHOULDER | 09/20/1990 | 06/18/2008 | Hot Mix Asphalt Pavement - 10 Year AASHTO 1981 Design Life | Hot Mix Asphalt Shoulder |  | 77 | 12 | 121755 | 122255 | 121720 | 121720 | 45.2566 | -93.7004 | 45.2558 | -93.6989 | 45.2567 | -93.7005 | 45.2557 | -93.6988 | Aggregate |  | Clay | Flexible
19-DS-2008 | 19 | MnROAD Mainline - Interstate 94 | Driving Shoulder | SHOULDER | 06/19/2008 | 07/15/2014 | Warm Mix Asphalt - Unbound Recycled Aggregate Base | Hot Mix Asphalt Shoulder |  | 77 | 12 | 121755 | 122255 | 121720 | 121720 | 45.2566 | -93.7004 | 45.2558 | -93.6989 | 45.2567 | -93.7005 | 45.2557 | -93.6988 | Aggregate |  | Clay | Flexible
19-DS-2014 | 19 | MnROAD Mainline - Interstate 94 | Driving Shoulder | SHOULDER | 07/16/2014 | 08/07/2016 | Warm Mix Asphalt (WMA) | Hot Mix Asphalt Shoulder |  | 77 | 12 | 121755 | 122255 | 121720 | 121720 | 45.2566 | -93.7004 | 45.2558 | -93.6989 | 45.2567 | -93.7005 | 45.2557 | -93.6988 | Aggregate |  | Clay | Flexible
19-DS-2016 | 19 | MnROAD Mainline - Interstate 94 | Driving Shoulder | SHOULDER | 08/08/2016 | 05/01/2022 | Hot Mix Asphalt Pavement - Low Temperature Cracking Group Study | Hot Mix Asphalt Shoulder |  | 77 | 12 | 121755 | 122255 | 121720 | 121720 | 45.2566 | -93.7004 | 45.2558 | -93.6989 | 45.2567 | -93.7005 | 45.2557 | -93.6988 | Aggregate |  | Clay | Flexible
19-P-1990 | 19 | MnROAD Mainline - Interstate 94 | Passing | LANE | 09/20/1990 | 08/17/2003 | Hot Mix Asphalt Pavement - 10 Year AASHTO 1981 Design Life | 8 inches Hot Mix Asphalt On Subbase |  | 77 | 12 | 121755 | 122255 | 121720 | 121720 | 45.2566 | -93.7004 | 45.2558 | -93.6989 | 45.2567 | -93.7005 | 45.2557 | -93.6988 | Aggregate |  | Clay | Flexible
19-P-2003 | 19 | MnROAD Mainline - Interstate 94 | Passing | LANE | 08/18/2003 | 06/18/2008 | Hot Mix Asphalt Pavement - 10 Year AASHTO 1981 Design Life with Microsurfacing | 8 inches Hot Mix Asphalt On Subbase - Microsurfacing |  | 77 | 12 | 121755 | 122255 | 121720 | 121720 | 45.2566 | -93.7004 | 45.2558 | -93.6989 | 45.2567 | -93.7005 | 45.2557 | -93.6988 | Aggregate |  | Clay | Flexible
19-P-2008 | 19 | MnROAD Mainline - Interstate 94 | Passing | LANE | 06/19/2008 | 07/15/2014 | Warm Mix Asphalt - Unbound Recycled Aggregate Base | 5 inches Warm Mix on Aggregate Base |  | 77 | 12 | 121755 | 122255 | 121720 | 121720 | 45.2566 | -93.7004 | 45.2558 | -93.6989 | 45.2567 | -93.7005 | 45.2557 | -93.6988 | Aggregate |  | Clay | Flexible
19-P-2014 | 19 | MnROAD Mainline - Interstate 94 | Passing | LANE | 07/16/2014 | 08/07/2016 | Warm Mix Asphalt (WMA) | 5 inches Warm Mix on Aggregate Base - Chip Seal |  | 77 | 12 | 121755 | 122255 | 121720 | 121720 | 45.2566 | -93.7004 | 45.2558 | -93.6989 | 45.2567 | -93.7005 | 45.2557 | -93.6988 | Aggregate |  | Clay | Flexible
19-P-2016 | 19 | MnROAD Mainline - Interstate 94 | Passing | LANE | 08/08/2016 | 05/01/2022 | Hot Mix Asphalt Pavement - Low Temperature Cracking Group Study | 5 inches Hot Mix Asphalt on Medium LTC Potential Base | NCAT | 77 | 12 | 121755 | 122255 | 121720 | 121720 | 45.2566 | -93.7004 | 45.2558 | -93.6989 | 45.2567 | -93.7005 | 45.2557 | -93.6988 | Aggregate |  | Clay | Flexible
19-PS-1990 | 19 | MnROAD Mainline - Interstate 94 | Passing Shoulder | SHOULDER | 09/20/1990 | 06/18/2008 | Hot Mix Asphalt Pavement - 10 Year AASHTO 1981 Design Life | Hot Mix Asphalt Shoulder |  | 77 | 12 | 121755 | 122255 | 121720 | 121720 | 45.2566 | -93.7004 | 45.2558 | -93.6989 | 45.2567 | -93.7005 | 45.2557 | -93.6988 | Aggregate |  | Clay | Flexible
19-PS-2008 | 19 | MnROAD Mainline - Interstate 94 | Passing Shoulder | SHOULDER | 06/19/2008 | 07/15/2014 | Warm Mix Asphalt - Unbound Recycled Aggregate Base | Hot Mix Asphalt Shoulder |  | 77 | 12 | 121755 | 122255 | 121720 | 121720 | 45.2566 | -93.7004 | 45.2558 | -93.6989 | 45.2567 | -93.7005 | 45.2557 | -93.6988 | Aggregate |  | Clay | Flexible
19-PS-2014 | 19 | MnROAD Mainline - Interstate 94 | Passing Shoulder | SHOULDER | 07/16/2014 | 08/07/2016 | Warm Mix Asphalt (WMA) | Hot Mix Asphalt Shoulder |  | 77 | 12 | 121755 | 122255 | 121720 | 121720 | 45.2566 | -93.7004 | 45.2558 | -93.6989 | 45.2567 | -93.7005 | 45.2557 | -93.6988 | Aggregate |  | Clay | Flexible
19-D-2003 | 19 | MnROAD Mainline - Interstate 94 | Driving | LANE | 08/18/2003 | 06/18/2008 | Hot Mix Asphalt Pavement - 10 Year AASHTO 1981 Design Life with Microsurfacing | 8 inches Hot Mix Asphalt On Subbase - Microsurfacing |  | 77 | 12 | 121755 | 122255 | 121720 | 121720 | 45.2566 | -93.7004 | 45.2558 | -93.6989 | 45.2567 | -93.7005 | 45.2557 | -93.6988 | Aggregate |  | Clay | Flexible
20-D-2016 | 20 | MnROAD Mainline - Interstate 94 | Driving | LANE | 09/28/2016 | 05/01/2022 | Hot Mix Asphalt Pavement - Low Temperature Cracking Group - Performance Testing Study | 5 inches Hot Mix Asphalt on Medium-High LTC Potential Base | NCAT | 77 | 12 | 122305 | 122805 | 122280 | 122280 | 45.2557 | -93.6987 | 45.2549 | -93.6972 | 45.2557 | -93.6988 | 45.2548 | -93.6971 | Aggregate |  | Clay | Flexible
20-D-2008 | 20 | MnROAD Mainline - Interstate 94 | Driving | LANE | 05/09/2008 | 09/27/2016 | Warm Mix Asphalt Pavement - Low Temperature Cracking Group Study | 5 inches Hot Mix Asphalt With Standard Recycled Asphalt Pavement on Aggregate Base |  | 77 | 12 | 122305 | 122805 | 122280 | 122280 | 45.2557 | -93.6987 | 45.2549 | -93.6972 | 45.2557 | -93.6988 | 45.2548 | -93.6971 | Aggregate |  | Clay | Flexible
20-DS-1999 | 20 | MnROAD Mainline - Interstate 94 | Driving Shoulder | SHOULDER | 07/18/1999 | 08/17/2003 | Hot Mix Asphalt Pavement - 10 Year AASHTO 1981 Design Life with Microsurfacing | Hot Mix Asphalt Shoulder |  | 77 | 12 | 122305 | 122805 | 122280 | 122280 | 45.2557 | -93.6987 | 45.2549 | -93.6972 | 45.2557 | -93.6988 | 45.2548 | -93.6971 | Aggregate |  | Clay | Flexible
20-DS-2003 | 20 | MnROAD Mainline - Interstate 94 | Driving Shoulder | SHOULDER | 08/18/2003 | 05/08/2008 | Hot Mix Asphalt Pavement - 10 Year AASHTO 1981 Design Life with Microsurfacing | Hot Mix Asphalt Shoulder |  | 77 | 12 | 122305 | 122805 | 122280 | 122280 | 45.2557 | -93.6987 | 45.2549 | -93.6972 | 45.2557 | -93.6988 | 45.2548 | -93.6971 | Aggregate |  | Clay | Flexible
20-DS-2008 | 20 | MnROAD Mainline - Interstate 94 | Driving Shoulder | SHOULDER | 05/09/2008 | 09/27/2016 | Warm Mix Asphalt Pavement - Low Temperature Cracking Group Study | Hot Mix Asphalt Shoulder |  | 77 | 12 | 122305 | 122805 | 122280 | 122280 | 45.2557 | -93.6987 | 45.2549 | -93.6972 | 45.2557 | -93.6988 | 45.2548 | -93.6971 | Aggregate |  | Clay | Flexible
20-DS-2016 | 20 | MnROAD Mainline - Interstate 94 | Driving Shoulder | SHOULDER | 09/28/2016 | 05/01/2022 | Hot Mix Asphalt Pavement - Low Temperature Cracking Group - Performance Testing Study | Hot Mix Asphalt Shoulder |  | 77 | 12 | 122305 | 122805 | 122280 | 122280 | 45.2557 | -93.6987 | 45.2549 | -93.6972 | 45.2557 | -93.6988 | 45.2548 | -93.6971 | Aggregate |  | Clay | Flexible
20-P-1990 | 20 | MnROAD Mainline - Interstate 94 | Passing | LANE | 09/10/1990 | 07/17/1999 | Hot Mix Asphalt Pavement - 10 Year AASHTO 1981 Design Life | 8 inches Hot Mix Asphalt On Subbase |  | 77 | 12 | 122305 | 122805 | 122280 | 122280 | 45.2557 | -93.6987 | 45.2549 | -93.6972 | 45.2557 | -93.6988 | 45.2548 | -93.6971 | Aggregate |  | Clay | Flexible
20-P-1999 | 20 | MnROAD Mainline - Interstate 94 | Passing | LANE | 07/18/1999 | 08/17/2003 | Hot Mix Asphalt Pavement - 10 Year AASHTO 1981 Design Life with Microsurfacing | 8 inches Hot Mix Asphalt On Subbase - Microsurfacing |  | 77 | 12 | 122305 | 122805 | 122280 | 122280 | 45.2557 | -93.6987 | 45.2549 | -93.6972 | 45.2557 | -93.6988 | 45.2548 | -93.6971 | Aggregate |  | Clay | Flexible
20-P-2003 | 20 | MnROAD Mainline - Interstate 94 | Passing | LANE | 08/18/2003 | 05/08/2008 | Hot Mix Asphalt Pavement - 10 Year AASHTO 1981 Design Life with Microsurfacing | 8 inches Hot Mix Asphalt On Subbase-2 layers Microsurfacing |  | 77 | 12 | 122305 | 122805 | 122280 | 122280 | 45.2557 | -93.6987 | 45.2549 | -93.6972 | 45.2557 | -93.6988 | 45.2548 | -93.6971 | Aggregate |  | Clay | Flexible
20-P-2008 | 20 | MnROAD Mainline - Interstate 94 | Passing | LANE | 05/09/2008 | 09/27/2016 | Warm Mix Asphalt Pavement - Low Temperature Cracking Group Study | 5 inches Hot Mix Asphalt With Standard Recycled Asphalt Pavement on Aggregate Base |  | 77 | 12 | 122305 | 122805 | 122280 | 122280 | 45.2557 | -93.6987 | 45.2549 | -93.6972 | 45.2557 | -93.6988 | 45.2548 | -93.6971 | Aggregate |  | Clay | Flexible
20-P-2016 | 20 | MnROAD Mainline - Interstate 94 | Passing | LANE | 09/28/2016 | 05/01/2022 | Hot Mix Asphalt Pavement - Low Temperature Cracking Group - Performance Testing Study | 5 inchesHot Mix Asphalt on Medium-High LTC Potential Base | NCAT | 77 | 12 | 122305 | 122805 | 122280 | 122280 | 45.2557 | -93.6987 | 45.2549 | -93.6972 | 45.2557 | -93.6988 | 45.2548 | -93.6971 | Aggregate |  | Clay | Flexible
20-PS-1990 | 20 | MnROAD Mainline - Interstate 94 | Passing Shoulder | SHOULDER | 09/10/1990 | 07/17/1999 | Hot Mix Asphalt Pavement - 10 Year AASHTO 1981 Design Life | Hot Mix Asphalt Shoulder |  | 77 | 12 | 122305 | 122805 | 122280 | 122280 | 45.2557 | -93.6987 | 45.2549 | -93.6972 | 45.2557 | -93.6988 | 45.2548 | -93.6971 | Aggregate |  | Clay | Flexible
20-PS-1999 | 20 | MnROAD Mainline - Interstate 94 | Passing Shoulder | SHOULDER | 07/18/1999 | 08/17/2003 | Hot Mix Asphalt Pavement - 10 Year AASHTO 1981 Design Life with Microsurfacing | Hot Mix Asphalt Shoulder |  | 77 | 12 | 122305 | 122805 | 122280 | 122280 | 45.2557 | -93.6987 | 45.2549 | -93.6972 | 45.2557 | -93.6988 | 45.2548 | -93.6971 | Aggregate |  | Clay | Flexible
20-PS-2003 | 20 | MnROAD Mainline - Interstate 94 | Passing Shoulder | SHOULDER | 08/18/2003 | 05/08/2008 | Hot Mix Asphalt Pavement - 10 Year AASHTO 1981 Design Life with Microsurfacing | Hot Mix Asphalt Shoulder |  | 77 | 12 | 122305 | 122805 | 122280 | 122280 | 45.2557 | -93.6987 | 45.2549 | -93.6972 | 45.2557 | -93.6988 | 45.2548 | -93.6971 | Aggregate |  | Clay | Flexible
20-PS-2008 | 20 | MnROAD Mainline - Interstate 94 | Passing Shoulder | SHOULDER | 05/09/2008 | 09/27/2016 | Warm Mix Asphalt Pavement - Low Temperature Cracking Group Study | Hot Mix Asphalt Shoulder |  | 77 | 12 | 122305 | 122805 | 122280 | 122280 | 45.2557 | -93.6987 | 45.2549 | -93.6972 | 45.2557 | -93.6988 | 45.2548 | -93.6971 | Aggregate |  | Clay | Flexible
20-PS-2016 | 20 | MnROAD Mainline - Interstate 94 | Passing Shoulder | SHOULDER | 09/28/2016 | 05/01/2022 | Hot Mix Asphalt Pavement - Low Temperature Cracking Group - Performance Testing Study | Hot Mix Asphalt Shoulder |  | 77 | 12 | 122305 | 122805 | 122280 | 122280 | 45.2557 | -93.6987 | 45.2549 | -93.6972 | 45.2557 | -93.6988 | 45.2548 | -93.6971 | Aggregate |  | Clay | Flexible
20-D-1990 | 20 | MnROAD Mainline - Interstate 94 | Driving | LANE | 09/10/1990 | 07/17/1999 | Hot Mix Asphalt Pavement - 10 Year AASHTO 1981 Design Life | 8 inches Hot Mix Asphalt On Subbase |  | 77 | 12 | 122305 | 122805 | 122280 | 122280 | 45.2557 | -93.6987 | 45.2549 | -93.6972 | 45.2557 | -93.6988 | 45.2548 | -93.6971 | Aggregate |  | Clay | Flexible
20-D-1999 | 20 | MnROAD Mainline - Interstate 94 | Driving | LANE | 07/18/1999 | 08/17/2003 | Hot Mix Asphalt Pavement - 10 Year AASHTO 1981 Design Life with Microsurfacing | 8 inches Hot Mix Asphalt On Subbase - Microsurfacing |  | 77 | 12 | 122305 | 122805 | 122280 | 122280 | 45.2557 | -93.6987 | 45.2549 | -93.6972 | 45.2557 | -93.6988 | 45.2548 | -93.6971 | Aggregate |  | Clay | Flexible
20-D-2003 | 20 | MnROAD Mainline - Interstate 94 | Driving | LANE | 08/18/2003 | 05/08/2008 | Hot Mix Asphalt Pavement - 10 Year AASHTO 1981 Design Life with Microsurfacing | 8 inches Hot Mix Asphalt On Subbase - 2 layers Microsurfacing |  | 77 | 12 | 122305 | 122805 | 122280 | 122280 | 45.2557 | -93.6987 | 45.2549 | -93.6972 | 45.2557 | -93.6988 | 45.2548 | -93.6971 | Aggregate |  | Clay | Flexible
20-DS-1990 | 20 | MnROAD Mainline - Interstate 94 | Driving Shoulder | SHOULDER | 09/10/1990 | 07/17/1999 | Hot Mix Asphalt Pavement - 10 Year AASHTO 1981 Design Life | Hot Mix Asphalt Shoulder |  | 77 | 12 | 122305 | 122805 | 122280 | 122280 | 45.2557 | -93.6987 | 45.2549 | -93.6972 | 45.2557 | -93.6988 | 45.2548 | -93.6971 | Aggregate |  | Clay | Flexible
21-D-1990 | 21 | MnROAD Mainline - Interstate 94 | Driving | LANE | 09/12/1990 | 08/17/2003 | Hot Mix Asphalt Pavement - 10 Year AASHTO 1981 Design Life | 8 inches Hot Mix Asphalt On Aggregate Base |  | 77 | 12 | 122895 | 123395 | 122850 | 122850 | 45.2547 | -93.6969 | 45.2539 | -93.6954 | 45.2548 | -93.6971 | 45.2538 | -93.6952 | Aggregate |  | Clay | Flexible
21-PS-2016 | 21 | MnROAD Mainline - Interstate 94 | Passing Shoulder | SHOULDER | 09/28/2016 | 05/01/2022 | Hot Mix Asphalt Pavement - Low Temperature Cracking Group - Performance Testing Study | Hot Mix Asphalt Shoulder |  | 77 | 12 | 122895 | 123395 | 122850 | 122850 | 45.2547 | -93.6969 | 45.2539 | -93.6954 | 45.2548 | -93.6971 | 45.2538 | -93.6952 | Aggregate |  | Clay | Flexible
21-D-2008 | 21 | MnROAD Mainline - Interstate 94 | Driving | LANE | 06/13/2008 | 09/27/2016 | Hot Mix Asphalt Pavement - Low Temperature Cracking Group Study | 5 inches Hot Mix Asphalt With Fractionated Recycled Asphalt Pavement on Aggregate Base |  | 77 | 12 | 122895 | 123395 | 122850 | 122850 | 45.2547 | -93.6969 | 45.2539 | -93.6954 | 45.2548 | -93.6971 | 45.2538 | -93.6952 | Aggregate |  | Clay | Flexible
21-D-2016 | 21 | MnROAD Mainline - Interstate 94 | Driving | LANE | 09/28/2016 | 05/01/2022 | Hot Mix Asphalt Pavement - Low Temperature Cracking Group - Performance Testing Study | 5 inches Hot Mix Asphalt on Medium LTC Potential Base | NCAT | 77 | 12 | 122895 | 123395 | 122850 | 122850 | 45.2547 | -93.6969 | 45.2539 | -93.6954 | 45.2548 | -93.6971 | 45.2538 | -93.6952 | Aggregate |  | Clay | Flexible
21-DS-1990 | 21 | MnROAD Mainline - Interstate 94 | Driving Shoulder | SHOULDER | 09/12/1990 | 08/17/2003 | Hot Mix Asphalt Pavement - 10 Year AASHTO 1981 Design Life | Hot Mix Asphalt Shoulder |  | 77 | 12 | 122895 | 123395 | 122850 | 122850 | 45.2547 | -93.6969 | 45.2539 | -93.6954 | 45.2548 | -93.6971 | 45.2538 | -93.6952 | Aggregate |  | Clay | Flexible
21-DS-2003 | 21 | MnROAD Mainline - Interstate 94 | Driving Shoulder | SHOULDER | 08/18/2003 | 06/12/2008 | Hot Mix Asphalt Pavement - 10 Year AASHTO 1981 Design Life with Microsurfacing | Hot Mix Asphalt Shoulder |  | 77 | 12 | 122895 | 123395 | 122850 | 122850 | 45.2547 | -93.6969 | 45.2539 | -93.6954 | 45.2548 | -93.6971 | 45.2538 | -93.6952 | Aggregate |  | Clay | Flexible
21-DS-2008 | 21 | MnROAD Mainline - Interstate 94 | Driving Shoulder | SHOULDER | 06/13/2008 | 09/27/2016 | Hot Mix Asphalt Pavement - Low Temperature Cracking Group Study | Hot Mix Asphalt Shoulder |  | 77 | 12 | 122895 | 123395 | 122850 | 122850 | 45.2547 | -93.6969 | 45.2539 | -93.6954 | 45.2548 | -93.6971 | 45.2538 | -93.6952 | Aggregate |  | Clay | Flexible
21-DS-2016 | 21 | MnROAD Mainline - Interstate 94 | Driving Shoulder | SHOULDER | 09/28/2016 | 05/01/2022 | Hot Mix Asphalt Pavement - Low Temperature Cracking Group - Performance Testing Study | Hot Mix Asphalt Shoulder |  | 77 | 12 | 122895 | 123395 | 122850 | 122850 | 45.2547 | -93.6969 | 45.2539 | -93.6954 | 45.2548 | -93.6971 | 45.2538 | -93.6952 | Aggregate |  | Clay | Flexible
21-P-1990 | 21 | MnROAD Mainline - Interstate 94 | Passing | LANE | 09/12/1990 | 08/17/2003 | Hot Mix Asphalt Pavement - 10 Year AASHTO 1981 Design Life | 8 inches Hot Mix Asphalt On Aggregate Base |  | 77 | 12 | 122895 | 123395 | 122850 | 122850 | 45.2547 | -93.6969 | 45.2539 | -93.6954 | 45.2548 | -93.6971 | 45.2538 | -93.6952 | Aggregate |  | Clay | Flexible
21-P-2003 | 21 | MnROAD Mainline - Interstate 94 | Passing | LANE | 08/18/2003 | 06/12/2008 | Hot Mix Asphalt Pavement - 10 Year AASHTO 1981 Design Life with Microsurfacing | 8 inches Hot Mix Asphalt On Aggregate Base - Microsurfacing |  | 77 | 12 | 122895 | 123395 | 122850 | 122850 | 45.2547 | -93.6969 | 45.2539 | -93.6954 | 45.2548 | -93.6971 | 45.2538 | -93.6952 | Aggregate |  | Clay | Flexible
21-P-2008 | 21 | MnROAD Mainline - Interstate 94 | Passing | LANE | 06/13/2008 | 09/27/2016 | Hot Mix Asphalt Pavement - Low Temperature Cracking Group Study | 5 inches Hot Mix Asphalt With Fractionated Recycled Asphalt Pavement on Aggregate Base |  | 77 | 12 | 122895 | 123395 | 122850 | 122850 | 45.2547 | -93.6969 | 45.2539 | -93.6954 | 45.2548 | -93.6971 | 45.2538 | -93.6952 | Aggregate |  | Clay | Flexible
21-P-2016 | 21 | MnROAD Mainline - Interstate 94 | Passing | LANE | 09/28/2016 | 05/01/2022 | Hot Mix Asphalt Pavement - Low Temperature Cracking Group - Performance Testing Study | 5 inches Hot Mix Asphalt on Medium LTC Potential Base | NCAT | 77 | 12 | 122895 | 123395 | 122850 | 122850 | 45.2547 | -93.6969 | 45.2539 | -93.6954 | 45.2548 | -93.6971 | 45.2538 | -93.6952 | Aggregate |  | Clay | Flexible
21-PS-1990 | 21 | MnROAD Mainline - Interstate 94 | Passing Shoulder | SHOULDER | 09/12/1990 | 08/17/2003 | Hot Mix Asphalt Pavement - 10 Year AASHTO 1981 Design Life | Hot Mix Asphalt Shoulder |  | 77 | 12 | 122895 | 123395 | 122850 | 122850 | 45.2547 | -93.6969 | 45.2539 | -93.6954 | 45.2548 | -93.6971 | 45.2538 | -93.6952 | Aggregate |  | Clay | Flexible
21-PS-2003 | 21 | MnROAD Mainline - Interstate 94 | Passing Shoulder | SHOULDER | 08/18/2003 | 06/12/2008 | Hot Mix Asphalt Pavement - 10 Year AASHTO 1981 Design Life with Microsurfacing | Hot Mix Asphalt Shoulder |  | 77 | 12 | 122895 | 123395 | 122850 | 122850 | 45.2547 | -93.6969 | 45.2539 | -93.6954 | 45.2548 | -93.6971 | 45.2538 | -93.6952 | Aggregate |  | Clay | Flexible
21-PS-2008 | 21 | MnROAD Mainline - Interstate 94 | Passing Shoulder | SHOULDER | 06/13/2008 | 09/27/2016 | Hot Mix Asphalt Pavement - Low Temperature Cracking Group Study | Hot Mix Asphalt Shoulder |  | 77 | 12 | 122895 | 123395 | 122850 | 122850 | 45.2547 | -93.6969 | 45.2539 | -93.6954 | 45.2548 | -93.6971 | 45.2538 | -93.6952 | Aggregate |  | Clay | Flexible
21-D-2003 | 21 | MnROAD Mainline - Interstate 94 | Driving | LANE | 08/18/2003 | 06/12/2008 | Hot Mix Asphalt Pavement - 10 Year AASHTO 1981 Design Life with Microsurfacing | 8 inches Hot Mix Asphalt On Aggregate Base - Microsurfacing |  | 77 | 12 | 122895 | 123395 | 122850 | 122850 | 45.2547 | -93.6969 | 45.2539 | -93.6954 | 45.2548 | -93.6971 | 45.2538 | -93.6952 | Aggregate |  | Clay | Flexible
22-D-1990 | 22 | MnROAD Mainline - Interstate 94 | Driving | LANE | 08/04/1990 | 08/17/2003 | Hot Mix Asphalt Pavement - 10 Year AASHTO 1981 Design Life | 8 inches Hot Mix Asphalt On Aggregate Base |  | 77 | 12 | 123475 | 123975 | 123435 | 123435 | 45.2538 | -93.6951 | 45.253 | -93.6935 | 45.2538 | -93.6952 | 45.2529 | -93.6934 | Aggregate |  | Clay | Flexible
22-PS-2016 | 22 | MnROAD Mainline - Interstate 94 | Passing Shoulder | SHOULDER | 09/28/2016 | 05/01/2022 | Hot Mix Asphalt Pavement - Low Temperature Cracking Group - Performance Testing Study | Hot Mix Asphalt Shoulder |  | 77 | 12 | 123475 | 123975 | 123435 | 123435 | 45.2538 | -93.6951 | 45.253 | -93.6935 | 45.2538 | -93.6952 | 45.2529 | -93.6934 | Aggregate |  | Clay | Flexible
22-D-2008 | 22 | MnROAD Mainline - Interstate 94 | Driving | LANE | 06/16/2008 | 09/27/2016 | Warm Mix Asphalt Pavement - Low Temperature Cracking Group Study | 5 inches Hot Mix Asphalt With Fractionated Recycled Asphalt Pavement on Aggregate Base |  | 77 | 12 | 123475 | 123975 | 123435 | 123435 | 45.2538 | -93.6951 | 45.253 | -93.6935 | 45.2538 | -93.6952 | 45.2529 | -93.6934 | Aggregate |  | Clay | Flexible
22-D-2016 | 22 | MnROAD Mainline - Interstate 94 | Driving | LANE | 09/28/2016 | 05/01/2022 | Hot Mix Asphalt Pavement - Low Temperature Cracking Group - Performance Testing Study | 5 inches Hot Mix Asphalt on High LTC Potential Base | NCAT | 77 | 12 | 123475 | 123975 | 123435 | 123435 | 45.2538 | -93.6951 | 45.253 | -93.6935 | 45.2538 | -93.6952 | 45.2529 | -93.6934 | Aggregate |  | Clay | Flexible
22-DS-1990 | 22 | MnROAD Mainline - Interstate 94 | Driving Shoulder | SHOULDER | 08/04/1990 | 08/17/2003 | Hot Mix Asphalt Pavement - 10 Year AASHTO 1981 Design Life | Hot Mix Asphalt Shoulder |  | 77 | 12 | 123475 | 123975 | 123435 | 123435 | 45.2538 | -93.6951 | 45.253 | -93.6935 | 45.2538 | -93.6952 | 45.2529 | -93.6934 | Aggregate |  | Clay | Flexible
22-DS-2003 | 22 | MnROAD Mainline - Interstate 94 | Driving Shoulder | SHOULDER | 08/18/2003 | 06/15/2008 | Hot Mix Asphalt Pavement - 10 Year AASHTO 1981 Design Life with Microsurfacing | Hot Mix Asphalt Shoulder |  | 77 | 12 | 123475 | 123975 | 123435 | 123435 | 45.2538 | -93.6951 | 45.253 | -93.6935 | 45.2538 | -93.6952 | 45.2529 | -93.6934 | Aggregate |  | Clay | Flexible
22-DS-2008 | 22 | MnROAD Mainline - Interstate 94 | Driving Shoulder | SHOULDER | 06/16/2008 | 09/27/2016 | Warm Mix Asphalt Pavement - Low Temperature Cracking Group Study | Hot Mix Asphalt Shoulder |  | 77 | 12 | 123475 | 123975 | 123435 | 123435 | 45.2538 | -93.6951 | 45.253 | -93.6935 | 45.2538 | -93.6952 | 45.2529 | -93.6934 | Aggregate |  | Clay | Flexible
22-DS-2016 | 22 | MnROAD Mainline - Interstate 94 | Driving Shoulder | SHOULDER | 09/28/2016 | 05/01/2022 | Hot Mix Asphalt Pavement - Low Temperature Cracking Group - Performance Testing Study | Hot Mix Asphalt Shoulder |  | 77 | 12 | 123475 | 123975 | 123435 | 123435 | 45.2538 | -93.6951 | 45.253 | -93.6935 | 45.2538 | -93.6952 | 45.2529 | -93.6934 | Aggregate |  | Clay | Flexible
22-P-1990 | 22 | MnROAD Mainline - Interstate 94 | Passing | LANE | 08/04/1990 | 08/17/2003 | Hot Mix Asphalt Pavement - 10 Year AASHTO 1981 Design Life | 8 inches Hot Mix Asphalt On Aggregate Base |  | 77 | 12 | 123475 | 123975 | 123435 | 123435 | 45.2538 | -93.6951 | 45.253 | -93.6935 | 45.2538 | -93.6952 | 45.2529 | -93.6934 | Aggregate |  | Clay | Flexible
22-P-2003 | 22 | MnROAD Mainline - Interstate 94 | Passing | LANE | 08/18/2003 | 06/15/2008 | Hot Mix Asphalt Pavement - 10 Year AASHTO 1981 Design Life with Microsurfacing | 8 inches Hot Mix Asphalt On Aggregate Base - Microsurfacing |  | 77 | 12 | 123475 | 123975 | 123435 | 123435 | 45.2538 | -93.6951 | 45.253 | -93.6935 | 45.2538 | -93.6952 | 45.2529 | -93.6934 | Aggregate |  | Clay | Flexible
22-P-2008 | 22 | MnROAD Mainline - Interstate 94 | Passing | LANE | 06/16/2008 | 09/27/2016 | Warm Mix Asphalt Pavement - Low Temperature Cracking Group Study | 5 inches Hot Mix Asphalt With Fractionated Recycled Asphalt Pavement on Aggregate Base |  | 77 | 12 | 123475 | 123975 | 123435 | 123435 | 45.2538 | -93.6951 | 45.253 | -93.6935 | 45.2538 | -93.6952 | 45.2529 | -93.6934 | Aggregate |  | Clay | Flexible
22-P-2016 | 22 | MnROAD Mainline - Interstate 94 | Passing | LANE | 09/28/2016 | 05/01/2022 | Hot Mix Asphalt Pavement - Low Temperature Cracking Group - Performance Testing Study | 5 inchesHot Mix Asphalt on High LTC Potential Base | NCAT | 77 | 12 | 123475 | 123975 | 123435 | 123435 | 45.2538 | -93.6951 | 45.253 | -93.6935 | 45.2538 | -93.6952 | 45.2529 | -93.6934 | Aggregate |  | Clay | Flexible
22-PS-1990 | 22 | MnROAD Mainline - Interstate 94 | Passing Shoulder | SHOULDER | 08/04/1990 | 08/17/2003 | Hot Mix Asphalt Pavement - 10 Year AASHTO 1981 Design Life | Hot Mix Asphalt Shoulder |  | 77 | 12 | 123475 | 123975 | 123435 | 123435 | 45.2538 | -93.6951 | 45.253 | -93.6935 | 45.2538 | -93.6952 | 45.2529 | -93.6934 | Aggregate |  | Clay | Flexible
22-PS-2003 | 22 | MnROAD Mainline - Interstate 94 | Passing Shoulder | SHOULDER | 08/18/2003 | 06/15/2008 | Hot Mix Asphalt Pavement - 10 Year AASHTO 1981 Design Life with Microsurfacing | Hot Mix Asphalt Shoulder |  | 77 | 12 | 123475 | 123975 | 123435 | 123435 | 45.2538 | -93.6951 | 45.253 | -93.6935 | 45.2538 | -93.6952 | 45.2529 | -93.6934 | Aggregate |  | Clay | Flexible
22-PS-2008 | 22 | MnROAD Mainline - Interstate 94 | Passing Shoulder | SHOULDER | 06/16/2008 | 09/27/2016 | Warm Mix Asphalt Pavement - Low Temperature Cracking Group Study | Hot Mix Asphalt Shoulder |  | 77 | 12 | 123475 | 123975 | 123435 | 123435 | 45.2538 | -93.6951 | 45.253 | -93.6935 | 45.2538 | -93.6952 | 45.2529 | -93.6934 | Aggregate |  | Clay | Flexible
22-D-2003 | 22 | MnROAD Mainline - Interstate 94 | Driving | LANE | 08/18/2003 | 06/15/2008 | Hot Mix Asphalt Pavement - 10 Year AASHTO 1981 Design Life with Microsurfacing | 8 inches Hot Mix Asphalt On Aggregate Base - Microsurfacing |  | 77 | 12 | 123475 | 123975 | 123435 | 123435 | 45.2538 | -93.6951 | 45.253 | -93.6935 | 45.2538 | -93.6952 | 45.2529 | -93.6934 | Aggregate |  | Clay | Flexible
23-D-1990 | 23 | MnROAD Mainline - Interstate 94 | Driving | LANE | 10/10/1990 | 07/17/1999 | Hot Mix Asphalt Pavement - 10 Year AASHTO 1981 Design Life | 9 inches Hot Mix Asphalt On Permeable Asphalt Stabilized Base |  | 77 | 12 | 124055 | 124555 | 124015 | 124015 | 45.2529 | -93.6933 | 45.2521 | -93.6917 | 45.2529 | -93.6934 | 45.2521 | -93.6916 | Aggregate |  | Clay | Flexible
23-PS-2016 | 23 | MnROAD Mainline - Interstate 94 | Passing Shoulder | SHOULDER | 09/28/2016 | 05/01/2022 | Hot Mix Asphalt Pavement - Low Temperature Cracking Group - Performance Testing Study | Hot Mix Asphalt Shoulder |  | 77 | 12 | 124055 | 124555 | 124015 | 124015 | 45.2529 | -93.6933 | 45.2521 | -93.6917 | 45.2529 | -93.6934 | 45.2521 | -93.6916 | Aggregate |  | Clay | Flexible
23-D-2008 | 23 | MnROAD Mainline - Interstate 94 | Driving | LANE | 06/23/2008 | 09/27/2016 | Warm Mix Asphalt Pavement - Low Temperature Cracking Group Study | 5 inches Warm Mix on RR Ballast Base |  | 77 | 12 | 124055 | 124555 | 124015 | 124015 | 45.2529 | -93.6933 | 45.2521 | -93.6917 | 45.2529 | -93.6934 | 45.2521 | -93.6916 | Stone |  | Clay | Flexible
23-D-2016 | 23 | MnROAD Mainline - Interstate 94 | Driving | LANE | 09/28/2016 | 05/01/2022 | Hot Mix Asphalt Pavement - Low Temperature Cracking Group - Performance Testing Study | 5 inches Hot Mix Asphalt on Low LTC Potential Base | NCAT | 77 | 12 | 124055 | 124555 | 124015 | 124015 | 45.2529 | -93.6933 | 45.2521 | -93.6917 | 45.2529 | -93.6934 | 45.2521 | -93.6916 | Aggregate |  | Clay | Flexible
23-DS-1990 | 23 | MnROAD Mainline - Interstate 94 | Driving Shoulder | SHOULDER | 10/10/1990 | 07/17/1999 | Hot Mix Asphalt Pavement - 10 Year AASHTO 1981 Design Life | Hot Mix Asphalt Shoulder |  | 77 | 12 | 124055 | 124555 | 124015 | 124015 | 45.2529 | -93.6933 | 45.2521 | -93.6917 | 45.2529 | -93.6934 | 45.2521 | -93.6916 | Aggregate |  | Clay | Flexible
23-DS-1999 | 23 | MnROAD Mainline - Interstate 94 | Driving Shoulder | SHOULDER | 07/18/1999 | 06/22/2008 | Hot Mix Asphalt Pavement - 10 Year AASHTO 1981 Design Life with Microsurfacing | Hot Mix Asphalt Shoulder |  | 77 | 12 | 124055 | 124555 | 124015 | 124015 | 45.2529 | -93.6933 | 45.2521 | -93.6917 | 45.2529 | -93.6934 | 45.2521 | -93.6916 | Aggregate |  | Clay | Flexible
23-DS-2008 | 23 | MnROAD Mainline - Interstate 94 | Driving Shoulder | SHOULDER | 06/23/2008 | 09/27/2016 | Warm Mix Asphalt Pavement - Low Temperature Cracking Group Study | Hot Mix Asphalt Shoulder |  | 77 | 12 | 124055 | 124555 | 124015 | 124015 | 45.2529 | -93.6933 | 45.2521 | -93.6917 | 45.2529 | -93.6934 | 45.2521 | -93.6916 | Stone |  | Clay | Flexible
23-DS-2016 | 23 | MnROAD Mainline - Interstate 94 | Driving Shoulder | SHOULDER | 09/28/2016 | 05/01/2022 | Hot Mix Asphalt Pavement - Low Temperature Cracking Group - Performance Testing Study | Hot Mix Asphalt Shoulder |  | 77 | 12 | 124055 | 124555 | 124015 | 124015 | 45.2529 | -93.6933 | 45.2521 | -93.6917 | 45.2529 | -93.6934 | 45.2521 | -93.6916 | Aggregate |  | Clay | Flexible
23-P-1990 | 23 | MnROAD Mainline - Interstate 94 | Passing | LANE | 10/10/1990 | 07/17/1999 | Hot Mix Asphalt Pavement - 10 Year AASHTO 1981 Design Life | 9 inches Hot Mix Asphalt On Permeable Asphalt Stabilized Base |  | 77 | 12 | 124055 | 124555 | 124015 | 124015 | 45.2529 | -93.6933 | 45.2521 | -93.6917 | 45.2529 | -93.6934 | 45.2521 | -93.6916 | Aggregate |  | Clay | Flexible
23-P-1999 | 23 | MnROAD Mainline - Interstate 94 | Passing | LANE | 07/18/1999 | 06/22/2008 | Hot Mix Asphalt Pavement - 10 Year AASHTO 1981 Design Life with Microsurfacing | 9 inches Hot Mix Asphalt On Permeable Asphalt Stabilized Base - Microsurfacing |  | 77 | 12 | 124055 | 124555 | 124015 | 124015 | 45.2529 | -93.6933 | 45.2521 | -93.6917 | 45.2529 | -93.6934 | 45.2521 | -93.6916 | Aggregate |  | Clay | Flexible
23-P-2008 | 23 | MnROAD Mainline - Interstate 94 | Passing | LANE | 06/23/2008 | 09/27/2016 | Warm Mix Asphalt Pavement - Low Temperature Cracking Group Study | 5 inches Warm Mix on RR Ballast Base |  | 77 | 12 | 124055 | 124555 | 124015 | 124015 | 45.2529 | -93.6933 | 45.2521 | -93.6917 | 45.2529 | -93.6934 | 45.2521 | -93.6916 | Stone |  | Clay | Flexible
23-P-2016 | 23 | MnROAD Mainline - Interstate 94 | Passing | LANE | 09/28/2016 | 05/01/2022 | Hot Mix Asphalt Pavement - Low Temperature Cracking Group - Performance Testing Study | 5 inches Hot Mix Asphalt on Low LTC Potential Base | NCAT | 77 | 12 | 124055 | 124555 | 124015 | 124015 | 45.2529 | -93.6933 | 45.2521 | -93.6917 | 45.2529 | -93.6934 | 45.2521 | -93.6916 | Aggregate |  | Clay | Flexible
23-PS-1990 | 23 | MnROAD Mainline - Interstate 94 | Passing Shoulder | SHOULDER | 10/10/1990 | 07/17/1999 | Hot Mix Asphalt Pavement - 10 Year AASHTO 1981 Design Life | Hot Mix Asphalt Shoulder |  | 77 | 12 | 124055 | 124555 | 124015 | 124015 | 45.2529 | -93.6933 | 45.2521 | -93.6917 | 45.2529 | -93.6934 | 45.2521 | -93.6916 | Aggregate |  | Clay | Flexible
23-PS-1999 | 23 | MnROAD Mainline - Interstate 94 | Passing Shoulder | SHOULDER | 07/18/1999 | 06/22/2008 | Hot Mix Asphalt Pavement - 10 Year AASHTO 1981 Design Life with Microsurfacing | Hot Mix Asphalt Shoulder |  | 77 | 12 | 124055 | 124555 | 124015 | 124015 | 45.2529 | -93.6933 | 45.2521 | -93.6917 | 45.2529 | -93.6934 | 45.2521 | -93.6916 | Aggregate |  | Clay | Flexible
23-PS-2008 | 23 | MnROAD Mainline - Interstate 94 | Passing Shoulder | SHOULDER | 06/23/2008 | 09/27/2016 | Warm Mix Asphalt Pavement - Low Temperature Cracking Group Study | Hot Mix Asphalt Shoulder |  | 77 | 12 | 124055 | 124555 | 124015 | 124015 | 45.2529 | -93.6933 | 45.2521 | -93.6917 | 45.2529 | -93.6934 | 45.2521 | -93.6916 | Stone |  | Clay | Flexible
23-D-1999 | 23 | MnROAD Mainline - Interstate 94 | Driving | LANE | 07/18/1999 | 06/22/2008 | Hot Mix Asphalt Pavement - 10 Year AASHTO 1981 Design Life with Microsurfacing | 9 inches Hot Mix Asphalt On Permeable Asphalt Stabilized Base - Microsurfacing |  | 77 | 12 | 124055 | 124555 | 124015 | 124015 | 45.2529 | -93.6933 | 45.2521 | -93.6917 | 45.2529 | -93.6934 | 45.2521 | -93.6916 | Aggregate |  | Clay | Flexible
24-I-1990 | 24 | MnROAD Low Volume Road | Inside | LANE | 10/05/1990 | 09/14/2005 | Hot-Mix Asphalt (HMA), 3-year Design Life | 3.1 inches HMA On Agg. Base |  | 633 | 12 | 15825 | 16325 | 15800 | 15800 | 45.2668 | -93.7184 | 45.2659 | -93.7169 | 45.2668 | -93.7185 | 45.2659 | -93.7169 | Aggregate |  | Sand | Flexible
24-I-2005 | 24 | MnROAD Low Volume Road | Inside | LANE | 09/15/2005 | 06/25/2008 | Hot-Mix Asphalt (HMA), 3-year Design Life/Slurry Seal | 3.1 inches HMA On Agg. Base/Slurry Seal |  | 633 | 12 | 15825 | 16325 | 15800 | 15800 | 45.2668 | -93.7184 | 45.2659 | -93.7169 | 45.2668 | -93.7185 | 45.2659 | -93.7169 | Aggregate |  | Sand | Flexible
24-I-2008 | 24 | MnROAD Low Volume Road | Inside | LANE | 06/26/2008 | 06/19/2017 | Fog Seal and Bituminous Aging | 3 inches HMA On Agg. Base/100 feet Fog Seals 2008, 2009, 2010, 2011, 2012 |  | 633 | 12 | 15825 | 16325 | 15800 | 15800 | 45.2668 | -93.7184 | 45.2659 | -93.7169 | 45.2668 | -93.7185 | 45.2659 | -93.7169 | Aggregate |  | Sand | Flexible
24-OS-1990 | 24 | MnROAD Low Volume Road | Outside Shoulder | SHOULDER | 10/05/1990 | 09/14/2005 |  |  |  | 633 | 12 | 15825 | 16325 | 15800 | 15800 | 45.2668 | -93.7184 | 45.2659 | -93.7169 | 45.2668 | -93.7185 | 45.2659 | -93.7169 | Aggregate |  | Sand | Flexible
24-O-1990 | 24 | MnROAD Low Volume Road | Outside | LANE | 10/05/1990 | 09/14/2005 | Hot-Mix Asphalt (HMA), 3-year Design Life | 3.1 inches HMA On Agg. Base |  | 633 | 12 | 15825 | 16325 | 15800 | 15800 | 45.2668 | -93.7184 | 45.2659 | -93.7169 | -93.7184 | 45.2668 | 45.2659 | -93.7169 | Aggregate |  | Sand | Flexible
24-O-2005 | 24 | MnROAD Low Volume Road | Outside | LANE | 09/15/2005 | 06/25/2008 | Hot-Mix Asphalt (HMA), 3-year Design Life/Slurry Seal | 3.1 inches HMA On Agg. Base/Slurry Seal |  | 633 | 12 | 15825 | 16325 | 15800 | 15800 | 45.2668 | -93.7184 | 45.2659 | -93.7169 | -93.7184 | 45.2668 | 45.2659 | -93.7169 | Aggregate |  | Sand | Flexible
24-O-2008 | 24 | MnROAD Low Volume Road | Outside | LANE | 06/26/2008 | 06/19/2017 | Fog Seal and Bituminous Aging | 3 inches HMA On Agg. Base/100 feet Fog Seals 2008, 2009, 2010, 2011, 2012 |  | 633 | 12 | 15825 | 16325 | 15800 | 15800 | 45.2668 | -93.7184 | 45.2659 | -93.7169 | -93.7184 | 45.2668 | 45.2659 | -93.7169 | Aggregate |  | Sand | Flexible
24-IS-1990 | 24 | MnROAD Low Volume Road | Inside Shoulder | SHOULDER | 10/05/1990 | 09/14/2005 |  |  |  | 633 | 12 | 15825 | 16325 | 15800 | 15800 | 45.2668 | -93.7184 | 45.266 | -93.7168 | -93.7184 | 45.2668 | 45.266 | -93.7168 | Aggregate |  | Sand | Flexible
25-I-1991 | 25 | MnROAD Low Volume Road | Inside | LANE | 09/24/1991 | 09/14/2005 | Hot Mix Asphalt Pavement - 3 Year AASHTO 1981 Design Life | 3.1 inches Hot Mix Asphalt On Aggregate Base |  | 633 | 12 | 16410 | 16910 | 16367.5 | 16367.5 | 45.2658 | -93.7166 | 45.2649 | -93.7151 | 45.2658 | -93.7166 | 45.265 | -93.7151 | None |  | Sand | Flexible
25-I-2005 | 25 | MnROAD Low Volume Road | Inside | LANE | 09/15/2005 | 08/22/2008 | Hot Mix Asphalt Pavement - 3 Year AASHTO 1981 Design Life with Slurry Seal | 3.1 inches Hot Mix Asphalt On Aggregate Base - Slurry Seal |  | 633 | 12 | 16410 | 16910 | 16367.5 | 16367.5 | 45.2658 | -93.7166 | 45.2649 | -93.7151 | 45.2658 | -93.7166 | 45.265 | -93.7151 | None |  | Sand | Flexible
25-OS-1991 | 25 | MnROAD Low Volume Road | Outside Shoulder | SHOULDER | 09/24/1991 | 08/22/2008 | Hot Mix Asphalt Pavement - 3 Year AASHTO 1981 Design Life with Slurry Seal | Hot Mix Asphalt Shoulder |  | 633 | 12 | 16410 | 16910 | 16367.5 | 16367.5 | 45.2658 | -93.7166 | 45.2649 | -93.7151 | 45.2658 | -93.7166 | 45.265 | -93.7151 | None |  | Sand | Flexible
25-O-1991 | 25 | MnROAD Low Volume Road | Outside | LANE | 09/24/1991 | 09/14/2005 | Hot Mix Asphalt Pavement - 3 Year AASHTO 1981 Design Life with Slurry Seal | 3.1 inches Hot Mix Asphalt On Aggregate Base |  | 633 | 12 | 16410 | 16910 | 16367.5 | 16367.5 | 45.2658 | -93.7166 | 45.2649 | -93.7151 | 45.2658 | -93.7166 | 45.265 | -93.7151 | None |  | Sand | Flexible
25-O-2005 | 25 | MnROAD Low Volume Road | Outside | LANE | 09/15/2005 | 08/22/2008 | Hot Mix Asphalt Pavement - 3 Year AASHTO 1981 Design Life with Slurry Seal | 3.1 inches Hot Mix Asphalt On Aggregate Base - Slurry Seal |  | 633 | 12 | 16410 | 16910 | 16367.5 | 16367.5 | 45.2658 | -93.7166 | 45.2649 | -93.7151 | 45.2658 | -93.7166 | 45.265 | -93.7151 | None |  | Sand | Flexible
25-IS-1991 | 25 | MnROAD Low Volume Road | Inside Shoulder | SHOULDER | 09/24/1991 | 08/22/2008 | Hot Mix Asphalt Pavement - 3 Year AASHTO 1981 Design Life with Slurry Seal | Hot Mix Asphalt Shoulder |  | 633 | 12 | 16410 | 16910 | 16367.5 | 16367.5 | 45.2658 | -93.7166 | 45.2649 | -93.7151 | 45.2658 | -93.7166 | 45.265 | -93.7151 | None |  | Sand | Flexible
26-I-1991 | 26 | MnROAD Low Volume Road | Inside | LANE | 06/11/1991 | 09/05/2000 | Hot Mix Asphalt Pavement - 3 Year AASHTO 1981 Design Life | 5.9 inches Hot Mix Asphalt On Clay |  | 633 | 12 | 17075 | 17465 | 16992.5 | 16992.5 | 45.2647 | -93.7146 | 45.264 | -93.7134 | 45.2647 | -93.7146 | 45.264 | -93.7134 | None |  | Clay | Flexible
26-I-2000 | 26 | MnROAD Low Volume Road | Inside | LANE | 09/06/2000 | 04/30/2004 | Oil Gravel Mix Performance | 2.5 inches Oil Gravel on FDR On Clay |  | 633 | 12 | 17075 | 17465 | 16992.5 | 16992.5 | 45.2647 | -93.7146 | 45.264 | -93.7134 | 45.2647 | -93.7146 | 45.264 | -93.7134 | Reclaimed |  | Clay | Flexible
26-I-2004 | 26 | MnROAD Low Volume Road | Inside | LANE | 05/01/2004 | 09/09/2008 | Hot Mix Asphalt Pavement - Low-Volume Road - Superpave Mix | 2 inches Hot Mix Asphalt On Reclaim - 2006 Duratherm |  | 633 | 12 | 17075 | 17465 | 16992.5 | 16992.5 | 45.2647 | -93.7146 | 45.264 | -93.7134 | 45.2647 | -93.7146 | 45.264 | -93.7134 | Aggregate |  | Clay | Flexible
26-IS-1991 | 26 | MnROAD Low Volume Road | Inside Shoulder | SHOULDER | 06/11/1991 | 09/05/2000 | Hot Mix Asphalt Pavement - 3 Year AASHTO 1981 Design Life | Hot Mix Asphalt Shoulder |  | 633 | 12 | 17075 | 17465 | 16992.5 | 16992.5 | 45.2647 | -93.7146 | 45.264 | -93.7134 | 45.2647 | -93.7146 | 45.264 | -93.7134 | None |  | Clay | Flexible
26-IS-2000 | 26 | MnROAD Low Volume Road | Inside Shoulder | SHOULDER | 09/06/2000 | 04/30/2004 | Oil Gravel Mix Performance | Hot Mix Asphalt Shoulder |  | 633 | 12 | 17075 | 17465 | 16992.5 | 16992.5 | 45.2647 | -93.7146 | 45.264 | -93.7134 | 45.2647 | -93.7146 | 45.264 | -93.7134 | Reclaimed |  | Clay | Flexible
26-IS-2004 | 26 | MnROAD Low Volume Road | Inside Shoulder | SHOULDER | 05/01/2004 | 09/09/2008 | Hot Mix Asphalt Pavement - Low-Volume Road - Superpave Mix | Hot Mix Asphalt Shoulder |  | 633 | 12 | 17075 | 17465 | 16992.5 | 16992.5 | 45.2647 | -93.7146 | 45.264 | -93.7134 | 45.2647 | -93.7146 | 45.264 | -93.7134 | Aggregate |  | Clay | Flexible
26-O-1991 | 26 | MnROAD Low Volume Road | Outside | LANE | 06/11/1991 | 09/05/2000 | Hot Mix Asphalt Pavement - 3 Year AASHTO 1981 Design Life | 5.9 inches Hot Mix Asphalt On Clay |  | 633 | 12 | 17075 | 17465 | 16992.5 | 16992.5 | 45.2647 | -93.7146 | 45.264 | -93.7134 | 45.2647 | -93.7146 | 45.264 | -93.7134 | None |  | Clay | Flexible
26-O-2000 | 26 | MnROAD Low Volume Road | Outside | LANE | 09/06/2000 | 04/30/2004 | Oil Gravel Mix Performance | 2.5 inches Oil Gravel on FDR-Clay |  | 633 | 12 | 17075 | 17465 | 16992.5 | 16992.5 | 45.2647 | -93.7146 | 45.264 | -93.7134 | 45.2647 | -93.7146 | 45.264 | -93.7134 | Reclaimed |  | Clay | Flexible
26-O-2004 | 26 | MnROAD Low Volume Road | Outside | LANE | 05/01/2004 | 09/09/2008 | Hot Mix Asphalt Pavement - Low-Volume Road - Superpave Mix | 2 inches Hot Mix Asphalt On Reclaim - 2006 Duratherm |  | 633 | 12 | 17075 | 17465 | 16992.5 | 16992.5 | 45.2647 | -93.7146 | 45.264 | -93.7134 | 45.2647 | -93.7146 | 45.264 | -93.7134 | Aggregate |  | Clay | Flexible
26-OS-1991 | 26 | MnROAD Low Volume Road | Outside Shoulder | SHOULDER | 06/11/1991 | 09/05/2000 | Hot Mix Asphalt Pavement - 3 Year AASHTO 1981 Design Life | Hot Mix Asphalt Shoulder |  | 633 | 12 | 17075 | 17465 | 16992.5 | 16992.5 | 45.2647 | -93.7146 | 45.264 | -93.7134 | 45.2647 | -93.7146 | 45.264 | -93.7134 | None |  | Clay | Flexible
26-OS-2000 | 26 | MnROAD Low Volume Road | Outside Shoulder | SHOULDER | 09/06/2000 | 04/30/2004 | Oil Gravel Mix Performance | Hot Mix Asphalt Shoulder |  | 633 | 12 | 17075 | 17465 | 16992.5 | 16992.5 | 45.2647 | -93.7146 | 45.264 | -93.7134 | 45.2647 | -93.7146 | 45.264 | -93.7134 | Reclaimed |  | Clay | Flexible
26-OS-2004 | 26 | MnROAD Low Volume Road | Outside Shoulder | SHOULDER | 05/01/2004 | 09/09/2008 | Hot Mix Asphalt Pavement - Low-Volume Road - Superpave Mix | Hot Mix Asphalt Shoulder |  | 633 | 12 | 17075 | 17465 | 16992.5 | 16992.5 | 45.2647 | -93.7146 | 45.264 | -93.7134 | 45.2647 | -93.7146 | 45.264 | -93.7134 | Aggregate |  | Clay | Flexible
27-I-1990 | 27 | MnROAD Low Volume Road | Inside | LANE | 10/05/1990 | 08/04/1999 | Hot Mix Asphalt Pavement - 3 Year AASHTO 1981 Design Life | 3 inches Hot Mix Asphalt on Base |  | 633 | 12 | 17530 | 18030 | 17497.5 | 17497.5 | 45.2639 | -93.7132 | 45.2631 | -93.7117 | 45.2639 | -93.7132 | 45.2631 | -93.7117 | Aggregate |  | Clay | Flexible
27-OS-2006 | 27 | MnROAD Low Volume Road | Outside Shoulder | SHOULDER | 07/05/2006 | 08/09/2017 | Hot Mix Asphalt Pavement - Impact of Geocomposite Capillary Barrier Drain Fabric | Hot Mix Asphalt Shoulder |  | 633 | 12 | 17530 | 18030 | 17497.5 | 17497.5 | 45.2639 | -93.7132 | 45.2631 | -93.7117 | 45.2639 | -93.7132 | 45.2631 | -93.7117 | Aggregate |  | Clay | Flexible
27-I-2000 | 27 | MnROAD Low Volume Road | Inside | LANE | 09/13/2000 | 07/04/2006 | Oil Gravel Mix Performance on Large Stone Base | Double Chip Seal on a Large Stone Base |  | 633 | 14 | 17530 | 18030 | 17497.5 | 17497.5 | 45.2639 | -93.7132 | 45.2631 | -93.7117 | 45.2639 | -93.7132 | 45.2631 | -93.7117 | Stone |  | Clay | Flexible
27-I-2006 | 27 | MnROAD Low Volume Road | Inside | LANE | 07/05/2006 | 09/15/2009 | Hot Mix Asphalt Pavement - Impact of Geocomposite Capillary Barrier Drain Fabric | 4 inches Hot Mix Asphalt On Aggregate Base with GCBD Fabric |  | 633 | 13 | 17530 | 18030 | 17497.5 | 17497.5 | 45.2639 | -93.7132 | 45.2631 | -93.7117 | 45.2639 | -93.7132 | 45.2631 | -93.7117 | Aggregate |  | Clay | Flexible
27-I-2009 | 27 | MnROAD Low Volume Road | Inside | LANE | 09/16/2009 | 08/09/2017 | Hot Mix Asphalt Pavement - Impact of Geocomposite Capillary Barrier Drain Fabric - Chip Seal | 4 inches Hot Mix Asphalt On Aggregate Base with GCBD Fabric - Chip Seal |  | 633 | 13 | 17530 | 18030 | 17497.5 | 17497.5 | 45.2639 | -93.7132 | 45.2631 | -93.7117 | 45.2639 | -93.7132 | 45.2631 | -93.7117 | Aggregate |  | Clay | Flexible
27-IS-1990 | 27 | MnROAD Low Volume Road | Inside Shoulder | SHOULDER | 10/05/1990 | 08/04/1999 | Hot Mix Asphalt Pavement - 3 Year AASHTO 1981 Design Life | Hot Mix Asphalt Shoulder |  | 633 | 12 | 17530 | 18030 | 17497.5 | 17497.5 | 45.2639 | -93.7132 | 45.2631 | -93.7117 | 45.2639 | -93.7132 | 45.2631 | -93.7117 | Aggregate |  | Clay | Flexible
27-IS-1999 | 27 | MnROAD Low Volume Road | Inside Shoulder | SHOULDER | 08/05/1999 | 09/12/2000 | Double Chip Seal on Large Stone Base | Hot Mix Asphalt Shoulder |  | 633 | 12 | 17530 | 18030 | 17497.5 | 17497.5 | 45.2639 | -93.7132 | 45.2631 | -93.7117 | 45.2639 | -93.7132 | 45.2631 | -93.7117 | Stone |  | Clay | Flexible
27-IS-2000 | 27 | MnROAD Low Volume Road | Inside Shoulder | SHOULDER | 09/13/2000 | 07/04/2006 | Oil Gravel Mix Performance on Large Stone Base | Hot Mix Asphalt Shoulder |  | 633 | 12 | 17530 | 18030 | 17497.5 | 17497.5 | 45.2639 | -93.7132 | 45.2631 | -93.7117 | 45.2639 | -93.7132 | 45.2631 | -93.7117 | Stone |  | Clay | Flexible
27-IS-2006 | 27 | MnROAD Low Volume Road | Inside Shoulder | SHOULDER | 07/05/2006 | 08/09/2017 | Hot Mix Asphalt Pavement - Impact of Geocomposite Capillary Barrier Drain Fabric | Hot Mix Asphalt Shoulder |  | 633 | 12 | 17530 | 18030 | 17497.5 | 17497.5 | 45.2639 | -93.7132 | 45.2631 | -93.7117 | 45.2639 | -93.7132 | 45.2631 | -93.7117 | Aggregate |  | Clay | Flexible
27-O-1990 | 27 | MnROAD Low Volume Road | Outside | LANE | 10/05/1990 | 08/04/1999 | Hot Mix Asphalt Pavement - 3 Year AASHTO 1981 Design Life | 3 inches Hot Mix Asphalt on Base |  | 633 | 12 | 17530 | 18030 | 17497.5 | 17497.5 | 45.2639 | -93.7132 | 45.2631 | -93.7117 | 45.2639 | -93.7132 | 45.2631 | -93.7117 | Aggregate |  | Clay | Flexible
27-O-1999 | 27 | MnROAD Low Volume Road | Outside | LANE | 08/05/1999 | 09/12/2000 | Double Chip Seal on Large Stone Base | Oil Gravel on a Large Stone Base |  | 633 | 14 | 17530 | 18030 | 17497.5 | 17497.5 | 45.2639 | -93.7132 | 45.2631 | -93.7117 | 45.2639 | -93.7132 | 45.2631 | -93.7117 | Stone |  | Clay | Flexible
27-O-2000 | 27 | MnROAD Low Volume Road | Outside | LANE | 09/13/2000 | 07/04/2006 | Oil Gravel Mix Performance on Large Stone Base | Double Chip Seal on a Large Stone Base |  | 633 | 14 | 17530 | 18030 | 17497.5 | 17497.5 | 45.2639 | -93.7132 | 45.2631 | -93.7117 | 45.2639 | -93.7132 | 45.2631 | -93.7117 | Stone |  | Clay | Flexible
27-O-2006 | 27 | MnROAD Low Volume Road | Outside | LANE | 07/05/2006 | 09/15/2009 | Hot Mix Asphalt Pavement - Impact of Geocomposite Capillary Barrier Drain Fabric | 4 inches Hot Mix Asphalt On Aggregate Base with GCBD Fabric |  | 633 | 13 | 17530 | 18030 | 17497.5 | 17497.5 | 45.2639 | -93.7132 | 45.2631 | -93.7117 | 45.2639 | -93.7132 | 45.2631 | -93.7117 | Aggregate |  | Clay | Flexible
27-O-2009 | 27 | MnROAD Low Volume Road | Outside | LANE | 09/16/2009 | 08/09/2017 | Hot Mix Asphalt Pavement - Impact of Geocomposite Capillary Barrier Drain Fabric - Chip Seal | 4 inches Hot Mix Asphalt On Aggregate Base with GCBD Fabric - Chip Seal |  | 633 | 13 | 17530 | 18030 | 17497.5 | 17497.5 | 45.2639 | -93.7132 | 45.2631 | -93.7117 | 45.2639 | -93.7132 | 45.2631 | -93.7117 | Aggregate |  | Clay | Flexible
27-OS-1990 | 27 | MnROAD Low Volume Road | Outside Shoulder | SHOULDER | 10/05/1990 | 08/04/1999 | Hot Mix Asphalt Pavement - 3 Year AASHTO 1981 Design Life | Hot Mix Asphalt Shoulder |  | 633 | 12 | 17530 | 18030 | 17497.5 | 17497.5 | 45.2639 | -93.7132 | 45.2631 | -93.7117 | 45.2639 | -93.7132 | 45.2631 | -93.7117 | Aggregate |  | Clay | Flexible
27-OS-1999 | 27 | MnROAD Low Volume Road | Outside Shoulder | SHOULDER | 08/05/1999 | 09/12/2000 | Double Chip Seal on Large Stone Base | Hot Mix Asphalt Shoulder |  | 633 | 12 | 17530 | 18030 | 17497.5 | 17497.5 | 45.2639 | -93.7132 | 45.2631 | -93.7117 | 45.2639 | -93.7132 | 45.2631 | -93.7117 | Stone |  | Clay | Flexible
27-OS-2000 | 27 | MnROAD Low Volume Road | Outside Shoulder | SHOULDER | 09/13/2000 | 07/04/2006 | Oil Gravel Mix Performance on Large Stone Base | Hot Mix Asphalt Shoulder |  | 633 | 12 | 17530 | 18030 | 17497.5 | 17497.5 | 45.2639 | -93.7132 | 45.2631 | -93.7117 | 45.2639 | -93.7132 | 45.2631 | -93.7117 | Stone |  | Clay | Flexible
27-I-1999 | 27 | MnROAD Low Volume Road | Inside | LANE | 08/05/1999 | 09/12/2000 | Double Chip Seal on Large Stone Base | Oil Gravel on a Large Stone Base |  | 633 | 14 | 17530 | 18030 | 17497.5 | 17497.5 | 45.2639 | -93.7132 | 45.2631 | -93.7117 | 45.2639 | -93.7132 | 45.2631 | -93.7117 | Stone |  | Clay | Flexible
28-I-1991 | 28 | MnROAD Low Volume Road | Inside | LANE | 07/17/1991 | 08/11/1999 | Hot Mix Asphalt Pavement - 3 Year AASHTO 1981 Design Life | 3 inches Hot Mix Asphalt on Base |  | 633 | 12 | 18100 | 18600 | 18065 | 18065 | 45.263 | -93.7114 | 45.2621 | -93.7099 | 45.263 | -93.7114 | 45.2621 | -93.7099 | Aggregate |  | Clay | Flexible
28-OS-2006 | 28 | MnROAD Low Volume Road | Outside Shoulder | SHOULDER | 07/08/2006 | 08/28/2011 | Hot Mix Asphalt Pavement - Impact of Geocomposite Capillary Barrier Drain Fabric | Hot Mix Asphalt Shoulder |  | 633 | 12 | 18100 | 18600 | 18065 | 18065 | 45.263 | -93.7114 | 45.2621 | -93.7099 | 45.263 | -93.7114 | 45.2621 | -93.7099 | Aggregate |  | Clay | Flexible
28-I-2006 | 28 | MnROAD Low Volume Road | Inside | LANE | 07/08/2006 | 08/28/2011 | Hot Mix Asphalt Pavement - Impact of Geocomposite Capillary Barrier Drain Fabric | 4 inches Hot Mix Asphalt On Aggregate Base with GCBD Fabric |  | 633 | 13 | 18100 | 18600 | 18065 | 18065 | 45.263 | -93.7114 | 45.2621 | -93.7099 | 45.263 | -93.7114 | 45.2621 | -93.7099 | Aggregate |  | Clay | Flexible
28-I-2011 | 28 | MnROAD Low Volume Road | Inside | LANE | 08/29/2011 | 06/26/2012 | Double Chip Seal on Full-Depth Stabilized Reclamation | Double Chip Seal on 6 inches Stabilized Full-Depth Reclamation |  | 633 | 13 | 18100 | 18600 | 18065 | 18065 | 45.263 | -93.7114 | 45.2621 | -93.7099 | 45.263 | -93.7114 | 45.2621 | -93.7099 | Reclaimed |  | Clay | Flexible
28-I-2012 | 28 | MnROAD Low Volume Road | Inside | LANE | 06/27/2012 | 08/10/2017 | Double Chip Seal on Full-Depth Stabilized Reclamation with Microsurfacing | Double Chip Seal on 6 inches Stabilized Full-Depth Reclamation - Microsurfacing |  | 633 | 13 | 18100 | 18600 | 18065 | 18065 | 45.263 | -93.7114 | 45.2621 | -93.7099 | 45.263 | -93.7114 | 45.2621 | -93.7099 | Reclaimed |  | Clay | Flexible
28-IS-1991 | 28 | MnROAD Low Volume Road | Inside Shoulder | SHOULDER | 07/17/1991 | 08/11/1999 | Hot Mix Asphalt Pavement - 3 Year AASHTO 1981 Design Life | Hot Mix Asphalt Shoulder |  | 633 | 12 | 18100 | 18600 | 18065 | 18065 | 45.263 | -93.7114 | 45.2621 | -93.7099 | 45.263 | -93.7114 | 45.2621 | -93.7099 | Aggregate |  | Clay | Flexible
28-IS-1999 | 28 | MnROAD Low Volume Road | Inside Shoulder | SHOULDER | 08/12/1999 | 07/07/2006 | Oil Gravel Mix Performance on Large Stone Base | Hot Mix Asphalt Shoulder |  | 633 | 12 | 18100 | 18600 | 18065 | 18065 | 45.263 | -93.7114 | 45.2621 | -93.7099 | 45.263 | -93.7114 | 45.2621 | -93.7099 | Aggregate |  | Clay | Flexible
28-IS-2006 | 28 | MnROAD Low Volume Road | Inside Shoulder | SHOULDER | 07/08/2006 | 08/28/2011 | Hot Mix Asphalt Pavement - Impact of Geocomposite Capillary Barrier Drain Fabric | Hot Mix Asphalt Shoulder |  | 633 | 12 | 18100 | 18600 | 18065 | 18065 | 45.263 | -93.7114 | 45.2621 | -93.7099 | 45.263 | -93.7114 | 45.2621 | -93.7099 | Aggregate |  | Clay | Flexible
28-O-1991 | 28 | MnROAD Low Volume Road | Outside | LANE | 07/17/1991 | 08/11/1999 | Hot Mix Asphalt Pavement - 3 Year AASHTO 1981 Design Life | 3 inches Hot Mix Asphalt on Base |  | 633 | 12 | 18100 | 18600 | 18065 | 18065 | 45.263 | -93.7114 | 45.2621 | -93.7099 | 45.263 | -93.7114 | 45.2621 | -93.7099 | Aggregate |  | Clay | Flexible
28-O-1999 | 28 | MnROAD Low Volume Road | Outside | LANE | 08/12/1999 | 07/07/2006 | Oil Gravel Mix Performance on Large Stone Base | Oil Gravel on a Large Stone Base |  | 633 | 14 | 18100 | 18600 | 18065 | 18065 | 45.263 | -93.7114 | 45.2621 | -93.7099 | 45.263 | -93.7114 | 45.2621 | -93.7099 | Aggregate |  | Clay | Flexible
28-O-2006 | 28 | MnROAD Low Volume Road | Outside | LANE | 07/08/2006 | 08/28/2011 | Hot Mix Asphalt Pavement - Impact of Geocomposite Capillary Barrier Drain Fabric | 4 inches Hot Mix Asphalt On Aggregate Base with GCBD Fabric |  | 633 | 13 | 18100 | 18600 | 18065 | 18065 | 45.263 | -93.7114 | 45.2621 | -93.7099 | 45.263 | -93.7114 | 45.2621 | -93.7099 | Aggregate |  | Clay | Flexible
28-O-2011 | 28 | MnROAD Low Volume Road | Outside | LANE | 08/29/2011 | 06/26/2012 | Double Chip Seal on Full-Depth Stabilized Reclamation | Double Chip Seal on 6 inches Stabilized Full-Depth Reclamation |  | 633 | 13 | 18100 | 18600 | 18065 | 18065 | 45.263 | -93.7114 | 45.2621 | -93.7099 | 45.263 | -93.7114 | 45.2621 | -93.7099 | Reclaimed |  | Clay | Flexible
28-O-2012 | 28 | MnROAD Low Volume Road | Outside | LANE | 06/27/2012 | 08/10/2017 | Double Chip Seal on Full-Depth Stabilized Reclamation | Spot Repairs and Fog Seal |  | 633 | 13 | 18100 | 18600 | 18065 | 18065 | 45.263 | -93.7114 | 45.2621 | -93.7099 | 45.263 | -93.7114 | 45.2621 | -93.7099 |  |  | Clay | Flexible
28-OS-1991 | 28 | MnROAD Low Volume Road | Outside Shoulder | SHOULDER | 07/17/1991 | 08/11/1999 | Hot Mix Asphalt Pavement - 3 Year AASHTO 1981 Design Life | Hot Mix Asphalt Shoulder |  | 633 | 12 | 18100 | 18600 | 18065 | 18065 | 45.263 | -93.7114 | 45.2621 | -93.7099 | 45.263 | -93.7114 | 45.2621 | -93.7099 | Aggregate |  | Clay | Flexible
28-OS-1999 | 28 | MnROAD Low Volume Road | Outside Shoulder | SHOULDER | 08/12/1999 | 07/07/2006 | Oil Gravel Mix Performance on Large Stone Base | Hot Mix Asphalt Shoulder |  | 633 | 12 | 18100 | 18600 | 18065 | 18065 | 45.263 | -93.7114 | 45.2621 | -93.7099 | 45.263 | -93.7114 | 45.2621 | -93.7099 | Aggregate |  | Clay | Flexible
28-I-1999 | 28 | MnROAD Low Volume Road | Inside | LANE | 08/12/1999 | 07/07/2006 | Oil Gravel Mix Performance on Large Stone Base | Oil Gravel on a Large Stone Base |  | 633 | 14 | 18100 | 18600 | 18065 | 18065 | 45.263 | -93.7114 | 45.2621 | -93.7099 | 45.263 | -93.7114 | 45.2621 | -93.7099 | Aggregate |  | Clay | Flexible
29-O-2005 | 29 | MnROAD Low Volume Road | Outside | LANE | 09/19/2005 | 07/22/2007 | Hot Mix Asphalt Pavement - 3 Year AASHTO 1981 Design Life with Slurry Seal | 5 inches Hot Mix Asphalt On Subbase-Slurry Seal |  | 633 | 12 | 18670 | 19170 | 18635 | 18635 | 45.262 | -93.7097 | 45.2612 | -93.7081 | 45.262 | -93.7097 | 45.2612 | -93.7082 | Aggregate |  | Clay | Flexible
29-OS-1991 | 29 | MnROAD Low Volume Road | Outside Shoulder | SHOULDER | 07/17/1991 | 07/22/2007 | Hot Mix Asphalt Pavement - 3 Year AASHTO 1981 Design Life | Hot Mix Asphalt Shoulder |  | 633 | 12 | 18670 | 19170 | 18635 | 18635 | 45.262 | -93.7097 | 45.2612 | -93.7081 | 45.262 | -93.7097 | 45.2612 | -93.7082 | Aggregate |  | Clay | Flexible
29-O-1991 | 29 | MnROAD Low Volume Road | Outside | LANE | 07/17/1991 | 09/18/2005 | Hot Mix Asphalt Pavement - 3 Year AASHTO 1981 Design Life | 5 inches Hot Mix Asphalt On Subbase |  | 633 | 12 | 18670 | 19170 | 18635 | 18635 | 45.262 | -93.7097 | 45.2612 | -93.7081 | 45.262 | -93.7097 | 45.2612 | -93.7082 | Aggregate |  | Clay | Flexible
29-I-2005 | 29 | MnROAD Low Volume Road | Inside | LANE | 09/19/2005 | 07/22/2007 | Hot Mix Asphalt Pavement - 3 Year AASHTO 1981 Design Life with Slurry Seal | 5 inches Hot Mix Asphalt On Subbase-Slurry Seal |  | 633 | 12 | 18670 | 19170 | 18635 | 18635 | 45.262 | -93.7097 | 45.2612 | -93.7081 | 45.262 | -93.7097 | 45.2612 | -93.7082 | Aggregate |  | Clay | Flexible
29-IS-1991 | 29 | MnROAD Low Volume Road | Inside Shoulder | SHOULDER | 07/17/1991 | 07/22/2007 | Hot Mix Asphalt Pavement - 3 Year AASHTO 1981 Design Life | Hot Mix Asphalt Shoulder |  | 633 | 12 | 18670 | 19170 | 18635 | 18635 | 45.262 | -93.7097 | 45.2612 | -93.7081 | 45.262 | -93.7097 | 45.2612 | -93.7082 | Aggregate |  | Clay | Flexible
29-I-1991 | 29 | MnROAD Low Volume Road | Inside | LANE | 07/17/1991 | 09/18/2005 | Hot Mix Asphalt Pavement - 3 Year AASHTO 1981 Design Life | 5 inches Hot Mix Asphalt On Subbase |  | 633 | 12 | 18670 | 19170 | 18635 | 18635 | 45.262 | -93.7097 | 45.2612 | -93.7081 | 45.262 | -93.7097 | 45.2612 | -93.7082 | Aggregate |  | Clay | Flexible
30-I-1990 | 30 | MnROAD Low Volume Road | Inside | LANE | 07/10/1990 | 09/18/2005 | Hot Mix Asphalt Pavement - 3 Year AASHTO 1981 Design Life | 5 inches Hot Mix Asphalt On Subbase |  | 633 | 12 | 19240 | 19740 | 19205 | 19205 | 45.2611 | -93.7079 | 45.2602 | -93.7064 | 45.2611 | -93.7079 | 45.2602 | -93.7064 | Aggregate |  | Clay | Flexible
30-I-2005 | 30 | MnROAD Low Volume Road | Inside | LANE | 09/19/2005 | 07/22/2007 | Hot Mix Asphalt Pavement - 3 Year AASHTO 1981 Design Life with Slurry Seal | 5 inches Hot Mix Asphalt On Subbase - Slurry Seal |  | 633 | 12 | 19240 | 19740 | 19205 | 19205 | 45.2611 | -93.7079 | 45.2602 | -93.7064 | 45.2611 | -93.7079 | 45.2602 | -93.7064 | Aggregate |  | Clay | Flexible
30-OS-1990 | 30 | MnROAD Low Volume Road | Outside Shoulder | SHOULDER | 07/10/1990 | 07/22/2007 | Hot Mix Asphalt Pavement - 3 Year AASHTO 1981 Design Life | Hot Mix Asphalt Shoulder |  | 633 | 12 | 19240 | 19740 | 19205 | 19205 | 45.2611 | -93.7079 | 45.2602 | -93.7064 | 45.2611 | -93.7079 | 45.2602 | -93.7064 | Aggregate |  | Clay | Flexible
30-O-1990 | 30 | MnROAD Low Volume Road | Outside | LANE | 07/10/1990 | 09/18/2005 | Hot Mix Asphalt Pavement - 3 Year AASHTO 1981 Design Life | 5 inches Hot Mix Asphalt On Subbase |  | 633 | 12 | 19240 | 19740 | 19205 | 19205 | 45.2611 | -93.7079 | 45.2602 | -93.7064 | 45.2611 | -93.7079 | 45.2602 | -93.7064 | Aggregate |  | Clay | Flexible
30-O-2005 | 30 | MnROAD Low Volume Road | Outside | LANE | 09/19/2005 | 07/22/2007 | Hot Mix Asphalt Pavement - 3 Year AASHTO 1981 Design Life with Slurry Seal | 5 inches Hot Mix Asphalt On Subbase - Slurry Seal |  | 633 | 12 | 19240 | 19740 | 19205 | 19205 | 45.2611 | -93.7079 | 45.2602 | -93.7064 | 45.2611 | -93.7079 | 45.2602 | -93.7064 | Aggregate |  | Clay | Flexible
30-IS-1990 | 30 | MnROAD Low Volume Road | Inside Shoulder | SHOULDER | 07/10/1990 | 07/22/2007 | Hot Mix Asphalt Pavement - 3 Year AASHTO 1981 Design Life | Hot Mix Asphalt Shoulder |  | 633 | 12 | 19240 | 19740 | 19205 | 19205 | 45.2611 | -93.7079 | 45.2602 | -93.7064 | 45.2611 | -93.7079 | 45.2602 | -93.7064 | Aggregate |  | Clay | Flexible
31-I-1991 | 31 | MnROAD Low Volume Road | Inside | LANE | 07/17/1991 | 08/10/2004 | Hot Mix Asphalt Pavement - 3 Year AASHTO 1981 Design Life | 3.3 inches Hot Mix Asphalt On Aggregate Base |  | 633 | 12 | 19810 | 20310 | 19775 | 19775 | 45.2601 | -93.7062 | 45.2592 | -93.7047 | 45.2602 | -93.7063 | 45.2592 | -93.7045 | Aggregate |  | Clay | Flexible
31-I-2004 | 31 | MnROAD Low Volume Road | Inside | LANE | 08/11/2004 |  | Hot-Mix Asphalt Overlay - Taconite Aggregate Mix | 3.3 inches Hot Mix Asphalt On Aggregate Base - Mill and Overlay - Taconite Aggregate Hot Mix Asphalt |  | 633 | 12 | 19810 | 20310 | 19775 | 19775 | 45.2601 | -93.7062 | 45.2592 | -93.7047 | 45.2602 | -93.7063 | 45.2592 | -93.7045 | Aggregate |  | Clay | Flexible
31-OS-1991 | 31 | MnROAD Low Volume Road | Outside Shoulder | SHOULDER | 07/17/1991 |  | Hot Mix Asphalt Pavement - 3 Year AASHTO 1981 Design Life | Hot Mix Asphalt Shoulder |  | 633 | 12 | 19810 | 20310 | 19775 | 19775 | 45.2601 | -93.7062 | 45.2592 | -93.7047 | 45.2602 | -93.7063 | 45.2592 | -93.7045 | Aggregate |  | Clay | Flexible
31-O-1991 | 31 | MnROAD Low Volume Road | Outside | LANE | 07/17/1991 | 08/10/2004 | Hot Mix Asphalt Pavement - 3 Year AASHTO 1981 Design Life | 3.3 inches Hot Mix Asphalt On Aggregate Base |  | 633 | 12 | 19810 | 20310 | 19775 | 19775 | 45.2601 | -93.7062 | 45.2592 | -93.7047 | 45.2602 | -93.7063 | 45.2592 | -93.7045 | Aggregate |  | Clay | Flexible
31-O-2004 | 31 | MnROAD Low Volume Road | Outside | LANE | 08/11/2004 |  | Hot-Mix Asphalt Overlay - Taconite Aggregate Mix | 3.3 inches Hot Mix Asphalt On Aggregate Base - Mill and Overlay - Taconite Aggregate Hot Mix Asphalt |  | 633 | 12 | 19810 | 20310 | 19775 | 19775 | 45.2601 | -93.7062 | 45.2592 | -93.7047 | 45.2602 | -93.7063 | 45.2592 | -93.7045 | Aggregate |  | Clay | Flexible
31-IS-1991 | 31 | MnROAD Low Volume Road | Inside Shoulder | SHOULDER | 07/17/1991 |  | Hot Mix Asphalt Pavement - 3 Year AASHTO 1981 Design Life | Hot Mix Asphalt Shoulder |  | 633 | 8 | 19810 | 20310 | 19775 | 19775 | 45.2601 | -93.7062 | 45.2592 | -93.7047 | 45.2602 | -93.7063 | 45.2592 | -93.7045 | Aggregate |  | Clay | Flexible
32-I-1990 | 32 | MnROAD Low Volume Road | Inside | LANE | 09/27/1990 | 06/13/2000 | Gravel Aggregate Road Performance | 6 inches Aggregate on Subbase |  | 633 | 12 | 20375 | 20800 | 20342.5 | 20342.5 | 45.2592 | -93.7046 | 45.2584 | -93.7032 | 45.2592 | -93.7045 | 45.2584 | -93.7032 | Aggregate | Aggregate | Clay | Unbound
32-I-2000 | 32 | MnROAD Low Volume Road | Inside | LANE | 06/14/2000 | 10/31/2013 | Thin Jointed Plain Concrete Pavement - Low Cost Design | 5 inches JPCP - 10 feet Panels- on Subbase - No Dowel Bars |  | 633 | 12 | 20330 | 20800 | 20330 | 20330 | 45.2592 | -93.7046 | 45.2584 | -93.7032 | 45.2592 | -93.7045 | 45.2584 | -93.7032 | Aggregate | Aggregate | Clay | Rigid
32-I-2013 | 32 | MnROAD Low Volume Road | Inside | LANE | 11/01/2013 |  | Thin Jointed Plain Concrete Pavement Repair Techniques | 5 inch JPCP - 10 foot Panels On Subbase with Retrofit Dowel Bars - Conventional Diamond Ground Surface | PNA | 633 | 12 | 20330 | 20800 | 20330 | 20330 | 45.2592 | -93.7046 | 45.2584 | -93.7032 | 45.2592 | -93.7045 | 45.2584 | -93.7032 | Aggregate | Aggregate | Clay | Rigid
32-IS-1990 | 32 | MnROAD Low Volume Road | Inside Shoulder | SHOULDER | 09/27/1990 | 06/13/2000 | Gravel Aggregate Road Performance | Gravel Shoulder |  | 633 | 8 | 20375 | 20800 | 20342.5 | 20342.5 | 45.2592 | -93.7046 | 45.2584 | -93.7032 | 45.2592 | -93.7045 | 45.2584 | -93.7032 | Aggregate | Aggregate | Clay | Unbound
32-OS-2000 | 32 | MnROAD Low Volume Road | Outside Shoulder | SHOULDER | 06/14/2000 |  | Thin Jointed Plain Concrete Pavement - Low Cost Design | Gravel Shoulder |  | 633 | 12 | 20330 | 20800 | 20330 | 20330 | 45.2592 | -93.7046 | 45.2584 | -93.7032 | 45.2592 | -93.7045 | 45.2584 | -93.7032 | Aggregate | Aggregate | Clay | Unbound
32-O-1990 | 32 | MnROAD Low Volume Road | Outside | LANE | 09/27/1990 | 06/13/2000 | Gravel Aggregate Road Performance | 6 inches Aggregate on Subbase |  | 633 | 12 | 20375 | 20800 | 20342.5 | 20342.5 | 45.2592 | -93.7046 | 45.2584 | -93.7032 | 45.2592 | -93.7045 | 45.2584 | -93.7032 | Aggregate | Aggregate | Clay | Unbound
32-O-2000 | 32 | MnROAD Low Volume Road | Outside | LANE | 06/14/2000 | 10/31/2013 | Thin Jointed Plain Concrete Pavement - Low Cost Design | 5 inches JPCP - 10 feet Panels- on Subbase - No Dowel Bars |  | 633 | 12 | 20330 | 20800 | 20330 | 20330 | 45.2592 | -93.7046 | 45.2584 | -93.7032 | 45.2592 | -93.7045 | 45.2584 | -93.7032 | Aggregate | Aggregate | Clay | Rigid
32-O-2013 | 32 | MnROAD Low Volume Road | Outside | LANE | 11/01/2013 |  | Thin Jointed Plain Concrete Pavement Repair Techniques | 5 inch JPCP - 10 foot Panels- on Subbase with Retrofit Dowel Bars - Conventional Diamond Ground Surface | PNA | 633 | 12 | 20330 | 20800 | 20330 | 20330 | 45.2592 | -93.7046 | 45.2584 | -93.7032 | 45.2592 | -93.7045 | 45.2584 | -93.7032 | Aggregate | Aggregate | Clay | Rigid
32-OS-1990 | 32 | MnROAD Low Volume Road | Outside Shoulder | SHOULDER | 09/27/1990 | 06/13/2000 | Gravel Aggregate Road Performance | Gravel Shoulder |  | 633 | 12 | 20375 | 20800 | 20342.5 | 20342.5 | 45.2592 | -93.7046 | 45.2584 | -93.7032 | 45.2592 | -93.7045 | 45.2584 | -93.7032 | Aggregate | Aggregate | Clay | Unbound
32-IS-2000 | 32 | MnROAD Low Volume Road | Inside Shoulder | SHOULDER | 06/14/2000 |  | Thin Jointed Plain Concrete Pavement - Low Cost Design | Gravel Shoulder |  | 633 | 8 | 20330 | 20800 | 20330 | 20330 | 45.2592 | -93.7046 | 45.2584 | -93.7032 | 45.2592 | -93.7045 | 45.2584 | -93.7032 | Aggregate | Aggregate | Clay | Unbound
33-I-1990 | 33 | MnROAD Low Volume Road | Inside | LANE | 10/05/1990 | 08/10/1999 | Gravel Aggregate Road Performance | 6 inches Aggregate on Subbase |  | 917 | 12 | 6375 | 6875 | 6350 | 6350 | 45.2645 | -93.7137 | 45.2652 | -93.715 | 45.266 | -93.7166 | 45.2652 | -93.715 | Aggregate |  | Clay | Unbound
33-I-1999 | 33 | MnROAD Low Volume Road | Inside | LANE | 08/11/1999 | 07/15/2007 | Hot Mix Asphalt Pavement - Low-Volume Road - Superpave Mix | 4 inches Hot Mix Asphalt on Clay |  | 917 | 14 | 6375 | 6875 | 6350 | 6350 | 45.2644 | -93.7138 | 45.2652 | -93.715 | 45.266 | -93.7166 | 45.2652 | -93.715 | Aggregate |  | Clay | Flexible
33-I-2007 | 33 | MnROAD Low Volume Road | Inside | LANE | 07/16/2007 | 06/05/2017 | Hot Mix Asphalt - Acid Modified Binder Study | 4 inches Hot Mix Asphalt with PPA on Aggregate Base |  | 917 | 14 | 6375 | 6875 | 6350 | 6350 | 45.2645 | -93.7137 | 45.2652 | -93.715 | 45.266 | -93.7166 | 45.2652 | -93.715 | Aggregate |  | Clay | Flexible
33-IS-1990 | 33 | MnROAD Low Volume Road | Inside Shoulder | SHOULDER | 10/05/1990 | 08/10/1999 | Gravel Aggregate Road Performance | Gravel Shoulder |  | 917 | 12 | 6375 | 6875 | 6350 | 6350 | 45.2644 | -93.7138 | 45.2652 | -93.715 | 45.266 | -93.7166 | 45.2652 | -93.715 | Aggregate |  | Clay | Unbound
33-OS-1999 | 33 | MnROAD Low Volume Road | Outside Shoulder | SHOULDER | 08/11/1999 | 07/15/2007 | Hot Mix Asphalt Pavement - Low-Volume Road - Superpave Mix | Hot Mix Asphalt Shoulder |  | 917 | 12 | 6375 | 6875 | 6350 | 6350 | 45.2643 | -93.7134 | 45.2652 | -93.715 | 45.266 | -93.7166 | 45.2652 | -93.715 | Aggregate |  | Clay | Flexible
33-O-1990 | 33 | MnROAD Low Volume Road | Outside | LANE | 10/05/1990 | 08/10/1999 | Gravel Aggregate Road Performance | 6 inches Aggregate |  | 917 | 12 | 6375 | 6875 | 6350 | 6350 | 45.2644 | -93.7136 | 45.2652 | -93.715 | 45.266 | -93.7166 | 45.2652 | -93.715 | Aggregate |  | Clay | Unbound
33-O-1999 | 33 | MnROAD Low Volume Road | Outside | LANE | 08/11/1999 | 07/15/2007 | Hot Mix Asphalt Pavement - Low-Volume Road - Superpave Mix | 4 inches Hot Mix Asphalt on Clay |  | 917 | 15 | 6375 | 6875 | 6350 | 6350 | 45.2644 | -93.7135 | 45.2652 | -93.715 | 45.266 | -93.7166 | 45.2652 | -93.715 | Aggregate |  | Clay | Flexible
33-O-2007 | 33 | MnROAD Low Volume Road | Outside | LANE | 07/16/2007 | 06/05/2017 | Hot Mix Asphalt - Acid Modified Binder Study | 4 inches Hot Mix Asphalt with PPA on Aggregate Base |  | 917 | 14 | 6375 | 6875 | 6350 | 6350 | 45.2643 | -93.7136 | 45.2652 | -93.715 | 45.266 | -93.7166 | 45.2652 | -93.715 | Aggregate |  | Clay | Flexible
33-OS-1990 | 33 | MnROAD Low Volume Road | Outside Shoulder | SHOULDER | 10/05/1990 | 08/10/1999 | Gravel Aggregate Road Performance | Gravel Shoulder |  | 917 | 12 | 6375 | 6875 | 6350 | 6350 | 45.2643 | -93.7134 | 45.2652 | -93.715 | 45.266 | -93.7166 | 45.2652 | -93.715 | Aggregate |  | Clay | Unbound
33-IS-1999 | 33 | MnROAD Low Volume Road | Inside Shoulder | SHOULDER | 08/11/1999 | 07/15/2007 | Hot Mix Asphalt Pavement - Low-Volume Road - Superpave Mix | Hot Mix Asphalt Shoulder |  | 917 | 12 | 6375 | 6875 | 6350 | 6350 | 45.2644 | -93.7136 | 45.2652 | -93.715 | 45.266 | -93.7166 | 45.2652 | -93.715 | Aggregate |  | Clay | Flexible
34-I-1991 | 34 | MnROAD Low Volume Road | Inside | LANE | 08/14/1991 | 08/10/1999 | Gravel Aggregate Road Performance | 6 inches Aggregate on Subbase |  | 917 | 12 | 6945 | 7445 | 6910 | 6910 | 45.2651 | -93.7148 | 45.2642 | -93.7133 | 45.2651 | -93.7148 | 45.2642 | -93.7133 | Aggregate |  | Clay | Unbound
34-I-1999 | 34 | MnROAD Low Volume Road | Inside | LANE | 08/11/1999 | 08/23/2007 | Hot Mix Asphalt Pavement - Low-Volume Road - Superpave Mix | 4 inches Hot Mix Asphalt on Clay |  | 917 | 14 | 6945 | 7445 | 6910 | 6910 | 45.2651 | -93.7148 | 45.2642 | -93.7133 | 45.2651 | -93.7148 | 45.2642 | -93.7133 | Aggregate |  | Clay | Flexible
34-I-2007 | 34 | MnROAD Low Volume Road | Inside | LANE | 08/24/2007 | 07/24/2017 | Hot Mix Asphalt - Acid Modified Binder Study | 4 inches Hot Mix Asphalt with SBS PPA on Aggregate Base |  | 917 | 14 | 6945 | 7445 | 6910 | 6910 | 45.2651 | -93.7148 | 45.2642 | -93.7133 | 45.2651 | -93.7148 | 45.2642 | -93.7133 | Aggregate |  | Clay | Flexible
34-IS-1991 | 34 | MnROAD Low Volume Road | Inside Shoulder | SHOULDER | 08/14/1991 | 08/10/1999 | Gravel Aggregate Road Performance | Gravel Shoulder |  | 917 | 12 | 6945 | 7445 | 6910 | 6910 | 45.2651 | -93.7148 | 45.2642 | -93.7133 | 45.2651 | -93.7148 | 45.2642 | -93.7133 | Aggregate |  | Clay | Unbound
34-OS-1999 | 34 | MnROAD Low Volume Road | Outside Shoulder | SHOULDER | 08/11/1999 | 07/24/2017 | Hot Mix Asphalt Pavement - Low-Volume Road - Superpave Mix | Hot Mix Asphalt Shoulder |  | 917 | 12 | 6945 | 7445 | 6910 | 6910 | 45.2651 | -93.7148 | 45.2642 | -93.7133 | 45.2651 | -93.7148 | 45.2642 | -93.7133 | Aggregate |  | Clay | Flexible
34-O-1991 | 34 | MnROAD Low Volume Road | Outside | LANE | 08/14/1991 | 08/10/1999 | Gravel Aggregate Road Performance | 6 inches Aggregate on Subbase |  | 917 | 12 | 6945 | 7445 | 6910 | 6910 | 45.2651 | -93.7148 | 45.2642 | -93.7133 | 45.2651 | -93.7148 | 45.2642 | -93.7133 | Aggregate |  | Clay | Unbound
34-O-1999 | 34 | MnROAD Low Volume Road | Outside | LANE | 08/11/1999 | 08/23/2007 | Hot Mix Asphalt Pavement - Low-Volume Road - Superpave Mix | 4 inches Hot Mix Asphalt on Clay |  | 917 | 15 | 6945 | 7445 | 6910 | 6910 | 45.2651 | -93.7148 | 45.2642 | -93.7133 | 45.2651 | -93.7148 | 45.2642 | -93.7133 | Aggregate |  | Clay | Flexible
34-O-2007 | 34 | MnROAD Low Volume Road | Outside | LANE | 08/24/2007 | 07/24/2017 | Hot Mix Asphalt - Acid Modified Binder Study | 4 inches Hot Mix Asphalt with SBS PPA on Aggregate Base |  | 917 | 14 | 6945 | 7445 | 6910 | 6910 | 45.2651 | -93.7148 | 45.2642 | -93.7133 | 45.2651 | -93.7148 | 45.2642 | -93.7133 | Aggregate |  | Clay | Flexible
34-OS-1991 | 34 | MnROAD Low Volume Road | Outside Shoulder | SHOULDER | 08/14/1991 | 08/10/1999 | Gravel Aggregate Road Performance | Gravel Shoulder |  | 917 | 12 | 6945 | 7445 | 6910 | 6910 | 45.2651 | -93.7148 | 45.2642 | -93.7133 | 45.2651 | -93.7148 | 45.2642 | -93.7133 | Aggregate |  | Clay | Unbound
34-IS-1999 | 34 | MnROAD Low Volume Road | Inside Shoulder | SHOULDER | 08/11/1999 | 07/24/2017 | Hot Mix Asphalt Pavement - Low-Volume Road - Superpave Mix | Hot Mix Asphalt Shoulder |  | 917 | 12 | 6945 | 7445 | 6910 | 6910 | 45.2651 | -93.7148 | 45.2642 | -93.7133 | 45.2651 | -93.7148 | 45.2642 | -93.7133 | Aggregate |  | Clay | Flexible
35-I-1990 | 35 | MnROAD Low Volume Road | Inside | LANE | 10/05/1990 | 08/09/1999 | Gravel Aggregate Road Performance | 12 inches Aggregate |  | 917 | 12 | 7495 | 7987 | 7470 | 7470 | 45.2641 | -93.7131 | 45.2633 | -93.7116 | 45.2641 | -93.7131 | 45.2633 | -93.7116 | Aggregate |  | Clay | Unbound
35-I-1999 | 35 | MnROAD Low Volume Road | Inside | LANE | 08/10/1999 | 08/23/2007 | Hot Mix Asphalt Pavement - Low-Volume Road - Superpave Mix | 4 inches Hot Mix Asphalt on Aggregate Base |  | 917 | 14 | 7495 | 7987 | 7470 | 7470 | 45.2641 | -93.7131 | 45.2633 | -93.7116 | 45.2641 | -93.7131 | 45.2633 | -93.7116 | Aggregate |  | Clay | Flexible
35-I-2007 | 35 | MnROAD Low Volume Road | Inside | LANE | 08/24/2007 | 07/24/2017 | Hot Mix Asphalt - Acid Modified Binder Study | 4 inches Hot Mix Asphalt with SBS on Aggregate Base |  | 917 | 14 | 7495 | 7987 | 7470 | 7470 | 45.2641 | -93.7131 | 45.2633 | -93.7116 | 45.2641 | -93.7131 | 45.2633 | -93.7116 | Aggregate |  | Clay | Flexible
35-IS-1990 | 35 | MnROAD Low Volume Road | Inside Shoulder | SHOULDER | 10/05/1990 | 08/09/1999 | Gravel Aggregate Road Performance | Hot Mix Asphalt Shoulder |  | 917 | 12 | 7495 | 7987 | 7470 | 7470 | 45.2641 | -93.7131 | 45.2633 | -93.7116 | 45.2641 | -93.7131 | 45.2633 | -93.7116 | Aggregate |  | Clay | Unbound
35-OS-1999 | 35 | MnROAD Low Volume Road | Outside Shoulder | SHOULDER | 08/10/1999 | 07/24/2017 | Hot Mix Asphalt Pavement - Low-Volume Road - Superpave Mix | Hot Mix Asphalt Shoulder |  | 917 | 12 | 7495 | 7987 | 7470 | 7470 | 45.2641 | -93.7131 | 45.2633 | -93.7116 | 45.2641 | -93.7131 | 45.2633 | -93.7116 | Aggregate |  | Clay | Flexible
35-O-1990 | 35 | MnROAD Low Volume Road | Outside | LANE | 10/05/1990 | 08/09/1999 | Gravel Aggregate Road Performance | 12 inches Aggregate |  | 917 | 12 | 7495 | 7987 | 7470 | 7470 | 45.2641 | -93.7131 | 45.2633 | -93.7116 | 45.2641 | -93.7131 | 45.2633 | -93.7116 | Aggregate |  | Clay | Unbound
35-O-1999 | 35 | MnROAD Low Volume Road | Outside | LANE | 08/10/1999 | 08/23/2007 | Hot Mix Asphalt Pavement - Low-Volume Road - Superpave Mix | 4 inches Hot Mix Asphalt on Aggregate Base |  | 917 | 15 | 7495 | 7987 | 7470 | 7470 | 45.2641 | -93.7131 | 45.2633 | -93.7116 | 45.2641 | -93.7131 | 45.2633 | -93.7116 | Aggregate |  | Clay | Flexible
35-O-2007 | 35 | MnROAD Low Volume Road | Outside | LANE | 08/24/2007 | 07/24/2017 | Hot Mix Asphalt - Acid Modified Binder Study | 4 inches Hot Mix Asphalt with SBS on Aggregate Base |  | 917 | 14 | 7495 | 7987 | 7470 | 7470 | 45.2641 | -93.7131 | 45.2633 | -93.7116 | 45.2641 | -93.7131 | 45.2633 | -93.7116 | Aggregate |  | Clay | Flexible
35-OS-1990 | 35 | MnROAD Low Volume Road | Outside Shoulder | SHOULDER | 10/05/1990 | 08/09/1999 | Gravel Aggregate Road Performance | Gravel Shoulder |  | 917 | 12 | 7495 | 7987 | 7470 | 7470 | 45.2641 | -93.7131 | 45.2633 | -93.7116 | 45.2641 | -93.7131 | 45.2633 | -93.7116 | Aggregate |  | Clay | Unbound
35-IS-1999 | 35 | MnROAD Low Volume Road | Inside Shoulder | SHOULDER | 08/10/1999 | 07/24/2017 | Hot Mix Asphalt Pavement - Low-Volume Road - Superpave Mix | Hot Mix Asphalt Shoulder |  | 917 | 12 | 7495 | 7987 | 7470 | 7470 | 45.2641 | -93.7131 | 45.2633 | -93.7116 | 45.2641 | -93.7131 | 45.2633 | -93.7116 | Aggregate |  | Clay | Flexible
36-O-1991 | 36 | MnROAD Low Volume Road | Outside | LANE | 09/30/1991 |  | Jointed Plain Concrete Pavement - MnDOT Low Volume Road Design | 6 inches JPCP - 15 feet Panels on Aggregate Base on Sand Subgrade |  | 917 | 12 | 8127 | 8607 | 8062 | 8062 | 45.2631 | -93.7112 | 45.2623 | -93.7097 | 45.2632 | -93.7114 | 45.2622 | -93.7096 | Aggregate |  | Sand | Rigid
36-IS-1991 | 36 | MnROAD Low Volume Road | Inside Shoulder | SHOULDER | 09/30/1991 |  | Jointed Plain Concrete Pavement - MnDOT Low Volume Road Design | Hot Mix Asphalt Shoulder |  | 917 | 8 | 8127 | 8607 | 8062 | 8062 | 45.2631 | -93.7112 | 45.2623 | -93.7097 | 45.2632 | -93.7114 | 45.2622 | -93.7096 | Aggregate |  | Sand | Flexible
36-I-1991 | 36 | MnROAD Low Volume Road | Inside | LANE | 09/30/1991 |  | Jointed Plain Concrete Pavement - MnDOT Low Volume Road Design | 6 inches JPCP - 15 feet Panels on Aggregate Base on Sand Subgrade |  | 917 | 12 | 8127 | 8607 | 8062 | 8062 | 45.2631 | -93.7112 | 45.2623 | -93.7097 | 45.2632 | -93.7114 | 45.2622 | -93.7096 | Aggregate |  | Sand | Rigid
36-OS-1991 | 36 | MnROAD Low Volume Road | Outside Shoulder | SHOULDER | 09/30/1991 |  | Jointed Plain Concrete Pavement - MnDOT Low Volume Road Design | Hot Mix Asphalt Shoulder |  | 917 | 12 | 8127 | 8607 | 8062 | 8062 | 45.2631 | -93.7112 | 45.2623 | -93.7097 | 45.2632 | -93.7114 | 45.2622 | -93.7096 | Aggregate |  | Sand | Flexible
37-I-1991 | 37 | MnROAD Low Volume Road | Inside | LANE | 09/30/1991 |  | Jointed Plain Concrete Pavement - MnDOT Low Volume Road Design | 6 inches JPCP - 12 feet Panels on Aggregate Base on Sand Subgrade - No Dowel Bars |  | 917 | 12 | 8649 | 9153 | 8629.5 | 8629.5 | 45.2622 | -93.7096 | 45.2614 | -93.708 | 45.2622 | -93.7096 | 45.2614 | -93.7079 | Aggregate |  | Sand | Rigid
37-IS-1991 | 37 | MnROAD Low Volume Road | Inside Shoulder | SHOULDER | 09/30/1991 |  | Jointed Plain Concrete Pavement - MnDOT Low Volume Road Design | Hot Mix Asphalt Shoulder |  | 917 | 8 | 8649 | 9153 | 8629.5 | 8629.5 | 45.2622 | -93.7096 | 45.2614 | -93.708 | 45.2622 | -93.7096 | 45.2614 | -93.7079 | Aggregate |  | Sand | Flexible
37-OS-1991 | 37 | MnROAD Low Volume Road | Outside Shoulder | SHOULDER | 09/30/1991 |  | Jointed Plain Concrete Pavement - MnDOT Low Volume Road Design | Hot Mix Asphalt Shoulder |  | 917 | 12 | 8649 | 9153 | 8629.5 | 8629.5 | 45.2622 | -93.7096 | 45.2614 | -93.708 | 45.2622 | -93.7096 | 45.2614 | -93.7079 | Aggregate |  | Sand | Flexible
37-O-2007 | 37 | MnROAD Low Volume Road | Outside | LANE | 06/20/2007 |  | Jointed Plain Concrete Pavement - Innovative Diamond Grinding Trials | 6 inches JPCP - 12 feet Panels on Aggregate Base on Sand Subgrade - 4 Diamond Ground Test Strips |  | 917 | 12 | 8649 | 9153 | 8629.5 | 8629.5 | 45.2622 | -93.7096 | 45.2614 | -93.708 | 45.2622 | -93.7096 | 45.2614 | -93.7079 | Aggregate |  | Sand | Rigid
37-O-1991 | 37 | MnROAD Low Volume Road | Outside | LANE | 09/30/1991 | 06/19/2007 | Jointed Plain Concrete Pavement - MnDOT Low Volume Road Design | 6 inches JPCP - 12 feet Panels on Aggregate Base on Sand Subgrade - No Dowel Bars |  | 917 | 12 | 8649 | 9153 | 8629.5 | 8629.5 | 45.2622 | -93.7096 | 45.2614 | -93.708 | 45.2622 | -93.7096 | 45.2614 | -93.7079 | Aggregate |  | Sand | Rigid
38-I-1990 | 38 | MnROAD Low Volume Road | Inside | LANE | 07/10/1990 | 11/01/2010 | Jointed Plain Concrete Pavement - MnDOT Low Volume Road Design | 6 inches JPCP - 15 feet Panels on Aggregate Base | PNA | 917 | 12 | 9195 | 9675 | 9172.5 | 9172.5 | 45.2613 | -93.7079 | 45.2605 | -93.7064 | 45.2613 | -93.7079 | 45.2605 | -93.7064 | Aggregate |  | Clay | Rigid
38-I-2010 | 38 | MnROAD Low Volume Road | Inside | LANE | 11/02/2010 | 06/20/2017 | Jointed Plain Concrete Pavement - Full Depth Joint Repairs with Plate Dowels | 6 inches JPCP - 15 foot Panels on Aggregate Base-CoVex Dowels in Full-Depth Joint Replacements |  | 917 | 12 | 9195 | 9675 | 9172.5 | 9172.5 | 45.2613 | -93.7079 | 45.2605 | -93.7064 | 45.2613 | -93.7079 | 45.2605 | -93.7064 | Aggregate |  | Clay | Rigid
38-OS-1990 | 38 | MnROAD Low Volume Road | Outside Shoulder | SHOULDER | 07/10/1990 | 06/20/2017 | Jointed Plain Concrete Pavement - MnDOT Low Volume Road Design | Hot Mix Asphalt Shoulder |  | 917 | 12 | 9195 | 9675 | 9172.5 | 9172.5 | 45.2613 | -93.7079 | 45.2605 | -93.7064 | 45.2613 | -93.7079 | 45.2605 | -93.7064 | Aggregate |  | Clay | Flexible
38-O-1990 | 38 | MnROAD Low Volume Road | Outside | LANE | 07/10/1990 | 06/20/2017 | Jointed Plain Concrete Pavement - MnDOT Low Volume Road Design | 6 inches JPCP - 15 feet Panels on Aggregate Base | PNA | 917 | 12 | 9195 | 9675 | 9172.5 | 9172.5 | 45.2613 | -93.7079 | 45.2605 | -93.7064 | 45.2613 | -93.7079 | 45.2605 | -93.7064 | Aggregate |  | Clay | Rigid
38-IS-1990 | 38 | MnROAD Low Volume Road | Inside Shoulder | SHOULDER | 07/10/1990 | 06/20/2017 | Jointed Plain Concrete Pavement - MnDOT Low Volume Road Design | Hot Mix Asphalt Shoulder |  | 917 | 8 | 9195 | 9675 | 9172.5 | 9172.5 | 45.2613 | -93.7079 | 45.2605 | -93.7064 | 45.2613 | -93.7079 | 45.2605 | -93.7064 | Aggregate |  | Clay | Flexible
39-I-1990 | 39 | MnROAD Low Volume Road | Inside | LANE | 07/10/1990 | 09/30/2008 | Jointed Plain Concrete Pavement - MnDOT Low Volume Road Design | 6 inches JPCP - 20 feet Panels on Aggregate Base |  | 917 | 12 | 9710 | 10210 | 9690 | 9690 | 45.2604 | -93.7063 | 45.2596 | -93.7048 | 45.2604 | -93.7063 | 45.2596 | -93.7048 | Aggregate |  | Clay | Rigid
39-I-2008 | 39 | MnROAD Low Volume Road | Inside | LANE | 10/01/2008 | 06/18/2017 | Thin Bonded Pervious Concrete Overlay on Concrete Pavement | 4 inches Bonded Jointed Pervious Concrete Overlay on 6 inches JPCP- 20 feet Panels on Aggregate Base |  | 917 | 12 | 9710 | 10210 | 9690 | 9690 | 45.2604 | -93.7063 | 45.2596 | -93.7048 | 45.2604 | -93.7063 | 45.2596 | -93.7048 | Concrete | Aggregate | Clay | Rigid
39-IS-1990 | 39 | MnROAD Low Volume Road | Inside Shoulder | SHOULDER | 07/10/1990 | 09/30/2008 | Jointed Plain Concrete Pavement - MnDOT Low Volume Road Design | Hot Mix Asphalt Shoulder |  | 917 | 8 | 9710 | 10210 | 9690 | 9690 | 45.2604 | -93.7063 | 45.2596 | -93.7048 | 45.2604 | -93.7063 | 45.2596 | -93.7048 | Aggregate |  | Clay | Flexible
39-OS-2008 | 39 | MnROAD Low Volume Road | Outside Shoulder | SHOULDER | 10/01/2008 | 06/18/2017 | Thin Bonded Pervious Concrete Overlay on Concrete Pavement | Gravel Shoulder |  | 917 | 12 | 9710 | 10210 | 9690 | 9690 | 45.2604 | -93.7063 | 45.2596 | -93.7048 | 45.2604 | -93.7063 | 45.2596 | -93.7048 | Aggregate |  | Clay | Unbound
39-O-1990 | 39 | MnROAD Low Volume Road | Outside | LANE | 07/10/1990 | 09/30/2008 | Jointed Plain Concrete Pavement - MnDOT Low Volume Road Design | 6 inches JPCP - 20 feet Panels on Aggregate Base |  | 917 | 12 | 9710 | 10210 | 9690 | 9690 | 45.2604 | -93.7063 | 45.2596 | -93.7048 | 45.2604 | -93.7063 | 45.2596 | -93.7048 | Aggregate |  | Clay | Rigid
39-O-2008 | 39 | MnROAD Low Volume Road | Outside | LANE | 10/01/2008 | 06/18/2017 | Thin Bonded Pervious Concrete Overlay on Concrete Pavement | 4 inches Bonded Jointed Pervious Concrete Overlay on 6 inches JPCP- 20 feet Panels on Aggregate Base |  | 917 | 12 | 9710 | 10210 | 9690 | 9690 | 45.2604 | -93.7063 | 45.2596 | -93.7048 | 45.2604 | -93.7063 | 45.2596 | -93.7048 | Concrete | Aggregate | Clay | Rigid
39-OS-1990 | 39 | MnROAD Low Volume Road | Outside Shoulder | SHOULDER | 07/10/1990 | 09/30/2008 | Jointed Plain Concrete Pavement - MnDOT Low Volume Road Design | Hot Mix Asphalt Shoulder |  | 917 | 12 | 9710 | 10210 | 9690 | 9690 | 45.2604 | -93.7063 | 45.2596 | -93.7048 | 45.2604 | -93.7063 | 45.2596 | -93.7048 | Aggregate |  | Clay | Flexible
39-IS-2008 | 39 | MnROAD Low Volume Road | Inside Shoulder | SHOULDER | 10/01/2008 | 06/18/2017 | Thin Bonded Pervious Concrete Overlay on Concrete Pavement | Gravel Shoulder |  | 917 | 8 | 9710 | 10210 | 9690 | 9690 | 45.2604 | -93.7063 | 45.2596 | -93.7048 | 45.2604 | -93.7063 | 45.2596 | -93.7048 | Aggregate |  | Clay | Unbound
40-I-1991 | 40 | MnROAD Low Volume Road | Inside | LANE | 07/10/1991 | 06/05/2013 | Jointed Plain Concrete Pavement - MnDOT Low Volume Road Trapeziodal Design | 7 inches-5.5 inches-7 inches Thickened Edge JPCP- 15 feet panels on Aggregate Base |  | 917 | 12 | 10250 | 10730 | 10232.5 | 10232.5 | 45.2595 | -93.7046 | 45.2587 | -93.7032 | 45.2595 | -93.7046 | 45.2587 | -93.7032 | Aggregate |  | Clay | Rigid
40-OS-1991 | 40 | MnROAD Low Volume Road | Outside Shoulder | SHOULDER | 07/10/1991 | 06/05/2013 | Jointed Plain Concrete Pavement - MnDOT Low Volume Road Trapeziodal Design | Hot Mix Asphalt Shoulder |  | 917 | 12 | 10250 | 10730 | 10232.5 | 10232.5 | 45.2595 | -93.7046 | 45.2587 | -93.7032 | 45.2595 | -93.7046 | 45.2587 | -93.7032 | Aggregate |  | Clay | Flexible
40-O-1991 | 40 | MnROAD Low Volume Road | Outside | LANE | 07/10/1991 | 06/05/2013 | Jointed Plain Concrete Pavement - MnDOT Low Volume Road Trapeziodal Design | 7 inches-5.5 inches-7 inches Thickened Edge JPCP- 15 feet panels on Aggregate Base |  | 917 | 12 | 10250 | 10730 | 10232.5 | 10232.5 | 45.2595 | -93.7046 | 45.2587 | -93.7032 | 45.2595 | -93.7046 | 45.2587 | -93.7032 | Aggregate |  | Clay | Rigid
40-IS-1991 | 40 | MnROAD Low Volume Road | Inside Shoulder | SHOULDER | 07/10/1991 | 06/05/2013 | Jointed Plain Concrete Pavement - MnDOT Low Volume Road Trapeziodal Design | Hot Mix Asphalt Shoulder |  | 917 | 8 | 10250 | 10730 | 10232.5 | 10232.5 | 45.2595 | -93.7046 | 45.2587 | -93.7032 | 45.2595 | -93.7046 | 45.2587 | -93.7032 | Aggregate |  | Clay | Flexible
41-I-1991 | 41 | MnROAD Low Volume Road | Inside | LANE | 08/29/1991 | 07/31/2016 | Jointed Plain Concrete Pavement - Aggregate Type Effects on Durability | 12 inches JPCP - 15 feet Panels on Subgrade |  | 917 | 12 | 0 | 5005 | 0 | 0 | 45.2672 | -93.7191 | 45.2682 | -93.7193 | 45.2672 | -93.7191 | 45.2682 | -93.7193 | None |  | Clay | Rigid
41-OS-1991 | 41 | MnROAD Low Volume Road | Outside Shoulder | SHOULDER | 08/29/1991 |  | Jointed Plain Concrete Pavement - Aggregate Type Effects on Durability | Hot Mix Asphalt Shoulder |  | 917 | 8 | 0 | 5005 | 0 | 0 | 45.2672 | -93.7191 | 45.2682 | -93.7193 | 45.2672 | -93.7191 | 45.2682 | -93.7193 | None |  | Clay | Flexible
41-O-1991 | 41 | MnROAD Low Volume Road | Outside | LANE | 08/29/1991 | 07/31/2016 | Jointed Plain Concrete Pavement - Aggregate Type Effects on Durability | 12 inches JPCP - 15 feet Panels on Subgrade |  | 917 | 12 | 0 | 5005 | 0 | 0 | 45.2672 | -93.7191 | 45.2682 | -93.7193 | 45.2672 | -93.7191 | 45.2682 | -93.7193 | None |  | Clay | Rigid
41-IS-1991 | 41 | MnROAD Low Volume Road | Inside Shoulder | SHOULDER | 08/29/1991 |  | Jointed Plain Concrete Pavement - Aggregate Type Effects on Durability | Hot Mix Asphalt Shoulder |  | 917 | 8 | 0 | 5005 | 0 | 0 | 45.2672 | -93.7191 | 45.2682 | -93.7193 | 45.2672 | -93.7191 | 45.2682 | -93.7193 | None |  | Clay | Flexible
42-I-1991 | 42 | MnROAD Low Volume Road | Inside | LANE | 09/24/1991 |  | Jointed Plain Concrete Pavement - Aggregate Type Effects on Durability | 12 inches JPCP - 15 feet Panels on Subgrade |  | 917 | 12 | 5005 | 5640 | 5005 | 5005 | 45.2684 | -93.719 | 45.2679 | -93.7174 | 45.2684 | -93.719 | 45.2679 | -93.7174 | None |  | Clay | Rigid
42-OS-1991 | 42 | MnROAD Low Volume Road | Outside Shoulder | SHOULDER | 09/24/1991 |  | Jointed Plain Concrete Pavement - Aggregate Type Effects on Durability | Hot Mix Asphalt Shoulder |  | 917 | 8 | 5005 | 5640 | 5005 | 5005 | 45.2684 | -93.719 | 45.2679 | -93.7174 | 45.2684 | -93.719 | 45.2679 | -93.7174 | None |  | Clay | Flexible
42-O-1991 | 42 | MnROAD Low Volume Road | Outside | LANE | 09/24/1991 |  | Jointed Plain Concrete Pavement - Aggregate Type Effects on Durability | 12 inches JPCP - 15 feet Panels on Subgrade |  | 917 | 12 | 5005 | 5640 | 5005 | 5005 | 45.2684 | -93.719 | 45.2679 | -93.7174 | 45.2684 | -93.719 | 45.2679 | -93.7174 | None |  | Clay | Rigid
42-IS-1991 | 42 | MnROAD Low Volume Road | Inside Shoulder | SHOULDER | 09/24/1991 |  | Jointed Plain Concrete Pavement - Aggregate Type Effects on Durability | Hot Mix Asphalt Shoulder |  | 917 | 8 | 5005 | 5640 | 5005 | 5005 | 45.2684 | -93.719 | 45.2679 | -93.7174 | 45.2684 | -93.719 | 45.2679 | -93.7174 | None |  | Clay | Flexible
43-I-1991 | 43 | MnROAD Low Volume Road | Inside | LANE | 07/11/1991 |  | Jointed Plain Concrete Pavement - Aggregate Type Effects on Durability | 12 inches JPCP - 15 feet Panels on Subgrade |  | 917 | 12 | 5640 | 6250 | 5640 | 5640 | 45.2675 | -93.7175 | 45.2663 | -93.7171 | 45.2675 | -93.7175 | 45.2663 | -93.7171 | None |  | Clay | Rigid
43-OS-1991 | 43 | MnROAD Low Volume Road | Outside Shoulder | SHOULDER | 07/11/1991 |  | Jointed Plain Concrete Pavement - Aggregate Type Effects on Durability | Hot Mix Asphalt Shoulder |  | 917 | 8 | 5640 | 6250 | 5640 | 5640 | 45.2675 | -93.7175 | 45.2663 | -93.7171 | 45.2675 | -93.7175 | 45.2663 | -93.7171 | None |  | Clay | Flexible
43-O-1991 | 43 | MnROAD Low Volume Road | Outside | LANE | 07/11/1991 |  | Jointed Plain Concrete Pavement - Aggregate Type Effects on Durability | 12 inches JPCP - 15 feet Panels on Subgrade |  | 917 | 12 | 5640 | 6250 | 5640 | 5640 | 45.2675 | -93.7175 | 45.2663 | -93.7171 | 45.2675 | -93.7175 | 45.2663 | -93.7171 | None |  | Clay | Rigid
43-IS-1991 | 43 | MnROAD Low Volume Road | Inside Shoulder | SHOULDER | 07/11/1991 |  | Jointed Plain Concrete Pavement - Aggregate Type Effects on Durability | Hot Mix Asphalt Shoulder |  | 917 | 8 | 5640 | 6250 | 5640 | 5640 | 45.2675 | -93.7175 | 45.2663 | -93.7171 | 45.2675 | -93.7175 | 45.2663 | -93.7171 | None |  | Clay | Flexible
44-I-1991 | 44 | MnROAD Low Volume Road | Inside | LANE | 07/23/1991 |  | Jointed Plain Concrete Pavement - Cement Type Effects on Durability | 12 inches JPCP - 15 feet Panels on Subgrade |  | 633 | 12 | 21398 | 21905 | 21398 | 21398 | 45.2576 | -93.6998 | 45.2575 | -93.7013 | 45.2576 | -93.6998 | 45.2575 | -93.7013 | None |  | Clay | Rigid
44-OS-1991 | 44 | MnROAD Low Volume Road | Outside Shoulder | SHOULDER | 07/23/1991 |  | Jointed Plain Concrete Pavement - Cement Type Effects on Durability | Hot Mix Asphalt Shoulder |  | 633 | 8 | 21398 | 21905 | 21398 | 21398 | 45.2576 | -93.6998 | 45.2575 | -93.7013 | 45.2576 | -93.6998 | 45.2575 | -93.7013 | None |  | Clay | Flexible
44-O-1991 | 44 | MnROAD Low Volume Road | Outside | LANE | 07/23/1991 |  | Jointed Plain Concrete Pavement - Cement Type Effects on Durability | 12 inches JPCP - 15 feet Panels on Subgrade |  | 633 | 12 | 21398 | 21905 | 21398 | 21398 | 45.2576 | -93.6998 | 45.2575 | -93.7013 | 45.2576 | -93.6998 | 45.2575 | -93.7013 | None |  | Clay | Rigid
44-IS-1991 | 44 | MnROAD Low Volume Road | Inside Shoulder | SHOULDER | 07/23/1991 |  | Jointed Plain Concrete Pavement - Cement Type Effects on Durability | Hot Mix Asphalt Shoulder |  | 633 | 8 | 21398 | 21905 | 21398 | 21398 | 45.2576 | -93.6998 | 45.2575 | -93.7013 | 45.2576 | -93.6998 | 45.2575 | -93.7013 | None |  | Clay | Flexible
45-I-1991 | 45 | MnROAD Low Volume Road | Inside | LANE | 07/24/1991 |  | Jointed Plain Concrete Pavement - Cement Type Effects on Durability | 12 inches JPCP - 15 feet Panels on Subgrade |  | 633 | 12 | 21905 | 22525 | 21905 | 21905 | 45.2588 | -93.7008 | 45.258 | -93.6996 | 45.2588 | -93.7008 | 45.258 | -93.6996 | None |  | Clay | Rigid
45-OS-1991 | 45 | MnROAD Low Volume Road | Outside Shoulder | SHOULDER | 07/24/1991 |  | Jointed Plain Concrete Pavement - Cement Type Effects on Durability | Hot Mix Asphalt Shoulder |  | 633 | 8 | 21905 | 22525 | 21905 | 21905 | 45.2588 | -93.7008 | 45.258 | -93.6996 | 45.2588 | -93.7008 | 45.258 | -93.6996 | None |  | Clay | Flexible
45-O-1991 | 45 | MnROAD Low Volume Road | Outside | LANE | 07/24/1991 |  | Jointed Plain Concrete Pavement - Cement Type Effects on Durability | 12 inches JPCP - 15 feet Panels on Subgrade |  | 633 | 12 | 21905 | 22525 | 21905 | 21905 | 45.2588 | -93.7008 | 45.258 | -93.6996 | 45.2588 | -93.7008 | 45.258 | -93.6996 | None |  | Clay | Rigid
45-IS-1991 | 45 | MnROAD Low Volume Road | Inside Shoulder | SHOULDER | 07/24/1991 |  | Jointed Plain Concrete Pavement - Cement Type Effects on Durability | Hot Mix Asphalt Shoulder |  | 633 | 8 | 21905 | 22525 | 21905 | 21905 | 45.2588 | -93.7008 | 45.258 | -93.6996 | 45.2588 | -93.7008 | 45.258 | -93.6996 | None |  | Clay | Flexible
46-I-1991 | 46 | MnROAD Low Volume Road | Inside | LANE | 07/23/1991 |  | Jointed Plain Concrete Pavement - Cement Type Effects on Durability | 12 inches JPCP - 15 feet Panels on Subgrade |  | 917 | 12 | 10750 | 22525 | 10750 | 10750 | 45.2586 | -93.7029 | 45.2587 | -93.7012 | 45.2586 | -93.7029 | 45.2587 | -93.7012 | None |  | Clay | Rigid
46-OS-1991 | 46 | MnROAD Low Volume Road | Outside Shoulder | SHOULDER | 07/23/1991 |  | Jointed Plain Concrete Pavement - Cement Type Effects on Durability | Hot Mix Asphalt Shoulder |  | 917 | 8 | 10750 | 22525 | 10750 | 10750 | 45.2586 | -93.7029 | 45.2587 | -93.7012 | 45.2586 | -93.7029 | 45.2587 | -93.7012 | None |  | Clay | Flexible
46-O-1991 | 46 | MnROAD Low Volume Road | Outside | LANE | 07/23/1991 |  | Jointed Plain Concrete Pavement - Cement Type Effects on Durability | 12 inches JPCP - 15 feet Panels on Subgrade |  | 917 | 12 | 10750 | 22525 | 10750 | 10750 | 45.2586 | -93.7029 | 45.2587 | -93.7012 | 45.2586 | -93.7029 | 45.2587 | -93.7012 | None |  | Clay | Rigid
46-IS-1991 | 46 | MnROAD Low Volume Road | Inside Shoulder | SHOULDER | 07/23/1991 |  | Jointed Plain Concrete Pavement - Cement Type Effects on Durability | Hot Mix Asphalt Shoulder |  | 917 | 8 | 10750 | 22525 | 10750 | 10750 | 45.2586 | -93.7029 | 45.2587 | -93.7012 | 45.2586 | -93.7029 | 45.2587 | -93.7012 | None |  | Clay | Flexible
50-DS-1991 | 50 | MnROAD Mainline - Interstate 94 | Driving Shoulder | SHOULDER | 08/30/1991 | 11/01/2018 | Hot Mix Asphalt Pavement - Mainline Transition Area | Hot Mix Asphalt Shoulder |  | 77 | 12 | 109804 | 110004 | 109788 | 109788 | 45.2763 | -93.7375 | 45.276 | -93.7369 | 45.276 | -93.7368 | 45.2764 | -93.7376 | None |  | Clay | Flexible
50-P-1991 | 50 | MnROAD Mainline - Interstate 94 | Passing | LANE | 08/30/1991 | 07/14/1997 | Transition Pavement | 9 inches Hot Mix Asphalt on Clay |  | 77 | 12 | 109804 | 110004 | 109788 | 109788 | 45.2763 | -93.7375 | 45.276 | -93.7369 | 45.276 | -93.7368 | 45.2764 | -93.7376 | None |  | Clay | Flexible
50-D-1997 | 50 | MnROAD Mainline - Interstate 94 | Driving | LANE | 07/15/1997 | 11/01/2018 | Hot Mix Asphalt Pavement - Superpave Inlay | 9 inches Hot Mix Asphalt on Clay - 3 inches mill and Hot Mix Asphalt Overlay |  | 77 | 12 | 109804 | 110004 | 109788 | 109788 | 45.2763 | -93.7375 | 45.276 | -93.7369 | 45.276 | -93.7368 | 45.2764 | -93.7376 | None |  | Clay | Flexible
50-PS-1991 | 50 | MnROAD Mainline - Interstate 94 | Passing Shoulder | SHOULDER | 08/30/1991 | 11/01/2018 | Hot Mix Asphalt Pavement - Mainline Transition Area | Hot Mix Asphalt Shoulder |  | 77 | 12 | 109804 | 110004 | 109788 | 109788 | 45.2763 | -93.7375 | 45.276 | -93.7369 | 45.276 | -93.7368 | 45.2764 | -93.7376 | None |  | Clay | Flexible
50-D-1991 | 50 | MnROAD Mainline - Interstate 94 | Driving | LANE | 08/30/1991 | 07/14/1997 | Hot Mix Asphalt Pavement - Mainline Transition Area | 9 inches Hot Mix Asphalt on Clay |  | 77 | 12 | 109804 | 110004 | 109788 | 109788 | 45.2763 | -93.7375 | 45.276 | -93.7369 | 45.276 | -93.7368 | 45.2764 | -93.7376 | None |  | Clay | Flexible
50-P-1997 | 50 | MnROAD Mainline - Interstate 94 | Passing | LANE | 07/15/1997 | 11/01/2018 | Hot Mix Asphalt Pavement - Superpave Inlay | 9 inches Hot Mix Asphalt on Clay - 3 inches Mill and Hot Mix Asphalt Overlay |  | 77 | 12 | 109804 | 110004 | 109788 | 109788 | 45.2763 | -93.7375 | 45.276 | -93.7369 | 45.276 | -93.7368 | 45.2764 | -93.7376 | None |  | Clay | Flexible
51-D-1991 | 51 | MnROAD Mainline - Interstate 94 | Driving | LANE | 08/30/1991 | 07/14/1997 | Hot Mix Asphalt Pavement - Mainline Transition Area | 9 inches Hot Mix Asphalt on Clay |  | 77 | 12 | 110024 | 110224 | 110013 | 110013 | 45.276 | -93.7368 | 45.2757 | -93.7362 | 45.276 | -93.7368 | 45.2757 | -93.7361 | None |  | Clay | Flexible
51-D-1997 | 51 | MnROAD Mainline - Interstate 94 | Driving | LANE | 07/15/1997 | 11/01/2018 | Hot Mix Asphalt Pavement - Superpave Inlay | 9 inches Hot Mix Asphalt on Clay - 3 inches mill and Hot Mix Asphalt Overlay |  | 77 | 12 | 110024 | 110224 | 110013 | 110013 | 45.276 | -93.7368 | 45.2757 | -93.7362 | 45.276 | -93.7368 | 45.2757 | -93.7361 | None |  | Clay | Flexible
51-PS-1991 | 51 | MnROAD Mainline - Interstate 94 | Passing Shoulder | SHOULDER | 08/30/1991 | 11/01/2018 | Hot Mix Asphalt Pavement - Mainline Transition Area | Hot Mix Asphalt Shoulder |  | 77 | 12 | 110024 | 110224 | 110013 | 110013 | 45.276 | -93.7368 | 45.2757 | -93.7362 | 45.276 | -93.7368 | 45.2757 | -93.7361 | None |  | Clay | Flexible
51-P-1991 | 51 | MnROAD Mainline - Interstate 94 | Passing | LANE | 08/30/1991 | 07/14/1997 | Hot Mix Asphalt Pavement - Mainline Transition Area | 9 inches Hot Mix Asphalt on Clay |  | 77 | 12 | 110024 | 110224 | 110013 | 110013 | 45.276 | -93.7368 | 45.2757 | -93.7362 | 45.276 | -93.7368 | 45.2757 | -93.7361 | None |  | Clay | Flexible
51-P-1997 | 51 | MnROAD Mainline - Interstate 94 | Passing | LANE | 07/15/1997 | 11/01/2018 | Hot Mix Asphalt Pavement - Superpave Inlay | 9 inches Hot Mix Asphalt on Clay - 3 inches Mill and Hot Mix Asphalt Overlay |  | 77 | 12 | 110024 | 110224 | 110013 | 110013 | 45.276 | -93.7368 | 45.2757 | -93.7362 | 45.276 | -93.7368 | 45.2757 | -93.7361 | None |  | Clay | Flexible
51-DS-1991 | 51 | MnROAD Mainline - Interstate 94 | Driving Shoulder | SHOULDER | 08/30/1991 | 11/01/2018 | Hot Mix Asphalt Pavement - Mainline Transition Area | Hot Mix Asphalt Shoulder |  | 77 | 12 | 110024 | 110224 | 110013 | 110013 | 45.276 | -93.7368 | 45.2757 | -93.7362 | 45.276 | -93.7368 | 45.2757 | -93.7361 | None |  | Clay | Flexible
52-I-2000 | 52 | MnROAD Low Volume Road | Inside | LANE | 06/13/2000 |  | Jointed Plain Concrete Pavement - Alternative Dowel Bar Type Evaluation | 7.5 inches JPCP - 15 feet Panels on Aggregate Base - Various Dowel Bar Types |  | 633 | 14 | 20800 | 21085 | 20800 | 20800 | 45.2584 | -93.7032 | 45.2579 | -93.7023 | 45.2584 | -93.7032 | 45.2579 | -93.7023 | Aggregate |  | Clay | Rigid
52-OS-2000 | 52 | MnROAD Low Volume Road | Outside Shoulder | SHOULDER | 06/13/2000 |  | Jointed Plain Concrete Pavement - Alternative Dowel Bar Type Evaluation | Gravel Shoulder |  | 633 | 11 | 20800 | 21085 | 20800 | 20800 | 45.2584 | -93.7032 | 45.2579 | -93.7023 | 45.2584 | -93.7032 | 45.2579 | -93.7023 | Aggregate |  | Clay | Unbound
52-O-2000 | 52 | MnROAD Low Volume Road | Outside | LANE | 06/13/2000 |  | Jointed Plain Concrete Pavement - Alternative Dowel Bar Type Evaluation | 7.5 inches JPCP - 15 feet Panels on Aggregate Base - Various Dowel Bar Types |  | 633 | 13 | 20800 | 21085 | 20800 | 20800 | 45.2584 | -93.7032 | 45.2579 | -93.7023 | 45.2584 | -93.7032 | 45.2579 | -93.7023 | Aggregate |  | Clay | Rigid
52-IS-2000 | 52 | MnROAD Low Volume Road | Inside Shoulder | SHOULDER | 06/13/2000 |  | Jointed Plain Concrete Pavement - Alternative Dowel Bar Type Evaluation | Gravel Shoulder |  | 633 | 6 | 20800 | 21085 | 20800 | 20800 | 45.2584 | -93.7032 | 45.2579 | -93.7023 | 45.2584 | -93.7032 | 45.2579 | -93.7023 | Aggregate |  | Clay | Unbound
53-I-2000 | 53 | MnROAD Low Volume Road | Inside | LANE | 06/14/2000 | 09/09/2008 | Jointed Plain Concrete Pavement - Alternative Dowel Bar Type Evaluation | 7.5 inches JPCP - 15 feet Panels on Aggregate Base - No Dowel Bars |  | 633 | 14 | 21085 | 21200 | 21085 | 21085 | 45.2579 | -93.7023 | 45.2577 | -93.7019 | 45.2579 | -93.7023 | 45.2577 | -93.7019 | Aggregate |  | Clay | Rigid
53-I-2008 | 53 | MnROAD Low Volume Road | Inside | LANE | 09/10/2008 |  | Jointed Plain Concrete Pavement - MnDOT 60 Year Long Life Design | 12 inches JPCP - 15 feet Panels on Aggregate Base |  | 633 | 12 | 21085 | 21200 | 21085 | 21085 | 45.2579 | -93.7023 | 45.2577 | -93.7019 | 45.2579 | -93.7023 | 45.2577 | -93.7019 | Aggregate | Aggregate | Clay | Rigid
53-IS-2000 | 53 | MnROAD Low Volume Road | Inside Shoulder | SHOULDER | 06/14/2000 | 09/09/2008 | Jointed Plain Concrete Pavement - Alternative Dowel Bar Type Evaluation | Gravel Shoulder |  | 633 | 6 | 21085 | 21200 | 21085 | 21085 | 45.2579 | -93.7023 | 45.2577 | -93.7019 | 45.2579 | -93.7023 | 45.2577 | -93.7019 | Aggregate |  | Clay | Unbound
53-OS-2008 | 53 | MnROAD Low Volume Road | Outside Shoulder | SHOULDER | 09/10/2008 |  | Jointed Plain Concrete Pavement - MnDOT 60 Year Long Life Design | Concrete Shoulder |  | 633 | 10 | 21085 | 21200 | 21085 | 21085 | 45.2579 | -93.7023 | 45.2577 | -93.7019 | 45.2579 | -93.7023 | 45.2577 | -93.7019 | Aggregate | Aggregate | Clay | Rigid
53-O-2000 | 53 | MnROAD Low Volume Road | Outside | LANE | 06/14/2000 | 09/09/2008 | Jointed Plain Concrete Pavement - Alternative Dowel Bar Type Evaluation | 7.5 inches JPCP - 15 feet Panels on Aggregate Base - No Dowel Bars |  | 633 | 13 | 21085 | 21200 | 21085 | 21085 | 45.2579 | -93.7023 | 45.2577 | -93.7019 | 45.2579 | -93.7023 | 45.2577 | -93.7019 | Aggregate |  | Clay | Rigid
53-O-2008 | 53 | MnROAD Low Volume Road | Outside | LANE | 09/10/2008 |  | Jointed Plain Concrete Pavement - MnDOT 60 Year Long Life Design | 12 inches JPCP - 15 feet Panels on Aggregate Base |  | 633 | 12 | 21085 | 21200 | 21085 | 21085 | 45.2579 | -93.7023 | 45.2577 | -93.7019 | 45.2579 | -93.7023 | 45.2577 | -93.7019 | Aggregate | Aggregate | Clay | Rigid
53-OS-2000 | 53 | MnROAD Low Volume Road | Outside Shoulder | SHOULDER | 06/14/2000 | 09/09/2008 | Jointed Plain Concrete Pavement - Alternative Dowel Bar Type Evaluation | Gravel Shoulder |  | 633 | 11 | 21085 | 21200 | 21085 | 21085 | 45.2579 | -93.7023 | 45.2577 | -93.7019 | 45.2579 | -93.7023 | 45.2577 | -93.7019 | Aggregate | Aggregate | Clay | Unbound
53-IS-2008 | 53 | MnROAD Low Volume Road | Inside Shoulder | SHOULDER | 09/10/2008 |  | Jointed Plain Concrete Pavement - MnDOT 60 Year Long Life Design | Concrete Shoulder |  | 633 | 8 | 21085 | 21200 | 21085 | 21085 | 45.2579 | -93.7023 | 45.2577 | -93.7019 | 45.2579 | -93.7023 | 45.2577 | -93.7019 | Aggregate | Aggregate | Clay | Rigid
54-I-2000 | 54 | MnROAD Low Volume Road | Inside | LANE | 10/05/2000 | 10/21/2004 | Large Diameter Corrugated Polyethylene Pipe Evaluation | 4 inches Hot Mix Asphalt - 60 inch Diameter Culvert Pipes |  | 633 | 12 | 21200 | 21398 | 21200 | 21200 | 45.2577 | -93.7019 | 45.2574 | -93.7013 | 45.2577 | -93.7019 | 45.2574 | -93.7013 | Aggregate |  | Clay | Flexible
54-I-2004 | 54 | MnROAD Low Volume Road | Inside | LANE | 10/22/2004 |  | Jointed Plain Concrete Pavement - Mesabi Select Aggregate | 7.5 inches JPCP - 15 feet Panels on Aggregate Base - Mesabi Select Aggregate Concrete Mix |  | 633 | 12 | 21200 | 21398 | 21200 | 21200 | 45.2577 | -93.7019 | 45.2574 | -93.7013 | 45.2577 | -93.7019 | 45.2574 | -93.7013 | Aggregate |  | Clay | Rigid
54-IS-2000 | 54 | MnROAD Low Volume Road | Inside Shoulder | SHOULDER | 10/05/2000 | 10/21/2004 | Large Diameter Corrugated Polyethylene Pipe Evaluation | Hot Mix Asphalt Shoulder |  | 633 | 8 | 21200 | 21398 | 21200 | 21200 | 45.2577 | -93.7019 | 45.2574 | -93.7013 | 45.2577 | -93.7019 | 45.2574 | -93.7013 | Aggregate |  | Clay | Flexible
54-OS-2004 | 54 | MnROAD Low Volume Road | Outside Shoulder | SHOULDER | 10/22/2004 |  | Jointed Plain Concrete Pavement - Mesabi Select Aggregate | Gravel Shoulder |  | 633 | 12 | 21200 | 21398 | 21200 | 21200 | 45.2577 | -93.7019 | 45.2574 | -93.7013 | 45.2577 | -93.7019 | 45.2574 | -93.7013 | Aggregate | Aggregate | Clay | Unbound
54-O-2000 | 54 | MnROAD Low Volume Road | Outside | LANE | 10/05/2000 | 10/21/2004 | Large Diameter Corrugated Polyethylene Pipe Evaluation | 4 inches Hot Mix Asphalt - 60 inch Diameter Culvert Pipes |  | 633 | 12 | 21200 | 21398 | 21200 | 21200 | 45.2577 | -93.7019 | 45.2574 | -93.7013 | 45.2577 | -93.7019 | 45.2574 | -93.7013 | Aggregate |  | Clay | Flexible
54-O-2004 | 54 | MnROAD Low Volume Road | Outside | LANE | 10/22/2004 |  | Jointed Plain Concrete Pavement - Mesabi Select Aggregate | 7.5 inches JPCP - 15 feet Panels on Aggregate Base - Mesabi Select Aggregate Concrete Mix |  | 633 | 12 | 21200 | 21398 | 21200 | 21200 | 45.2577 | -93.7019 | 45.2574 | -93.7013 | 45.2577 | -93.7019 | 45.2574 | -93.7013 | Aggregate |  | Clay | Rigid
54-OS-2000 | 54 | MnROAD Low Volume Road | Outside Shoulder | SHOULDER | 10/05/2000 | 10/21/2004 | Large Diameter Corrugated Polyethylene Pipe Evaluation | Hot Mix Asphalt Shoulder |  | 633 | 12 | 21200 | 21398 | 21200 | 21200 | 45.2577 | -93.7019 | 45.2574 | -93.7013 | 45.2577 | -93.7019 | 45.2574 | -93.7013 | Aggregate |  | Clay | Flexible
54-IS-2004 | 54 | MnROAD Low Volume Road | Inside Shoulder | SHOULDER | 10/22/2004 |  | Jointed Plain Concrete Pavement - Mesabi Select Aggregate | Gravel Shoulder |  | 633 | 8 | 21200 | 21398 | 21200 | 21200 | 45.2577 | -93.7019 | 45.2574 | -93.7013 | 45.2577 | -93.7019 | 45.2574 | -93.7013 | Aggregate | Aggregate | Clay | Unbound
55-O-2016 | 55 | MnROAD Low Volume Road | Outside | LANE | 08/01/2016 |  | Open-Graded Asphalt Friction Course on Concrete Pavement - Performance Evaluation | Open-Graded Friction Course (OGFC) on PCC with Trackless Tack |  | 633 | 12 | 15601 | 15651 | 15601 | 15601 | 45.2671 | -93.7192 | 45.267 | -93.719 | 45.2671 | -93.7192 | 45.267 | -93.719 | None |  | Clay | Flexible
55-I-2016 | 55 | MnROAD Low Volume Road | Inside | LANE | 08/01/2016 |  | Open-Graded Asphalt Friction Course on Concrete Pavement - Performance Evaluation | Open-Graded Friction Course (OGFC) on PCC with Trackless Tack |  | 633 | 12 | 15601 | 15651 | 15601 | 15601 | 45.2671 | -93.7192 | 45.267 | -93.719 | 45.2671 | -93.7192 | 45.267 | -93.719 | None |  | Clay | Flexible
56-O-2016 | 56 | MnROAD Low Volume Road | Outside | LANE | 08/01/2016 |  | Open-Graded Asphalt Friction Course on Concrete Pavement - Performance Evaluation | Open-Graded Friction Course (OGFC) onPCC with Regular Tack |  | 633 | 12 | 15651 | 15701 | 15651 | 15651 | 45.267 | -93.719 | 45.2669 | -93.7189 | 45.267 | -93.719 | 45.2669 | -93.7189 | None |  | Clay | Flexible
56-I-2016 | 56 | MnROAD Low Volume Road | Inside | LANE | 08/01/2016 |  | Open-Graded Asphalt Friction Course on Concrete Pavement - Performance Evaluation | Open-Graded Friction Course (OGFC) onPCC with Regular Tack |  | 633 | 12 | 15651 | 15701 | 15651 | 15651 | 45.267 | -93.719 | 45.2669 | -93.7189 | 45.267 | -93.719 | 45.2669 | -93.7189 | None |  | Clay | Flexible
57-O-2016 | 57 | MnROAD Low Volume Road | Outside | LANE | 09/01/2016 |  | Open-Graded Asphalt Friction Course on Asphalt Pavement - Performance Evaluation | Open-Graded Friction Course (OGFC) on Hot Mix Asphalt with Regular Tack |  | 633 | 12 | 15701 | 15751 | 15701 | 15701 | 45.2669 | -93.7189 | 45.2669 | -93.7187 | 45.2669 | -93.7189 | 45.2669 | -93.7187 | Aggregate |  | Sand | Flexible
57-I-2016 | 57 | MnROAD Low Volume Road | Inside | LANE | 09/01/2016 |  | Open-Graded Asphalt Friction Course on Asphalt Pavement - Performance Evaluation | Open-Graded Friction Course (OGFC) on Hot Mix Asphalt with Regular Tack |  | 633 | 12 | 15701 | 15751 | 15701 | 15701 | 45.2669 | -93.7189 | 45.2669 | -93.7187 | 45.2669 | -93.7189 | 45.2669 | -93.7187 | Aggregate |  | Sand | Flexible
58-O-2016 | 58 | MnROAD Low Volume Road | Outside | LANE | 09/01/2016 |  | Open-Graded Asphalt Friction Course on Asphalt Pavement - Performance Evaluation | Open-Graded Friction Course (OGFC) on Hot Mix Asphalt with Trackless Tack |  | 633 | 12 | 15751 | 15800 | 15751 | 15751 | 45.2669 | -93.7187 | 45.2668 | -93.7185 | 45.2669 | -93.7187 | 45.2668 | -93.7185 | Aggregate |  | Sand | Flexible
58-I-2016 | 58 | MnROAD Low Volume Road | Inside | LANE | 09/01/2016 |  | Open-Graded Asphalt Friction Course on Asphalt Pavement - Performance Evaluation | Open-Graded Friction Course (OGFC) on Hot Mix Asphalt with Trackless Tack |  | 633 | 12 | 15751 | 15800 | 15751 | 15751 | 45.2669 | -93.7187 | 45.2668 | -93.7185 | 45.2669 | -93.7187 | 45.2668 | -93.7185 | Aggregate |  | Sand | Flexible
60-D-2004 | 60 | MnROAD Mainline - Interstate 94 | Driving | LANE | 10/03/2004 | 05/31/2013 | Thin Concrete Overlays on Asphalt - Impact of Joint Sealing on Performance | 5 inches JPCP - 6 feet W x 5 feet L Panels on 7 inches Existing Hot Mix Asphalt- Sealed Joints |  | 77 | 12 | 115327.5 | 115560 | 115327.5 | 115327.5 | 45.2674 | -93.7202 | 45.267 | -93.7195 | 45.2674 | -93.7202 | 45.267 | -93.7195 | Asphalt |  | Clay | Rigid
60-PS-2004 | 60 | MnROAD Mainline - Interstate 94 | Passing Shoulder | SHOULDER | 10/03/2004 | 05/31/2013 | Thin Concrete Overlays on Asphalt - Impact of Joint Sealing on Performance | Hot Mix Asphalt Shoulder |  | 77 | 4 | 115327.5 | 115560 | 115327.5 | 115327.5 | 45.2674 | -93.7202 | 45.267 | -93.7195 | 45.2674 | -93.7202 | 45.267 | -93.7195 | Aggregate |  | Clay | Flexible
60-P-2004 | 60 | MnROAD Mainline - Interstate 94 | Passing | LANE | 10/03/2004 | 05/31/2013 | Thin Concrete Overlays on Asphalt - Impact of Joint Sealing on Performance | 5 inches JPCP - 6 feet W x 5 feet L Panels on 7 inches Existing Hot Mix Asphalt- Sealed Joints |  | 77 | 12 | 115327.5 | 115560 | 115327.5 | 115327.5 | 45.2674 | -93.7202 | 45.267 | -93.7195 | 45.2674 | -93.7202 | 45.267 | -93.7195 | Asphalt |  | Clay | Rigid
60-DS-2004 | 60 | MnROAD Mainline - Interstate 94 | Driving Shoulder | SHOULDER | 10/03/2004 | 05/31/2013 | Thin Concrete Overlays on Asphalt - Impact of Joint Sealing on Performance | Hot Mix Asphalt Shoulder |  | 77 | 10 | 115327.5 | 115560 | 115327.5 | 115327.5 | 45.2674 | -93.7202 | 45.267 | -93.7195 | 45.2674 | -93.7202 | 45.267 | -93.7195 | Aggregate |  | Clay | Flexible
61-D-2004 | 61 | MnROAD Mainline - Interstate 94 | Driving | LANE | 10/03/2004 | 05/30/2013 | Thin Concrete Overlays on Asphalt - Impact of Joint Sealing on Performance | 5 inches JPCP - 6 feet W x 5 feet L Panels on 7 inches Existing Hot Mix Asphalt - Unsealed Joints |  | 77 | 12 | 115560 | 115785 | 115560 | 115560 | 45.267 | -93.7195 | 45.2666 | -93.7188 | 45.267 | -93.7195 | 45.2666 | -93.7188 | Asphalt |  | Clay | Rigid
61-PS-2004 | 61 | MnROAD Mainline - Interstate 94 | Passing Shoulder | SHOULDER | 10/03/2004 | 05/30/2013 | Thin Concrete Overlays on Asphalt - Impact of Joint Sealing on Performance | Hot Mix Asphalt Shoulder |  | 77 | 4 | 115560 | 115785 | 115560 | 115560 | 45.267 | -93.7195 | 45.2666 | -93.7188 | 45.267 | -93.7195 | 45.2666 | -93.7188 | Aggregate |  | Clay | Flexible
61-P-2004 | 61 | MnROAD Mainline - Interstate 94 | Passing | LANE | 10/03/2004 | 05/30/2013 | Thin Concrete Overlays on Asphalt - Impact of Joint Sealing on Performance | 5 inches JPCP - 6 feet W x 5 feet L Panels on 7 inches Existing Hot Mix Asphalt - Unsealed Joints |  | 77 | 12 | 115560 | 115785 | 115560 | 115560 | 45.267 | -93.7195 | 45.2666 | -93.7188 | 45.267 | -93.7195 | 45.2666 | -93.7188 | Asphalt |  | Clay | Rigid
61-DS-2004 | 61 | MnROAD Mainline - Interstate 94 | Driving Shoulder | SHOULDER | 10/03/2004 | 05/30/2013 | Thin Concrete Overlays on Asphalt - Impact of Joint Sealing on Performance | Hot Mix Asphalt Shoulder |  | 77 | 10 | 115560 | 115785 | 115560 | 115560 | 45.267 | -93.7195 | 45.2666 | -93.7188 | 45.267 | -93.7195 | 45.2666 | -93.7188 | Aggregate |  | Clay | Flexible
62-D-2004 | 62 | MnROAD Mainline - Interstate 94 | Driving | LANE | 10/04/2004 | 05/31/2013 | Thin Concrete Overlays on Asphalt - Impact of Joint Sealing on Performance | 4 inches JPCP - 6 feet W x 5 feet L Panels on 8 inches Existing Hot Mix Asphalt - Sealed Joints |  | 77 | 12 | 115785 | 116010 | 115785 | 115785 | 45.2666 | -93.7188 | 45.2662 | -93.7181 | 45.2666 | -93.7188 | 45.2662 | -93.7181 | Asphalt |  | Clay | Rigid
62-PS-2004 | 62 | MnROAD Mainline - Interstate 94 | Passing Shoulder | SHOULDER | 10/04/2004 | 05/31/2013 | Thin Concrete Overlays on Asphalt - Impact of Joint Sealing on Performance | Hot Mix Asphalt Shoulder |  | 77 | 4 | 115785 | 116010 | 115785 | 115785 | 45.2666 | -93.7188 | 45.2662 | -93.7181 | 45.2666 | -93.7188 | 45.2662 | -93.7181 | Aggregate |  | Clay | Flexible
62-P-2004 | 62 | MnROAD Mainline - Interstate 94 | Passing | LANE | 10/04/2004 | 05/31/2013 | Thin Concrete Overlays on Asphalt - Impact of Joint Sealing on Performance | 4 inches JPCP - 6 feet W x 5 feet L Panels on 8 inches Existing Hot Mix Asphalt - Sealed Joints |  | 77 | 12 | 115785 | 116010 | 115785 | 115785 | 45.2666 | -93.7188 | 45.2662 | -93.7181 | 45.2666 | -93.7188 | 45.2662 | -93.7181 | Asphalt |  | Clay | Rigid
62-DS-2004 | 62 | MnROAD Mainline - Interstate 94 | Driving Shoulder | SHOULDER | 10/04/2004 | 05/31/2013 | Thin Concrete Overlays on Asphalt - Impact of Joint Sealing on Performance | Hot Mix Asphalt Shoulder |  | 77 | 10 | 115785 | 116010 | 115785 | 115785 | 45.2666 | -93.7188 | 45.2662 | -93.7181 | 45.2666 | -93.7188 | 45.2662 | -93.7181 | Aggregate |  | Clay | Flexible
63-D-2004 | 63 | MnROAD Mainline - Interstate 94 | Driving | LANE | 10/04/2004 | 09/07/2011 | Thin Concrete Overlays on Asphalt - Impact of Joint Sealing on Performance | 4 inches JPCP - 6 feet W x 5 feet L Panels on 8 inches Existing Hot Mix Asphalt - Unsealed Joints |  | 77 | 12 | 116010 | 116234 | 116010 | 116010 | 45.2662 | -93.7181 | 45.2659 | -93.7174 | 45.2662 | -93.7181 | 45.2659 | -93.7174 | Asphalt |  | Clay | Rigid
63-D-2011 | 63 | MnROAD Mainline - Interstate 94 | Driving | LANE | 09/08/2011 | 05/31/2013 | Thin Concrete Overlays on Asphalt - Rehabilitation Techniques | 4 inches JPCP - 6 feet W x 5 feet L Panels on 8 inches Existing Hot Mix Asphalt - Unsealed Joints |  | 77 | 12 | 116010 | 116234 | 116010 | 116010 | 45.2662 | -93.7181 | 45.2659 | -93.7174 | 45.2662 | -93.7181 | 45.2659 | -93.7174 | Asphalt |  | Clay | Rigid
63-PS-2004 | 63 | MnROAD Mainline - Interstate 94 | Passing Shoulder | SHOULDER | 10/04/2004 | 09/07/2011 | Thin Concrete Overlays on Asphalt - Impact of Joint Sealing on Performance | Hot Mix Asphalt Shoulder |  | 77 | 4 | 116010 | 116234 | 116010 | 116010 | 45.2662 | -93.7181 | 45.2659 | -93.7174 | 45.2662 | -93.7181 | 45.2659 | -93.7174 | Aggregate |  | Clay | Flexible
63-P-2004 | 63 | MnROAD Mainline - Interstate 94 | Passing | LANE | 10/04/2004 | 09/07/2011 | Thin Concrete Overlays on Asphalt - Impact of Joint Sealing on Performance | 4 inches JPCP - 6 feet W x 5 feet L Panels on 8 inches Existing Hot Mix Asphalt - Unsealed Joints |  | 77 | 12 | 116010 | 116234 | 116010 | 116010 | 45.2662 | -93.7181 | 45.2659 | -93.7174 | 45.2662 | -93.7181 | 45.2659 | -93.7174 | Asphalt |  | Clay | Rigid
63-P-2011 | 63 | MnROAD Mainline - Interstate 94 | Passing | LANE | 09/08/2011 | 05/31/2013 | Thin Concrete Overlays on Asphalt - Rehabilitation Techniques | 4 inches JPCP - 6 feet W x 5 feet L Panels on 8 inches Existing Hot Mix Asphalt - Unsealed Joints |  | 77 | 12 | 116010 | 116234 | 116010 | 116010 | 45.2662 | -93.7181 | 45.2659 | -93.7174 | 45.2662 | -93.7181 | 45.2659 | -93.7174 | Asphalt |  | Clay | Rigid
63-DS-2004 | 63 | MnROAD Mainline - Interstate 94 | Driving Shoulder | SHOULDER | 10/04/2004 | 09/07/2011 | Thin Concrete Overlays on Asphalt - Impact of Joint Sealing on Performance | Hot Mix Asphalt Shoulder |  | 77 | 10 | 116010 | 116234 | 116010 | 116010 | 45.2662 | -93.7181 | 45.2659 | -93.7174 | 45.2662 | -93.7181 | 45.2659 | -93.7174 | Aggregate |  | Clay | Flexible
64-D-2005 | 64 | MnROAD Parking Lot | Driving | LANE | 09/20/2005 |  | Pervious Concrete Driveway Evaluation | 7 inches Pervious Concrete Parking Lot |  | 16420 | 15 | 0 | 60 | 0 | 0 | 45.2596 | -93.7014 | 45.2597 | -93.7014 | 45.2596 | -93.7014 | 45.2597 | -93.7014 | Stone |  | Clay | Rigid
70-D-2010 | 70 | MnROAD Mainline - Interstate 94 | Driving | LANE | 04/19/2010 | 05/01/2022 | Composite Pavement Performance - Hot-Mix Asphalt on Jointed Plain Concrete Pavement - SHRP II | 3 inches Hot Mix Asphalt on 6 inches Jointed Recycled Aggregate Concrete | SHRP | 77 | 12 | 116516 | 116888 | 116516 | 116516 | 45.2656 | -93.7169 | 45.2648 | -93.7154 | 45.2656 | -93.7169 | 45.2648 | -93.7154 | Recycled Aggregate |  | Clay | Flexible
70-PS-2010 | 70 | MnROAD Mainline - Interstate 94 | Passing Shoulder | SHOULDER | 04/19/2010 | 05/01/2022 | Composite Pavement Performance - Hot-Mix Asphalt on Jointed Plain Concrete Pavement - SHRP II | Hot Mix Asphalt Shoulder |  | 77 | 4 | 116516 | 116888 | 116516 | 116516 | 45.2656 | -93.7169 | 45.2648 | -93.7154 | 45.2656 | -93.7169 | 45.2648 | -93.7154 | Recycled Aggregate |  | Clay | Flexible
70-P-2010 | 70 | MnROAD Mainline - Interstate 94 | Passing | LANE | 04/19/2010 | 05/01/2022 | Composite Pavement Performance - Hot-Mix Asphalt on Jointed Plain Concrete Pavement - SHRP II | 3 inches Hot Mix Asphalt on 6 inches Jointed Recycled Aggregate Concrete | SHRP | 77 | 12 | 116516 | 116888 | 116516 | 116516 | 45.2656 | -93.7169 | 45.2648 | -93.7154 | 45.2656 | -93.7169 | 45.2648 | -93.7154 | Recycled Aggregate |  | Clay | Flexible
70-DS-2010 | 70 | MnROAD Mainline - Interstate 94 | Driving Shoulder | SHOULDER | 04/19/2010 | 05/01/2022 | Composite Pavement Performance - Hot-Mix Asphalt on Jointed Plain Concrete Pavement - SHRP II | Hot Mix Asphalt Shoulder |  | 77 | 10 | 116516 | 116888 | 116516 | 116516 | 45.2656 | -93.7169 | 45.2648 | -93.7154 | 45.2656 | -93.7169 | 45.2648 | -93.7154 | Recycled Aggregate |  | Clay | Flexible
71-D-2010 | 71 | MnROAD Mainline - Interstate 94 | Driving | LANE | 04/05/2010 | 05/01/2022 | Composite Pavement Performance - Jointed Plain Bonded Concrete Pavement on Concrete - SHRP II | 3 inches Jointed Plain Concrete Layer Placed Wet-on-Wet on 6 inches Jointed Recycled Aggregate Concrete | SHRP | 77 | 12 | 116888 | 117158 | 116888 | 116888 | 45.2648 | -93.7154 | 45.2643 | -93.7146 | 45.2648 | -93.7154 | 45.2643 | -93.7146 | Recycled Aggregate |  | Clay | Rigid
71-PS-2010 | 71 | MnROAD Mainline - Interstate 94 | Passing Shoulder | SHOULDER | 04/05/2010 | 05/01/2022 | Composite Pavement Performance - Jointed Plain Bonded Concrete Pavement on Concrete - SHRP II | Hot Mix Asphalt Shoulder |  | 77 | 4 | 116888 | 117158 | 116888 | 116888 | 45.2648 | -93.7154 | 45.2643 | -93.7146 | 45.2648 | -93.7154 | 45.2643 | -93.7146 | Recycled Aggregate |  | Clay | Flexible
71-P-2010 | 71 | MnROAD Mainline - Interstate 94 | Passing | LANE | 04/05/2010 | 05/01/2022 | Composite Pavement Performance - Jointed Plain Bonded Concrete Pavement on Concrete - SHRP II | 3 inches Jointed Plain Concrete Layer Placed Wet-on-Wet on 6 inches Jointed Recycled Aggregate Concrete | SHRP | 77 | 12 | 116888 | 117158 | 116888 | 116888 | 45.2648 | -93.7154 | 45.2643 | -93.7146 | 45.2648 | -93.7154 | 45.2643 | -93.7146 | Recycled Aggregate |  | Clay | Rigid
71-DS-2010 | 71 | MnROAD Mainline - Interstate 94 | Driving Shoulder | SHOULDER | 04/05/2010 | 05/01/2022 | Composite Pavement Performance - Jointed Plain Bonded Concrete Pavement on Concrete - SHRP II | Hot Mix Asphalt Shoulder |  | 77 | 10 | 116888 | 117158 | 116888 | 116888 | 45.2648 | -93.7154 | 45.2643 | -93.7146 | 45.2648 | -93.7154 | 45.2643 | -93.7146 | Recycled Aggregate |  | Clay | Flexible
72-D-2010 | 72 | MnROAD Mainline - Interstate 94 | Driving | LANE | 04/19/2010 | 05/01/2022 | Composite Pavement Performance - Jointed Plain Bonded Concrete Pavement on Concrete - SHRP II | 3 inches Jointed Concrete Placed Wet-on-Wet on 6 inches Jointed Low Cost Concrete - Exposed Aggregate Texture | SHRP | 77 | 12 | 117367.8 | 117835 | 117367.8 | 117367.8 | 45.264 | -93.7139 | 45.2632 | -93.7125 | 45.264 | -93.7139 | 45.2632 | -93.7125 | Recycled Aggregate |  | Clay | Rigid
72-PS-2010 | 72 | MnROAD Mainline - Interstate 94 | Passing Shoulder | SHOULDER | 04/19/2010 | 05/01/2022 | Composite Pavement Performance - Jointed Plain Bonded Concrete Pavement on Concrete - SHRP II | Hot Mix Asphalt Shoulder |  | 77 | 4 | 117367.8 | 117835 | 117367.8 | 117367.8 | 45.264 | -93.7139 | 45.2632 | -93.7125 | 45.264 | -93.7139 | 45.2632 | -93.7125 | Recycled Aggregate |  | Clay | Flexible
72-P-2010 | 72 | MnROAD Mainline - Interstate 94 | Passing | LANE | 04/19/2010 | 05/01/2022 | Composite Pavement Performance - Jointed Plain Bonded Concrete Pavement on Concrete - SHRP II | 3 inches Jointed Concrete Placed Wet-on-Wet on 6 inches Jointed Low Cost Concrete - Exposed Aggregate Texture | SHRP | 77 | 12 | 117367.8 | 117835 | 117367.8 | 117367.8 | 45.264 | -93.7139 | 45.2632 | -93.7125 | 45.264 | -93.7139 | 45.2632 | -93.7125 | Recycled Aggregate |  | Clay | Rigid
72-DS-2010 | 72 | MnROAD Mainline - Interstate 94 | Driving Shoulder | SHOULDER | 04/19/2010 | 05/01/2022 | Composite Pavement Performance - Jointed Plain Bonded Concrete Pavement on Concrete - SHRP II | Hot Mix Asphalt Shoulder |  | 77 | 10 | 117367.8 | 117835 | 117367.8 | 117367.8 | 45.264 | -93.7139 | 45.2632 | -93.7125 | 45.264 | -93.7139 | 45.2632 | -93.7125 | Recycled Aggregate |  | Clay | Flexible
73-D-2010 | 73 | MnROAD Mainline - Interstate 94 | Driving | LANE | 04/19/2010 | 05/01/2022 | Composite Pavement Performance - Jointed Plain Bonded Concrete Pavement on Concrete - SHRP II | 3 inches Jointed Plain Concrete Placed Wet-on-Wet on 6 inches Jointed Low Cost Concrete | SHRP | 77 | 12 | 117158 | 117367.8 | 117158 | 117158 | 45.2643 | -93.7146 | 45.264 | -93.7139 | 45.2643 | -93.7146 | 45.264 | -93.7139 | Recycled Aggregate |  | Clay | Rigid
73-PS-2010 | 73 | MnROAD Mainline - Interstate 94 | Passing Shoulder | SHOULDER | 04/19/2010 | 05/01/2022 | Composite Pavement Performance - Jointed Plain Bonded Concrete Pavement on Concrete - SHRP II | Hot Mix Asphalt Shoulder |  | 77 | 4 | 117158 | 117367.8 | 117158 | 117158 | 45.2643 | -93.7146 | 45.264 | -93.7139 | 45.2643 | -93.7146 | 45.264 | -93.7139 | Recycled Aggregate |  | Clay | Flexible
73-P-2010 | 73 | MnROAD Mainline - Interstate 94 | Passing | LANE | 04/19/2010 | 05/01/2022 | Composite Pavement Performance - Jointed Plain Bonded Concrete Pavement on Concrete - SHRP II | 3 inches Jointed Plain Concrete Placed Wet-on-Wet on 6 inches Jointed Low Cost Concrete | SHRP | 77 | 12 | 117158 | 117367.8 | 117158 | 117158 | 45.2643 | -93.7146 | 45.264 | -93.7139 | 45.2643 | -93.7146 | 45.264 | -93.7139 | Recycled Aggregate |  | Clay | Rigid
73-DS-2010 | 73 | MnROAD Mainline - Interstate 94 | Driving Shoulder | SHOULDER | 04/19/2010 | 05/01/2022 | Composite Pavement Performance - Jointed Plain Bonded Concrete Pavement on Concrete - SHRP II | Hot Mix Asphalt Shoulder |  | 77 | 10 | 117158 | 117367.8 | 117158 | 117158 | 45.2643 | -93.7146 | 45.264 | -93.7139 | 45.2643 | -93.7146 | 45.264 | -93.7139 | Recycled Aggregate |  | Clay | Flexible
74-D-2006 | 74 | MnROAD Side Walk | Driving | LANE | 09/11/2006 |  | Pervious Concrete Sidewalk Evaluation | 4 inches Jointed Pervious Concrete Sidewalk on Grade |  | 16432 | 4 | 0 | 100 | 0 | 0 | 45.259 | -93.7023 | 45.259 | -93.7021 | 45.259 | -93.7023 | 45.259 | -93.7021 | Stone |  | Clay | Rigid
77-I-2007 | 77 | MnROAD Low Volume Road | Inside | LANE | 07/23/2007 | 10/30/2023 | Hot Mix Asphalt Pavement on Full Depth Reclamation | 4 inches Hot Mix Asphalt on Reclaimed Material |  | 633 | 14 | 18665 | 18950 | 18635 | 18635 | 45.262 | -93.7097 | 45.2615 | -93.7088 | 45.2621 | -93.7098 | 45.2615 | -93.7087 | Reclaimed |  | Clay | Flexible
77-OS-2007 | 77 | MnROAD Low Volume Road | Outside Shoulder | SHOULDER | 07/23/2007 | 10/30/2023 | Hot Mix Asphalt Pavement on Full Depth Reclamation | Hot Mix Asphalt Shoulder |  | 633 | 14 | 18665 | 18950 | 18635 | 18635 | 45.262 | -93.7097 | 45.2615 | -93.7088 | 45.2621 | -93.7098 | 45.2615 | -93.7087 | Reclaimed |  | Clay | Flexible
77-O-2007 | 77 | MnROAD Low Volume Road | Outside | LANE | 07/23/2007 | 10/30/2023 | Hot Mix Asphalt Pavement on Full Depth Reclamation | 4 inches Hot Mix Asphalt on Reclaimed Material |  | 633 | 14 | 18665 | 18950 | 18635 | 18635 | 45.262 | -93.7097 | 45.2615 | -93.7088 | 45.2621 | -93.7098 | 45.2615 | -93.7087 | Reclaimed |  | Clay | Flexible
77-IS-2007 | 77 | MnROAD Low Volume Road | Inside Shoulder | SHOULDER | 07/23/2007 | 10/30/2023 | Hot Mix Asphalt Pavement on Full Depth Reclamation | Hot Mix Asphalt Shoulder |  | 633 | 14 | 18665 | 18950 | 18635 | 18635 | 45.262 | -93.7097 | 45.2615 | -93.7088 | 45.2621 | -93.7098 | 45.2615 | -93.7087 | Reclaimed |  | Clay | Flexible
78-I-2007 | 78 | MnROAD Low Volume Road | Inside | LANE | 07/23/2007 | 10/30/2023 | Hot Mix Asphalt Pavement on Full Depth Reclamation | 4 inches Hot Mix Asphalt on Aggregate Base |  | 633 | 14 | 19000 | 19365 | 18975 | 18975 | 45.2614 | -93.7087 | 45.2608 | -93.7076 | 45.2615 | -93.7087 | 45.2608 | -93.7075 | Aggregate |  | Clay | Flexible
78-OS-2007 | 78 | MnROAD Low Volume Road | Outside Shoulder | SHOULDER | 07/23/2007 | 10/30/2023 | Hot Mix Asphalt Pavement on Full Depth Reclamation | Hot Mix Asphalt Shoulder |  | 633 | 14 | 19000 | 19365 | 18975 | 18975 | 45.2614 | -93.7087 | 45.2608 | -93.7076 | 45.2615 | -93.7087 | 45.2608 | -93.7075 | Aggregate |  | Clay | Flexible
78-O-2007 | 78 | MnROAD Low Volume Road | Outside | LANE | 07/23/2007 | 10/30/2023 | Hot Mix Asphalt Pavement on Full Depth Reclamation | 4 inches Hot Mix Asphalt on Aggregate Base |  | 633 | 14 | 19000 | 19365 | 18975 | 18975 | 45.2614 | -93.7087 | 45.2608 | -93.7076 | 45.2615 | -93.7087 | 45.2608 | -93.7075 | Aggregate |  | Clay | Flexible
78-IS-2007 | 78 | MnROAD Low Volume Road | Inside Shoulder | SHOULDER | 07/23/2007 | 10/30/2023 | Hot Mix Asphalt Pavement on Full Depth Reclamation | Hot Mix Asphalt Shoulder |  | 633 | 14 | 19000 | 19365 | 18975 | 18975 | 45.2614 | -93.7087 | 45.2608 | -93.7076 | 45.2615 | -93.7087 | 45.2608 | -93.7075 | Aggregate |  | Clay | Flexible
79-I-2007 | 79 | MnROAD Low Volume Road | Inside | LANE | 07/23/2007 | 10/30/2023 | Hot Mix Asphalt Pavement on Full Depth Reclamation | 4 inches Hot Mix Asphalt on Fly-Ash Stabilized Reclaimed Material |  | 633 | 14 | 19415 | 19740 | 19387 | 19387 | 45.2607 | -93.7074 | 45.2602 | -93.7064 | 45.2608 | -93.7075 | 45.2602 | -93.7063 | Reclaimed |  | Clay | Flexible
79-OS-2007 | 79 | MnROAD Low Volume Road | Outside Shoulder | SHOULDER | 07/23/2007 | 10/30/2023 | Hot Mix Asphalt Pavement on Full Depth Reclamation | Hot Mix Asphalt Shoulder |  | 633 | 14 | 19415 | 19740 | 19387 | 19387 | 45.2607 | -93.7074 | 45.2602 | -93.7064 | 45.2608 | -93.7075 | 45.2602 | -93.7063 | Reclaimed |  | Clay | Flexible
79-O-2007 | 79 | MnROAD Low Volume Road | Outside | LANE | 07/23/2007 | 10/30/2023 | Hot Mix Asphalt Pavement on Full Depth Reclamation | 4 inches Hot Mix Asphalt on Fly-Ash Stabilized Reclaimed Material |  | 633 | 14 | 19415 | 19740 | 19387 | 19387 | 45.2607 | -93.7074 | 45.2602 | -93.7064 | 45.2608 | -93.7075 | 45.2602 | -93.7063 | Reclaimed |  | Clay | Flexible
79-IS-2007 | 79 | MnROAD Low Volume Road | Inside Shoulder | SHOULDER | 07/23/2007 | 10/30/2023 | Hot Mix Asphalt Pavement on Full Depth Reclamation | Hot Mix Asphalt Shoulder |  | 633 | 14 | 19415 | 19740 | 19387 | 19387 | 45.2607 | -93.7074 | 45.2602 | -93.7064 | 45.2608 | -93.7075 | 45.2602 | -93.7063 | Reclaimed |  | Clay | Flexible
80-D-2001 | 80 | TH-60 | Driving | LANE | 07/28/2001 |  | Jointed Plain Concrete Pavement - Effect of Concrete Aggregate Type on Rate of Thermal Expansion | 8.5 inches JPCP- 15 feet Panels on Open-Graded Base - Gravel Aggregate Concrete Mix |  | 1076 | 14 | 10000 | 10030 | 10000 | 10000 | 43.7582 | -95.3802 | 43.7583 | -95.39 | 43.7582 | -95.3802 | 43.7583 | -95.39 | Aggregate |  | Clay | Rigid
80-P-2001 | 80 | TH-60 | Passing | LANE | 07/28/2001 |  | Jointed Plain Concrete Pavement - Effect of Concrete Aggregate Type on Rate of Thermal Expansion | 8.5 inches JPCP- 15 feet Panels on Open-Graded Base - Gravel Aggregate Concrete Mix |  | 1076 | 14 | 10000 | 10030 | 10000 | 10000 | 43.7582 | -95.3802 | 43.7583 | -95.39 | 43.7582 | -95.3802 | 43.7583 | -95.39 | Aggregate |  | Clay | Rigid
80-DS-2001 | 80 | TH-60 | Driving Shoulder | SHOULDER | 07/28/2001 |  | Jointed Plain Concrete Pavement - Effect of Concrete Aggregate Type on Rate of Thermal Expansion | Hot Mix Asphalt Shoulder |  | 1076 | 8 | 10000 | 10030 | 10000 | 10000 | 43.7582 | -95.3802 | 43.7583 | -95.39 | 43.7582 | -95.3802 | 43.7583 | -95.39 | Aggregate |  | Clay | Flexible
81-DS-2001 | 81 | TH-27 | Driving Shoulder | SHOULDER | 11/03/2001 |  | Jointed Plain Concrete Pavement - Effect of Concrete Aggregate Type on Rate of Thermal Expansion | Hot Mix Asphalt Shoulder |  | 18064 | 10 | 10000 | 10030 | 10000 | 10000 | 45.8874 | -95.3495 | 45.8874 | -95.3494 | 45.8874 | -95.3495 | 45.8874 | -95.3494 | Aggregate |  | Clay | Flexible
81-D-2001 | 81 | TH-27 | Driving | LANE | 11/03/2001 |  | Jointed Plain Concrete Pavement - Effect of Concrete Aggregate Type on Rate of Thermal Expansion | 7 inches JPCP - 15 feet Panels on Open-Graded Base - Gravel Aggregate Concrete Mix |  | 18064 | 12 | 10000 | 10030 | 10000 | 10000 | 45.8875 | -95.3495 | 45.8874 | -95.3494 | 45.8875 | -95.3495 | 45.8874 | -95.3494 | Aggregate |  | Clay | Rigid
82-DS-2002 | 82 | TH-13 | Driving Shoulder | SHOULDER | 10/15/2002 |  | Jointed Plain Concrete Pavement - Effect of Concrete Aggregate Type on Rate of Thermal Expansion | Concrete curb |  | 18071 | 2 | 194323 | 194338 | 194323 | 194323 | 43.6474 | -93.3816 | 43.6475 | -93.3816 | 44.6474 | -93.3816 | 43.6475 | -93.3816 | Aggregate |  | Clay | Flexible
82-D-2002 | 82 | TH-13 | Driving | LANE | 10/15/2002 |  | Jointed Plain Concrete Pavement - Effect of Concrete Aggregate Type on Rate of Thermal Expansion | 7.5 inches JPCP - 15 feet Panels on Open-Graded Base - Limestone Aggregate Concrete Mix |  | 18071 | 12 | 194323 | 194338 | 194323 | 194323 | 43.6474 | -93.3816 | 43.6475 | -93.3816 | 44.6474 | -93.3816 | 43.6475 | -93.3816 | Aggregate |  | Clay | Rigid
83-DS-2007 | 83 | MnROAD Farm Study Road | Driving Shoulder | SHOULDER | 07/23/2007 |  | Hot Mix Asphalt - Impact of Implements of Husbandry | Gravel Shoulder |  | 1074 | 12 | 100000 | 100300 | 99893 | 99893 | 45.2499 | -93.6855 | 45.2503 | -93.6865 | 45.2499 | -93.6855 | 45.2503 | -93.6865 | Aggregate |  | Clay | Flexible
83-W-2007 | 83 | MnROAD Farm Study Road | Westbound | LANE | 07/23/2007 |  | Hot Mix Asphalt - Impact of Implements of Husbandry | 3.5 inches Hot Mix Asphalt On Aggregate Base |  | 1074 | 12 | 100000 | 100300 | 99893 | 99893 | 45.2499 | -93.6855 | 45.2503 | -93.6865 | 45.2499 | -93.6855 | 45.2503 | -93.6865 | Aggregate |  | Clay | Flexible
83-PS-2007 | 83 | MnROAD Farm Study Road | Passing Shoulder | SHOULDER | 07/23/2007 |  | Hot Mix Asphalt - Impact of Implements of Husbandry | Gravel Shoulder |  | 1074 | 12 | 100000 | 100300 | 99893 | 99893 | 45.2499 | -93.6855 | 45.2503 | -93.6865 | 45.2499 | -93.6855 | 45.2503 | -93.6865 | Aggregate |  | Clay | Flexible
83-E-2007 | 83 | MnROAD Farm Study Road | Eastbound | LANE | 07/23/2007 |  | Hot Mix Asphalt - Impact of Implements of Husbandry | 3.5 inches Hot Mix Asphalt On Aggregate Base |  | 1074 | 12 | 100000 | 100300 | 99893 | 99893 | 45.2499 | -93.6855 | 45.2503 | -93.6865 | 45.2499 | -93.6855 | 45.2503 | -93.6865 | Aggregate |  | Clay | Flexible
84-DS-2007 | 84 | MnROAD Farm Study Road | Driving Shoulder | SHOULDER | 07/23/2007 |  | Hot Mix Asphalt - Impact of Implements of Husbandry | Gravel Shoulder |  | 1074 | 12 | 100350 | 100650 | 100325 | 100325 | 45.2504 | -93.6867 | 45.2508 | -93.6877 | 45.2504 | -93.6867 | 45.2508 | -93.6877 | Aggregate |  | Clay | Flexible
84-W-2007 | 84 | MnROAD Farm Study Road | Westbound | LANE | 07/23/2007 |  | Hot Mix Asphalt - Impact of Implements of Husbandry | 3.5 inches Hot Mix Asphalt On Aggregate Base |  | 1074 | 12 | 100350 | 100650 | 100325 | 100325 | 45.2504 | -93.6867 | 45.2508 | -93.6877 | 45.2504 | -93.6867 | 45.2508 | -93.6877 | Aggregate |  | Clay | Flexible
84-PS-2007 | 84 | MnROAD Farm Study Road | Passing Shoulder | SHOULDER | 07/23/2007 |  | Hot Mix Asphalt - Impact of Implements of Husbandry | Gravel Shoulder |  | 1074 | 12 | 100350 | 100650 | 100325 | 100325 | 45.2504 | -93.6867 | 45.2508 | -93.6877 | 45.2504 | -93.6867 | 45.2508 | -93.6877 | Aggregate |  | Clay | Flexible
84-E-2007 | 84 | MnROAD Farm Study Road | Eastbound | LANE | 07/23/2007 |  | Hot Mix Asphalt - Impact of Implements of Husbandry | 3.5 inches Hot Mix Asphalt On Aggregate Base |  | 1074 | 12 | 100350 | 100650 | 100325 | 100325 | 45.2504 | -93.6867 | 45.2508 | -93.6877 | 45.2504 | -93.6867 | 45.2508 | -93.6877 | Aggregate |  | Clay | Flexible
85-I-2008 | 85 | MnROAD Low Volume Road | Inside | LANE | 08/23/2008 | 07/13/2017 | Pervious Concrete Pavement Performance | 7 inches Jointed Pervious Concrete on RR Ballast Base on Sand Subgrade |  | 633 | 13 | 16367.5 | 16594 | 16367.5 | 16367.5 | 45.2659 | -93.7168 | 45.2655 | -93.7161 | 45.2659 | -93.7168 | 45.2655 | -93.7161 | Stone | Aggregate | Sand | Rigid
85-OS-2008 | 85 | MnROAD Low Volume Road | Outside Shoulder | SHOULDER | 08/23/2008 | 07/13/2017 | Pervious Concrete Pavement Performance | Concrete curb |  | 633 | 2 | 16367.5 | 16594 | 16367.5 | 16367.5 | 45.2659 | -93.7168 | 45.2655 | -93.7161 | 45.2659 | -93.7168 | 45.2655 | -93.7161 | Stone | Aggregate | Sand | Unbound
85-O-2008 | 85 | MnROAD Low Volume Road | Outside | LANE | 08/23/2008 | 07/13/2017 | Pervious Concrete Pavement Performance | 7 inches Jointed Pervious Concrete on RR Ballast Base on Sand Subgrade |  | 633 | 13 | 16367.5 | 16594 | 16367.5 | 16367.5 | 45.2659 | -93.7168 | 45.2655 | -93.7161 | 45.2659 | -93.7168 | 45.2655 | -93.7161 | Stone | Aggregate | Sand | Rigid
85-IS-2008 | 85 | MnROAD Low Volume Road | Inside Shoulder | SHOULDER | 08/23/2008 | 07/13/2017 | Pervious Concrete Pavement Performance | Concrete curb |  | 633 | 2 | 16367.5 | 16594 | 16367.5 | 16367.5 | 45.2659 | -93.7168 | 45.2655 | -93.7161 | 45.2659 | -93.7168 | 45.2655 | -93.7161 | Stone | Aggregate | Sand | Unbound
86-I-2008 | 86 | MnROAD Low Volume Road | Inside | LANE | 08/22/2008 | 07/13/2017 | Porous Asphalt Pavement Performance | 5 inches Porous Asphalt on RR Ballast Base on Sand Subgrade |  | 633 | 13 | 16594 | 16820 | 16594 | 16594 | 45.2655 | -93.7161 | 45.2651 | -93.7154 | 45.2655 | -93.7161 | 45.2651 | -93.7154 | Stone |  | Sand | Flexible
86-OS-2008 | 86 | MnROAD Low Volume Road | Outside Shoulder | SHOULDER | 08/22/2008 | 07/13/2017 | Porous Asphalt Pavement Performance | Concrete curb |  | 633 | 13 | 16594 | 16820 | 16594 | 16594 | 45.2655 | -93.7161 | 45.2651 | -93.7154 | 45.2655 | -93.7161 | 45.2651 | -93.7154 | Stone |  | Sand | Unbound
86-O-2008 | 86 | MnROAD Low Volume Road | Outside | LANE | 08/22/2008 | 07/13/2017 | Porous Asphalt Pavement Performance | 5 inches Porous Asphalt on RR Ballast Base on Sand Subgrade |  | 633 | 13 | 16594 | 16820 | 16594 | 16594 | 45.2655 | -93.7161 | 45.2651 | -93.7154 | 45.2655 | -93.7161 | 45.2651 | -93.7154 | Stone |  | Sand | Flexible
86-IS-2008 | 86 | MnROAD Low Volume Road | Inside Shoulder | SHOULDER | 08/22/2008 | 07/13/2017 | Porous Asphalt Pavement Performance | Concrete curb |  | 633 | 13 | 16594 | 16820 | 16594 | 16594 | 45.2655 | -93.7161 | 45.2651 | -93.7154 | 45.2655 | -93.7161 | 45.2651 | -93.7154 | Stone |  | Sand | Unbound
87-OS-2008 | 87 | MnROAD Low Volume Road | Outside Shoulder | SHOULDER | 09/10/2008 |  | Porous Asphalt Pavement Performance | Concrete curb |  | 633 | 13 | 16821.5 | 17045 | 16820 | 16820 | 45.2651 | -93.7154 | 45.2647 | -93.7147 | 45.2651 | -93.7154 | 45.2647 | -93.7147 | Stone |  | Clay | Unbound
87-O-2008 | 87 | MnROAD Low Volume Road | Outside | LANE | 09/10/2008 |  | Porous Asphalt Pavement Performance | 4 inches Asphalt on RR Ballast Base |  | 633 | 13 | 16821.5 | 17045 | 16820 | 16820 | 45.2651 | -93.7154 | 45.2647 | -93.7147 | 45.2651 | -93.7154 | 45.2647 | -93.7147 | Stone |  | Clay | Flexible
87-IS-2008 | 87 | MnROAD Low Volume Road | Inside Shoulder | SHOULDER | 09/10/2008 |  | Porous Asphalt Pavement Performance | Concrete curb |  | 633 | 13 | 16821.5 | 17045 | 16820 | 16820 | 45.2651 | -93.7154 | 45.2647 | -93.7147 | 45.2651 | -93.7154 | 45.2647 | -93.7147 | Stone |  | Clay | Unbound
87-I-2008 | 87 | MnROAD Low Volume Road | Inside | LANE | 09/10/2008 |  | Porous Asphalt Pavement Performance | 4 inches Asphalt on RR Ballast Base |  | 633 | 13 | 16821.5 | 17045 | 16820 | 16820 | 45.2651 | -93.7154 | 45.2647 | -93.7147 | 45.2651 | -93.7154 | 45.2647 | -93.7147 | Stone |  | Clay | Flexible
88-I-2008 | 88 | MnROAD Low Volume Road | Inside | LANE | 09/10/2008 | 07/14/2017 | Porous Asphalt Pavement Performance | 5 inches Porous Asphalt on RR Ballast Base on Clay Subgrade |  | 633 | 13 | 17049 | 17270 | 17046 | 17046 | 45.2888 | -93.759 | 45.2643 | -93.714 | 45.2647 | -93.7147 | 45.2643 | -93.714 | Stone |  | Clay | Flexible
88-OS-2008 | 88 | MnROAD Low Volume Road | Outside Shoulder | SHOULDER | 09/10/2008 | 07/14/2017 | Porous Asphalt Pavement Performance | Concrete curb |  | 633 | 13 | 17049 | 17270 | 17046 | 17046 | 45.2888 | -93.759 | 45.2643 | -93.714 | 45.2647 | -93.7147 | 45.2643 | -93.714 | Stone |  | Clay | Unbound
88-O-2008 | 88 | MnROAD Low Volume Road | Outside | LANE | 09/10/2008 | 07/14/2017 | Porous Asphalt Pavement Performance | 5 inches Porous Asphalt on RR Ballast Base on Clay Subgrade |  | 633 | 13 | 17049 | 17270 | 17046 | 17046 | 45.2888 | -93.759 | 45.2643 | -93.714 | 45.2647 | -93.7147 | 45.2643 | -93.714 | Stone |  | Clay | Flexible
88-IS-2008 | 88 | MnROAD Low Volume Road | Inside Shoulder | SHOULDER | 09/10/2008 | 07/14/2017 | Porous Asphalt Pavement Performance | Concrete curb |  | 633 | 13 | 17049 | 17270 | 17046 | 17046 | 45.2888 | -93.759 | 45.2643 | -93.714 | 45.2647 | -93.7147 | 45.2643 | -93.714 | Stone |  | Clay | Unbound
89-I-2008 | 89 | MnROAD Low Volume Road | Inside | LANE | 09/10/2008 | 07/13/2017 | Pervious Concrete Pavement Performance | 7 inches Jointed Pervious Concrete on RR Ballast Base on Clay Subgrade |  | 633 | 13 | 17272 | 17497.5 | 17272 | 17272 | 45.2879 | -93.7574 | 45.264 | -93.7133 | 45.2643 | -93.714 | 45.264 | -93.7133 | Stone | Aggregate | Clay | Rigid
89-OS-2008 | 89 | MnROAD Low Volume Road | Outside Shoulder | SHOULDER | 09/10/2008 | 07/13/2017 | Pervious Concrete Pavement Performance | Concrete curb |  | 633 | 2 | 17272 | 17497.5 | 17272 | 17272 | 45.2879 | -93.7574 | 45.264 | -93.7133 | 45.2643 | -93.714 | 45.264 | -93.7133 | Stone | Aggregate | Clay | Unbound
89-O-2008 | 89 | MnROAD Low Volume Road | Outside | LANE | 09/10/2008 | 07/13/2017 | Pervious Concrete Pavement Performance | 7 inches Jointed Pervious Concrete on RR Ballast Base on Clay Subgrade |  | 633 | 13 | 17272 | 17497.5 | 17272 | 17272 | 45.2879 | -93.7574 | 45.264 | -93.7133 | 45.2643 | -93.714 | 45.264 | -93.7133 | Stone | Aggregate | Clay | Rigid
89-IS-2008 | 89 | MnROAD Low Volume Road | Inside Shoulder | SHOULDER | 09/10/2008 | 07/13/2017 | Pervious Concrete Pavement Performance | Concrete curb |  | 633 | 2 | 17272 | 17497.5 | 17272 | 17272 | 45.2879 | -93.7574 | 45.264 | -93.7133 | 45.2643 | -93.714 | 45.264 | -93.7133 | Stone | Aggregate | Clay | Unbound
91-D-1997 | 91 | Elk River US-169 | Driving | LANE | 09/17/1997 |  | Ultra Thin Concrete Overlay on Asphalt Performance | 3 inches Jointed FRC- 6 feet x 6 feet Panels on Hot Mix Asphalt - Structural Fibers |  | 21228 | 12 | 6887 | 7675 | 6887 | 6887 | 45.3034 | -93.555 | 45.3055 | -93.5559 | 45.3034 | -93.555 | 45.3055 | -93.5559 | Aggregate |  | Sand | Rigid
91-D-1991 | 91 | Elk River US-169 | Driving | LANE | 07/01/1991 | 09/16/1997 | Ultra Thin Concrete Overlay on Asphalt Performance | 6.25 inches Hot Mix Asphalt on 9 inches Aggregate Base |  | 21228 | 12 | 6887 | 7675 | 6887 | 6887 | 45.3034 | -93.555 | 45.3055 | -93.5559 | 45.3034 | -93.555 | 45.3055 | -93.5559 | Aggregate |  | Sand | Flexible
92-D-1991 | 92 | MnROAD Mainline - Interstate 94 | Driving | LANE | 06/13/1991 | 10/02/1997 | Thin Concrete Overlay on Asphalt Performance | 13 inches Hot Mix Asphalt on Silty-Clay Subgrade |  | 77 | 12 | 116578 | 116750 | 116578 | 116578 | 45.2653 | -93.7164 | 45.265 | -93.7158 | 45.2653 | -93.7164 | 45.265 | -93.7158 | Asphalt |  | Clay | Rigid
92-D-1997 | 92 | MnROAD Mainline - Interstate 94 | Driving | LANE | 10/03/1997 | 04/19/2010 | Thin Concrete Overlay on Asphalt Performance | 6 inches Jointed FRC - 12 feet W x 10 feet L Panels on 7 inches Hot Mix Asphalt - Non-Structural Fibers - Dowel Bars |  | 77 | 12 | 116578 | 116750 | 116578 | 116578 | 45.2653 | -93.7164 | 45.265 | -93.7158 | 45.2653 | -93.7164 | 45.265 | -93.7158 | Asphalt |  | Clay | Rigid
92-DS-1991 | 92 | MnROAD Mainline - Interstate 94 | Driving Shoulder | SHOULDER | 06/13/1991 | 10/02/1997 | Thin Concrete Overlay on Asphalt Performance | Hot Mix Asphalt Shoulder |  | 77 | 10 | 116578 | 116750 | 116578 | 116578 | 45.2653 | -93.7164 | 45.265 | -93.7158 | 45.2653 | -93.7164 | 45.265 | -93.7158 | Aggregate |  | Clay | Flexible
92-PS-1997 | 92 | MnROAD Mainline - Interstate 94 | Passing Shoulder | SHOULDER | 10/03/1997 | 04/19/2010 | Thin Concrete Overlay on Asphalt Performance | Hot Mix Asphalt Shoulder |  | 77 | 4 | 116578 | 116750 | 116578 | 116578 | 45.2653 | -93.7164 | 45.265 | -93.7158 | 45.2653 | -93.7164 | 45.265 | -93.7158 | Aggregate |  | Clay | Flexible
92-P-1991 | 92 | MnROAD Mainline - Interstate 94 | Passing | LANE | 06/13/1991 | 10/02/1997 | Thin Concrete Overlay on Asphalt Performance | 13 inches Hot Mix Asphalt on Silty-Clay Subgrade |  | 77 | 12 | 116578 | 116750 | 116578 | 116578 | 45.2653 | -93.7164 | 45.265 | -93.7158 | 45.2653 | -93.7164 | 45.265 | -93.7158 | Asphalt |  | Clay | Rigid
92-P-1997 | 92 | MnROAD Mainline - Interstate 94 | Passing | LANE | 10/03/1997 | 04/19/2010 | Thin Concrete Overlay on Asphalt Performance | 6 inches Jointed FRC - 12 feet W x 10 feet L Panels on 7 inches Hot Mix Asphalt - Non-Structural Fibers - Dowel Bars |  | 77 | 12 | 116578 | 116750 | 116578 | 116578 | 45.2653 | -93.7164 | 45.265 | -93.7158 | 45.2653 | -93.7164 | 45.265 | -93.7158 | Asphalt |  | Clay | Rigid
92-PS-1991 | 92 | MnROAD Mainline - Interstate 94 | Passing Shoulder | SHOULDER | 06/13/1991 | 10/02/1997 | Thin Concrete Overlay on Asphalt Performance | Hot Mix Asphalt Shoulder |  | 77 | 4 | 116578 | 116750 | 116578 | 116578 | 45.2653 | -93.7164 | 45.265 | -93.7158 | 45.2653 | -93.7164 | 45.265 | -93.7158 | Aggregate |  | Clay | Flexible
92-DS-1997 | 92 | MnROAD Mainline - Interstate 94 | Driving Shoulder | SHOULDER | 10/03/1997 | 04/19/2010 | Thin Concrete Overlay on Asphalt Performance | Hot Mix Asphalt Shoulder |  | 77 | 10 | 116578 | 116750 | 116578 | 116578 | 45.2653 | -93.7164 | 45.265 | -93.7158 | 45.2653 | -93.7164 | 45.265 | -93.7158 | Aggregate |  | Clay | Flexible
93-D-1990 | 93 | MnROAD Mainline - Interstate 94 | Driving | LANE | 10/05/1990 | 10/02/1997 | Ultra Thin Concrete Overlay on Asphalt Performance | 13 inches Hot Mix Asphalt on Silty-Clay Subgrade |  | 77 | 12 | 115335 | 115635 | 115327.5 | 115327.5 | 45.2674 | -93.7202 | 45.2669 | -93.7193 | 45.2674 | -93.7202 | 45.2669 | -93.7193 | Asphalt |  | Clay | Rigid
93-D-1997 | 93 | MnROAD Mainline - Interstate 94 | Driving | LANE | 10/03/1997 | 10/02/2004 | Ultra Thin Concrete Overlay on Asphalt Performance | 4.0 inches Jointed FRC- 4 feet x 4 feet Panels on 9 inches Hot Mix Asphalt - Non-Structural Fibers |  | 77 | 12 | 115335 | 115635 | 115327.5 | 115327.5 | 45.2674 | -93.7202 | 45.2669 | -93.7193 | 45.2674 | -93.7202 | 45.2669 | -93.7193 | Asphalt |  | Clay | Rigid
93-PS-1997 | 93 | MnROAD Mainline - Interstate 94 | Passing Shoulder | SHOULDER | 10/03/1997 | 04/19/2010 | Ultra Thin Concrete Overlay on Asphalt Performance | Hot Mix Asphalt Shoulder |  | 77 | 4 | 115335 | 115635 | 115327.5 | 115327.5 | 45.2674 | -93.7202 | 45.2669 | -93.7193 | 45.2674 | -93.7202 | 45.2669 | -93.7193 | Aggregate |  | Clay | Rigid
93-P-1990 | 93 | MnROAD Mainline - Interstate 94 | Passing | LANE | 10/05/1990 | 10/02/1997 | Ultra Thin Concrete Overlay on Asphalt Performance | 13 inches Hot Mix Asphalt on Silty-Clay Subgrade |  | 77 | 12 | 115335 | 115635 | 115327.5 | 115327.5 | 45.2674 | -93.7202 | 45.2669 | -93.7193 | 45.2674 | -93.7202 | 45.2669 | -93.7193 | Asphalt |  | Clay | Flexible
93-P-1997 | 93 | MnROAD Mainline - Interstate 94 | Passing | LANE | 10/03/1997 | 10/02/2004 | Ultra Thin Concrete Overlay on Asphalt Performance | 4.0 inches Jointed FRC- 4 feet x 4 feet Panels on 9 inches Hot Mix Asphalt - Non-Structural Fibers |  | 77 | 12 | 115335 | 115635 | 115327.5 | 115327.5 | 45.2674 | -93.7202 | 45.2669 | -93.7193 | 45.2674 | -93.7202 | 45.2669 | -93.7193 | Asphalt |  | Clay | Rigid
93-DS-1997 | 93 | MnROAD Mainline - Interstate 94 | Driving Shoulder | SHOULDER | 10/03/1997 | 04/19/2010 | Ultra Thin Concrete Overlay on Asphalt Performance | Hot Mix Asphalt Shoulder |  | 77 | 10 | 115335 | 115635 | 115327.5 | 115327.5 | 45.2674 | -93.7202 | 45.2669 | -93.7193 | 45.2674 | -93.7202 | 45.2669 | -93.7193 | Aggregate |  | Clay | Flexible
94-D-1990 | 94 | MnROAD Mainline - Interstate 94 | Driving | LANE | 10/05/1990 | 10/02/1997 | Ultra Thin Concrete Overlay on Asphalt Performance | 13 inches Hot Mix Asphalt on Silty-Clay Subgrade |  | 77 | 12 | 115635 | 115935 | 115635 | 115635 | 45.2669 | -93.7193 | 45.2664 | -93.7183 | 45.2669 | -93.7193 | 45.2664 | -93.7183 | Asphalt |  | Clay | Rigid
94-D-1997 | 94 | MnROAD Mainline - Interstate 94 | Driving | LANE | 10/03/1997 | 10/02/2004 | Ultra Thin Concrete Overlay on Asphalt Performance | 3.0 inches Jointed FRC- 4 feet x 4 feet Panels on 10 inches Hot Mix Asphalt - Non-Structural Fibers |  | 77 | 12 | 115635 | 115935 | 115635 | 115635 | 45.2669 | -93.7193 | 45.2664 | -93.7183 | 45.2669 | -93.7193 | 45.2664 | -93.7183 | Asphalt |  | Clay | Rigid
94-DS-1990 | 94 | MnROAD Mainline - Interstate 94 | Driving Shoulder | SHOULDER | 10/05/1990 | 10/02/1997 | Ultra Thin Concrete Overlay on Asphalt Performance | Hot Mix Asphalt Shoulder |  | 77 | 10 | 115635 | 115935 | 115635 | 115635 | 45.2669 | -93.7193 | 45.2664 | -93.7183 | 45.2669 | -93.7193 | 45.2664 | -93.7183 | Aggregate |  | Clay | Rigid
94-PS-1997 | 94 | MnROAD Mainline - Interstate 94 | Passing Shoulder | SHOULDER | 10/03/1997 | 05/01/2022 | Ultra Thin Concrete Overlay on Asphalt Performance | Hot Mix Asphalt Shoulder |  | 77 | 4 | 115635 | 115935 | 115635 | 115635 | 45.2669 | -93.7193 | 45.2664 | -93.7183 | 45.2669 | -93.7193 | 45.2664 | -93.7183 | Aggregate |  | Clay | Rigid
94-P-1990 | 94 | MnROAD Mainline - Interstate 94 | Passing | LANE | 10/05/1990 | 10/02/1997 | Ultra Thin Concrete Overlay on Asphalt Performance | 13 inches Hot Mix Asphalt on Silty-Clay Subgrade |  | 77 | 12 | 115635 | 115935 | 115635 | 115635 | 45.2669 | -93.7193 | 45.2664 | -93.7183 | 45.2669 | -93.7193 | 45.2664 | -93.7183 | Asphalt |  | Clay | Rigid
94-P-1997 | 94 | MnROAD Mainline - Interstate 94 | Passing | LANE | 10/03/1997 | 10/02/2004 | Ultra Thin Concrete Overlay on Asphalt Performance | 3.0 inches Jointed FRC- 4 feet x 4 feet Panels on 10 inches Hot Mix Asphalt - Non-Structural Fibers |  | 77 | 12 | 115635 | 115935 | 115635 | 115635 | 45.2669 | -93.7193 | 45.2664 | -93.7183 | 45.2669 | -93.7193 | 45.2664 | -93.7183 | Asphalt |  | Clay | Rigid
94-PS-1990 | 94 | MnROAD Mainline - Interstate 94 | Passing Shoulder | SHOULDER | 10/05/1990 | 10/02/1997 | Ultra Thin Concrete Overlay on Asphalt Performance | Hot Mix Asphalt Shoulder |  | 77 | 4 | 115635 | 115935 | 115635 | 115635 | 45.2669 | -93.7193 | 45.2664 | -93.7183 | 45.2669 | -93.7193 | 45.2664 | -93.7183 | Aggregate |  | Clay | Rigid
94-DS-1997 | 94 | MnROAD Mainline - Interstate 94 | Driving Shoulder | SHOULDER | 10/03/1997 | 05/01/2022 | Ultra Thin Concrete Overlay on Asphalt Performance | Hot Mix Asphalt Shoulder |  | 77 | 10 | 115635 | 115935 | 115635 | 115635 | 45.2669 | -93.7193 | 45.2664 | -93.7183 | 45.2669 | -93.7193 | 45.2664 | -93.7183 | Aggregate |  | Clay | Rigid
95-D-1990 | 95 | MnROAD Mainline - Interstate 94 | Driving | LANE | 10/05/1990 | 10/02/1997 | Ultra Thin Concrete Overlay on Asphalt Performance | 13 inches Hot Mix Asphalt on Silty-Clay Subgrade |  | 77 | 12 | 115935 | 116234 | 115935 | 115935 | 45.2664 | -93.7183 | 45.2659 | -93.7174 | 45.2664 | -93.7183 | 45.2659 | -93.7174 | Asphalt |  | Clay | Rigid
95-D-1997 | 95 | MnROAD Mainline - Interstate 94 | Driving | LANE | 10/03/1997 | 10/03/2004 | Ultra Thin Concrete Overlay on Asphalt Performance | 3.0 inches Jointed FRC - 6 feet W x 5 feet L Panels on 10 inches Hot Mix Asphalt -Structural Fibers |  | 77 | 12 | 115935 | 116234 | 115935 | 115935 | 45.2664 | -93.7183 | 45.2659 | -93.7174 | 45.2664 | -93.7183 | 45.2659 | -93.7174 | Asphalt |  | Clay | Rigid
95-DS-1990 | 95 | MnROAD Mainline - Interstate 94 | Driving Shoulder | SHOULDER | 10/05/1990 | 10/02/1997 | Ultra Thin Concrete Overlay on Asphalt Performance | Hot Mix Asphalt Shoulder |  | 77 | 10 | 115935 | 116234 | 115935 | 115935 | 45.2664 | -93.7183 | 45.2659 | -93.7174 | 45.2664 | -93.7183 | 45.2659 | -93.7174 | Aggregate |  | Clay | Rigid
95-PS-1997 | 95 | MnROAD Mainline - Interstate 94 | Passing Shoulder | SHOULDER | 10/03/1997 | 05/01/2022 | Ultra Thin Concrete Overlay on Asphalt Performance | Hot Mix Asphalt Shoulder |  | 77 | 4 | 115935 | 116234 | 115935 | 115935 | 45.2664 | -93.7183 | 45.2659 | -93.7174 | 45.2664 | -93.7183 | 45.2659 | -93.7174 | Aggregate |  | Clay | Rigid
95-P-1990 | 95 | MnROAD Mainline - Interstate 94 | Passing | LANE | 10/05/1990 | 10/02/1997 | Ultra Thin Concrete Overlay on Asphalt Performance | 13 inches Hot Mix Asphalt on Silty-Clay Subgrade |  | 77 | 12 | 115935 | 116234 | 115935 | 115935 | 45.2664 | -93.7183 | 45.2659 | -93.7174 | 45.2664 | -93.7183 | 45.2659 | -93.7174 | Asphalt |  | Clay | Rigid
95-P-1997 | 95 | MnROAD Mainline - Interstate 94 | Passing | LANE | 10/03/1997 | 10/03/2004 | Ultra Thin Concrete Overlay on Asphalt Performance | 3.0 inches Jointed FRC - 6 feet W x 5 feet L Panels on 10 inches Hot Mix Asphalt -Structural Fibers |  | 77 | 12 | 115935 | 116234 | 115935 | 115935 | 45.2664 | -93.7183 | 45.2659 | -93.7174 | 45.2664 | -93.7183 | 45.2659 | -93.7174 | Asphalt |  | Clay | Rigid
95-PS-1990 | 95 | MnROAD Mainline - Interstate 94 | Passing Shoulder | SHOULDER | 10/05/1990 | 10/02/1997 | Ultra Thin Concrete Overlay on Asphalt Performance | Hot Mix Asphalt Shoulder |  | 77 | 4 | 115935 | 116234 | 115935 | 115935 | 45.2664 | -93.7183 | 45.2659 | -93.7174 | 45.2664 | -93.7183 | 45.2659 | -93.7174 | Aggregate |  | Clay | Rigid
95-DS-1997 | 95 | MnROAD Mainline - Interstate 94 | Driving Shoulder | SHOULDER | 10/03/1997 | 05/01/2022 | Ultra Thin Concrete Overlay on Asphalt Performance | Hot Mix Asphalt Shoulder |  | 77 | 10 | 115935 | 116234 | 115935 | 115935 | 45.2664 | -93.7183 | 45.2659 | -93.7174 | 45.2664 | -93.7183 | 45.2659 | -93.7174 | Aggregate |  | Clay | Rigid
96-D-1990 | 96 | MnROAD Mainline - Interstate 94 | Driving | LANE | 10/05/1990 | 10/02/1997 | Thin Concrete Overlay on Asphalt Performance | 13 inches Hot Mix Asphalt on Silty-Clay Subgrade |  | 77 | 12 | 116234 | 116406 | 116234 | 116234 | 45.2658 | -93.7174 | 45.2656 | -93.7169 | 45.2658 | -93.7174 | 45.2656 | -93.7169 | Asphalt |  | Clay | Rigid
96-D-1997 | 96 | MnROAD Mainline - Interstate 94 | Driving | LANE | 10/03/1997 | 08/09/2011 | Thin Concrete Overlay on Asphalt Performance | 6 inches Jointed FRC - 6 feet W x 5 feet L Panels on 7 inches Hot Mix Asphalt - Non-Structural Fibers |  | 77 | 12 | 116234 | 116406 | 116234 | 116234 | 45.2658 | -93.7174 | 45.2656 | -93.7169 | 45.2658 | -93.7174 | 45.2656 | -93.7169 | Asphalt |  | Clay | Rigid
96-D-2011 | 96 | MnROAD Mainline - Interstate 94 | Driving | LANE | 08/10/2011 | 09/01/2016 | Thin Concrete Overlay on Asphalt - Rehabilitation Techniques | 6 inches Jointed FRC - 6 feet W x 5 feet L Panels on 7 inches Hot Mix Asphalt - Non-Structural Fibers |  | 77 | 12 | 116234 | 116406 | 116234 | 116234 | 45.2658 | -93.7174 | 45.2656 | -93.7169 | 45.2658 | -93.7174 | 45.2656 | -93.7169 | Asphalt |  | Clay | Rigid
96-D-2016 | 96 | MnROAD Mainline - Interstate 94 | Driving | LANE | 09/28/2016 | 05/01/2022 | Thin Concrete Overlay on Asphalt - Rehabilitation and Maintenance Techniques | 6 inches Jointed FRC - 6 feet W x 5 feet L Panels on 7 inches Hot Mix Asphalt - Non-Structural Fibers - Microsurface Overlay |  | 77 | 12 | 116234 | 116406 | 116234 | 116234 | 45.2658 | -93.7174 | 45.2656 | -93.7169 | 45.2658 | -93.7174 | 45.2656 | -93.7169 | Asphalt |  | Clay | Rigid
96-DS-1990 | 96 | MnROAD Mainline - Interstate 94 | Driving Shoulder | SHOULDER | 10/05/1990 | 10/02/1997 | Thin Concrete Overlay on Asphalt Performance | Hot Mix Asphalt Shoulder |  | 77 | 10 | 116234 | 116406 | 116234 | 116234 | 45.2658 | -93.7174 | 45.2656 | -93.7169 | 45.2658 | -93.7174 | 45.2656 | -93.7169 | Aggregate |  | Clay | Rigid
96-PS-1997 | 96 | MnROAD Mainline - Interstate 94 | Passing Shoulder | SHOULDER | 10/03/1997 | 05/01/2022 | Thin Concrete Overlay on Asphalt Performance | Hot Mix Asphalt Shoulder |  | 77 | 4 | 116234 | 116406 | 116234 | 116234 | 45.2658 | -93.7174 | 45.2656 | -93.7169 | 45.2658 | -93.7174 | 45.2656 | -93.7169 | Aggregate |  | Clay | Rigid
96-P-1990 | 96 | MnROAD Mainline - Interstate 94 | Passing | LANE | 10/05/1990 | 10/02/1997 | Thin Concrete Overlay on Asphalt Performance | 13 inches Hot Mix Asphalt on Silty-Clay Subgrade |  | 77 | 12 | 116234 | 116406 | 116234 | 116234 | 45.2658 | -93.7174 | 45.2656 | -93.7169 | 45.2658 | -93.7174 | 45.2656 | -93.7169 | Asphalt |  | Clay | Rigid
96-P-1997 | 96 | MnROAD Mainline - Interstate 94 | Passing | LANE | 10/03/1997 | 08/09/2011 | Thin Concrete Overlay on Asphalt Performance | 6 inches Jointed FRC - 6 feet W x 5 feet L Panels on 7 inches Hot Mix Asphalt - Non-Structural Fibers |  | 77 | 12 | 116234 | 116406 | 116234 | 116234 | 45.2658 | -93.7174 | 45.2656 | -93.7169 | 45.2658 | -93.7174 | 45.2656 | -93.7169 | Asphalt |  | Clay | Rigid
96-P-2011 | 96 | MnROAD Mainline - Interstate 94 | Passing | LANE | 08/10/2011 | 09/01/2016 | Thin Concrete Overlay on Asphalt - Rehabilitation Techniques | 6 inches Jointed FRC - 6 feet W x 5 feet L Panels on 7 inches Hot Mix Asphalt - Non-Structural Fibers |  | 77 | 12 | 116234 | 116406 | 116234 | 116234 | 45.2658 | -93.7174 | 45.2656 | -93.7169 | 45.2658 | -93.7174 | 45.2656 | -93.7169 | Asphalt |  | Clay | Rigid
96-P-2016 | 96 | MnROAD Mainline - Interstate 94 | Passing | LANE | 09/28/2016 | 05/01/2022 | Thin Concrete Overlay on Asphalt - Rehabilitation and Maintenance Techniques | 6 inches Jointed FRC - 6 feet W x 5 feet L Panels on 7 inches Hot Mix Asphalt - Non-Structural Fibers - Microsurface Overlay |  | 77 | 12 | 116234 | 116406 | 116234 | 116234 | 45.2658 | -93.7174 | 45.2656 | -93.7169 | 45.2658 | -93.7174 | 45.2656 | -93.7169 | Asphalt |  | Clay | Rigid
96-PS-1990 | 96 | MnROAD Mainline - Interstate 94 | Passing Shoulder | SHOULDER | 10/05/1990 | 10/02/1997 | Thin Concrete Overlay on Asphalt Performance | Hot Mix Asphalt Shoulder |  | 77 | 4 | 116234 | 116406 | 116234 | 116234 | 45.2658 | -93.7174 | 45.2656 | -93.7169 | 45.2658 | -93.7174 | 45.2656 | -93.7169 | Aggregate |  | Clay | Rigid
96-DS-1997 | 96 | MnROAD Mainline - Interstate 94 | Driving Shoulder | SHOULDER | 10/03/1997 | 05/01/2022 | Thin Concrete Overlay on Asphalt Performance | Hot Mix Asphalt Shoulder |  | 77 | 10 | 116234 | 116406 | 116234 | 116234 | 45.2658 | -93.7174 | 45.2656 | -93.7169 | 45.2658 | -93.7174 | 45.2656 | -93.7169 | Aggregate |  | Clay | Rigid
97-P-1997 | 97 | MnROAD Mainline - Interstate 94 | Passing | LANE | 10/03/1997 | 04/18/2010 | Thin Concrete Overlay on Asphalt Performance | 6 inches Jointed FRC- 12 feet W x 10 feet L Panels on 7 inches Hot Mix Asphalt - Non-Structural Fibers |  | 77 | 12 | 116406 | 116578 | 116406 | 116406 | 45.2656 | -93.7169 | 45.2653 | -93.7164 | 45.2656 | -93.7169 | 45.2653 | -93.7164 | Asphalt |  | Clay | Rigid
97-PS-1990 | 97 | MnROAD Mainline - Interstate 94 | Passing Shoulder | SHOULDER | 10/05/1990 | 10/02/1997 | Thin Concrete Overlay on Asphalt Performance | Hot Mix Asphalt Shoulder |  | 77 | 4 | 116406 | 116578 | 116406 | 116406 | 45.2656 | -93.7169 | 45.2653 | -93.7164 | 45.2656 | -93.7169 | 45.2653 | -93.7164 | Aggregate |  | Clay | Rigid
97-PS-1997 | 97 | MnROAD Mainline - Interstate 94 | Passing Shoulder | SHOULDER | 10/03/1997 | 04/18/2010 | Thin Concrete Overlay on Asphalt Performance | Hot Mix Asphalt Shoulder |  | 77 | 4 | 116406 | 116578 | 116406 | 116406 | 45.2656 | -93.7169 | 45.2653 | -93.7164 | 45.2656 | -93.7169 | 45.2653 | -93.7164 | Aggregate |  | Clay | Rigid
97-P-1990 | 97 | MnROAD Mainline - Interstate 94 | Passing | LANE | 10/05/1990 | 10/02/1997 | Thin Concrete Overlay on Asphalt Performance | 13 inches Hot Mix Asphalt on Silty-Clay Subgrade |  | 77 | 12 | 116406 | 116578 | 116406 | 116406 | 45.2656 | -93.7169 | 45.2653 | -93.7164 | 45.2656 | -93.7169 | 45.2653 | -93.7164 | Asphalt |  | Clay | Rigid
97-D-1997 | 97 | MnROAD Mainline - Interstate 94 | Driving | LANE | 10/03/1997 | 04/18/2010 | Thin Concrete Overlay on Asphalt Performance | 6 inches Jointed FRC- 12 feet W x 10 feet L Panels on 7 inches Hot Mix Asphalt - Non-Structural Fibers |  | 77 | 12 | 116406 | 116578 | 116406 | 116406 | 45.2656 | -93.7169 | 45.2653 | -93.7164 | 45.2656 | -93.7169 | 45.2653 | -93.7164 | Asphalt |  | Clay | Rigid
97-DS-1990 | 97 | MnROAD Mainline - Interstate 94 | Driving Shoulder | SHOULDER | 10/05/1990 | 10/02/1997 | Thin Concrete Overlay on Asphalt Performance | Hot Mix Asphalt Shoulder |  | 77 | 10 | 116406 | 116578 | 116406 | 116406 | 45.2656 | -93.7169 | 45.2653 | -93.7164 | 45.2656 | -93.7169 | 45.2653 | -93.7164 | Aggregate |  | Clay | Rigid
97-DS-1997 | 97 | MnROAD Mainline - Interstate 94 | Driving Shoulder | SHOULDER | 10/03/1997 | 04/18/2010 | Thin Concrete Overlay on Asphalt Performance | Hot Mix Asphalt Shoulder |  | 77 | 10 | 116406 | 116578 | 116406 | 116406 | 45.2656 | -93.7169 | 45.2653 | -93.7164 | 45.2656 | -93.7169 | 45.2653 | -93.7164 | Aggregate |  | Clay | Rigid
97-D-1990 | 97 | MnROAD Mainline - Interstate 94 | Driving | LANE | 10/05/1990 | 10/02/1997 | Thin Concrete Overlay on Asphalt Performance | 13 inches Hot Mix Asphalt on Silty-Clay Subgrade |  | 77 | 12 | 116406 | 116578 | 116406 | 116406 | 45.2656 | -93.7169 | 45.2653 | -93.7164 | 45.2656 | -93.7169 | 45.2653 | -93.7164 | Asphalt |  | Clay | Rigid
98-D-1997 | 98 | Elk River US-169 | Driving | LANE | 09/17/1997 | 09/01/1999 | Ultra Thin Concrete Overlay on Asphalt Performance | 3 inches Jointed FRC- 4 feet x 4 feet Panels on Hot Mix Asphalt - Non-Structural Fibers |  | 21228 | 12 | 0 | 788 | 0 | 0 | 45.3216 | -93.5621 | 45.3237 | -93.5619 | 45.3216 | -93.5621 | 45.3237 | -93.5619 | Asphalt |  | Sand | Rigid
98-D-1991 | 98 | Elk River US-169 | Driving | LANE | 07/01/1991 | 09/16/1997 | Ultra Thin Concrete Overlay on Asphalt Performance | 6.25 inches Hot Mix Asphalt on 11 inches Aggregate Base |  | 21228 | 12 | 0 | 788 | 0 | 0 | 45.3216 | -93.5621 | 45.3237 | -93.5619 | 45.3216 | -93.5621 | 45.3237 | -93.5619 | Aggregate |  | Sand | Rigid
99-D-1997 | 99 | Elk River US-169 | Driving | LANE | 09/17/1997 | 09/01/1999 | Ultra Thin Concrete Overlay on Asphalt Performance | 3 inches Jointed FRC- 4 feet x 4 feet Panels on Hot Mix Asphalt - Non-Structural Fibers |  | 21228 | 12 | 3608 | 4396 | 3608 | 3608 | 45.3119 | -93.5587 | 45.314 | -93.5596 | 45.3119 | -93.5587 | 45.314 | -93.5596 | Asphalt |  | Sand | Rigid
99-D-1991 | 99 | Elk River US-169 | Driving | LANE | 07/01/1991 | 09/16/1997 | Ultra Thin Concrete Overlay on Asphalt Performance | 6.25 inches Hot Mix Asphalt on 11 inches Aggregate Base |  | 21228 | 12 | 3608 | 4396 | 3608 | 3608 | 45.3119 | -93.5587 | 45.314 | -93.5596 | 45.3119 | -93.5587 | 45.314 | -93.5596 | Aggregate |  | Sand | Rigid
101-P-2017 | 101 | MnROAD Mainline - Interstate 94 | Passing | LANE | 07/26/2017 | 05/01/2022 | Asphalt Pavement Maintenance | 6 inches Hot Mix Asphalt on Subbase with 0.625 inch Mill and Microsurfacing |  | 77 | 12 | 110559 | 110839.5 | 110559 | 110559 | 45.2752 | -93.7351 | 45.2748 | -93.7342 | 45.2756 | -93.7359 | 45.2748 | -93.7341 | Aggregate |  | Clay | Flexible
101-DS-2017 | 101 | MnROAD Mainline - Interstate 94 | Driving Shoulder | SHOULDER | 07/26/2017 | 05/01/2022 | Asphalt Pavement Maintenance | Hot Mix Asphalt Shoulder |  | 77 | 12 | 110559 | 110839.5 | 110559 | 110559 | 45.2752 | -93.7351 | 45.2748 | -93.7342 | 45.2756 | -93.7359 | 45.2748 | -93.7341 | Aggregate |  | Clay | Flexible
101-D-2017 | 101 | MnROAD Mainline - Interstate 94 | Driving | LANE | 07/26/2017 | 05/01/2022 | Asphalt Pavement Maintenance | 6 inches Hot Mix Asphalt on Subbase with 0.625 inch Mill and Microsurfacing |  | 77 | 12 | 110559 | 110839.5 | 110559 | 110559 | 45.2752 | -93.7351 | 45.2748 | -93.7342 | 45.2756 | -93.7359 | 45.2748 | -93.7341 | Aggregate |  | Clay | Flexible
101-PS-2017 | 101 | MnROAD Mainline - Interstate 94 | Passing Shoulder | SHOULDER | 07/26/2017 | 05/01/2022 | Asphalt Pavement Maintenance | Hot Mix Asphalt Shoulder |  | 77 | 12 | 110559 | 110839.5 | 110559 | 110559 | 45.2752 | -93.7351 | 45.2748 | -93.7342 | 45.2756 | -93.7359 | 45.2748 | -93.7341 | Aggregate |  | Clay | Flexible
105-D-2008 | 105 | MnROAD Mainline - Interstate 94 | Driving | LANE | 09/16/2008 | 07/31/2011 | Thin Unbonded Concrete Overlay on Concrete Performance | 4 inches JPCP - 20 feet L x 14 W feet Panels on Permeable Asphalt Interlayer on 7.5 inches Existing JPCP with Distressed Joints |  | 77 | 14 | 112580 | 112758 | 112580 | 112580 | 45.272 | -93.7287 | 45.2717 | -93.7281 | 45.272 | -93.7287 | 45.2717 | -93.7281 | Permeable Asphalt | Concrete | Clay | Rigid
105-DS-2008 | 105 | MnROAD Mainline - Interstate 94 | Driving Shoulder | SHOULDER | 09/16/2008 | 07/31/2011 | Thin Unbonded Concrete Overlay on Concrete Performance | Hot Mix Asphalt Shoulder |  | 77 | 8 | 112580 | 112758 | 112580 | 112580 | 45.272 | -93.7287 | 45.2717 | -93.7281 | 45.272 | -93.7287 | 45.2717 | -93.7281 | Aggregate | Aggregate | Clay | Flexible
105-P-2008 | 105 | MnROAD Mainline - Interstate 94 | Passing | LANE | 09/16/2008 | 07/31/2011 | Thin Unbonded Concrete Overlay on Concrete Performance | 4 inches JPCP - 20 feet L x 13 W feet Panels- on Permeable Asphalt Interlayer on 7.5 inches Existing JPCP with Distressed Joints |  | 77 | 13 | 112580 | 112758 | 112580 | 112580 | 45.272 | -93.7287 | 45.2717 | -93.7281 | 45.272 | -93.7287 | 45.2717 | -93.7281 | Permeable Asphalt | Concrete | Clay | Rigid
105-PS-2008 | 105 | MnROAD Mainline - Interstate 94 | Passing Shoulder | SHOULDER | 09/16/2008 | 07/31/2011 | Thin Unbonded Concrete Overlay on Concrete Performance | Hot Mix Asphalt Shoulder |  | 77 | 3 | 112580 | 112758 | 112580 | 112580 | 45.272 | -93.7287 | 45.2717 | -93.7281 | 45.272 | -93.7287 | 45.2717 | -93.7281 | Aggregate | Aggregate | Clay | Flexible
106-D-2008 | 106 | MnROAD Mainline - Interstate 94 | Driving | LANE | 08/25/2008 | 08/02/2011 | Composite Pavement Performance - Hot-Mix Asphalt on Jointed Plain Concrete Pavement | 2 inches Hot Mix Asphalt on 5 inches JPCP - 15 feet Panels on Aggregate Base - Dowel Bars |  | 77 | 12 | 113172.5 | 113440 | 113172.5 | 113172.5 | 45.271 | -93.7268 | 45.2705 | -93.726 | 45.271 | -93.7268 | 45.2705 | -93.726 | Concrete | Aggregate | Clay | Flexible
106-DS-2008 | 106 | MnROAD Mainline - Interstate 94 | Driving Shoulder | SHOULDER | 08/25/2008 | 08/02/2011 | Composite Pavement Performance - Hot-Mix Asphalt on Jointed Plain Concrete Pavement | Hot Mix Asphalt Shoulder |  | 77 | 10 | 113172.5 | 113440 | 113172.5 | 113172.5 | 45.271 | -93.7268 | 45.2705 | -93.726 | 45.271 | -93.7268 | 45.2705 | -93.726 | Aggregate | Aggregate | Clay | Flexible
106-PS-2008 | 106 | MnROAD Mainline - Interstate 94 | Passing Shoulder | SHOULDER | 08/25/2008 | 08/02/2011 | Composite Pavement Performance - Hot-Mix Asphalt on Jointed Plain Concrete Pavement | Hot Mix Asphalt Shoulder |  | 77 | 4 | 113172.5 | 113440 | 113172.5 | 113172.5 | 45.271 | -93.7268 | 45.2705 | -93.726 | 45.271 | -93.7268 | 45.2705 | -93.726 | Aggregate | Aggregate | Clay | Flexible
106-P-2008 | 106 | MnROAD Mainline - Interstate 94 | Passing | LANE | 08/25/2008 | 08/02/2011 | Composite Pavement Performance - Hot-Mix Asphalt on Jointed Plain Concrete Pavement | 2 inches Hot Mix Asphalt on 5 inches JPCP - 15 feet Panels on Aggregate Base - Dowel Bars |  | 77 | 12 | 113172.5 | 113440 | 113172.5 | 113172.5 | 45.271 | -93.7268 | 45.2705 | -93.726 | 45.271 | -93.7268 | 45.2705 | -93.726 | Concrete | Aggregate | Clay | Flexible
113-D-2008 | 113 | MnROAD Mainline - Interstate 94 | Driving | LANE | 08/25/2008 | 06/08/2013 | Concrete Pavement Thickness Optimization - How Thin Can You Go | 5 inches JPCP - 15 feet Panels on Aggregate Base-Standard Dowels |  | 77 | 12 | 118470 | 118530 | 118470 | 118470 | 45.2622 | -93.7107 | 45.2621 | -93.7105 | 45.2622 | -93.7107 | 45.262 | -93.7104 | Aggregate | Aggregate | Clay | Rigid
113-DS-2008 | 113 | MnROAD Mainline - Interstate 94 | Driving Shoulder | SHOULDER | 08/25/2008 | 06/08/2013 | Concrete Pavement Thickness Optimization - How Thin Can You Go | Hot Mix Asphalt Shoulder |  | 77 | 10 | 118470 | 118530 | 118470 | 118470 | 45.2622 | -93.7107 | 45.2621 | -93.7105 | 45.2622 | -93.7107 | 45.262 | -93.7104 | Aggregate | Aggregate | Clay | Flexible
113-P-2008 | 113 | MnROAD Mainline - Interstate 94 | Passing | LANE | 08/25/2008 | 06/08/2013 | Concrete Pavement Thickness Optimization - How Thin Can You Go | 5 inches JPCP - 15 feet Panels on Aggregate Base-Standard Dowels |  | 77 | 12 | 118470 | 118530 | 118470 | 118470 | 45.2622 | -93.7107 | 45.2621 | -93.7105 | 45.2622 | -93.7107 | 45.262 | -93.7104 | Aggregate | Aggregate | Clay | Rigid
113-PS-2008 | 113 | MnROAD Mainline - Interstate 94 | Passing Shoulder | SHOULDER | 08/25/2008 | 06/08/2013 | Concrete Pavement Thickness Optimization - How Thin Can You Go | Hot Mix Asphalt Shoulder |  | 77 | 4 | 118470 | 118530 | 118470 | 118470 | 45.2622 | -93.7107 | 45.2621 | -93.7105 | 45.2622 | -93.7107 | 45.262 | -93.7104 | Aggregate | Aggregate | Clay | Flexible
114-D-2008 | 114 | MnROAD Mainline - Interstate 94 | Driving | LANE | 05/08/2008 | 05/01/2022 | Concrete Overlay on Asphalt - Impact of Remaining HMA Thickness on Performance | 6 inches JPCP - 6 feet x 6 feet Panels on 5 inches Existing Hot Mix Asphalt - Widely Spaced Dowel Bars |  | 77 | 12 | 118890 | 118995 | 118890 | 118890 | 45.2614 | -93.7092 | 45.2613 | -93.7089 | 45.2614 | -93.7092 | 45.2613 | -93.7089 | Asphalt |  | Clay | Rigid
114-P-2008 | 114 | MnROAD Mainline - Interstate 94 | Passing | LANE | 05/08/2008 | 05/01/2022 | Concrete Overlay on Asphalt - Impact of Remaining HMA Thickness on Performance | 6 inches JPCP - 6 feet x 6 feet Panels on 5 inches Existing Hot Mix Asphalt |  | 77 | 12 | 118890 | 118995 | 118890 | 118890 | 45.2614 | -93.7092 | 45.2613 | -93.7089 | 45.2614 | -93.7092 | 45.2613 | -93.7089 | Asphalt |  | Clay | Rigid
114-DS-2008 | 114 | MnROAD Mainline - Interstate 94 | Driving Shoulder | SHOULDER | 05/08/2008 | 05/01/2022 | Concrete Overlay on Asphalt - Impact of Remaining HMA Thickness on Performance | Hot Mix Asphalt Shoulder |  | 77 | 10 | 118890 | 118995 | 118890 | 118890 | 45.2614 | -93.7092 | 45.2613 | -93.7089 | 45.2614 | -93.7092 | 45.2613 | -93.7089 | Asphalt |  | Clay | Flexible
114-PS-2008 | 114 | MnROAD Mainline - Interstate 94 | Passing Shoulder | SHOULDER | 05/08/2008 | 05/01/2022 | Concrete Overlay on Asphalt - Impact of Remaining HMA Thickness on Performance | Hot Mix Asphalt Shoulder |  | 77 | 4 | 118890 | 118995 | 118890 | 118890 | 45.2614 | -93.7092 | 45.2613 | -93.7089 | 45.2614 | -93.7092 | 45.2613 | -93.7089 | Asphalt |  | Clay | Flexible
115-P-2017 | 115 | MnROAD Mainline - Interstate 94 | Passing | LANE | 07/26/2017 | 05/01/2022 | Asphalt Pavement Maintenance | 11.1 Inches Hot Mix Asphalt on Clay - Microsurfacing - 3 inches Warm Mix Overlay - Mill and Microsurface |  | 77 | 12 | 119445 | 119730 | 119445 | 119445 | 45.2605 | -93.7075 | 45.26 | -93.7066 | 45.2605 | -93.7075 | 45.26 | -93.7066 | None |  | Clay | Flexible
115-DS-2017 | 115 | MnROAD Mainline - Interstate 94 | Driving Shoulder | SHOULDER | 07/26/2017 | 05/01/2022 | Asphalt Pavement Maintenance | Hot Mix Asphalt Shoulder |  | 77 | 12 | 119445 | 119730 | 119445 | 119445 | 45.2605 | -93.7075 | 45.26 | -93.7066 | 45.2605 | -93.7075 | 45.26 | -93.7066 | None |  | Clay | Flexible
115-D-2017 | 115 | MnROAD Mainline - Interstate 94 | Driving | LANE | 07/26/2017 | 05/01/2022 | Asphalt Pavement Maintenance | 11.1 inches Hot Mix Asphalt on Clay - Microsurfacing - 3 inches Warm Mix Overlay - Mill and Microsurface |  | 77 | 12 | 119445 | 119730 | 119445 | 119445 | 45.2605 | -93.7075 | 45.26 | -93.7066 | 45.2605 | -93.7075 | 45.26 | -93.7066 | None |  | Clay | Flexible
115-PS-2017 | 115 | MnROAD Mainline - Interstate 94 | Passing Shoulder | SHOULDER | 07/26/2017 | 05/01/2022 | Asphalt Pavement Maintenance | Hot Mix Asphalt Shoulder |  | 77 | 12 | 119445 | 119730 | 119445 | 119445 | 45.2605 | -93.7075 | 45.26 | -93.7066 | 45.2605 | -93.7075 | 45.26 | -93.7066 | None |  | Clay | Flexible
124-I-2017 | 124 | MnROAD Low Volume Road | Inside | LANE | 06/20/2017 |  | Concrete Pavement - Impacts of Early Traffic Loading on Performance | 6 inches JPCP- 15 feet Panels on Aggregate Base |  | 633 | 12 | 15800 | 15930 | 15800 | 15800 | 45.2668 | -93.7185 | 45.2666 | -93.7181 | 45.2668 | -93.7185 | 45.2666 | -93.7181 | Aggregate |  | Sand | Rigid
124-IS-2017 | 124 | MnROAD Low Volume Road | Inside Shoulder | SHOULDER | 06/20/2017 |  | Concrete Pavement - Impacts of Early Traffic Loading on Performance | Recycled Asphalt Pavement Shoulder |  | 633 | 8 | 15800 | 15930 | 15800 | 15800 | 45.2668 | -93.7185 | 45.2666 | -93.7181 | 45.2668 | -93.7185 | 45.2666 | -93.7181 | Aggregate |  | Sand | Unbound
124-O-2017 | 124 | MnROAD Low Volume Road | Outside | LANE | 06/20/2017 |  | Concrete Pavement - Impacts of Early Traffic Loading on Performance | 6 inches JPCP- 15 feet Panels on Aggregate Base |  | 633 | 12 | 15800 | 15930 | 15800 | 15800 | 45.2668 | -93.7185 | 45.2666 | -93.7181 | 45.2668 | -93.7185 | 45.2666 | -93.7181 | Aggregate |  | Sand | Rigid
124-OS-2017 | 124 | MnROAD Low Volume Road | Outside Shoulder | SHOULDER | 06/20/2017 |  | Concrete Pavement - Impacts of Early Traffic Loading on Performance | Recycled Asphalt Pavement Shoulder |  | 633 | 12 | 15800 | 15930 | 15800 | 15800 | 45.2668 | -93.7185 | 45.2666 | -93.7181 | 45.2668 | -93.7185 | 45.2666 | -93.7181 | Aggregate |  | Sand | Unbound
127-I-2017 | 127 | MnROAD Low Volume Road | Inside | LANE | 08/10/2017 |  | Effect of Large Stone Aggregate Subbase on Performance | 3.5 inches Hot Mix Asphalt - Aggregate Base- on Large Subbase- 1 lift |  | 633 | 12 | 17497.5 | 17775 | 17497.5 | 17497.5 | 45.264 | -93.7133 | 45.2635 | -93.7125 | 45.264 | -93.7133 | 45.2635 | -93.7125 | Aggregate |  | Clay | Flexible
127-OS-2017 | 127 | MnROAD Low Volume Road | Outside Shoulder | SHOULDER | 08/10/2017 |  | Effect of Large Stone Aggregate Subbase on Performance | Hot Mix Asphalt Shoulder |  | 633 | 12 | 17497.5 | 17775 | 17497.5 | 17497.5 | 45.264 | -93.7133 | 45.2635 | -93.7125 | 45.264 | -93.7133 | 45.2635 | -93.7125 | Aggregate |  | Clay | Flexible
127-IS-2017 | 127 | MnROAD Low Volume Road | Inside Shoulder | SHOULDER | 08/10/2017 |  | Effect of Large Stone Aggregate Subbase on Performance | Hot Mix Asphalt Shoulder |  | 633 | 12 | 17497.5 | 17775 | 17497.5 | 17497.5 | 45.264 | -93.7133 | 45.2635 | -93.7125 | 45.264 | -93.7133 | 45.2635 | -93.7125 | Aggregate |  | Clay | Flexible
127-O-2017 | 127 | MnROAD Low Volume Road | Outside | LANE | 08/10/2017 |  | Effect of Large Stone Aggregate Subbase on Performance | 3.5 inches Hot Mix Asphalt - Aggregate Base- on Large Subbase- 1 lift |  | 633 | 12 | 17497.5 | 17775 | 17497.5 | 17497.5 | 45.264 | -93.7133 | 45.2635 | -93.7125 | 45.264 | -93.7133 | 45.2635 | -93.7125 | Aggregate |  | Clay | Flexible
133-I-2017 | 133 | MnROAD Low Volume Road | Inside | LANE | 06/06/2017 |  | Cold Central Plant Recycling with Double Chip Seal Surface | 4 inches CCPR Emulsion Stabilized with Double Chip Seal |  | 917 | 12 | 6375 | 6750 | 6350 | 6350 | 45.266 | -93.7165 | 45.2654 | -93.7154 | 45.2661 | -93.7166 | 45.2653 | -93.7153 | Aggregate |  | Clay | Flexible
133-O-2017 | 133 | MnROAD Low Volume Road | Outside | LANE | 06/06/2017 |  | Cold Central Plant Recycling with Double Chip Seal Surface | 4 inches CCPR Emulsion Stabilized with Double Chip Seal |  | 917 | 12 | 6375 | 6750 | 6350 | 6350 | 45.266 | -93.7165 | 45.2654 | -93.7154 | 45.2661 | -93.7166 | 45.2653 | -93.7153 | Aggregate |  | Clay | Flexible
135-I-2017 | 135 | MnROAD Low Volume Road | Inside | LANE | 08/16/2017 |  | Cold Central Plant Recycling with Thin Asphalt Surface | 4 inches CCPR Foam Stabilized with 1.5 inches Hot Mix Asphalt |  | 917 | 12 | 7225 | 7600 | 7200 | 7200 | 45.2646 | -93.7139 | 45.264 | -93.7128 | 45.2646 | -93.714 | 45.2614 | -93.7092 | Aggregate |  | Clay | Flexible
135-O-2017 | 135 | MnROAD Low Volume Road | Outside | LANE | 08/16/2017 |  | Cold Central Plant Recycling with Thin Asphalt Surface | 4 inches CCPR Foam Stabilized with 1.5 inches Hot Mix Asphalt |  | 917 | 12 | 7225 | 7600 | 7200 | 7200 | 45.2646 | -93.7139 | 45.264 | -93.7128 | 45.2646 | -93.714 | 45.2614 | -93.7092 | Aggregate |  | Clay | Flexible
138-I-2017 | 138 | MnROAD Low Volume Road | Inside | LANE | 06/21/2017 |  | Concrete Pavement with Reduced Cementitious Material | 8 inches JPCP- 15 feet Panels on Aggregate Base - 500 pcy Cementitious |  | 917 | 12 | 9172 | 9412.5 | 9172 | 9172 | 45.2614 | -93.7079 | 45.261 | -93.7072 | 45.2614 | -93.7079 | 45.2609 | -93.7072 | Aggregate |  | Clay | Rigid
138-IS-2017 | 138 | MnROAD Low Volume Road | Inside Shoulder | SHOULDER | 06/21/2017 |  | Concrete Pavement with Reduced Cementitious Material | Recycled Asphalt Pavement Shoulder |  | 917 | 8 | 9172 | 9412.5 | 9172 | 9172 | 45.2614 | -93.7079 | 45.261 | -93.7072 | 45.2614 | -93.7079 | 45.2609 | -93.7072 | Aggregate |  | Clay | Unbound
138-O-2017 | 138 | MnROAD Low Volume Road | Outside | LANE | 06/21/2017 |  | Concrete Pavement with Reduced Cementitious Material | 8 inches JPCP- 15 feet Panels on Aggregate Base - 500 pcy Cementitious |  | 917 | 12 | 9172 | 9412.5 | 9172 | 9172 | 45.2614 | -93.7079 | 45.261 | -93.7072 | 45.2614 | -93.7079 | 45.2609 | -93.7072 | Aggregate |  | Clay | Rigid
138-OS-2017 | 138 | MnROAD Low Volume Road | Outside Shoulder | SHOULDER | 06/21/2017 |  | Concrete Pavement with Reduced Cementitious Material | Recycled Asphalt Pavement Shoulder |  | 917 | 12 | 9172 | 9412.5 | 9172 | 9172 | 45.2614 | -93.7079 | 45.261 | -93.7072 | 45.2614 | -93.7079 | 45.2609 | -93.7072 | Aggregate |  | Clay | Unbound
139-I-2017 | 139 | MnROAD Low Volume Road | Inside | LANE | 06/19/2017 | 09/30/2020 | Ultra Thin Fiber Reinforced Concrete Pavement Performance | 3 inches Jointed Fiber Reinforced Concrete - 6 feet x 6 feet Panels on Aggregate Base |  | 917 | 12 | 9690 | 9965.5 | 9690 | 9690 | 45.2605 | -93.7063 | 45.26 | -93.7055 | 45.2605 | -93.7063 | 45.26 | -93.7055 | Aggregate |  | Clay | Rigid
139-IS-2017 | 139 | MnROAD Low Volume Road | Inside Shoulder | SHOULDER | 06/19/2017 | 09/30/2020 | Ultra Thin Fiber Reinforced Concrete Pavement Performance | Recycled Asphalt Pavement Shoulder |  | 917 | 8 | 9690 | 9965.5 | 9690 | 9690 | 45.2605 | -93.7063 | 45.26 | -93.7055 | 45.2605 | -93.7063 | 45.26 | -93.7055 | Aggregate |  | Clay | Unbound
139-OS-2017 | 139 | MnROAD Low Volume Road | Outside Shoulder | SHOULDER | 06/19/2017 | 09/30/2020 | Ultra Thin Fiber Reinforced Concrete Pavement Performance | Recycled Asphalt Pavement Shoulder |  | 917 | 12 | 9690 | 9965.5 | 9690 | 9690 | 45.2605 | -93.7063 | 45.26 | -93.7055 | 45.2605 | -93.7063 | 45.26 | -93.7055 | Aggregate |  | Clay | Unbound
139-O-2017 | 139 | MnROAD Low Volume Road | Outside | LANE | 06/19/2017 | 09/30/2020 | Ultra Thin Fiber Reinforced Concrete Pavement Performance | 3 inches Jointed Fiber Reinforced Concrete - 6 feet x 6 feet Panels on Aggregate Base |  | 917 | 12 | 9690 | 9965.5 | 9690 | 9690 | 45.2605 | -93.7063 | 45.26 | -93.7055 | 45.2605 | -93.7063 | 45.26 | -93.7055 | Aggregate |  | Clay | Rigid
140-I-2013 | 140 | MnROAD Low Volume Road | Inside | LANE | 06/06/2013 |  | Ultra Thin Unbonded Concrete Overlay on Concrete Performance | 3 inches Jointed Fiber Reinforced Concrete- 6 feet x 6 feet Panels on 8 oz Nonwoven Geotextile Fabric Interlayer on Existing JPCP |  | 917 | 12 | 10216 | 10475 | 10183 | 10183 | 45.2596 | -93.7046 | 45.2592 | -93.7039 | 45.2596 | -93.7047 | 45.2592 | -93.7039 | Concrete | Aggregate | Clay | Rigid
140-O-2013 | 140 | MnROAD Low Volume Road | Outside | LANE | 06/06/2013 |  | Ultra Thin Unbonded Concrete Overlay on Concrete Performance | 3 inches Jointed Fiber Reinforced Concrete- 6 feet x 6 feet Panels on 8 oz Nonwoven Geotextile Fabric Interlayer on Existing JPCP |  | 917 | 12 | 10216 | 10475 | 10183 | 10183 | 45.2596 | -93.7046 | 45.2592 | -93.7039 | 45.2596 | -93.7047 | 45.2592 | -93.7039 | Concrete | Aggregate | Clay | Rigid
140-IS-2013 | 140 | MnROAD Low Volume Road | Inside Shoulder | SHOULDER | 06/06/2013 |  | Ultra Thin Unbonded Concrete Overlay on Concrete Performance | Recycled Asphalt Pavement Shoulder |  | 917 | 8 | 10216 | 10475 | 10183 | 10183 | 45.2596 | -93.7046 | 45.2592 | -93.7039 | 45.2596 | -93.7047 | 45.2592 | -93.7039 | Aggregate | Aggregate | Clay | Unbound
140-OS-2013 | 140 | MnROAD Low Volume Road | Outside Shoulder | SHOULDER | 06/06/2013 |  | Ultra Thin Unbonded Concrete Overlay on Concrete Performance | Recycled Asphalt Pavement Shoulder |  | 917 | 12 | 10216 | 10475 | 10183 | 10183 | 45.2596 | -93.7046 | 45.2592 | -93.7039 | 45.2596 | -93.7047 | 45.2592 | -93.7039 | Aggregate | Aggregate | Clay | Unbound
160-P-2022 | 160 | MnROAD Mainline - Interstate 94 | Passing | LANE | 07/01/2022 |  | Concrete Overlay Test Section Repairs Utilizing PEM and Diamond Grinding | 5 inches Jointed Fiber Reinforced Concrete- 6 feet W x 6 feet L Panels - PEM Repairs - Diamond Ground Surface |  | 77 | 12 | 115335.1 | 115782 | 115335.1 | 115335.1 | 45.2674 | -93.7202 | 45.267 | -93.7195 | 45.2674 | -93.7202 | 45.267 | -93.7195 | Asphalt |  | Clay | Rigid
160-PS-2013 | 160 | MnROAD Mainline - Interstate 94 | Passing Shoulder | SHOULDER | 06/01/2013 |  | Thin Fiber-Reinforced Concrete Overlay on Asphalt Performance | Hot Mix Asphalt Shoulder |  | 77 | 4 | 115335.1 | 115782 | 115335.1 | 115335.1 | 45.2674 | -93.7202 | 45.267 | -93.7195 | 45.2674 | -93.7202 | 45.267 | -93.7195 | Aggregate |  | Clay | Flexible
160-D-2013 | 160 | MnROAD Mainline - Interstate 94 | Driving | LANE | 06/01/2013 | 05/01/2022 | Thin Fiber-Reinforced Concrete Overlay on Asphalt Performance | 5 inches Jointed Fiber Reinforced Concrete- 6 feet x 6 feet Panels- Structural Fiber Reinforced Concrete on 6 inches Hot Mix Asphalt |  | 77 | 12 | 115335.1 | 115782 | 115335.1 | 115335.1 | 45.2674 | -93.7202 | 45.267 | -93.7195 | 45.2674 | -93.7202 | 45.267 | -93.7195 | Asphalt |  | Clay | Rigid
160-D-2022 | 160 | MnROAD Mainline - Interstate 94 | Driving | LANE | 07/01/2022 |  | Concrete Overlay Test Section Repairs Utilizing PEM and Diamond Grinding | 5 inches Jointed Fiber Reinforced Concrete- 6 feet W x 6 feet L Panels - PEM Repairs - Diamond Ground Surface |  | 77 | 12 | 115335.1 | 115782 | 115335.1 | 115335.1 | 45.2674 | -93.7202 | 45.267 | -93.7195 | 45.2674 | -93.7202 | 45.267 | -93.7195 | Asphalt |  | Clay | Rigid
160-DS-2013 | 160 | MnROAD Mainline - Interstate 94 | Driving Shoulder | SHOULDER | 06/01/2013 |  | Thin Fiber-Reinforced Concrete Overlay on Asphalt Performance | Hot Mix Asphalt Shoulder |  | 77 | 10 | 115335.1 | 115782 | 115335.1 | 115335.1 | 45.2674 | -93.7202 | 45.267 | -93.7195 | 45.2674 | -93.7202 | 45.267 | -93.7195 | Aggregate |  | Clay | Flexible
160-P-2013 | 160 | MnROAD Mainline - Interstate 94 | Passing | LANE | 06/01/2013 | 05/01/2022 | Thin Fiber-Reinforced Concrete Overlay on Asphalt Performance | 5 inches Jointed Fiber Reinforced Concrete- 6 feet x 6 feet Panels- Structural Fiber Reinforced Concrete on 6 inches Hot Mix Asphalt |  | 77 | 12 | 115335.1 | 115782 | 115335.1 | 115335.1 | 45.2674 | -93.7202 | 45.267 | -93.7195 | 45.2674 | -93.7202 | 45.267 | -93.7195 | Asphalt |  | Clay | Rigid
162-D-2013 | 162 | MnROAD Mainline - Interstate 94 | Driving | LANE | 06/01/2013 | 05/01/2022 | Thin Fiber-Reinforced Concrete Overlay on Asphalt Performance | 4 inches Jointed Fiber Reinforced Concrete- 6 feet x 6 feet Panels- Structural Fiber Reinforced Concrete on 7 inches Hot Mix Asphalt |  | 77 | 12 | 115782 | 116244 | 115782 | 115782 | 45.2666 | -93.7188 | 45.2662 | -93.7181 | 45.2666 | -93.7188 | 45.2662 | -93.7181 | Asphalt |  | Clay | Rigid
162-D-2022 | 162 | MnROAD Mainline - Interstate 94 | Driving | LANE | 07/01/2022 |  | Concrete Overlay Test Section Repairs Utilizing PEM and Diamond Grinding | 4 inches Jointed Fiber Reinforced Concrete- 6 feet W x 6 feet L Panels - PEM Repairs - Diamond Ground Surface |  | 77 | 12 | 116010 | 116244 | 115782 | 115782 | 45.2666 | -93.7188 | 45.2662 | -93.7181 | 45.2666 | -93.7188 | 45.2662 | -93.7181 | Asphalt |  | Clay | Rigid
162-DS-2013 | 162 | MnROAD Mainline - Interstate 94 | Driving Shoulder | SHOULDER | 06/01/2013 |  | Thin Fiber-Reinforced Concrete Overlay on Asphalt Performance | Hot Mix Asphalt Shoulder |  | 77 | 10 | 116010 | 116244 | 115782 | 115782 | 45.2666 | -93.7188 | 45.2662 | -93.7181 | 45.2666 | -93.7188 | 45.2662 | -93.7181 | Aggregate |  | Clay | Flexible
162-P-2013 | 162 | MnROAD Mainline - Interstate 94 | Passing | LANE | 06/01/2013 | 05/01/2022 | Thin Fiber-Reinforced Concrete Overlay on Asphalt Performance | 4 inches Jointed Fiber Reinforced Concrete- 6 feet x 6 feet Panels- Structural Fiber Reinforced Concrete on 7 inches Hot Mix Asphalt |  | 77 | 12 | 116010 | 116244 | 115782 | 115782 | 45.2666 | -93.7188 | 45.2662 | -93.7181 | 45.2666 | -93.7188 | 45.2662 | -93.7181 | Asphalt |  | Clay | Rigid
162-P-2022 | 162 | MnROAD Mainline - Interstate 94 | Passing | LANE | 07/01/2022 |  | Concrete Overlay Test Section Repairs Utilizing PEM and Diamond Grinding | 4 inches Jointed Fiber Reinforced Concrete- 6 feet W x 6 feet L Panels - PEM Repairs - Diamond Ground Surface |  | 77 | 12 | 116010 | 116244 | 115782 | 115782 | 45.2666 | -93.7188 | 45.2662 | -93.7181 | 45.2666 | -93.7188 | 45.2662 | -93.7181 | Asphalt |  | Clay | Rigid
162-PS-2013 | 162 | MnROAD Mainline - Interstate 94 | Passing Shoulder | SHOULDER | 06/01/2013 |  | Thin Fiber-Reinforced Concrete Overlay on Asphalt Performance | Hot Mix Asphalt Shoulder |  | 77 | 4 | 116010 | 116244 | 115782 | 115782 | 45.2666 | -93.7188 | 45.2662 | -93.7181 | 45.2666 | -93.7188 | 45.2662 | -93.7181 | Aggregate |  | Clay | Flexible
185-I-2017 | 185 | MnROAD Low Volume Road | Inside | LANE | 07/14/2017 |  | Hot Mix Asphalt Pavement - Unbound Recycled Aggregate Base | 3.5 inches Hot Mix Asphalt On Course Recycled PCC Aggregate Base |  | 633 | 12 | 16368 | 16569 | 16368 | 16368 | 45.2658 | -93.7168 | 45.2655 | -93.7162 | 45.2658 | -93.7168 | 45.2654 | -93.716 | Aggregate |  | Sand | Flexible
185-IS-2017 | 185 | MnROAD Low Volume Road | Inside Shoulder | SHOULDER | 07/14/2017 |  | Hot Mix Asphalt Pavement - Unbound Recycled Aggregate Base | Recycled Asphalt Pavement Shoulder |  | 633 | 12 | 16368 | 16569 | 16368 | 16368 | 45.2658 | -93.7168 | 45.2655 | -93.7162 | 45.2658 | -93.7168 | 45.2654 | -93.716 | Aggregate |  | Sand | Flexible
185-O-2017 | 185 | MnROAD Low Volume Road | Outside | LANE | 07/14/2017 |  | Hot Mix Asphalt Pavement - Unbound Recycled Aggregate Base | 3.5 inches Hot Mix Asphalt On Course Recycled PCC Aggregate Base |  | 633 | 12 | 16368 | 16569 | 16368 | 16368 | 45.2658 | -93.7168 | 45.2655 | -93.7162 | 45.2658 | -93.7168 | 45.2654 | -93.716 | Aggregate |  | Sand | Flexible
185-OS-2017 | 185 | MnROAD Low Volume Road | Outside Shoulder | SHOULDER | 07/14/2017 |  | Hot Mix Asphalt Pavement - Unbound Recycled Aggregate Base | Recycled Asphalt Pavement Shoulder |  | 633 | 12 | 16368 | 16569 | 16368 | 16368 | 45.2658 | -93.7168 | 45.2655 | -93.7162 | 45.2658 | -93.7168 | 45.2654 | -93.716 | Aggregate |  | Sand | Flexible
186-I-2017 | 186 | MnROAD Low Volume Road | Inside | LANE | 07/14/2017 |  | Hot Mix Asphalt Pavement - Unbound Recycled Aggregate Base | 3.5 inches Hot Mix Asphalt On Fine Recycled PCC Aggregate Base |  | 633 | 12 | 16619 | 16820 | 16619 | 16619 | 45.2654 | -93.716 | 45.2651 | -93.7154 | 45.2654 | -93.716 | 45.2651 | -93.7154 | Aggregate |  | Sand | Flexible
186-OS-2017 | 186 | MnROAD Low Volume Road | Outside Shoulder | SHOULDER | 07/14/2017 |  | Hot Mix Asphalt Pavement - Unbound Recycled Aggregate Base | Recycled Asphalt Pavement Shoulder |  | 633 | 12 | 16619 | 16820 | 16619 | 16619 | 45.2654 | -93.716 | 45.2651 | -93.7154 | 45.2654 | -93.716 | 45.2651 | -93.7154 | Aggregate |  | Sand | Flexible
186-O-2017 | 186 | MnROAD Low Volume Road | Outside | LANE | 07/14/2017 |  | Hot Mix Asphalt Pavement - Unbound Recycled Aggregate Base | 3.5 inches Hot Mix Asphalt On Fine Recycled PCC Aggregate Base |  | 633 | 12 | 16619 | 16820 | 16619 | 16619 | 45.2654 | -93.716 | 45.2651 | -93.7154 | 45.2654 | -93.716 | 45.2651 | -93.7154 | Aggregate |  | Sand | Flexible
186-IS-2017 | 186 | MnROAD Low Volume Road | Inside Shoulder | SHOULDER | 07/14/2017 |  | Hot Mix Asphalt Pavement - Unbound Recycled Aggregate Base | Recycled Asphalt Pavement Shoulder |  | 633 | 12 | 16619 | 16820 | 16619 | 16619 | 45.2654 | -93.716 | 45.2651 | -93.7154 | 45.2654 | -93.716 | 45.2651 | -93.7154 | Aggregate |  | Sand | Flexible
188-I-2017 | 188 | MnROAD Low Volume Road | Inside | LANE | 07/15/2017 |  | Hot Mix Asphalt Pavement - Unbound Recycled Aggregate Base | 3.5 inches Hot Mix Asphalt On Limestone Aggregate Base |  | 633 | 12 | 17046 | 17247 | 17046 | 17046 | 45.2647 | -93.7147 | 45.2644 | -93.7141 | 45.2647 | -93.7147 | 45.2644 | -93.7141 | Aggregate |  | Clay | Flexible
188-IS-2017 | 188 | MnROAD Low Volume Road | Inside Shoulder | SHOULDER | 07/15/2017 |  | Hot Mix Asphalt Pavement - Unbound Recycled Aggregate Base | Recycled Asphalt Pavement Shoulder |  | 633 | 12 | 17046 | 17247 | 17046 | 17046 | 45.2647 | -93.7147 | 45.2644 | -93.7141 | 45.2647 | -93.7147 | 45.2644 | -93.7141 | Aggregate |  | Clay | Flexible
188-O-2017 | 188 | MnROAD Low Volume Road | Outside | LANE | 07/15/2017 |  | Hot Mix Asphalt Pavement - Unbound Recycled Aggregate Base | 3.5 inches Hot Mix Asphalt On Limestone Aggregate Base |  | 633 | 12 | 17046 | 17247 | 17046 | 17046 | 45.2647 | -93.7147 | 45.2644 | -93.7141 | 45.2647 | -93.7147 | 45.2644 | -93.7141 | Aggregate |  | Clay | Flexible
188-OS-2017 | 188 | MnROAD Low Volume Road | Outside Shoulder | SHOULDER | 07/15/2017 |  | Hot Mix Asphalt Pavement - Unbound Recycled Aggregate Base | Recycled Asphalt Pavement Shoulder |  | 633 | 12 | 17046 | 17247 | 17046 | 17046 | 45.2647 | -93.7147 | 45.2644 | -93.7141 | 45.2647 | -93.7147 | 45.2644 | -93.7141 | Aggregate |  | Clay | Flexible
189-O-2017 | 189 | MnROAD Low Volume Road | Outside | LANE | 07/14/2017 |  | Hot Mix Asphalt Pavement - Unbound Recycled Aggregate Base | 3.5 inches Hot Mix Asphalt On Recycled Asphalt PCC Base |  | 633 | 12 | 17297 | 17497 | 17297 | 17297 | 45.2643 | -93.7139 | 45.264 | -93.7133 | 45.2643 | -93.7139 | 45.264 | -93.7133 | Aggregate |  | Clay | Flexible
189-IS-2017 | 189 | MnROAD Low Volume Road | Inside Shoulder | SHOULDER | 07/14/2017 |  | Hot Mix Asphalt Pavement - Unbound Recycled Aggregate Base | Recycled Asphalt Pavement Shoulder |  | 633 | 12 | 17297 | 17497 | 17297 | 17297 | 45.2643 | -93.7139 | 45.264 | -93.7133 | 45.2643 | -93.7139 | 45.264 | -93.7133 | Aggregate |  | Clay | Flexible
189-I-2017 | 189 | MnROAD Low Volume Road | Inside | LANE | 07/14/2017 |  | Hot Mix Asphalt Pavement - Unbound Recycled Aggregate Base | 3.5 inches Hot Mix Asphalt On Recycled Asphalt PCC Base |  | 633 | 12 | 17297 | 17497 | 17297 | 17297 | 45.2643 | -93.7139 | 45.264 | -93.7133 | 45.2643 | -93.7139 | 45.264 | -93.7133 | Aggregate |  | Clay | Flexible
189-OS-2017 | 189 | MnROAD Low Volume Road | Outside Shoulder | SHOULDER | 07/14/2017 |  | Hot Mix Asphalt Pavement - Unbound Recycled Aggregate Base | Recycled Asphalt Pavement Shoulder |  | 633 | 12 | 17297 | 17497 | 17297 | 17297 | 45.2643 | -93.7139 | 45.264 | -93.7133 | 45.2643 | -93.7139 | 45.264 | -93.7133 | Aggregate |  | Clay | Flexible
201-P-2017 | 201 | MnROAD Mainline - Interstate 94 | Passing | LANE | 07/26/2017 | 05/01/2022 | Asphalt Pavement Maintenance | 6 inches Hot Mix Asphalt on Subbase with 3-4 inches Mill and Hot Mix Asphalt Overlay |  | 77 | 12 | 110284.5 | 110559 | 110284.5 | 110284.5 | 45.2756 | -93.7359 | 45.2752 | -93.7351 | 45.2752 | -93.7351 | 45.2752 | -93.7351 | Aggregate |  | Clay | Flexible
201-DS-2017 | 201 | MnROAD Mainline - Interstate 94 | Driving Shoulder | SHOULDER | 07/26/2017 | 05/01/2022 | Asphalt Pavement Maintenance | Hot Mix Asphalt Shoulder |  | 77 | 12 | 110284.5 | 110559 | 110284.5 | 110284.5 | 45.2756 | -93.7359 | 45.2752 | -93.7351 | 45.2752 | -93.7351 | 45.2752 | -93.7351 | Aggregate |  | Clay | Flexible
201-D-2017 | 201 | MnROAD Mainline - Interstate 94 | Driving | LANE | 07/26/2017 | 05/01/2022 | Asphalt Pavement Maintenance | 6 inches Hot Mix Asphalt on Subbase with 3-4 inches Mill and Hot Mix Asphalt Overlay |  | 77 | 12 | 110284.5 | 110559 | 110284.5 | 110284.5 | 45.2756 | -93.7359 | 45.2752 | -93.7351 | 45.2752 | -93.7351 | 45.2752 | -93.7351 | Aggregate |  | Clay | Flexible
201-PS-2017 | 201 | MnROAD Mainline - Interstate 94 | Passing Shoulder | SHOULDER | 07/26/2017 | 05/01/2022 | Asphalt Pavement Maintenance | Hot Mix Asphalt Shoulder |  | 77 | 12 | 110284.5 | 110559 | 110284.5 | 110284.5 | 45.2756 | -93.7359 | 45.2752 | -93.7351 | 45.2752 | -93.7351 | 45.2752 | -93.7351 | Aggregate |  | Clay | Flexible
205-D-2008 | 205 | MnROAD Mainline - Interstate 94 | Driving | LANE | 09/16/2008 | 07/31/2011 | Thin Unbonded Concrete Overlay on Concrete Performance | 4 inches JPCP- 20 feet L x 14 W feet Panels- on Permeable Asphalt Interlayer on 7.5 inches Existing JPCP |  | 77 | 14 | 112758 | 112893 | 112758 | 112758 | 45.2717 | -93.7281 | 45.2715 | -93.7277 | 45.2717 | -93.7281 | 45.2715 | -93.7277 | Permeable Asphalt | Concrete | Clay | Rigid
205-DS-2008 | 205 | MnROAD Mainline - Interstate 94 | Driving Shoulder | SHOULDER | 09/16/2008 | 07/31/2011 | Thin Unbonded Concrete Overlay on Concrete Performance | Hot Mix Asphalt Shoulder |  | 77 | 8 | 112758 | 112893 | 112758 | 112758 | 45.2717 | -93.7281 | 45.2715 | -93.7277 | 45.2717 | -93.7281 | 45.2715 | -93.7277 | Aggregate | Aggregate | Clay | Flexible
205-P-2008 | 205 | MnROAD Mainline - Interstate 94 | Passing | LANE | 09/16/2008 | 07/31/2011 | Thin Unbonded Concrete Overlay on Concrete Performance | 4 inches JPCP- 20 feet L x 13 W feet Panels- on Permeable Asphalt Interlayer on 7.5 inches Existing JPCP |  | 77 | 13 | 112758 | 112893 | 112758 | 112758 | 45.2717 | -93.7281 | 45.2715 | -93.7277 | 45.2717 | -93.7281 | 45.2715 | -93.7277 | Permeable Asphalt | Concrete | Clay | Rigid
205-PS-2008 | 205 | MnROAD Mainline - Interstate 94 | Passing Shoulder | SHOULDER | 09/16/2008 | 07/31/2011 | Thin Unbonded Concrete Overlay on Concrete Performance | Hot Mix Asphalt Shoulder |  | 77 | 3 | 112758 | 112893 | 112758 | 112758 | 45.2717 | -93.7281 | 45.2715 | -93.7277 | 45.2717 | -93.7281 | 45.2715 | -93.7277 | Aggregate | Aggregate | Clay | Flexible
206-P-2008 | 206 | MnROAD Mainline - Interstate 94 | Passing | LANE | 08/25/2008 | 08/02/2011 | Composite Pavement Performance - Hot-Mix Asphalt on Jointed Plain Concrete Pavement | 2 inches Hot Mix Asphalt on 5 inches JPCP- 15 feet Panels on Aggregate Base - No Dowel Bars |  | 77 | 12 | 113440 | 113710 | 113440 | 113440 | 45.2705 | -93.726 | 45.2701 | -93.7252 | 45.2705 | -93.726 | 45.2701 | -93.7252 | Concrete | Aggregate | Clay | Flexible
206-DS-2008 | 206 | MnROAD Mainline - Interstate 94 | Driving Shoulder | SHOULDER | 08/25/2008 | 08/02/2011 | Composite Pavement Performance - Hot-Mix Asphalt on Jointed Plain Concrete Pavement | Hot Mix Asphalt Shoulder |  | 77 | 10 | 113440 | 113710 | 113440 | 113440 | 45.2705 | -93.726 | 45.2701 | -93.7252 | 45.2705 | -93.726 | 45.2701 | -93.7252 | Aggregate | Aggregate | Clay | Flexible
206-D-2008 | 206 | MnROAD Mainline - Interstate 94 | Driving | LANE | 08/25/2008 | 08/02/2011 | Composite Pavement Performance - Hot-Mix Asphalt on Jointed Plain Concrete Pavement | 2 inches Hot Mix Asphalt on 5 inches JPCP- 15 feet Panels on Aggregate Base - No Dowel Bars |  | 77 | 12 | 113440 | 113710 | 113440 | 113440 | 45.2705 | -93.726 | 45.2701 | -93.7252 | 45.2705 | -93.726 | 45.2701 | -93.7252 | Concrete | Aggregate | Clay | Flexible
206-PS-2008 | 206 | MnROAD Mainline - Interstate 94 | Passing Shoulder | SHOULDER | 08/25/2008 | 08/02/2011 | Composite Pavement Performance - Hot-Mix Asphalt on Jointed Plain Concrete Pavement | Hot Mix Asphalt Shoulder |  | 77 | 4 | 113440 | 113710 | 113440 | 113440 | 45.2705 | -93.726 | 45.2701 | -93.7252 | 45.2705 | -93.726 | 45.2701 | -93.7252 | Aggregate | Aggregate | Clay | Flexible
213-D-2008 | 213 | MnROAD Mainline - Interstate 94 | Driving | LANE | 08/25/2008 | 06/08/2013 | Concrete Pavement Thickness Optimization - How Thin Can You Go | 5.5 inches JPCP- 15 feet Panels on Aggregate Base - Standard Dowel Bars |  | 77 | 12 | 118530 | 118650 | 118530 | 118530 | 45.262 | -93.7104 | 45.2618 | -93.71 | 45.262 | -93.7104 | 45.2618 | -93.71 | Aggregate | Aggregate | Clay | Rigid
213-DS-2008 | 213 | MnROAD Mainline - Interstate 94 | Driving Shoulder | SHOULDER | 08/25/2008 | 06/08/2013 | Concrete Pavement Thickness Optimization - How Thin Can You Go | Hot Mix Asphalt Shoulder |  | 77 | 10 | 118530 | 118650 | 118530 | 118530 | 45.262 | -93.7104 | 45.2618 | -93.71 | 45.262 | -93.7104 | 45.2618 | -93.71 | Aggregate | Aggregate | Clay | Flexible
213-P-2008 | 213 | MnROAD Mainline - Interstate 94 | Passing | LANE | 08/25/2008 | 06/08/2013 | Concrete Pavement Thickness Optimization - How Thin Can You Go | 5.5 inches JPCP- 15 feet Panels on Aggregate Base - Standard Dowel Bars |  | 77 | 12 | 118530 | 118650 | 118530 | 118530 | 45.262 | -93.7104 | 45.2618 | -93.71 | 45.262 | -93.7104 | 45.2618 | -93.71 | Aggregate | Aggregate | Clay | Rigid
213-PS-2008 | 213 | MnROAD Mainline - Interstate 94 | Passing Shoulder | SHOULDER | 08/25/2008 | 06/08/2013 | Concrete Pavement Thickness Optimization - How Thin Can You Go | Hot Mix Asphalt Shoulder |  | 77 | 4 | 118530 | 118650 | 118530 | 118530 | 45.262 | -93.7104 | 45.2618 | -93.71 | 45.262 | -93.7104 | 45.2618 | -93.71 | Aggregate | Aggregate | Clay | Flexible
214-D-2008 | 214 | MnROAD Mainline - Interstate 94 | Driving | LANE | 05/08/2008 | 05/01/2022 | Concrete Overlay on Asphalt - Impact of Remaining HMA Thickness on Performance | 6 inches JPCP- 6 feet x 6 feet Panels on 5 inches Existing Hot Mix Asphalt |  | 77 | 12 | 118995 | 119013 | 118995 | 118995 | 45.2613 | -93.7089 | 45.2612 | -93.7089 | 45.2613 | -93.7089 | 45.2612 | -93.7089 | Asphalt |  | Clay | Rigid
214-DS-2008 | 214 | MnROAD Mainline - Interstate 94 | Driving Shoulder | SHOULDER | 05/08/2008 | 05/01/2022 | Concrete Overlay on Asphalt - Impact of Remaining HMA Thickness on Performance | Hot Mix Asphalt Shoulder |  | 77 | 10 | 118995 | 119013 | 118995 | 118995 | 45.2613 | -93.7089 | 45.2612 | -93.7089 | 45.2613 | -93.7089 | 45.2612 | -93.7089 | Asphalt |  | Clay | Flexible
214-PS-2008 | 214 | MnROAD Mainline - Interstate 94 | Passing Shoulder | SHOULDER | 05/08/2008 | 05/01/2022 | Concrete Overlay on Asphalt - Impact of Remaining HMA Thickness on Performance | Hot Mix Asphalt Shoulder |  | 77 | 4 | 118995 | 119013 | 118995 | 118995 | 45.2613 | -93.7089 | 45.2612 | -93.7089 | 45.2613 | -93.7089 | 45.2612 | -93.7089 | Asphalt |  | Clay | Flexible
214-P-2008 | 214 | MnROAD Mainline - Interstate 94 | Passing | LANE | 05/08/2008 | 05/01/2022 | Concrete Overlay on Asphalt - Impact of Remaining HMA Thickness on Performance | 6 inches JPCP- 6 feet x 6 feet Panels on 5 inches Existing Hot Mix Asphalt |  | 77 | 12 | 118995 | 119013 | 118995 | 118995 | 45.2613 | -93.7089 | 45.2612 | -93.7089 | 45.2613 | -93.7089 | 45.2612 | -93.7089 | Asphalt |  | Clay | Rigid
215-D-2017 | 215 | MnROAD Mainline - Interstate 94 | Driving | LANE | 07/26/2017 | 05/01/2022 | Asphalt Pavement Maintenance | 11.1 Hot Mix Asphalt on Clay - Microsurfacing - 3 inches Warm Mix Overlay - 0.75 inches Mill and Hot Mix Asphalt Overlay |  | 77 | 12 | 119730 | 120017.5 | 119730 | 119730 | 45.26 | -93.7066 | 45.2595 | -93.7058 | 45.26 | -93.7066 | 45.2595 | -93.7058 | None |  | Clay | Flexible
215-P-2017 | 215 | MnROAD Mainline - Interstate 94 | Passing | LANE | 07/26/2017 | 05/01/2022 | Asphalt Pavement Maintenance | 11.1 Hot Mix Asphalt on Clay - Microsurfacing - 3 inches Warm Mix Overlay - 0.75 inches Mill and Hot Mix Asphalt Overlay |  | 77 | 12 | 119730 | 120017.5 | 119730 | 119730 | 45.26 | -93.7066 | 45.2595 | -93.7058 | 45.26 | -93.7066 | 45.2595 | -93.7058 | None |  | Clay | Flexible
215-DS-2017 | 215 | MnROAD Mainline - Interstate 94 | Driving Shoulder | SHOULDER | 07/26/2017 | 05/01/2022 | Asphalt Pavement Maintenance | Hot Mix Asphalt Shoulder |  | 77 | 12 | 119730 | 120017.5 | 119730 | 119730 | 45.26 | -93.7066 | 45.2595 | -93.7058 | 45.26 | -93.7066 | 45.2595 | -93.7058 | None |  | Clay | Flexible
215-PS-2017 | 215 | MnROAD Mainline - Interstate 94 | Passing Shoulder | SHOULDER | 07/26/2017 | 05/01/2022 | Asphalt Pavement Maintenance | Hot Mix Asphalt Shoulder |  | 77 | 12 | 119730 | 120017.5 | 119730 | 119730 | 45.26 | -93.7066 | 45.2595 | -93.7058 | 45.26 | -93.7066 | 45.2595 | -93.7058 | None |  | Clay | Flexible
224-I-2017 | 224 | MnROAD Low Volume Road | Inside | LANE | 06/20/2017 |  | Concrete Pavement - Impacts of Early Traffic Loading on Performance | 6 inches JPCP- 15 feet Panels on Aggregate Base |  | 633 | 12 | 15930 | 16050 | 15930 | 15930 | 45.2666 | -93.7181 | 45.2521 | -93.6916 | 45.2666 | -93.7181 | 45.2664 | -93.7178 | Aggregate |  | Sand | Rigid
224-OS-2017 | 224 | MnROAD Low Volume Road | Outside Shoulder | SHOULDER | 06/20/2017 |  | Concrete Pavement - Impacts of Early Traffic Loading on Performance | Recycled Asphalt Pavement Shoulder |  | 633 | 12 | 15930 | 16050 | 15930 | 15930 | 45.2666 | -93.7181 | 45.2664 | -93.7178 | 45.2666 | -93.7181 | 45.2664 | -93.7178 | Aggregate |  | Sand | Unbound
224-O-2017 | 224 | MnROAD Low Volume Road | Outside | LANE | 06/20/2017 |  | Concrete Pavement - Impacts of Early Traffic Loading on Performance | 6 inches JPCP- 15 feet Panels on Aggregate Base |  | 633 | 12 | 15930 | 16050 | 15930 | 15930 | 45.2666 | -93.7181 | 45.2664 | -93.7178 | 45.2666 | -93.7181 | 45.2664 | -93.7178 | Aggregate |  | Sand | Rigid
224-IS-2017 | 224 | MnROAD Low Volume Road | Inside Shoulder | SHOULDER | 06/20/2017 |  | Concrete Pavement - Impacts of Early Traffic Loading on Performance | Recycled Asphalt Pavement Shoulder |  | 633 | 8 | 15930 | 16050 | 15930 | 15930 | 45.2666 | -93.7181 | 45.2664 | -93.7178 | 45.2666 | -93.7181 | 45.2664 | -93.7178 | Aggregate |  | Sand | Unbound
227-I-2017 | 227 | MnROAD Low Volume Road | Inside | LANE | 08/11/2017 |  | Effect of Large Stone Aggregate Subbase on Performance | 3.5 inches Hot Mix Asphalt - Aggregate Base- on Large Subbase - 2 lift |  | 633 | 12 | 17805 | 18065 | 17805 | 17805 | 45.2634 | -93.7124 | 45.263 | -93.7116 | 45.2634 | -93.7124 | 45.263 | -93.7116 | Aggregate |  | Clay | Flexible
227-IS-2017 | 227 | MnROAD Low Volume Road | Inside Shoulder | SHOULDER | 08/11/2017 |  | Effect of Large Stone Aggregate Subbase on Performance | Recycled Asphalt Pavement Shoulder |  | 633 | 12 | 17805 | 18065 | 17805 | 17805 | 45.2634 | -93.7124 | 45.263 | -93.7116 | 45.2634 | -93.7124 | 45.263 | -93.7116 | Aggregate |  | Clay | Flexible
227-O-2017 | 227 | MnROAD Low Volume Road | Outside | LANE | 08/11/2017 |  | Effect of Large Stone Aggregate Subbase on Performance | 3.5 inches Hot Mix Asphalt - Aggregate Base- on Large Subbase - 2 lift |  | 633 | 12 | 17805 | 18065 | 17805 | 17805 | 45.2634 | -93.7124 | 45.263 | -93.7116 | 45.2634 | -93.7124 | 45.263 | -93.7116 | Aggregate |  | Clay | Flexible
227-OS-2017 | 227 | MnROAD Low Volume Road | Outside Shoulder | SHOULDER | 08/11/2017 |  | Effect of Large Stone Aggregate Subbase on Performance | Recycled Asphalt Pavement Shoulder |  | 633 | 12 | 17805 | 18065 | 17805 | 17805 | 45.2634 | -93.7124 | 45.263 | -93.7116 | 45.2634 | -93.7124 | 45.263 | -93.7116 | Aggregate |  | Clay | Flexible
233-I-2017 | 233 | MnROAD Low Volume Road | Inside | LANE | 07/25/2017 |  | Cold Central Plant Recycling with Double Chip Seal Surface | 4 inches CCPR Foam Stabilized with Double Chip Seal |  | 917 | 12 | 6800 | 7175 | 6775 | 6775 | 45.2653 | -93.7152 | 45.2647 | -93.7141 | 45.2653 | -93.7153 | 45.2646 | -93.714 | Aggregate |  | Clay | Flexible
233-OS-2017 | 233 | MnROAD Low Volume Road | Outside Shoulder | SHOULDER | 07/25/2017 |  | Cold Central Plant Recycling with Double Chip Seal Surface | Recycled Asphalt Pavement Shoulder |  | 917 | 12 | 6800 | 7175 | 6775 | 6775 | 45.2653 | -93.7152 | 45.2647 | -93.7141 | 45.2653 | -93.7153 | 45.2646 | -93.714 | Aggregate |  | Clay | Flexible
233-IS-2017 | 233 | MnROAD Low Volume Road | Inside Shoulder | SHOULDER | 07/25/2017 |  | Cold Central Plant Recycling with Double Chip Seal Surface | Recycled Asphalt Pavement Shoulder |  | 917 | 12 | 6800 | 7175 | 6775 | 6775 | 45.2653 | -93.7152 | 45.2647 | -93.7141 | 45.2653 | -93.7153 | 45.2646 | -93.714 | Aggregate |  | Clay | Flexible
233-O-2017 | 233 | MnROAD Low Volume Road | Outside | LANE | 07/25/2017 |  | Cold Central Plant Recycling with Double Chip Seal Surface | 4 inches CCPR Foam Stabilized with Double Chip Seal |  | 917 | 12 | 6800 | 7175 | 6775 | 6775 | 45.2653 | -93.7152 | 45.2647 | -93.7141 | 45.2653 | -93.7153 | 45.2646 | -93.714 | Aggregate |  | Clay | Flexible
235-I-2017 | 235 | MnROAD Low Volume Road | Inside | LANE | 07/25/2017 |  | Cold Central Plant Recycling with Thin Asphalt Surface | 4 inches CCPR Emulsion Stabilized with 1.5 inches Hot Mix Asphalt |  | 917 | 12 | 7650 | 8000 | 7625 | 7625 | 45.2639 | -93.7126 | 45.2633 | -93.7115 | 45.2639 | -93.7127 | 45.2632 | -93.7114 | Aggregate |  | Clay | Flexible
235-O-2017 | 235 | MnROAD Low Volume Road | Outside | LANE | 07/25/2017 |  | Cold Central Plant Recycling with Thin Asphalt Surface | 4 inches CCPR Emulsion Stabilized with 1.5 inches Hot Mix Asphalt |  | 917 | 12 | 7650 | 8000 | 7625 | 7625 | 45.2639 | -93.7126 | 45.2633 | -93.7115 | 45.2639 | -93.7127 | 45.2632 | -93.7114 | Aggregate |  | Clay | Flexible
238-I-2017 | 238 | MnROAD Low Volume Road | Inside | LANE | 07/09/2017 |  | Jointed Concrete Pavement - Reduced Cementitious Material in Optimized Concrete Mixtures | 8 inches JPCP- 15 feet Panels on Aggregate Base - 470 pcy Cementitious |  | 917 | 12 | 9427 | 9682 | 9420 | 9420 | 45.2609 | -93.7072 | 45.2605 | -93.7064 | 45.2609 | -93.7072 | 45.2605 | -93.7063 | None |  | Clay | Rigid
238-OS-2017 | 238 | MnROAD Low Volume Road | Outside Shoulder | SHOULDER | 07/09/2017 |  | Jointed Concrete Pavement - Reduced Cementitious Material in Optimized Concrete Mixtures | Recycled Asphalt Pavement Shoulder |  | 917 | 12 | 9427 | 9682 | 9420 | 9420 | 45.2609 | -93.7072 | 45.2605 | -93.7064 | 45.2609 | -93.7072 | 45.2605 | -93.7063 | None |  | Clay | Unbound
238-O-2017 | 238 | MnROAD Low Volume Road | Outside | LANE | 07/09/2017 |  | Jointed Concrete Pavement - Reduced Cementitious Material in Optimized Concrete Mixtures | 8 inches JPCP- 15 feet Panels on Aggregate Base - 470 pcy Cementitious |  | 917 | 12 | 9427 | 9682 | 9420 | 9420 | 45.2609 | -93.7072 | 45.2605 | -93.7064 | 45.2609 | -93.7072 | 45.2605 | -93.7063 | None |  | Clay | Rigid
238-IS-2017 | 238 | MnROAD Low Volume Road | Inside Shoulder | SHOULDER | 07/09/2017 |  | Jointed Concrete Pavement - Reduced Cementitious Material in Optimized Concrete Mixtures | Recycled Asphalt Pavement Shoulder |  | 917 | 8 | 9427 | 9682 | 9420 | 9420 | 45.2609 | -93.7072 | 45.2605 | -93.7064 | 45.2609 | -93.7072 | 45.2605 | -93.7063 | None |  | Clay | Unbound
239-I-2017 | 239 | MnROAD Low Volume Road | Inside | LANE | 06/19/2017 |  | Ultra Thin Fiber Reinforced Concrete Pavement Performance | 4 inches Jointed Fiber Reinforced Concrete- 6 feet x 6 feet Panels on Aggregate Base |  | 917 | 12 | 9965.5 | 10224 | 9965.5 | 9965.5 | 45.26 | -93.7055 | 45.2596 | -93.7047 | 45.26 | -93.7055 | 45.2596 | -93.7047 | Aggregate |  | Clay | Rigid
239-IS-2017 | 239 | MnROAD Low Volume Road | Inside Shoulder | SHOULDER | 06/19/2017 |  | Ultra Thin Fiber Reinforced Concrete Pavement Performance | Recycled Asphalt Pavement Shoulder |  | 917 | 8 | 9965.5 | 10224 | 9965.5 | 9965.5 | 45.26 | -93.7055 | 45.2596 | -93.7047 | 45.26 | -93.7055 | 45.2596 | -93.7047 | Aggregate |  | Clay | Unbound
239-O-2017 | 239 | MnROAD Low Volume Road | Outside | LANE | 06/19/2017 |  | Ultra Thin Fiber Reinforced Concrete Pavement Performance | 4 inches Jointed Fiber Reinforced Concrete- 6 feet x 6 feet Panels on Aggregate Base |  | 917 | 12 | 9965.5 | 10224 | 9965.5 | 9965.5 | 45.26 | -93.7055 | 45.2596 | -93.7047 | 45.26 | -93.7055 | 45.2596 | -93.7047 | Aggregate |  | Clay | Rigid
239-OS-2017 | 239 | MnROAD Low Volume Road | Outside Shoulder | SHOULDER | 06/19/2017 |  | Ultra Thin Fiber Reinforced Concrete Pavement Performance | Recycled Asphalt Pavement Shoulder |  | 917 | 12 | 9965.5 | 10224 | 9965.5 | 9965.5 | 45.26 | -93.7055 | 45.2596 | -93.7047 | 45.26 | -93.7055 | 45.2596 | -93.7047 | Aggregate |  | Clay | Unbound
240-I-2013 | 240 | MnROAD Low Volume Road | Inside | LANE | 06/06/2013 |  | Ultra Thin Unbonded Concrete Overlay on Concrete Performance | 3 inches Jointed Fiber Reinforced Concrete- 6 feet x 6 feet Panels on 15 oz Nonwoven Geotextile Fabric Interlayer on Existing JPCP |  | 917 | 12 | 10475 | 10691 | 10475 | 10475 | 45.2592 | -93.7039 | 45.2588 | -93.7032 | 45.2592 | -93.7039 | 45.2588 | -93.7032 | Concrete | Aggregate | Clay | Rigid
240-IS-2013 | 240 | MnROAD Low Volume Road | Inside Shoulder | SHOULDER | 06/06/2013 |  | Ultra Thin Unbonded Concrete Overlay on Concrete Performance | Recycled Asphalt Pavement Shoulder |  | 917 | 8 | 10475 | 10691 | 10475 | 10475 | 45.2592 | -93.7039 | 45.2588 | -93.7032 | 45.2592 | -93.7039 | 45.2588 | -93.7032 | Aggregate | Aggregate | Clay | Unbound
240-O-2013 | 240 | MnROAD Low Volume Road | Outside | LANE | 06/06/2013 |  | Ultra Thin Unbonded Concrete Overlay on Concrete Performance | 3 inches Jointed Fiber Reinforced Concrete- 6 feet x 6 feet Panels on 15 oz Nonwoven Geotextile Fabric Interlayer on Existing JPCP |  | 917 | 12 | 10475 | 10691 | 10475 | 10475 | 45.2592 | -93.7039 | 45.2588 | -93.7032 | 45.2592 | -93.7039 | 45.2588 | -93.7032 | Concrete | Aggregate | Clay | Rigid
240-OS-2013 | 240 | MnROAD Low Volume Road | Outside Shoulder | SHOULDER | 06/06/2013 |  | Ultra Thin Unbonded Concrete Overlay on Concrete Performance | Recycled Asphalt Pavement Shoulder |  | 917 | 12 | 10475 | 10691 | 10475 | 10475 | 45.2592 | -93.7039 | 45.2588 | -93.7032 | 45.2592 | -93.7039 | 45.2588 | -93.7032 | Aggregate | Aggregate | Clay | Unbound
305-D-2008 | 305 | MnROAD Mainline - Interstate 94 | Driving | LANE | 09/16/2008 | 06/05/2017 | Thin Unbonded Concrete Overlay on Concrete Performance | 5 inches JPCP - 20 feet L x 14 W feet Panels on Permeable Asphalt Interlayer on 7.5 inches Existing JPCP |  | 77 | 14 | 112893 | 113043 | 112893 | 112893 | 45.2715 | -93.7277 | 45.2687 | -93.7126 | 45.2715 | -93.7277 | 45.2712 | -93.7272 | Permeable Asphalt | Concrete | Clay | Rigid
305-P-2008 | 305 | MnROAD Mainline - Interstate 94 | Passing | LANE | 09/16/2008 | 06/05/2017 | Thin Unbonded Concrete Overlay on Concrete Performance | 5 inches JPCP - 20 feet L x 13 W feet Panels on Permeable Asphalt Interlayer on 7.5 inches Existing JPCP |  | 77 | 13 | 112893 | 113043 | 112893 | 112893 | 45.2715 | -93.7277 | 45.2687 | -93.7126 | 45.2715 | -93.7277 | 45.2712 | -93.7272 | Permeable Asphalt | Concrete | Clay | Rigid
305-PS-2008 | 305 | MnROAD Mainline - Interstate 94 | Passing Shoulder | SHOULDER | 09/16/2008 | 06/05/2017 | Thin Unbonded Concrete Overlay on Concrete Performance | Hot Mix Asphalt Shoulder |  | 77 | 3 | 112893 | 113043 | 112893 | 112893 | 45.2715 | -93.7277 | 45.2687 | -93.7126 | 45.2715 | -93.7277 | 45.2712 | -93.7272 | Aggregate | Aggregate | Clay | Flexible
305-DS-2008 | 305 | MnROAD Mainline - Interstate 94 | Driving Shoulder | SHOULDER | 09/16/2008 | 06/05/2017 | Thin Unbonded Concrete Overlay on Concrete Performance | Hot Mix Asphalt Shoulder |  | 77 | 8 | 112893 | 113043 | 112893 | 112893 | 45.2715 | -93.7277 | 45.2687 | -93.7126 | 45.2715 | -93.7277 | 45.2712 | -93.7272 | Aggregate | Aggregate | Clay | Flexible
306-PS-2011 | 306 | MnROAD Mainline - Interstate 94 | Passing Shoulder | SHOULDER | 08/03/2011 | 06/05/2017 | Jointed Concrete Pavement - Open Graded Aggregate Base - Roller Compacted Concrete Shoulders | Hot Mix Asphalt Shoulder |  | 77 | 4 | 113172.5 | 113440 | 113172.5 | 113172.5 | 45.271 | -93.7268 | 45.2684 | -93.7105 | 45.271 | -93.7268 | 45.2705 | -93.726 | Aggregate | Aggregate | Clay | Flexible
306-P-2011 | 306 | MnROAD Mainline - Interstate 94 | Passing | LANE | 08/03/2011 | 06/05/2017 | Jointed Concrete Pavement - Open Graded Aggregate Base - Roller Compacted Concrete Shoulders | 6 inches JPCP - 15 feet Panels on SpecK621:K678ial Open Graded Base - Jointed Roller Compacted Concrete Shoulders |  | 77 | 12 | 113172.5 | 113440 | 113172.5 | 113172.5 | 45.271 | -93.7268 | 45.2684 | -93.7105 | 45.271 | -93.7268 | 45.2705 | -93.726 | Aggregate | Aggregate | Clay | Rigid
306-D-2011 | 306 | MnROAD Mainline - Interstate 94 | Driving | LANE | 08/03/2011 | 06/05/2017 | Jointed Concrete Pavement - Open Graded Aggregate Base - Roller Compacted Concrete Shoulders | 6 inches JPCP - 15 feet Panels on Special Open Graded Base - Jointed Roller Compacted Concrete Shoulders |  | 77 | 12 | 113172.5 | 113440 | 113172.5 | 113172.5 | 45.271 | -93.7268 | 45.2684 | -93.7105 | 45.271 | -93.7268 | 45.2705 | -93.726 | Aggregate | Aggregate | Clay | Rigid
306-DS-2011 | 306 | MnROAD Mainline - Interstate 94 | Driving Shoulder | SHOULDER | 08/03/2011 | 06/05/2017 | Jointed Concrete Pavement - Open Graded Aggregate Base - Roller Compacted Concrete Shoulders | Hot Mix Asphalt Shoulder |  | 77 | 10 | 113172.5 | 113440 | 113172.5 | 113172.5 | 45.271 | -93.7268 | 45.2684 | -93.7105 | 45.271 | -93.7268 | 45.2705 | -93.726 | Aggregate | Aggregate | Clay | Flexible
313-D-2008 | 313 | MnROAD Mainline - Interstate 94 | Driving | LANE | 08/25/2008 | 06/08/2013 | Concrete Pavement Thickness Optimization - How Thin Can You Go | 6 inches JPCP - 15 feet Panels on Aggregate Base - Standard Dowel Bars |  | 77 | 12 | 118650 | 118770 | 118650 | 118650 | 45.2618 | -93.71 | 45.2682 | -93.7085 | 45.2618 | -93.71 | 45.2616 | -93.7096 | Aggregate | Aggregate | Clay | Rigid
313-DS-2008 | 313 | MnROAD Mainline - Interstate 94 | Driving Shoulder | SHOULDER | 08/25/2008 | 06/08/2013 | Concrete Pavement Thickness Optimization - How Thin Can You Go | Hot Mix Asphalt Shoulder |  | 77 | 10 | 118650 | 118770 | 118650 | 118650 | 45.2618 | -93.71 | 45.2682 | -93.7085 | 45.2618 | -93.71 | 45.2616 | -93.7096 | Aggregate | Aggregate | Clay | Flexible
313-P-2008 | 313 | MnROAD Mainline - Interstate 94 | Passing | LANE | 08/25/2008 | 06/08/2013 | Concrete Pavement Thickness Optimization - How Thin Can You Go | 6 inches JPCP - 15 feet Panels on Aggregate Base - Standard Dowel Bars |  | 77 | 12 | 118650 | 118770 | 118650 | 118650 | 45.2618 | -93.71 | 45.2682 | -93.7085 | 45.2618 | -93.71 | 45.2616 | -93.7096 | Aggregate | Aggregate | Clay | Rigid
313-PS-2008 | 313 | MnROAD Mainline - Interstate 94 | Passing Shoulder | SHOULDER | 08/25/2008 | 06/08/2013 | Concrete Pavement Thickness Optimization - How Thin Can You Go | Hot Mix Asphalt Shoulder |  | 77 | 4 | 118650 | 118770 | 118650 | 118650 | 45.2618 | -93.71 | 45.2682 | -93.7085 | 45.2618 | -93.71 | 45.2616 | -93.7096 | Aggregate | Aggregate | Clay | Flexible
314-P-2008 | 314 | MnROAD Mainline - Interstate 94 | Passing | LANE | 05/08/2008 | 05/01/2022 | Concrete Overlay on Asphalt - Impact of Remaining HMA Thickness on Performance | 6 inches JPCP - 6 feet x 6 feet Panels on 6 inches Existing Hot Mix Asphalt |  | 77 | 12 | 119013 | 119151 | 119013 | 119013 | 45.2612 | -93.7089 | 45.261 | -93.7085 | 45.2612 | -93.7089 | 45.261 | -93.7085 | Asphalt |  | Clay | Rigid
314-DS-2008 | 314 | MnROAD Mainline - Interstate 94 | Driving Shoulder | SHOULDER | 05/08/2008 | 05/01/2022 | Concrete Overlay on Asphalt - Impact of Remaining HMA Thickness on Performance | Hot Mix Asphalt Shoulder |  | 77 | 10 | 119013 | 119151 | 119013 | 119013 | 45.2612 | -93.7089 | 45.261 | -93.7085 | 45.2612 | -93.7089 | 45.261 | -93.7085 | Asphalt |  | Clay | Flexible
314-D-2008 | 314 | MnROAD Mainline - Interstate 94 | Driving | LANE | 05/08/2008 | 05/01/2022 | Concrete Overlay on Asphalt - Impact of Remaining HMA Thickness on Performance | 6 inches JPCP - 6 feet x 6 feet Panels on 6 inches Existing Hot Mix Asphalt - Widely Spaced Dowel Bars |  | 77 | 12 | 119013 | 119151 | 119013 | 119013 | 45.2612 | -93.7089 | 45.261 | -93.7085 | 45.2612 | -93.7089 | 45.261 | -93.7085 | Asphalt |  | Clay | Rigid
314-PS-2008 | 314 | MnROAD Mainline - Interstate 94 | Passing Shoulder | SHOULDER | 05/08/2008 | 05/01/2022 | Concrete Overlay on Asphalt - Impact of Remaining HMA Thickness on Performance | Hot Mix Asphalt Shoulder |  | 77 | 4 | 119013 | 119151 | 119013 | 119013 | 45.2612 | -93.7089 | 45.261 | -93.7085 | 45.2612 | -93.7089 | 45.261 | -93.7085 | Asphalt |  | Clay | Flexible
324-O-2017 | 324 | MnROAD Low Volume Road | Outside | LANE | 06/20/2017 |  | Concrete Pavement - Impacts of Early Traffic Loading on Performance | 6 inches JPCP - 15 feet Panels on Aggregate Base |  | 633 | 12 | 16050 | 16170 | 16050 | 16050 | 45.2664 | -93.7178 | 45.2662 | -93.7174 | 45.2664 | -93.7178 | 45.2662 | -93.7174 | Aggregate |  | Sand | Rigid
324-IS-2017 | 324 | MnROAD Low Volume Road | Inside Shoulder | SHOULDER | 06/20/2017 |  | Concrete Pavement - Impacts of Early Traffic Loading on Performance | Recycled Asphalt Pavement Shoulder |  | 633 | 8 | 16050 | 16170 | 16050 | 16050 | 45.2664 | -93.7178 | 45.2662 | -93.7174 | 45.2664 | -93.7178 | 45.2662 | -93.7174 | Aggregate |  | Sand | Unbound
324-I-2017 | 324 | MnROAD Low Volume Road | Inside | LANE | 06/20/2017 |  | Concrete Pavement - Impacts of Early Traffic Loading on Performance | 6 inches JPCP - 15 feet Panels on Aggregate Base |  | 633 | 12 | 16050 | 16170 | 16050 | 16050 | 45.2664 | -93.7178 | 45.2662 | -93.7174 | 45.2664 | -93.7178 | 45.2662 | -93.7174 | Aggregate |  | Sand | Rigid
324-OS-2017 | 324 | MnROAD Low Volume Road | Outside Shoulder | SHOULDER | 06/20/2017 |  | Concrete Pavement - Impacts of Early Traffic Loading on Performance | Recycled Asphalt Pavement Shoulder |  | 633 | 12 | 16050 | 16170 | 16050 | 16050 | 45.2664 | -93.7178 | 45.2662 | -93.7174 | 45.2664 | -93.7178 | 45.2662 | -93.7174 | Aggregate |  | Sand | Unbound
328-I-2017 | 328 | MnROAD Low Volume Road | Inside | LANE | 08/11/2017 |  | Hot Mix Asphalt Pavement - Geogrid on Large Stone Aggregate Base | 3.5 inches Hot Mix Asphalt On Aggregate Base on Fabric |  | 633 | 12 | 18065 | 18174 | 18065 | 18065 | 45.263 | -93.7116 | 45.2628 | -93.7112 | 45.263 | -93.7116 | 45.2628 | -93.7112 | Aggregate |  | Clay | Flexible
328-IS-2017 | 328 | MnROAD Low Volume Road | Inside Shoulder | SHOULDER | 08/11/2017 |  | Hot Mix Asphalt Pavement - Geogrid on Large Stone Aggregate Base | Recycled Asphalt Pavement Shoulder |  | 633 | 12 | 18065 | 18174 | 18065 | 18065 | 45.263 | -93.7116 | 45.2628 | -93.7112 | 45.263 | -93.7116 | 45.2628 | -93.7112 | Aggregate |  | Clay | Flexible
328-O-2017 | 328 | MnROAD Low Volume Road | Outside | LANE | 08/11/2017 |  | Hot Mix Asphalt Pavement - Geogrid on Large Stone Aggregate Base | 3.5 inches Hot Mix Asphalt On Aggregate Base on Fabric |  | 633 | 12 | 18065 | 18174 | 18065 | 18065 | 45.263 | -93.7116 | 45.2628 | -93.7112 | 45.263 | -93.7116 | 45.2628 | -93.7112 | Aggregate |  | Clay | Flexible
328-OS-2017 | 328 | MnROAD Low Volume Road | Outside Shoulder | SHOULDER | 08/11/2017 |  | Hot Mix Asphalt Pavement - Geogrid on Large Stone Aggregate Base | Recycled Asphalt Pavement Shoulder |  | 633 | 12 | 18065 | 18174 | 18065 | 18065 | 45.263 | -93.7116 | 45.2628 | -93.7112 | 45.263 | -93.7116 | 45.2628 | -93.7112 | Aggregate |  | Clay | Flexible
339-I-2020 | 339 | MnROAD Low Volume Road | Inside | LANE | 10/01/2020 |  | Thin Hot Mix Asphalt Overlay on Ultra-Thin Fiber Reinforced Concrete Pavement - Performance Evaluation | 3 inches Hot Mix Asphalt on 3 inches Fiber Reinforced Concrete |  | 917 | 12 | 9689 | 9978 | 9670.8 | 9670.8 | 45.2645 | -93.7139 | 45.2647 | -93.7142 | 45.2605 | -93.7064 | 45.26 | -93.7054 | Aggregate |  | Clay | Flexible
339-IS-2020 | 339 | MnROAD Low Volume Road | Inside Shoulder | SHOULDER | 10/01/2020 |  | Thin Hot Mix Asphalt Overlay on Ultra-Thin Fiber Reinforced Concrete Pavement - Performance Evaluation | Recycled Asphalt Pavement Shoulder |  | 917 | 3 | 9689 | 9978 | 9670.8 | 9670.8 | 45.2645 | -93.7139 | 45.2647 | -93.7142 | 45.2605 | -93.7065 | 45.2599 | -93.7055 | Aggregate |  | Clay | Unbound
339-O-2020 | 339 | MnROAD Low Volume Road | Outside | LANE | 10/01/2020 |  | Thin Hot Mix Asphalt Overlay on Ultra-Thin Fiber Reinforced Concrete Pavement - Performance Evaluation | 3 inches Hot Mix Asphalt on 3 inches Fiber Reinforced Concrete |  | 917 | 12 | 9689 | 9978 | 9670.8 | 9670.8 | 45.2646 | -93.7138 | 45.26 | -93.7055 | 45.2605 | -93.7064 | 45.26 | -93.7054 | Aggregate |  | Clay | Flexible
339-OS-2020 | 339 | MnROAD Low Volume Road | Outside Shoulder | SHOULDER | 10/01/2020 |  | Thin Hot Mix Asphalt Overlay on Ultra-Thin Fiber Reinforced Concrete Pavement - Performance Evaluation | Recycled Asphalt Pavement Shoulder |  | 917 | 3 | 9689 | 9978 | 9670.8 | 9670.8 | 45.2645 | -93.7139 | 45.26 | -93.7054 | 45.2605 | -93.7064 | 45.26 | -93.7054 | Aggregate |  | Clay | Unbound
405-P-2008 | 405 | MnROAD Mainline - Interstate 94 | Passing | LANE | 09/16/2008 | 06/05/2017 | Thin Unbonded Concrete Overlay on Concrete Performance | 5 inches JPCP - 20 feet L x 13 feet W Panels- on Permeable Asphalt Interlayer on 7.5 inches Existing JPCP with Distressed Joints |  | 77 | 13 | 113043 | 113158 | 113043 | 113043 | 45.2712 | -93.7272 | 45.271 | -93.7268 | 45.2712 | -93.7272 | 45.271 | -93.7268 | Permeable Asphalt | Concrete | Clay | Rigid
405-DS-2008 | 405 | MnROAD Mainline - Interstate 94 | Driving Shoulder | SHOULDER | 09/16/2008 | 06/05/2017 | Thin Unbonded Concrete Overlay on Concrete Performance | Hot Mix Asphalt Shoulder |  | 77 | 8 | 113043 | 113158 | 113043 | 113043 | 45.2712 | -93.7272 | 45.271 | -93.7268 | 45.2712 | -93.7272 | 45.271 | -93.7268 | Aggregate | Aggregate | Clay | Flexible
405-D-2008 | 405 | MnROAD Mainline - Interstate 94 | Driving | LANE | 09/16/2008 | 06/05/2017 | Thin Unbonded Concrete Overlay on Concrete Performance | 5 inches JPCP - 20 feet L x 14 feet W Panels- on Permeable Asphalt Interlayer on 7.5 inches Existing JPCP with Distressed Joints |  | 77 | 14 | 113043 | 113158 | 113043 | 113043 | 45.2712 | -93.7272 | 45.271 | -93.7268 | 45.2712 | -93.7272 | 45.271 | -93.7268 | Permeable Asphalt | Concrete | Clay | Rigid
405-PS-2008 | 405 | MnROAD Mainline - Interstate 94 | Passing Shoulder | SHOULDER | 09/16/2008 | 06/05/2017 | Thin Unbonded Concrete Overlay on Concrete Performance | Hot Mix Asphalt Shoulder |  | 77 | 3 | 113043 | 113158 | 113043 | 113043 | 45.2712 | -93.7272 | 45.271 | -93.7268 | 45.2712 | -93.7272 | 45.271 | -93.7268 | Aggregate | Aggregate | Clay | Flexible
406-D-2011 | 406 | MnROAD Mainline - Interstate 94 | Driving | LANE | 08/03/2011 | 06/05/2017 | Jointed Concrete Pavement - Open Graded Aggregate Base - Roller Compacted Concrete Shoulders | 6 inches JPCP - 15 feet Panels on Special Open Graded Base - Roller Compacted Concrete Shoulders |  | 77 | 12 | 113440 | 113710 | 113440 | 113440 | 45.2705 | -93.726 | 45.2701 | -93.7252 | 45.2705 | -93.726 | 45.2701 | -93.7252 | Aggregate | Aggregate | Clay | Rigid
406-DS-2011 | 406 | MnROAD Mainline - Interstate 94 | Driving Shoulder | SHOULDER | 08/03/2011 | 06/05/2017 | Jointed Concrete Pavement - Open Graded Aggregate Base - Roller Compacted Concrete Shoulders | Hot Mix Asphalt Shoulder |  | 77 | 10 | 113440 | 113710 | 113440 | 113440 | 45.2705 | -93.726 | 45.2701 | -93.7252 | 45.2705 | -93.726 | 45.2701 | -93.7252 | Aggregate | Aggregate | Clay | Flexible
406-P-2011 | 406 | MnROAD Mainline - Interstate 94 | Passing | LANE | 08/03/2011 | 06/05/2017 | Jointed Concrete Pavement - Open Graded Aggregate Base - Roller Compacted Concrete Shoulders | 6 inches JPCP - 15 feet Panels on Special Open Graded Base - Roller Compacted Concrete Shoulders |  | 77 | 12 | 113440 | 113710 | 113440 | 113440 | 45.2705 | -93.726 | 45.2701 | -93.7252 | 45.2705 | -93.726 | 45.2701 | -93.7252 | Aggregate | Aggregate | Clay | Rigid
406-PS-2011 | 406 | MnROAD Mainline - Interstate 94 | Passing Shoulder | SHOULDER | 08/03/2011 | 06/05/2017 | Jointed Concrete Pavement - Open Graded Aggregate Base - Roller Compacted Concrete Shoulders | Hot Mix Asphalt Shoulder |  | 77 | 4 | 113440 | 113710 | 113440 | 113440 | 45.2705 | -93.726 | 45.2701 | -93.7252 | 45.2705 | -93.726 | 45.2701 | -93.7252 | Aggregate | Aggregate | Clay | Flexible
413-P-2008 | 413 | MnROAD Mainline - Interstate 94 | Passing | LANE | 08/25/2008 | 06/08/2013 | Concrete Pavement Thickness Optimization - How Thin Can You Go | 6.5 inches JPCP- 15 feet Panels on Aggregate Base - Standard Dowel Bars |  | 77 | 12 | 118770 | 118890 | 118770 | 118770 | 45.2616 | -93.7096 | 45.2614 | -93.7092 | 45.2616 | -93.7096 | 45.2614 | -93.7092 | Aggregate | Aggregate | Clay | Rigid
413-DS-2008 | 413 | MnROAD Mainline - Interstate 94 | Driving Shoulder | SHOULDER | 08/25/2008 | 06/08/2013 | Concrete Pavement Thickness Optimization - How Thin Can You Go | Hot Mix Asphalt Shoulder |  | 77 | 10 | 118770 | 118890 | 118770 | 118770 | 45.2616 | -93.7096 | 45.2614 | -93.7092 | 45.2616 | -93.7096 | 45.2614 | -93.7092 | Aggregate | Aggregate | Clay | Flexible
413-D-2008 | 413 | MnROAD Mainline - Interstate 94 | Driving | LANE | 08/25/2008 | 06/08/2013 | Concrete Pavement Thickness Optimization - How Thin Can You Go | 6.5 inches JPCP - 15 feet Panels on Aggregate Base - Standard Dowel Bars |  | 77 | 12 | 118770 | 118890 | 118770 | 118770 | 45.2616 | -93.7096 | 45.2614 | -93.7092 | 45.2616 | -93.7096 | 45.2614 | -93.7092 | Aggregate | Aggregate | Clay | Rigid
413-PS-2008 | 413 | MnROAD Mainline - Interstate 94 | Passing Shoulder | SHOULDER | 08/25/2008 | 06/08/2013 | Concrete Pavement Thickness Optimization - How Thin Can You Go | Hot Mix Asphalt Shoulder |  | 77 | 4 | 118770 | 118890 | 118770 | 118770 | 45.2616 | -93.7096 | 45.2614 | -93.7092 | 45.2616 | -93.7096 | 45.2614 | -93.7092 | Aggregate | Aggregate | Clay | Flexible
414-D-2008 | 414 | MnROAD Mainline - Interstate 94 | Driving | LANE | 05/08/2008 | 05/01/2022 | Concrete Overlay on Asphalt - Impact of Remaining HMA Thickness on Performance | 6 inches JPCP - 6 feet x 6 feet Panels on 6 inches Existing Hot Mix Asphalt |  | 77 | 12 | 119151 | 119181 | 119151 | 119151 | 45.261 | -93.7085 | 45.2609 | -93.7084 | 45.261 | -93.7085 | 45.2609 | -93.7084 | Asphalt |  | Clay | Rigid
414-DS-2008 | 414 | MnROAD Mainline - Interstate 94 | Driving Shoulder | SHOULDER | 05/08/2008 | 05/01/2022 | Concrete Overlay on Asphalt - Impact of Remaining HMA Thickness on Performance | Hot Mix Asphalt Shoulder |  | 77 | 10 | 119151 | 119181 | 119151 | 119151 | 45.261 | -93.7085 | 45.2609 | -93.7084 | 45.261 | -93.7085 | 45.2609 | -93.7084 | Asphalt |  | Clay | Flexible
414-P-2008 | 414 | MnROAD Mainline - Interstate 94 | Passing | LANE | 05/08/2008 | 05/01/2022 | Concrete Overlay on Asphalt - Impact of Remaining HMA Thickness on Performance | 6 inches JPCP - 6 feet x 6 feet Panels on 6 inches Existing Hot Mix Asphalt |  | 77 | 12 | 119151 | 119181 | 119151 | 119151 | 45.261 | -93.7085 | 45.2609 | -93.7084 | 45.261 | -93.7085 | 45.2609 | -93.7084 | Asphalt |  | Clay | Rigid
414-PS-2008 | 414 | MnROAD Mainline - Interstate 94 | Passing Shoulder | SHOULDER | 05/08/2008 | 05/01/2022 | Concrete Overlay on Asphalt - Impact of Remaining HMA Thickness on Performance | Hot Mix Asphalt Shoulder |  | 77 | 4 | 119151 | 119181 | 119151 | 119151 | 45.261 | -93.7085 | 45.2609 | -93.7084 | 45.261 | -93.7085 | 45.2609 | -93.7084 | Asphalt |  | Clay | Flexible
424-I-2017 | 424 | MnROAD Low Volume Road | Inside | LANE | 06/20/2017 |  | Concrete Pavement - Impacts of Early Traffic Loading on Performance | 6 inches JPCP - 15 feet Panels on Aggregate Base |  | 633 | 12 | 16170 | 16290 | 16170 | 16170 | 45.2662 | -93.7174 | 45.266 | -93.717 | 45.2662 | -93.7174 | 45.266 | -93.717 | Aggregate |  | Sand | Rigid
424-IS-2017 | 424 | MnROAD Low Volume Road | Inside Shoulder | SHOULDER | 06/20/2017 |  | Concrete Pavement - Impacts of Early Traffic Loading on Performance | Recycled Asphalt Pavement Shoulder |  | 633 | 8 | 16170 | 16290 | 16170 | 16170 | 45.2662 | -93.7174 | 45.266 | -93.717 | 45.2662 | -93.7174 | 45.266 | -93.717 | Aggregate |  | Sand | Unbound
424-OS-2017 | 424 | MnROAD Low Volume Road | Outside Shoulder | SHOULDER | 06/20/2017 |  | Concrete Pavement - Impacts of Early Traffic Loading on Performance | Recycled Asphalt Pavement Shoulder |  | 633 | 12 | 16170 | 16290 | 16170 | 16170 | 45.2662 | -93.7174 | 45.266 | -93.717 | 45.2662 | -93.7174 | 45.266 | -93.717 | Aggregate |  | Sand | Unbound
424-O-2017 | 424 | MnROAD Low Volume Road | Outside | LANE | 06/20/2017 |  | Concrete Pavement - Impacts of Early Traffic Loading on Performance | 6 inches JPCP - 15 feet Panels on Aggregate Base |  | 633 | 12 | 16170 | 16290 | 16170 | 16170 | 45.2662 | -93.7174 | 45.266 | -93.717 | 45.2662 | -93.7174 | 45.266 | -93.717 | Aggregate |  | Sand | Rigid
428-I-2017 | 428 | MnROAD Low Volume Road | Inside | LANE | 08/11/2017 |  | Hot Mix Asphalt Pavement - Geogrid on Large Stone Aggregate Base | 3.5 inches Hot Mix Asphalt On Aggregate Base on Fabric Geogrid |  | 633 | 12 | 18174 | 18283 | 18174 | 18174 | 45.2628 | -93.7112 | 45.2626 | -93.7109 | 45.2628 | -93.7112 | 45.2626 | -93.7109 | Aggregate |  | Clay | Flexible
428-O-2017 | 428 | MnROAD Low Volume Road | Outside | LANE | 08/11/2017 |  | Hot Mix Asphalt Pavement - Geogrid on Large Stone Aggregate Base | 3.5 inches Hot Mix Asphalt On Aggregate Base on Fabric Geogrid |  | 633 | 12 | 18174 | 18283 | 18174 | 18174 | 45.2628 | -93.7112 | 45.2626 | -93.7109 | 45.2628 | -93.7112 | 45.2626 | -93.7109 | Aggregate |  | Clay | Flexible
428-IS-2017 | 428 | MnROAD Low Volume Road | Inside Shoulder | SHOULDER | 08/11/2017 |  | Hot Mix Asphalt Pavement - Geogrid on Large Stone Aggregate Base | Recycled Asphalt Pavement Shoulder |  | 633 | 12 | 18174 | 18283 | 18174 | 18174 | 45.2628 | -93.7112 | 45.2626 | -93.7109 | 45.2628 | -93.7112 | 45.2626 | -93.7109 | Aggregate |  | Clay | Flexible
428-OS-2017 | 428 | MnROAD Low Volume Road | Outside Shoulder | SHOULDER | 08/11/2017 |  | Hot Mix Asphalt Pavement - Geogrid on Large Stone Aggregate Base | Recycled Asphalt Pavement Shoulder |  | 633 | 12 | 18174 | 18283 | 18174 | 18174 | 45.2628 | -93.7112 | 45.2626 | -93.7109 | 45.2628 | -93.7112 | 45.2626 | -93.7109 | Aggregate |  | Clay | Flexible
505-P-2022 | 505 | MnROAD Mainline - Interstate 94 | Passing | LANE | 08/01/2022 |  | Concrete Overlay Test Section Repairs Utilizing PEM and Diamond Grinding | 5 inches JPCP - 6 feet L x 7 feet W Panels on Nonwoven Fabric Interlayer on 7.5 inches Existing JPCP with Distressed Joints |  | 77 | 13 | 112610 | 112764 | 112585 | 112585 | 45.2719 | -93.7286 | 45.2717 | -93.7281 | 45.272 | -93.7287 | 45.2717 | -93.7281 | Concrete | Aggregate | Clay | Rigid
505-PS-2011 | 505 | MnROAD Mainline - Interstate 94 | Passing Shoulder | SHOULDER | 08/01/2011 |  | Thin Unbonded Concrete Overlay on Concrete Performance - Fabric Interlayer - RCC Shoulders | Roller Compacted Concrete Shoulder |  | 77 | 4 | 112610 | 112764 | 112585 | 112585 | 45.2719 | -93.7286 | 45.2717 | -93.7281 | 45.272 | -93.7287 | 45.2717 | -93.7281 | Aggregate | Aggregate | Clay | Flexible
505-D-2022 | 505 | MnROAD Mainline - Interstate 94 | Driving | LANE | 08/01/2022 |  | Concrete Overlay Test Section Repairs Utilizing PEM and Diamond Grinding | 5 inches JPCP - 6 feet L x 7 feet W Panels on Nonwoven Fabric Interlayer on 7.5 inches Existing JPCP with Distressed Joints |  | 77 | 14 | 112610 | 112764 | 112585 | 112585 | 45.2719 | -93.7286 | 45.2717 | -93.7281 | 45.272 | -93.7287 | 45.2717 | -93.7281 | Concrete | Aggregate | Clay | Rigid
505-P-2011 | 505 | MnROAD Mainline - Interstate 94 | Passing | LANE | 08/01/2011 | 05/01/2022 | Thin Unbonded Concrete Overlay on Concrete Performance - Fabric Interlayer - RCC Shoulders | 5 inches JPCP - 6 feet L x 7 feet W Panels on Nonwoven Fabric Interlayer on 7.5 inches Existing JPCP with Distressed Joints |  | 77 | 13 | 112610 | 112764 | 112585 | 112585 | 45.2719 | -93.7286 | 45.2717 | -93.7281 | 45.272 | -93.7287 | 45.2717 | -93.7281 | Concrete | Aggregate | Clay | Rigid
505-DS-2011 | 505 | MnROAD Mainline - Interstate 94 | Driving Shoulder | SHOULDER | 08/01/2011 |  | Thin Unbonded Concrete Overlay on Concrete Performance - Fabric Interlayer - RCC Shoulders | Roller Compacted Concrete Shoulder |  | 77 | 8 | 112610 | 112764 | 112585 | 112585 | 45.2719 | -93.7286 | 45.2717 | -93.7281 | 45.272 | -93.7287 | 45.2717 | -93.7281 | Aggregate | Aggregate | Clay | Flexible
505-D-2011 | 505 | MnROAD Mainline - Interstate 94 | Driving | LANE | 08/01/2011 | 05/01/2022 | Thin Unbonded Concrete Overlay on Concrete Performance - Fabric Interlayer - RCC Shoulders | 5 inches JPCP - 6 feet L x 7 feet W Panels on Nonwoven Fabric Interlayer on 7.5 inches Existing JPCP with Distressed Joints |  | 77 | 14 | 112610 | 112764 | 112585 | 112585 | 45.2719 | -93.7286 | 45.2717 | -93.7281 | 45.272 | -93.7287 | 45.2717 | -93.7281 | Concrete | Aggregate | Clay | Rigid
506-PS-2017 | 506 | MnROAD Mainline - Interstate 94 | Passing Shoulder | SHOULDER | 06/06/2017 | 05/01/2022 | Performance Benefits of Thin Fiber Reinforced Concrete Pavement and Overlays | Hot Mix Asphalt Shoulder |  | 77 | 4 | 113161 | 113307 | 113161 | 113161 | 45.271 | -93.7269 | 45.2708 | -93.7264 | 45.271 | -93.7269 | 45.2708 | -93.7264 | Aggregate | Aggregate | Clay | Flexible
506-DS-2017 | 506 | MnROAD Mainline - Interstate 94 | Driving Shoulder | SHOULDER | 06/06/2017 | 05/01/2022 | Performance Benefits of Thin Fiber Reinforced Concrete Pavement and Overlays | Hot Mix Asphalt Shoulder |  | 77 | 10 | 113161 | 113307 | 113161 | 113161 | 45.271 | -93.7269 | 45.2708 | -93.7264 | 45.271 | -93.7269 | 45.2708 | -93.7264 | Aggregate | Aggregate | Clay | Flexible
506-P-2017 | 506 | MnROAD Mainline - Interstate 94 | Passing | LANE | 06/06/2017 | 05/01/2022 | Performance Benefits of Thin Fiber Reinforced Concrete Pavement and Overlays | 5 inches JPCP - 6 feet x 6 feet Panels on Aggregate Base - No fibers |  | 77 | 12 | 113161 | 113307 | 113161 | 113161 | 45.271 | -93.7269 | 45.2708 | -93.7264 | 45.271 | -93.7269 | 45.2708 | -93.7264 | Aggregate | Aggregate | Clay | Rigid
506-D-2017 | 506 | MnROAD Mainline - Interstate 94 | Driving | LANE | 06/06/2017 | 05/01/2022 | Performance Benefits of Thin Fiber Reinforced Concrete Pavement and Overlays | 5 inches JPCP - 6 feet x 6 feet Panels on Aggregate Base - No fibers |  | 77 | 12 | 113161 | 113307 | 113161 | 113161 | 45.271 | -93.7269 | 45.2708 | -93.7264 | 45.271 | -93.7269 | 45.2708 | -93.7264 | Aggregate | Aggregate | Clay | Rigid
513-DS-2008 | 513 | MnROAD Mainline - Interstate 94 | Driving Shoulder | SHOULDER | 08/25/2008 | 06/08/2013 | Concrete Pavement Thickness Optimization - How Thin Can You Go | Hot Mix Asphalt Shoulder |  | 77 | 10 | 118345 | 118398 | 118345 | 118345 | 45.2623 | -93.7109 | 45.2622 | -93.7108 | 45.2623 | -93.7109 | 45.2622 | -93.7107 | Aggregate | Aggregate | Clay | Flexible
513-P-2008 | 513 | MnROAD Mainline - Interstate 94 | Passing | LANE | 08/25/2008 | 06/08/2013 | Concrete Pavement Thickness Optimization - How Thin Can You Go | 5 inches JPCP - 15' Panels on Aggregate Base - Plate Dowels | PNA | 77 | 12 | 118345 | 118398 | 118345 | 118345 | 45.2623 | -93.7109 | 45.2622 | -93.7108 | 45.2623 | -93.7109 | 45.2622 | -93.7107 | Aggregate | Aggregate | Clay | Rigid
513-PS-2008 | 513 | MnROAD Mainline - Interstate 94 | Passing Shoulder | SHOULDER | 08/25/2008 | 06/08/2013 | Concrete Pavement Thickness Optimization - How Thin Can You Go | Hot Mix Asphalt Shoulder |  | 77 | 4 | 118345 | 118398 | 118345 | 118345 | 45.2623 | -93.7109 | 45.2622 | -93.7108 | 45.2623 | -93.7109 | 45.2622 | -93.7107 | Aggregate | Aggregate | Clay | Flexible
513-D-2008 | 513 | MnROAD Mainline - Interstate 94 | Driving | LANE | 08/25/2008 | 06/08/2013 | Concrete Pavement Thickness Optimization - How Thin Can You Go | 5 inches JPCP - 15' Panels on Aggregate Base - Plate Dowels | PNA | 77 | 12 | 118345 | 118398 | 118345 | 118345 | 45.2623 | -93.7109 | 45.2622 | -93.7108 | 45.2623 | -93.7109 | 45.2622 | -93.7107 | Aggregate | Aggregate | Clay | Rigid
514-PS-2008 | 514 | MnROAD Mainline - Interstate 94 | Passing Shoulder | SHOULDER | 05/08/2008 | 05/01/2022 | Concrete Overlay on Asphalt - Impact of Remaining HMA Thickness on Performance | Hot Mix Asphalt Shoulder |  | 77 | 4 | 119181 | 119217 | 119181 | 119181 | 45.2609 | -93.7084 | 45.2609 | -93.7082 | 45.2609 | -93.7084 | 45.2609 | -93.7082 | Asphalt |  | Clay | Flexible
514-P-2008 | 514 | MnROAD Mainline - Interstate 94 | Passing | LANE | 05/08/2008 | 05/01/2022 | Concrete Overlay on Asphalt - Impact of Remaining HMA Thickness on Performance | 6 inches JPCP - 6 feet x 6 feet Panels on 7 inches Existing Hot Mix Asphalt |  | 77 | 12 | 119181 | 119217 | 119181 | 119181 | 45.2609 | -93.7084 | 45.2609 | -93.7082 | 45.2609 | -93.7084 | 45.2609 | -93.7082 | Asphalt |  | Clay | Rigid
514-D-2008 | 514 | MnROAD Mainline - Interstate 94 | Driving | LANE | 05/08/2008 | 05/01/2022 | Concrete Overlay on Asphalt - Impact of Remaining HMA Thickness on Performance | 6 inches JPCP - 6 feet x 6 feet Panels on 7 inches Existing Hot Mix Asphalt - Widely Spaced Dowel Bars |  | 77 | 12 | 119181 | 119217 | 119181 | 119181 | 45.2609 | -93.7084 | 45.2609 | -93.7082 | 45.2609 | -93.7084 | 45.2609 | -93.7082 | Asphalt |  | Clay | Rigid
514-DS-2008 | 514 | MnROAD Mainline - Interstate 94 | Driving Shoulder | SHOULDER | 05/08/2008 | 05/01/2022 | Concrete Overlay on Asphalt - Impact of Remaining HMA Thickness on Performance | Hot Mix Asphalt Shoulder |  | 77 | 10 | 119181 | 119217 | 119181 | 119181 | 45.2609 | -93.7084 | 45.2609 | -93.7082 | 45.2609 | -93.7084 | 45.2609 | -93.7082 | Asphalt |  | Clay | Flexible
524-O-2017 | 524 | MnROAD Low Volume Road | Outside | LANE | 06/20/2017 |  | Concrete Pavement - Impacts of Early Traffic Loading on Performance | 6 inches JPCP- 15 feet Panels on Aggregate Base |  | 633 | 12 | 16290 | 16350 | 16290 | 16290 | 45.266 | -93.717 | 45.2659 | -93.7169 | 45.266 | -93.717 | 45.2659 | -93.7169 | Aggregate |  | Sand | Rigid
524-IS-2017 | 524 | MnROAD Low Volume Road | Inside Shoulder | SHOULDER | 06/20/2017 |  | Concrete Pavement - Impacts of Early Traffic Loading on Performance | Recycled Asphalt Pavement Shoulder |  | 633 | 8 | 16290 | 16350 | 16290 | 16290 | 45.266 | -93.717 | 45.2659 | -93.7169 | 45.266 | -93.717 | 45.2659 | -93.7169 | Aggregate |  | Sand | Unbound
524-OS-2017 | 524 | MnROAD Low Volume Road | Outside Shoulder | SHOULDER | 06/20/2017 |  | Concrete Pavement - Impacts of Early Traffic Loading on Performance | Recycled Asphalt Pavement Shoulder |  | 633 | 12 | 16290 | 16350 | 16290 | 16290 | 45.266 | -93.717 | 45.2659 | -93.7169 | 45.266 | -93.717 | 45.2659 | -93.7169 | Aggregate |  | Sand | Unbound
524-I-2017 | 524 | MnROAD Low Volume Road | Inside | LANE | 06/20/2017 |  | Concrete Pavement - Impacts of Early Traffic Loading on Performance | 6 inches JPCP- 15 feet Panels on Aggregate Base |  | 633 | 12 | 16290 | 16350 | 16290 | 16290 | 45.266 | -93.717 | 45.2659 | -93.7169 | 45.266 | -93.717 | 45.2659 | -93.7169 | Aggregate |  | Sand | Rigid
528-OS-2017 | 528 | MnROAD Low Volume Road | Outside Shoulder | SHOULDER | 08/11/2017 |  | Hot Mix Asphalt Pavement - Geogrid on Large Stone Aggregate Base | Recycled Asphalt Pavement Shoulder |  | 633 | 12 | 18283 | 18391 | 18283 | 18283 | 45.2626 | -93.7109 | 45.2625 | -93.7106 | 45.2626 | -93.7109 | 45.2625 | -93.7106 | Aggregate |  | Clay | Flexible
528-I-2017 | 528 | MnROAD Low Volume Road | Inside | LANE | 08/11/2017 |  | Hot Mix Asphalt Pavement - Geogrid on Large Stone Aggregate Base | 3.5 inches Hot Mix Asphalt On Aggregate Base on Fabric Geogrid |  | 633 | 12 | 18283 | 18391 | 18283 | 18283 | 45.2626 | -93.7109 | 45.2625 | -93.7106 | 45.2626 | -93.7109 | 45.2625 | -93.7106 | Aggregate |  | Clay | Flexible
528-IS-2017 | 528 | MnROAD Low Volume Road | Inside Shoulder | SHOULDER | 08/11/2017 |  | Hot Mix Asphalt Pavement - Geogrid on Large Stone Aggregate Base | Recycled Asphalt Pavement Shoulder |  | 633 | 12 | 18283 | 18391 | 18283 | 18283 | 45.2626 | -93.7109 | 45.2625 | -93.7106 | 45.2626 | -93.7109 | 45.2625 | -93.7106 | Aggregate |  | Clay | Flexible
528-O-2017 | 528 | MnROAD Low Volume Road | Outside | LANE | 08/11/2017 |  | Hot Mix Asphalt Pavement - Geogrid on Large Stone Aggregate Base | 3.5 inches Hot Mix Asphalt On Aggregate Base on Fabric Geogrid |  | 633 | 12 | 18283 | 18391 | 18283 | 18283 | 45.2626 | -93.7109 | 45.2625 | -93.7106 | 45.2626 | -93.7109 | 45.2625 | -93.7106 | Aggregate |  | Clay | Flexible
551-N-2018 | 551 | MO TH-55 Low Volume Road | Northbound | LANE | 10/08/2018 |  | Roller Compacted Concrete Pavement with Surface Texture - Performance Evaluation | 6 inches Jointed Roller Compacted Concrete - 15 feet Panels on Aggregate Base-Troweled and Broomed Texture |  | 21094 | 12 | 9125 | 9625 | 9125 | 9125 | 37.1863 | -89.5373 | 37.1902 | -89.5373 | 37.1863 | -89.5373 | 37.1902 | -89.5373 | Aggregate |  | Clay | Rigid
551-S-2018 | 551 | MO TH-55 Low Volume Road | Southbound | LANE | 10/08/2018 |  | Roller Compacted Concrete Pavement with Surface Texture - Performance Evaluation | 6 inches Jointed Roller Compacted Concrete - 15 feet Panels on Aggregate Base-Troweled and Broomed Texture |  | 21094 | 12 | 9125 | 9625 | 9125 | 9125 | 37.1863 | -89.5373 | 37.1902 | -89.5373 | 37.1863 | -89.5373 | 37.1902 | -89.5373 | Aggregate |  | Clay | Rigid
551-SS-2018 | 551 | MO TH-55 Low Volume Road | SB Shoulder | SHOULDER | 10/08/2018 |  | Roller Compacted Concrete Pavement with Surface Texture - Performance Evaluation | Gravel Shoulder |  | 21094 | 4 | 9125 | 9625 | 9125 | 9125 | 37.1863 | -89.5373 | 37.1902 | -89.5373 | 37.1863 | -89.5373 | 37.1902 | -89.5373 | Aggregate |  | Clay | Unbound
551-NS-2018 | 551 | MO TH-55 Low Volume Road | NB Shoulder | SHOULDER | 10/08/2018 |  | Roller Compacted Concrete Pavement with Surface Texture - Performance Evaluation | Gravel Shoulder |  | 21094 | 4 | 9125 | 9625 | 9125 | 9125 | 37.1863 | -89.5373 | 37.1902 | -89.5373 | 37.1863 | -89.5373 | 37.1902 | -89.5373 | Aggregate |  | Clay | Unbound
552-N-2018 | 552 | MO TH-55 Low Volume Road | Northbound | LANE | 10/08/2018 |  | Roller Compacted Concrete Pavement with Surface Texture - Performance Evaluation | 6 inches Jointed Roller Compacted Concrete - 12 feet Panels on Aggregate Base-Troweled and Broomed Texture |  | 21094 | 12 | 9625 | 10180 | 9625 | 9625 | 37.1863 | -89.5373 | 37.1902 | -89.5373 | 37.1863 | -89.5373 | 37.1902 | -89.5373 | Aggregate |  | Clay | Rigid
552-SS-2018 | 552 | MO TH-55 Low Volume Road | SB Shoulder | SHOULDER | 10/08/2018 |  | Roller Compacted Concrete Pavement with Surface Texture - Performance Evaluation | Gravel Shoulder |  | 21094 | 4 | 9625 | 10180 | 9625 | 9625 | 37.1863 | -89.5373 | 37.1902 | -89.5373 | 37.1863 | -89.5373 | 37.1902 | -89.5373 | Aggregate |  | Clay | Unbound
552-S-2018 | 552 | MO TH-55 Low Volume Road | Southbound | LANE | 10/08/2018 |  | Roller Compacted Concrete Pavement with Surface Texture - Performance Evaluation | 6 inches Jointed Roller Compacted Concrete - 12 feet Panels on Aggregate Base-Troweled and Broomed Texture |  | 21094 | 12 | 9625 | 10180 | 9625 | 9625 | 37.1863 | -89.5373 | 37.1902 | -89.5373 | 37.1863 | -89.5373 | 37.1902 | -89.5373 | Aggregate |  | Clay | Rigid
552-NS-2018 | 552 | MO TH-55 Low Volume Road | NB Shoulder | SHOULDER | 10/08/2018 |  | Roller Compacted Concrete Pavement with Surface Texture - Performance Evaluation | Gravel Shoulder |  | 21094 | 4 | 9625 | 10180 | 9625 | 9625 | 37.1863 | -89.5373 | 37.1902 | -89.5373 | 37.1863 | -89.5373 | 37.1902 | -89.5373 | Aggregate |  | Clay | Unbound
553-SS-2018 | 553 | MO TH-55 Low Volume Road | SB Shoulder | SHOULDER | 10/08/2018 |  | Roller Compacted Concrete Pavement with Surface Texture - Performance Evaluation | Gravel Shoulder |  | 21094 | 4 | 10180 | 10460 | 10180 | 10180 | 37.1863 | -89.5373 | 37.1902 | -89.5373 | 37.1863 | -89.5373 | 37.1902 | -89.5373 | Aggregate |  | Clay | Unbound
553-S-2018 | 553 | MO TH-55 Low Volume Road | Southbound | LANE | 10/08/2018 |  | Roller Compacted Concrete Pavement with Surface Texture - Performance Evaluation | 7 inches Jointed Fiber Reinforced Roller Compacted Concrete - 15 feet Panels on Aggregate Base - Troweled and Broomed Texture |  | 21094 | 12 | 10180 | 10460 | 10180 | 10180 | 37.1863 | -89.5373 | 37.1902 | -89.5373 | 37.1863 | -89.5373 | 37.1902 | -89.5373 | Aggregate |  | Clay | Rigid
553-NS-2018 | 553 | MO TH-55 Low Volume Road | NB Shoulder | SHOULDER | 10/08/2018 |  | Roller Compacted Concrete Pavement with Surface Texture - Performance Evaluation | Gravel Shoulder |  | 21094 | 4 | 10180 | 10460 | 10180 | 10180 | 37.1863 | -89.5373 | 37.1902 | -89.5373 | 37.1863 | -89.5373 | 37.1902 | -89.5373 | Aggregate |  | Clay | Unbound
553-N-2018 | 553 | MO TH-55 Low Volume Road | Northbound | LANE | 10/08/2018 |  | Roller Compacted Concrete Pavement with Surface Texture - Performance Evaluation | 7 inches Jointed Fiber Reinforced Roller Compacted Concrete - 15 feet Panels on Aggregate Base - Troweled and Broomed Texture |  | 21094 | 12 | 10180 | 10460 | 10180 | 10180 | 37.1863 | -89.5373 | 37.1902 | -89.5373 | 37.1863 | -89.5373 | 37.1902 | -89.5373 | Aggregate |  | Clay | Rigid
605-D-2022 | 605 | MnROAD Mainline - Interstate 94 | Driving | LANE | 08/01/2022 |  | Concrete Overlay Test Section Repairs Utilizing PEM and Diamond Grinding | 5 inches JPCP - 6 feet L x 7 feet W Panels on Nonwoven Fabric Interlayer on 7.5 inches Existing JPCP |  | 77 | 14 | 112764 | 112910 | 112764 | 112764 | 45.2717 | -93.7281 | 45.2714 | -93.7277 | 45.2717 | -93.7281 | 45.2714 | -93.7277 | Concrete | Aggregate | Clay | Rigid
605-D-2011 | 605 | MnROAD Mainline - Interstate 94 | Driving | LANE | 08/01/2011 | 05/01/2022 | Thin Unbonded Concrete Overlay on Concrete Performance - Fabric Interlayer - RCC Shoulders | 5 inches JPCP - 6 feet L x 7 feet W Panels on Nonwoven Fabric Interlayer on 7.5 inches Existing JPCP |  | 77 | 14 | 112764 | 112910 | 112764 | 112764 | 45.2717 | -93.7281 | 45.2714 | -93.7277 | 45.2717 | -93.7281 | 45.2714 | -93.7277 | Concrete | Aggregate | Clay | Rigid
605-DS-2011 | 605 | MnROAD Mainline - Interstate 94 | Driving Shoulder | SHOULDER | 08/01/2011 |  | Thin Unbonded Concrete Overlay on Concrete Performance - Fabric Interlayer - RCC Shoulders | Roller Compacted Concrete Shoulder |  | 77 | 8 | 112764 | 112910 | 112764 | 112764 | 45.2717 | -93.7281 | 45.2714 | -93.7277 | 45.2717 | -93.7281 | 45.2714 | -93.7277 | Aggregate | Aggregate | Clay | Flexible
605-P-2011 | 605 | MnROAD Mainline - Interstate 94 | Passing | LANE | 08/01/2011 | 05/01/2022 | Thin Unbonded Concrete Overlay on Concrete Performance - Fabric Interlayer - RCC Shoulders | 5 inches JPCP - 6 feet L x 7 feet W Panels on Nonwoven Fabric Interlayer on 7.5 inches Existing JPCP |  | 77 | 13 | 112764 | 112910 | 112764 | 112764 | 45.2717 | -93.7281 | 45.2714 | -93.7277 | 45.2717 | -93.7281 | 45.2714 | -93.7277 | Concrete | Aggregate | Clay | Rigid
605-P-2022 | 605 | MnROAD Mainline - Interstate 94 | Passing | LANE | 08/01/2022 |  | Concrete Overlay Test Section Repairs Utilizing PEM and Diamond Grinding | 5 inches JPCP - 6 feet L x 7 feet W Panels on Nonwoven Fabric Interlayer on 7.5 inches Existing JPCP |  | 77 | 13 | 112764 | 112910 | 112764 | 112764 | 45.2717 | -93.7281 | 45.2714 | -93.7277 | 45.2717 | -93.7281 | 45.2714 | -93.7277 | Concrete | Aggregate | Clay | Rigid
605-PS-2011 | 605 | MnROAD Mainline - Interstate 94 | Passing Shoulder | SHOULDER | 08/01/2011 |  | Thin Unbonded Concrete Overlay on Concrete Performance - Fabric Interlayer - RCC Shoulders | Roller Compacted Concrete Shoulder |  | 77 | 4 | 112764 | 112910 | 112764 | 112764 | 45.2717 | -93.7281 | 45.2714 | -93.7277 | 45.2717 | -93.7281 | 45.2714 | -93.7277 | Aggregate | Aggregate | Clay | Flexible
606-D-2017 | 606 | MnROAD Mainline - Interstate 94 | Driving | LANE | 06/08/2017 | 05/01/2022 | Performance Benefits of Thin Fiber Reinforced Concrete Pavement and Overlays | 5 inches Fiber Reinforced Concrete- 6 feet x 6 feet Panels on Aggregate Base |  | 77 | 12 | 113307 | 113441 | 113307 | 113307 | 45.2708 | -93.7264 | 45.2705 | -93.726 | 45.2708 | -93.7264 | 45.2705 | -93.726 | Aggregate | Aggregate | Clay | Rigid
606-DS-2017 | 606 | MnROAD Mainline - Interstate 94 | Driving Shoulder | SHOULDER | 06/08/2017 | 05/01/2022 | Performance Benefits of Thin Fiber Reinforced Concrete Pavement and Overlays | Hot Mix Asphalt Shoulder |  | 77 | 10 | 113307 | 113441 | 113307 | 113307 | 45.2708 | -93.7264 | 45.2705 | -93.726 | 45.2708 | -93.7264 | 45.2705 | -93.726 | Aggregate | Aggregate | Clay | Flexible
606-P-2017 | 606 | MnROAD Mainline - Interstate 94 | Passing | LANE | 06/08/2017 | 05/01/2022 | Performance Benefits of Thin Fiber Reinforced Concrete Pavement and Overlays | 5 inches Fiber Reinforced Concrete- 6 feet x 6 feet Panels on Aggregate Base |  | 77 | 12 | 113307 | 113441 | 113307 | 113307 | 45.2708 | -93.7264 | 45.2705 | -93.726 | 45.2708 | -93.7264 | 45.2705 | -93.726 | Aggregate | Aggregate | Clay | Rigid
606-PS-2017 | 606 | MnROAD Mainline - Interstate 94 | Passing Shoulder | SHOULDER | 06/08/2017 | 05/01/2022 | Performance Benefits of Thin Fiber Reinforced Concrete Pavement and Overlays | Hot Mix Asphalt Shoulder |  | 77 | 4 | 113307 | 113441 | 113307 | 113307 | 45.2708 | -93.7264 | 45.2705 | -93.726 | 45.2708 | -93.7264 | 45.2705 | -93.726 | Aggregate | Aggregate | Clay | Flexible
613-DS-2013 | 613 | MnROAD Mainline - Interstate 94 | Driving Shoulder | SHOULDER | 06/09/2013 |  | Jointed Concrete Pavement - Recycled Concrete Aggregate Mix Performance | Hot Mix Asphalt Shoulder |  | 77 | 10 | 118357 | 118870 | 118357 | 118357 | 45.2623 | -93.7109 | 45.2615 | -93.7093 | 45.2623 | -93.7109 | 45.2614 | -93.7092 | Aggregate | Aggregate | Clay | Flexible
613-D-2013 | 613 | MnROAD Mainline - Interstate 94 | Driving | LANE | 06/09/2013 |  | Jointed Concrete Pavement - Recycled Concrete Aggregate Mix Performance | 7.5 inches JPCP - 15 feet Panels on Aggregate Base - Recycled Concrete Aggregate Concrete Mix |  | 77 | 12 | 118357 | 118870 | 118357 | 118357 | 45.2623 | -93.7109 | 45.2615 | -93.7093 | 45.2623 | -93.7109 | 45.2614 | -93.7092 | Aggregate | Aggregate | Clay | Rigid
613-P-2013 | 613 | MnROAD Mainline - Interstate 94 | Passing | LANE | 06/09/2013 |  | Jointed Concrete Pavement - Recycled Concrete Aggregate Mix Performance | 7.5 inches JPCP - 15 feet Panels on Aggregate Base - Recycled Concrete Aggregate Concrete Mix |  | 77 | 12 | 118357 | 118870 | 118357 | 118357 | 45.2623 | -93.7109 | 45.2615 | -93.7093 | 45.2623 | -93.7109 | 45.2614 | -93.7092 | Aggregate | Aggregate | Clay | Rigid
613-PS-2013 | 613 | MnROAD Mainline - Interstate 94 | Passing Shoulder | SHOULDER | 06/09/2013 |  | Jointed Concrete Pavement - Recycled Concrete Aggregate Mix Performance | Hot Mix Asphalt Shoulder |  | 77 | 4 | 118357 | 118870 | 118357 | 118357 | 45.2623 | -93.7109 | 45.2615 | -93.7093 | 45.2623 | -93.7109 | 45.2614 | -93.7092 | Aggregate | Aggregate | Clay | Flexible
614-D-2008 | 614 | MnROAD Mainline - Interstate 94 | Driving | LANE | 05/08/2008 | 05/01/2022 | Concrete Overlay on Asphalt - Impact of Remaining HMA Thickness on Performance | 6 inches JPCP - 12 feet L x 6 feet W Panels on 7 inches Existing Hot Mix Asphalt - Plate Dowels | PNA | 77 | 12 | 119217 | 119325 | 119217 | 119217 | 45.2609 | -93.7082 | 45.2607 | -93.7079 | 45.2609 | -93.7082 | 45.2607 | -93.7079 | Asphalt |  | Clay | Rigid
614-DS-2008 | 614 | MnROAD Mainline - Interstate 94 | Driving Shoulder | SHOULDER | 05/08/2008 | 05/01/2022 | Concrete Overlay on Asphalt - Impact of Remaining HMA Thickness on Performance | Hot Mix Asphalt Shoulder |  | 77 | 10 | 119217 | 119325 | 119217 | 119217 | 45.2609 | -93.7082 | 45.2607 | -93.7079 | 45.2609 | -93.7082 | 45.2607 | -93.7079 | Asphalt |  | Clay | Flexible
614-P-2008 | 614 | MnROAD Mainline - Interstate 94 | Passing | LANE | 05/08/2008 | 05/01/2022 | Concrete Overlay on Asphalt - Impact of Remaining HMA Thickness on Performance | 6 inches JPCP - 12 feetL x 6 feetW Panels on 7 inches Existing Hot Mix Asphalt |  | 77 | 12 | 119217 | 119325 | 119217 | 119217 | 45.2609 | -93.7082 | 45.2607 | -93.7079 | 45.2609 | -93.7082 | 45.2607 | -93.7079 | Asphalt |  | Clay | Rigid
614-PS-2008 | 614 | MnROAD Mainline - Interstate 94 | Passing Shoulder | SHOULDER | 05/08/2008 | 05/01/2022 | Concrete Overlay on Asphalt - Impact of Remaining HMA Thickness on Performance | Hot Mix Asphalt Shoulder |  | 77 | 4 | 119217 | 119325 | 119217 | 119217 | 45.2609 | -93.7082 | 45.2607 | -93.7079 | 45.2609 | -93.7082 | 45.2607 | -93.7079 | Asphalt |  | Clay | Flexible
624-I-2017 | 624 | MnROAD Low Volume Road | Inside | LANE | 06/20/2017 |  | Concrete Pavement - Impacts of Early Traffic Loading on Performance | 6 inches JPCP - 15 feet Panel on Aggregate Base - Surface Damage |  | 633 | 12 | 16350 | 16368 | 16350 | 16350 | 45.2659 | -93.7169 | 45.2658 | -93.7168 | 45.2659 | -93.7169 | 45.2658 | -93.7168 | Aggregate |  | Sand | Rigid
624-IS-2017 | 624 | MnROAD Low Volume Road | Inside Shoulder | SHOULDER | 06/20/2017 |  | Concrete Pavement - Impacts of Early Traffic Loading on Performance | Recycled Asphalt Pavement Shoulder |  | 633 | 8 | 16350 | 16368 | 16350 | 16350 | 45.2659 | -93.7169 | 45.2658 | -93.7168 | 45.2659 | -93.7169 | 45.2658 | -93.7168 | Aggregate |  | Sand | Unbound
624-OS-2017 | 624 | MnROAD Low Volume Road | Outside Shoulder | SHOULDER | 06/20/2017 |  | Concrete Pavement - Impacts of Early Traffic Loading on Performance | Recycled Asphalt Pavement Shoulder |  | 633 | 12 | 16350 | 16368 | 16350 | 16350 | 45.2659 | -93.7169 | 45.2658 | -93.7168 | 45.2659 | -93.7169 | 45.2658 | -93.7168 | Aggregate |  | Sand | Unbound
624-O-2017 | 624 | MnROAD Low Volume Road | Outside | LANE | 06/20/2017 |  | Concrete Pavement - Impacts of Early Traffic Loading on Performance | 6 inches JPCP - 15 feet Panel on Aggregate Base - Surface Damage |  | 633 | 12 | 16350 | 16368 | 16350 | 16350 | 45.2659 | -93.7169 | 45.2658 | -93.7168 | 45.2659 | -93.7169 | 45.2658 | -93.7168 | Aggregate |  | Sand | Rigid
628-I-2017 | 628 | MnROAD Low Volume Road | Inside | LANE | 08/11/2017 |  | Hot Mix Asphalt Pavement - Geogrid on Large Stone Aggregate Base | 3.5 inches Hot Mix Asphalt On Aggregate Base on Fabric Geogrid |  | 633 | 12 | 18391 | 18504 | 18391 | 18391 | 45.2625 | -93.7106 | 45.2623 | -93.7102 | 45.2625 | -93.7106 | 45.2623 | -93.7102 | Aggregate |  | Clay | Flexible
628-O-2017 | 628 | MnROAD Low Volume Road | Outside | LANE | 08/11/2017 |  | Hot Mix Asphalt Pavement - Geogrid on Large Stone Aggregate Base | 3.5 inches Hot Mix Asphalt On Aggregate Base on Fabric Geogrid |  | 633 | 12 | 18391 | 18504 | 18391 | 18391 | 45.2625 | -93.7106 | 45.2623 | -93.7102 | 45.2625 | -93.7106 | 45.2623 | -93.7102 | Aggregate |  | Clay | Flexible
628-IS-2017 | 628 | MnROAD Low Volume Road | Inside Shoulder | SHOULDER | 08/11/2017 |  | Hot Mix Asphalt Pavement - Geogrid on Large Stone Aggregate Base | Recycled Asphalt Pavement Shoulder |  | 633 | 12 | 18391 | 18504 | 18391 | 18391 | 45.2625 | -93.7106 | 45.2623 | -93.7102 | 45.2625 | -93.7106 | 45.2623 | -93.7102 | Aggregate |  | Clay | Flexible
628-OS-2017 | 628 | MnROAD Low Volume Road | Outside Shoulder | SHOULDER | 08/11/2017 |  | Hot Mix Asphalt Pavement - Geogrid on Large Stone Aggregate Base | Recycled Asphalt Pavement Shoulder |  | 633 | 12 | 18391 | 18504 | 18391 | 18391 | 45.2625 | -93.7106 | 45.2623 | -93.7102 | 45.2625 | -93.7106 | 45.2623 | -93.7102 | Aggregate |  | Clay | Flexible
705-D-2017 | 705 | MnROAD Mainline - Interstate 94 | Driving | LANE | 06/06/2017 | 09/30/2020 | Thin Unbonded Fiber Reinforced Concrete Overlay on Concrete Performance - Fabric Interlayer | 5 inches Fiber Reinforced Concrete - 12 feet L x 14 feet W Panels on Nonwoven Fabric Interlayer on 7.5 inches Existing JPCP |  | 77 | 14 | 112910 | 113042 | 112910 | 112910 | 45.2714 | -93.7277 | 45.2712 | -93.7272 | 45.2714 | -93.7277 | 45.2712 | -93.7272 | Concrete | Aggregate | Clay | Rigid
705-P-2022 | 705 | MnROAD Mainline - Interstate 94 | Passing | LANE | 09/01/2022 |  | Concrete Overlay Test Section Repairs Utilizing PEM and Diamond Grinding | 5 inches Fiber Reinforced Concrete - 12 feet L x 6 feet W Panels on Nonwoven Fabric Interlayer on 7.5 inches Existing JPCP |  | 77 | 12 | 112910 | 113042 | 112910 | 112910 | 45.2714 | -93.7277 | 45.2712 | -93.7272 | 45.2714 | -93.7277 | 45.2712 | -93.7272 | Concrete | Aggregate | Clay | Rigid
705-P-2020 | 705 | MnROAD Mainline - Interstate 94 | Passing | LANE | 09/21/2020 | 05/01/2022 | Thin Unbonded Fiber-Reinforced Concrete Overlay on Concrete - Evaluation of Reduced Panel Width | 5 inches Fiber Reinforced Concrete - 12 feet L x 6 feet W Panels on Nonwoven Fabric Interlayer on 7.5 inches Existing JPCP |  | 77 | 12 | 112910 | 113042 | 112910 | 112910 | 45.2714 | -93.7277 | 45.2712 | -93.7272 | 45.2714 | -93.7277 | 45.2712 | -93.7272 | Concrete | Aggregate | Clay | Rigid
705-P-2017 | 705 | MnROAD Mainline - Interstate 94 | Passing | LANE | 06/06/2017 | 09/20/2020 | Thin Unbonded Fiber Reinforced Concrete Overlay on Concrete Performance - Fabric Interlayer | 5 inches Fiber Reinforced Concrete - 12 feet L x 12 feet W Panels on Nonwoven Fabric Interlayer on 7.5 inches Existing JPCP |  | 77 | 12 | 112910 | 113042 | 112910 | 112910 | 45.2714 | -93.7277 | 45.2712 | -93.7272 | 45.2714 | -93.7277 | 45.2712 | -93.7272 | Concrete | Aggregate | Clay | Rigid
705-PS-2017 | 705 | MnROAD Mainline - Interstate 94 | Passing Shoulder | SHOULDER | 06/06/2017 |  | Thin Unbonded Fiber Reinforced Concrete Overlay on Concrete Performance - Fabric Interlayer | Concrete Shoulder |  | 77 | 4 | 112910 | 113042 | 112910 | 112910 | 45.2714 | -93.7277 | 45.2712 | -93.7272 | 45.2714 | -93.7277 | 45.2712 | -93.7272 | Aggregate | Aggregate | Clay | Flexible
705-DS-2017 | 705 | MnROAD Mainline - Interstate 94 | Driving Shoulder | SHOULDER | 06/06/2017 |  | Thin Unbonded Fiber Reinforced Concrete Overlay on Concrete Performance - Fabric Interlayer | Hot Mix Asphalt Shoulder |  | 77 | 8 | 112910 | 113042 | 112910 | 112910 | 45.2714 | -93.7277 | 45.2712 | -93.7272 | 45.2714 | -93.7277 | 45.2712 | -93.7272 | Aggregate | Aggregate | Clay | Flexible
706-D-2017 | 706 | MnROAD Mainline - Interstate 94 | Driving | LANE | 06/29/2017 | 05/01/2022 | Performance Benefits of Thin Fiber Reinforced Concrete Pavement and Overlays | 5 inches Fiber Reinforced Concrete - 6 feet x 6 feet Panels on Aggregate Base |  | 77 | 12 | 113441 | 113576 | 113441 | 113441 | 45.2705 | -93.726 | 45.2703 | -93.7256 | 45.2705 | -93.726 | 45.2703 | -93.7256 | Aggregate | Aggregate | Clay | Rigid
706-DS-2017 | 706 | MnROAD Mainline - Interstate 94 | Driving Shoulder | SHOULDER | 06/29/2017 | 05/01/2022 | Performance Benefits of Thin Fiber Reinforced Concrete Pavement and Overlays | Hot Mix Asphalt Shoulder |  | 77 | 10 | 113441 | 113576 | 113441 | 113441 | 45.2705 | -93.726 | 45.2703 | -93.7256 | 45.2705 | -93.726 | 45.2703 | -93.7256 | Aggregate | Aggregate | Clay | Flexible
706-P-2017 | 706 | MnROAD Mainline - Interstate 94 | Passing | LANE | 06/29/2017 | 05/01/2022 | Performance Benefits of Thin Fiber Reinforced Concrete Pavement and Overlays | 5 inches Fiber Reinforced Concrete - 6 feet x 6 feet Panels on Aggregate Base |  | 77 | 12 | 113441 | 113576 | 113441 | 113441 | 45.2705 | -93.726 | 45.2703 | -93.7256 | 45.2705 | -93.726 | 45.2703 | -93.7256 | Aggregate | Aggregate | Clay | Rigid
706-PS-2017 | 706 | MnROAD Mainline - Interstate 94 | Passing Shoulder | SHOULDER | 06/29/2017 | 05/01/2022 | Performance Benefits of Thin Fiber Reinforced Concrete Pavement and Overlays | Hot Mix Asphalt Shoulder |  | 77 | 4 | 113441 | 113576 | 113441 | 113441 | 45.2705 | -93.726 | 45.2703 | -93.7256 | 45.2705 | -93.726 | 45.2703 | -93.7256 | Aggregate | Aggregate | Clay | Flexible
714-P-2008 | 714 | MnROAD Mainline - Interstate 94 | Passing | LANE | 05/08/2008 | 05/01/2022 | Concrete Overlay on Asphalt - Impact of Remaining HMA Thickness on Performance | 6 inches JPCP - 6 feet x 6 feet Panels on 7.5 inches Existing Hot Mix Asphalt |  | 77 | 12 | 119325 | 119343 | 119325 | 119325 | 45.2607 | -93.7079 | 45.2607 | -93.7079 | 45.2607 | -93.7079 | 45.2607 | -93.7079 | Asphalt |  | Clay | Rigid
714-PS-2008 | 714 | MnROAD Mainline - Interstate 94 | Passing Shoulder | SHOULDER | 05/08/2008 | 05/01/2022 | Concrete Overlay on Asphalt - Impact of Remaining HMA Thickness on Performance | Hot Mix Asphalt Shoulder |  | 77 | 4 | 119325 | 119343 | 119325 | 119325 | 45.2607 | -93.7079 | 45.2607 | -93.7079 | 45.2607 | -93.7079 | 45.2607 | -93.7079 | Asphalt |  | Clay | Flexible
714-DS-2008 | 714 | MnROAD Mainline - Interstate 94 | Driving Shoulder | SHOULDER | 05/08/2008 | 05/01/2022 | Concrete Overlay on Asphalt - Impact of Remaining HMA Thickness on Performance | Hot Mix Asphalt Shoulder |  | 77 | 10 | 119325 | 119343 | 119325 | 119325 | 45.2607 | -93.7079 | 45.2607 | -93.7079 | 45.2607 | -93.7079 | 45.2607 | -93.7079 | Asphalt |  | Clay | Flexible
714-D-2008 | 714 | MnROAD Mainline - Interstate 94 | Driving | LANE | 05/08/2008 | 05/01/2022 | Concrete Overlay on Asphalt - Impact of Remaining HMA Thickness on Performance | 6 inches JPCP - 6 feet x 6 feet Panels on 7.5 inches Existing Hot Mix Asphalt - Widely Spaced Dowel Bars |  | 77 | 12 | 119325 | 119343 | 119325 | 119325 | 45.2607 | -93.7079 | 45.2607 | -93.7079 | 45.2607 | -93.7079 | 45.2607 | -93.7079 | Asphalt |  | Clay | Rigid
728-I-2017 | 728 | MnROAD Low Volume Road | Inside | LANE | 08/11/2017 |  | Hot Mix Asphalt Pavement - Geogrid on Large Stone Aggregate Base | 3.5 inches Hot Mix Asphalt On Aggregate Base |  | 633 | 12 | 18504 | 18635 | 18504 | 18504 | 45.2623 | -93.7102 | 45.2621 | -93.7098 | 45.2623 | -93.7102 | 45.2621 | -93.7098 | Aggregate |  | Clay | Flexible
728-IS-2017 | 728 | MnROAD Low Volume Road | Inside Shoulder | SHOULDER | 08/11/2017 |  | Hot Mix Asphalt Pavement - Geogrid on Large Stone Aggregate Base | Recycled Asphalt Pavement Shoulder |  | 633 | 12 | 18504 | 18635 | 18504 | 18504 | 45.2623 | -93.7102 | 45.2621 | -93.7098 | 45.2623 | -93.7102 | 45.2621 | -93.7098 | Aggregate |  | Clay | Flexible
728-O-2017 | 728 | MnROAD Low Volume Road | Outside | LANE | 08/11/2017 |  | Hot Mix Asphalt Pavement - Geogrid on Large Stone Aggregate Base | 3.5 inches Hot Mix Asphalt On Aggregate Base |  | 633 | 12 | 18504 | 18635 | 18504 | 18504 | 45.2623 | -93.7102 | 45.2621 | -93.7098 | 45.2623 | -93.7102 | 45.2621 | -93.7098 | Aggregate |  | Clay | Flexible
728-OS-2017 | 728 | MnROAD Low Volume Road | Outside Shoulder | SHOULDER | 08/11/2017 |  | Hot Mix Asphalt Pavement - Geogrid on Large Stone Aggregate Base | Recycled Asphalt Pavement Shoulder |  | 633 | 12 | 18504 | 18635 | 18504 | 18504 | 45.2623 | -93.7102 | 45.2621 | -93.7098 | 45.2623 | -93.7102 | 45.2621 | -93.7098 | Aggregate |  | Clay | Flexible
805-D-2017 | 805 | MnROAD Mainline - Interstate 94 | Driving | LANE | 06/06/2017 | 09/30/2020 | Thin Unbonded Fiber Reinforced Concrete Overlay on Concrete Performance - Fabric Interlayer | 5 inches FRC- 12 feet L x 7.5 feet W Panels on Nonwoven Fabric Interlayer on 7.5 inches Existing JPCP with Distresses Joints |  | 77 | 14 | 113042 | 113161 | 113042 | 113042 | 45.2712 | -93.7272 | 45.271 | -93.7269 | 45.2712 | -93.7272 | 45.271 | -93.7269 | Concrete | Aggregate | Clay | Rigid
805-DS-2017 | 805 | MnROAD Mainline - Interstate 94 | Driving Shoulder | SHOULDER | 06/06/2017 |  | Thin Unbonded Fiber Reinforced Concrete Overlay on Concrete Performance - Fabric Interlayer | Hot Mix Asphalt Shoulder |  | 77 | 8 | 113042 | 113161 | 113042 | 113042 | 45.2712 | -93.7272 | 45.271 | -93.7269 | 45.2712 | -93.7272 | 45.271 | -93.7269 | Aggregate | Aggregate | Clay | Flexible
805-P-2017 | 805 | MnROAD Mainline - Interstate 94 | Passing | LANE | 06/06/2017 | 05/01/2022 | Thin Unbonded Fiber Reinforced Concrete Overlay on Concrete Performance - Fabric Interlayer | 5 inches FRC- 12 feet L x 6 feet W Panels on Nonwoven Fabric Interlayer on 7.5 inches Existing JPCP with Distressed Joints |  | 77 | 12 | 113042 | 113161 | 113042 | 113042 | 45.2712 | -93.7272 | 45.271 | -93.7269 | 45.2712 | -93.7272 | 45.271 | -93.7269 | Concrete | Aggregate | Clay | Rigid
805-P-2022 | 805 | MnROAD Mainline - Interstate 94 | Passing | LANE | 09/01/2022 |  | Concrete Overlay Test Section Repairs Utilizing PEM and Diamond Grinding | 5 inches FRC- 12 feet L x 6 feet W Panels on Nonwoven Fabric Interlayer on 7.5 inches Existing JPCP with Distressed Joints |  | 77 | 12 | 113042 | 113161 | 113042 | 113042 | 45.2712 | -93.7272 | 45.271 | -93.7269 | 45.2712 | -93.7272 | 45.271 | -93.7269 | Concrete | Aggregate | Clay | Rigid
805-PS-2017 | 805 | MnROAD Mainline - Interstate 94 | Passing Shoulder | SHOULDER | 06/06/2017 |  | Thin Unbonded Fiber Reinforced Concrete Overlay on Concrete Performance - Fabric Interlayer | Concrete Shoulder |  | 77 | 4 | 113042 | 113161 | 113042 | 113042 | 45.2712 | -93.7272 | 45.271 | -93.7269 | 45.2712 | -93.7272 | 45.271 | -93.7269 | Aggregate | Aggregate | Clay | Flexible
806-D-2017 | 806 | MnROAD Mainline - Interstate 94 | Driving | LANE | 06/06/2017 | 05/01/2022 | Performance Benefits of Thin Fiber Reinforced Concrete Pavement and Overlays | 5 inches FRC- 6 feet x 6 feet Panels on Aggregate Base |  | 77 | 12 | 113576 | 113710 | 113576 | 113576 | 45.2703 | -93.7256 | 45.2701 | -93.7252 | 45.2703 | -93.7256 | 45.2701 | -93.7252 | Aggregate | Aggregate | Clay | Rigid
806-DS-2017 | 806 | MnROAD Mainline - Interstate 94 | Driving Shoulder | SHOULDER | 06/06/2017 | 05/01/2022 | Performance Benefits of Thin Fiber Reinforced Concrete Pavement and Overlays | Hot Mix Asphalt Shoulder |  | 77 | 10 | 113576 | 113710 | 113576 | 113576 | 45.2703 | -93.7256 | 45.2701 | -93.7252 | 45.2703 | -93.7256 | 45.2701 | -93.7252 | Aggregate | Aggregate | Clay | Flexible
806-PS-2017 | 806 | MnROAD Mainline - Interstate 94 | Passing Shoulder | SHOULDER | 06/06/2017 | 05/01/2022 | Performance Benefits of Thin Fiber Reinforced Concrete Pavement and Overlays | Hot Mix Asphalt Shoulder |  | 77 | 4 | 113576 | 113710 | 113576 | 113576 | 45.2703 | -93.7256 | 45.2701 | -93.7252 | 45.2703 | -93.7256 | 45.2701 | -93.7252 | Aggregate | Aggregate | Clay | Flexible
806-P-2017 | 806 | MnROAD Mainline - Interstate 94 | Passing | LANE | 06/06/2017 | 05/01/2022 | Performance Benefits of Thin Fiber Reinforced Concrete Pavement and Overlays | 5 inches FRC- 6 feet x 6 feet Panels on Aggregate Base |  | 77 | 12 | 113576 | 113710 | 113576 | 113576 | 45.2703 | -93.7256 | 45.2701 | -93.7252 | 45.2703 | -93.7256 | 45.2701 | -93.7252 | Aggregate | Aggregate | Clay | Rigid
814-D-2008 | 814 | MnROAD Mainline - Interstate 94 | Driving | LANE | 05/08/2008 | 05/01/2022 | Concrete Overlay on Asphalt - Impact of Remaining HMA Thickness on Performance | 6 inches JPCP- 6 feet x 6 feet Panels on 8 inches Existing Hot Mix Asphalt |  | 77 | 12 | 119343 | 119367 | 119343 | 119343 | 45.2607 | -93.7079 | 45.2606 | -93.7078 | 45.2607 | -93.7079 | 45.2606 | -93.7078 | Asphalt |  | Clay | Rigid
814-P-2008 | 814 | MnROAD Mainline - Interstate 94 | Passing | LANE | 05/08/2008 | 05/01/2022 | Concrete Overlay on Asphalt - Impact of Remaining HMA Thickness on Performance | 6 inches JPCP- 6 feet x 6 feet Panels on 8 inches Existing Hot Mix Asphalt |  | 77 | 12 | 119343 | 119367 | 119343 | 119343 | 45.2607 | -93.7079 | 45.2606 | -93.7078 | 45.2607 | -93.7079 | 45.2606 | -93.7078 | Asphalt |  | Clay | Rigid
814-DS-2008 | 814 | MnROAD Mainline - Interstate 94 | Driving Shoulder | SHOULDER | 05/08/2008 | 05/01/2022 | Concrete Overlay on Asphalt - Impact of Remaining HMA Thickness on Performance | Hot Mix Asphalt Shoulder |  | 77 | 10 | 119343 | 119367 | 119343 | 119343 | 45.2607 | -93.7079 | 45.2606 | -93.7078 | 45.2607 | -93.7079 | 45.2606 | -93.7078 | Asphalt |  | Clay | Flexible
814-PS-2008 | 814 | MnROAD Mainline - Interstate 94 | Passing Shoulder | SHOULDER | 05/08/2008 | 05/01/2022 | Concrete Overlay on Asphalt - Impact of Remaining HMA Thickness on Performance | Hot Mix Asphalt Shoulder |  | 77 | 4 | 119343 | 119367 | 119343 | 119343 | 45.2607 | -93.7079 | 45.2606 | -93.7078 | 45.2607 | -93.7079 | 45.2606 | -93.7078 | Asphalt |  | Clay | Flexible
905-D-2020 | 905 | MnROAD Mainline - Interstate 94 | Driving | LANE | 10/01/2020 |  | Hot Mix Asphalt Overlay on Concrete - Single Lift | 5 inches Hot Mix Asphalt on 7.5 inches Existing Jointed Fiber Reinforced Concrete |  | 77 | 14 | 112910 | 113042 | 112910 | 112910 | 45.2715 | -93.7276 | 45.2712 | -93.7272 | 45.2715 | -93.7276 | 45.2712 | -93.7272 | Concrete | Aggregate | Clay | Flexible
914-D-2008 | 914 | MnROAD Mainline - Interstate 94 | Driving | LANE | 05/08/2008 | 05/01/2022 | Concrete Overlay on Asphalt - Impact of Remaining HMA Thickness on Performance | 6 inches JPCP - 6 feet x 6 feet Panels on 8 inches Existing Hot Mix Asphalt - Widely Spaced Dowel Bars |  | 77 | 12 | 119367 | 119445 | 119367 | 119367 | 45.2606 | -93.7078 | 45.2605 | -93.7076 | 45.2606 | -93.7078 | 45.2605 | -93.7075 | Asphalt |  | Clay | Rigid
914-DS-2008 | 914 | MnROAD Mainline - Interstate 94 | Driving Shoulder | SHOULDER | 05/08/2008 | 05/01/2022 | Concrete Overlay on Asphalt - Impact of Remaining HMA Thickness on Performance | Hot Mix Asphalt Shoulder |  | 77 | 10 | 119367 | 119445 | 119367 | 119367 | 45.2606 | -93.7078 | 45.2605 | -93.7076 | 45.2606 | -93.7078 | 45.2605 | -93.7075 | Asphalt |  | Clay | Flexible
914-P-2008 | 914 | MnROAD Mainline - Interstate 94 | Passing | LANE | 05/08/2008 | 05/01/2022 | Concrete Overlay on Asphalt - Impact of Remaining HMA Thickness on Performance | 6 inches JPCP - 6 feet x 6 feet Panels on 8 inches Existing Hot Mix Asphalt |  | 77 | 12 | 119367 | 119445 | 119367 | 119367 | 45.2606 | -93.7078 | 45.2605 | -93.7076 | 45.2606 | -93.7078 | 45.2605 | -93.7075 | Asphalt |  | Clay | Rigid
914-PS-2008 | 914 | MnROAD Mainline - Interstate 94 | Passing Shoulder | SHOULDER | 05/08/2008 | 05/01/2022 | Concrete Overlay on Asphalt - Impact of Remaining HMA Thickness on Performance | Hot Mix Asphalt Shoulder |  | 77 | 4 | 119367 | 119445 | 119367 | 119367 | 45.2606 | -93.7078 | 45.2605 | -93.7076 | 45.2606 | -93.7078 | 45.2605 | -93.7075 | Asphalt |  | Clay | Rigid
964-D-1973 | 964 | MnROAD Original - Interstate 94 | Driving | LANE | 08/15/1973 | 08/31/2013 | Jointed Reinforced Concrete Pavement - Diamond Grind Blade Configuration Trials | 9.5 inches Jointed Reinforced Concrete Pavement on 5 inches Aggregate Base |  | 18449 | 12 | 123500 | 124000 | 123500 | 123500 | 45.2527 | -93.6937 | 45.2534 | -93.6954 | 45.2527 | -93.6937 | 45.2534 | -93.6954 | Aggregate |  | Clay | Rigid
964-D-2013 | 964 | MnROAD Original - Interstate 94 | Driving | LANE | 09/01/2013 |  | Jointed Reinforced Concrete Pavement - Diamond Grind Blade Configuration Trials | 9.5 inches Jointed Reinforced Concrete Pavement on 5 inches Aggregate Base - Traditional Diamond Grind |  | 18449 | 12 | 123500 | 124000 | 123500 | 123500 | 45.2527 | -93.6937 | 45.2534 | -93.6954 | 45.2527 | -93.6937 | 45.2534 | -93.6954 | Aggregate |  | Clay | Rigid
964-DS-1973 | 964 | MnROAD Original - Interstate 94 | Driving Shoulder | SHOULDER | 08/15/1973 |  | Jointed Reinforced Concrete Pavement - Diamond Grind Blade Configuration Trials | Hot Mix Asphalt Shoulder |  | 18449 |  | 123500 | 124000 | 123500 | 123500 | 45.2527 | -93.6937 | 45.2534 | -93.6954 | 45.2527 | -93.6937 | 45.2534 | -93.6954 | Aggregate |  | Clay | Rigid
964-P-1973 | 964 | MnROAD Original - Interstate 94 | Passing | LANE | 08/15/1973 | 08/31/2013 | Jointed Reinforced Concrete Pavement - Diamond Grind Blade Configuration Trials | 9.5 inches Jointed Reinforced Concrete Pavement on 5 inches Aggregate Base |  | 18449 | 12 | 123500 | 124000 | 123500 | 123500 | 45.2527 | -93.6937 | 45.2534 | -93.6954 | 45.2527 | -93.6937 | 45.2534 | -93.6954 | Aggregate |  | Clay | Rigid
964-P-2013 | 964 | MnROAD Original - Interstate 94 | Passing | LANE | 09/01/2013 |  | Jointed Reinforced Concrete Pavement - Diamond Grind Blade Configuration Trials | 9.5 inches Jointed Reinforced Concrete Pavement on 5 inches Aggregate Base - Traditional Diamond Grind |  | 18449 | 12 | 123500 | 124000 | 123500 | 123500 | 45.2527 | -93.6937 | 45.2534 | -93.6954 | 45.2527 | -93.6937 | 45.2534 | -93.6954 | Aggregate |  | Clay | Rigid
964-PS-1973 | 964 | MnROAD Original - Interstate 94 | Passing Shoulder | SHOULDER | 08/15/1973 |  | Jointed Reinforced Concrete Pavement - Diamond Grind Blade Configuration Trials | Hot Mix Asphalt Shoulder |  | 18449 |  | 123500 | 124000 | 123500 | 123500 | 45.2527 | -93.6937 | 45.2534 | -93.6954 | 45.2527 | -93.6937 | 45.2534 | -93.6954 | Aggregate |  | Clay | Rigid
965-D-1973 | 965 | MnROAD Original - Interstate 94 | Driving | LANE | 08/15/1973 | 08/31/2013 | Jointed Reinforced Concrete Pavement - Diamond Grind Blade Configuration Trials | 9.5 inches Jointed Reinforced Concrete Pavement on 5 inches Aggregate Base |  | 18449 | 12 | 123000 | 123500 | 123000 | 123000 | 45.2534 | -93.6954 | 45.2542 | -93.697 | 45.2534 | -93.6954 | 45.2542 | -93.697 | Aggregate |  | Clay | Rigid
965-D-2013 | 965 | MnROAD Original - Interstate 94 | Driving | LANE | 09/01/2013 |  | Jointed Reinforced Concrete Pavement - Diamond Grind Blade Configuration Trials | 9.5 inches Jointed Reinforced Concrete Pavement on 5 inches Aggregate Base - Longitudinal Grooving - 125 Blades |  | 18449 | 12 | 123000 | 123500 | 123000 | 123000 | 45.2534 | -93.6954 | 45.2542 | -93.697 | 45.2534 | -93.6954 | 45.2542 | -93.697 | Aggregate |  | Clay | Rigid
965-DS-1973 | 965 | MnROAD Original - Interstate 94 | Driving Shoulder | SHOULDER | 08/15/1973 |  | Jointed Reinforced Concrete Pavement - Diamond Grind Blade Configuration Trials | Hot Mix Asphalt Shoulder |  | 18449 |  | 123000 | 123500 | 123000 | 123000 | 45.2534 | -93.6954 | 45.2542 | -93.697 | 45.2534 | -93.6954 | 45.2542 | -93.697 | Aggregate |  | Clay | Rigid
965-P-1973 | 965 | MnROAD Original - Interstate 94 | Passing | LANE | 08/15/1973 | 08/31/2013 | Jointed Reinforced Concrete Pavement - Diamond Grind Blade Configuration Trials | 9.5 inches Jointed Reinforced Concrete Pavement on 5 inches Aggregate Base |  | 18449 | 12 | 123000 | 123500 | 123000 | 123000 | 45.2534 | -93.6954 | 45.2542 | -93.697 | 45.2534 | -93.6954 | 45.2542 | -93.697 | Aggregate |  | Clay | Rigid
965-P-2013 | 965 | MnROAD Original - Interstate 94 | Passing | LANE | 09/01/2013 |  | Jointed Reinforced Concrete Pavement - Diamond Grind Blade Configuration Trials | 9.5 inches Jointed Reinforced Concrete Pavement on 5 inches Aggregate Base - Longitudinal Grooving - 125 Blades |  | 18449 | 12 | 123000 | 123500 | 123000 | 123000 | 45.2534 | -93.6954 | 45.2542 | -93.697 | 45.2534 | -93.6954 | 45.2542 | -93.697 | Aggregate |  | Clay | Rigid
965-PS-1973 | 965 | MnROAD Original - Interstate 94 | Passing Shoulder | SHOULDER | 08/15/1973 |  | Jointed Reinforced Concrete Pavement - Diamond Grind Blade Configuration Trials | Hot Mix Asphalt Shoulder |  | 18449 |  | 123000 | 123500 | 123000 | 123000 | 45.2534 | -93.6954 | 45.2542 | -93.697 | 45.2534 | -93.6954 | 45.2542 | -93.697 | Aggregate |  | Clay | Rigid
966-D-1973 | 966 | MnROAD Original - Interstate 94 | Driving | LANE | 08/15/1973 | 08/31/2013 | Jointed Reinforced Concrete Pavement - Diamond Grind Blade Configuration Trials | 9.5 inches Jointed Reinforced Concrete Pavement on 5 inches Aggregate Base |  | 18449 | 12 | 122500 | 123000 | 122500 | 122500 | 45.2542 | -93.697 | 45.2551 | -93.6985 | 45.2542 | -93.697 | 45.2551 | -93.6985 | Aggregate |  | Clay | Rigid
966-D-2013 | 966 | MnROAD Original - Interstate 94 | Driving | LANE | 09/01/2013 |  | Jointed Reinforced Concrete Pavement - Diamond Grind Blade Configuration Trials | 9.5 inches Jointed Reinforced Concrete Pavement on 5 inches Aggregate Base - Longitudinal Grooving - 125 Blades |  | 18449 | 12 | 122500 | 123000 | 122500 | 122500 | 45.2542 | -93.697 | 45.2551 | -93.6985 | 45.2542 | -93.697 | 45.2551 | -93.6985 | Aggregate |  | Clay | Rigid
966-DS-1973 | 966 | MnROAD Original - Interstate 94 | Driving Shoulder | SHOULDER | 08/15/1973 |  | Jointed Reinforced Concrete Pavement - Diamond Grind Blade Configuration Trials | Hot Mix Asphalt Shoulder |  | 18449 |  | 122500 | 123000 | 122500 | 122500 | 45.2542 | -93.697 | 45.2551 | -93.6985 | 45.2542 | -93.697 | 45.2551 | -93.6985 | Aggregate |  | Clay | Rigid
966-P-1973 | 966 | MnROAD Original - Interstate 94 | Passing | LANE | 08/15/1973 | 08/31/2013 | Jointed Reinforced Concrete Pavement - Diamond Grind Blade Configuration Trials | 9.5 inches Jointed Reinforced Concrete Pavement on 5 inches Aggregate Base |  | 18449 | 12 | 122500 | 123000 | 122500 | 122500 | 45.2542 | -93.697 | 45.2551 | -93.6985 | 45.2542 | -93.697 | 45.2551 | -93.6985 | Aggregate |  | Clay | Rigid
966-P-2013 | 966 | MnROAD Original - Interstate 94 | Passing | LANE | 09/01/2013 |  | Jointed Reinforced Concrete Pavement - Diamond Grind Blade Configuration Trials | 9.5 inches Jointed Reinforced Concrete Pavement on 5 inches Aggregate Base - Longitudinal Grooving - 125 Blades |  | 18449 | 12 | 122500 | 123000 | 122500 | 122500 | 45.2542 | -93.697 | 45.2551 | -93.6985 | 45.2542 | -93.697 | 45.2551 | -93.6985 | Aggregate |  | Clay | Rigid
966-PS-1973 | 966 | MnROAD Original - Interstate 94 | Passing Shoulder | SHOULDER | 08/15/1973 |  | Jointed Reinforced Concrete Pavement - Diamond Grind Blade Configuration Trials | Hot Mix Asphalt Shoulder |  | 18449 |  | 122500 | 123000 | 122500 | 122500 | 45.2542 | -93.697 | 45.2551 | -93.6985 | 45.2542 | -93.697 | 45.2551 | -93.6985 | Aggregate |  | Clay | Rigid
967-P-1973 | 967 | MnROAD Original - Interstate 94 | Passing | LANE | 08/15/1973 | 08/31/2013 | Jointed Reinforced Concrete Pavement - Diamond Grind Blade Configuration Trials | 9.5 inches Jointed Reinforced Concrete Pavement on 5 inches Aggregate Base |  | 18449 | 12 | 122000 | 122500 | 122000 | 122000 | 45.2551 | -93.6985 | 45.2559 | -93.7 | 45.2551 | -93.6985 | 45.2559 | -93.7 | Aggregate |  | Clay | Rigid
967-P-2013 | 967 | MnROAD Original - Interstate 94 | Passing | LANE | 09/01/2013 |  | Jointed Reinforced Concrete Pavement - Diamond Grind Blade Configuration Trials | 9.5 inches Jointed Reinforced Concrete Pavement on 5 inches Aggregate Base - Longitudinal Grooving - 90 Blades |  | 18449 | 12 | 122000 | 122500 | 122000 | 122000 | 45.2551 | -93.6985 | 45.2559 | -93.7 | 45.2551 | -93.6985 | 45.2559 | -93.7 | Aggregate |  | Clay | Rigid
967-PS-1973 | 967 | MnROAD Original - Interstate 94 | Passing Shoulder | SHOULDER | 08/15/1973 |  | Jointed Reinforced Concrete Pavement - Diamond Grind Blade Configuration Trials | Hot Mix Asphalt Shoulder |  | 18449 |  | 122000 | 122500 | 122000 | 122000 | 45.2551 | -93.6985 | 45.2559 | -93.7 | 45.2551 | -93.6985 | 45.2559 | -93.7 | Aggregate |  | Clay | Rigid
967-D-1973 | 967 | MnROAD Original - Interstate 94 | Driving | LANE | 08/15/1973 | 08/31/2013 | Jointed Reinforced Concrete Pavement - Diamond Grind Blade Configuration Trials | 9.5 inches Jointed Reinforced Concrete Pavement on 5 inches Aggregate Base |  | 18449 | 12 | 122000 | 122500 | 122000 | 122000 | 45.2551 | -93.6985 | 45.2559 | -93.7 | 45.2551 | -93.6985 | 45.2559 | -93.7 | Aggregate |  | Clay | Rigid
967-D-2013 | 967 | MnROAD Original - Interstate 94 | Driving | LANE | 09/01/2013 |  | Jointed Reinforced Concrete Pavement - Diamond Grind Blade Configuration Trials | 9.5 inches Jointed Reinforced Concrete Pavement on 5 inches Aggregate Base - Longitudinal Grooving - 90 Blades |  | 18449 | 12 | 122000 | 122500 | 122000 | 122000 | 45.2551 | -93.6985 | 45.2559 | -93.7 | 45.2551 | -93.6985 | 45.2559 | -93.7 | Aggregate |  | Clay | Rigid
967-DS-1973 | 967 | MnROAD Original - Interstate 94 | Driving Shoulder | SHOULDER | 08/15/1973 |  | Jointed Reinforced Concrete Pavement - Diamond Grind Blade Configuration Trials | Hot Mix Asphalt Shoulder |  | 18449 |  | 122000 | 122500 | 122000 | 122000 | 45.2551 | -93.6985 | 45.2559 | -93.7 | 45.2551 | -93.6985 | 45.2559 | -93.7 | Aggregate |  | Clay | Rigid
968-D-1973 | 968 | MnROAD Original - Interstate 94 | Driving | LANE | 08/15/1973 | 08/31/2013 | Jointed Reinforced Concrete Pavement - Diamond Grind Blade Configuration Trials | 9.5 inches Jointed Reinforced Concrete Pavement on 5 inches Aggregate Base |  | 18449 | 12 | 121500 | 122000 | 121500 | 121500 | 45.2559 | -93.7 | 45.2567 | -93.7016 | 45.2559 | -93.7 | 45.2567 | -93.7016 | Aggregate |  | Clay | Rigid
968-D-2013 | 968 | MnROAD Original - Interstate 94 | Driving | LANE | 09/01/2013 |  | Jointed Reinforced Concrete Pavement - Diamond Grind Blade Configuration Trials | 9.5 inches Jointed Reinforced Concrete Pavement on 5 inches Aggregate Base - Longitudinal Grooving - 90 Blades |  | 18449 | 12 | 121500 | 122000 | 121500 | 121500 | 45.2559 | -93.7 | 45.2567 | -93.7016 | 45.2559 | -93.7 | 45.2567 | -93.7016 | Aggregate |  | Clay | Rigid
968-DS-1973 | 968 | MnROAD Original - Interstate 94 | Driving Shoulder | SHOULDER | 08/15/1973 |  | Jointed Reinforced Concrete Pavement - Diamond Grind Blade Configuration Trials | Hot Mix Asphalt Shoulder |  | 18449 |  | 121500 | 122000 | 121500 | 121500 | 45.2559 | -93.7 | 45.2567 | -93.7016 | 45.2559 | -93.7 | 45.2567 | -93.7016 | Aggregate |  | Clay | Rigid
968-P-1973 | 968 | MnROAD Original - Interstate 94 | Passing | LANE | 08/15/1973 | 08/31/2013 | Jointed Reinforced Concrete Pavement - Diamond Grind Blade Configuration Trials | 9.5 inches Jointed Reinforced Concrete Pavement on 5 inches Aggregate Base |  | 18449 | 12 | 121500 | 122000 | 121500 | 121500 | 45.2559 | -93.7 | 45.2567 | -93.7016 | 45.2559 | -93.7 | 45.2567 | -93.7016 | Aggregate |  | Clay | Rigid
968-P-2013 | 968 | MnROAD Original - Interstate 94 | Passing | LANE | 09/01/2013 |  | Jointed Reinforced Concrete Pavement - Diamond Grind Blade Configuration Trials | 9.5 inches Jointed Reinforced Concrete Pavement on 5 inches Aggregate Base - Longitudinal Grooving - 90 Blades |  | 18449 | 12 | 121500 | 122000 | 121500 | 121500 | 45.2559 | -93.7 | 45.2567 | -93.7016 | 45.2559 | -93.7 | 45.2567 | -93.7016 | Aggregate |  | Clay | Rigid
968-PS-1973 | 968 | MnROAD Original - Interstate 94 | Passing Shoulder | SHOULDER | 08/15/1973 |  | Jointed Reinforced Concrete Pavement - Diamond Grind Blade Configuration Trials | Hot Mix Asphalt Shoulder |  | 18449 |  | 121500 | 122000 | 121500 | 121500 | 45.2559 | -93.7 | 45.2567 | -93.7016 | 45.2559 | -93.7 | 45.2567 | -93.7016 | Aggregate |  | Clay | Rigid
969-D-1973 | 969 | MnROAD Original - Interstate 94 | Driving | LANE | 08/15/1973 | 08/31/2013 | Jointed Reinforced Concrete Pavement - Diamond Grind Blade Configuration Trials | 9.5 inches Jointed Reinforced Concrete Pavement on 5 inches Aggregate Base |  | 18449 | 12 | 121000 | 121500 | 121000 | 121000 | 45.2567 | -93.7016 | 45.2576 | -93.7031 | 45.2567 | -93.7016 | 45.2576 | -93.7031 | Aggregate |  | Clay | Rigid
969-D-2013 | 969 | MnROAD Original - Interstate 94 | Driving | LANE | 09/01/2013 |  | Jointed Reinforced Concrete Pavement - Diamond Grind Blade Configuration Trials | 9.5 inches Jointed Reinforced Concrete Pavement on 5 inches Aggregate Base - Traditional Diamond Grind |  | 18449 | 12 | 121000 | 121500 | 121000 | 121000 | 45.2567 | -93.7016 | 45.2576 | -93.7031 | 45.2567 | -93.7016 | 45.2576 | -93.7031 | Aggregate |  | Clay | Rigid
969-DS-1973 | 969 | MnROAD Original - Interstate 94 | Driving Shoulder | SHOULDER | 08/15/1973 |  | Jointed Reinforced Concrete Pavement - Diamond Grind Blade Configuration Trials | Hot Mix Asphalt Shoulder |  | 18449 |  | 121000 | 121500 | 121000 | 121000 | 45.2567 | -93.7016 | 45.2576 | -93.7031 | 45.2567 | -93.7016 | 45.2576 | -93.7031 | Aggregate |  | Clay | Rigid
969-P-1973 | 969 | MnROAD Original - Interstate 94 | Passing | LANE | 08/15/1973 | 08/31/2013 | Jointed Reinforced Concrete Pavement - Diamond Grind Blade Configuration Trials | 9.5 inches Jointed Reinforced Concrete Pavement on 5 inches Aggregate Base |  | 18449 | 12 | 121000 | 121500 | 121000 | 121000 | 45.2567 | -93.7016 | 45.2576 | -93.7031 | 45.2567 | -93.7016 | 45.2576 | -93.7031 | Aggregate |  | Clay | Rigid
969-P-2013 | 969 | MnROAD Original - Interstate 94 | Passing | LANE | 09/01/2013 |  | Jointed Reinforced Concrete Pavement - Diamond Grind Blade Configuration Trials | 9.5 inches Jointed Reinforced Concrete Pavement on 5 inches Aggregate Base - Traditional Diamond Grind |  | 18449 | 12 | 121000 | 121500 | 121000 | 121000 | 45.2567 | -93.7016 | 45.2576 | -93.7031 | 45.2567 | -93.7016 | 45.2576 | -93.7031 | Aggregate |  | Clay | Rigid
969-PS-1973 | 969 | MnROAD Original - Interstate 94 | Passing Shoulder | SHOULDER | 08/15/1973 |  | Jointed Reinforced Concrete Pavement - Diamond Grind Blade Configuration Trials | Hot Mix Asphalt Shoulder |  | 18449 |  | 121000 | 121500 | 121000 | 121000 | 45.2567 | -93.7016 | 45.2576 | -93.7031 | 45.2567 | -93.7016 | 45.2576 | -93.7031 | Aggregate |  | Clay | Rigid
970-D-1973 | 970 | MnROAD Original - Interstate 94 | Driving | LANE | 08/15/1973 | 08/14/2013 | Jointed Reinforced Concrete Pavement - Full Depth Joint Replacement - Dowel Anchorage Trials | 9.5 inches Jointed Reinforced Concrete Pavement on 5 inches Aggregate Base |  | 18449 | 12 | 120919 | 121000 | 120919 | 120919 | 45.2576 | -93.7031 | 45.2577 | -93.7034 | 45.2576 | -93.7031 | 45.2577 | -93.7034 | Aggregate |  | Clay | Rigid
970-D-2013 | 970 | MnROAD Original - Interstate 94 | Driving | LANE | 08/15/2013 |  | Jointed Reinforced Concrete Pavement - Full Depth Joint Replacement - Dowel Anchorage Trials | 9.5 inches Jointed Reinforced Concrete Pavement - Full Depth PCC Repair - 1 inch Diameter Dowels - No Grout |  | 18449 | 12 | 120919 | 121000 | 120919 | 120919 | 45.2576 | -93.7031 | 45.2577 | -93.7034 | 45.2576 | -93.7031 | 45.2577 | -93.7034 | Aggregate |  | Clay | Rigid
970-DS-1973 | 970 | MnROAD Original - Interstate 94 | Driving Shoulder | SHOULDER | 08/15/1973 |  | Jointed Reinforced Concrete Pavement - Full Depth Joint Replacement - Dowel Anchorage Trials | Hot Mix Asphalt Shoulder |  | 18449 |  | 120919 | 121000 | 120919 | 120919 | 45.2576 | -93.7031 | 45.2577 | -93.7034 | 45.2576 | -93.7031 | 45.2577 | -93.7034 | Aggregate |  | Clay | Rigid
970-P-1973 | 970 | MnROAD Original - Interstate 94 | Passing | LANE | 08/15/1973 | 08/14/2013 | Jointed Reinforced Concrete Pavement - Full Depth Joint Replacement - Dowel Anchorage Trials | 9.5 inches Jointed Reinforced Concrete Pavement on 5 inches Aggregate Base |  | 18449 | 12 | 120919 | 121000 | 120919 | 120919 | 45.2576 | -93.7031 | 45.2577 | -93.7034 | 45.2576 | -93.7031 | 45.2577 | -93.7034 | Aggregate |  | Clay | Rigid
970-P-2013 | 970 | MnROAD Original - Interstate 94 | Passing | LANE | 08/15/2013 |  | Jointed Reinforced Concrete Pavement - Full Depth Joint Replacement - Dowel Anchorage Trials | 9.5 inches Jointed Reinforced Concrete Pavement - Full Depth PCC Repair - 1 inch Diameter Dowels - No Grout |  | 18449 | 12 | 120919 | 121000 | 120919 | 120919 | 45.2576 | -93.7031 | 45.2577 | -93.7034 | 45.2576 | -93.7031 | 45.2577 | -93.7034 | Aggregate |  | Clay | Rigid
970-PS-1973 | 970 | MnROAD Original - Interstate 94 | Passing Shoulder | SHOULDER | 08/15/1973 |  | Jointed Reinforced Concrete Pavement - Full Depth Joint Replacement - Dowel Anchorage Trials | Hot Mix Asphalt Shoulder |  | 18449 |  | 120919 | 121000 | 120919 | 120919 | 45.2576 | -93.7031 | 45.2577 | -93.7034 | 45.2576 | -93.7031 | 45.2577 | -93.7034 | Aggregate |  | Clay | Rigid
971-D-1973 | 971 | MnROAD Original - Interstate 94 | Driving | LANE | 08/15/1973 | 08/14/2013 | Jointed Reinforced Concrete Pavement - Full Depth Joint Replacement - Dowel Anchorage Trials | 9.5 inches Jointed Reinforced Concrete Pavement on 5 inches Aggregate Base |  | 18449 | 12 | 120838 | 120919 | 120838 | 120838 | 45.2577 | -93.7034 | 45.2579 | -93.7036 | 45.2577 | -93.7034 | 45.2579 | -93.7036 | Aggregate |  | Clay | Rigid
971-D-2013 | 971 | MnROAD Original - Interstate 94 | Driving | LANE | 08/15/2013 |  | Jointed Reinforced Concrete Pavement - Full Depth Joint Replacement - Dowel Anchorage Trials | 9.5 inches Jointed Reinforced Concrete Pavement - Full Depth PCC Repair - 1.25 inch Diameter Dowels - No Grout |  | 18449 | 12 | 120838 | 120919 | 120838 | 120838 | 45.2577 | -93.7034 | 45.2579 | -93.7036 | 45.2577 | -93.7034 | 45.2579 | -93.7036 | Aggregate |  | Clay | Rigid
971-DS-1973 | 971 | MnROAD Original - Interstate 94 | Driving Shoulder | SHOULDER | 08/15/1973 |  | Jointed Reinforced Concrete Pavement - Full Depth Joint Replacement - Dowel Anchorage Trials | Hot Mix Asphalt Shoulder |  | 18449 |  | 120838 | 120919 | 120838 | 120838 | 45.2577 | -93.7034 | 45.2579 | -93.7036 | 45.2577 | -93.7034 | 45.2579 | -93.7036 | Aggregate |  | Clay | Rigid
971-P-1973 | 971 | MnROAD Original - Interstate 94 | Passing | LANE | 08/15/1973 | 08/14/2013 | Jointed Reinforced Concrete Pavement - Full Depth Joint Replacement - Dowel Anchorage Trials | 9.5 inches Jointed Reinforced Concrete Pavement on 5 inches Aggregate Base |  | 18449 | 12 | 120838 | 120919 | 120838 | 120838 | 45.2577 | -93.7034 | 45.2579 | -93.7036 | 45.2577 | -93.7034 | 45.2579 | -93.7036 | Aggregate |  | Clay | Rigid
971-P-2013 | 971 | MnROAD Original - Interstate 94 | Passing | LANE | 08/15/2013 |  | Jointed Reinforced Concrete Pavement - Full Depth Joint Replacement - Dowel Anchorage Trials | 9.5 inches Jointed Reinforced Concrete Pavement - Full Depth PCC Repair - 1.25 inch Diameter Dowels - No Grout |  | 18449 | 12 | 120838 | 120919 | 120838 | 120838 | 45.2577 | -93.7034 | 45.2579 | -93.7036 | 45.2577 | -93.7034 | 45.2579 | -93.7036 | Aggregate |  | Clay | Rigid
971-PS-1973 | 971 | MnROAD Original - Interstate 94 | Passing Shoulder | SHOULDER | 08/15/1973 |  | Jointed Reinforced Concrete Pavement - Full Depth Joint Replacement - Dowel Anchorage Trials | Hot Mix Asphalt Shoulder |  | 18449 |  | 120838 | 120919 | 120838 | 120838 | 45.2577 | -93.7034 | 45.2579 | -93.7036 | 45.2577 | -93.7034 | 45.2579 | -93.7036 | Aggregate |  | Clay | Rigid
972-D-1973 | 972 | MnROAD Original - Interstate 94 | Driving | LANE | 08/15/1973 | 08/14/2013 | Jointed Reinforced Concrete Pavement - Full Depth Joint Replacement - Dowel Anchorage Trials | 9.5 inches Jointed Reinforced Concrete Pavement on 5 inches Aggregate Base |  | 18449 | 12 | 120757 | 120838 | 120757 | 120757 | 45.2579 | -93.7036 | 45.258 | -93.7039 | 45.2579 | -93.7036 | 45.258 | -93.7039 | Aggregate |  | Clay | Rigid
972-D-2013 | 972 | MnROAD Original - Interstate 94 | Driving | LANE | 08/15/2013 |  | Jointed Reinforced Concrete Pavement - Full Depth Joint Replacement - Dowel Anchorage Trials | 9.5 inches Jointed Reinforced Concrete Pavement - Full Depth PCC Repair - 1 inch Diameter Dowels - Bag Grout |  | 18449 | 12 | 120757 | 120838 | 120757 | 120757 | 45.2579 | -93.7036 | 45.258 | -93.7039 | 45.2579 | -93.7036 | 45.258 | -93.7039 | Aggregate |  | Clay | Rigid
972-DS-1973 | 972 | MnROAD Original - Interstate 94 | Driving Shoulder | SHOULDER | 08/15/1973 |  | Jointed Reinforced Concrete Pavement - Full Depth Joint Replacement - Dowel Anchorage Trials | Hot Mix Asphalt Shoulder |  | 18449 |  | 120757 | 120838 | 120757 | 120757 | 45.2579 | -93.7036 | 45.258 | -93.7039 | 45.2579 | -93.7036 | 45.258 | -93.7039 | Aggregate |  | Clay | Rigid
972-P-1973 | 972 | MnROAD Original - Interstate 94 | Passing | LANE | 08/15/1973 | 08/14/2013 | Jointed Reinforced Concrete Pavement - Full Depth Joint Replacement - Dowel Anchorage Trials | 9.5 inches Jointed Reinforced Concrete Pavement on 5 inches Aggregate Base |  | 18449 | 12 | 120757 | 120838 | 120757 | 120757 | 45.2579 | -93.7036 | 45.258 | -93.7039 | 45.2579 | -93.7036 | 45.258 | -93.7039 | Aggregate |  | Clay | Rigid
972-P-2013 | 972 | MnROAD Original - Interstate 94 | Passing | LANE | 08/15/2013 |  | Jointed Reinforced Concrete Pavement - Full Depth Joint Replacement - Dowel Anchorage Trials | 9.5 inches Jointed Reinforced Concrete Pavement - Full Depth PCC Repair - 1 inch Diameter Dowels - Bag Grout |  | 18449 | 12 | 120757 | 120838 | 120757 | 120757 | 45.2579 | -93.7036 | 45.258 | -93.7039 | 45.2579 | -93.7036 | 45.258 | -93.7039 | Aggregate |  | Clay | Rigid
972-PS-1973 | 972 | MnROAD Original - Interstate 94 | Passing Shoulder | SHOULDER | 08/15/1973 |  | Jointed Reinforced Concrete Pavement - Full Depth Joint Replacement - Dowel Anchorage Trials | Hot Mix Asphalt Shoulder |  | 18449 |  | 120757 | 120838 | 120757 | 120757 | 45.2579 | -93.7036 | 45.258 | -93.7039 | 45.2579 | -93.7036 | 45.258 | -93.7039 | Aggregate |  | Clay | Rigid
973-D-1973 | 973 | MnROAD Original - Interstate 94 | Driving | LANE | 08/15/1973 | 08/14/2013 | Jointed Reinforced Concrete Pavement - Full Depth Joint Replacement - Dowel Anchorage Trials | 9.5 inches Jointed Reinforced Concrete Pavement on 5 inches Aggregate Base |  | 18449 | 12 | 120676 | 120757 | 120676 | 120676 | 45.258 | -93.7039 | 45.2581 | -93.7041 | 45.258 | -93.7039 | 45.2581 | -93.7041 | Aggregate |  | Clay | Rigid
973-D-2013 | 973 | MnROAD Original - Interstate 94 | Driving | LANE | 08/15/2013 |  | Jointed Reinforced Concrete Pavement - Full Depth Joint Replacement - Dowel Anchorage Trials | 9.5 inches Jointed Reinforced Concrete Pavement - Full Depth PCC Repair - 1.25 inch Diameter Dowels - Bag Grout |  | 18449 | 12 | 120676 | 120757 | 120676 | 120676 | 45.258 | -93.7039 | 45.2581 | -93.7041 | 45.258 | -93.7039 | 45.2581 | -93.7041 | Aggregate |  | Clay | Rigid
973-DS-1973 | 973 | MnROAD Original - Interstate 94 | Driving Shoulder | SHOULDER | 08/15/1973 |  | Jointed Reinforced Concrete Pavement - Full Depth Joint Replacement - Dowel Anchorage Trials | Hot Mix Asphalt Shoulder |  | 18449 |  | 120676 | 120757 | 120676 | 120676 | 45.258 | -93.7039 | 45.2581 | -93.7041 | 45.258 | -93.7039 | 45.2581 | -93.7041 | Aggregate |  | Clay | Rigid
973-P-1973 | 973 | MnROAD Original - Interstate 94 | Passing | LANE | 08/15/1973 | 08/14/2013 | Jointed Reinforced Concrete Pavement - Full Depth Joint Replacement - Dowel Anchorage Trials | 9.5 inches Jointed Reinforced Concrete Pavement on 5 inches Aggregate Base |  | 18449 | 12 | 120676 | 120757 | 120676 | 120676 | 45.258 | -93.7039 | 45.2581 | -93.7041 | 45.258 | -93.7039 | 45.2581 | -93.7041 | Aggregate |  | Clay | Rigid
973-P-2013 | 973 | MnROAD Original - Interstate 94 | Passing | LANE | 08/15/2013 |  | Jointed Reinforced Concrete Pavement - Full Depth Joint Replacement - Dowel Anchorage Trials | 9.5 inches Jointed Reinforced Concrete Pavement - Full Depth PCC Repair - 1.25 inch Diameter Dowels - Bag Grout |  | 18449 | 12 | 120676 | 120757 | 120676 | 120676 | 45.258 | -93.7039 | 45.2581 | -93.7041 | 45.258 | -93.7039 | 45.2581 | -93.7041 | Aggregate |  | Clay | Rigid
973-PS-1973 | 973 | MnROAD Original - Interstate 94 | Passing Shoulder | SHOULDER | 08/15/1973 |  | Jointed Reinforced Concrete Pavement - Full Depth Joint Replacement - Dowel Anchorage Trials | Hot Mix Asphalt Shoulder |  | 18449 |  | 120676 | 120757 | 120676 | 120676 | 45.258 | -93.7039 | 45.2581 | -93.7041 | 45.258 | -93.7039 | 45.2581 | -93.7041 | Aggregate |  | Clay | Rigid
974-P-2013 | 974 | MnROAD Original - Interstate 94 | Passing | LANE | 08/15/2013 |  | Jointed Reinforced Concrete Pavement - Full Depth Joint Replacement - Dowel Anchorage Trials | 9.5 inches Jointed Reinforced Concrete Pavement - Full Depth PCC Repair - 1 inch Diameter Dowels - Dip Grout Method |  | 18449 | 12 | 120595 | 120676 | 120595 | 120595 | 45.2581 | -93.7041 | 45.2583 | -93.7043 | 45.2581 | -93.7041 | 45.2583 | -93.7043 | Aggregate |  | Clay | Rigid
974-PS-1973 | 974 | MnROAD Original - Interstate 94 | Passing Shoulder | SHOULDER | 08/15/1973 |  | Jointed Reinforced Concrete Pavement - Full Depth Joint Replacement - Dowel Anchorage Trials | Hot Mix Asphalt Shoulder |  | 18449 |  | 120595 | 120676 | 120595 | 120595 | 45.2581 | -93.7041 | 45.2583 | -93.7043 | 45.2581 | -93.7041 | 45.2583 | -93.7043 | Aggregate |  | Clay | Rigid
974-D-1973 | 974 | MnROAD Original - Interstate 94 | Driving | LANE | 08/15/1973 | 08/14/2013 | Jointed Reinforced Concrete Pavement - Full Depth Joint Replacement - Dowel Anchorage Trials | 9.5 inches Jointed Reinforced Concrete Pavement on 5 inches Aggregate Base |  | 18449 | 12 | 120595 | 120676 | 120595 | 120595 | 45.2581 | -93.7041 | 45.2583 | -93.7043 | 45.2581 | -93.7041 | 45.2583 | -93.7043 | Aggregate |  | Clay | Rigid
974-D-2013 | 974 | MnROAD Original - Interstate 94 | Driving | LANE | 08/15/2013 |  | Jointed Reinforced Concrete Pavement - Full Depth Joint Replacement - Dowel Anchorage Trials | 9.5 inches Jointed Reinforced Concrete Pavement - Full Depth PCC Repair - 1 inch Diameter Dowels - Dip Grout Method |  | 18449 | 12 | 120595 | 120676 | 120595 | 120595 | 45.2581 | -93.7041 | 45.2583 | -93.7043 | 45.2581 | -93.7041 | 45.2583 | -93.7043 | Aggregate |  | Clay | Rigid
974-DS-1973 | 974 | MnROAD Original - Interstate 94 | Driving Shoulder | SHOULDER | 08/15/1973 |  | Jointed Reinforced Concrete Pavement - Full Depth Joint Replacement - Dowel Anchorage Trials | Hot Mix Asphalt Shoulder |  | 18449 |  | 120595 | 120676 | 120595 | 120595 | 45.2581 | -93.7041 | 45.2583 | -93.7043 | 45.2581 | -93.7041 | 45.2583 | -93.7043 | Aggregate |  | Clay | Rigid
974-P-1973 | 974 | MnROAD Original - Interstate 94 | Passing | LANE | 08/15/1973 | 08/14/2013 | Jointed Reinforced Concrete Pavement - Full Depth Joint Replacement - Dowel Anchorage Trials | 9.5 inches Jointed Reinforced Concrete Pavement on 5 inches Aggregate Base |  | 18449 | 12 | 120595 | 120676 | 120595 | 120595 | 45.2581 | -93.7041 | 45.2583 | -93.7043 | 45.2581 | -93.7041 | 45.2583 | -93.7043 | Aggregate |  | Clay | Rigid
975-D-1973 | 975 | MnROAD Original - Interstate 94 | Driving | LANE | 08/15/1973 | 08/14/2013 | Jointed Reinforced Concrete Pavement - Full Depth Joint Replacement - Dowel Anchorage Trials | 9.5 inches Jointed Reinforced Concrete Pavement on 5 inches Aggregate Base |  | 18449 | 12 | 120514 | 120595 | 120514 | 120514 | 45.2583 | -93.7043 | 45.2584 | -93.7046 | 45.2583 | -93.7043 | 45.2584 | -93.7046 | Aggregate |  | Clay | Rigid
975-D-2013 | 975 | MnROAD Original - Interstate 94 | Driving | LANE | 08/15/2013 |  | Jointed Reinforced Concrete Pavement - Full Depth Joint Replacement - Dowel Anchorage Trials | 9.5 inches Jointed Reinforced Concrete Pavement - Full Depth PCC Repair - 1.25 inch Diameter Dowels - Dip Grout Method |  | 18449 | 12 | 120514 | 120595 | 120514 | 120514 | 45.2583 | -93.7043 | 45.2584 | -93.7046 | 45.2583 | -93.7043 | 45.2584 | -93.7046 | Aggregate |  | Clay | Rigid
975-DS-1973 | 975 | MnROAD Original - Interstate 94 | Driving Shoulder | SHOULDER | 08/15/1973 |  | Jointed Reinforced Concrete Pavement - Full Depth Joint Replacement - Dowel Anchorage Trials | Hot Mix Asphalt Shoulder |  | 18449 |  | 120514 | 120595 | 120514 | 120514 | 45.2583 | -93.7043 | 45.2584 | -93.7046 | 45.2583 | -93.7043 | 45.2584 | -93.7046 | Aggregate |  | Clay | Rigid
975-P-1973 | 975 | MnROAD Original - Interstate 94 | Passing | LANE | 08/15/1973 | 08/14/2013 | Jointed Reinforced Concrete Pavement - Full Depth Joint Replacement - Dowel Anchorage Trials | 9.5 inches Jointed Reinforced Concrete Pavement on 5 inches Aggregate Base |  | 18449 | 12 | 120514 | 120595 | 120514 | 120514 | 45.2583 | -93.7043 | 45.2584 | -93.7046 | 45.2583 | -93.7043 | 45.2584 | -93.7046 | Aggregate |  | Clay | Rigid
975-P-2013 | 975 | MnROAD Original - Interstate 94 | Passing | LANE | 08/15/2013 |  | Jointed Reinforced Concrete Pavement - Full Depth Joint Replacement - Dowel Anchorage Trials | 9.5 inches Jointed Reinforced Concrete Pavement - Full Depth PCC Repair - 1.25 inch Diameter Dowels - Dip Grout Method |  | 18449 | 12 | 120514 | 120595 | 120514 | 120514 | 45.2583 | -93.7043 | 45.2584 | -93.7046 | 45.2583 | -93.7043 | 45.2584 | -93.7046 | Aggregate |  | Clay | Rigid
975-PS-1973 | 975 | MnROAD Original - Interstate 94 | Passing Shoulder | SHOULDER | 08/15/1973 |  | Jointed Reinforced Concrete Pavement - Full Depth Joint Replacement - Dowel Anchorage Trials | Hot Mix Asphalt Shoulder |  | 18449 |  | 120514 | 120595 | 120514 | 120514 | 45.2583 | -93.7043 | 45.2584 | -93.7046 | 45.2583 | -93.7043 | 45.2584 | -93.7046 | Aggregate |  | Clay | Rigid
976-D-1973 | 976 | MnROAD Original - Interstate 94 | Driving | LANE | 08/15/1973 | 08/14/2013 | Jointed Reinforced Concrete Pavement - Full Depth Joint Replacement - Dowel Anchorage Trials | 9.5 inches Jointed Reinforced Concrete Pavement on 5 inches Aggregate Base |  | 18449 | 12 | 120433 | 120514 | 120433 | 120433 | 45.2584 | -93.7046 | 45.2585 | -93.7048 | 45.2584 | -93.7046 | 45.2585 | -93.7048 | Aggregate |  | Clay | Rigid
976-D-2013 | 976 | MnROAD Original - Interstate 94 | Driving | LANE | 08/15/2013 |  | Jointed Reinforced Concrete Pavement - Full Depth Joint Replacement - Dowel Anchorage Trials | 9.5 inches Jointed Reinforced Concrete Pavement - Full Depth PCC Repair - 1 inch Diameter Dowels - Capsule Grout Method |  | 18449 | 12 | 120433 | 120514 | 120433 | 120433 | 45.2584 | -93.7046 | 45.2585 | -93.7048 | 45.2584 | -93.7046 | 45.2585 | -93.7048 | Aggregate |  | Clay | Rigid
976-DS-1973 | 976 | MnROAD Original - Interstate 94 | Driving Shoulder | SHOULDER | 08/15/1973 |  | Jointed Reinforced Concrete Pavement - Full Depth Joint Replacement - Dowel Anchorage Trials | Hot Mix Asphalt Shoulder |  | 18449 |  | 120433 | 120514 | 120433 | 120433 | 45.2584 | -93.7046 | 45.2585 | -93.7048 | 45.2584 | -93.7046 | 45.2585 | -93.7048 | Aggregate |  | Clay | Rigid
976-P-1973 | 976 | MnROAD Original - Interstate 94 | Passing | LANE | 08/15/1973 | 08/14/2013 | Jointed Reinforced Concrete Pavement - Full Depth Joint Replacement - Dowel Anchorage Trials | 9.5 inches Jointed Reinforced Concrete Pavement on 5 inches Aggregate Base |  | 18449 | 12 | 120433 | 120514 | 120433 | 120433 | 45.2584 | -93.7046 | 45.2585 | -93.7048 | 45.2584 | -93.7046 | 45.2585 | -93.7048 | Aggregate |  | Clay | Rigid
976-P-2013 | 976 | MnROAD Original - Interstate 94 | Passing | LANE | 08/15/2013 |  | Jointed Reinforced Concrete Pavement - Full Depth Joint Replacement - Dowel Anchorage Trials | 9.5 inches Jointed Reinforced Concrete Pavement - Full Depth PCC Repair - 1 inch Diameter Dowels - Capsule Grout Method |  | 18449 | 12 | 120433 | 120514 | 120433 | 120433 | 45.2584 | -93.7046 | 45.2585 | -93.7048 | 45.2584 | -93.7046 | 45.2585 | -93.7048 | Aggregate |  | Clay | Rigid
976-PS-1973 | 976 | MnROAD Original - Interstate 94 | Passing Shoulder | SHOULDER | 08/15/1973 |  | Jointed Reinforced Concrete Pavement - Full Depth Joint Replacement - Dowel Anchorage Trials | Hot Mix Asphalt Shoulder |  | 18449 |  | 120433 | 120514 | 120433 | 120433 | 45.2584 | -93.7046 | 45.2585 | -93.7048 | 45.2584 | -93.7046 | 45.2585 | -93.7048 | Aggregate |  | Clay | Rigid
977-D-1973 | 977 | MnROAD Original - Interstate 94 | Driving | LANE | 08/15/1973 | 08/14/2013 | Jointed Reinforced Concrete Pavement - Full Depth Joint Replacement - Dowel Anchorage Trials | 9.5 inches Jointed Reinforced Concrete Pavement on 5 inches Aggregate Base |  | 18449 | 12 | 120352 | 120433 | 120352 | 120352 | 45.2585 | -93.7048 | 45.2587 | -93.7051 | 45.2585 | -93.7048 | 45.2587 | -93.7051 | Aggregate |  | Clay | Rigid
977-D-2013 | 977 | MnROAD Original - Interstate 94 | Driving | LANE | 08/15/2013 |  | Jointed Reinforced Concrete Pavement - Full Depth Joint Replacement - Dowel Anchorage Trials | 9.5 inches Jointed Reinforced Concrete Pavement - Full Depth PCC Repair - 1.25 inch Diameter Dowels - Capsule Grout Method |  | 18449 | 12 | 120352 | 120433 | 120352 | 120352 | 45.2585 | -93.7048 | 45.2587 | -93.7051 | 45.2585 | -93.7048 | 45.2587 | -93.7051 | Aggregate |  | Clay | Rigid
977-DS-1973 | 977 | MnROAD Original - Interstate 94 | Driving Shoulder | SHOULDER | 08/15/1973 |  | Jointed Reinforced Concrete Pavement - Full Depth Joint Replacement - Dowel Anchorage Trials | Hot Mix Asphalt Shoulder |  | 18449 |  | 120352 | 120433 | 120352 | 120352 | 45.2585 | -93.7048 | 45.2587 | -93.7051 | 45.2585 | -93.7048 | 45.2587 | -93.7051 | Aggregate |  | Clay | Rigid
977-P-1973 | 977 | MnROAD Original - Interstate 94 | Passing | LANE | 08/15/1973 | 08/14/2013 | Jointed Reinforced Concrete Pavement - Full Depth Joint Replacement - Dowel Anchorage Trials | 9.5 inches Jointed Reinforced Concrete Pavement on 5 inches Aggregate Base |  | 18449 | 12 | 120352 | 120433 | 120352 | 120352 | 45.2585 | -93.7048 | 45.2587 | -93.7051 | 45.2585 | -93.7048 | 45.2587 | -93.7051 | Aggregate |  | Clay | Rigid
977-P-2013 | 977 | MnROAD Original - Interstate 94 | Passing | LANE | 08/15/2013 |  | Jointed Reinforced Concrete Pavement - Full Depth Joint Replacement - Dowel Anchorage Trials | 9.5 inches Jointed Reinforced Concrete Pavement - Full Depth PCC Repair - 1.25 inch Diameter Dowels - Capsule Grout Method |  | 18449 | 12 | 120352 | 120433 | 120352 | 120352 | 45.2585 | -93.7048 | 45.2587 | -93.7051 | 45.2585 | -93.7048 | 45.2587 | -93.7051 | Aggregate |  | Clay | Rigid
977-PS-1973 | 977 | MnROAD Original - Interstate 94 | Passing Shoulder | SHOULDER | 08/15/1973 |  | Jointed Reinforced Concrete Pavement - Full Depth Joint Replacement - Dowel Anchorage Trials | Hot Mix Asphalt Shoulder |  | 18449 |  | 120352 | 120433 | 120352 | 120352 | 45.2585 | -93.7048 | 45.2587 | -93.7051 | 45.2585 | -93.7048 | 45.2587 | -93.7051 | Aggregate |  | Clay | Rigid
978-D-1973 | 978 | MnROAD Original - Interstate 94 | Driving | LANE | 08/15/1973 | 08/14/2013 | Jointed Reinforced Concrete Pavement - Full Depth Joint Replacement - Dowel Anchorage Trials | 9.5 inches Jointed Reinforced Concrete Pavement on 5 inches Aggregate Base |  | 18449 | 12 | 120271 | 120352 | 120271 | 120271 | 45.2587 | -93.7051 | 45.2588 | -93.7053 | 45.2587 | -93.7051 | 45.2588 | -93.7053 | Aggregate |  | Clay | Rigid
978-D-2013 | 978 | MnROAD Original - Interstate 94 | Driving | LANE | 08/15/2013 |  | Jointed Reinforced Concrete Pavement - Full Depth Joint Replacement - Dowel Anchorage Trials | 9.5 inches Jointed Reinforced Concrete Pavement - Full Depth PCC Repair - 1 inch Diameter Dowels - Powers Epoxy |  | 18449 | 12 | 120271 | 120352 | 120271 | 120271 | 45.2587 | -93.7051 | 45.2588 | -93.7053 | 45.2587 | -93.7051 | 45.2588 | -93.7053 | Aggregate |  | Clay | Rigid
978-DS-1973 | 978 | MnROAD Original - Interstate 94 | Driving Shoulder | SHOULDER | 08/15/1973 |  | Jointed Reinforced Concrete Pavement - Full Depth Joint Replacement - Dowel Anchorage Trials | Hot Mix Asphalt Shoulder |  | 18449 |  | 120271 | 120352 | 120271 | 120271 | 45.2587 | -93.7051 | 45.2588 | -93.7053 | 45.2587 | -93.7051 | 45.2588 | -93.7053 | Aggregate |  | Clay | Rigid
978-P-1973 | 978 | MnROAD Original - Interstate 94 | Passing | LANE | 08/15/1973 | 08/14/2013 | Jointed Reinforced Concrete Pavement - Full Depth Joint Replacement - Dowel Anchorage Trials | 9.5 inches Jointed Reinforced Concrete Pavement on 5 inches Aggregate Base |  | 18449 | 12 | 120271 | 120352 | 120271 | 120271 | 45.2587 | -93.7051 | 45.2588 | -93.7053 | 45.2587 | -93.7051 | 45.2588 | -93.7053 | Aggregate |  | Clay | Rigid
978-P-2013 | 978 | MnROAD Original - Interstate 94 | Passing | LANE | 08/15/2013 |  | Jointed Reinforced Concrete Pavement - Full Depth Joint Replacement - Dowel Anchorage Trials | 9.5 inches Jointed Reinforced Concrete Pavement - Full Depth PCC Repair - 1 inch Diameter Dowels - Powers Epoxy |  | 18449 | 12 | 120271 | 120352 | 120271 | 120271 | 45.2587 | -93.7051 | 45.2588 | -93.7053 | 45.2587 | -93.7051 | 45.2588 | -93.7053 | Aggregate |  | Clay | Rigid
978-PS-1973 | 978 | MnROAD Original - Interstate 94 | Passing Shoulder | SHOULDER | 08/15/1973 |  | Jointed Reinforced Concrete Pavement - Full Depth Joint Replacement - Dowel Anchorage Trials | Hot Mix Asphalt Shoulder |  | 18449 |  | 120271 | 120352 | 120271 | 120271 | 45.2587 | -93.7051 | 45.2588 | -93.7053 | 45.2587 | -93.7051 | 45.2588 | -93.7053 | Aggregate |  | Clay | Rigid
979-D-1973 | 979 | MnROAD Original - Interstate 94 | Driving | LANE | 08/15/1973 | 08/14/2013 | Jointed Reinforced Concrete Pavement - Full Depth Joint Replacement - Dowel Anchorage Trials | 9.5 inches Jointed Reinforced Concrete Pavement on 5 inches Aggregate Base |  | 18449 | 12 | 120190 | 120271 | 120190 | 120190 | 45.2588 | -93.7053 | 45.2589 | -93.7056 | 45.2588 | -93.7053 | 45.2589 | -93.7056 | Aggregate |  | Clay | Rigid
979-D-2013 | 979 | MnROAD Original - Interstate 94 | Driving | LANE | 08/15/2013 |  | Jointed Reinforced Concrete Pavement - Full Depth Joint Replacement - Dowel Anchorage Trials | 9.5 inches Jointed Reinforced Concrete Pavement - Full Depth PCC Repair - 1.25 inch Diameter Dowels - Powers Epoxy |  | 18449 | 12 | 120190 | 120271 | 120190 | 120190 | 45.2588 | -93.7053 | 45.2589 | -93.7056 | 45.2588 | -93.7053 | 45.2589 | -93.7056 | Aggregate |  | Clay | Rigid
979-DS-1973 | 979 | MnROAD Original - Interstate 94 | Driving Shoulder | SHOULDER | 08/15/1973 |  | Jointed Reinforced Concrete Pavement - Full Depth Joint Replacement - Dowel Anchorage Trials | Hot Mix Asphalt Shoulder |  | 18449 |  | 120190 | 120271 | 120190 | 120190 | 45.2588 | -93.7053 | 45.2589 | -93.7056 | 45.2588 | -93.7053 | 45.2589 | -93.7056 | Aggregate |  | Clay | Rigid
979-P-1973 | 979 | MnROAD Original - Interstate 94 | Passing | LANE | 08/15/1973 | 08/14/2013 | Jointed Reinforced Concrete Pavement - Full Depth Joint Replacement - Dowel Anchorage Trials | 9.5 inches Jointed Reinforced Concrete Pavement on 5 inches Aggregate Base |  | 18449 | 12 | 120190 | 120271 | 120190 | 120190 | 45.2588 | -93.7053 | 45.2589 | -93.7056 | 45.2588 | -93.7053 | 45.2589 | -93.7056 | Aggregate |  | Clay | Rigid
979-P-2013 | 979 | MnROAD Original - Interstate 94 | Passing | LANE | 08/15/2013 |  | Jointed Reinforced Concrete Pavement - Full Depth Joint Replacement - Dowel Anchorage Trials | 9.5 inches Jointed Reinforced Concrete Pavement - Full Depth PCC Repair - 1.25 inch Diameter Dowels - Powers Epoxy |  | 18449 | 12 | 120190 | 120271 | 120190 | 120190 | 45.2588 | -93.7053 | 45.2589 | -93.7056 | 45.2588 | -93.7053 | 45.2589 | -93.7056 | Aggregate |  | Clay | Rigid
979-PS-1973 | 979 | MnROAD Original - Interstate 94 | Passing Shoulder | SHOULDER | 08/15/1973 |  | Jointed Reinforced Concrete Pavement - Full Depth Joint Replacement - Dowel Anchorage Trials | Hot Mix Asphalt Shoulder |  | 18449 |  | 120190 | 120271 | 120190 | 120190 | 45.2588 | -93.7053 | 45.2589 | -93.7056 | 45.2588 | -93.7053 | 45.2589 | -93.7056 | Aggregate |  | Clay | Rigid
980-D-1973 | 980 | MnROAD Original - Interstate 94 | Driving | LANE | 08/15/1973 | 08/14/2013 | Jointed Reinforced Concrete Pavement - Full Depth Joint Replacement - Dowel Anchorage Trials | 9.5 inches Jointed Reinforced Concrete Pavement on 5 inches Aggregate Base |  | 18449 | 12 | 120109 | 120190 | 120109 | 120109 | 45.2589 | -93.7056 | 45.2591 | -93.7058 | 45.2589 | -93.7056 | 45.2591 | -93.7058 | Aggregate |  | Clay | Rigid
980-D-2013 | 980 | MnROAD Original - Interstate 94 | Driving | LANE | 08/15/2013 |  | Jointed Reinforced Concrete Pavement - Full Depth Joint Replacement - Dowel Anchorage Trials | 9.5 inches Jointed Reinforced Concrete Pavement - Full Depth PCC Repair - 1 inch Diameter Dowels - Rezi Weld Epoxy |  | 18449 | 12 | 120109 | 120190 | 120109 | 120109 | 45.2589 | -93.7056 | 45.2591 | -93.7058 | 45.2589 | -93.7056 | 45.2591 | -93.7058 | Aggregate |  | Clay | Rigid
980-DS-1973 | 980 | MnROAD Original - Interstate 94 | Driving Shoulder | SHOULDER | 10/03/1973 |  | Jointed Reinforced Concrete Pavement - Full Depth Joint Replacement - Dowel Anchorage Trials | Hot Mix Asphalt Shoulder |  | 18449 |  | 120109 | 120190 | 120109 | 120109 | 45.2589 | -93.7056 | 45.2591 | -93.7058 | 45.2589 | -93.7056 | 45.2591 | -93.7058 | Aggregate |  | Clay | Rigid
980-P-1973 | 980 | MnROAD Original - Interstate 94 | Passing | LANE | 08/15/1973 | 08/14/2013 | Jointed Reinforced Concrete Pavement - Full Depth Joint Replacement - Dowel Anchorage Trials | 9.5 inches Jointed Reinforced Concrete Pavement on 5 inches Aggregate Base |  | 18449 | 12 | 120109 | 120190 | 120109 | 120109 | 45.2589 | -93.7056 | 45.2591 | -93.7058 | 45.2589 | -93.7056 | 45.2591 | -93.7058 | Aggregate |  | Clay | Rigid
980-P-2013 | 980 | MnROAD Original - Interstate 94 | Passing | LANE | 08/15/2013 |  | Jointed Reinforced Concrete Pavement - Full Depth Joint Replacement - Dowel Anchorage Trials | 9.5 inches Jointed Reinforced Concrete Pavement - Full Depth PCC Repair - 1 inch Diameter Dowels - Rezi Weld Epoxy |  | 18449 | 12 | 120109 | 120190 | 120109 | 120109 | 45.2589 | -93.7056 | 45.2591 | -93.7058 | 45.2589 | -93.7056 | 45.2591 | -93.7058 | Aggregate |  | Clay | Rigid
980-PS-1973 | 980 | MnROAD Original - Interstate 94 | Passing Shoulder | SHOULDER | 10/03/1973 |  | Jointed Reinforced Concrete Pavement - Full Depth Joint Replacement - Dowel Anchorage Trials | Hot Mix Asphalt Shoulder |  | 18449 |  | 120109 | 120190 | 120109 | 120109 | 45.2589 | -93.7056 | 45.2591 | -93.7058 | 45.2589 | -93.7056 | 45.2591 | -93.7058 | Aggregate |  | Clay | Rigid
981-D-1973 | 981 | MnROAD Original - Interstate 94 | Driving | LANE | 08/15/1973 | 08/14/2013 | Jointed Reinforced Concrete Pavement - Full Depth Joint Replacement - Dowel Anchorage Trials | 9.5 inches Jointed Reinforced Concrete Pavement on 5 inches Aggregate Base |  | 18449 | 12 | 120028 | 120109 | 120028 | 120028 | 45.2591 | -93.7058 | 45.2592 | -93.7061 | 45.2591 | -93.7058 | 45.2592 | -93.7061 | Aggregate |  | Clay | Rigid
981-D-2013 | 981 | MnROAD Original - Interstate 94 | Driving | LANE | 08/15/2013 |  | Jointed Reinforced Concrete Pavement - Full Depth Joint Replacement - Dowel Anchorage Trials | 9.5 inches Jointed Reinforced Concrete Pavement - Full Depth PCC Repair - 1.25 inch Diameter Dowels - Rezi Weld Epoxy |  | 18449 | 12 | 120028 | 120109 | 120028 | 120028 | 45.2591 | -93.7058 | 45.2592 | -93.7061 | 45.2591 | -93.7058 | 45.2592 | -93.7061 | Aggregate |  | Clay | Rigid
981-DS-1973 | 981 | MnROAD Original - Interstate 94 | Driving Shoulder | SHOULDER | 10/03/1973 |  | Jointed Reinforced Concrete Pavement - Full Depth Joint Replacement - Dowel Anchorage Trials | Hot Mix Asphalt Shoulder |  | 18449 |  | 120028 | 120109 | 120028 | 120028 | 45.2591 | -93.7058 | 45.2592 | -93.7061 | 45.2591 | -93.7058 | 45.2592 | -93.7061 | Aggregate |  | Clay | Rigid
981-P-1973 | 981 | MnROAD Original - Interstate 94 | Passing | LANE | 08/15/1973 | 08/14/2013 | Jointed Reinforced Concrete Pavement - Full Depth Joint Replacement - Dowel Anchorage Trials | 9.5 inches Jointed Reinforced Concrete Pavement on 5 inches Aggregate Base |  | 18449 | 12 | 120028 | 120109 | 120028 | 120028 | 45.2591 | -93.7058 | 45.2592 | -93.7061 | 45.2591 | -93.7058 | 45.2592 | -93.7061 | Aggregate |  | Clay | Rigid
981-P-2013 | 981 | MnROAD Original - Interstate 94 | Passing | LANE | 08/15/2013 |  | Jointed Reinforced Concrete Pavement - Full Depth Joint Replacement - Dowel Anchorage Trials | 9.5 inches Jointed Reinforced Concrete Pavement - Full Depth PCC Repair - 1.25 inch Diameter Dowels - Rezi Weld Epoxy |  | 18449 | 12 | 120028 | 120109 | 120028 | 120028 | 45.2591 | -93.7058 | 45.2592 | -93.7061 | 45.2591 | -93.7058 | 45.2592 | -93.7061 | Aggregate |  | Clay | Rigid
981-PS-1973 | 981 | MnROAD Original - Interstate 94 | Passing Shoulder | SHOULDER | 10/03/1973 |  | Jointed Reinforced Concrete Pavement - Full Depth Joint Replacement - Dowel Anchorage Trials | Hot Mix Asphalt Shoulder |  | 18449 |  | 120028 | 120109 | 120028 | 120028 | 45.2591 | -93.7058 | 45.2592 | -93.7061 | 45.2591 | -93.7058 | 45.2592 | -93.7061 | Aggregate |  | Clay | Rigid
982-D-1973 | 982 | MnROAD Original - Interstate 94 | Driving | LANE | 08/15/1973 | 08/14/2013 | Jointed Reinforced Concrete Pavement - Full Depth Joint Replacement - Dowel Anchorage Trials | 9.5 inches Jointed Reinforced Concrete Pavement on 5 inches Aggregate Base |  | 18449 | 12 | 119947 | 120028 | 119947 | 119947 | 45.2592 | -93.7061 | 45.2593 | -93.7063 | 45.2592 | -93.7061 | 45.2593 | -93.7063 | Aggregate |  | Clay | Rigid
982-DS-1973 | 982 | MnROAD Original - Interstate 94 | Driving Shoulder | SHOULDER | 10/03/1973 |  | Jointed Reinforced Concrete Pavement - Full Depth Joint Replacement - Dowel Anchorage Trials | Hot Mix Asphalt Shoulder |  | 18449 |  | 119947 | 120028 | 119947 | 119947 | 45.2592 | -93.7061 | 45.2593 | -93.7063 | 45.2592 | -93.7061 | 45.2593 | -93.7063 | Aggregate |  | Clay | Rigid
982-P-1973 | 982 | MnROAD Original - Interstate 94 | Passing | LANE | 08/15/1973 | 08/14/2013 | Jointed Reinforced Concrete Pavement - Full Depth Joint Replacement - Dowel Anchorage Trials | 9.5 inches Jointed Reinforced Concrete Pavement on 5 inches Aggregate Base |  | 18449 | 12 | 119947 | 120028 | 119947 | 119947 | 45.2592 | -93.7061 | 45.2593 | -93.7063 | 45.2592 | -93.7061 | 45.2593 | -93.7063 | Aggregate |  | Clay | Rigid
982-PS-1973 | 982 | MnROAD Original - Interstate 94 | Passing Shoulder | SHOULDER | 10/03/1973 |  | Jointed Reinforced Concrete Pavement - Full Depth Joint Replacement - Dowel Anchorage Trials | Hot Mix Asphalt Shoulder |  | 18449 |  | 119947 | 120028 | 119947 | 119947 | 45.2592 | -93.7061 | 45.2593 | -93.7063 | 45.2592 | -93.7061 | 45.2593 | -93.7063 | Aggregate |  | Clay | Rigid
983-D-1973 | 983 | MnROAD Original - Interstate 94 | Driving | LANE | 06/01/1973 | 08/14/2013 | Hot Mix Asphalt Overlay Treatments on Jointed Reinforced Concrete Pavement | 9.5 inches Jointed Reinforced Concrete Pavement on 5 inches Aggregate Base |  | 18449 | 12 | 118300 | 118739 | 118300 | 118300 | 45.2612 | -93.7099 | 45.2613 | -93.7098 | 45.2612 | -93.7099 | 45.2613 | -93.7098 | Aggregate |  | Clay | Rigid
983-D-2013 | 983 | MnROAD Original - Interstate 94 | Driving | LANE | 08/15/2013 |  | Hot Mix Asphalt Overlay Treatments on Jointed Reinforced Concrete Pavement | 9.5 inches Jointed Reinforced Concrete Pavement on 5 inches Aggregate Base |  | 18449 | 12 | 118300 | 118739 | 118300 | 118300 | 45.2612 | -93.7099 | 45.2613 | -93.7098 | 45.2612 | -93.7099 | 45.2613 | -93.7098 | Aggregate |  | Clay | Rigid
983-DS-1973 | 983 | MnROAD Original - Interstate 94 | Driving Shoulder | SHOULDER | 06/01/1973 |  | Hot Mix Asphalt Overlay Treatments on Jointed Reinforced Concrete Pavement | Hot Mix Asphalt Shoulder |  | 18449 |  | 118300 | 118739 | 118300 | 118300 | 45.2612 | -93.7099 | 45.2613 | -93.7098 | 45.2612 | -93.7099 | 45.2613 | -93.7098 | Aggregate |  | Clay | Rigid
983-P-1973 | 983 | MnROAD Original - Interstate 94 | Passing | LANE | 06/01/1973 | 08/14/2013 | Hot Mix Asphalt Overlay Treatments on Jointed Reinforced Concrete Pavement | 9.5 inches Jointed Reinforced Concrete Pavement on 5 inches Aggregate Base |  | 18449 | 12 | 118300 | 118739 | 118300 | 118300 | 45.2612 | -93.7099 | 45.2613 | -93.7098 | 45.2612 | -93.7099 | 45.2613 | -93.7098 | Aggregate |  | Clay | Rigid
983-P-2013 | 983 | MnROAD Original - Interstate 94 | Passing | LANE | 08/15/2013 |  | Hot Mix Asphalt Overlay Treatments on Jointed Reinforced Concrete Pavement | 9.5 inches Jointed Reinforced Concrete Pavement on 5 inches Aggregate Base |  | 18449 | 12 | 118300 | 118739 | 118300 | 118300 | 45.2612 | -93.7099 | 45.2613 | -93.7098 | 45.2612 | -93.7099 | 45.2613 | -93.7098 | Aggregate |  | Clay | Rigid
983-PS-1973 | 983 | MnROAD Original - Interstate 94 | Passing Shoulder | SHOULDER | 06/01/1973 |  | Hot Mix Asphalt Overlay Treatments on Jointed Reinforced Concrete Pavement | Hot Mix Asphalt Shoulder |  | 18449 |  | 118300 | 118739 | 118300 | 118300 | 45.2612 | -93.7099 | 45.2613 | -93.7098 | 45.2612 | -93.7099 | 45.2613 | -93.7098 | Aggregate |  | Clay | Rigid
984-D-1973 | 984 | MnROAD Original - Interstate 94 | Driving | LANE | 06/01/1973 | 08/15/2017 | Hot Mix Asphalt Overlay Treatments on Jointed Reinforced Concrete Pavement | 9.5 inches Jointed Reinforced Concrete Pavement on 5 inches Aggregate Base |  | 18449 | 12 | 118200 | 118300 | 118200 | 118200 | 45.2622 | -93.7117 | 45.2623 | -93.7116 | 45.2622 | -93.7117 | 45.2623 | -93.7116 | Aggregate |  | Clay | Rigid
984-D-2017 | 984 | MnROAD Original - Interstate 94 | Driving | LANE | 08/16/2017 |  | Hot Mix Asphalt Overlay Treatments on Jointed Reinforced Concrete Pavement | 1.5 inch Hot Mix Asphalt Overlay on 9.5 inches JRCP - 9.5 mm Mix |  | 18449 | 12 | 118200 | 118300 | 118200 | 118200 | 45.2622 | -93.7117 | 45.2623 | -93.7116 | 45.2622 | -93.7117 | 45.2623 | -93.7116 | Concrete | Aggregate | Clay | Rigid
984-DS-1973 | 984 | MnROAD Original - Interstate 94 | Driving Shoulder | SHOULDER | 06/01/1973 | 08/14/2017 | Hot Mix Asphalt Overlay Treatments on Jointed Reinforced Concrete Pavement | Hot Mix Asphalt Shoulder |  | 18449 |  | 118200 | 118300 | 118200 | 118200 | 45.2622 | -93.7117 | 45.2623 | -93.7116 | 45.2622 | -93.7117 | 45.2623 | -93.7116 | Aggregate |  | Clay | Rigid
984-DS-2017 | 984 | MnROAD Original - Interstate 94 | Driving Shoulder | SHOULDER | 08/15/2017 |  | Hot Mix Asphalt Overlay Treatments on Jointed Reinforced Concrete Pavement | Hot Mix Asphalt Shoulder |  | 18449 |  | 118200 | 118300 | 118200 | 118200 | 45.2622 | -93.7117 | 45.2623 | -93.7116 | 45.2622 | -93.7117 | 45.2623 | -93.7116 | Aggregate |  | Clay | Rigid
984-P-1973 | 984 | MnROAD Original - Interstate 94 | Passing | LANE | 06/01/1973 | 08/15/2017 | Hot Mix Asphalt Overlay Treatments on Jointed Reinforced Concrete Pavement | 9.5 inches Jointed Reinforced Concrete Pavement on 5 inches Aggregate Base |  | 18449 | 12 | 118200 | 118300 | 118200 | 118200 | 45.2622 | -93.7117 | 45.2623 | -93.7116 | 45.2622 | -93.7117 | 45.2623 | -93.7116 | Aggregate |  | Clay | Rigid
984-P-2017 | 984 | MnROAD Original - Interstate 94 | Passing | LANE | 08/16/2017 |  | Hot Mix Asphalt Overlay Treatments on Jointed Reinforced Concrete Pavement | 1.5 inch Hot Mix Asphalt Overlay on 9.5 inches JRCP - 9.5 mm Mix |  | 18449 | 12 | 118200 | 118300 | 118200 | 118200 | 45.2622 | -93.7117 | 45.2623 | -93.7116 | 45.2622 | -93.7117 | 45.2623 | -93.7116 | Concrete | Aggregate | Clay | Rigid
984-PS-1973 | 984 | MnROAD Original - Interstate 94 | Passing Shoulder | SHOULDER | 06/01/1973 | 08/14/2017 | Hot Mix Asphalt Overlay Treatments on Jointed Reinforced Concrete Pavement | Hot Mix Asphalt Shoulder |  | 18449 |  | 118200 | 118300 | 118200 | 118200 | 45.2622 | -93.7117 | 45.2623 | -93.7116 | 45.2622 | -93.7117 | 45.2623 | -93.7116 | Aggregate |  | Clay | Rigid
984-PS-2017 | 984 | MnROAD Original - Interstate 94 | Passing Shoulder | SHOULDER | 08/15/2017 |  | Hot Mix Asphalt Overlay Treatments on Jointed Reinforced Concrete Pavement | Hot Mix Asphalt Shoulder |  | 18449 |  | 118200 | 118300 | 118200 | 118200 | 45.2622 | -93.7117 | 45.2623 | -93.7116 | 45.2622 | -93.7117 | 45.2623 | -93.7116 | Aggregate |  | Clay | Rigid
985-DS-1973 | 985 | MnROAD Original - Interstate 94 | Driving Shoulder | SHOULDER | 06/01/1973 | 08/14/2017 | Hot Mix Asphalt Overlay Treatments on Jointed Reinforced Concrete Pavement | Hot Mix Asphalt Shoulder |  | 18449 |  | 117550 | 117600 | 117550 | 117550 | 45.2632 | -93.7136 | 45.2633 | -93.7135 | 45.2632 | -93.7136 | 45.2633 | -93.7135 | Aggregate |  | Clay | Rigid
985-DS-2017 | 985 | MnROAD Original - Interstate 94 | Driving Shoulder | SHOULDER | 08/15/2017 |  | Hot Mix Asphalt Overlay Treatments on Jointed Reinforced Concrete Pavement | Hot Mix Asphalt Shoulder |  | 18449 |  | 117550 | 117600 | 117550 | 117550 | 45.2632 | -93.7136 | 45.2633 | -93.7135 | 45.2632 | -93.7136 | 45.2633 | -93.7135 | Aggregate |  | Clay | Rigid
985-P-1973 | 985 | MnROAD Original - Interstate 94 | Passing | LANE | 06/01/1973 | 08/14/2017 | Hot Mix Asphalt Overlay Treatments on Jointed Reinforced Concrete Pavement | 9.5 inches Jointed Reinforced Concrete Pavement on 5 inches Aggregate Base |  | 18449 | 12 | 117550 | 117600 | 117550 | 117550 | 45.2632 | -93.7136 | 45.2633 | -93.7135 | 45.2632 | -93.7136 | 45.2633 | -93.7135 | Aggregate |  | Clay | Rigid
985-P-2017 | 985 | MnROAD Original - Interstate 94 | Passing | LANE | 08/15/2017 |  | Hot Mix Asphalt Overlay Treatments on Jointed Reinforced Concrete Pavement | 1.5 inch Hot Mix Asphalt Overlay on 9.5 inches JRCP - 12.5 mm Mix |  | 18449 | 12 | 117550 | 117600 | 117550 | 117550 | 45.2632 | -93.7136 | 45.2633 | -93.7135 | 45.2632 | -93.7136 | 45.2633 | -93.7135 | Concrete | Aggregate | Clay | Rigid
985-PS-1973 | 985 | MnROAD Original - Interstate 94 | Passing Shoulder | SHOULDER | 06/01/1973 | 08/14/2017 | Hot Mix Asphalt Overlay Treatments on Jointed Reinforced Concrete Pavement | Hot Mix Asphalt Shoulder |  | 18449 |  | 117550 | 117600 | 117550 | 117550 | 45.2632 | -93.7136 | 45.2633 | -93.7135 | 45.2632 | -93.7136 | 45.2633 | -93.7135 | Aggregate |  | Clay | Rigid
985-PS-2017 | 985 | MnROAD Original - Interstate 94 | Passing Shoulder | SHOULDER | 08/15/2017 |  | Hot Mix Asphalt Overlay Treatments on Jointed Reinforced Concrete Pavement | Hot Mix Asphalt Shoulder |  | 18449 |  | 117550 | 117600 | 117550 | 117550 | 45.2632 | -93.7136 | 45.2633 | -93.7135 | 45.2632 | -93.7136 | 45.2633 | -93.7135 | Aggregate |  | Clay | Rigid
985-D-1973 | 985 | MnROAD Original - Interstate 94 | Driving | LANE | 06/01/1973 | 08/14/2017 | Hot Mix Asphalt Overlay Treatments on Jointed Reinforced Concrete Pavement | 9.5 inches Jointed Reinforced Concrete Pavement on 5 inches Aggregate Base |  | 18449 | 12 | 117550 | 117600 | 117550 | 117550 | 45.2632 | -93.7136 | 45.2633 | -93.7135 | 45.2632 | -93.7136 | 45.2633 | -93.7135 | Aggregate |  | Clay | Rigid
985-D-2017 | 985 | MnROAD Original - Interstate 94 | Driving | LANE | 08/15/2017 |  | Hot Mix Asphalt Overlay Treatments on Jointed Reinforced Concrete Pavement | 1.5 inch Hot Mix Asphalt Overlay on 9.5 inches JRCP - 12.5 mm Mix |  | 18449 | 12 | 117550 | 117600 | 117550 | 117550 | 45.2632 | -93.7136 | 45.2633 | -93.7135 | 45.2632 | -93.7136 | 45.2633 | -93.7135 | Concrete | Aggregate | Clay | Rigid
986-D-1973 | 986 | MnROAD Original - Interstate 94 | Driving | LANE | 06/01/1973 | 08/14/2017 | Hot Mix Asphalt Overlay Treatments on Jointed Reinforced Concrete Pavement | 9.5 inches Jointed Reinforced Concrete Pavement on 5 inches Aggregate Base |  | 18449 | 12 | 116400 | 116450 | 116400 | 116400 | 45.2643 | -93.7156 | 45.2644 | -93.7155 | 45.2643 | -93.7156 | 45.2644 | -93.7155 | Aggregate |  | Clay | Rigid
986-D-2017 | 986 | MnROAD Original - Interstate 94 | Driving | LANE | 08/15/2017 |  | Hot Mix Asphalt Overlay Treatments on Jointed Reinforced Concrete Pavement | 1.75 inches Hot Mix Asphalt Overlay on 9.5 inches JRCP - 12.5mm Mix - Spray Paver |  | 18449 | 12 | 116400 | 116450 | 116400 | 116400 | 45.2643 | -93.7156 | 45.2644 | -93.7155 | 45.2643 | -93.7156 | 45.2644 | -93.7155 | Concrete | Aggregate | Clay | Rigid
986-DS-1973 | 986 | MnROAD Original - Interstate 94 | Driving Shoulder | SHOULDER | 06/01/1973 | 08/14/2017 | Hot Mix Asphalt Overlay Treatments on Jointed Reinforced Concrete Pavement | Hot Mix Asphalt Shoulder |  | 18449 |  | 116400 | 116450 | 116400 | 116400 | 45.2643 | -93.7156 | 45.2644 | -93.7155 | 45.2643 | -93.7156 | 45.2644 | -93.7155 | Aggregate |  | Clay | Rigid
986-DS-2017 | 986 | MnROAD Original - Interstate 94 | Driving Shoulder | SHOULDER | 08/15/2017 |  | Hot Mix Asphalt Overlay Treatments on Jointed Reinforced Concrete Pavement | Hot Mix Asphalt Shoulder |  | 18449 |  | 116400 | 116450 | 116400 | 116400 | 45.2643 | -93.7156 | 45.2644 | -93.7155 | 45.2643 | -93.7156 | 45.2644 | -93.7155 | Aggregate |  | Clay | Rigid
986-P-1973 | 986 | MnROAD Original - Interstate 94 | Passing | LANE | 06/01/1973 | 08/14/2017 | Hot Mix Asphalt Overlay Treatments on Jointed Reinforced Concrete Pavement | 9.5 inches Jointed Reinforced Concrete Pavement on 5 inches Aggregate Base |  | 18449 | 12 | 116400 | 116450 | 116400 | 116400 | 45.2643 | -93.7156 | 45.2644 | -93.7155 | 45.2643 | -93.7156 | 45.2644 | -93.7155 | Aggregate |  | Clay | Rigid
986-P-2017 | 986 | MnROAD Original - Interstate 94 | Passing | LANE | 08/15/2017 |  | Hot Mix Asphalt Overlay Treatments on Jointed Reinforced Concrete Pavement | 1.75 inches Hot Mix Asphalt Overlay on 9.5 inches JRCP - 12.5mm Mix - Spray Paver |  | 18449 | 12 | 116400 | 116450 | 116400 | 116400 | 45.2643 | -93.7156 | 45.2644 | -93.7155 | 45.2643 | -93.7156 | 45.2644 | -93.7155 | Concrete | Aggregate | Clay | Rigid
986-PS-1973 | 986 | MnROAD Original - Interstate 94 | Passing Shoulder | SHOULDER | 08/15/2017 | 08/14/2017 | Hot Mix Asphalt Overlay Treatments on Jointed Reinforced Concrete Pavement | Hot Mix Asphalt Shoulder |  | 18449 |  | 116400 | 116450 | 116400 | 116400 | 45.2643 | -93.7156 | 45.2644 | -93.7155 | 45.2643 | -93.7156 | 45.2644 | -93.7155 | Aggregate |  | Clay | Rigid
986-PS-2017 | 986 | MnROAD Original - Interstate 94 | Passing Shoulder | SHOULDER | 06/01/1973 |  | Hot Mix Asphalt Overlay Treatments on Jointed Reinforced Concrete Pavement | Hot Mix Asphalt Shoulder |  | 18449 |  | 116400 | 116450 | 116400 | 116400 | 45.2643 | -93.7156 | 45.2644 | -93.7155 | 45.2643 | -93.7156 | 45.2644 | -93.7155 | Aggregate |  | Clay | Rigid
987-D-1973 | 987 | MnROAD Original - Interstate 94 | Driving | LANE | 06/01/1973 | 08/11/2017 | Hot Mix Asphalt Overlay Treatments on Jointed Reinforced Concrete Pavement | 9.5 inches Jointed Reinforced Concrete Pavement on 5 inches Aggregate Base |  | 18449 | 12 | 115800 | 115850 | 115800 | 115800 | 45.2642 | -93.7155 | 45.2662 | -93.7192 | 45.2642 | -93.7155 | 45.2662 | -93.7192 | Aggregate |  | Clay | Rigid
987-D-2017 | 987 | MnROAD Original - Interstate 94 | Driving | LANE | 08/12/2017 |  | Hot Mix Asphalt Overlay Treatments on Jointed Reinforced Concrete Pavement | 1.5 inches Hot Fine Mix Asphalt Overlay on 2.5 inch leveling course on 9.5 inches JRCP |  | 18449 | 12 | 115800 | 115850 | 115800 | 115800 | 45.2642 | -93.7155 | 45.2662 | -93.7192 | 45.2642 | -93.7155 | 45.2662 | -93.7192 | Concrete | Aggregate | Clay | Rigid
987-DS-1973 | 987 | MnROAD Original - Interstate 94 | Driving Shoulder | SHOULDER | 06/01/1973 | 08/14/2017 | Hot Mix Asphalt Overlay Treatments on Jointed Reinforced Concrete Pavement | Hot Mix Asphalt Shoulder |  | 18449 |  | 115800 | 115850 | 115800 | 115800 | 45.2642 | -93.7155 | 45.2662 | -93.7192 | 45.2642 | -93.7155 | 45.2662 | -93.7192 | Aggregate |  | Clay | Rigid
987-DS-2017 | 987 | MnROAD Original - Interstate 94 | Driving Shoulder | SHOULDER | 08/15/2017 |  | Hot Mix Asphalt Overlay Treatments on Jointed Reinforced Concrete Pavement | Hot Mix Asphalt Shoulder |  | 18449 |  | 115800 | 115850 | 115800 | 115800 | 45.2642 | -93.7155 | 45.2662 | -93.7192 | 45.2642 | -93.7155 | 45.2662 | -93.7192 | Aggregate |  | Clay | Rigid
987-P-1973 | 987 | MnROAD Original - Interstate 94 | Passing | LANE | 06/01/1973 | 08/12/2017 | Hot Mix Asphalt Overlay Treatments on Jointed Reinforced Concrete Pavement | 9.5 inches Jointed Reinforced Concrete Pavement on 5 inches Aggregate Base |  | 18449 | 12 | 115800 | 115850 | 115800 | 115800 | 45.2642 | -93.7155 | 45.2662 | -93.7192 | 45.2642 | -93.7155 | 45.2662 | -93.7192 | Aggregate |  | Clay | Rigid
987-P-2017 | 987 | MnROAD Original - Interstate 94 | Passing | LANE | 08/13/2017 |  | Hot Mix Asphalt Overlay Treatments on Jointed Reinforced Concrete Pavement | 1.5 inches Hot Fine Mix Asphalt Overlay on 2.5 inch leveling course on 9.5 inches JRCP |  | 18449 | 12 | 115800 | 115850 | 115800 | 115800 | 45.2642 | -93.7155 | 45.2662 | -93.7192 | 45.2642 | -93.7155 | 45.2662 | -93.7192 | Concrete | Aggregate | Clay | Rigid
987-PS-1973 | 987 | MnROAD Original - Interstate 94 | Passing Shoulder | SHOULDER | 06/01/1973 | 08/14/2017 | Hot Mix Asphalt Overlay Treatments on Jointed Reinforced Concrete Pavement | Hot Mix Asphalt Shoulder |  | 18449 |  | 115800 | 115850 | 115800 | 115800 | 45.2642 | -93.7155 | 45.2662 | -93.7192 | 45.2642 | -93.7155 | 45.2662 | -93.7192 | Aggregate |  | Clay | Rigid
987-PS-2017 | 987 | MnROAD Original - Interstate 94 | Passing Shoulder | SHOULDER | 08/15/2017 |  | Hot Mix Asphalt Overlay Treatments on Jointed Reinforced Concrete Pavement | Hot Mix Asphalt Shoulder |  | 18449 |  | 115800 | 115850 | 115800 | 115800 | 45.2642 | -93.7155 | 45.2662 | -93.7192 | 45.2642 | -93.7155 | 45.2662 | -93.7192 | Aggregate |  | Clay | Rigid
988-D-1973 | 988 | MnROAD Original - Interstate 94 | Driving | LANE | 06/01/1973 | 08/11/2017 | Hot Mix Asphalt Overlay Treatments on Jointed Reinforced Concrete Pavement | 9.5 inches Jointed Reinforced Concrete Pavement on 5 inches Aggregate Base |  | 18449 | 12 | 115200 | 115250 | 115200 | 115200 | 45.2663 | -93.7193 | 45.2664 | -93.7192 | 45.2663 | -93.7193 | 45.2664 | -93.7192 | Aggregate |  | Clay | Rigid
988-D-2017 | 988 | MnROAD Original - Interstate 94 | Driving | LANE | 08/12/2017 |  | Hot Mix Asphalt Overlay Treatments on Jointed Reinforced Concrete Pavement | 2.25 inches Hot Mix Asphalt Overlay on 1.75 inch leveling course on 9.5 inches JRCP |  | 18449 | 12 | 115200 | 115250 | 115250 | 115250 | 45.2663 | -93.7193 | 45.2664 | -93.7192 | 45.2663 | -93.7193 | 45.2664 | -93.7192 | Concrete | Aggregate | Clay | Rigid
988-DS-1973 | 988 | MnROAD Original - Interstate 94 | Driving Shoulder | SHOULDER | 06/01/1973 | 08/14/2017 | Hot Mix Asphalt Overlay Treatments on Jointed Reinforced Concrete Pavement | Hot Mix Asphalt Shoulder |  | 18449 |  | 115200 | 115250 | 115300 | 115300 | 45.2663 | -93.7193 | 45.2664 | -93.7192 | 45.2663 | -93.7193 | 45.2664 | -93.7192 | Aggregate |  | Clay | Rigid
988-DS-2017 | 988 | MnROAD Original - Interstate 94 | Driving Shoulder | SHOULDER | 08/15/2017 |  | Hot Mix Asphalt Overlay Treatments on Jointed Reinforced Concrete Pavement | Hot Mix Asphalt Shoulder |  | 18449 |  | 115200 | 115250 | 115350 | 115350 | 45.2663 | -93.7193 | 45.2664 | -93.7192 | 45.2663 | -93.7193 | 45.2664 | -93.7192 | Aggregate |  | Clay | Rigid
988-P-1973 | 988 | MnROAD Original - Interstate 94 | Passing | LANE | 06/01/1973 | 08/11/2017 | Hot Mix Asphalt Overlay Treatments on Jointed Reinforced Concrete Pavement | 9.5 inches Jointed Reinforced Concrete Pavement on 5 inches Aggregate Base |  | 18449 | 12 | 115200 | 115250 | 115400 | 115400 | 45.2663 | -93.7193 | 45.2664 | -93.7192 | 45.2663 | -93.7193 | 45.2664 | -93.7192 | Aggregate |  | Clay | Rigid
988-P-2017 | 988 | MnROAD Original - Interstate 94 | Passing | LANE | 08/12/2017 |  | Hot Mix Asphalt Overlay Treatments on Jointed Reinforced Concrete Pavement | 2.25 inches Hot Mix Asphalt Overlay on 1.75 inch leveling course on 9.5 inches JRCP |  | 18449 | 12 | 115200 | 115250 | 115450 | 115450 | 45.2663 | -93.7193 | 45.2664 | -93.7192 | 45.2663 | -93.7193 | 45.2664 | -93.7192 | Concrete |  | Clay | Rigid
988-PS-1973 | 988 | MnROAD Original - Interstate 94 | Passing Shoulder | SHOULDER | 06/01/1973 | 08/14/2017 | Hot Mix Asphalt Overlay Treatments on Jointed Reinforced Concrete Pavement | Hot Mix Asphalt Shoulder |  | 18449 |  | 115200 | 115250 | 115500 | 115500 | 45.2663 | -93.7193 | 45.2664 | -93.7192 | 45.2663 | -93.7193 | 45.2664 | -93.7192 | Aggregate |  | Clay | Rigid
988-PS-2017 | 988 | MnROAD Original - Interstate 94 | Passing Shoulder | SHOULDER | 08/15/2017 |  | Hot Mix Asphalt Overlay Treatments on Jointed Reinforced Concrete Pavement | Hot Mix Asphalt Shoulder |  | 18449 |  | 115200 | 115250 | 115550 | 115550 | 45.2663 | -93.7193 | 45.2664 | -93.7192 | 45.2663 | -93.7193 | 45.2664 | -93.7192 | Aggregate |  | Clay | Rigid
989-D-1973 | 989 | MnROAD Original - Interstate 94 | Driving | LANE | 06/01/1973 | 08/07/2017 | Hot Mix Asphalt Overlay Treatments on Jointed Reinforced Concrete Pavement | 9.5 inches Jointed Reinforced Concrete Pavement on 5 inches Aggregate Base |  | 18449 | 12 | 115150 | 115200 | 115150 | 115150 | 45.2673 | -93.7212 | 45.2674 | -93.7211 | 45.2673 | -93.7212 | 45.2674 | -93.7211 | Aggregate |  | Clay | Rigid
989-D-2017 | 989 | MnROAD Original - Interstate 94 | Driving | LANE | 08/08/2017 |  | Hot Mix Asphalt Overlay Treatments on Jointed Reinforced Concrete Pavement | 2.25 inches Hot Mix Asphalt Overlay on 1.75 inch leveling course on 9.5 inches JRCP |  | 18449 | 12 | 115150 | 115200 | 115150 | 115150 | 45.2673 | -93.7212 | 45.2674 | -93.7211 | 45.2673 | -93.7212 | 45.2674 | -93.7211 | Concrete | Aggregate | Clay | Rigid
989-DS-1973 | 989 | MnROAD Original - Interstate 94 | Driving Shoulder | SHOULDER | 06/01/1973 | 08/14/2017 | Hot Mix Asphalt Overlay Treatments on Jointed Reinforced Concrete Pavement | Hot Mix Asphalt Shoulder |  | 18449 |  | 115150 | 115200 | 115150 | 115150 | 45.2673 | -93.7212 | 45.2674 | -93.7211 | 45.2673 | -93.7212 | 45.2674 | -93.7211 | Aggregate |  | Clay | Rigid
989-DS-2017 | 989 | MnROAD Original - Interstate 94 | Driving Shoulder | SHOULDER | 08/15/2017 |  | Hot Mix Asphalt Overlay Treatments on Jointed Reinforced Concrete Pavement | Hot Mix Asphalt Shoulder |  | 18449 |  | 115150 | 115200 | 115150 | 115150 | 45.2673 | -93.7212 | 45.2674 | -93.7211 | 45.2673 | -93.7212 | 45.2674 | -93.7211 | Aggregate |  | Clay | Rigid
989-P-1973 | 989 | MnROAD Original - Interstate 94 | Passing | LANE | 06/01/1973 | 08/07/2017 | Hot Mix Asphalt Overlay Treatments on Jointed Reinforced Concrete Pavement | 9.5 inches Jointed Reinforced Concrete Pavement on 5 inches Aggregate Base |  | 18449 | 12 | 115150 | 115200 | 115150 | 115150 | 45.2673 | -93.7212 | 45.2674 | -93.7211 | 45.2673 | -93.7212 | 45.2674 | -93.7211 | Aggregate |  | Clay | Rigid
989-P-2017 | 989 | MnROAD Original - Interstate 94 | Passing | LANE | 08/08/2017 |  | Hot Mix Asphalt Overlay Treatments on Jointed Reinforced Concrete Pavement | 2.25 inches Hot Mix Asphalt Overlay on 1.75 inch leveling course on 9.5 inches JRCP |  | 18449 | 12 | 115150 | 115200 | 115150 | 115150 | 45.2673 | -93.7212 | 45.2674 | -93.7211 | 45.2673 | -93.7212 | 45.2674 | -93.7211 | Concrete | Aggregate | Clay | Rigid
989-PS-1973 | 989 | MnROAD Original - Interstate 94 | Passing Shoulder | SHOULDER | 06/01/1973 | 08/14/2017 | Hot Mix Asphalt Overlay Treatments on Jointed Reinforced Concrete Pavement | Hot Mix Asphalt Shoulder |  | 18449 |  | 115150 | 115200 | 115150 | 115150 | 45.2673 | -93.7212 | 45.2674 | -93.7211 | 45.2673 | -93.7212 | 45.2674 | -93.7211 | Aggregate |  | Clay | Rigid
989-PS-2017 | 989 | MnROAD Original - Interstate 94 | Passing Shoulder | SHOULDER | 08/15/2017 |  | Hot Mix Asphalt Overlay Treatments on Jointed Reinforced Concrete Pavement | Hot Mix Asphalt Shoulder |  | 18449 |  | 115150 | 115200 | 115150 | 115150 | 45.2673 | -93.7212 | 45.2674 | -93.7211 | 45.2673 | -93.7212 | 45.2674 | -93.7211 | Aggregate |  | Clay | Rigid
990-D-1973 | 990 | MnROAD Original - Interstate 94 | Driving | LANE | 06/01/1973 | 08/12/2017 | Hot Mix Asphalt Overlay Treatments on Jointed Reinforced Concrete Pavement | 9.5 inches Jointed Reinforced Concrete Pavement on 5 inches Aggregate Base |  | 18449 | 12 | 114550 | 114600 | 114550 | 114550 | 45.2683 | -93.723 | 45.2684 | -93.7229 | 45.2683 | -93.723 | 45.2684 | -93.7229 | Aggregate |  | Clay | Rigid
990-D-2017 | 990 | MnROAD Original - Interstate 94 | Driving | LANE | 08/13/2017 |  | Hot Mix Asphalt Overlay Treatments on Jointed Reinforced Concrete Pavement | 2.25 inches Hot Mix Asphalt Overlay on 1.75 inch leveling course on 9.5 inches JRCP |  | 18449 | 12 | 114550 | 114600 | 114550 | 114550 | 45.2683 | -93.723 | 45.2684 | -93.7229 | 45.2683 | -93.723 | 45.2684 | -93.7229 | Concrete | Aggregate | Clay | Rigid
990-DS-1973 | 990 | MnROAD Original - Interstate 94 | Driving Shoulder | SHOULDER | 06/01/1973 | 08/14/2017 | Hot Mix Asphalt Overlay Treatments on Jointed Reinforced Concrete Pavement | Hot Mix Asphalt Shoulder |  | 18449 |  | 114550 | 114600 | 114550 | 114550 | 45.2683 | -93.723 | 45.2684 | -93.7229 | 45.2683 | -93.723 | 45.2684 | -93.7229 | Aggregate |  | Clay | Rigid
990-DS-2017 | 990 | MnROAD Original - Interstate 94 | Driving Shoulder | SHOULDER | 08/15/2017 |  | Hot Mix Asphalt Overlay Treatments on Jointed Reinforced Concrete Pavement | Hot Mix Asphalt Shoulder |  | 18449 |  | 114550 | 114600 | 114550 | 114550 | 45.2683 | -93.723 | 45.2684 | -93.7229 | 45.2683 | -93.723 | 45.2684 | -93.7229 | Aggregate |  | Clay | Rigid
990-P-1973 | 990 | MnROAD Original - Interstate 94 | Passing | LANE | 06/01/1973 | 08/12/2017 | Hot Mix Asphalt Overlay Treatments on Jointed Reinforced Concrete Pavement | 9.5 inches Jointed Reinforced Concrete Pavement on 5 inches Aggregate Base |  | 18449 | 12 | 114550 | 114600 | 114550 | 114550 | 45.2683 | -93.723 | 45.2684 | -93.7229 | 45.2683 | -93.723 | 45.2684 | -93.7229 | Aggregate |  | Clay | Rigid
990-P-2017 | 990 | MnROAD Original - Interstate 94 | Passing | LANE | 08/13/2017 |  | Hot Mix Asphalt Overlay Treatments on Jointed Reinforced Concrete Pavement | 2.25 inches Hot Mix Asphalt Overlay on 1.75 inch leveling course on 9.5 inches JRCP |  | 18449 | 12 | 114550 | 114600 | 114550 | 114550 | 45.2683 | -93.723 | 45.2684 | -93.7229 | 45.2683 | -93.723 | 45.2684 | -93.7229 | Concrete | Aggregate | Clay | Rigid
990-PS-1973 | 990 | MnROAD Original - Interstate 94 | Passing Shoulder | SHOULDER | 06/01/1973 | 08/14/2017 | Hot Mix Asphalt Overlay Treatments on Jointed Reinforced Concrete Pavement | Hot Mix Asphalt Shoulder |  | 18449 |  | 114550 | 114600 | 114550 | 114550 | 45.2683 | -93.723 | 45.2684 | -93.7229 | 45.2683 | -93.723 | 45.2684 | -93.7229 | Aggregate |  | Clay | Rigid
990-PS-2017 | 990 | MnROAD Original - Interstate 94 | Passing Shoulder | SHOULDER | 08/15/2017 |  | Hot Mix Asphalt Overlay Treatments on Jointed Reinforced Concrete Pavement | Hot Mix Asphalt Shoulder |  | 18449 |  | 114550 | 114600 | 114550 | 114550 | 45.2683 | -93.723 | 45.2684 | -93.7229 | 45.2683 | -93.723 | 45.2684 | -93.7229 | Aggregate |  | Clay | Rigid
991-D-1973 | 991 | MnROAD Original - Interstate 94 | Driving | LANE | 06/01/1973 | 08/14/2017 | Hot Mix Asphalt Overlay Treatments on Jointed Reinforced Concrete Pavement | 9.5 inches Jointed Reinforced Concrete Pavement on 5 inches Aggregate Base |  | 18449 | 12 | 113950 | 114000 | 113950 | 113950 | 45.2693 | -93.7248 | 45.2694 | -93.7248 | 45.2693 | -93.7248 | 45.2694 | -93.7248 | Aggregate |  | Clay | Rigid
991-D-2017 | 991 | MnROAD Original - Interstate 94 | Driving | LANE | 08/15/2017 |  | Hot Mix Asphalt Overlay Treatments on Jointed Reinforced Concrete Pavement | 2.25 inches Hot Mix Asphalt Overlay on 1.75 inch leveling course on 9.5 inches JRCP |  | 18449 | 12 | 113950 | 114000 | 113950 | 113950 | 45.2693 | -93.7248 | 45.2694 | -93.7248 | 45.2693 | -93.7248 | 45.2694 | -93.7248 | Concrete | Aggregate | Clay | Rigid
991-DS-1973 | 991 | MnROAD Original - Interstate 94 | Driving Shoulder | SHOULDER | 06/01/1973 | 08/14/2017 | Hot Mix Asphalt Overlay Treatments on Jointed Reinforced Concrete Pavement | Hot Mix Asphalt Shoulder |  | 18449 |  | 113950 | 114000 | 113950 | 113950 | 45.2693 | -93.7248 | 45.2694 | -93.7248 | 45.2693 | -93.7248 | 45.2694 | -93.7248 | Aggregate |  | Clay | Rigid
991-DS-2017 | 991 | MnROAD Original - Interstate 94 | Driving Shoulder | SHOULDER | 08/15/2017 |  | Hot Mix Asphalt Overlay Treatments on Jointed Reinforced Concrete Pavement | Hot Mix Asphalt Shoulder |  | 18449 |  | 113950 | 114000 | 113950 | 113950 | 45.2693 | -93.7248 | 45.2694 | -93.7248 | 45.2693 | -93.7248 | 45.2694 | -93.7248 | Aggregate |  | Clay | Rigid
991-P-1973 | 991 | MnROAD Original - Interstate 94 | Passing | LANE | 06/01/1973 | 08/12/2017 | Hot Mix Asphalt Overlay Treatments on Jointed Reinforced Concrete Pavement | 9.5 inches Jointed Reinforced Concrete Pavement on 5 inches Aggregate Base |  | 18449 | 12 | 113950 | 114000 | 113950 | 113950 | 45.2693 | -93.7248 | 45.2694 | -93.7248 | 45.2693 | -93.7248 | 45.2694 | -93.7248 | Aggregate |  | Clay | Rigid
991-P-2017 | 991 | MnROAD Original - Interstate 94 | Passing | LANE | 08/13/2017 |  | Hot Mix Asphalt Overlay Treatments on Jointed Reinforced Concrete Pavement | 2.25 inches Hot Mix Asphalt Overlay on 1.75 inch leveling course on 9.5 inches JRCP |  | 18449 | 12 | 113950 | 114000 | 113950 | 113950 | 45.2693 | -93.7248 | 45.2694 | -93.7248 | 45.2693 | -93.7248 | 45.2694 | -93.7248 | Concrete | Aggregate | Clay | Rigid
991-PS-1973 | 991 | MnROAD Original - Interstate 94 | Passing Shoulder | SHOULDER | 06/01/1973 | 08/14/2017 | Hot Mix Asphalt Overlay Treatments on Jointed Reinforced Concrete Pavement | Hot Mix Asphalt Shoulder |  | 18449 |  | 113950 | 114000 | 113950 | 113950 | 45.2693 | -93.7248 | 45.2694 | -93.7248 | 45.2693 | -93.7248 | 45.2694 | -93.7248 | Aggregate |  | Clay | Rigid
991-PS-2017 | 991 | MnROAD Original - Interstate 94 | Passing Shoulder | SHOULDER | 08/15/2017 |  | Hot Mix Asphalt Overlay Treatments on Jointed Reinforced Concrete Pavement | Hot Mix Asphalt Shoulder |  | 18449 |  | 113950 | 114000 | 113950 | 113950 | 45.2693 | -93.7248 | 45.2694 | -93.7248 | 45.2693 | -93.7248 | 45.2694 | -93.7248 | Aggregate |  | Clay | Rigid
992-D-1973 | 992 | MnROAD Original - Interstate 94 | Driving | LANE | 06/01/1973 | 08/11/2017 | Hot Mix Asphalt Overlay Treatments on Jointed Reinforced Concrete Pavement | 9.5 inches Jointed Reinforced Concrete Pavement on 5 inches Aggregate Base |  | 18449 | 12 | 113350 | 113400 | 113350 | 113350 | 45.2703 | -93.7267 | 45.2704 | -93.7266 | 45.2703 | -93.7267 | 45.2704 | -93.7266 | Aggregate |  | Clay | Rigid
992-D-2017 | 992 | MnROAD Original - Interstate 94 | Driving | LANE | 08/12/2017 |  | Hot Mix Asphalt Overlay Treatments on Jointed Reinforced Concrete Pavement | 1.5 inch Hot Mix Asphalt Overlay on 1.0 inch High-Polymer Interlayer on 9.5 inches JRCP |  | 18449 | 12 | 113350 | 113400 | 113350 | 113350 | 45.2703 | -93.7267 | 45.2704 | -93.7266 | 45.2703 | -93.7267 | 45.2704 | -93.7266 | Concrete | Aggregate | Clay | Rigid
992-DS-1973 | 992 | MnROAD Original - Interstate 94 | Driving Shoulder | SHOULDER | 06/01/1973 | 08/14/2017 | Hot Mix Asphalt Overlay Treatments on Jointed Reinforced Concrete Pavement | Hot Mix Asphalt Shoulder |  | 18449 |  | 113350 | 113400 | 113350 | 113350 | 45.2703 | -93.7267 | 45.2704 | -93.7266 | 45.2703 | -93.7267 | 45.2704 | -93.7266 | Aggregate |  | Clay | Rigid
992-DS-2017 | 992 | MnROAD Original - Interstate 94 | Driving Shoulder | SHOULDER | 08/15/2017 |  | Hot Mix Asphalt Overlay Treatments on Jointed Reinforced Concrete Pavement | Hot Mix Asphalt Shoulder |  | 18449 |  | 113350 | 113400 | 113350 | 113350 | 45.2703 | -93.7267 | 45.2704 | -93.7266 | 45.2703 | -93.7267 | 45.2704 | -93.7266 | Aggregate |  | Clay | Rigid
992-P-1973 | 992 | MnROAD Original - Interstate 94 | Passing | LANE | 06/01/1973 | 08/12/2017 | Hot Mix Asphalt Overlay Treatments on Jointed Reinforced Concrete Pavement | 9.5 inches Jointed Reinforced Concrete Pavement on 5 inches Aggregate Base |  | 18449 | 12 | 113350 | 113400 | 113350 | 113350 | 45.2703 | -93.7267 | 45.2704 | -93.7266 | 45.2703 | -93.7267 | 45.2704 | -93.7266 | Aggregate |  | Clay | Rigid
992-P-2017 | 992 | MnROAD Original - Interstate 94 | Passing | LANE | 08/13/2017 |  | Hot Mix Asphalt Overlay Treatments on Jointed Reinforced Concrete Pavement | 1.5 inch Hot Mix Asphalt Overlay on 1.0 inch High-Polymer Interlayer on 9.5 inches JRCP |  | 18449 | 12 | 113350 | 113400 | 113350 | 113350 | 45.2703 | -93.7267 | 45.2704 | -93.7266 | 45.2703 | -93.7267 | 45.2704 | -93.7266 | Concrete | Aggregate | Clay | Rigid
992-PS-1973 | 992 | MnROAD Original - Interstate 94 | Passing Shoulder | SHOULDER | 06/01/1973 | 08/14/2017 | Hot Mix Asphalt Overlay Treatments on Jointed Reinforced Concrete Pavement | Hot Mix Asphalt Shoulder |  | 18449 |  | 113350 | 113400 | 113350 | 113350 | 45.2703 | -93.7267 | 45.2704 | -93.7266 | 45.2703 | -93.7267 | 45.2704 | -93.7266 | Aggregate |  | Clay | Rigid
992-PS-2017 | 992 | MnROAD Original - Interstate 94 | Passing Shoulder | SHOULDER | 08/15/2017 |  | Hot Mix Asphalt Overlay Treatments on Jointed Reinforced Concrete Pavement | Hot Mix Asphalt Shoulder |  | 18449 |  | 113350 | 113400 | 113350 | 113350 | 45.2703 | -93.7267 | 45.2704 | -93.7266 | 45.2703 | -93.7267 | 45.2704 | -93.7266 | Aggregate |  | Clay | Rigid
993-D-1973 | 993 | MnROAD Original - Interstate 94 | Driving | LANE | 06/01/1973 | 08/12/2017 | Hot Mix Asphalt Overlay Treatments on Jointed Reinforced Concrete Pavement | 9.5 inches Jointed Reinforced Concrete Pavement on 5 inches Aggregate Base |  | 18449 | 12 | 112750 | 112800 | 112750 | 112750 | 45.2713 | -93.7285 | 45.2714 | -93.7284 | 45.2713 | -93.7285 | 45.2714 | -93.7284 | Aggregate |  | Clay | Rigid
993-D-2017 | 993 | MnROAD Original - Interstate 94 | Driving | LANE | 08/13/2017 |  | Hot Mix Asphalt Overlay Treatments on Jointed Reinforced Concrete Pavement | 1.5 inch Hot Mix Asphalt Overlay on 1.0 inch Permeable Asphalt Stabilized Stress Relief Course Interlayer on 9.5 inches JRCP |  | 18449 | 12 | 112750 | 112800 | 112750 | 112750 | 45.2713 | -93.7285 | 45.2714 | -93.7284 | 45.2713 | -93.7285 | 45.2714 | -93.7284 | Concrete | Aggregate | Clay | Rigid
993-DS-1973 | 993 | MnROAD Original - Interstate 94 | Driving Shoulder | SHOULDER | 06/01/1973 | 08/14/2017 | Hot Mix Asphalt Overlay Treatments on Jointed Reinforced Concrete Pavement | Hot Mix Asphalt Shoulder |  | 18449 |  | 112750 | 112800 | 112750 | 112750 | 45.2713 | -93.7285 | 45.2714 | -93.7284 | 45.2713 | -93.7285 | 45.2714 | -93.7284 | Aggregate |  | Clay | Rigid
993-DS-2017 | 993 | MnROAD Original - Interstate 94 | Driving Shoulder | SHOULDER | 08/15/2017 |  | Hot Mix Asphalt Overlay Treatments on Jointed Reinforced Concrete Pavement | Hot Mix Asphalt Shoulder |  | 18449 |  | 112750 | 112800 | 112750 | 112750 | 45.2713 | -93.7285 | 45.2714 | -93.7284 | 45.2713 | -93.7285 | 45.2714 | -93.7284 | Aggregate |  | Clay | Rigid
993-P-1973 | 993 | MnROAD Original - Interstate 94 | Passing | LANE | 06/01/1973 | 08/12/2017 | Hot Mix Asphalt Overlay Treatments on Jointed Reinforced Concrete Pavement | 9.5 inches Jointed Reinforced Concrete Pavement on 5 inches Aggregate Base |  | 18449 | 12 | 112750 | 112800 | 112750 | 112750 | 45.2713 | -93.7285 | 45.2714 | -93.7284 | 45.2713 | -93.7285 | 45.2714 | -93.7284 | Aggregate |  | Clay | Rigid
993-P-2017 | 993 | MnROAD Original - Interstate 94 | Passing | LANE | 08/13/2017 |  | Hot Mix Asphalt Overlay Treatments on Jointed Reinforced Concrete Pavement | 1.5 inch Hot Mix Asphalt Overlay on 1.0 inch Permeable Asphalt Stabilized Stress Relief Course Interlayer on 9.5 inches JRCP |  | 18449 | 12 | 112750 | 112800 | 112750 | 112750 | 45.2713 | -93.7285 | 45.2714 | -93.7284 | 45.2713 | -93.7285 | 45.2714 | -93.7284 | Concrete | Aggregate | Clay | Rigid
993-PS-1973 | 993 | MnROAD Original - Interstate 94 | Passing Shoulder | SHOULDER | 06/01/1973 | 08/14/2017 | Hot Mix Asphalt Overlay Treatments on Jointed Reinforced Concrete Pavement | Hot Mix Asphalt Shoulder |  | 18449 |  | 112750 | 112800 | 112750 | 112750 | 45.2713 | -93.7285 | 45.2714 | -93.7284 | 45.2713 | -93.7285 | 45.2714 | -93.7284 | Aggregate |  | Clay | Rigid
993-PS-2017 | 993 | MnROAD Original - Interstate 94 | Passing Shoulder | SHOULDER | 08/15/2017 |  | Hot Mix Asphalt Overlay Treatments on Jointed Reinforced Concrete Pavement | Hot Mix Asphalt Shoulder |  | 18449 |  | 112750 | 112800 | 112750 | 112750 | 45.2713 | -93.7285 | 45.2714 | -93.7284 | 45.2713 | -93.7285 | 45.2714 | -93.7284 | Aggregate |  | Clay | Rigid
994-D-1973 | 994 | MnROAD Original - Interstate 94 | Driving | LANE | 06/01/1973 | 08/14/2017 | Hot Mix Asphalt Overlay Treatments on Jointed Reinforced Concrete Pavement | 9.5 inches Jointed Reinforced Concrete Pavement on 5 inches Aggregate Base |  | 18449 | 12 | 112150 | 112200 | 112150 | 112150 | 45.2723 | -93.7304 | 45.2724 | -93.7303 | 45.2723 | -93.7304 | 45.2724 | -93.7303 | Aggregate |  | Clay | Rigid
994-D-2017 | 994 | MnROAD Original - Interstate 94 | Driving | LANE | 08/15/2017 |  | Hot Mix Asphalt Overlay Treatments on Jointed Reinforced Concrete Pavement | 1.5 inch Hot Mix Asphalt Overlay on 9.5 inches JRCP - Slab Undersealing |  | 18449 | 12 | 112150 | 112200 | 112150 | 112150 | 45.2723 | -93.7304 | 45.2724 | -93.7303 | 45.2723 | -93.7304 | 45.2724 | -93.7303 | Concrete | Aggregate | Clay | Rigid
994-DS-1973 | 994 | MnROAD Original - Interstate 94 | Driving Shoulder | SHOULDER | 06/01/1973 | 08/14/2017 | Hot Mix Asphalt Overlay Treatments on Jointed Reinforced Concrete Pavement | Hot Mix Asphalt Shoulder |  | 18449 |  | 112150 | 112200 | 112150 | 112150 | 45.2723 | -93.7304 | 45.2724 | -93.7303 | 45.2723 | -93.7304 | 45.2724 | -93.7303 | Aggregate |  | Clay | Rigid
994-DS-2017 | 994 | MnROAD Original - Interstate 94 | Driving Shoulder | SHOULDER | 08/15/2017 |  | Hot Mix Asphalt Overlay Treatments on Jointed Reinforced Concrete Pavement | Hot Mix Asphalt Shoulder |  | 18449 |  | 112150 | 112200 | 112150 | 112150 | 45.2723 | -93.7304 | 45.2724 | -93.7303 | 45.2723 | -93.7304 | 45.2724 | -93.7303 | Aggregate |  | Clay | Rigid
994-P-1973 | 994 | MnROAD Original - Interstate 94 | Passing | LANE | 06/01/1973 | 08/14/2017 | Hot Mix Asphalt Overlay Treatments on Jointed Reinforced Concrete Pavement | 9.5 inches Jointed Reinforced Concrete Pavement on 5 inches Aggregate Base |  | 18449 | 12 | 112150 | 112200 | 112150 | 112150 | 45.2723 | -93.7304 | 45.2724 | -93.7303 | 45.2723 | -93.7304 | 45.2724 | -93.7303 | Aggregate |  | Clay | Rigid
994-P-2017 | 994 | MnROAD Original - Interstate 94 | Passing | LANE | 08/15/2017 |  | Hot Mix Asphalt Overlay Treatments on Jointed Reinforced Concrete Pavement | 1.5 inch Hot Mix Asphalt Overlay on 9.5 inches JRCP - Slab Undersealing |  | 18449 | 12 | 112150 | 112200 | 112150 | 112150 | 45.2723 | -93.7304 | 45.2724 | -93.7303 | 45.2723 | -93.7304 | 45.2724 | -93.7303 | Concrete | Aggregate | Clay | Rigid
994-PS-1973 | 994 | MnROAD Original - Interstate 94 | Passing Shoulder | SHOULDER | 06/01/1973 | 08/14/2017 | Hot Mix Asphalt Overlay Treatments on Jointed Reinforced Concrete Pavement | Hot Mix Asphalt Shoulder |  | 18449 |  | 112150 | 112200 | 112150 | 112150 | 45.2723 | -93.7304 | 45.2724 | -93.7303 | 45.2723 | -93.7304 | 45.2724 | -93.7303 | Aggregate |  | Clay | Rigid
994-PS-2017 | 994 | MnROAD Original - Interstate 94 | Passing Shoulder | SHOULDER | 08/15/2017 |  | Hot Mix Asphalt Overlay Treatments on Jointed Reinforced Concrete Pavement | Hot Mix Asphalt Shoulder |  | 18449 |  | 112150 | 112200 | 112150 | 112150 | 45.2723 | -93.7304 | 45.2724 | -93.7303 | 45.2723 | -93.7304 | 45.2724 | -93.7303 | Aggregate |  | Clay | Rigid
995-D-1973 | 995 | MnROAD Original - Interstate 94 | Driving | LANE | 06/01/1973 | 08/14/2017 | Hot Mix Asphalt Overlay Treatments on Jointed Reinforced Concrete Pavement | 9.5 inches Jointed Reinforced Concrete Pavement on 5 inches Aggregate Base |  | 18449 | 12 | 110900 | 110950 | 110900 | 110900 | 45.2733 | -93.7322 | 45.2734 | -93.7321 | 45.2733 | -93.7322 | 45.2734 | -93.7321 | Aggregate |  | Clay | Rigid
995-D-2017 | 995 | MnROAD Original - Interstate 94 | Driving | LANE | 08/15/2017 |  | Hot Mix Asphalt Overlay Treatments on Jointed Reinforced Concrete Pavement | 0.75 inch Ultra Thin Bonded Wearing Coarse on 9.5 inches JRCP |  | 18449 | 12 | 110900 | 110950 | 110900 | 110900 | 45.2733 | -93.7322 | 45.2734 | -93.7321 | 45.2733 | -93.7322 | 45.2734 | -93.7321 | Concrete | Aggregate | Clay | Rigid
995-DS-1973 | 995 | MnROAD Original - Interstate 94 | Driving Shoulder | SHOULDER | 06/01/1973 | 08/14/2017 | Hot Mix Asphalt Overlay Treatments on Jointed Reinforced Concrete Pavement | Hot Mix Asphalt Shoulder |  | 18449 |  | 110900 | 110950 | 110900 | 110900 | 45.2733 | -93.7322 | 45.2734 | -93.7321 | 45.2733 | -93.7322 | 45.2734 | -93.7321 | Aggregate |  | Clay | Rigid
995-DS-2017 | 995 | MnROAD Original - Interstate 94 | Driving Shoulder | SHOULDER | 08/15/2017 |  | Hot Mix Asphalt Overlay Treatments on Jointed Reinforced Concrete Pavement | Hot Mix Asphalt Shoulder |  | 18449 |  | 110900 | 110950 | 110900 | 110900 | 45.2733 | -93.7322 | 45.2734 | -93.7321 | 45.2733 | -93.7322 | 45.2734 | -93.7321 | Aggregate |  | Clay | Rigid
995-P-1973 | 995 | MnROAD Original - Interstate 94 | Passing | LANE | 06/01/1973 | 08/14/2017 | Hot Mix Asphalt Overlay Treatments on Jointed Reinforced Concrete Pavement | 9.5 inches Jointed Reinforced Concrete Pavement on 5 inches Aggregate Base |  | 18449 | 12 | 110900 | 110950 | 110900 | 110900 | 45.2733 | -93.7322 | 45.2734 | -93.7321 | 45.2733 | -93.7322 | 45.2734 | -93.7321 | Aggregate |  | Clay | Rigid
995-P-2017 | 995 | MnROAD Original - Interstate 94 | Passing | LANE | 08/15/2017 |  | Hot Mix Asphalt Overlay Treatments on Jointed Reinforced Concrete Pavement | 0.75 inch Ultra Thin Bonded Wearing Coarse on 9.5 inches JRCP |  | 18449 | 12 | 110900 | 110950 | 110900 | 110900 | 45.2733 | -93.7322 | 45.2734 | -93.7321 | 45.2733 | -93.7322 | 45.2734 | -93.7321 | Concrete | Aggregate | Clay | Rigid
995-PS-1973 | 995 | MnROAD Original - Interstate 94 | Passing Shoulder | SHOULDER | 06/01/1973 | 08/14/2017 | Hot Mix Asphalt Overlay Treatments on Jointed Reinforced Concrete Pavement | Hot Mix Asphalt Shoulder |  | 18449 |  | 110900 | 110950 | 110900 | 110900 | 45.2733 | -93.7322 | 45.2734 | -93.7321 | 45.2733 | -93.7322 | 45.2734 | -93.7321 | Aggregate |  | Clay | Rigid
995-PS-2017 | 995 | MnROAD Original - Interstate 94 | Passing Shoulder | SHOULDER | 08/15/2017 |  | Hot Mix Asphalt Overlay Treatments on Jointed Reinforced Concrete Pavement | Hot Mix Asphalt Shoulder |  | 18449 |  | 110900 | 110950 | 110900 | 110900 | 45.2733 | -93.7322 | 45.2734 | -93.7321 | 45.2733 | -93.7322 | 45.2734 | -93.7321 | Aggregate |  | Clay | Rigid
1005-D-2020 | 1005 | MnROAD Mainline - Interstate 94 | Driving | LANE | 10/01/2020 |  | Hot Mix Asphalt Overlay on Concrete - Single Lift | 5 inches Hot Mix Asphalt on 7.5 inches Existing Jointed Fiber Reinforced Concrete |  | 77 | 14 | 113042 | 113161 | 113042 | 113042 | 45.2712 | -93.7272 | 45.271 | -93.7268 | 45.2712 | -93.7272 | 45.271 | -93.7268 | Concrete | Aggregate | Clay | Flexible
1070-PS-2010 | 1070 | MnROAD Mainline - Interstate 94 | Passing Shoulder | SHOULDER | 04/19/2010 | 05/01/2022 | Composite Pavement Performance - Hot-Mix Asphalt on Jointed Plain Concrete Pavement - SHRP II | Hot Mix Asphalt Shoulder |  | 77 | 4 | 116414 | 116516 | 116414 | 116414 | 45.2655 | -93.7169 | 45.2654 | -93.7166 | 45.2655 | -93.7169 | 45.2654 | -93.7166 | Recycled Aggregate |  | Clay | Flexible
1070-P-2010 | 1070 | MnROAD Mainline - Interstate 94 | Passing | LANE | 04/19/2010 | 05/01/2022 | Composite Pavement Performance - Hot-Mix Asphalt on Jointed Plain Concrete Pavement - SHRP II | 3 inches Hot-Mix Asphalt on 6 inches Jointed Recycled Aggregate Concrete - Sawed and Sealed Joints | SHRP | 77 | 12 | 116414 | 116516 | 116414 | 116414 | 45.2656 | -93.7169 | 45.2654 | -93.7166 | 45.2656 | -93.7169 | 45.2654 | -93.7166 | Recycled Aggregate |  | Clay | Flexible
1070-D-2010 | 1070 | MnROAD Mainline - Interstate 94 | Driving | LANE | 04/19/2010 | 05/01/2022 | Composite Pavement Performance - Hot-Mix Asphalt on Jointed Plain Concrete Pavement - SHRP II | 3 inches Hot-Mix Asphalt on 6 inches Jointed Recycled Aggregate Concrete - Sawed and Sealed Joints | SHRP | 77 | 12 | 116414 | 116516 | 116414 | 116414 | 45.2656 | -93.7168 | 45.2654 | -93.7165 | 45.2656 | -93.7168 | 45.2654 | -93.7165 | Recycled Aggregate |  | Clay | Flexible
1070-DS-2010 | 1070 | MnROAD Mainline - Interstate 94 | Driving Shoulder | SHOULDER | 04/19/2010 | 05/01/2022 | Composite Pavement Performance - Hot-Mix Asphalt on Jointed Plain Concrete Pavement - SHRP II | Hot Mix Asphalt Shoulder |  | 77 | 10 | 116414 | 116516 | 116414 | 116414 | 45.2656 | -93.7168 | 45.2654 | -93.7165 | 45.2656 | -93.7168 | 45.2654 | -93.7165 | Recycled Aggregate |  | Clay | Flexible
1131-D-2008 | 1131 | MnROAD Mainline - Interstate 94 | Driving | LANE | 08/25/2008 | 06/08/2013 | Concrete Pavement Thickness Optimization - How Thin Can You Go | 5 inches JPCP - 12 feet Panels on Aggregate Base-Standard Dowels |  | 77 | 12 | 118434 | 118470 | 118434 | 118434 | 45.2622 | -93.7106 | 45.2621 | -93.7105 | 45.2622 | -93.7106 | 45.2621 | -93.7105 | Aggregate | Aggregate | Clay | Rigid
1131-PS-2008 | 1131 | MnROAD Mainline - Interstate 94 | Passing Shoulder | SHOULDER | 08/25/2008 | 06/08/2013 | Concrete Pavement Thickness Optimization - How Thin Can You Go | Hot Mix Asphalt Shoulder |  | 77 | 4 | 118434 | 118470 | 118434 | 118434 | 45.2622 | -93.7106 | 45.2622 | -93.7105 | 45.2622 | -93.7106 | 45.2622 | -93.7105 | Aggregate | Aggregate | Clay | Flexible
1131-P-2008 | 1131 | MnROAD Mainline - Interstate 94 | Passing | LANE | 08/25/2008 | 06/08/2013 | Concrete Pavement Thickness Optimization - How Thin Can You Go | 5 inches JPCP - 12 feet Panels on Aggregate Base-Standard Dowels |  | 77 | 12 | 118434 | 118470 | 118434 | 118434 | 45.2622 | -93.7106 | 45.2621 | -93.7105 | 45.2622 | -93.7106 | 45.2621 | -93.7105 | Aggregate | Aggregate | Clay | Rigid
1131-DS-2008 | 1131 | MnROAD Mainline - Interstate 94 | Driving Shoulder | SHOULDER | 08/25/2008 | 06/08/2013 | Concrete Pavement Thickness Optimization - How Thin Can You Go | Hot Mix Asphalt Shoulder |  | 77 | 10 | 118434 | 118470 | 118434 | 118434 | 45.2622 | -93.7106 | 45.2622 | -93.7105 | 45.2622 | -93.7106 | 45.2622 | -93.7105 | Aggregate | Aggregate | Clay | Flexible
1501-D-2020 | 1501 | 15th Street Westbound | Driving | LANE | 09/01/2020 | 08/14/2021 | Spray Applied Rejuvenator - NRRA and LRRB | Spray Rejuvenator - Replenify | NRRA | 21229 | 12 | 0 | 500 | 0 | 0 | [8 empty] | Aggregate |  | Clay | Flexible
1501-D-2021 | 1501 | 15th Street Westbound | Driving | LANE | 08/15/2021 |  | Spray Applied Rejuvenator - NRRA and LRRB | Spray Rejuvenator - Replenify | NRRA | 21229 | 12 | 0 | 500 | 0 | 0
1502-D-2020 | 1502 | 15th Street Westbound | Driving | LANE | 09/01/2020 | 08/14/2021 | Spray Applied Rejuvenator - NRRA and LRRB | Spray Rejuvenator - GSB88 | NRRA | 21229 | 12 | 500 | 1000 | 500 | 500 | [8 empty] | Aggregate |  | Clay | Flexible
1502-D-2021 | 1502 | 15th Street Westbound | Driving | LANE | 08/15/2021 |  | Spray Applied Rejuvenator - NRRA and LRRB | Spray Rejuvenator - GSB88 | NRRA | 21229 | 12 | 500 | 1000 | 500 | 500
1503-D-2020 | 1503 | 15th Street Westbound | Driving | LANE | 09/01/2020 | 08/14/2021 | Spray Applied Rejuvenator - NRRA and LRRB | Spray Rejuvenator - Replay | NRRA | 21229 | 12 | 1000 | 1500 | 1000 | 1000 | [8 empty] | Aggregate |  | Clay | Flexible
1503-D-2021 | 1503 | 15th Street Westbound | Driving | LANE | 08/15/2021 |  | Spray Applied Rejuvenator - NRRA and LRRB | Spray Rejuvenator - Replay | NRRA | 21229 | 12 | 1000 | 1500 | 1000 | 1000
1504-D-2020 | 1504 | 15th Street Westbound | Driving | LANE | 09/01/2020 | 08/14/2021 | Spray Applied Rejuvenator - NRRA and LRRB | Spray Rejuvenator - Biorestor Low VOC | NRRA | 21229 | 12 | 1500 | 2000 | 1500 | 1500 | [8 empty] | Aggregate |  | Clay | Flexible
1504-D-2021 | 1504 | 15th Street Westbound | Driving | LANE | 08/15/2021 |  | Spray Applied Rejuvenator - NRRA and LRRB | Spray Rejuvenator - Biorestor Low VOC | NRRA | 21229 | 12 | 1500 | 2000 | 1500 | 1500
1505-D-2020 | 1505 | 15th Street Westbound | Driving | LANE | 09/01/2020 | 08/14/2021 | Spray Applied Rejuvenator - NRRA and LRRB | Spray Rejuvenator - Control | NRRA | 21229 | 12 | 2000 | 2500 | 2000 | 2000 | [8 empty] | Aggregate |  | Clay | Flexible
1505-D-2021 | 1505 | 15th Street Westbound | Driving | LANE | 08/15/2021 |  | Spray Applied Rejuvenator - NRRA and LRRB | Spray Rejuvenator - Control | NRRA | 21229 | 12 | 2000 | 2500 | 2000 | 2000
1506-D-2020 | 1506 | 15th Street Westbound | Driving | LANE | 09/01/2020 | 08/14/2021 | Spray Applied Rejuvenator - NRRA and LRRB | Spray Rejuvenator - Biorestor | NRRA | 21229 | 12 | 2500 | 3000 | 2500 | 2500 | [8 empty] | Aggregate |  | Clay | Flexible
1506-D-2021 | 1506 | 15th Street Westbound | Driving | LANE | 08/15/2021 |  | Spray Applied Rejuvenator - NRRA and LRRB | Spray Rejuvenator - Biorestor | NRRA | 21229 | 12 | 2500 | 3000 | 2500 | 2500
1507-D-2020 | 1507 | 15th Street Westbound | Driving | LANE | 09/01/2020 | 08/14/2021 | Spray Applied Rejuvenator - NRRA and LRRB | Spray Rejuvenator - Control | NRRA | 21229 | 12 | 3000 | 3500 | 3000 | 3000 | [8 empty] | Aggregate |  | Clay | Flexible
1507-D-2021 | 1507 | 15th Street Westbound | Driving | LANE | 08/15/2021 |  | Spray Applied Rejuvenator - NRRA and LRRB | Spray Rejuvenator - Control | NRRA | 21229 | 12 | 3000 | 3500 | 3000 | 3000
1508-D-2020 | 1508 | 15th Street Westbound | Driving | LANE | 09/01/2020 | 08/14/2021 | Spray Applied Rejuvenator - NRRA and LRRB | Spray Rejuvenator - Reclamite + TiO2 | NRRA | 21229 | 12 | 3500 | 4000 | 3500 | 3500 | [8 empty] | Aggregate |  | Clay | Flexible
1508-D-2021 | 1508 | 15th Street Westbound | Driving | LANE | 08/15/2021 |  | Spray Applied Rejuvenator - NRRA and LRRB | Spray Rejuvenator - Reclamite + TiO2 | NRRA | 21229 | 12 | 3500 | 4000 | 3500 | 3500
1509-D-2020 | 1509 | 15th Street Eastbound | Driving | LANE | 09/01/2020 | 08/14/2021 | Spray Applied Rejuvenator - NRRA and LRRB | Spray Rejuvenator - CRF | NRRA | 21230 | 12 | 3500 | 4000 | 3500 | 3500 | [8 empty] | Aggregate |  | Clay | Flexible
1509-D-2021 | 1509 | 15th Street Eastbound | Driving | LANE | 08/15/2021 |  | Spray Applied Rejuvenator - NRRA and LRRB | Spray Rejuvenator - CRF | NRRA | 21230 | 12 | 3500 | 4000 | 3500 | 3500
1510-D-2020 | 1510 | 15th Street Eastbound | Driving | LANE | 09/01/2020 | 08/14/2021 | Spray Applied Rejuvenator - NRRA and LRRB | Spray Rejuvenator - RPE-R | NRRA | 21230 | 12 | 3000 | 3500 | 3000 | 3000 | [8 empty] | Aggregate |  | Clay | Flexible
1510-D-2021 | 1510 | 15th Street Eastbound | Driving | LANE | 08/15/2021 |  | Spray Applied Rejuvenator - NRRA and LRRB | Spray Rejuvenator - RPE-R | NRRA | 21230 | 12 | 3000 | 3500 | 3000 | 3000
1511-D-2020 | 1511 | 15th Street Eastbound | Driving | LANE | 09/01/2020 | 08/14/2021 | Spray Applied Rejuvenator - NRRA and LRRB | Spray Rejuvenator - Invigorate | NRRA | 21230 | 12 | 2500 | 3000 | 2500 | 2500 | [8 empty] | Aggregate |  | Clay | Flexible
1511-D-2021 | 1511 | 15th Street Eastbound | Driving | LANE | 08/15/2021 |  | Spray Applied Rejuvenator - NRRA and LRRB | Spray Rejuvenator - Invigorate | NRRA | 21230 | 12 | 2500 | 3000 | 2500 | 2500
1512-D-2020 | 1512 | 15th Street Eastbound | Driving | LANE | 09/01/2020 | 08/14/2021 | Spray Applied Rejuvenator - NRRA and LRRB | Spray Rejuvenator - Delta Mist | NRRA | 21230 | 12 | 2000 | 2500 | 2000 | 2000 | [8 empty] | Aggregate |  | Clay | Flexible
1512-D-2021 | 1512 | 15th Street Eastbound | Driving | LANE | 08/15/2021 |  | Spray Applied Rejuvenator - NRRA and LRRB | Spray Rejuvenator - Delta Mist | NRRA | 21230 | 12 | 2000 | 2500 | 2000 | 2000
1513-D-2020 | 1513 | 15th Street Eastbound | Driving | LANE | 09/01/2020 | 08/14/2021 | Spray Applied Rejuvenator - NRRA and LRRB | Spray Rejuvenator - BioMAG | NRRA | 21230 | 12 | 1500 | 2000 | 1500 | 1500 | [8 empty] | Aggregate |  | Clay | Flexible
1513-D-2021 | 1513 | 15th Street Eastbound | Driving | LANE | 08/15/2021 |  | Spray Applied Rejuvenator - NRRA and LRRB | Spray Rejuvenator - BioMAG | NRRA | 21230 | 12 | 1500 | 2000 | 1500 | 1500
1514-D-2020 | 1514 | 15th Street Eastbound | Driving | LANE | 09/01/2020 | 08/14/2021 | Spray Applied Rejuvenator - NRRA and LRRB | Spray Rejuvenator - Control | NRRA | 21230 | 12 | 1000 | 1500 | 1000 | 1000 | [8 empty] | Aggregate |  | Clay | Flexible
1514-D-2021 | 1514 | 15th Street Eastbound | Driving | LANE | 08/15/2021 |  | Spray Applied Rejuvenator - NRRA and LRRB | Spray Rejuvenator - Control | NRRA | 21230 | 12 | 1000 | 1500 | 1000 | 1000
1515-D-2020 | 1515 | 15th Street Eastbound | Driving | LANE | 09/01/2020 | 08/14/2021 | Spray Applied Rejuvenator - NRRA and LRRB | Spray Rejuvenator - Reclamite | NRRA | 21230 | 12 | 500 | 1000 | 500 | 500 | [8 empty] | Aggregate |  | Clay | Flexible
1515-D-2021 | 1515 | 15th Street Eastbound | Driving | LANE | 08/15/2021 |  | Spray Applied Rejuvenator - NRRA and LRRB | Spray Rejuvenator - Reclamite | NRRA | 21230 | 12 | 500 | 1000 | 500 | 500
2201-P-2022 | 2201 | MnROAD Mainline - Interstate 94 | Passing | LANE | 10/12/2022 |  | Hot Mix Asphalt Pavement - Perpetual Recycling with Thinlays and Microsurfacing | NRRA Cold-In-Place Recycling with rejuvenated emulsion |  | 77 | 12 | 110305 | 110554 | 110285 | 110285 | 45.2756 | -93.7359 | 45.2752 | -93.7351 | 45.2756 | -93.736 | 45.2752 | -93.735 | Reclaimed |  | Clay | Flexible
2201-PS-2022 | 2201 | MnROAD Mainline - Interstate 94 | Passing Shoulder | SHOULDER | 10/12/2022 |  | Hot Mix Asphalt Pavement - Perpetual Recycling with Thinlays and Microsurfacing | Hot Mix Asphalt Shoulder |  | 77 | 4 | 110305 | 110554 | 110285 | 110285 | 45.2756 | -93.7359 | 45.2752 | -93.7351 | 45.2756 | -93.736 | 45.2752 | -93.735 | Reclaimed |  | Clay | Flexible
2201-DS-2022 | 2201 | MnROAD Mainline - Interstate 94 | Driving Shoulder | SHOULDER | 10/12/2022 |  | Hot Mix Asphalt Pavement - Perpetual Recycling with Thinlays and Microsurfacing | Hot Mix Asphalt Shoulder |  | 77 | 9 | 110305 | 110554 | 110285 | 110285 | 45.2756 | -93.7358 | 45.2753 | -93.735 | 45.2757 | -93.7359 | 45.2752 | -93.735 | Reclaimed |  | Clay | Flexible
2201-D-2022 | 2201 | MnROAD Mainline - Interstate 94 | Driving | LANE | 10/12/2022 |  | Hot Mix Asphalt Pavement - Perpetual Recycling with Thinlays and Microsurfacing | NRRA Cold-In-Place Recycling with rejuvenated emulsion |  | 77 | 13 | 110305 | 110554 | 110285 | 110285 | 45.2756 | -93.7359 | 45.2752 | -93.7351 | 45.2756 | -93.7359 | 45.2752 | -93.735 | Reclaimed |  | Clay | Flexible
2202-P-2022 | 2202 | MnROAD Mainline - Interstate 94 | Passing | LANE | 10/12/2022 |  | Hot Mix Asphalt Pavement - Perpetual Recycling with Thinlays and Microsurfacing | NRRA Cold-In-Place Recycling with emulsion |  | 77 | 12 | 110594 | 110771 | 110574 | 110574 | 45.2752 | -93.7349 | 45.2749 | -93.7344 | 45.2752 | -93.735 | 45.2749 | -93.7343 | Reclaimed |  | Clay | Flexible
2202-PS-2022 | 2202 | MnROAD Mainline - Interstate 94 | Passing Shoulder | SHOULDER | 10/12/2022 |  | Hot Mix Asphalt Pavement - Perpetual Recycling with Thinlays and Microsurfacing | Hot Mix Asphalt Shoulder |  | 77 | 4 | 110594 | 110771 | 110574 | 110574 | 45.2751 | -93.735 | 45.2749 | -93.7344 | 45.2752 | -93.735 | 45.2748 | -93.7343 | Reclaimed |  | Clay | Flexible
2202-D-2022 | 2202 | MnROAD Mainline - Interstate 94 | Driving | LANE | 10/12/2022 |  | Hot Mix Asphalt Pavement - Perpetual Recycling with Thinlays and Microsurfacing | NRRA Cold-In-Place Recycling with emulsion |  | 77 | 13 | 110594 | 110771 | 110574 | 110574 | 45.2752 | -93.7349 | 45.2749 | -93.7343 | 45.2752 | -93.735 | 45.2749 | -93.7343 | Reclaimed |  | Clay | Flexible
2202-DS-2022 | 2202 | MnROAD Mainline - Interstate 94 | Driving Shoulder | SHOULDER | 10/12/2022 |  | Hot Mix Asphalt Pavement - Perpetual Recycling with Thinlays and Microsurfacing | Hot Mix Asphalt Shoulder |  | 77 | 9 | 110594 | 110771 | 110574 | 110574 | 45.2752 | -93.7349 | 45.2749 | -93.7343 | 45.2752 | -93.735 | 45.2749 | -93.7343 | Reclaimed |  | Clay | Flexible
2203-D-2022 | 2203 | MnROAD Mainline - Interstate 94 | Driving | LANE | 10/12/2022 |  | Hot Mix Asphalt Pavement - Perpetual Recycling with Thinlays and Microsurfacing | Thinlay |  | 77 | 13 | 110861 | 111107 | 110841 | 110841 | 45.2748 | -93.7341 | 45.2744 | -93.7333 | 45.2748 | -93.7341 | 45.2744 | -93.7332 | Reclaimed | Aggregate | Clay | Flexible
2203-DS-2022 | 2203 | MnROAD Mainline - Interstate 94 | Driving Shoulder | SHOULDER | 10/12/2022 |  | Hot Mix Asphalt Pavement - Perpetual Recycling with Thinlays and Microsurfacing | Hot Mix Asphalt Shoulder |  | 77 | 9 | 110861 | 111107 | 110841 | 110841 | 45.2748 | -93.734 | 45.2744 | -93.7332 | 45.2748 | -93.7341 | 45.2744 | -93.7332 | Reclaimed | Aggregate | Clay | Flexible
2203-P-2022 | 2203 | MnROAD Mainline - Interstate 94 | Passing | LANE | 10/12/2022 |  | Hot Mix Asphalt Pavement - Perpetual Recycling with Thinlays and Microsurfacing | Thinlay |  | 77 | 12 | 110861 | 111107 | 110841 | 110841 | 45.2748 | -93.7341 | 45.2744 | -93.7333 | 45.2748 | -93.7341 | 45.2743 | -93.7332 | Reclaimed | Aggregate | Clay | Flexible
2203-PS-2022 | 2203 | MnROAD Mainline - Interstate 94 | Passing Shoulder | SHOULDER | 10/12/2022 |  | Hot Mix Asphalt Pavement - Perpetual Recycling with Thinlays and Microsurfacing | Hot Mix Asphalt Shoulder |  | 77 | 4 | 110861 | 111107 | 110841 | 110841 | 45.2747 | -93.7341 | 45.2744 | -93.7333 | 45.2748 | -93.7342 | 45.2743 | -93.7332 | Reclaimed | Aggregate | Clay | Flexible
2204-PS-2022 | 2204 | MnROAD Mainline - Interstate 94 | Passing Shoulder | SHOULDER | 10/12/2022 |  | Hot Mix Asphalt Pavement - Perpetual Recycling with Thinlays and Microsurfacing | Hot Mix Asphalt Shoulder |  | 77 | 4 | 111147 | 1111392 | 111127 | 111127 | 45.2743 | -93.7332 | 45.2723 | -93.8162 | 45.2743 | -93.7332 | 45.2739 | -93.7323 | Reclaimed | Aggregate | Clay | Flexible
2204-P-2022 | 2204 | MnROAD Mainline - Interstate 94 | Passing | LANE | 10/12/2022 |  | Hot Mix Asphalt Pavement - Perpetual Recycling with Thinlays and Microsurfacing | Thinlay |  | 77 | 12 | 111147 | 1111392 | 111127 | 111127 | 45.2743 | -93.7332 | 45.2723 | -93.8163 | 45.2743 | -93.7332 | 45.2739 | -93.7323 | Reclaimed | Aggregate | Clay | Flexible
2204-DS-2022 | 2204 | MnROAD Mainline - Interstate 94 | Driving Shoulder | SHOULDER | 10/12/2022 |  | Hot Mix Asphalt Pavement - Perpetual Recycling with Thinlays and Microsurfacing | Hot Mix Asphalt Shoulder |  | 77 | 9 | 111147 | 1111392 | 111127 | 111127 | 45.2744 | -93.7331 | 45.2724 | -93.8163 | 45.2744 | -93.7332 | 45.274 | -93.7323 | Reclaimed | Aggregate | Clay | Flexible
2204-D-2022 | 2204 | MnROAD Mainline - Interstate 94 | Driving | LANE | 10/12/2022 |  | Hot Mix Asphalt Pavement - Perpetual Recycling with Thinlays and Microsurfacing | Thinlay |  | 77 | 13 | 111147 | 1111392 | 111127 | 111127 | 45.2743 | -93.7331 | 45.2723 | -93.8163 | 45.2744 | -93.7332 | 45.2739 | -93.7323 | Reclaimed | Aggregate | Clay | Flexible
2205-D-2022 | 2205 | MnROAD Mainline - Interstate 94 | Driving | LANE | 10/12/2022 |  | Hot Mix Asphalt Pavement - Perpetual Recycling with Thinlays and Microsurfacing | Thinlay |  | 77 | 13 | 111432 | 111677 | 111412 | 111412 | 45.2739 | -93.7322 | 45.2735 | -93.7314 | 45.2739 | -93.7323 | 45.2735 | -93.7314 | Reclaimed | Aggregate | Clay | Flexible
2205-PS-2022 | 2205 | MnROAD Mainline - Interstate 94 | Passing Shoulder | SHOULDER | 10/12/2022 |  | Hot Mix Asphalt Pavement - Perpetual Recycling with Thinlays and Microsurfacing | Hot Mix Asphalt Shoulder |  | 77 | 4 | 111432 | 111677 | 111412 | 111412 | 45.2738 | -93.7323 | 45.2735 | -93.7315 | 45.2739 | -93.7323 | 45.2734 | -93.7314 | Reclaimed | Aggregate | Clay | Flexible
2205-P-2022 | 2205 | MnROAD Mainline - Interstate 94 | Passing | LANE | 10/12/2022 |  | Hot Mix Asphalt Pavement - Perpetual Recycling with Thinlays and Microsurfacing | Thinlay |  | 77 | 12 | 111432 | 111677 | 111412 | 111412 | 45.2739 | -93.7322 | 45.2735 | -93.7315 | 45.2739 | -93.7323 | 45.2734 | -93.7314 | Reclaimed | Aggregate | Clay | Flexible
2205-DS-2022 | 2205 | MnROAD Mainline - Interstate 94 | Driving Shoulder | SHOULDER | 10/12/2022 |  | Hot Mix Asphalt Pavement - Perpetual Recycling with Thinlays and Microsurfacing | Hot Mix Asphalt Shoulder |  | 77 | 9 | 111432 | 111677 | 111412 | 111412 | 45.2739 | -93.7322 | 45.2735 | -93.7314 | 45.274 | -93.7323 | 45.2735 | -93.7314 | Reclaimed | Aggregate | Clay | Flexible
2206-PS-2022 | 2206 | MnROAD Mainline - Interstate 94 | Passing Shoulder | SHOULDER | 10/12/2022 |  | Hot Mix Asphalt Pavement - Perpetual Recycling with Thinlays and Microsurfacing | Hot Mix Asphalt Shoulder |  | 77 | 4 | 111717 | 111963 | 111697 | 111697 | 45.2734 | -93.7314 | 45.273 | -93.7306 | 45.2734 | -93.7314 | 45.273 | -93.7305 | Reclaimed | Aggregate | Clay | Flexible
2206-P-2022 | 2206 | MnROAD Mainline - Interstate 94 | Passing | LANE | 10/12/2022 |  | Hot Mix Asphalt Pavement - Perpetual Recycling with Thinlays and Microsurfacing | Thinlay |  | 77 | 12 | 111717 | 111963 | 111697 | 111697 | 45.2734 | -93.7314 | 45.273 | -93.7306 | 45.2734 | -93.7314 | 45.273 | -93.7305 | Reclaimed | Aggregate | Clay | Flexible
2206-DS-2022 | 2206 | MnROAD Mainline - Interstate 94 | Driving Shoulder | SHOULDER | 10/12/2022 |  | Hot Mix Asphalt Pavement - Perpetual Recycling with Thinlays and Microsurfacing | Hot Mix Asphalt Shoulder |  | 77 | 9 | 111717 | 111963 | 111697 | 111697 | 45.2735 | -93.7313 | 45.2731 | -93.7305 | 45.2735 | -93.7314 | 45.273 | -93.7305 | Reclaimed | Aggregate | Clay | Flexible
2206-D-2022 | 2206 | MnROAD Mainline - Interstate 94 | Driving | LANE | 10/12/2022 |  | Hot Mix Asphalt Pavement - Perpetual Recycling with Thinlays and Microsurfacing | Thinlay |  | 77 | 13 | 111717 | 111963 | 111697 | 111697 | 45.2734 | -93.7313 | 45.273 | -93.7306 | 45.2735 | -93.7314 | 45.273 | -93.7305 | Reclaimed | Aggregate | Clay | Flexible
2207-D-2022 | 2207 | MnROAD Mainline - Interstate 94 | Driving | LANE | 10/12/2022 |  | Hot Mix Asphalt Pavement - Perpetual Recycling with Thinlays and Microsurfacing | NRRA Cold-In-Place Recycling with rejuvenated emulsion |  | 77 | 13 | 112003 | 112268 | 111983 | 111983 | 45.273 | -93.7304 | 45.2725 | -93.7296 | 45.273 | -93.7305 | 45.2725 | -93.7295 | Reclaimed |  | Clay | Flexible
2207-DS-2022 | 2207 | MnROAD Mainline - Interstate 94 | Driving Shoulder | SHOULDER | 10/12/2022 |  | Hot Mix Asphalt Pavement - Perpetual Recycling with Thinlays and Microsurfacing | Hot Mix Asphalt Shoulder |  | 77 | 9 | 112003 | 112268 | 111983 | 111983 | 45.273 | -93.7304 | 45.2725 | -93.7296 | 45.273 | -93.7305 | 45.2725 | -93.7295 | Reclaimed |  | Clay | Flexible
2207-P-2022 | 2207 | MnROAD Mainline - Interstate 94 | Passing | LANE | 10/12/2022 |  | Hot Mix Asphalt Pavement - Perpetual Recycling with Thinlays and Microsurfacing | NRRA Cold-In-Place Recycling with rejuvenated emulsion |  | 77 | 12 | 112003 | 112268 | 111983 | 111983 | 45.2729 | -93.7305 | 45.2725 | -93.7296 | 45.273 | -93.7305 | 45.2725 | -93.7296 | Reclaimed |  | Clay | Flexible
2207-PS-2022 | 2207 | MnROAD Mainline - Interstate 94 | Passing Shoulder | SHOULDER | 10/12/2022 |  | Hot Mix Asphalt Pavement - Perpetual Recycling with Thinlays and Microsurfacing | Hot Mix Asphalt Shoulder |  | 77 | 4 | 112003 | 112268 | 111983 | 111983 | 45.2729 | -93.7305 | 45.2725 | -93.7297 | 45.273 | -93.7305 | 45.2724 | -93.7296 | Reclaimed |  | Clay | Flexible
2208-D-2022 | 2208 | MnROAD Mainline - Interstate 94 | Driving | LANE | 10/12/2022 |  | Hot Mix Asphalt Pavement - Perpetual Recycling with Thinlays and Microsurfacing | NRRA Cold-In-Place Recycling with emulsion |  | 77 | 13 | 112308 | 112564 | 112288 | 112288 | 45.2725 | -93.7295 | 45.272 | -93.7287 | 45.2725 | -93.7295 | 45.272 | -93.7286 | Reclaimed |  | Clay | Flexible
2208-DS-2022 | 2208 | MnROAD Mainline - Interstate 94 | Driving Shoulder | SHOULDER | 10/12/2022 |  | Hot Mix Asphalt Pavement - Perpetual Recycling with Thinlays and Microsurfacing | Hot Mix Asphalt Shoulder |  | 77 | 9 | 112308 | 112564 | 112288 | 112288 | 45.2725 | -93.7295 | 45.272 | -93.7287 | 45.2725 | -93.7295 | 45.272 | -93.7286 | Reclaimed |  | Clay | Flexible
2208-P-2022 | 2208 | MnROAD Mainline - Interstate 94 | Passing | LANE | 10/12/2022 |  | Hot Mix Asphalt Pavement - Perpetual Recycling with Thinlays and Microsurfacing | NRRA Cold-In-Place Recycling with emulsion |  | 77 | 12 | 112308 | 112564 | 112288 | 112288 | 45.2724 | -93.7295 | 45.272 | -93.7287 | 45.2725 | -93.7296 | 45.272 | -93.7287 | Reclaimed |  | Clay | Flexible
2208-PS-2022 | 2208 | MnROAD Mainline - Interstate 94 | Passing Shoulder | SHOULDER | 10/12/2022 |  | Hot Mix Asphalt Pavement - Perpetual Recycling with Thinlays and Microsurfacing | Hot Mix Asphalt Shoulder |  | 77 | 4 | 112308 | 112564 | 112288 | 112288 | 45.2724 | -93.7295 | 45.272 | -93.7287 | 45.2724 | -93.7296 | 45.2719 | -93.7287 | Reclaimed |  | Clay | Flexible
2209-D-2022 | 2209 | MnROAD Mainline - Interstate 94 | Driving | LANE | 05/30/2022 |  | Jointed Concrete Pavement - Use of Alternative Cementitious Materials | 7.5 inches Jointed Pavement on Aggregate Base | Ultra High Materials | 77 | 13 | 113363 | 113377 | 113363 | 113363 | 45.2707 | -93.7262 | 45.272 | -93.7287 | 45.2707 | -93.7262 | 45.2707 | -93.7262 | Aggregate | Aggregate | Clay | Rigid
2209-DS-2022 | 2209 | MnROAD Mainline - Interstate 94 | Driving Shoulder | SHOULDER | 05/30/2022 |  | Jointed Concrete Pavement - Use of Alternative Cementitious Materials | Hot Mix Asphalt Shoulder |  | 77 | 9 | 113363 | 113377 | 113363 | 113363 | 45.2707 | -93.7262 | 45.2707 | -93.7262 | 45.2707 | -93.7262 | 45.2707 | -93.7262 | Aggregate | Aggregate | Clay | Flexible
2209-P-2022 | 2209 | MnROAD Mainline - Interstate 94 | Passing | LANE | 05/30/2022 |  | Jointed Concrete Pavement - Use of Alternative Cementitious Materials | 7.5 inches Jointed Pavement on Aggregate Base | Ultra High Materials | 77 | 12 | 113363 | 113377 | 113363 | 113363 | 45.2707 | -93.7263 | 45.2706 | -93.7262 | 45.2707 | -93.7263 | 45.2706 | -93.7262 | Aggregate | Aggregate | Clay | Rigid
2209-PS-2022 | 2209 | MnROAD Mainline - Interstate 94 | Passing Shoulder | SHOULDER | 05/30/2022 |  | Jointed Concrete Pavement - Use of Alternative Cementitious Materials | Concrete Shoulder | Ultra High Materials | 77 | 4 | 113363 | 113377 | 113363 | 113363 | 45.2706 | -93.7263 | 45.2706 | -93.7262 | 45.2706 | -93.7263 | 45.2706 | -93.7262 | Aggregate | Aggregate | Clay | Rigid
2210-D-2022 | 2210 | MnROAD Mainline - Interstate 94 | Driving | LANE | 05/30/2022 |  | Jointed Concrete Pavement - Use of Carbon Dioxide for Sustainable and Resilient Concrete | 7.5 inches Jointed Pavement on Aggregate Base | CarbonCure | 77 | 13 | 113438 | 113708 | 113438 | 113438 | 45.2706 | -93.726 | 45.2701 | -93.7252 | 45.2706 | -93.726 | 45.2701 | -93.7252 | Aggregate | Aggregate | Clay | Rigid
2210-DS-2022 | 2210 | MnROAD Mainline - Interstate 94 | Driving Shoulder | SHOULDER | 05/30/2022 |  | Jointed Concrete Pavement - Use of Carbon Dioxide for Sustainable and Resilient Concrete | Hot Mix Asphalt Shoulder |  | 77 | 9 | 113438 | 113708 | 113438 | 113438 | 45.2706 | -93.726 | 45.2701 | -93.7251 | 45.2706 | -93.726 | 45.2701 | -93.7251 | Aggregate | Aggregate | Clay | Flexible
2210-P-2022 | 2210 | MnROAD Mainline - Interstate 94 | Passing | LANE | 05/30/2022 |  | Jointed Concrete Pavement - Use of Carbon Dioxide for Sustainable and Resilient Concrete | 7.5 inches Jointed Pavement on Aggregate Base | CarbonCure | 77 | 12 | 113438 | 113708 | 113438 | 113438 | 45.2705 | -93.726 | 45.2701 | -93.7252 | 45.2705 | -93.726 | 45.2701 | -93.7252 | Aggregate | Aggregate | Clay | Rigid
2210-PS-2022 | 2210 | MnROAD Mainline - Interstate 94 | Passing Shoulder | SHOULDER | 05/30/2022 |  | Jointed Concrete Pavement - Use of Carbon Dioxide for Sustainable and Resilient Concrete | Concrete Shoulder | CarbonCure | 77 | 4 | 113438 | 113708 | 113438 | 113438 | 45.2705 | -93.7261 | 45.2701 | -93.7252 | 45.2705 | -93.7261 | 45.2701 | -93.7252 | Aggregate | Aggregate | Clay | Rigid
2211-D-2022 | 2211 | MnROAD Mainline - Interstate 94 | Driving | LANE | 05/30/2022 |  | Jointed Concrete Pavement - Use of Carbon Dioxide for Sustainable and Resilient Concrete | 7.5 inches Jointed Pavement on Aggregate Base | CarbonCure | 77 | 13 | 113708 | 113971 | 113708 | 113708 | 45.2701 | -93.7252 | 45.2697 | -93.7244 | 45.2701 | -93.7252 | 45.2697 | -93.7244 | Aggregate | Aggregate | Clay | Rigid
2211-DS-2022 | 2211 | MnROAD Mainline - Interstate 94 | Driving Shoulder | SHOULDER | 05/30/2022 |  | Jointed Concrete Pavement - Use of Carbon Dioxide for Sustainable and Resilient Concrete | Hot Mix Asphalt Shoulder |  | 77 | 9 | 113708 | 113971 | 113708 | 113708 | 45.2701 | -93.7251 | 45.2697 | -93.7243 | 45.2701 | -93.7251 | 45.2697 | -93.7243 | Aggregate | Aggregate | Clay | Flexible
2211-P-2022 | 2211 | MnROAD Mainline - Interstate 94 | Passing | LANE | 05/30/2022 |  | Jointed Concrete Pavement - Use of Carbon Dioxide for Sustainable and Resilient Concrete | 7.5 inches Jointed Pavement on Aggregate Base | CarbonCure | 77 | 12 | 113708 | 113971 | 113708 | 113708 | 45.2701 | -93.7252 | 45.2696 | -93.7244 | 45.2701 | -93.7252 | 45.2696 | -93.7244 | Aggregate | Aggregate | Clay | Rigid
2211-PS-2022 | 2211 | MnROAD Mainline - Interstate 94 | Passing Shoulder | SHOULDER | 05/30/2022 |  | Jointed Concrete Pavement - Use of Carbon Dioxide for Sustainable and Resilient Concrete | Concrete Shoulder | CarbonCure | 77 | 4 | 113708 | 113971 | 113708 | 113708 | 45.2701 | -93.7252 | 45.2696 | -93.7244 | 45.2701 | -93.7252 | 45.2696 | -93.7244 | Aggregate | Aggregate | Clay | Rigid
2212-D-2022 | 2212 | MnROAD Mainline - Interstate 94 | Driving | LANE | 05/30/2022 |  | Jointed Concrete Pavement - Use of Carbon Dioxide for Sustainable and Resilient Concrete | 7.5 inches Jointed Pavement on Aggregate Base | CarbonCure | 77 | 13 | 113971 | 114243 | 113971 | 113971 | 45.2697 | -93.7244 | 45.2692 | -93.7235 | 45.2697 | -93.7244 | 45.2692 | -93.7235 | Aggregate | Aggregate | Clay | Rigid
2212-DS-2022 | 2212 | MnROAD Mainline - Interstate 94 | Driving Shoulder | SHOULDER | 05/30/2022 |  | Jointed Concrete Pavement - Use of Carbon Dioxide for Sustainable and Resilient Concrete | Hot Mix Asphalt Shoulder |  | 77 | 9 | 113971 | 114243 | 113971 | 113971 | 45.2697 | -93.7243 | 45.2692 | -93.7235 | 45.2697 | -93.7243 | 45.2692 | -93.7235 | Aggregate | Aggregate | Clay | Flexible
2212-P-2022 | 2212 | MnROAD Mainline - Interstate 94 | Passing | LANE | 05/30/2022 |  | Jointed Concrete Pavement - Use of Carbon Dioxide for Sustainable and Resilient Concrete | 7.5 inches Jointed Pavement on Aggregate Base | CarbonCure | 77 | 12 | 113971 | 114243 | 113971 | 113971 | 45.2696 | -93.7244 | 45.2692 | -93.7235 | 45.2696 | -93.7244 | 45.2692 | -93.7235 | Aggregate | Aggregate | Clay | Rigid
2212-PS-2022 | 2212 | MnROAD Mainline - Interstate 94 | Passing Shoulder | SHOULDER | 05/30/2022 |  | Jointed Concrete Pavement - Use of Carbon Dioxide for Sustainable and Resilient Concrete | Concrete Shoulder | CarbonCure | 77 | 4 | 113971 | 114243 | 113971 | 113971 | 45.2696 | -93.7244 | 45.2692 | -93.7236 | 45.2696 | -93.7244 | 45.2692 | -93.7236 | Aggregate | Aggregate | Clay | Rigid
2213-D-2022 | 2213 | MnROAD Mainline - Interstate 94 | Driving | LANE | 05/30/2022 |  | Jointed Concrete Pavement - Use of Carbon Dioxide for Sustainable and Resilient Concrete | 7.5 inches Jointed Pavement on Aggregate Base | Carbon Upcycling | 77 | 13 | 114243 | 114473 | 114243 | 114243 | 45.2692 | -93.7235 | 45.2688 | -93.7228 | 45.2692 | -93.7235 | 45.2688 | -93.7228 | Aggregate | Aggregate | Clay | Rigid
2213-DS-2022 | 2213 | MnROAD Mainline - Interstate 94 | Driving Shoulder | SHOULDER | 05/30/2022 |  | Jointed Concrete Pavement - Use of Carbon Dioxide for Sustainable and Resilient Concrete | Hot Mix Asphalt Shoulder |  | 77 | 9 | 114243 | 114473 | 114243 | 114243 | 45.2692 | -93.7235 | 45.2689 | -93.7228 | 45.2692 | -93.7235 | 45.2689 | -93.7228 | Aggregate | Aggregate | Clay | Flexible
2213-P-2022 | 2213 | MnROAD Mainline - Interstate 94 | Passing | LANE | 05/30/2022 |  | Jointed Concrete Pavement - Use of Carbon Dioxide for Sustainable and Resilient Concrete | 7.5 inches Jointed Pavement on Aggregate Base | Carbon Upcycling | 77 | 12 | 114243 | 114473 | 114243 | 114243 | 45.2692 | -93.7235 | 45.2688 | -93.7228 | 45.2692 | -93.7235 | 45.2688 | -93.7228 | Aggregate | Aggregate | Clay | Rigid
2213-PS-2022 | 2213 | MnROAD Mainline - Interstate 94 | Passing Shoulder | SHOULDER | 05/30/2022 |  | Jointed Concrete Pavement - Use of Carbon Dioxide for Sustainable and Resilient Concrete | Concrete Shoulder | Carbon Upcycling | 77 | 4 | 114243 | 114473 | 114243 | 114243 | 45.2692 | -93.7236 | 45.2688 | -93.7229 | 45.2692 | -93.7236 | 45.2688 | -93.7229 | Aggregate | Aggregate | Clay | Rigid
2214-D-2022 | 2214 | MnROAD Mainline - Interstate 94 | Driving | LANE | 05/30/2022 |  | Jointed Concrete Pavement - Use of Alternative Cementitious Materials | 7.5 inches Jointed Pavement on Aggregate Base | Ash Grove | 77 | 13 | 114503 | 114728 | 114503 | 114503 | 45.2688 | -93.7227 | 45.2684 | -93.722 | 45.2688 | -93.7227 | 45.2684 | -93.722 | Aggregate | Aggregate | Clay | Rigid
2214-DS-2022 | 2214 | MnROAD Mainline - Interstate 94 | Driving Shoulder | SHOULDER | 05/30/2022 |  | Jointed Concrete Pavement - Use of Alternative Cementitious Materials | Hot Mix Asphalt Shoulder |  | 77 | 9 | 114503 | 114728 | 114503 | 114503 | 45.2688 | -93.7227 | 45.2684 | -93.722 | 45.2688 | -93.7227 | 45.2684 | -93.722 | Aggregate | Aggregate | Clay | Flexible
2214-P-2022 | 2214 | MnROAD Mainline - Interstate 94 | Passing | LANE | 05/30/2022 |  | Jointed Concrete Pavement - Use of Alternative Cementitious Materials | 7.5 inches Jointed Pavement on Aggregate Base | Ash Grove | 77 | 12 | 114503 | 114728 | 114503 | 114503 | 45.2688 | -93.7227 | 45.2684 | -93.7221 | 45.2688 | -93.7227 | 45.2684 | -93.7221 | Aggregate | Aggregate | Clay | Rigid
2214-PS-2022 | 2214 | MnROAD Mainline - Interstate 94 | Passing Shoulder | SHOULDER | 05/30/2022 |  | Jointed Concrete Pavement - Use of Alternative Cementitious Materials | Concrete Shoulder | Ash Grove | 77 | 4 | 114503 | 114728 | 114503 | 114503 | 45.2687 | -93.7228 | 45.2684 | -93.7221 | 45.2687 | -93.7228 | 45.2684 | -93.7221 | Aggregate | Aggregate | Clay | Rigid
2215-D-2022 | 2215 | MnROAD Mainline - Interstate 94 | Driving | LANE | 05/30/2022 |  | Jointed Concrete Pavement - Use of Alternative Pozzolanic Materials Towards Reducing Cement Content | 7.5 inches Jointed Pavement on Aggregate Base | Urban Mining | 77 | 13 | 114870 | 114994 | 114870 | 114870 | 45.2682 | -93.7216 | 45.268 | -93.7212 | 45.2682 | -93.7216 | 45.268 | -93.7212 | Aggregate | Aggregate | Clay | Rigid
2215-DS-2022 | 2215 | MnROAD Mainline - Interstate 94 | Driving Shoulder | SHOULDER | 05/30/2022 |  | Jointed Concrete Pavement - Use of Alternative Pozzolanic Materials Towards Reducing Cement Content | Hot Mix Asphalt Shoulder |  | 77 | 9 | 114870 | 114994 | 114870 | 114870 | 45.2682 | -93.7216 | 45.268 | -93.7212 | 45.2682 | -93.7216 | 45.268 | -93.7212 | Aggregate | Aggregate | Clay | Flexible
2215-P-2022 | 2215 | MnROAD Mainline - Interstate 94 | Passing | LANE | 05/30/2022 |  | Jointed Concrete Pavement - Use of Alternative Pozzolanic Materials Towards Reducing Cement Content | 7.5 inches Jointed Pavement on Aggregate Base | Urban Mining | 77 | 12 | 114870 | 114994 | 114870 | 114870 | 45.2681 | -93.7216 | 45.2679 | -93.7212 | 45.2681 | -93.7216 | 45.2679 | -93.7212 | Aggregate | Aggregate | Clay | Rigid
2215-PS-2022 | 2215 | MnROAD Mainline - Interstate 94 | Passing Shoulder | SHOULDER | 05/30/2022 |  | Jointed Concrete Pavement - Use of Alternative Pozzolanic Materials Towards Reducing Cement Content | Concrete Shoulder | Urban Mining | 77 | 4 | 114870 | 114994 | 114870 | 114870 | 45.2681 | -93.7216 | 45.2679 | -93.7213 | 45.2681 | -93.7216 | 45.2679 | -93.7213 | Aggregate | Aggregate | Clay | Rigid
2216-D-2022 | 2216 | MnROAD Mainline - Interstate 94 | Driving | LANE | 05/30/2022 |  | Jointed Concrete Pavement - Use of Alternative Cementitious Materials | 7.5 inches Jointed Pavement on Aggregate Base | Terra CO2 | 77 | 13 | 115032 | 115275 | 115032 | 115032 | 45.2679 | -93.7211 | 45.2675 | -93.7203 | 45.2679 | -93.7211 | 45.2675 | -93.7203 | Aggregate | Aggregate | Clay | Rigid
2216-DS-2022 | 2216 | MnROAD Mainline - Interstate 94 | Driving Shoulder | SHOULDER | 05/30/2022 |  | Jointed Concrete Pavement - Use of Alternative Cementitious Materials | Hot Mix Asphalt Shoulder |  | 77 | 9 | 115032 | 115275 | 115032 | 115032 | 45.2679 | -93.7211 | 45.2675 | -93.7203 | 45.2679 | -93.7211 | 45.2675 | -93.7203 | Aggregate | Aggregate | Clay | Flexible
2216-P-2022 | 2216 | MnROAD Mainline - Interstate 94 | Passing | LANE | 05/30/2022 |  | Jointed Concrete Pavement - Use of Alternative Cementitious Materials | 7.5 inches Jointed Pavement on Aggregate Base | Terra CO2 | 77 | 12 | 115032 | 115275 | 115032 | 115032 | 45.2679 | -93.7211 | 45.2675 | -93.7204 | 45.2679 | -93.7211 | 45.2675 | -93.7204 | Aggregate | Aggregate | Clay | Rigid
2216-PS-2022 | 2216 | MnROAD Mainline - Interstate 94 | Passing Shoulder | SHOULDER | 05/30/2022 |  | Jointed Concrete Pavement - Use of Alternative Cementitious Materials | Concrete Shoulder | Terra CO2 | 77 | 4 | 115032 | 115275 | 115032 | 115032 | 45.2678 | -93.7212 | 45.2674 | -93.7204 | 45.2678 | -93.7212 | 45.2674 | -93.7204 | Aggregate | Aggregate | Clay | Rigid
2217-D-2022 | 2217 | MnROAD Mainline - Interstate 94 | Driving | LANE | 05/30/2022 |  | Jointed Concrete Pavement - Use of Carbon Dioxide for Sustainable and Resilient Concrete | 7.5 inches Jointed Pavement on Aggregate Base | CarbonCure | 77 | 13 | 116243 | 116497 | 116243 | 116243 | 45.2659 | -93.7174 | 45.2655 | -93.7166 | 45.2659 | -93.7174 | 45.2655 | -93.7166 | Aggregate | Aggregate | Clay | Rigid
2217-DS-2022 | 2217 | MnROAD Mainline - Interstate 94 | Driving Shoulder | SHOULDER | 05/30/2022 |  | Jointed Concrete Pavement - Use of Carbon Dioxide for Sustainable and Resilient Concrete | Hot Mix Asphalt Shoulder |  | 77 | 9 | 116243 | 116497 | 116243 | 116243 | 45.2659 | -93.7173 | 45.2655 | -93.7166 | 45.2659 | -93.7173 | 45.2655 | -93.7166 | Aggregate | Aggregate | Clay | Flexible
2217-P-2022 | 2217 | MnROAD Mainline - Interstate 94 | Passing | LANE | 05/30/2022 |  | Jointed Concrete Pavement - Use of Carbon Dioxide for Sustainable and Resilient Concrete | 7.5 inches Jointed Pavement on Aggregate Base | CarbonCure | 77 | 12 | 116243 | 116497 | 116243 | 116243 | 45.2658 | -93.7174 | 45.2654 | -93.7166 | 45.2658 | -93.7174 | 45.2654 | -93.7166 | Aggregate | Aggregate | Clay | Rigid
2217-PS-2022 | 2217 | MnROAD Mainline - Interstate 94 | Passing Shoulder | SHOULDER | 05/30/2022 |  | Jointed Concrete Pavement - Use of Carbon Dioxide for Sustainable and Resilient Concrete | Concrete Shoulder | CarbonCure | 77 | 4 | 116243 | 116497 | 116243 | 116243 | 45.2658 | -93.7174 | 45.2654 | -93.7166 | 45.2658 | -93.7174 | 45.2654 | -93.7166 | Aggregate | Aggregate | Clay | Rigid
2218-D-2022 | 2218 | MnROAD Mainline - Interstate 94 | Driving | LANE | 05/30/2022 |  | Jointed Concrete Pavement - Use of Alternative Cementitious Materials | 7.5 inches Jointed Pavement on Aggregate Base |  | 77 | 13 | 116497 | 116799 | 116497 | 116497 | 45.2655 | -93.7166 | 45.2649 | -93.7157 | 45.2655 | -93.7166 | 45.2649 | -93.7157 | Aggregate | Aggregate | Clay | Rigid
2218-DS-2022 | 2218 | MnROAD Mainline - Interstate 94 | Driving Shoulder | SHOULDER | 05/30/2022 |  | Jointed Concrete Pavement - Use of Alternative Cementitious Materials | Hot Mix Asphalt Shoulder |  | 77 | 9 | 116497 | 116799 | 116497 | 116497 | 45.2655 | -93.7166 | 45.265 | -93.7156 | 45.2655 | -93.7166 | 45.265 | -93.7156 | Aggregate | Aggregate | Clay | Flexible
2218-P-2022 | 2218 | MnROAD Mainline - Interstate 94 | Passing | LANE | 05/30/2022 |  | Jointed Concrete Pavement - Use of Alternative Cementitious Materials | 7.5 inches Jointed Pavement on Aggregate Base |  | 77 | 12 | 116497 | 116799 | 116497 | 116497 | 45.2654 | -93.7166 | 45.2649 | -93.7157 | 45.2654 | -93.7166 | 45.2649 | -93.7157 | Aggregate | Aggregate | Clay | Rigid
2218-PS-2022 | 2218 | MnROAD Mainline - Interstate 94 | Passing Shoulder | SHOULDER | 05/30/2022 |  | Jointed Concrete Pavement - Use of Alternative Cementitious Materials | Concrete Shoulder |  | 77 | 4 | 116497 | 116799 | 116497 | 116497 | 45.2654 | -93.7166 | 45.2649 | -93.7157 | 45.2654 | -93.7166 | 45.2649 | -93.7157 | Aggregate | Aggregate | Clay | Rigid
2219-D-2022 | 2219 | MnROAD Mainline - Interstate 94 | Driving | LANE | 05/30/2022 |  | Jointed Concrete Pavement - Use of Alternative Pozzolanic Materials Towards Reducing Cement Content | 7.5 inches Jointed Pavement on Aggregate Base | CPTech Center | 77 | 13 | 116799 | 117067 | 116799 | 116799 | 45.2649 | -93.7157 | 45.2645 | -93.7148 | 45.2649 | -93.7157 | 45.2645 | -93.7148 | Aggregate | Aggregate | Clay | Rigid
2219-DS-2022 | 2219 | MnROAD Mainline - Interstate 94 | Driving Shoulder | SHOULDER | 05/30/2022 |  | Jointed Concrete Pavement - Use of Alternative Pozzolanic Materials Towards Reducing Cement Content | Hot Mix Asphalt Shoulder |  | 77 | 9 | 116799 | 117067 | 116799 | 116799 | 45.265 | -93.7156 | 45.2645 | -93.7148 | 45.265 | -93.7156 | 45.2645 | -93.7148 | Aggregate | Aggregate | Clay | Flexible
2219-P-2022 | 2219 | MnROAD Mainline - Interstate 94 | Passing | LANE | 05/30/2022 |  | Jointed Concrete Pavement - Use of Alternative Pozzolanic Materials Towards Reducing Cement Content | 7.5 inches Jointed Pavement on Aggregate Base | CPTech Center | 77 | 12 | 116799 | 117067 | 116799 | 116799 | 45.2649 | -93.7157 | 45.2645 | -93.7149 | 45.2649 | -93.7157 | 45.2645 | -93.7149 | Aggregate | Aggregate | Clay | Rigid
2219-PS-2022 | 2219 | MnROAD Mainline - Interstate 94 | Passing Shoulder | SHOULDER | 05/30/2022 |  | Jointed Concrete Pavement - Use of Alternative Pozzolanic Materials Towards Reducing Cement Content | Concrete Shoulder | CPTech Center | 77 | 4 | 116799 | 117067 | 116799 | 116799 | 45.2649 | -93.7157 | 45.2644 | -93.7149 | 45.2649 | -93.7157 | 45.2644 | -93.7149 | Aggregate | Aggregate | Clay | Rigid
2220-D-2022 | 2220 | MnROAD Mainline - Interstate 94 | Driving | LANE | 05/30/2022 |  | Jointed Concrete Pavement - Use of Alternative Pozzolanic Materials Towards Reducing Cement Content | 7.5 inches Jointed Pavement on Aggregate Base | Burgess Pigments | 77 | 13 | 117067 | 117262 | 117067 | 117067 | 45.2645 | -93.7148 | 45.2642 | -93.7142 | 45.2645 | -93.7148 | 45.2642 | -93.7142 | Aggregate | Aggregate | Clay | Rigid
2220-DS-2022 | 2220 | MnROAD Mainline - Interstate 94 | Driving Shoulder | SHOULDER | 05/30/2022 |  | Jointed Concrete Pavement - Use of Alternative Pozzolanic Materials Towards Reducing Cement Content | Hot Mix Asphalt Shoulder |  | 77 | 9 | 117067 | 117262 | 117067 | 117067 | 45.2645 | -93.7148 | 45.2642 | -93.7142 | 45.2645 | -93.7148 | 45.2642 | -93.7142 | Aggregate | Aggregate | Clay | Flexible
2220-P-2022 | 2220 | MnROAD Mainline - Interstate 94 | Passing | LANE | 05/30/2022 |  | Jointed Concrete Pavement - Use of Alternative Pozzolanic Materials Towards Reducing Cement Content | 7.5 inches Jointed Pavement on Aggregate Base | Burgess Pigments | 77 | 12 | 117067 | 117262 | 117067 | 117067 | 45.2645 | -93.7149 | 45.2641 | -93.7143 | 45.2645 | -93.7149 | 45.2641 | -93.7143 | Aggregate | Aggregate | Clay | Rigid
2220-PS-2022 | 2220 | MnROAD Mainline - Interstate 94 | Passing Shoulder | SHOULDER | 05/30/2022 |  | Jointed Concrete Pavement - Use of Alternative Pozzolanic Materials Towards Reducing Cement Content | Concrete Shoulder | Burgess Pigments | 77 | 4 | 117067 | 117262 | 117067 | 117067 | 45.2644 | -93.7149 | 45.2641 | -93.7143 | 45.2644 | -93.7149 | 45.2641 | -93.7143 | Aggregate | Aggregate | Clay | Rigid
2221-D-2022 | 2221 | MnROAD Mainline - Interstate 94 | Driving | LANE | 05/30/2022 |  | Jointed Concrete Pavement - Use of Alternative Pozzolanic Materials Towards Reducing Cement Content | 7.5 inches Jointed Pavement on Aggregate Base | 3M | 77 | 13 | 117262 | 117496 | 117262 | 117262 | 45.2642 | -93.7142 | 45.2638 | -93.7135 | 45.2642 | -93.7142 | 45.2638 | -93.7135 | Aggregate | Aggregate | Clay | Rigid
2221-DS-2022 | 2221 | MnROAD Mainline - Interstate 94 | Driving Shoulder | SHOULDER | 05/30/2022 |  | Jointed Concrete Pavement - Use of Alternative Pozzolanic Materials Towards Reducing Cement Content | Hot Mix Asphalt Shoulder |  | 77 | 9 | 117262 | 117496 | 117262 | 117262 | 45.2642 | -93.7142 | 45.2638 | -93.7135 | 45.2642 | -93.7142 | 45.2638 | -93.7135 | Aggregate | Aggregate | Clay | Flexible
2221-P-2022 | 2221 | MnROAD Mainline - Interstate 94 | Passing | LANE | 05/30/2022 |  | Jointed Concrete Pavement - Use of Alternative Pozzolanic Materials Towards Reducing Cement Content | 7.5 inches Jointed Pavement on Aggregate Base | 3M | 77 | 12 | 117262 | 117496 | 117262 | 117262 | 45.2641 | -93.7143 | 45.2638 | -93.7135 | 45.2641 | -93.7143 | 45.2638 | -93.7135 | Aggregate | Aggregate | Clay | Rigid
2221-PS-2022 | 2221 | MnROAD Mainline - Interstate 94 | Passing Shoulder | SHOULDER | 05/30/2022 |  | Jointed Concrete Pavement - Use of Alternative Pozzolanic Materials Towards Reducing Cement Content | Concrete Shoulder | 3M | 77 | 4 | 117262 | 117496 | 117262 | 117262 | 45.2641 | -93.7143 | 45.2637 | -93.7136 | 45.2641 | -93.7143 | 45.2637 | -93.7136 | Aggregate | Aggregate | Clay | Rigid
2222-D-2022 | 2222 | MnROAD Mainline - Interstate 94 | Driving | LANE | 05/30/2022 |  | Jointed Concrete Pavement - Use of Alternative Pozzolanic Materials Towards Reducing Cement Content | 7.5 inches Jointed Pavement on Aggregate Base | Hess Pumice | 77 | 13 | 117535 | 117765 | 117535 | 117535 | 45.2637 | -93.7134 | 45.2633 | -93.7127 | 45.2637 | -93.7134 | 45.2633 | -93.7127 | Aggregate | Aggregate | Clay | Rigid
2222-DS-2022 | 2222 | MnROAD Mainline - Interstate 94 | Driving Shoulder | SHOULDER | 05/30/2022 |  | Jointed Concrete Pavement - Use of Alternative Pozzolanic Materials Towards Reducing Cement Content | Hot Mix Asphalt Shoulder |  | 77 | 9 | 117535 | 117765 | 117535 | 117535 | 45.2637 | -93.7134 | 45.2633 | -93.7127 | 45.2637 | -93.7134 | 45.2633 | -93.7127 | Aggregate | Aggregate | Clay | Flexible
2222-P-2022 | 2222 | MnROAD Mainline - Interstate 94 | Passing | LANE | 05/30/2022 |  | Jointed Concrete Pavement - Use of Alternative Pozzolanic Materials Towards Reducing Cement Content | 7.5 inches Jointed Pavement on Aggregate Base | Hess Pumice | 77 | 12 | 117535 | 117765 | 117535 | 117535 | 45.2637 | -93.7134 | 45.2633 | -93.7127 | 45.2637 | -93.7134 | 45.2633 | -93.7127 | Aggregate | Aggregate | Clay | Rigid
2222-PS-2022 | 2222 | MnROAD Mainline - Interstate 94 | Passing Shoulder | SHOULDER | 05/30/2022 |  | Jointed Concrete Pavement - Use of Alternative Pozzolanic Materials Towards Reducing Cement Content | Concrete Shoulder | Hess Pumice | 77 | 4 | 117535 | 117765 | 117535 | 117535 | 45.2637 | -93.7134 | 45.2633 | -93.7127 | 45.2637 | -93.7134 | 45.2633 | -93.7127 | Aggregate | Aggregate | Clay | Rigid
2223-D-2022 | 2223 | MnROAD Mainline - Interstate 94 | Driving | LANE | 05/30/2022 |  | Jointed Concrete Pavement - Use of Alternative Cementitious Materials | 7.5 inches Jointed Pavement on Aggregate Base | Continental Cement | 77 | 13 | 117856 | 118113 | 117856 | 117856 | 45.2632 | -93.7124 | 45.2627 | -93.7116 | 45.2632 | -93.7124 | 45.2627 | -93.7116 | Aggregate | Aggregate | Clay | Rigid
2223-DS-2022 | 2223 | MnROAD Mainline - Interstate 94 | Driving Shoulder | SHOULDER | 05/30/2022 |  | Jointed Concrete Pavement - Use of Alternative Cementitious Materials | Hot Mix Asphalt Shoulder |  | 77 | 9 | 117856 | 118113 | 117856 | 117856 | 45.2632 | -93.7124 | 45.2628 | -93.7116 | 45.2632 | -93.7124 | 45.2628 | -93.7116 | Aggregate | Aggregate | Clay | Flexible
2223-P-2022 | 2223 | MnROAD Mainline - Interstate 94 | Passing | LANE | 05/30/2022 |  | Jointed Concrete Pavement - Use of Alternative Cementitious Materials | 7.5 inches Jointed Pavement on Aggregate Base | Continental Cement | 77 | 12 | 117856 | 118113 | 117856 | 117856 | 45.2631 | -93.7124 | 45.2627 | -93.7116 | 45.2631 | -93.7124 | 45.2627 | -93.7116 | Aggregate | Aggregate | Clay | Rigid
2223-PS-2022 | 2223 | MnROAD Mainline - Interstate 94 | Passing Shoulder | SHOULDER | 05/30/2022 |  | Jointed Concrete Pavement - Use of Alternative Cementitious Materials | Concrete Shoulder | Continental Cement | 77 | 4 | 117856 | 118113 | 117856 | 117856 | 45.2631 | -93.7125 | 45.2627 | -93.7117 | 45.2631 | -93.7125 | 45.2627 | -93.7117 | Aggregate | Aggregate | Clay | Rigid
2224-D-2022 | 2224 | MnROAD Mainline - Interstate 94 | Driving | LANE | 05/30/2022 |  | Jointed Concrete Pavement - Use of Alternative Pozzolanic Materials Towards Reducing Cement Content | 7.5 inches Jointed Pavement on Aggregate Base | Carbon Limit | 77 | 13 | 118113 | 118282 | 118113 | 118113 | 45.2627 | -93.7116 | 45.2625 | -93.7111 | 45.2627 | -93.7116 | 45.2625 | -93.7111 | Aggregate | Aggregate | Clay | Rigid
2224-DS-2022 | 2224 | MnROAD Mainline - Interstate 94 | Driving Shoulder | SHOULDER | 05/30/2022 |  | Jointed Concrete Pavement - Use of Alternative Pozzolanic Materials Towards Reducing Cement Content | Hot Mix Asphalt Shoulder |  | 77 | 9 | 118113 | 118282 | 118113 | 118113 | 45.2628 | -93.7116 | 45.2625 | -93.7111 | 45.2628 | -93.7116 | 45.2625 | -93.7111 | Aggregate | Aggregate | Clay | Flexible
2224-P-2022 | 2224 | MnROAD Mainline - Interstate 94 | Passing | LANE | 05/30/2022 |  | Jointed Concrete Pavement - Use of Alternative Pozzolanic Materials Towards Reducing Cement Content | 7.5 inches Jointed Pavement on Aggregate Base | Carbon Limit | 77 | 12 | 118113 | 118282 | 118113 | 118113 | 45.2627 | -93.7116 | 45.2624 | -93.7111 | 45.2627 | -93.7116 | 45.2624 | -93.7111 | Aggregate | Aggregate | Clay | Rigid
2224-PS-2022 | 2224 | MnROAD Mainline - Interstate 94 | Passing Shoulder | SHOULDER | 05/30/2022 |  | Jointed Concrete Pavement - Use of Alternative Pozzolanic Materials Towards Reducing Cement Content | Concrete Shoulder | Carbon Limit | 77 | 4 | 118113 | 118282 | 118113 | 118113 | 45.2627 | -93.7117 | 45.2624 | -93.7111 | 45.2627 | -93.7117 | 45.2624 | -93.7111 | Aggregate | Aggregate | Clay | Rigid
2225-D-2022 | 2225 | MnROAD Mainline - Interstate 94 | Driving | LANE | 05/30/2022 |  | Innovative Weigh-In-Motion Equipment Study | 9 inches Jointed Pavement on Aggregate Base |  | 77 | 13 | 118908 | 119175 | 118908 | 118908 | 45.2614 | -93.7092 | 45.261 | -93.7083 | 45.2614 | -93.7092 | 45.261 | -93.7083 | Aggregate |  | Clay | Rigid
2225-DS-2022 | 2225 | MnROAD Mainline - Interstate 94 | Driving Shoulder | SHOULDER | 05/30/2022 |  | Innovative Weigh-In-Motion Equipment Study | Hot Mix Asphalt Shoulder |  | 77 | 9 | 118908 | 119175 | 118908 | 118908 | 45.2614 | -93.7091 | 45.261 | -93.7083 | 45.2614 | -93.7091 | 45.261 | -93.7083 | Aggregate |  | Clay | Flexible
2225-P-2022 | 2225 | MnROAD Mainline - Interstate 94 | Passing | LANE | 05/30/2022 |  | Innovative Weigh-In-Motion Equipment Study | 9 inches Jointed Pavement on Aggregate Base |  | 77 | 12 | 118908 | 119175 | 118908 | 118908 | 45.2614 | -93.7092 | 45.2609 | -93.7084 | 45.2614 | -93.7092 | 45.2609 | -93.7084 | Aggregate |  | Clay | Rigid
2225-PS-2022 | 2225 | MnROAD Mainline - Interstate 94 | Passing Shoulder | SHOULDER | 05/30/2022 |  | Innovative Weigh-In-Motion Equipment Study | Concrete Shoulder |  | 77 | 4 | 118908 | 119175 | 118908 | 118908 | 45.2614 | -93.7092 | 45.2609 | -93.7084 | 45.2614 | -93.7092 | 45.2609 | -93.7084 | Aggregate |  | Clay | Rigid
2226-D-2022 | 2226 | MnROAD Mainline - Interstate 94 | Driving | LANE | 05/30/2022 |  | Thin Concrete Overlay on Asphalt - Use of Early Loading to Increase Joint Deployment | 5 inches Jointed Concrete Overlay on 6 inches Asphalt - 6 feet x 6 feet Panels | CPTech Center | 77 | 13 | 119187 | 119307 | 119175 | 119175 | 45.261 | -93.7083 | 45.2607 | -93.7079 | 45.261 | -93.7083 | 45.2607 | -93.7079 | Asphalt |  | Clay | Rigid
2226-DS-2022 | 2226 | MnROAD Mainline - Interstate 94 | Driving Shoulder | SHOULDER | 05/30/2022 |  | Thin Concrete Overlay on Asphalt - Use of Early Loading to Increase Joint Deployment | Hot Mix Asphalt Shoulder |  | 77 | 10 | 119187 | 119307 | 119175 | 119175 | 45.261 | -93.7083 | 45.2608 | -93.7079 | 45.261 | -93.7083 | 45.2608 | -93.7079 | Asphalt |  | Clay | Flexible
2226-P-2022 | 2226 | MnROAD Mainline - Interstate 94 | Passing | LANE | 05/30/2022 |  | Thin Concrete Overlay on Asphalt - Use of Early Loading to Increase Joint Deployment | 5 inches Jointed Concrete Overlay on 6 inches Asphalt - 6 feet x 6 feet Panels | CPTech Center | 77 | 13 | 119187 | 119307 | 119175 | 119175 | 45.2609 | -93.7083 | 45.2607 | -93.708 | 45.2609 | -93.7084 | 45.2607 | -93.708 | Asphalt |  | Clay | Rigid
2226-PS-2022 | 2226 | MnROAD Mainline - Interstate 94 | Passing Shoulder | SHOULDER | 05/30/2022 |  | Thin Concrete Overlay on Asphalt - Use of Early Loading to Increase Joint Deployment | Concrete Shoulder |  | 77 | 3 | 119187 | 119307 | 119175 | 119175 | 45.2609 | -93.7084 | 45.2607 | -93.708 | 45.2609 | -93.7084 | 45.2607 | -93.708 | Asphalt |  | Clay | Flexible
2227-D-2022 | 2227 | MnROAD Mainline - Interstate 94 | Driving | LANE | 05/30/2022 |  | Thin Concrete Overlay on Asphalt - Use of Early Loading to Increase Joint Deployment | 5 inches Jointed Concrete Overlay on 7 inches Asphalt - 6 feet x 6 feet Panels | CPTech Center | 77 | 13 | 119307 | 119446 | 119307 | 119307 | 45.2607 | -93.7079 | 45.2605 | -93.7075 | 45.2607 | -93.7079 | 45.2605 | -93.7075 | Asphalt |  | Clay | Rigid
2227-DS-2022 | 2227 | MnROAD Mainline - Interstate 94 | Driving Shoulder | SHOULDER | 05/30/2022 |  | Thin Concrete Overlay on Asphalt - Use of Early Loading to Increase Joint Deployment | Hot Mix Asphalt Shoulder |  | 77 | 10 | 119307 | 119446 | 119307 | 119307 | 45.2608 | -93.7079 | 45.2605 | -93.7075 | 45.2608 | -93.7079 | 45.2605 | -93.7075 | Asphalt |  | Clay | Flexible
2227-P-2022 | 2227 | MnROAD Mainline - Interstate 94 | Passing | LANE | 05/30/2022 |  | Thin Concrete Overlay on Asphalt - Use of Early Loading to Increase Joint Deployment | 5 inches Jointed Concrete Overlay on 7 inches Asphalt - 6 feet x 6 feet Panels | CPTech Center | 77 | 13 | 119307 | 119446 | 119307 | 119307 | 45.2607 | -93.708 | 45.2605 | -93.7075 | 45.2607 | -93.708 | 45.2605 | -93.7075 | Asphalt |  | Clay | Rigid
2227-PS-2022 | 2227 | MnROAD Mainline - Interstate 94 | Passing Shoulder | SHOULDER | 05/30/2022 |  | Thin Concrete Overlay on Asphalt - Use of Early Loading to Increase Joint Deployment | Concrete Shoulder |  | 77 | 3 | 119307 | 119446 | 119307 | 119307 | 45.2607 | -93.708 | 45.2605 | -93.7076 | 45.2607 | -93.708 | 45.2605 | -93.7076 | Asphalt |  | Clay | Flexible
2228-D-2022 | 2228 | MnROAD Mainline - Interstate 94 | Driving | LANE | 10/12/2022 |  | Hot Mix Asphalt Pavement - Perpetual Design | NRRA Perpetual Pavement |  | 77 | 13 | 119460 | 119730 | 119446 | 119446 | 45.2605 | -93.7075 | 45.26 | -93.7066 | 45.2605 | -93.7075 | 45.26 | -93.7066 | Aggregate | Aggregate | Clay | Flexible
2228-DS-2022 | 2228 | MnROAD Mainline - Interstate 94 | Driving Shoulder | SHOULDER | 10/12/2022 |  | Hot Mix Asphalt Pavement - Perpetual Design | Hot Mix Asphalt Shoulder |  | 77 | 9 | 119460 | 119730 | 119446 | 119446 | 45.2605 | -93.7074 | 45.2601 | -93.7066 | 45.2605 | -93.7075 | 45.2601 | -93.7066 | Aggregate | Aggregate | Clay | Flexible
2228-P-2022 | 2228 | MnROAD Mainline - Interstate 94 | Passing | LANE | 10/12/2022 |  | Hot Mix Asphalt Pavement - Perpetual Design | NRRA Perpetual Pavement |  | 77 | 12 | 119460 | 119730 | 119446 | 119446 | 45.2605 | -93.7075 | 45.26 | -93.7067 | 45.2605 | -93.7075 | 45.26 | -93.7067 | Aggregate | Aggregate | Clay | Flexible
2228-PS-2022 | 2228 | MnROAD Mainline - Interstate 94 | Passing Shoulder | SHOULDER | 10/12/2022 |  | Hot Mix Asphalt Pavement - Perpetual Design | Hot Mix Asphalt Shoulder |  | 77 | 4 | 119460 | 119730 | 119446 | 119446 | 45.2604 | -93.7075 | 45.26 | -93.7067 | 45.2605 | -93.7076 | 45.26 | -93.7067 | Aggregate | Aggregate | Clay | Flexible
2229-D-2022 | 2229 | MnROAD Mainline - Interstate 94 | Driving | LANE | 10/12/2022 |  | Hot Mix Asphalt Pavement - Perpetual Design | NRRA Perpetual Pavement w- Wicking Geotextile |  | 77 | 13 | 119730 | 119990 | 119730 | 119730 | 45.26 | -93.7066 | 45.2596 | -93.7058 | 45.26 | -93.7066 | 45.2596 | -93.7058 | Aggregate | Aggregate | Clay | Flexible
2229-DS-2022 | 2229 | MnROAD Mainline - Interstate 94 | Driving Shoulder | SHOULDER | 10/12/2022 |  | Hot Mix Asphalt Pavement - Perpetual Design | Hot Mix Asphalt Shoulder |  | 77 | 9 | 119730 | 119990 | 119730 | 119730 | 45.2601 | -93.7066 | 45.2596 | -93.7058 | 45.2601 | -93.7066 | 45.2596 | -93.7057 | Aggregate | Aggregate | Clay | Flexible
2229-P-2022 | 2229 | MnROAD Mainline - Interstate 94 | Passing | LANE | 10/12/2022 |  | Hot Mix Asphalt Pavement - Perpetual Design | NRRA Perpetual Pavement w- Wicking Geotextile |  | 77 | 12 | 119730 | 119990 | 119730 | 119730 | 45.26 | -93.7067 | 45.2596 | -93.7059 | 45.26 | -93.7067 | 45.2595 | -93.7058 | Aggregate | Aggregate | Clay | Flexible
2229-PS-2022 | 2229 | MnROAD Mainline - Interstate 94 | Passing Shoulder | SHOULDER | 10/12/2022 |  | Hot Mix Asphalt Pavement - Perpetual Design | Hot Mix Asphalt Shoulder |  | 77 | 4 | 119730 | 119990 | 119730 | 119730 | 45.26 | -93.7067 | 45.2596 | -93.7059 | 45.26 | -93.7067 | 45.2595 | -93.7058 | Aggregate | Aggregate | Clay | Flexible
2230-D-2022 | 2230 | MnROAD Mainline - Interstate 94 | Driving | LANE | 10/12/2022 |  | Hot Mix Asphalt Pavement - Reflective Cracking Challenge | Reflective Cracking on Hot Mix Asphalt w- PG 58S-28 Control | NCAT | 77 | 13 | 120038 | 120458 | 120028 | 120028 | 45.2595 | -93.7057 | 45.2588 | -93.7044 | 45.2595 | -93.7057 | 45.2588 | -93.7043 | Aggregate | Aggregate | Clay | Flexible
2230-DS-2022 | 2230 | MnROAD Mainline - Interstate 94 | Driving Shoulder | SHOULDER | 10/12/2022 |  | Hot Mix Asphalt Pavement - Reflective Cracking Challenge | Hot Mix Asphalt Shoulder | NCAT | 77 | 9 | 120038 | 120458 | 120028 | 120028 | 45.2595 | -93.7057 | 45.2588 | -93.7044 | 45.2596 | -93.7057 | 45.2588 | -93.7043 | Aggregate | Aggregate | Clay | Flexible
2230-P-2022 | 2230 | MnROAD Mainline - Interstate 94 | Passing | LANE | 10/12/2022 |  | Hot Mix Asphalt Pavement - Reflective Cracking Challenge | Reflective Cracking on Hot Mix Asphalt w- PG 58S-28 Control | NCAT | 77 | 12 | 120038 | 120458 | 120028 | 120028 | 45.2595 | -93.7057 | 45.2588 | -93.7044 | 45.2595 | -93.7057 | 45.2588 | -93.7044 | Aggregate | Aggregate | Clay | Flexible
2230-PS-2022 | 2230 | MnROAD Mainline - Interstate 94 | Passing Shoulder | SHOULDER | 10/12/2022 |  | Hot Mix Asphalt Pavement - Reflective Cracking Challenge | Hot Mix Asphalt Shoulder | NCAT | 77 | 4 | 120038 | 120458 | 120028 | 120028 | 45.2595 | -93.7057 | 45.2588 | -93.7045 | 45.2595 | -93.7058 | 45.2587 | -93.7044 | Aggregate | Aggregate | Clay | Flexible
2231-D-2022 | 2231 | MnROAD Mainline - Interstate 94 | Driving | LANE | 10/12/2022 |  | Hot Mix Asphalt Pavement - Reflective Cracking Challenge | Reflective Cracking on Hot Mix Asphalt w- Superpave 5.0 | NCAT | 77 | 13 | 120500 | 120920 | 120478 | 120478 | 45.2588 | -93.7043 | 45.2581 | -93.703 | 45.2588 | -93.7043 | 45.258 | -93.7029 | Aggregate | Aggregate | Clay | Flexible
2231-DS-2022 | 2231 | MnROAD Mainline - Interstate 94 | Driving Shoulder | SHOULDER | 10/12/2022 |  | Hot Mix Asphalt Pavement - Reflective Cracking Challenge | Hot Mix Asphalt Shoulder | NCAT | 77 | 9 | 120500 | 120920 | 120478 | 120478 | 45.2588 | -93.7042 | 45.2581 | -93.703 | 45.2588 | -93.7043 | 45.2581 | -93.7029 | Aggregate | Aggregate | Clay | Flexible
2231-P-2022 | 2231 | MnROAD Mainline - Interstate 94 | Passing | LANE | 10/12/2022 |  | Hot Mix Asphalt Pavement - Reflective Cracking Challenge | Reflective Cracking on Hot Mix Asphalt w- Superpave 5.0 | NCAT | 77 | 12 | 120500 | 120920 | 120478 | 120478 | 45.2587 | -93.7043 | 45.258 | -93.703 | 45.2588 | -93.7044 | 45.258 | -93.703 | Aggregate | Aggregate | Clay | Flexible
2231-PS-2022 | 2231 | MnROAD Mainline - Interstate 94 | Passing Shoulder | SHOULDER | 10/12/2022 |  | Hot Mix Asphalt Pavement - Reflective Cracking Challenge | Hot Mix Asphalt Shoulder | NCAT | 77 | 4 | 120500 | 120920 | 120478 | 120478 | 45.2587 | -93.7043 | 45.258 | -93.703 | 45.2587 | -93.7044 | 45.258 | -93.703 | Aggregate | Aggregate | Clay | Flexible
2232-D-2022 | 2232 | MnROAD Mainline - Interstate 94 | Driving | LANE | 10/12/2022 |  | Hot Mix Asphalt Pavement - Reflective Cracking Challenge | Reflective Cracking on Hot Mix Asphalt w- Wet Plastic Additive | NCAT - Dow | 77 | 13 | 120953 | 121373 | 120930 | 120930 | 45.258 | -93.7029 | 45.2573 | -93.7016 | 45.258 | -93.7029 | 45.2573 | -93.7015 | Aggregate | Aggregate | Clay | Flexible
2232-DS-2022 | 2232 | MnROAD Mainline - Interstate 94 | Driving Shoulder | SHOULDER | 10/12/2022 |  | Hot Mix Asphalt Pavement - Reflective Cracking Challenge | Hot Mix Asphalt Shoulder | NCAT - Dow | 77 | 9 | 120953 | 121373 | 120930 | 120930 | 45.258 | -93.7028 | 45.2573 | -93.7016 | 45.2581 | -93.7029 | 45.2573 | -93.7015 | Aggregate | Aggregate | Clay | Flexible
2232-P-2022 | 2232 | MnROAD Mainline - Interstate 94 | Passing | LANE | 10/12/2022 |  | Hot Mix Asphalt Pavement - Reflective Cracking Challenge | Reflective Cracking on Hot Mix Asphalt w- Wet Plastic Additive | NCAT - Dow | 77 | 12 | 120953 | 121373 | 120930 | 120930 | 45.258 | -93.7029 | 45.2573 | -93.7016 | 45.258 | -93.703 | 45.2572 | -93.7016 | Aggregate | Aggregate | Clay | Flexible
2232-PS-2022 | 2232 | MnROAD Mainline - Interstate 94 | Passing Shoulder | SHOULDER | 10/12/2022 |  | Hot Mix Asphalt Pavement - Reflective Cracking Challenge | Hot Mix Asphalt Shoulder | NCAT - Dow | 77 | 4 | 120953 | 121373 | 120930 | 120930 | 45.2579 | -93.7029 | 45.2572 | -93.7016 | 45.258 | -93.703 | 45.2572 | -93.7016 | Aggregate | Aggregate | Clay | Flexible
2233-D-2022 | 2233 | MnROAD Mainline - Interstate 94 | Driving | LANE | 10/12/2022 |  | Hot Mix Asphalt Pavement - Reflective Cracking Challenge | Reflective Cracking on Hot Mix Asphalt w- Fiber Additive | NCAT - ACE | 77 | 13 | 121409 | 121829 | 121386 | 121386 | 45.2572 | -93.7015 | 45.2565 | -93.7002 | 45.2573 | -93.7015 | 45.2565 | -93.7001 | Aggregate | Aggregate | Clay | Flexible
2233-DS-2022 | 2233 | MnROAD Mainline - Interstate 94 | Driving Shoulder | SHOULDER | 10/12/2022 |  | Hot Mix Asphalt Pavement - Reflective Cracking Challenge | Hot Mix Asphalt Shoulder | NCAT - ACE | 77 | 9 | 121409 | 121829 | 121386 | 121386 | 45.2573 | -93.7014 | 45.2565 | -93.7002 | 45.2573 | -93.7015 | 45.2565 | -93.7001 | Aggregate | Aggregate | Clay | Flexible
2233-P-2022 | 2233 | MnROAD Mainline - Interstate 94 | Passing | LANE | 10/12/2022 |  | Hot Mix Asphalt Pavement - Reflective Cracking Challenge | Reflective Cracking on Hot Mix Asphalt w- Fiber Additive | NCAT - ACE | 77 | 12 | 121409 | 121829 | 121386 | 121386 | 45.2572 | -93.7015 | 45.2565 | -93.7002 | 45.2572 | -93.7016 | 45.2565 | -93.7002 | Aggregate | Aggregate | Clay | Flexible
2233-PS-2022 | 2233 | MnROAD Mainline - Interstate 94 | Passing Shoulder | SHOULDER | 10/12/2022 |  | Hot Mix Asphalt Pavement - Reflective Cracking Challenge | Hot Mix Asphalt Shoulder | NCAT - ACE | 77 | 4 | 121409 | 121829 | 121386 | 121386 | 45.2572 | -93.7015 | 45.2565 | -93.7002 | 45.2572 | -93.7016 | 45.2565 | -93.7002 | Aggregate | Aggregate | Clay | Flexible
2234-D-2022 | 2234 | MnROAD Mainline - Interstate 94 | Driving | LANE | 10/12/2022 |  | Hot Mix Asphalt Pavement - Reflective Cracking Challenge | Reflective Cracking on Hot Mix Asphalt w- Fiber Additive | NCAT - Forta Fi | 77 | 13 | 121865 | 122285 | 121842 | 121842 | 45.2565 | -93.7001 | 45.2558 | -93.6988 | 45.2565 | -93.7001 | 45.2557 | -93.6987 | Aggregate | Aggregate | Clay | Flexible
2234-DS-2022 | 2234 | MnROAD Mainline - Interstate 94 | Driving Shoulder | SHOULDER | 10/12/2022 |  | Hot Mix Asphalt Pavement - Reflective Cracking Challenge | Hot Mix Asphalt Shoulder | NCAT - Forta Fi | 77 | 9 | 121865 | 122285 | 121842 | 121842 | 45.2565 | -93.7 | 45.2558 | -93.6988 | 45.2565 | -93.7001 | 45.2558 | -93.6987 | Aggregate | Aggregate | Clay | Flexible
2234-P-2022 | 2234 | MnROAD Mainline - Interstate 94 | Passing | LANE | 10/12/2022 |  | Hot Mix Asphalt Pavement - Reflective Cracking Challenge | Reflective Cracking on Hot Mix Asphalt w- Fiber Additive | NCAT - Forta Fi | 77 | 12 | 121865 | 122285 | 121842 | 121842 | 45.2564 | -93.7001 | 45.2557 | -93.6988 | 45.2565 | -93.7002 | 45.2557 | -93.6988 | Aggregate | Aggregate | Clay | Flexible
2234-PS-2022 | 2234 | MnROAD Mainline - Interstate 94 | Passing Shoulder | SHOULDER | 10/12/2022 |  | Hot Mix Asphalt Pavement - Reflective Cracking Challenge | Hot Mix Asphalt Shoulder | NCAT - Forta Fi | 77 | 4 | 121865 | 122285 | 121842 | 121842 | 45.2564 | -93.7001 | 45.2557 | -93.6988 | 45.2565 | -93.7002 | 45.2557 | -93.6988 | Aggregate | Aggregate | Clay | Flexible
2235-D-2022 | 2235 | MnROAD Mainline - Interstate 94 | Driving | LANE | 10/12/2022 |  | Hot Mix Asphalt Pavement - Reflective Cracking Challenge | Reflective Cracking on Hot Mix Asphalt w- Wet Rubber Additive | NCAT - Entech | 77 | 13 | 122321 | 122741 | 122298 | 122298 | 45.2557 | -93.6987 | 45.255 | -93.6974 | 45.2557 | -93.6987 | 45.255 | -93.6973 | Aggregate | Aggregate | Clay | Flexible
2235-DS-2022 | 2235 | MnROAD Mainline - Interstate 94 | Driving Shoulder | SHOULDER | 10/12/2022 |  | Hot Mix Asphalt Pavement - Reflective Cracking Challenge | Hot Mix Asphalt Shoulder | NCAT - Entech | 77 | 9 | 122321 | 122741 | 122298 | 122298 | 45.2557 | -93.6986 | 45.255 | -93.6973 | 45.2558 | -93.6987 | 45.255 | -93.6973 | Aggregate | Aggregate | Clay | Flexible
2235-P-2022 | 2235 | MnROAD Mainline - Interstate 94 | Passing | LANE | 10/12/2022 |  | Hot Mix Asphalt Pavement - Reflective Cracking Challenge | Reflective Cracking on Hot Mix Asphalt w- Wet Rubber Additive | NCAT - Entech | 77 | 12 | 122321 | 122741 | 122298 | 122298 | 45.2557 | -93.6987 | 45.255 | -93.6974 | 45.2557 | -93.6988 | 45.255 | -93.6974 | Aggregate | Aggregate | Clay | Flexible
2235-PS-2022 | 2235 | MnROAD Mainline - Interstate 94 | Passing Shoulder | SHOULDER | 10/12/2022 |  | Hot Mix Asphalt Pavement - Reflective Cracking Challenge | Hot Mix Asphalt Shoulder | NCAT - Entech | 77 | 4 | 122321 | 122741 | 122298 | 122298 | 45.2557 | -93.6987 | 45.2549 | -93.6974 | 45.2557 | -93.6988 | 45.2549 | -93.6974 | Aggregate | Aggregate | Clay | Flexible
2236-D-2022 | 2236 | MnROAD Mainline - Interstate 94 | Driving | LANE | 10/12/2022 |  | Hot Mix Asphalt Pavement - Reflective Cracking Challenge | Reflective Cracking on Hot Mix Asphalt w- Dry Plastic Additive | NCAT - Avangard | 77 | 13 | 122778 | 123198 | 122754 | 122754 | 45.2549 | -93.6973 | 45.2527 | -93.693 | 45.255 | -93.6973 | 45.2542 | -93.6959 | Aggregate | Aggregate | Clay | Flexible
2236-DS-2022 | 2236 | MnROAD Mainline - Interstate 94 | Driving Shoulder | SHOULDER | 10/12/2022 |  | Hot Mix Asphalt Pavement - Reflective Cracking Challenge | Hot Mix Asphalt Shoulder | NCAT - Avangard | 77 | 9 | 122778 | 123198 | 122754 | 122754 | 45.255 | -93.6972 | 45.2542 | -93.696 | 45.255 | -93.6973 | 45.2542 | -93.6959 | Aggregate | Aggregate | Clay | Flexible
2236-P-2022 | 2236 | MnROAD Mainline - Interstate 94 | Passing | LANE | 10/12/2022 |  | Hot Mix Asphalt Pavement - Reflective Cracking Challenge | Reflective Cracking on Hot Mix Asphalt w- Dry Plastic Additive | NCAT - Avangard | 77 | 12 | 122778 | 123198 | 122754 | 122754 | 45.2549 | -93.6973 | 45.2543 | -93.6959 | 45.255 | -93.6974 | 45.2542 | -93.6959 | Aggregate | Aggregate | Clay | Flexible
2236-PS-2022 | 2236 | MnROAD Mainline - Interstate 94 | Passing Shoulder | SHOULDER | 10/12/2022 |  | Hot Mix Asphalt Pavement - Reflective Cracking Challenge | Hot Mix Asphalt Shoulder | NCAT - Avangard | 77 | 4 | 122778 | 123198 | 122754 | 122754 | 45.2549 | -93.6973 | 45.2542 | -93.696 | 45.2549 | -93.6974 | 45.2542 | -93.696 | Aggregate | Aggregate | Clay | Flexible
2237-D-2022 | 2237 | MnROAD Mainline - Interstate 94 | Driving | LANE | 10/12/2022 |  | Hot Mix Asphalt Pavement - Reflective Cracking Challenge | Reflective Cracking on Hot Mix Asphalt w- Dry Rubber Additive | NCAT - Liberty Tire | 77 | 13 | 123233 | 123653 | 123210 | 123210 | 45.2542 | -93.6958 | 45.2542 | -93.696 | 45.2542 | -93.6959 | 45.2535 | -93.6945 | Aggregate | Aggregate | Clay | Flexible
2237-DS-2022 | 2237 | MnROAD Mainline - Interstate 94 | Driving Shoulder | SHOULDER | 10/12/2022 |  | Hot Mix Asphalt Pavement - Reflective Cracking Challenge | Hot Mix Asphalt Shoulder | NCAT - Liberty Tire | 77 | 9 | 123233 | 123653 | 123210 | 123210 | 45.2542 | -93.6958 | 45.2535 | -93.6945 | 45.2542 | -93.6959 | 45.2535 | -93.6945 | Aggregate | Aggregate | Clay | Flexible
2237-P-2022 | 2237 | MnROAD Mainline - Interstate 94 | Passing | LANE | 10/12/2022 |  | Hot Mix Asphalt Pavement - Reflective Cracking Challenge | Reflective Cracking on Hot Mix Asphalt w- Dry Rubber Additive | NCAT - Liberty Tire | 77 | 12 | 123233 | 123653 | 123210 | 123210 | 45.2542 | -93.6959 | 45.2535 | -93.6945 | 45.2542 | -93.6959 | 45.2535 | -93.6945 | Aggregate | Aggregate | Clay | Flexible
2237-PS-2022 | 2237 | MnROAD Mainline - Interstate 94 | Passing Shoulder | SHOULDER | 10/12/2022 |  | Hot Mix Asphalt Pavement - Reflective Cracking Challenge | Hot Mix Asphalt Shoulder | NCAT - Liberty Tire | 77 | 4 | 123233 | 123653 | 123210 | 123210 | 45.2541 | -93.6959 | 45.2535 | -93.6946 | 45.2542 | -93.696 | 45.2534 | -93.6945 | Aggregate | Aggregate | Clay | Flexible
2238-P-2022 | 2238 | MnROAD Mainline - Interstate 94 | Passing | LANE | 10/12/2022 |  | Hot Mix Asphalt Pavement - Reflective Cracking Challenge | Reflective Cracking on Hot Mix Asphalt w- PG 49-34 Control (Neat) | NCAT | 77 | 12 | 123689 | 124109 | 123666 | 123666 | 45.2534 | -93.6944 | 45.2528 | -93.693 | 45.2535 | -93.6945 | 45.2528 | -93.6931 | Aggregate | Aggregate | Clay | Flexible
2238-PS-2022 | 2238 | MnROAD Mainline - Interstate 94 | Passing Shoulder | SHOULDER | 10/12/2022 |  | Hot Mix Asphalt Pavement - Reflective Cracking Challenge | Hot Mix Asphalt Shoulder | NCAT | 77 | 4 | 123689 | 124109 | 123666 | 123666 | 45.2534 | -93.6945 | 45.2528 | -93.6931 | 45.2534 | -93.6945 | 45.2527 | -93.6931 | Aggregate | Aggregate | Clay | Flexible
2238-D-2022 | 2238 | MnROAD Mainline - Interstate 94 | Driving | LANE | 10/12/2022 |  | Hot Mix Asphalt Pavement - Reflective Cracking Challenge | Reflective Cracking on Hot Mix Asphalt w- PG 49-34 Control (Neat) | NCAT | 77 | 13 | 123689 | 124109 | 123666 | 123666 | 45.2535 | -93.6944 | 45.2535 | -93.6946 | 45.2535 | -93.6945 | 45.2528 | -93.693 | Aggregate | Aggregate | Clay | Flexible
2238-DS-2022 | 2238 | MnROAD Mainline - Interstate 94 | Driving Shoulder | SHOULDER | 10/12/2022 |  | Hot Mix Asphalt Pavement - Reflective Cracking Challenge | Hot Mix Asphalt Shoulder | NCAT | 77 | 9 | 123689 | 124109 | 123666 | 123666 | 45.2535 | -93.6944 | 45.2528 | -93.6931 | 45.2535 | -93.6945 | 45.2528 | -93.693 | Aggregate | Aggregate | Clay | Flexible
2239-D-2022 | 2239 | MnROAD Mainline - Interstate 94 | Driving | LANE | 10/12/2022 |  | Hot Mix Asphalt Pavement - Reflective Cracking Challenge | Reflective Cracking on Hot Mix Asphalt w- PG 58H-34 Control | NCAT | 77 | 13 | 124145 | 124565 | 124122 | 124122 | 45.2528 | -93.693 | 45.2527 | -93.6931 | 45.2528 | -93.693 | 45.2521 | -93.6916 | Aggregate | Aggregate | Clay | Flexible
2239-PS-2022 | 2239 | MnROAD Mainline - Interstate 94 | Passing Shoulder | SHOULDER | 10/12/2022 |  | Hot Mix Asphalt Pavement - Reflective Cracking Challenge | Hot Mix Asphalt Shoulder | NCAT | 77 | 4 | 124145 | 124565 | 124122 | 124122 | 45.2527 | -93.693 | 45.2521 | -93.6916 | 45.2527 | -93.6931 | 45.252 | -93.6916 | Aggregate | Aggregate | Clay | Flexible
2239-P-2022 | 2239 | MnROAD Mainline - Interstate 94 | Passing | LANE | 10/12/2022 |  | Hot Mix Asphalt Pavement - Reflective Cracking Challenge | Reflective Cracking on Hot Mix Asphalt w- PG 58H-34 Control | NCAT | 77 | 12 | 124145 | 124565 | 124122 | 124122 | 45.2527 | -93.693 | 45.2521 | -93.6916 | 45.2528 | -93.6931 | 45.2521 | -93.6916 | Aggregate | Aggregate | Clay | Flexible
2239-DS-2022 | 2239 | MnROAD Mainline - Interstate 94 | Driving Shoulder | SHOULDER | 10/12/2022 |  | Hot Mix Asphalt Pavement - Reflective Cracking Challenge | Hot Mix Asphalt Shoulder | NCAT | 77 | 9 | 124145 | 124565 | 124122 | 124122 | 45.2528 | -93.6929 | 45.2521 | -93.6916 | 45.2528 | -93.693 | 45.2521 | -93.6915 | Aggregate | Aggregate | Clay | Flexible
3301-I-2021 | 3301 | MnROAD Low Volume Road | Inside | LANE | 06/01/2021 |  | Hot Mix Asphalt with Spray-Applied Rejuvenator Study | NRRA Spray Rej. Replenify from FHR over PG 58-28 | NRRA | 917 | 12 | 6400 | 6450 | 6400 | 6400 | 45.266 | -93.7165 | 45.2659 | -93.7163 | 45.266 | -93.7165 | 45.2659 | -93.7163 | Aggregate |  | Clay | Flexible
3301-IS-2021 | 3301 | MnROAD Low Volume Road | Inside Shoulder | SHOULDER | 06/01/2021 |  | Hot Mix Asphalt with Spray-Applied Rejuvenator Study | Recycled Asphalt Pavement Shoulder | NRRA | 917 | 12 | 6400 | 6450 | 6400 | 6400 | 45.2659 | -93.7165 | 45.2659 | -93.7164 | 45.2659 | -93.7165 | 45.2659 | -93.7164 | Aggregate |  | Clay | Flexible
3301-O-2021 | 3301 | MnROAD Low Volume Road | Outside | LANE | 06/01/2021 |  | Hot Mix Asphalt with Spray-Applied Rejuvenator Study | NRRA Spray Rej. Replenify from FHR over PG 58-28 | NRRA | 917 | 12 | 6400 | 6450 | 6400 | 6400 | 45.266 | -93.7165 | 45.2659 | -93.7163 | 45.266 | -93.7165 | 45.2659 | -93.7163 | Aggregate |  | Clay | Flexible
3301-OS-2021 | 3301 | MnROAD Low Volume Road | Outside Shoulder | SHOULDER | 06/01/2021 |  | Hot Mix Asphalt with Spray-Applied Rejuvenator Study | Recycled Asphalt Pavement Shoulder | NRRA | 917 | 12 | 6400 | 6450 | 6400 | 6400 | 45.266 | -93.7164 | 45.2659 | -93.7163 | 45.266 | -93.7164 | 45.2659 | -93.7163 | Aggregate |  | Clay | Flexible
3302-I-2021 | 3302 | MnROAD Low Volume Road | Inside | LANE | 06/01/2021 |  | Hot Mix Asphalt with Spray-Applied Rejuvenator Study | NRRA Spray Rej. Control PG 58-28 | NRRA | 917 | 12 | 6450 | 6500 | 6450 | 6450 | 45.2659 | -93.7163 | 45.2658 | -93.7162 | 45.2659 | -93.7163 | 45.2658 | -93.7162 | Aggregate |  | Clay | Flexible
3302-IS-2021 | 3302 | MnROAD Low Volume Road | Inside Shoulder | SHOULDER | 06/01/2021 |  | Hot Mix Asphalt with Spray-Applied Rejuvenator Study | Recycled Asphalt Pavement Shoulder | NRRA | 917 | 12 | 6450 | 6500 | 6450 | 6450 | 45.2659 | -93.7164 | 45.2658 | -93.7162 | 45.2659 | -93.7164 | 45.2658 | -93.7162 | Aggregate |  | Clay | Flexible
3302-O-2021 | 3302 | MnROAD Low Volume Road | Outside | LANE | 06/01/2021 |  | Hot Mix Asphalt with Spray-Applied Rejuvenator Study | NRRA Spray Rej. Control PG 58-28 | NRRA | 917 | 12 | 6450 | 6500 | 6450 | 6450 | 45.2659 | -93.7163 | 45.2658 | -93.7162 | 45.2659 | -93.7163 | 45.2658 | -93.7162 | Aggregate |  | Clay | Flexible
3302-OS-2021 | 3302 | MnROAD Low Volume Road | Outside Shoulder | SHOULDER | 06/01/2021 |  | Hot Mix Asphalt with Spray-Applied Rejuvenator Study | Recycled Asphalt Pavement Shoulder | NRRA | 917 | 12 | 6450 | 6500 | 6450 | 6450 | 45.2659 | -93.7163 | 45.2659 | -93.7161 | 45.2659 | -93.7163 | 45.2659 | -93.7161 | Aggregate |  | Clay | Flexible
3303-O-2021 | 3303 | MnROAD Low Volume Road | Outside | LANE | 06/01/2021 |  | Hot Mix Asphalt with Spray-Applied Rejuvenator Study | NRRA Spray Rejuvenator Study - RePlay over PG 58-28 | NRRA | 917 | 12 | 6500 | 6550 | 6500 | 6500 | 45.2658 | -93.7162 | 45.2657 | -93.716 | 45.2658 | -93.7162 | 45.2657 | -93.716 | Aggregate |  | Clay | Flexible
3303-IS-2021 | 3303 | MnROAD Low Volume Road | Inside Shoulder | SHOULDER | 06/01/2021 |  | Hot Mix Asphalt with Spray-Applied Rejuvenator Study | Recycled Asphalt Pavement Shoulder | NRRA | 917 | 12 | 6500 | 6550 | 6500 | 6500 | 45.2658 | -93.7162 | 45.2657 | -93.7161 | 45.2658 | -93.7162 | 45.2657 | -93.7161 | Aggregate |  | Clay | Flexible
3303-I-2021 | 3303 | MnROAD Low Volume Road | Inside | LANE | 06/01/2021 |  | Hot Mix Asphalt with Spray-Applied Rejuvenator Study | NRRA Spray Rejuvenator Study - RePlay over PG 58-28 | NRRA | 917 | 12 | 6500 | 6550 | 6500 | 6500 | 45.2658 | -93.7162 | 45.2657 | -93.716 | 45.2658 | -93.7162 | 45.2657 | -93.716 | Aggregate |  | Clay | Flexible
3303-OS-2021 | 3303 | MnROAD Low Volume Road | Outside Shoulder | SHOULDER | 06/01/2021 |  | Hot Mix Asphalt with Spray-Applied Rejuvenator Study | Recycled Asphalt Pavement Shoulder | NRRA | 917 | 12 | 6500 | 6550 | 6500 | 6500 | 45.2659 | -93.7161 | 45.2658 | -93.716 | 45.2659 | -93.7161 | 45.2658 | -93.716 | Aggregate |  | Clay | Flexible
3304-I-2021 | 3304 | MnROAD Low Volume Road | Inside | LANE | 06/01/2021 |  | Hot Mix Asphalt with Spray-Applied Rejuvenator Study | NRRA Spray Rejuvenator Study - Biorestor Low VOC over PG 58-28 | NRRA | 917 | 12 | 6550 | 6600 | 6550 | 6550 | 45.2657 | -93.716 | 45.2656 | -93.7159 | 45.2657 | -93.716 | 45.2656 | -93.7159 | Aggregate |  | Clay | Flexible
3304-IS-2021 | 3304 | MnROAD Low Volume Road | Inside Shoulder | SHOULDER | 06/01/2021 |  | Hot Mix Asphalt with Spray-Applied Rejuvenator Study | Recycled Asphalt Pavement Shoulder | NRRA | 917 | 12 | 6550 | 6600 | 6550 | 6550 | 45.2657 | -93.7161 | 45.2656 | -93.7159 | 45.2657 | -93.7161 | 45.2656 | -93.7159 | Aggregate |  | Clay | Flexible
3304-O-2021 | 3304 | MnROAD Low Volume Road | Outside | LANE | 06/01/2021 |  | Hot Mix Asphalt with Spray-Applied Rejuvenator Study | NRRA Spray Rejuvenator Study - Biorestor Low VOC over PG 58-28 | NRRA | 917 | 12 | 6550 | 6600 | 6550 | 6550 | 45.2657 | -93.716 | 45.2657 | -93.7158 | 45.2657 | -93.716 | 45.2657 | -93.7158 | Aggregate |  | Clay | Flexible
3304-OS-2021 | 3304 | MnROAD Low Volume Road | Outside Shoulder | SHOULDER | 06/01/2021 |  | Hot Mix Asphalt with Spray-Applied Rejuvenator Study | Recycled Asphalt Pavement Shoulder | NRRA | 917 | 12 | 6550 | 6600 | 6550 | 6550 | 45.2658 | -93.716 | 45.2657 | -93.7158 | 45.2658 | -93.716 | 45.2657 | -93.7158 | Aggregate |  | Clay | Flexible
3305-I-2021 | 3305 | MnROAD Low Volume Road | Inside | LANE | 06/01/2021 |  | Hot Mix Asphalt with Spray-Applied Rejuvenator Study | Spray Rejuvenator - GSB88 over PG 58-28 | NRRA | 917 | 12 | 6600 | 6650 | 6600 | 6600 | 45.2656 | -93.7159 | 45.2655 | -93.7157 | 45.2656 | -93.7159 | 45.2655 | -93.7157 | Aggregate |  | Clay | Flexible
3305-IS-2021 | 3305 | MnROAD Low Volume Road | Inside Shoulder | SHOULDER | 06/01/2021 |  | Hot Mix Asphalt with Spray-Applied Rejuvenator Study | Recycled Asphalt Pavement Shoulder | NRRA | 917 | 12 | 6600 | 6650 | 6600 | 6600 | 45.2656 | -93.7159 | 45.2655 | -93.7158 | 45.2656 | -93.7159 | 45.2655 | -93.7158 | Aggregate |  | Clay | Flexible
3305-OS-2021 | 3305 | MnROAD Low Volume Road | Outside Shoulder | SHOULDER | 06/01/2021 |  | Hot Mix Asphalt with Spray-Applied Rejuvenator Study | Recycled Asphalt Pavement Shoulder | NRRA | 917 | 12 | 6600 | 6650 | 6600 | 6600 | 45.2657 | -93.7158 | 45.2656 | -93.7157 | 45.2657 | -93.7158 | 45.2656 | -93.7157 | Aggregate |  | Clay | Flexible
3305-O-2021 | 3305 | MnROAD Low Volume Road | Outside | LANE | 06/01/2021 |  | Hot Mix Asphalt with Spray-Applied Rejuvenator Study | Spray Rejuvenator - GSB88 over PG 58-28 | NRRA | 917 | 12 | 6600 | 6650 | 6600 | 6600 | 45.2657 | -93.7158 | 45.2656 | -93.7157 | 45.2657 | -93.7158 | 45.2656 | -93.7157 | Aggregate |  | Clay | Flexible
3306-I-2021 | 3306 | MnROAD Low Volume Road | Inside | LANE | 06/01/2021 |  | Hot Mix Asphalt with Spray-Applied Rejuvenator Study | Spray Rejuvenator - Biorestor over PG 58-28 | NRRA | 917 | 12 | 6650 | 6700 | 6650 | 6650 | 45.2655 | -93.7157 | 45.2655 | -93.7156 | 45.2655 | -93.7157 | 45.2655 | -93.7156 | Aggregate |  | Clay | Flexible
3306-O-2021 | 3306 | MnROAD Low Volume Road | Outside | LANE | 06/01/2021 |  | Hot Mix Asphalt with Spray-Applied Rejuvenator Study | Spray Rejuvenator - Biorestor over PG 58-28 | NRRA | 917 | 12 | 6650 | 6700 | 6650 | 6650 | 45.2656 | -93.7157 | 45.2655 | -93.7155 | 45.2656 | -93.7157 | 45.2655 | -93.7155 | Aggregate |  | Clay | Flexible
3306-IS-2021 | 3306 | MnROAD Low Volume Road | Inside Shoulder | SHOULDER | 06/01/2021 |  | Hot Mix Asphalt with Spray-Applied Rejuvenator Study | Recycled Asphalt Pavement Shoulder | NRRA | 917 | 12 | 6650 | 6700 | 6650 | 6650 | 45.2655 | -93.7158 | 45.2654 | -93.7156 | 45.2655 | -93.7158 | 45.2654 | -93.7156 | Aggregate |  | Clay | Flexible
3306-OS-2021 | 3306 | MnROAD Low Volume Road | Outside Shoulder | SHOULDER | 06/01/2021 |  | Hot Mix Asphalt with Spray-Applied Rejuvenator Study | Recycled Asphalt Pavement Shoulder | NRRA | 917 | 12 | 6650 | 6700 | 6650 | 6650 | 45.2656 | -93.7157 | 45.2655 | -93.7155 | 45.2656 | -93.7157 | 45.2655 | -93.7155 | Aggregate |  | Clay | Flexible
3307-O-2021 | 3307 | MnROAD Low Volume Road | Outside | LANE | 06/01/2021 |  | Hot Mix Asphalt with Spray-Applied Rejuvenator Study | Spray Rejuvenator - CRF over PG 58-28 | NRRA | 917 | 12 | 6700 | 6783 | 6700 | 6700 | 45.2655 | -93.7155 | 45.2654 | -93.7153 | 45.2655 | -93.7155 | 45.2654 | -93.7153 | Aggregate |  | Clay | Flexible
3307-IS-2021 | 3307 | MnROAD Low Volume Road | Inside Shoulder | SHOULDER | 06/01/2021 |  | Hot Mix Asphalt with Spray-Applied Rejuvenator Study | Recycled Asphalt Pavement Shoulder | NRRA | 917 | 12 | 6700 | 6783 | 6700 | 6700 | 45.2654 | -93.7156 | 45.2653 | -93.7153 | 45.2654 | -93.7156 | 45.2653 | -93.7153 | Aggregate |  | Clay | Flexible
3307-I-2021 | 3307 | MnROAD Low Volume Road | Inside | LANE | 06/01/2021 |  | Hot Mix Asphalt with Spray-Applied Rejuvenator Study | Spray Rejuvenator - CRF over PG 58-28 | NRRA | 917 | 12 | 6700 | 6783 | 6700 | 6700 | 45.2655 | -93.7156 | 45.2653 | -93.7153 | 45.2655 | -93.7156 | 45.2653 | -93.7153 | Aggregate |  | Clay | Flexible
3307-OS-2021 | 3307 | MnROAD Low Volume Road | Outside Shoulder | SHOULDER | 06/01/2021 |  | Hot Mix Asphalt with Spray-Applied Rejuvenator Study | Recycled Asphalt Pavement Shoulder | NRRA | 917 | 12 | 6700 | 6783 | 6700 | 6700 | 45.2655 | -93.7155 | 45.2654 | -93.7153 | 45.2655 | -93.7155 | 45.2654 | -93.7153 | Aggregate |  | Clay | Flexible
3309-I-2021 | 3309 | MnROAD Low Volume Road | Inside | LANE | 06/01/2021 |  | Hot Mix Asphalt with Spray-Applied Rejuvenator Study | Spray Rejuvenator - Reclamite over PG 58-28 | NRRA | 917 | 12 | 6790 | 6841 | 6790 | 6790 | 45.2653 | -93.7153 | 45.2652 | -93.7151 | 45.2653 | -93.7153 | 45.2652 | -93.7151 | Aggregate |  | Clay | Flexible
3309-IS-2021 | 3309 | MnROAD Low Volume Road | Inside Shoulder | SHOULDER | 06/01/2021 |  | Hot Mix Asphalt with Spray-Applied Rejuvenator Study | Recycled Asphalt Pavement Shoulder | NRRA | 917 | 12 | 6790 | 6841 | 6790 | 6790 | 45.2653 | -93.7153 | 45.2652 | -93.7152 | 45.2653 | -93.7153 | 45.2652 | -93.7152 | Aggregate |  | Clay | Flexible
3309-O-2021 | 3309 | MnROAD Low Volume Road | Outside | LANE | 06/01/2021 |  | Hot Mix Asphalt with Spray-Applied Rejuvenator Study | Spray Rejuvenator - Reclamite over PG 58-28 | NRRA | 917 | 12 | 6790 | 6841 | 6790 | 6790 | 45.2653 | -93.7153 | 45.2653 | -93.7151 | 45.2653 | -93.7153 | 45.2653 | -93.7151 | Aggregate |  | Clay | Flexible
3309-OS-2021 | 3309 | MnROAD Low Volume Road | Outside Shoulder | SHOULDER | 06/01/2021 |  | Hot Mix Asphalt with Spray-Applied Rejuvenator Study | Recycled Asphalt Pavement Shoulder | NRRA | 917 | 12 | 6790 | 6841 | 6790 | 6790 | 45.2654 | -93.7152 | 45.2653 | -93.7151 | 45.2654 | -93.7152 | 45.2653 | -93.7151 | Aggregate |  | Clay | Flexible
3310-I-2021 | 3310 | MnROAD Low Volume Road | Inside | LANE | 06/01/2021 |  | Hot Mix Asphalt with Spray-Applied Rejuvenator Study | Spray Rejuvenator - RPE-R over PG 58-28 | NRRA | 917 | 12 | 6850 | 6900 | 6850 | 6850 | 45.2652 | -93.7151 | 45.2651 | -93.715 | 45.2652 | -93.7151 | 45.2651 | -93.715 | Aggregate |  | Clay | Flexible
3310-IS-2021 | 3310 | MnROAD Low Volume Road | Inside Shoulder | SHOULDER | 06/01/2021 |  | Hot Mix Asphalt with Spray-Applied Rejuvenator Study | Recycled Asphalt Pavement Shoulder | NRRA | 917 | 12 | 6850 | 6900 | 6850 | 6850 | 45.2652 | -93.7151 | 45.2651 | -93.715 | 45.2652 | -93.7151 | 45.2651 | -93.715 | Aggregate |  | Clay | Flexible
3310-OS-2021 | 3310 | MnROAD Low Volume Road | Outside Shoulder | SHOULDER | 06/01/2021 |  | Hot Mix Asphalt with Spray-Applied Rejuvenator Study | Recycled Asphalt Pavement Shoulder | NRRA | 917 | 12 | 6850 | 6900 | 6850 | 6850 | 45.2653 | -93.7151 | 45.2652 | -93.7149 | 45.2653 | -93.7151 | 45.2652 | -93.7149 | Aggregate |  | Clay | Flexible
3310-O-2021 | 3310 | MnROAD Low Volume Road | Outside | LANE | 06/01/2021 |  | Hot Mix Asphalt with Spray-Applied Rejuvenator Study | Spray Rejuvenator - RPE-R over PG 58-28 | NRRA | 917 | 12 | 6850 | 6900 | 6850 | 6850 | 45.2652 | -93.7151 | 45.2652 | -93.7149 | 45.2652 | -93.7151 | 45.2652 | -93.7149 | Aggregate |  | Clay | Flexible
3311-I-2021 | 3311 | MnROAD Low Volume Road | Inside | LANE | 06/01/2021 |  | Hot Mix Asphalt with Spray-Applied Rejuvenator Study | Spray Rejuvenator - over PG 58-28 | NRRA | 917 | 12 | 6900 | 6950 | 6900 | 6900 | 45.2651 | -93.715 | 45.265 | -93.7148 | 45.2651 | -93.715 | 45.265 | -93.7148 | Aggregate |  | Clay | Flexible
3311-O-2021 | 3311 | MnROAD Low Volume Road | Outside | LANE | 06/01/2021 |  | Hot Mix Asphalt with Spray-Applied Rejuvenator Study | NRRA Spray Rejuvenator Study - Control PG 58-28 | NRRA | 917 | 12 | 6900 | 6950 | 6900 | 6900 | 45.2652 | -93.7149 | 45.2651 | -93.7148 | 45.2652 | -93.7149 | 45.2651 | -93.7148 | Aggregate |  | Clay | Flexible
3311-IS-2021 | 3311 | MnROAD Low Volume Road | Inside Shoulder | SHOULDER | 06/01/2021 |  | Hot Mix Asphalt with Spray-Applied Rejuvenator Study | Recycled Asphalt Pavement Shoulder | NRRA | 917 | 12 | 6900 | 6950 | 6900 | 6900 | 45.2651 | -93.715 | 45.265 | -93.7148 | 45.2651 | -93.715 | 45.265 | -93.7148 | Aggregate |  | Clay | Flexible
3311-OS-2021 | 3311 | MnROAD Low Volume Road | Outside Shoulder | SHOULDER | 06/01/2021 |  | Hot Mix Asphalt with Spray-Applied Rejuvenator Study | Recycled Asphalt Pavement Shoulder | NRRA | 917 | 12 | 6900 | 6950 | 6900 | 6900 | 45.2652 | -93.7149 | 45.2651 | -93.7147 | 45.2652 | -93.7149 | 45.2651 | -93.7147 | Aggregate |  | Clay | Flexible
3312-I-2021 | 3312 | MnROAD Low Volume Road | Inside | LANE | 06/01/2021 |  | Hot Mix Asphalt with Spray-Applied Rejuvenator Study | NRRA Spray Rejuvenator Study - Control PG 58-28 | NRRA | 917 | 12 | 6950 | 7000 | 6950 | 6950 | 45.265 | -93.7148 | 45.265 | -93.7146 | 45.265 | -93.7148 | 45.265 | -93.7146 | Aggregate |  | Clay | Flexible
3312-IS-2021 | 3312 | MnROAD Low Volume Road | Inside Shoulder | SHOULDER | 06/01/2021 |  | Hot Mix Asphalt with Spray-Applied Rejuvenator Study | Recycled Asphalt Pavement Shoulder | NRRA | 917 | 12 | 6950 | 7000 | 6950 | 6950 | 45.265 | -93.7148 | 45.2649 | -93.7147 | 45.265 | -93.7148 | 45.2649 | -93.7147 | Aggregate |  | Clay | Flexible
3312-OS-2021 | 3312 | MnROAD Low Volume Road | Outside Shoulder | SHOULDER | 06/01/2021 |  | Hot Mix Asphalt with Spray-Applied Rejuvenator Study | Recycled Asphalt Pavement Shoulder | NRRA | 917 | 12 | 6950 | 7000 | 6950 | 6950 | 45.2651 | -93.7147 | 45.265 | -93.7146 | 45.2651 | -93.7147 | 45.265 | -93.7146 | Aggregate |  | Clay | Flexible
3312-O-2021 | 3312 | MnROAD Low Volume Road | Outside | LANE | 06/01/2021 |  | Hot Mix Asphalt with Spray-Applied Rejuvenator Study | Spray Rejuvenator - Delta Mist over PG 58-28 | NRRA | 917 | 12 | 6950 | 7000 | 6950 | 6950 | 45.2651 | -93.7148 | 45.265 | -93.7146 | 45.2651 | -93.7148 | 45.265 | -93.7146 | Aggregate |  | Clay | Flexible
3313-I-2021 | 3313 | MnROAD Low Volume Road | Inside | LANE | 06/01/2021 |  | Hot Mix Asphalt with Spray-Applied Rejuvenator Study | Spray Rejuvenator - BioMAG over PG 58-28 | NRRA | 917 | 12 | 7000 | 7050 | 7000 | 7000 | 45.265 | -93.7146 | 45.2649 | -93.7145 | 45.265 | -93.7146 | 45.2649 | -93.7145 | Aggregate |  | Clay | Flexible
3313-IS-2021 | 3313 | MnROAD Low Volume Road | Inside Shoulder | SHOULDER | 06/01/2021 |  | Hot Mix Asphalt with Spray-Applied Rejuvenator Study | Recycled Asphalt Pavement Shoulder | NRRA | 917 | 12 | 7000 | 7050 | 7000 | 7000 | 45.2649 | -93.7147 | 45.2649 | -93.7145 | 45.2649 | -93.7147 | 45.2649 | -93.7145 | Aggregate |  | Clay | Flexible
3313-O-2021 | 3313 | MnROAD Low Volume Road | Outside | LANE | 06/01/2021 |  | Hot Mix Asphalt with Spray-Applied Rejuvenator Study | Spray Rejuvenator - BioMAG over PG 58-28 | NRRA | 917 | 12 | 7000 | 7050 | 7000 | 7000 | 45.265 | -93.7146 | 45.2649 | -93.7145 | 45.265 | -93.7146 | 45.2649 | -93.7145 | Aggregate |  | Clay | Flexible
3313-OS-2021 | 3313 | MnROAD Low Volume Road | Outside Shoulder | SHOULDER | 06/01/2021 |  | Hot Mix Asphalt with Spray-Applied Rejuvenator Study | Recycled Asphalt Pavement Shoulder | NRRA | 917 | 12 | 7000 | 7050 | 7000 | 7000 | 45.265 | -93.7146 | 45.2649 | -93.7144 | 45.265 | -93.7146 | 45.2649 | -93.7144 | Aggregate |  | Clay | Flexible
3314-I-2021 | 3314 | MnROAD Low Volume Road | Inside | LANE | 06/01/2021 |  | Hot Mix Asphalt with Spray-Applied Rejuvenator Study | Spray Rejuvenator - Reclamite + TiO2 - TiO2 - Reclamite over PG 58-28 | NRRA | 917 | 12 | 7050 | 7100 | 7050 | 7050 | 45.2649 | -93.7145 | 45.2648 | -93.7143 | 45.2649 | -93.7145 | 45.2648 | -93.7143 | Aggregate |  | Clay | Flexible
3314-IS-2021 | 3314 | MnROAD Low Volume Road | Inside Shoulder | SHOULDER | 06/01/2021 |  | Hot Mix Asphalt with Spray-Applied Rejuvenator Study | Recycled Asphalt Pavement Shoulder | NRRA | 917 | 12 | 7050 | 7100 | 7050 | 7050 | 45.2649 | -93.7145 | 45.2648 | -93.7144 | 45.2649 | -93.7145 | 45.2648 | -93.7144 | Aggregate |  | Clay | Flexible
3314-OS-2021 | 3314 | MnROAD Low Volume Road | Outside Shoulder | SHOULDER | 06/01/2021 |  | Hot Mix Asphalt with Spray-Applied Rejuvenator Study | Recycled Asphalt Pavement Shoulder | NRRA | 917 | 12 | 7050 | 7100 | 7050 | 7050 | 45.2649 | -93.7144 | 45.2648 | -93.7143 | 45.2649 | -93.7144 | 45.2648 | -93.7143 | Aggregate |  | Clay | Flexible
3314-O-2021 | 3314 | MnROAD Low Volume Road | Outside | LANE | 06/01/2021 |  | Hot Mix Asphalt with Spray-Applied Rejuvenator Study | Spray Rejuvenator - Reclamite + TiO2 - TiO2 - Reclamite over PG 58-28 | NRRA | 917 | 12 | 7050 | 7100 | 7050 | 7050 | 45.2649 | -93.7145 | 45.2648 | -93.7143 | 45.2649 | -93.7145 | 45.2648 | -93.7143 | Aggregate |  | Clay | Flexible
3315-I-2021 | 3315 | MnROAD Low Volume Road | Inside | LANE | 06/01/2021 |  | Hot Mix Asphalt with Spray-Applied Rejuvenator Study | Spray Rejuvenator - Invigorate over PG 58-28 | NRRA | 917 | 12 | 7100 | 7150 | 7100 | 7100 | 45.2648 | -93.7143 | 45.2647 | -93.7142 | 45.2648 | -93.7143 | 45.2647 | -93.7142 | Aggregate |  | Clay | Flexible
3315-IS-2021 | 3315 | MnROAD Low Volume Road | Inside Shoulder | SHOULDER | 06/01/2021 |  | Hot Mix Asphalt with Spray-Applied Rejuvenator Study | Recycled Asphalt Pavement Shoulder | NRRA | 917 | 12 | 7100 | 7150 | 7100 | 7100 | 45.2648 | -93.7144 | 45.2647 | -93.7142 | 45.2648 | -93.7144 | 45.2647 | -93.7142 | Aggregate |  | Clay | Flexible
3315-O-2021 | 3315 | MnROAD Low Volume Road | Outside | LANE | 06/01/2021 |  | Hot Mix Asphalt with Spray-Applied Rejuvenator Study | Spray Rejuvenator - Invigorate over PG 58-28 | NRRA | 917 | 12 | 7100 | 7150 | 7100 | 7100 | 45.2648 | -93.7143 | 45.2647 | -93.7142 | 45.2648 | -93.7143 | 45.2647 | -93.7142 | Aggregate |  | Clay | Flexible
3315-OS-2021 | 3315 | MnROAD Low Volume Road | Outside Shoulder | SHOULDER | 06/01/2021 |  | Hot Mix Asphalt with Spray-Applied Rejuvenator Study | Recycled Asphalt Pavement Shoulder | NRRA | 917 | 12 | 7100 | 7150 | 7100 | 7100 | 45.2648 | -93.7143 | 45.2648 | -93.7141 | 45.2648 | -93.7143 | 45.2648 | -93.7141 | Aggregate |  | Clay | Flexible
3401-I-2021 | 3401 | MnROAD Low Volume Road | Inside | LANE | 06/01/2021 |  | Hot Mix Asphalt with Spray-Applied Rejuvenator Study | NRRA Spray Rej. Replenify from FHR over PG 58-34 | NRRA | 917 | 12 | 7250 | 7300 | 7250 | 7250 | 45.2645 | -93.7139 | 45.2645 | -93.7137 | 45.2645 | -93.7139 | 45.2645 | -93.7137 | Aggregate |  | Clay | Flexible
3401-IS-2021 | 3401 | MnROAD Low Volume Road | Inside Shoulder | SHOULDER | 06/01/2021 |  | Hot Mix Asphalt with Spray-Applied Rejuvenator Study | Recycled Asphalt Pavement Shoulder | NRRA | 917 | 12 | 7250 | 7300 | 7250 | 7250 | 45.2645 | -93.7139 | 45.2644 | -93.7138 | 45.2645 | -93.7139 | 45.2644 | -93.7138 | Aggregate |  | Clay | Flexible
3401-O-2021 | 3401 | MnROAD Low Volume Road | Outside | LANE | 06/01/2021 |  | Hot Mix Asphalt with Spray-Applied Rejuvenator Study | NRRA Spray Rej. Replenify from FHR over PG 58-34 | NRRA | 917 | 12 | 7250 | 7300 | 7250 | 7250 | 45.2646 | -93.7138 | 45.2645 | -93.7137 | 45.2646 | -93.7138 | 45.2645 | -93.7137 | Aggregate |  | Clay | Flexible
3401-OS-2021 | 3401 | MnROAD Low Volume Road | Outside Shoulder | SHOULDER | 06/01/2021 |  | Hot Mix Asphalt with Spray-Applied Rejuvenator Study | Recycled Asphalt Pavement Shoulder | NRRA | 917 | 12 | 7250 | 7300 | 7250 | 7250 | 45.2646 | -93.7138 | 45.2645 | -93.7137 | 45.2646 | -93.7138 | 45.2645 | -93.7137 | Aggregate |  | Clay | Flexible
3402-OS-2021 | 3402 | MnROAD Low Volume Road | Outside Shoulder | SHOULDER | 06/01/2021 |  | Hot Mix Asphalt with Spray-Applied Rejuvenator Study | Recycled Asphalt Pavement Shoulder | NRRA | 917 | 12 | 7300 | 7350 | 7300 | 7300 | 45.2645 | -93.7137 | 45.2644 | -93.7135 | 45.2645 | -93.7137 | 45.2644 | -93.7135 | Aggregate |  | Clay | Flexible
3402-I-2021 | 3402 | MnROAD Low Volume Road | Inside | LANE | 06/01/2021 |  | Hot Mix Asphalt with Spray-Applied Rejuvenator Study | NRRA Spray Rejuvenator Study - Control PG 58-34 | NRRA | 917 | 12 | 7300 | 7350 | 7300 | 7300 | 45.2645 | -93.7137 | 45.2644 | -93.7136 | 45.2645 | -93.7137 | 45.2644 | -93.7136 | Aggregate |  | Clay | Flexible
3402-IS-2021 | 3402 | MnROAD Low Volume Road | Inside Shoulder | SHOULDER | 06/01/2021 |  | Hot Mix Asphalt with Spray-Applied Rejuvenator Study | Recycled Asphalt Pavement Shoulder | NRRA | 917 | 12 | 7300 | 7350 | 7300 | 7300 | 45.2644 | -93.7138 | 45.2644 | -93.7136 | 45.2644 | -93.7138 | 45.2644 | -93.7136 | Aggregate |  | Clay | Flexible
3402-O-2021 | 3402 | MnROAD Low Volume Road | Outside | LANE | 06/01/2021 |  | Hot Mix Asphalt with Spray-Applied Rejuvenator Study | NRRA Spray Rejuvenator Study - Control PG 58-34 | NRRA | 917 | 12 | 7300 | 7350 | 7300 | 7300 | 45.2645 | -93.7137 | 45.2644 | -93.7135 | 45.2645 | -93.7137 | 45.2644 | -93.7135 | Aggregate |  | Clay | Flexible
3403-OS-2021 | 3403 | MnROAD Low Volume Road | Outside Shoulder | SHOULDER | 06/01/2021 |  | Hot Mix Asphalt with Spray-Applied Rejuvenator Study | Recycled Asphalt Pavement Shoulder | NRRA | 917 | 12 | 7350 | 7400 | 7350 | 7350 | 45.2644 | -93.7135 | 45.2643 | -93.7134 | 45.2644 | -93.7135 | 45.2643 | -93.7134 | Aggregate |  | Clay | Flexible
3403-O-2021 | 3403 | MnROAD Low Volume Road | Outside | LANE | 06/01/2021 |  | Hot Mix Asphalt with Spray-Applied Rejuvenator Study | Spray Rejuvenator - Replay over PG 58-34 | NRRA | 917 | 12 | 7350 | 7400 | 7350 | 7350 | 45.2644 | -93.7135 | 45.2643 | -93.7134 | 45.2644 | -93.7135 | 45.2643 | -93.7134 | Aggregate |  | Clay | Flexible
3403-IS-2021 | 3403 | MnROAD Low Volume Road | Inside Shoulder | SHOULDER | 06/01/2021 |  | Hot Mix Asphalt with Spray-Applied Rejuvenator Study | Recycled Asphalt Pavement Shoulder | NRRA | 917 | 12 | 7350 | 7400 | 7350 | 7350 | 45.2644 | -93.7136 | 45.2643 | -93.7134 | 45.2644 | -93.7136 | 45.2643 | -93.7134 | Aggregate |  | Clay | Flexible
3403-I-2021 | 3403 | MnROAD Low Volume Road | Inside | LANE | 06/01/2021 |  | Hot Mix Asphalt with Spray-Applied Rejuvenator Study | Spray Rejuvenator - Replay over PG 58-34 | NRRA | 917 | 12 | 7350 | 7400 | 7350 | 7350 | 45.2644 | -93.7136 | 45.2643 | -93.7134 | 45.2644 | -93.7136 | 45.2643 | -93.7134 | Aggregate |  | Clay | Flexible
3404-OS-2021 | 3404 | MnROAD Low Volume Road | Outside Shoulder | SHOULDER | 06/01/2021 |  | Hot Mix Asphalt with Spray-Applied Rejuvenator Study | Recycled Asphalt Pavement Shoulder | NRRA | 917 | 12 | 7400 | 7450 | 7400 | 7400 | 45.2643 | -93.7134 | 45.2643 | -93.7132 | 45.2643 | -93.7134 | 45.2643 | -93.7132 | Aggregate |  | Clay | Flexible
3404-I-2021 | 3404 | MnROAD Low Volume Road | Inside | LANE | 06/01/2021 |  | Hot Mix Asphalt with Spray-Applied Rejuvenator Study | Spray Rejuvenator - Biorestor - Biorestor Low VOC over PG 58-34 | NRRA | 917 | 12 | 7400 | 7450 | 7400 | 7400 | 45.2643 | -93.7134 | 45.2642 | -93.7133 | 45.2643 | -93.7134 | 45.2642 | -93.7133 | Aggregate |  | Clay | Flexible
3404-IS-2021 | 3404 | MnROAD Low Volume Road | Inside Shoulder | SHOULDER | 06/01/2021 |  | Hot Mix Asphalt with Spray-Applied Rejuvenator Study | Recycled Asphalt Pavement Shoulder | NRRA | 917 | 12 | 7400 | 7450 | 7400 | 7400 | 45.2643 | -93.7134 | 45.2642 | -93.7133 | 45.2643 | -93.7134 | 45.2642 | -93.7133 | Aggregate |  | Clay | Flexible
3404-O-2021 | 3404 | MnROAD Low Volume Road | Outside | LANE | 06/01/2021 |  | Hot Mix Asphalt with Spray-Applied Rejuvenator Study | Spray Rejuvenator - Biorestor - Biorestor Low VOC over PG 58-34 | NRRA | 917 | 12 | 7400 | 7450 | 7400 | 7400 | 45.2643 | -93.7134 | 45.2642 | -93.7132 | 45.2643 | -93.7134 | 45.2642 | -93.7132 | Aggregate |  | Clay | Flexible
3405-OS-2021 | 3405 | MnROAD Low Volume Road | Outside Shoulder | SHOULDER | 06/01/2021 |  | Hot Mix Asphalt with Spray-Applied Rejuvenator Study | Recycled Asphalt Pavement Shoulder | NRRA | 917 | 12 | 7450 | 7500 | 7450 | 7450 | 45.2643 | -93.7132 | 45.2642 | -93.7131 | 45.2643 | -93.7132 | 45.2642 | -93.7131 | Aggregate |  | Clay | Flexible
3405-O-2021 | 3405 | MnROAD Low Volume Road | Outside | LANE | 06/01/2021 |  | Hot Mix Asphalt with Spray-Applied Rejuvenator Study | Spray Rejuvenator - GSB88 over PG 58-34 | NRRA | 917 | 12 | 7450 | 7500 | 7450 | 7450 | 45.2642 | -93.7132 | 45.2642 | -93.7131 | 45.2642 | -93.7132 | 45.2642 | -93.7131 | Aggregate |  | Clay | Flexible
3405-IS-2021 | 3405 | MnROAD Low Volume Road | Inside Shoulder | SHOULDER | 06/01/2021 |  | Hot Mix Asphalt with Spray-Applied Rejuvenator Study | Recycled Asphalt Pavement Shoulder | NRRA | 917 | 12 | 7450 | 7500 | 7450 | 7450 | 45.2642 | -93.7133 | 45.2641 | -93.7131 | 45.2642 | -93.7133 | 45.2641 | -93.7131 | Aggregate |  | Clay | Flexible
3405-I-2021 | 3405 | MnROAD Low Volume Road | Inside | LANE | 06/01/2021 |  | Hot Mix Asphalt with Spray-Applied Rejuvenator Study | Spray Rejuvenator - GSB88 over PG 58-34 | NRRA | 917 | 12 | 7450 | 7500 | 7450 | 7450 | 45.2642 | -93.7133 | 45.2641 | -93.7131 | 45.2642 | -93.7133 | 45.2641 | -93.7131 | Aggregate |  | Clay | Flexible
3406-OS-2021 | 3406 | MnROAD Low Volume Road | Outside Shoulder | SHOULDER | 06/01/2021 |  | Hot Mix Asphalt with Spray-Applied Rejuvenator Study | Recycled Asphalt Pavement Shoulder | NRRA | 917 | 12 | 7500 | 7550 | 7500 | 7500 | 45.2642 | -93.7131 | 45.2641 | -93.7129 | 45.2642 | -93.7131 | 45.2641 | -93.7129 | Aggregate |  | Clay | Flexible
3406-I-2021 | 3406 | MnROAD Low Volume Road | Inside | LANE | 06/01/2021 |  | Hot Mix Asphalt with Spray-Applied Rejuvenator Study | Spray Rejuvenator - Biorestor over PG 58-34 | NRRA | 917 | 12 | 7500 | 7550 | 7500 | 7500 | 45.2641 | -93.7131 | 45.264 | -93.713 | 45.2641 | -93.7131 | 45.264 | -93.713 | Aggregate |  | Clay | Flexible
3406-IS-2021 | 3406 | MnROAD Low Volume Road | Inside Shoulder | SHOULDER | 06/01/2021 |  | Hot Mix Asphalt with Spray-Applied Rejuvenator Study | Recycled Asphalt Pavement Shoulder | NRRA | 917 | 12 | 7500 | 7550 | 7500 | 7500 | 45.2641 | -93.7131 | 45.264 | -93.713 | 45.2641 | -93.7131 | 45.264 | -93.713 | Aggregate |  | Clay | Flexible
3406-O-2021 | 3406 | MnROAD Low Volume Road | Outside | LANE | 06/01/2021 |  | Hot Mix Asphalt with Spray-Applied Rejuvenator Study | Spray Rejuvenator - Biorestor over PG 58-34 | NRRA | 917 | 12 | 7500 | 7550 | 7500 | 7500 | 45.2642 | -93.7131 | 45.2641 | -93.7129 | 45.2642 | -93.7131 | 45.2641 | -93.7129 | Aggregate |  | Clay | Flexible
3407-OS-2021 | 3407 | MnROAD Low Volume Road | Outside Shoulder | SHOULDER | 06/01/2021 |  | Hot Mix Asphalt with Spray-Applied Rejuvenator Study | Recycled Asphalt Pavement Shoulder | NRRA | 917 | 12 | 7550 | 7635 | 7550 | 7550 | 45.2641 | -93.7129 | 45.264 | -93.7126 | 45.2641 | -93.7129 | 45.264 | -93.7126 | Aggregate |  | Clay | Flexible
3407-O-2021 | 3407 | MnROAD Low Volume Road | Outside | LANE | 06/01/2021 |  | Hot Mix Asphalt with Spray-Applied Rejuvenator Study | Spray Rejuvenator - CRF over PG 58-34 | NRRA | 917 | 12 | 7550 | 7635 | 7550 | 7550 | 45.2641 | -93.7129 | 45.2639 | -93.7127 | 45.2641 | -93.7129 | 45.2639 | -93.7127 | Aggregate |  | Clay | Flexible
3407-IS-2021 | 3407 | MnROAD Low Volume Road | Inside Shoulder | SHOULDER | 06/01/2021 |  | Hot Mix Asphalt with Spray-Applied Rejuvenator Study | Recycled Asphalt Pavement Shoulder | NRRA | 917 | 12 | 7550 | 7635 | 7550 | 7550 | 45.264 | -93.713 | 45.2639 | -93.7127 | 45.264 | -93.713 | 45.2639 | -93.7127 | Aggregate |  | Clay | Flexible
3407-I-2021 | 3407 | MnROAD Low Volume Road | Inside | LANE | 06/01/2021 |  | Hot Mix Asphalt with Spray-Applied Rejuvenator Study | Spray Rejuvenator - CRF over PG 58-34 | NRRA | 917 | 12 | 7550 | 7635 | 7550 | 7550 | 45.264 | -93.713 | 45.2639 | -93.7127 | 45.264 | -93.713 | 45.2639 | -93.7127 | Aggregate |  | Clay | Flexible
3409-OS-2021 | 3409 | MnROAD Low Volume Road | Outside Shoulder | SHOULDER | 06/01/2021 |  | Hot Mix Asphalt with Spray-Applied Rejuvenator Study | Recycled Asphalt Pavement Shoulder | NRRA | 917 | 12 | 7641 | 7691 | 7641 | 7641 | 45.2639 | -93.7126 | 45.2639 | -93.7125 | 45.2639 | -93.7126 | 45.2639 | -93.7125 | Aggregate |  | Clay | Flexible
3409-I-2021 | 3409 | MnROAD Low Volume Road | Inside | LANE | 06/01/2021 |  | Hot Mix Asphalt with Spray-Applied Rejuvenator Study | Spray Rejuvenator - Reclamite over PG 58-34 | NRRA | 917 | 12 | 7641 | 7691 | 7641 | 7641 | 45.2639 | -93.7127 | 45.2638 | -93.7125 | 45.2639 | -93.7127 | 45.2638 | -93.7125 | Aggregate |  | Clay | Flexible
3409-IS-2021 | 3409 | MnROAD Low Volume Road | Inside Shoulder | SHOULDER | 06/01/2021 |  | Hot Mix Asphalt with Spray-Applied Rejuvenator Study | Recycled Asphalt Pavement Shoulder | NRRA | 917 | 12 | 7641 | 7691 | 7641 | 7641 | 45.2639 | -93.7127 | 45.2638 | -93.7125 | 45.2639 | -93.7127 | 45.2638 | -93.7125 | Aggregate |  | Clay | Flexible
3409-O-2021 | 3409 | MnROAD Low Volume Road | Outside | LANE | 06/01/2021 |  | Hot Mix Asphalt with Spray-Applied Rejuvenator Study | Spray Rejuvenator - Reclamite over PG 58-34 | NRRA | 917 | 12 | 7641 | 7691 | 7641 | 7641 | 45.2639 | -93.7126 | 45.2638 | -93.7125 | 45.2639 | -93.7126 | 45.2638 | -93.7125 | Aggregate |  | Clay | Flexible
3410-OS-2021 | 3410 | MnROAD Low Volume Road | Outside Shoulder | SHOULDER | 06/01/2021 |  | Hot Mix Asphalt with Spray-Applied Rejuvenator Study | Recycled Asphalt Pavement Shoulder | NRRA | 917 | 12 | 7700 | 7750 | 7700 | 7700 | 45.2638 | -93.7124 | 45.2638 | -93.7123 | 45.2638 | -93.7124 | 45.2638 | -93.7123 | Aggregate |  | Clay | Flexible
3410-O-2021 | 3410 | MnROAD Low Volume Road | Outside | LANE | 06/01/2021 |  | Hot Mix Asphalt with Spray-Applied Rejuvenator Study | Spray Rejuvenator - RPE-R over PG 58-34 | NRRA | 917 | 12 | 7700 | 7750 | 7700 | 7700 | 45.2638 | -93.7125 | 45.2637 | -93.7123 | 45.2638 | -93.7125 | 45.2637 | -93.7123 | Aggregate |  | Clay | Flexible
3410-IS-2021 | 3410 | MnROAD Low Volume Road | Inside Shoulder | SHOULDER | 06/01/2021 |  | Hot Mix Asphalt with Spray-Applied Rejuvenator Study | Recycled Asphalt Pavement Shoulder | NRRA | 917 | 12 | 7700 | 7750 | 7700 | 7700 | 45.2638 | -93.7125 | 45.2637 | -93.7124 | 45.2638 | -93.7125 | 45.2637 | -93.7124 | Aggregate |  | Clay | Flexible
3410-I-2021 | 3410 | MnROAD Low Volume Road | Inside | LANE | 06/01/2021 |  | Hot Mix Asphalt with Spray-Applied Rejuvenator Study | Spray Rejuvenator - RPE-R over PG 58-34 | NRRA | 917 | 12 | 7700 | 7750 | 7700 | 7700 | 45.2638 | -93.7125 | 45.2637 | -93.7123 | 45.2638 | -93.7125 | 45.2637 | -93.7123 | Aggregate |  | Clay | Flexible
3411-OS-2021 | 3411 | MnROAD Low Volume Road | Outside Shoulder | SHOULDER | 06/01/2021 |  | Hot Mix Asphalt with Spray-Applied Rejuvenator Study | Recycled Asphalt Pavement Shoulder | NRRA | 917 | 12 | 7750 | 7800 | 7750 | 7750 | 45.2638 | -93.7123 | 45.2637 | -93.7121 | 45.2638 | -93.7123 | 45.2637 | -93.7121 | Aggregate |  | Clay | Flexible
3411-I-2021 | 3411 | MnROAD Low Volume Road | Inside | LANE | 06/01/2021 |  | Hot Mix Asphalt with Spray-Applied Rejuvenator Study | NRRA Spray Rejuvenator Study - Control PG 58-34 | NRRA | 917 | 12 | 7750 | 7800 | 7750 | 7750 | 45.2637 | -93.7123 | 45.2636 | -93.7122 | 45.2637 | -93.7123 | 45.2636 | -93.7122 | Aggregate |  | Clay | Flexible
3411-IS-2021 | 3411 | MnROAD Low Volume Road | Inside Shoulder | SHOULDER | 06/01/2021 |  | Hot Mix Asphalt with Spray-Applied Rejuvenator Study | Recycled Asphalt Pavement Shoulder | NRRA | 917 | 12 | 7750 | 7800 | 7750 | 7750 | 45.2637 | -93.7124 | 45.2636 | -93.7122 | 45.2637 | -93.7124 | 45.2636 | -93.7122 | Aggregate |  | Clay | Flexible
3411-O-2021 | 3411 | MnROAD Low Volume Road | Outside | LANE | 06/01/2021 |  | Hot Mix Asphalt with Spray-Applied Rejuvenator Study | NRRA Spray Rejuvenator Study - Control PG 58-34 | NRRA | 917 | 12 | 7750 | 7800 | 7750 | 7750 | 45.2637 | -93.7123 | 45.2637 | -93.7122 | 45.2637 | -93.7123 | 45.2637 | -93.7122 | Aggregate |  | Clay | Flexible
3412-OS-2021 | 3412 | MnROAD Low Volume Road | Outside Shoulder | SHOULDER | 06/01/2021 |  | Hot Mix Asphalt with Spray-Applied Rejuvenator Study | Recycled Asphalt Pavement Shoulder | NRRA | 917 | 12 | 7800 | 7850 | 7800 | 7800 | 45.2637 | -93.7121 | 45.2636 | -93.712 | 45.2637 | -93.7121 | 45.2636 | -93.712 | Aggregate |  | Clay | Flexible
3412-O-2021 | 3412 | MnROAD Low Volume Road | Outside | LANE | 06/01/2021 |  | Hot Mix Asphalt with Spray-Applied Rejuvenator Study | Spray Rejuvenator - Delta Mist over PG 58-34 | NRRA | 917 | 12 | 7800 | 7850 | 7800 | 7800 | 45.2637 | -93.7122 | 45.2636 | -93.712 | 45.2637 | -93.7122 | 45.2636 | -93.712 | Aggregate |  | Clay | Flexible
3412-IS-2021 | 3412 | MnROAD Low Volume Road | Inside Shoulder | SHOULDER | 06/01/2021 |  | Hot Mix Asphalt with Spray-Applied Rejuvenator Study | Recycled Asphalt Pavement Shoulder | NRRA | 917 | 12 | 7800 | 7850 | 7800 | 7800 | 45.2636 | -93.7122 | 45.2635 | -93.7121 | 45.2636 | -93.7122 | 45.2635 | -93.7121 | Aggregate |  | Clay | Flexible
3412-I-2021 | 3412 | MnROAD Low Volume Road | Inside | LANE | 06/01/2021 |  | Hot Mix Asphalt with Spray-Applied Rejuvenator Study | Spray Rejuvenator - Delta Mist over PG 58-34 | NRRA | 917 | 12 | 7800 | 7850 | 7800 | 7800 | 45.2636 | -93.7122 | 45.2635 | -93.712 | 45.2636 | -93.7122 | 45.2635 | -93.712 | Aggregate |  | Clay | Flexible
3413-OS-2021 | 3413 | MnROAD Low Volume Road | Outside Shoulder | SHOULDER | 06/01/2021 |  | Hot Mix Asphalt with Spray-Applied Rejuvenator Study | Recycled Asphalt Pavement Shoulder | NRRA | 917 | 12 | 7850 | 7900 | 7850 | 7850 | 45.2636 | -93.712 | 45.2635 | -93.7118 | 45.2636 | -93.712 | 45.2635 | -93.7118 | Aggregate |  | Clay | Flexible
3413-I-2021 | 3413 | MnROAD Low Volume Road | Inside | LANE | 06/01/2021 |  | Hot Mix Asphalt with Spray-Applied Rejuvenator Study | Spray Rejuvenator - BioMAG over PG 58-34 | NRRA | 917 | 12 | 7850 | 7900 | 7850 | 7850 | 45.2635 | -93.712 | 45.2635 | -93.7119 | 45.2635 | -93.712 | 45.2635 | -93.7119 | Aggregate |  | Clay | Flexible
3413-IS-2021 | 3413 | MnROAD Low Volume Road | Inside Shoulder | SHOULDER | 06/01/2021 |  | Hot Mix Asphalt with Spray-Applied Rejuvenator Study | Recycled Asphalt Pavement Shoulder | NRRA | 917 | 12 | 7850 | 7900 | 7850 | 7850 | 45.2635 | -93.7121 | 45.2634 | -93.7119 | 45.2635 | -93.7121 | 45.2634 | -93.7119 | Aggregate |  | Clay | Flexible
3413-O-2021 | 3413 | MnROAD Low Volume Road | Outside | LANE | 06/01/2021 |  | Hot Mix Asphalt with Spray-Applied Rejuvenator Study | Spray Rejuvenator - BioMAG over PG 58-34 | NRRA | 917 | 12 | 7850 | 7900 | 7850 | 7850 | 45.2636 | -93.712 | 45.2635 | -93.7118 | 45.2636 | -93.712 | 45.2635 | -93.7118 | Aggregate |  | Clay | Flexible
3414-OS-2021 | 3414 | MnROAD Low Volume Road | Outside Shoulder | SHOULDER | 06/01/2021 |  | Hot Mix Asphalt with Spray-Applied Rejuvenator Study | Recycled Asphalt Pavement Shoulder | NRRA | 917 | 12 | 7900 | 7950 | 7900 | 7900 | 45.2635 | -93.7118 | 45.2634 | -93.7117 | 45.2635 | -93.7118 | 45.2634 | -93.7117 | Aggregate |  | Clay | Flexible
3414-O-2021 | 3414 | MnROAD Low Volume Road | Outside | LANE | 06/01/2021 |  | Hot Mix Asphalt with Spray-Applied Rejuvenator Study | Spray Rejuvenator - Reclamite + TiO2 - TiO2 - Reclamite over PG 58-34 | NRRA | 917 | 12 | 7900 | 7950 | 7900 | 7900 | 45.2635 | -93.7118 | 45.2634 | -93.7117 | 45.2635 | -93.7118 | 45.2634 | -93.7117 | Aggregate |  | Clay | Flexible
3414-IS-2021 | 3414 | MnROAD Low Volume Road | Inside Shoulder | SHOULDER | 06/01/2021 |  | Hot Mix Asphalt with Spray-Applied Rejuvenator Study | Recycled Asphalt Pavement Shoulder | NRRA | 917 | 12 | 7900 | 7950 | 7900 | 7900 | 45.2634 | -93.7119 | 45.2633 | -93.7118 | 45.2634 | -93.7119 | 45.2633 | -93.7118 | Aggregate |  | Clay | Flexible
3414-I-2021 | 3414 | MnROAD Low Volume Road | Inside | LANE | 06/01/2021 |  | Hot Mix Asphalt with Spray-Applied Rejuvenator Study | Spray Rejuvenator - Reclamite + TiO2 - TiO2 - Reclamite over PG 58-34 | NRRA | 917 | 12 | 7900 | 7950 | 7900 | 7900 | 45.2635 | -93.7119 | 45.2634 | -93.7117 | 45.2635 | -93.7119 | 45.2634 | -93.7117 | Aggregate |  | Clay | Flexible
3415-IS-2021 | 3415 | MnROAD Low Volume Road | Inside Shoulder | SHOULDER | 06/01/2021 |  | Hot Mix Asphalt with Spray-Applied Rejuvenator Study | Recycled Asphalt Pavement Shoulder | NRRA | 917 | 12 | 7950 | 8000 | 7950 | 7950 | 45.2633 | -93.7118 | 45.2633 | -93.7116 | 45.2633 | -93.7118 | 45.2633 | -93.7116 | Aggregate |  | Clay | Flexible
3415-O-2021 | 3415 | MnROAD Low Volume Road | Outside | LANE | 06/01/2021 |  | Hot Mix Asphalt with Spray-Applied Rejuvenator Study | Spray Rejuvenator - Invigorate over PG 58-34 | NRRA | 917 | 12 | 7950 | 8000 | 7950 | 7950 | 45.2634 | -93.7117 | 45.2633 | -93.7115 | 45.2634 | -93.7117 | 45.2633 | -93.7115 | Aggregate |  | Clay | Flexible
3415-OS-2021 | 3415 | MnROAD Low Volume Road | Outside Shoulder | SHOULDER | 06/01/2021 |  | Hot Mix Asphalt with Spray-Applied Rejuvenator Study | Recycled Asphalt Pavement Shoulder | NRRA | 917 | 12 | 7950 | 8000 | 7950 | 7950 | 45.2634 | -93.7117 | 45.2633 | -93.7115 | 45.2634 | -93.7117 | 45.2633 | -93.7115 | Aggregate |  | Clay | Flexible
3415-I-2021 | 3415 | MnROAD Low Volume Road | Inside | LANE | 06/01/2021 |  | Hot Mix Asphalt with Spray-Applied Rejuvenator Study | Spray Rejuvenator - Invigorate over PG 58-34 | NRRA | 917 | 12 | 7950 | 8000 | 7950 | 7950 | 45.2634 | -93.7117 | 45.2633 | -93.7116 | 45.2634 | -93.7117 | 45.2633 | -93.7116 | Aggregate |  | Clay | Flexible
5131-D-2008 | 5131 | MnROAD Mainline - Interstate 94 | Driving | LANE | 08/25/2008 | 06/08/2013 | Concrete Pavement Thickness Optimization - How Thin Can You Go | 5 inches JPCP - 12' Panels on Aggregate Base - Plate Dowels |  | 77 | 12 | 118398 | 118434 | 118398 | 118398 | 45.2623 | -93.7107 | 45.2622 | -93.7106 | 45.2623 | -93.7107 | 45.2622 | -93.7106 | Aggregate | Aggregate | Clay | Rigid
5131-PS-2008 | 5131 | MnROAD Mainline - Interstate 94 | Passing Shoulder | SHOULDER | 08/25/2008 | 06/08/2013 | Concrete Pavement Thickness Optimization - How Thin Can You Go | Hot Mix Asphalt Shoulder |  | 77 | 4 | 118398 | 118434 | 118398 | 118398 | 45.2623 | -93.7107 | 45.2622 | -93.7106 | 45.2623 | -93.7107 | 45.2622 | -93.7106 | Aggregate | Aggregate | Clay | Flexible
5131-P-2008 | 5131 | MnROAD Mainline - Interstate 94 | Passing | LANE | 08/25/2008 | 06/08/2013 | Concrete Pavement Thickness Optimization - How Thin Can You Go | 5 inches JPCP - 12' Panels on Aggregate Base - Plate Dowels |  | 77 | 12 | 118398 | 118434 | 118398 | 118398 | 45.2623 | -93.7107 | 45.2622 | -93.7106 | 45.2623 | -93.7107 | 45.2622 | -93.7106 | Aggregate | Aggregate | Clay | Rigid
5131-DS-2008 | 5131 | MnROAD Mainline - Interstate 94 | Driving Shoulder | SHOULDER | 08/25/2008 | 06/08/2013 | Concrete Pavement Thickness Optimization - How Thin Can You Go | Hot Mix Asphalt Shoulder |  | 77 | 10 | 118398 | 118434 | 118398 | 118398 | 45.2623 | -93.7107 | 45.2622 | -93.7106 | 45.2623 | -93.7107 | 45.2622 | -93.7106 | Aggregate | Aggregate | Clay | Flexible
6001-D-2008 | 6001 | TH-6 | Driving | LANE | 07/01/2008 | 08/27/2019 | Hot Mix Asphalt with Spray-Applied Rejuvenator Study | 5 inches Hot Mix Asphalt over 8 inches Aggregate Base |  | 21215 | 12 | 0 | 100 | 0 | 0 | [8 empty] | Aggregate |  | Sand | Flexible
6001-D-2019 | 6001 | TH-6 | Driving | LANE | 08/28/2019 |  | Hot Mix Asphalt with Spray-Applied Rejuvenator Study | 1.5 inch Hot Mix Asphalt Overlay - Rejuvinator | Cargill | 21215 | 12 | 0 | 100 | 0 | 0 | [8 empty] | Aggregate |  | Sand | Flexible
6002-D-2008 | 6002 | TH-6 | Driving | LANE | 07/01/2008 | 08/27/2019 | Hot Mix Asphalt with Spray-Applied Rejuvenator Study | 5 inches Hot Mix Asphalt over 8 inches Aggregate Base |  | 21215 | 12 | 100 | 200 | 100 | 100 | [8 empty] | Aggregate |  | Sand | Flexible
6002-D-2019 | 6002 | TH-6 | Driving | LANE | 08/28/2019 |  | Hot Mix Asphalt with Spray-Applied Rejuvenator Study | 1.5 inch Hot Mix Asphalt Overlay - Rejuvinator | Poet | 21215 | 12 | 100 | 200 | 100 | 100 | [8 empty] | Aggregate |  | Sand | Flexible
6003-D-2008 | 6003 | TH-6 | Driving | LANE | 07/01/2008 | 08/27/2019 | Hot Mix Asphalt with Spray-Applied Rejuvenator Study | 5 inches Hot Mix Asphalt over 8 inches Aggregate Base |  | 21215 | 12 | 200 | 300 | 200 | 200 | [8 empty] | Aggregate |  | Sand | Flexible
6003-D-2019 | 6003 | TH-6 | Driving | LANE | 08/28/2019 |  | Hot Mix Asphalt with Spray-Applied Rejuvenator Study | 1.5 inch Hot Mix Asphalt Overlay - Rejuvinator | US SOY | 21215 | 12 | 200 | 300 | 200 | 200 | [8 empty] | Aggregate |  | Sand | Flexible
6004-D-2019 | 6004 | TH-6 | Driving | LANE | 08/28/2019 |  | Hot Mix Asphalt with Spray-Applied Rejuvenator Study | 1.5 inch Hot Mix Asphalt Overlay - Rejuvinator | Kraton | 21215 | 12 | 300 | 400 | 300 | 300 | [8 empty] | Aggregate |  | Sand | Flexible
6004-D-2008 | 6004 | TH-6 | Driving | LANE | 07/01/2008 | 08/27/2019 | Hot Mix Asphalt with Spray-Applied Rejuvenator Study | 5 inches Hot Mix Asphalt over 8 inches Aggregate Base |  | 21215 | 12 | 300 | 400 | 300 | 300 | [8 empty] | Aggregate |  | Sand | Flexible
6005-D-2008 | 6005 | TH-6 | Driving | LANE | 07/01/2008 | 08/27/2019 | Hot Mix Asphalt with Spray-Applied Rejuvenator Study | 5 inches Hot Mix Asphalt over 8 inches Aggregate Base |  | 21215 | 12 | 400 | 500 | 400 | 400 | [8 empty] | Aggregate |  | Sand | Flexible
6005-D-2019 | 6005 | TH-6 | Driving | LANE | 08/28/2019 |  | Hot Mix Asphalt with Spray-Applied Rejuvenator Study | 1.5 inch Hot Mix Asphalt Overlay - Rejuvinator | Ingevity | 21215 | 12 | 400 | 500 | 400 | 400 | [8 empty] | Aggregate |  | Sand | Flexible
6006-D-2019 | 6006 | TH-6 | Driving | LANE | 08/28/2019 |  | Hot Mix Asphalt with Spray-Applied Rejuvenator Study | 1.5 inch Hot Mix Asphalt Overlay - Rejuvinator | Asphalt Wax Inovations | 21215 | 12 | 500 | 600 | 500 | 500 | [8 empty] | Aggregate |  | Sand | Flexible
6006-D-2008 | 6006 | TH-6 | Driving | LANE | 07/01/2008 | 08/27/2019 | Hot Mix Asphalt with Spray-Applied Rejuvenator Study | 5 inches Hot Mix Asphalt over 8 inches Aggregate Base |  | 21215 | 12 | 500 | 600 | 500 | 500 | [8 empty] | Aggregate |  | Sand | Flexible
6007-D-2019 | 6007 | TH-6 | Driving | LANE | 08/28/2019 |  | Hot Mix Asphalt with Spray-Applied Rejuvenator Study | 1.5 inch Hot Mix Asphalt Overlay - Rejuvinator | Georgia Pacific | 21215 | 12 | 600 | 700 | 600 | 600 | [8 empty] | Aggregate |  | Sand | Flexible
6007-D-2008 | 6007 | TH-6 | Driving | LANE | 07/01/2008 | 08/27/2019 | Hot Mix Asphalt with Spray-Applied Rejuvenator Study | 5 inches Hot Mix Asphalt over 8 inches Aggregate Base |  | 21215 | 12 | 600 | 700 | 600 | 600 | [8 empty] | Aggregate |  | Sand | Flexible
6010-D-2019 | 6010 | TH-6 | Driving | LANE | 08/28/2019 |  | Hot Mix Asphalt with Spray-Applied Rejuvenator Study | 1.5 inch Hot Mix Asphalt Overlay - Rejuvinator |  | 21215 | 12 | 700 | 800 | 700 | 700 | [8 empty] | Aggregate |  | Clay | Flexible
6010-D-2008 | 6010 | TH-6 | Driving | LANE | 07/01/2008 | 08/27/2019 | Hot Mix Asphalt with Spray-Applied Rejuvenator Study | 5 inches Hot Mix Asphalt over 8 inches Aggregate Base |  | 21215 | 12 | 700 | 800 | 700 | 700 | [8 empty] | Aggregate |  | Clay | Flexible
6011-D-2019 | 6011 | TH-6 | Driving | LANE | 08/28/2019 |  | Hot Mix Asphalt with Spray-Applied Rejuvenator Study | 1.5 inch Hot Mix Asphalt Overlay - Rejuvinator |  | 21215 | 12 | 800 | 900 | 800 | 800 | [8 empty] | Aggregate |  | Sand | Flexible
6011-D-2008 | 6011 | TH-6 | Driving | LANE | 07/01/2008 | 08/27/2019 | Hot Mix Asphalt with Spray-Applied Rejuvenator Study | 5 inches Hot Mix Asphalt over 8 inches Aggregate Base |  | 21215 | 12 | 800 | 900 | 800 | 800 | [8 empty] | Aggregate |  | Sand | Flexible
6012-D-2008 | 6012 | TH-6 | Driving | LANE | 07/01/2008 | 08/27/2019 | Hot Mix Asphalt with Spray-Applied Rejuvenator Study | 5 inches Hot Mix Asphalt over 8 inches Aggregate Base |  | 21215 | 12 | 900 | 1000 | 900 | 900 | [8 empty] | Aggregate |  | Clay | Flexible
6012-D-2019 | 6012 | TH-6 | Driving | LANE | 08/28/2019 |  | Hot Mix Asphalt with Spray-Applied Rejuvenator Study | 1.5 inch Hot Mix Asphalt Overlay - Rejuvinator |  | 21215 | 12 | 900 | 1000 | 900 | 900 | [8 empty] | Aggregate |  | Clay | Flexible
7001-E-1991 | 7001 | MnROAD 70th Street | Eastbound | LANE | 07/01/1991 | 08/21/2019 | Hot Mix Asphalt - Northern Recycled Test Sections | 4 inches Hot Mix Asphalt on 15 inches Aggregate Base |  | 21217 | 12 | 130674.6 | 131222.6 | 130674.6 | 130674.6 | 45.2523 | -93.6837 | 45.2523 | -93.6819 | 45.2523 | -93.6838 | 45.2523 | -93.6818 | Aggregate |  | Clay | Flexible
7001-E-2019 | 7001 | MnROAD 70th Street | Eastbound | LANE | 08/22/2019 |  | Hot Mix Asphalt - Northern Recycled Test Sections | 1 inch Hot Mix Asphalt Thinlay on 7 inches Stabilized Full Depth Reclamation | NCAT | 21217 | 12 | 130674.6 | 131222.6 | 130674.6 | 130674.6 | 45.2523 | -93.6837 | 45.2523 | -93.6819 | 45.2523 | -93.6838 | 45.2523 | -93.6818 | Aggregate |  | Clay | Flexible
7002-E-1991 | 7002 | MnROAD 70th Street | Eastbound | LANE | 07/01/1991 | 08/21/2019 | Hot Mix Asphalt - Northern Recycled Test Sections | 4 inches Hot Mix Asphalt on 15 inches Aggregate Base |  | 21217 | 12 | 130124.6 | 130674.6 | 130124.6 | 130124.6 | 45.2523 | -93.6817 | 45.2523 | -93.6797 | 45.2523 | -93.6818 | 45.2523 | -93.6796 | Aggregate |  | Clay | Flexible
7002-E-2019 | 7002 | MnROAD 70th Street | Eastbound | LANE | 08/22/2019 |  | Hot Mix Asphalt - Northern Recycled Test Sections | 1 inch Hot Mix Asphalt Thinlay on 7 inches Stabilized Full Depth Reclamation | NCAT | 21217 | 12 | 130124.6 | 130674.6 | 130124.6 | 130124.6 | 45.2523 | -93.6817 | 45.2523 | -93.6797 | 45.2523 | -93.6818 | 45.2523 | -93.6796 | Aggregate |  | Clay | Flexible
7003-E-1991 | 7003 | MnROAD 70th Street | Eastbound | LANE | 07/01/1991 | 08/21/2019 | Hot Mix Asphalt - Northern Recycled Test Sections | 4 inches Hot Mix Asphalt on 15 inches Aggregate Base |  | 21217 | 12 | 129574.6 | 130124.6 | 129574.6 | 129574.6 | 45.2523 | -93.6795 | 45.2524 | -93.6776 | 45.2523 | -93.6796 | 45.2524 | -93.6775 | Aggregate |  | Clay | Flexible
7003-E-2019 | 7003 | MnROAD 70th Street | Eastbound | LANE | 08/22/2019 |  | Hot Mix Asphalt - Northern Recycled Test Sections | 1 inch Hot Mix Asphalt Thinlay on 3 inches Cold In-Place Recycling | NCAT | 21217 | 12 | 129574.6 | 130124.6 | 129574.6 | 129574.6 | 45.2523 | -93.6795 | 45.2524 | -93.6776 | 45.2523 | -93.6796 | 45.2524 | -93.6775 | Aggregate |  | Clay | Flexible
7004-E-1991 | 7004 | MnROAD 70th Street | Eastbound | LANE | 07/01/1991 | 08/21/2019 | Hot Mix Asphalt - Northern Recycled Test Sections | 4 inches Hot Mix Asphalt on 15 inches Aggregate Base |  | 21217 | 12 | 129024.6 | 129574.6 | 129024.6 | 129024.6 | 45.2524 | -93.6774 | 45.2524 | -93.6755 | 45.2524 | -93.6775 | 45.2524 | -93.6754 | Aggregate |  | Clay | Flexible
7004-E-2019 | 7004 | MnROAD 70th Street | Eastbound | LANE | 08/22/2019 |  | Hot Mix Asphalt - Northern Recycled Test Sections | 1 inch Hot Mix Asphalt Thinlay on 3 inches Cold In-Place Recycling | NCAT | 21217 | 12 | 129024.6 | 129574.6 | 129024.6 | 129024.6 | 45.2524 | -93.6774 | 45.2524 | -93.6755 | 45.2524 | -93.6775 | 45.2524 | -93.6754 | Aggregate |  | Clay | Flexible
7005-E-1991 | 7005 | MnROAD 70th Street | Eastbound | LANE | 07/01/1991 | 08/21/2019 | Hot Mix Asphalt - Northern Recycled Test Sections | 4 inches Hot Mix Asphalt on 15 inches Aggregate Base |  | 21217 | 12 | 128474.6 | 129024.6 | 128474.6 | 128474.6 | 45.2524 | -93.6753 | 45.2524 | -93.6753 | 45.2524 | -93.6754 | 45.2524 | -93.6732 | Aggregate |  | Clay | Flexible
7005-E-2019 | 7005 | MnROAD 70th Street | Eastbound | LANE | 08/22/2019 |  | Hot Mix Asphalt - Northern Recycled Test Sections | 1 inch Hot Mix Asphalt Thinlay on 3 inches Cold Central Plant Recycling on 1 inch existing Hot Mix Asphalt | NCAT | 21217 | 12 | 128474.6 | 129024.6 | 128474.6 | 128474.6 | 45.2524 | -93.6753 | 45.2524 | -93.6753 | 45.2524 | -93.6754 | 45.2524 | -93.6732 | Aggregate |  | Clay | Flexible
7006-E-1991 | 7006 | MnROAD 70th Street | Eastbound | LANE | 07/01/1991 | 08/22/2019 | Hot Mix Asphalt - Northern Recycled Test Sections | 4 inches Hot Mix Asphalt on 15 inches Aggregate Base |  | 21217 | 12 | 127924.6 | 128474.6 | 127924.6 | 127924.6 | 45.2524 | -93.6731 | 45.2524 | -93.6712 | 45.2524 | -93.6732 | 45.2524 | -93.6711 | Aggregate |  | Clay | Flexible
7006-E-2019 | 7006 | MnROAD 70th Street | Eastbound | LANE | 08/23/2019 |  | Hot Mix Asphalt - Northern Recycled Test Sections | 1 inch Hot Mix Asphalt Thinlay on 3 inches Mill and Overlay | NCAT | 21217 | 12 | 127924.6 | 128474.6 | 127924.6 | 127924.6 | 45.2524 | -93.6731 | 45.2524 | -93.6712 | 45.2524 | -93.6732 | 45.2524 | -93.6711 | Aggregate |  | Clay | Flexible
7007-E-1991 | 7007 | MnROAD 70th Street | Eastbound | LANE | 07/01/1991 | 08/21/2019 | Hot Mix Asphalt - Northern Recycled Test Sections | 4 inches Hot Mix Asphalt on 15 inches Aggregate Base |  | 21217 | 12 | 127374.6 | 127924.6 | 127374.6 | 127374.6 | 45.2524 | -93.671 | 45.2525 | -93.6691 | 45.2524 | -93.6711 | 45.2525 | -93.669 | Aggregate |  | Clay | Flexible
7007-E-2019 | 7007 | MnROAD 70th Street | Eastbound | LANE | 08/22/2019 |  | Hot Mix Asphalt - Northern Recycled Test Sections | 1 inch Hot Mix Asphalt Thinlay on 3 inches Cold Central Plant Recycling on 1 inch existing Hot Mix Asphalt | NCAT | 21217 | 12 | 127374.6 | 127924.6 | 127374.6 | 127374.6 | 45.2524 | -93.671 | 45.2525 | -93.6691 | 45.2524 | -93.6711 | 45.2525 | -93.669 | Aggregate |  | Clay | Flexible
7008-E-1991 | 7008 | MnROAD 70th Street | Eastbound | LANE | 07/01/1991 | 08/22/2019 | Hot Mix Asphalt - Northern Recycled Test Sections | 4 inches Hot Mix Asphalt on 15 inches Aggregate Base |  | 21217 | 12 | 126507.6 | 127374.6 | 126507.6 | 126507.6 | 45.2525 | -93.6689 | 45.2525 | -93.6669 | 45.2525 | -93.669 | 45.2525 | -93.6668 | Aggregate |  | Clay | Flexible
7008-E-2019 | 7008 | MnROAD 70th Street | Eastbound | LANE | 08/23/2019 |  | Hot Mix Asphalt - Northern Recycled Test Sections | 1 inch Hot Mix Asphalt Thinlay on 4 inches Hot Mix Asphalt on 15 inches Aggregate Base | NCAT | 21217 | 12 | 126507.6 | 127374.6 | 126507.6 | 126507.6 | 45.2525 | -93.6689 | 45.2525 | -93.6669 | 45.2525 | -93.669 | 45.2525 | -93.6668 | Aggregate |  | Clay | Flexible
7011-W-1991 | 7011 | MnROAD 70th Street | Westbound | LANE | 07/01/1991 | 08/22/2019 | Hot Mix Asphalt - Northern Recycled Test Sections | 4 inches Hot Mix Asphalt on 15 inches Aggregate Base |  | 21218 | 12 | 130674.6 | 131222.6 | 130674.6 | 130674.6 | 45.2524 | -93.6819 | 45.2524 | -93.6837 | 45.2524 | -93.6818 | 45.2524 | -93.6838 | Aggregate |  | Clay | Flexible
7011-W-2019 | 7011 | MnROAD 70th Street | Westbound | LANE | 08/23/2019 |  | Hot Mix Asphalt - Northern Recycled Test Sections | 1 inch Hot Mix Asphalt Thinlay on 4 inches Hot Mix Asphalt on 15 inches Aggregate Base | NCAT | 21218 | 12 | 130674.6 | 131222.6 | 130674.6 | 130674.6 | 45.2524 | -93.6819 | 45.2524 | -93.6837 | 45.2524 | -93.6818 | 45.2524 | -93.6838 | Aggregate |  | Clay | Flexible
7012-W-1991 | 7012 | MnROAD 70th Street | Westbound | LANE | 07/01/1991 | 08/22/2019 | Hot Mix Asphalt - Northern Recycled Test Sections | 4 inches Hot Mix Asphalt on 15 inches Aggregate Base |  | 21218 | 12 | 130124.6 | 130674.6 | 130124.6 | 130124.6 | 45.2524 | -93.6817 | 45.2524 | -93.6817 | 45.2524 | -93.6818 | 45.2524 | -93.6818 | Aggregate |  | Clay | Flexible
7012-W-2019 | 7012 | MnROAD 70th Street | Westbound | LANE | 08/23/2019 |  | Hot Mix Asphalt - Northern Recycled Test Sections | 1 inch Hot Mix Asphalt Thinlay on 4 inches Hot Mix Asphalt on 15 inches Aggregate Base | NCAT | 21218 | 12 | 130124.6 | 130674.6 | 130124.6 | 130124.6 | 45.2524 | -93.6817 | 45.2524 | -93.6817 | 45.2524 | -93.6818 | 45.2524 | -93.6818 | Aggregate |  | Clay | Flexible
7013-W-1991 | 7013 | MnROAD 70th Street | Westbound | LANE | 07/01/1991 | 08/22/2019 | Hot Mix Asphalt - Northern Recycled Test Sections | 4 inches Hot Mix Asphalt on 15 inches Aggregate Base |  | 21218 | 12 | 129574.6 | 130124.6 | 129574.6 | 129574.6 | 45.2524 | -93.6776 | 45.2524 | -93.6795 | 45.2524 | -93.6775 | 45.2524 | -93.6818 | Aggregate |  | Clay | Flexible
7013-W-2019 | 7013 | MnROAD 70th Street | Westbound | LANE | 08/23/2019 |  | Hot Mix Asphalt - Northern Recycled Test Sections | 1 inch Hot Mix Asphalt Thinlay on 4 inches Hot Mix Asphalt on 15 inches Aggregate Base | NCAT | 21218 | 12 | 129574.6 | 130124.6 | 129574.6 | 129574.6 | 45.2524 | -93.6776 | 45.2524 | -93.6795 | 45.2524 | -93.6775 | 45.2524 | -93.6818 | Aggregate |  | Clay | Flexible
7014-W-1991 | 7014 | MnROAD 70th Street | Westbound | LANE | 07/01/1991 | 08/22/2019 | Hot Mix Asphalt - Northern Recycled Test Sections | 4 inches Hot Mix Asphalt on 15 inches Aggregate Base |  | 21218 | 12 | 129024.6 | 129574.6 | 129024.6 | 129024.6 | 45.2525 | -93.6755 | 45.2524 | -93.6774 | 45.2525 | -93.6754 | 45.2524 | -93.6775 | Aggregate |  | Clay | Flexible
7014-W-2019 | 7014 | MnROAD 70th Street | Westbound | LANE | 08/23/2019 |  | Hot Mix Asphalt - Northern Recycled Test Sections | 1 inch Hot Mix Asphalt Thinlay on 4 inches Hot Mix Asphalt on 15 inches Aggregate Base | NCAT | 21218 | 12 | 129024.6 | 129574.6 | 129024.6 | 129024.6 | 45.2525 | -93.6755 | 45.2524 | -93.6774 | 45.2525 | -93.6754 | 45.2524 | -93.6775 | Aggregate |  | Clay | Flexible
7015-W-1991 | 7015 | MnROAD 70th Street | Westbound | LANE | 07/01/1991 | 08/22/2019 | Hot Mix Asphalt - Northern Recycled Test Sections | 4 inches Hot Mix Asphalt on 15 inches Aggregate Base |  | 21218 | 12 | 128474.6 | 129024.6 | 128474.6 | 128474.6 | 45.2525 | -93.6733 | 45.2525 | -93.6753 | 45.2525 | -93.6732 | 45.2525 | -93.6754 | Aggregate |  | Clay | Flexible
7015-W-2019 | 7015 | MnROAD 70th Street | Westbound | LANE | 08/23/2019 |  | Hot Mix Asphalt - Northern Recycled Test Sections | 1 inch Hot Mix Asphalt Thinlay on 4 inches Hot Mix Asphalt on 15 inches Aggregate Base | NCAT | 21218 | 12 | 128474.6 | 129024.6 | 128474.6 | 128474.6 | 45.2525 | -93.6733 | 45.2525 | -93.6753 | 45.2525 | -93.6732 | 45.2525 | -93.6754 | Aggregate |  | Clay | Flexible
7016-W-1991 | 7016 | MnROAD 70th Street | Westbound | LANE | 07/01/1991 | 08/22/2019 | Hot Mix Asphalt - Northern Recycled Test Sections | 4 inches Hot Mix Asphalt on 15 inches Aggregate Base |  | 21218 | 12 | 127924.6 | 128474.6 | 127924.6 | 127924.6 | 45.2525 | -93.6712 | 45.2525 | -93.6731 | 45.2525 | -93.6711 | 45.2525 | -93.6732 | Aggregate |  | Clay | Flexible
7016-W-2019 | 7016 | MnROAD 70th Street | Westbound | LANE | 08/23/2019 |  | Hot Mix Asphalt - Northern Recycled Test Sections | 1 inch Hot Mix Asphalt Thinlay on 2 inches Mill and Overlay | NCAT | 21218 | 12 | 127924.6 | 128474.6 | 127924.6 | 127924.6 | 45.2525 | -93.6712 | 45.2525 | -93.6731 | 45.2525 | -93.6711 | 45.2525 | -93.6732 | Aggregate |  | Clay | Flexible
7017-W-1991 | 7017 | MnROAD 70th Street | Westbound | LANE | 07/01/1991 | 08/21/2019 | Hot Mix Asphalt - Northern Recycled Test Sections | 4 inches Hot Mix Asphalt on 15 inches Aggregate Base |  | 21218 | 12 | 127374.6 | 127924.6 | 127374.6 | 127374.6 | 45.2525 | -93.6691 | 45.2525 | -93.671 | 45.2525 | -93.669 | 45.2525 | -93.6711 | Aggregate |  | Clay | Flexible
7017-W-2019 | 7017 | MnROAD 70th Street | Westbound | LANE | 08/22/2019 |  | Hot Mix Asphalt - Northern Recycled Test Sections | 1 inch Hot Mix Asphalt Thinlay on 3 inches Cold Central Plant Recycling on 1 inch existing Hot Mix Asphalt | NCAT | 21218 | 12 | 127374.6 | 127924.6 | 127374.6 | 127374.6 | 45.2525 | -93.6691 | 45.2525 | -93.671 | 45.2525 | -93.669 | 45.2525 | -93.6711 | Aggregate |  | Clay | Flexible
7018-W-1991 | 7018 | MnROAD 70th Street | Westbound | LANE | 07/01/1991 | 08/22/2019 | Hot Mix Asphalt - Northern Recycled Test Sections | 4 inches Hot Mix Asphalt on 15 inches Aggregate Base |  | 21218 | 12 | 126507.6 | 127374.6 | 126507.6 | 126507.6 | 45.2525 | -93.6669 | 45.2525 | -93.6689 | 45.2525 | -93.6668 | 45.2525 | -93.669 | Aggregate |  | Clay | Flexible
7018-W-2019 | 7018 | MnROAD 70th Street | Westbound | LANE | 08/23/2019 |  | Hot Mix Asphalt - Northern Recycled Test Sections | 1 inch Hot Mix Asphalt Thinlay on 4 inches Hot Mix Asphalt on 15 inches Aggregate Base | NCAT | 21218 | 12 | 126507.6 | 127374.6 | 126507.6 | 126507.6 | 45.2525 | -93.6669 | 45.2525 | -93.6689 | 45.2525 | -93.6668 | 45.2525 | -93.669 | Aggregate |  | Clay | Flexible
8001-E-2005 | 8001 | CSAH-8 | Eastbound | LANE | 11/01/2005 | 08/30/2016 | Hot Mix Asphalt - NCAT Low Volume Road Pavement Preservation | Original Construction - 7 inches Hot Mix Asphalt on 6 inches Granular Base | NCAT | 18882 | 11 | 0 | 528 | 0 | 0 | 45.6992 | -93.6314 | 45.6991 | -93.6293 | 45.6992 | -93.6314 | 45.6991 | -93.6293 | Aggregate |  | Sand | Flexible
8001-E-2016 | 8001 | CSAH-8 | Eastbound | LANE | 08/31/2016 |  | Hot Mix Asphalt - NCAT Low Volume Road Pavement Preservation | Crack Seal Transverse Mastic | NCAT | 18882 | 11 | 0 | 528 | 0 | 0 | 45.6992 | -93.6314 | 45.6991 | -93.6293 | 45.6992 | -93.6314 | 45.6991 | -93.6293 | Aggregate |  | Sand | Flexible
8001-ES-2005 | 8001 | CSAH-8 | EB Shoulder | SHOULDER | 11/01/2005 |  | Hot Mix Asphalt - NCAT Low Volume Road Pavement Preservation | Hot Mix Asphalt Shoulder |  | 18882 | 11 | 0 | 528 | 0 | 0 | 45.6992 | -93.6314 | 45.6991 | -93.6293 | 45.6992 | -93.6314 | 45.6991 | -93.6293 | Aggregate |  | Sand | Flexible
8002-E-2016 | 8002 | CSAH-8 | Eastbound | LANE | 08/31/2016 |  | Hot Mix Asphalt - NCAT Low Volume Road Pavement Preservation | Single FA 2.5 Chip Seal over Crack Seal -Transverse Mastic | NCAT | 18882 | 11 | 528 | 1056 | 528 | 528 | 45.6991 | -93.6293 | 45.6991 | -93.6272 | 45.6991 | -93.6293 | 45.6991 | -93.6272 | Aggregate |  | Sand | Flexible
8002-E-2005 | 8002 | CSAH-8 | Eastbound | LANE | 11/01/2005 | 08/30/2016 | Hot Mix Asphalt - NCAT Low Volume Road Pavement Preservation | Original Construction - 7 inches Hot Mix Asphalt on 6 inches Granular Base | NCAT | 18882 | 11 | 528 | 1056 | 528 | 528 | 45.6991 | -93.6293 | 45.6991 | -93.6272 | 45.6991 | -93.6293 | 45.6991 | -93.6272 | Aggregate |  | Sand | Flexible
8002-ES-2005 | 8002 | CSAH-8 | EB Shoulder | SHOULDER | 11/01/2005 |  | Hot Mix Asphalt - NCAT Low Volume Road Pavement Preservation | Hot Mix Asphalt Shoulder |  | 18882 | 11 | 528 | 1056 | 528 | 528 | 45.6991 | -93.6293 | 45.6991 | -93.6272 | 45.6991 | -93.6293 | 45.6991 | -93.6272 | Aggregate |  | Sand | Flexible
8003-E-2005 | 8003 | CSAH-8 | Eastbound | LANE | 11/01/2005 | 08/30/2016 | Hot Mix Asphalt - NCAT Low Volume Road Pavement Preservation | Original Construction - 7 inches Hot Mix Asphalt on 6 inches Granular Base | NCAT | 18882 | 11 | 1056 | 1584 | 1056 | 1056 | 45.6991 | -93.6272 | 45.6991 | -93.6252 | 45.6991 | -93.6272 | 45.6991 | -93.6252 | Aggregate |  | Sand | Flexible
8003-E-2016 | 8003 | CSAH-8 | Eastbound | LANE | 08/31/2016 |  | Hot Mix Asphalt - NCAT Low Volume Road Pavement Preservation | Single FA 2.5 Chip Seal | NCAT | 18882 | 11 | 1056 | 1584 | 1056 | 1056 | 45.6991 | -93.6272 | 45.6991 | -93.6252 | 45.6991 | -93.6272 | 45.6991 | -93.6252 | Aggregate |  | Sand | Flexible
8003-ES-2005 | 8003 | CSAH-8 | EB Shoulder | SHOULDER | 11/01/2005 |  | Hot Mix Asphalt - NCAT Low Volume Road Pavement Preservation | Hot Mix Asphalt Shoulder |  | 18882 | 11 | 1056 | 1584 | 1056 | 1056 | 45.6991 | -93.6272 | 45.6991 | -93.6252 | 45.6991 | -93.6272 | 45.6991 | -93.6252 | Aggregate |  | Sand | Flexible
8004-E-2005 | 8004 | CSAH-8 | Eastbound | LANE | 11/01/2005 | 08/30/2016 | Hot Mix Asphalt - NCAT Low Volume Road Pavement Preservation | Original Construction - 7 inches Hot Mix Asphalt on 6 inches Granular Base | NCAT | 18882 | 11 | 1584 | 2112 | 1584 | 1584 | 45.6991 | -93.6252 | 45.699 | -93.6231 | 45.6991 | -93.6252 | 45.699 | -93.6231 | Aggregate |  | Sand | Flexible
8004-E-2016 | 8004 | CSAH-8 | Eastbound | LANE | 08/31/2016 |  | Hot Mix Asphalt - NCAT Low Volume Road Pavement Preservation | Type III Microsurfacing over Single FA 2.5 Chip Seal | NCAT | 18882 | 11 | 1584 | 2112 | 1584 | 1584 | 45.6991 | -93.6252 | 45.699 | -93.6231 | 45.6991 | -93.6252 | 45.699 | -93.6231 | Aggregate |  | Sand | Flexible
8004-ES-2005 | 8004 | CSAH-8 | EB Shoulder | SHOULDER | 11/01/2005 |  | Hot Mix Asphalt - NCAT Low Volume Road Pavement Preservation | Hot Mix Asphalt Shoulder |  | 18882 | 11 | 1584 | 2112 | 1584 | 1584 | 45.6991 | -93.6252 | 45.699 | -93.6231 | 45.6991 | -93.6252 | 45.699 | -93.6231 | Aggregate |  | Sand | Flexible
8005-E-2016 | 8005 | CSAH-8 | Eastbound | LANE | 08/31/2016 |  | Hot Mix Asphalt - NCAT Low Volume Road Pavement Preservation | Double FA 2.5 Chip Seals | NCAT | 18882 | 11 | 2112 | 2640 | 2112 | 2112 | 45.699 | -93.6231 | 45.699 | -93.621 | 45.699 | -93.6231 | 45.699 | -93.621 | Aggregate |  | Sand | Flexible
8005-E-2005 | 8005 | CSAH-8 | Eastbound | LANE | 11/01/2005 | 08/30/2016 | Hot Mix Asphalt - NCAT Low Volume Road Pavement Preservation | Original Construction - 7 inches Hot Mix Asphalt on 6 inches Granular Base | NCAT | 18882 | 11 | 2112 | 2640 | 2112 | 2112 | 45.699 | -93.6231 | 45.699 | -93.621 | 45.699 | -93.6231 | 45.699 | -93.621 | Aggregate |  | Sand | Flexible
8005-ES-2005 | 8005 | CSAH-8 | EB Shoulder | SHOULDER | 11/01/2005 |  | Hot Mix Asphalt - NCAT Low Volume Road Pavement Preservation | Hot Mix Asphalt Shoulder |  | 18882 | 11 | 2112 | 2640 | 2112 | 2112 | 45.699 | -93.6231 | 45.699 | -93.621 | 45.699 | -93.6231 | 45.699 | -93.621 | Aggregate |  | Sand | Flexible
8006-E-2005 | 8006 | CSAH-8 | Eastbound | LANE | 11/01/2005 | 08/30/2016 | Hot Mix Asphalt - NCAT Low Volume Road Pavement Preservation | Original Construction - 7 inches Hot Mix Asphalt on 6 inches Granular Base | NCAT | 18882 | 11 | 2640 | 3168 | 2640 | 2640 | 45.699 | -93.621 | 45.6989 | -93.619 | 45.699 | -93.621 | 45.6989 | -93.619 | Aggregate |  | Sand | Flexible
8006-E-2016 | 8006 | CSAH-8 | Eastbound | LANE | 08/31/2016 |  | Hot Mix Asphalt - NCAT Low Volume Road Pavement Preservation | Triple Chip Seal - FA 2.5 over FA 2.5 over CA-70 | NCAT | 18882 | 11 | 2640 | 3168 | 2640 | 2640 | 45.699 | -93.621 | 45.6989 | -93.619 | 45.699 | -93.621 | 45.6989 | -93.619 | Aggregate |  | Sand | Flexible
8006-ES-2005 | 8006 | CSAH-8 | EB Shoulder | SHOULDER | 11/01/2005 |  | Hot Mix Asphalt - NCAT Low Volume Road Pavement Preservation | Hot Mix Asphalt Shoulder |  | 18882 | 11 | 2640 | 3168 | 2640 | 2640 | 45.699 | -93.621 | 45.6989 | -93.619 | 45.699 | -93.621 | 45.6989 | -93.619 | Aggregate |  | Sand | Flexible
8007-E-2005 | 8007 | CSAH-8 | Eastbound | LANE | 11/01/2005 | 08/30/2016 | Hot Mix Asphalt - NCAT Low Volume Road Pavement Preservation | Original Construction - 7 inches Hot Mix Asphalt on 6 inches Granular Base | NCAT | 18882 | 11 | 3168 | 3696 | 3168 | 3168 | 45.6989 | -93.619 | 45.6989 | -93.6169 | 45.6989 | -93.619 | 45.6989 | -93.6169 | Aggregate |  | Sand | Flexible
8007-E-2016 | 8007 | CSAH-8 | Eastbound | LANE | 08/31/2016 |  | Hot Mix Asphalt - NCAT Low Volume Road Pavement Preservation | Fibermat FA 2.5 Chip Seal | NCAT | 18882 | 11 | 3168 | 3696 | 3168 | 3168 | 45.6989 | -93.619 | 45.6989 | -93.6169 | 45.6989 | -93.619 | 45.6989 | -93.6169 | Aggregate |  | Sand | Flexible
8007-ES-2005 | 8007 | CSAH-8 | EB Shoulder | SHOULDER | 11/01/2005 |  | Hot Mix Asphalt - NCAT Low Volume Road Pavement Preservation | Hot Mix Asphalt Shoulder |  | 18882 | 11 | 3168 | 3696 | 3168 | 3168 | 45.6989 | -93.619 | 45.6989 | -93.6169 | 45.6989 | -93.619 | 45.6989 | -93.6169 | Aggregate |  | Sand | Flexible
8008-E-2005 | 8008 | CSAH-8 | Eastbound | LANE | 11/01/2005 | 08/30/2016 | Hot Mix Asphalt - NCAT Low Volume Road Pavement Preservation | Original Construction - 7 inches Hot Mix Asphalt on 6 inches Granular Base | NCAT | 18882 | 11 | 3696 | 4224 | 3696 | 3696 | 45.6989 | -93.6169 | 45.6988 | -93.6149 | 45.6989 | -93.6169 | 45.6988 | -93.6149 | Aggregate |  | Sand | Flexible
8008-E-2016 | 8008 | CSAH-8 | Eastbound | LANE | 08/31/2016 |  | Hot Mix Asphalt - NCAT Low Volume Road Pavement Preservation | Type III Microsurfacing over Fibermat FA 2.5 Chip Seal | NCAT | 18882 | 11 | 3696 | 4224 | 3696 | 3696 | 45.6989 | -93.6169 | 45.6988 | -93.6149 | 45.6989 | -93.6169 | 45.6988 | -93.6149 | Aggregate |  | Sand | Flexible
8008-ES-2005 | 8008 | CSAH-8 | EB Shoulder | SHOULDER | 11/01/2005 |  | Hot Mix Asphalt - NCAT Low Volume Road Pavement Preservation | Hot Mix Asphalt Shoulder |  | 18882 | 11 | 3696 | 4224 | 3696 | 3696 | 45.6989 | -93.6169 | 45.6988 | -93.6149 | 45.6989 | -93.6169 | 45.6988 | -93.6149 | Aggregate |  | Sand | Flexible
8009-E-2005 | 8009 | CSAH-8 | Eastbound | LANE | 11/01/2005 | 08/30/2016 | Hot Mix Asphalt - NCAT Low Volume Road Pavement Preservation | Original Construction - 7 inches Hot Mix Asphalt on 6 inches Granular Base | NCAT | 18882 | 11 | 4224 | 4752 | 4224 | 4224 | 45.6988 | -93.6149 | 45.6988 | -93.6128 | 45.6988 | -93.6149 | 45.6988 | -93.6128 | Aggregate |  | Sand | Flexible
8009-E-2016 | 8009 | CSAH-8 | Eastbound | LANE | 08/31/2016 |  | Hot Mix Asphalt - NCAT Low Volume Road Pavement Preservation | Type III Microsurfacing over FA 2.5 Scrub Seal | NCAT | 18882 | 11 | 4224 | 4752 | 4224 | 4224 | 45.6988 | -93.6149 | 45.6988 | -93.6128 | 45.6988 | -93.6149 | 45.6988 | -93.6128 | Aggregate |  | Sand | Flexible
8009-ES-2005 | 8009 | CSAH-8 | EB Shoulder | SHOULDER | 11/01/2005 |  | Hot Mix Asphalt - NCAT Low Volume Road Pavement Preservation | Hot Mix Asphalt Shoulder |  | 18882 | 11 | 4224 | 4752 | 4224 | 4224 | 45.6988 | -93.6149 | 45.6988 | -93.6128 | 45.6988 | -93.6149 | 45.6988 | -93.6128 | Aggregate |  | Sand | Flexible
8010-E-2005 | 8010 | CSAH-8 | Eastbound | LANE | 11/01/2005 | 08/30/2016 | Hot Mix Asphalt - NCAT Low Volume Road Pavement Preservation | Original Construction - 7 inches Hot Mix Asphalt on 6 inches Granular Base | NCAT | 18882 | 11 | 4752 | 5280 | 4752 | 4752 | 45.6988 | -93.6128 | 45.6987 | -93.6107 | 45.6988 | -93.6128 | 45.6987 | -93.6107 | Aggregate |  | Sand | Flexible
8010-E-2016 | 8010 | CSAH-8 | Eastbound | LANE | 08/31/2016 |  | Hot Mix Asphalt - NCAT Low Volume Road Pavement Preservation | FA 2.5 Scrub Seal | NCAT | 18882 | 11 | 4752 | 5280 | 4752 | 4752 | 45.6988 | -93.6128 | 45.6987 | -93.6107 | 45.6988 | -93.6128 | 45.6987 | -93.6107 | Aggregate |  | Sand | Flexible
8010-ES-2005 | 8010 | CSAH-8 | EB Shoulder | SHOULDER | 11/01/2005 |  | Hot Mix Asphalt - NCAT Low Volume Road Pavement Preservation | Hot Mix Asphalt Shoulder |  | 18882 | 11 | 4752 | 5280 | 4752 | 4752 | 45.6988 | -93.6128 | 45.6987 | -93.6107 | 45.6988 | -93.6128 | 45.6987 | -93.6107 | Aggregate |  | Sand | Flexible
8011-E-2005 | 8011 | CSAH-8 | Eastbound | LANE | 11/01/2005 | 08/30/2016 | Hot Mix Asphalt - NCAT Low Volume Road Pavement Preservation | Original Construction - 7 inches Hot Mix Asphalt on 6 inches Granular Base | NCAT | 18882 | 11 | 5280 | 5808 | 5280 | 5280 | 45.6987 | -93.6107 | 45.6987 | -93.6087 | 45.6987 | -93.6107 | 45.6987 | -93.6087 | Aggregate |  | Sand | Flexible
8011-ES-2005 | 8011 | CSAH-8 | EB Shoulder | SHOULDER | 11/01/2005 |  | Hot Mix Asphalt - NCAT Low Volume Road Pavement Preservation | Hot Mix Asphalt Shoulder |  | 18882 | 11 | 5280 | 5808 | 5280 | 5280 | 45.6987 | -93.6107 | 45.6987 | -93.6087 | 45.6987 | -93.6107 | 45.6987 | -93.6087 | Aggregate |  | Sand | Flexible
8011-E-2016 | 8011 | CSAH-8 | Eastbound | LANE | 08/31/2016 |  | Hot Mix Asphalt - NCAT Low Volume Road Pavement Preservation | Type III Microsurfacing over Crack Seal Transverse Mastic | NCAT | 18882 | 11 | 5280 | 5808 | 5280 | 5280 | 45.6987 | -93.6107 | 45.6987 | -93.6087 | 45.6987 | -93.6107 | 45.6987 | -93.6087 | Aggregate |  | Sand | Flexible
8012-E-2005 | 8012 | CSAH-8 | Eastbound | LANE | 11/01/2005 | 08/30/2016 | Hot Mix Asphalt - NCAT Low Volume Road Pavement Preservation | Original Construction - 7 inches Hot Mix Asphalt on 6 inches Granular Base | NCAT | 18882 | 11 | 5808 | 6336 | 5808 | 5808 | 45.6987 | -93.6087 | 45.6986 | -93.6066 | 45.6987 | -93.6087 | 45.6986 | -93.6066 | Aggregate |  | Sand | Flexible
8012-E-2016 | 8012 | CSAH-8 | Eastbound | LANE | 08/31/2016 |  | Hot Mix Asphalt - NCAT Low Volume Road Pavement Preservation | Type II Microsurfacing | NCAT | 18882 | 11 | 5808 | 6336 | 5808 | 5808 | 45.6987 | -93.6087 | 45.6986 | -93.6066 | 45.6987 | -93.6087 | 45.6986 | -93.6066 | Aggregate |  | Sand | Flexible
8012-ES-2005 | 8012 | CSAH-8 | EB Shoulder | SHOULDER | 11/01/2005 |  | Hot Mix Asphalt - NCAT Low Volume Road Pavement Preservation | Hot Mix Asphalt Shoulder |  | 18882 | 11 | 5808 | 6336 | 5808 | 5808 | 45.6987 | -93.6087 | 45.6986 | -93.6066 | 45.6987 | -93.6087 | 45.6986 | -93.6066 | Aggregate |  | Sand | Flexible
8013-E-2016 | 8013 | CSAH-8 | Eastbound | LANE | 08/31/2016 |  | Hot Mix Asphalt - NCAT Low Volume Road Pavement Preservation | Double Type II Microsurfacing | NCAT | 18882 | 11 | 6336 | 6864 | 6336 | 6336 | 45.6986 | -93.6066 | 45.6985 | -93.6045 | 45.6986 | -93.6066 | 45.6985 | -93.6045 | Aggregate |  | Sand | Flexible
8013-E-2005 | 8013 | CSAH-8 | Eastbound | LANE | 11/01/2005 | 08/30/2016 | Hot Mix Asphalt - NCAT Low Volume Road Pavement Preservation | Original Construction - 7 inches Hot Mix Asphalt on 6 inches Granular Base | NCAT | 18882 | 11 | 6336 | 6864 | 6336 | 6336 | 45.6986 | -93.6066 | 45.6985 | -93.6045 | 45.6986 | -93.6066 | 45.6985 | -93.6045 | Aggregate |  | Sand | Flexible
8013-ES-2005 | 8013 | CSAH-8 | EB Shoulder | SHOULDER | 11/01/2005 |  | Hot Mix Asphalt - NCAT Low Volume Road Pavement Preservation | Hot Mix Asphalt Shoulder |  | 18882 | 11 | 6336 | 6864 | 6336 | 6336 | 45.6986 | -93.6066 | 45.6985 | -93.6045 | 45.6986 | -93.6066 | 45.6985 | -93.6045 | Aggregate |  | Sand | Flexible
8014-E-2005 | 8014 | CSAH-8 | Eastbound | LANE | 11/01/2005 | 08/30/2016 | Hot Mix Asphalt - NCAT Low Volume Road Pavement Preservation | Original Construction - 7 inches Hot Mix Asphalt on 6 inches Granular Base | NCAT | 18882 | 11 | 6864 | 7392 | 6864 | 6864 | 45.6985 | -93.6045 | 45.6985 | -93.6025 | 45.6985 | -93.6045 | 45.6985 | -93.6025 | Aggregate |  | Sand | Flexible
8014-E-2016 | 8014 | CSAH-8 | Eastbound | LANE | 08/31/2016 |  | Hot Mix Asphalt - NCAT Low Volume Road Pavement Preservation | Conventional Fog Seal with Black Diamond Dust | NCAT | 18882 | 11 | 6864 | 7392 | 6864 | 6864 | 45.6985 | -93.6045 | 45.6985 | -93.6025 | 45.6985 | -93.6045 | 45.6985 | -93.6025 | Aggregate |  | Sand | Flexible
8014-ES-2005 | 8014 | CSAH-8 | EB Shoulder | SHOULDER | 11/01/2005 |  | Hot Mix Asphalt - NCAT Low Volume Road Pavement Preservation | Hot Mix Asphalt Shoulder |  | 18882 | 11 | 6864 | 7392 | 6864 | 6864 | 45.6985 | -93.6045 | 45.6985 | -93.6025 | 45.6985 | -93.6045 | 45.6985 | -93.6025 | Aggregate |  | Sand | Flexible
8015-E-2005 | 8015 | CSAH-8 | Eastbound | LANE | 11/01/2005 | 08/30/2016 | Hot Mix Asphalt - NCAT Low Volume Road Pavement Preservation | Original Construction - 7 inches Hot Mix Asphalt on 6 inches Granular Base | NCAT | 18882 | 11 | 7392 | 7920 | 7392 | 7392 | 45.6985 | -93.6025 | 45.6984 | -93.6004 | 45.6985 | -93.6025 | 45.6984 | -93.6004 | Aggregate |  | Sand | Flexible
8015-E-2016 | 8015 | CSAH-8 | Eastbound | LANE | 08/31/2016 |  | Hot Mix Asphalt - NCAT Low Volume Road Pavement Preservation | Rejuvenating Fog Seal with Black Diamond Dust | NCAT | 18882 | 11 | 7392 | 7920 | 7392 | 7392 | 45.6985 | -93.6025 | 45.6984 | -93.6004 | 45.6985 | -93.6025 | 45.6984 | -93.6004 | Aggregate |  | Sand | Flexible
8015-ES-2005 | 8015 | CSAH-8 | EB Shoulder | SHOULDER | 11/01/2005 |  | Hot Mix Asphalt - NCAT Low Volume Road Pavement Preservation | Hot Mix Asphalt Shoulder |  | 18882 | 11 | 7392 | 7920 | 7392 | 7392 | 45.6985 | -93.6025 | 45.6984 | -93.6004 | 45.6985 | -93.6025 | 45.6984 | -93.6004 | Aggregate |  | Sand | Flexible
8016-E-2016 | 8016 | CSAH-8 | Eastbound | LANE | 08/31/2016 |  | Hot Mix Asphalt - NCAT Low Volume Road Pavement Preservation | Thinlay Overlay - ABR over FA 2.5 Fibermat | NCAT | 18882 | 11 | 7920 | 8448 | 7920 | 7920 | 45.6984 | -93.6004 | 45.6984 | -93.5983 | 45.6984 | -93.6004 | 45.6984 | -93.5983 | Aggregate |  | Sand | Flexible
8016-E-2005 | 8016 | CSAH-8 | Eastbound | LANE | 11/01/2005 | 08/30/2016 | Hot Mix Asphalt - NCAT Low Volume Road Pavement Preservation | Original Construction - 7 inches Hot Mix Asphalt on 6 inches Granular Base | NCAT | 18882 | 11 | 7920 | 8448 | 7920 | 7920 | 45.6984 | -93.6004 | 45.6984 | -93.5983 | 45.6984 | -93.6004 | 45.6984 | -93.5983 | Aggregate |  | Sand | Flexible
8016-ES-2005 | 8016 | CSAH-8 | EB Shoulder | SHOULDER | 11/01/2005 |  | Hot Mix Asphalt - NCAT Low Volume Road Pavement Preservation | Hot Mix Asphalt Shoulder |  | 18882 | 11 | 7920 | 8448 | 7920 | 7920 | 45.6984 | -93.6004 | 45.6984 | -93.5983 | 45.6984 | -93.6004 | 45.6984 | -93.5983 | Aggregate |  | Sand | Flexible
8017-E-2005 | 8017 | CSAH-8 | Eastbound | LANE | 11/01/2005 | 08/30/2016 | Hot Mix Asphalt - NCAT Low Volume Road Pavement Preservation | Original Construction - 7 inches Hot Mix Asphalt on 6 inches Granular Base | NCAT | 18882 | 11 | 8448 | 8976 | 8448 | 8448 | 45.6984 | -93.5983 | 45.6983 | -93.5963 | 45.6984 | -93.5983 | 45.6983 | -93.5963 | Aggregate |  | Sand | Flexible
8017-E-2016 | 8017 | CSAH-8 | Eastbound | LANE | 08/31/2016 |  | Hot Mix Asphalt - NCAT Low Volume Road Pavement Preservation | Thinlay Overlay - ABR over FA 2.5 Scrub Seal | NCAT | 18882 | 11 | 8448 | 8976 | 8448 | 8448 | 45.6984 | -93.5983 | 45.6983 | -93.5963 | 45.6984 | -93.5983 | 45.6983 | -93.5963 | Aggregate |  | Sand | Flexible
8017-ES-2005 | 8017 | CSAH-8 | EB Shoulder | SHOULDER | 11/01/2005 |  | Hot Mix Asphalt - NCAT Low Volume Road Pavement Preservation | Hot Mix Asphalt Shoulder |  | 18882 | 11 | 8448 | 8976 | 8448 | 8448 | 45.6984 | -93.5983 | 45.6983 | -93.5963 | 45.6984 | -93.5983 | 45.6983 | -93.5963 | Aggregate |  | Sand | Flexible
8018-E-2005 | 8018 | CSAH-8 | Eastbound | LANE | 11/01/2005 | 08/30/2016 | Hot Mix Asphalt - NCAT Low Volume Road Pavement Preservation | Original Construction - 7 inches Hot Mix Asphalt on 6 inches Granular Base | NCAT | 18882 | 11 | 8976 | 9504 | 8976 | 8976 | 45.6983 | -93.5963 | 45.6982 | -93.5942 | 45.6983 | -93.5963 | 45.6982 | -93.5942 | Aggregate |  | Sand | Flexible
8018-E-2016 | 8018 | CSAH-8 | Eastbound | LANE | 08/31/2016 |  | Hot Mix Asphalt - NCAT Low Volume Road Pavement Preservation | 7 inches Hot Mix Asphalt on 6 inches Granular Base - Thinlay Overlay - ABR over FA 2.5 Chip Seal | NCAT | 18882 | 11 | 8976 | 9504 | 8976 | 8976 | 45.6983 | -93.5963 | 45.6982 | -93.5942 | 45.6983 | -93.5963 | 45.6982 | -93.5942 | Aggregate |  | Sand | Flexible
8018-ES-2005 | 8018 | CSAH-8 | EB Shoulder | SHOULDER | 11/01/2005 |  | Hot Mix Asphalt - NCAT Low Volume Road Pavement Preservation | Hot Mix Asphalt Shoulder |  | 18882 | 11 | 8976 | 9504 | 8976 | 8976 | 45.6983 | -93.5963 | 45.6982 | -93.5942 | 45.6983 | -93.5963 | 45.6982 | -93.5942 | Aggregate |  | Sand | Flexible
8019-E-2005 | 8019 | CSAH-8 | Eastbound | LANE | 11/01/2005 | 08/30/2016 | Hot Mix Asphalt - NCAT Low Volume Road Pavement Preservation | Original Construction - Control - 7 inches Hot Mix Asphalt on 6 inches Granular Base | NCAT | 18882 | 11 | 9504 | 10032 | 9504 | 9504 | 45.6982 | -93.5942 | 45.6982 | -93.5921 | 45.6982 | -93.5942 | 45.6982 | -93.5921 | Aggregate |  | Sand | Flexible
8019-ES-2005 | 8019 | CSAH-8 | EB Shoulder | SHOULDER | 11/01/2005 |  | Hot Mix Asphalt - NCAT Low Volume Road Pavement Preservation | Hot Mix Asphalt Shoulder |  | 18882 | 11 | 9504 | 10032 | 9504 | 9504 | 45.6982 | -93.5942 | 45.6982 | -93.5921 | 45.6982 | -93.5942 | 45.6982 | -93.5921 | Aggregate |  | Sand | Flexible
8020-E-2005 | 8020 | CSAH-8 | Eastbound | LANE | 11/01/2005 | 08/30/2016 | Hot Mix Asphalt - NCAT Low Volume Road Pavement Preservation | Original Construction - Control - 7 inches Hot Mix Asphalt on 6 inches Granular Base | NCAT | 18882 | 11 | 10032 | 10560 | 10032 | 10032 | 45.6982 | -93.5921 | 45.6981 | -93.5901 | 45.6982 | -93.5921 | 45.6981 | -93.5901 | Aggregate |  | Sand | Flexible
8020-ES-2005 | 8020 | CSAH-8 | EB Shoulder | SHOULDER | 11/01/2005 |  | Hot Mix Asphalt - NCAT Low Volume Road Pavement Preservation | Hot Mix Asphalt Shoulder |  | 18882 | 11 | 10032 | 10560 | 10032 | 10032 | 45.6982 | -93.5921 | 45.6981 | -93.5901 | 45.6982 | -93.5921 | 45.6981 | -93.5901 | Aggregate |  | Sand | Flexible
8021-E-2005 | 8021 | CSAH-8 | Eastbound | LANE | 11/01/2005 | 08/30/2016 | Hot Mix Asphalt - NCAT Low Volume Road Pavement Preservation | Original Construction - Control - 7 inches Hot Mix Asphalt on 6 inches Granular Base | NCAT | 18882 | 11 | 10560 | 11088 | 10560 | 10560 | 45.6981 | -93.5901 | 45.698 | -93.588 | 45.6981 | -93.5901 | 45.698 | -93.588 | Aggregate |  | Sand | Flexible
8021-ES-2005 | 8021 | CSAH-8 | EB Shoulder | SHOULDER | 11/01/2005 |  | Hot Mix Asphalt - NCAT Low Volume Road Pavement Preservation | Hot Mix Asphalt Shoulder |  | 18882 | 11 | 10560 | 11088 | 10560 | 10560 | 45.6981 | -93.5901 | 45.698 | -93.588 | 45.6981 | -93.5901 | 45.698 | -93.588 | Aggregate |  | Sand | Flexible
8022-W-2005 | 8022 | CSAH-8 | Westbound | LANE | 11/01/2005 | 08/30/2016 | Hot Mix Asphalt - NCAT Low Volume Road Pavement Preservation | Original Construction - Control - 7 inches Hot Mix Asphalt on 6 inches Granular Base | NCAT | 18883 | 11 | 10560 | 11088 | 10560 | 10560 | 45.6981 | -93.5901 | 45.698 | -93.588 | 45.6981 | -93.5901 | 45.698 | -93.588 | Aggregate |  | Sand | Flexible
8022-WS-2005 | 8022 | CSAH-8 | WB Shoulder | SHOULDER | 11/01/2005 |  | Hot Mix Asphalt - NCAT Low Volume Road Pavement Preservation | Hot Mix Asphalt Shoulder |  | 18883 | 11 | 10560 | 11088 | 10560 | 10560 | 45.6981 | -93.5901 | 45.698 | -93.588 | 45.6981 | -93.5901 | 45.698 | -93.588 | Aggregate |  | Sand | Flexible
8023-WS-2005 | 8023 | CSAH-8 | WB Shoulder | SHOULDER | 11/01/2005 |  | Hot Mix Asphalt - NCAT Low Volume Road Pavement Preservation | Hot Mix Asphalt Shoulder |  | 18883 | 11 | 10032 | 10560 | 10032 | 10032 | 45.6982 | -93.5921 | 45.6981 | -93.5901 | 45.6982 | -93.5921 | 45.6981 | -93.5901 | Aggregate |  | Sand | Flexible
8023-W-2005 | 8023 | CSAH-8 | Westbound | LANE | 11/01/2005 | 08/30/2016 | Hot Mix Asphalt - NCAT Low Volume Road Pavement Preservation | Original Construction - 7 inches Hot Mix Asphalt on 6 inches Granular Base | NCAT | 18883 | 11 | 10032 | 10560 | 10032 | 10032 | 45.6982 | -93.5921 | 45.6981 | -93.5901 | 45.6982 | -93.5921 | 45.6981 | -93.5901 | Aggregate |  | Sand | Flexible
8023-W-2016 | 8023 | CSAH-8 | Westbound | LANE | 08/31/2016 |  | Hot Mix Asphalt - NCAT Low Volume Road Pavement Preservation | Thinlay Overlay - 4.75 mm | NCAT | 18883 | 11 | 10032 | 10560 | 10032 | 10032 | 45.6982 | -93.5921 | 45.6981 | -93.5901 | 45.6982 | -93.5921 | 45.6981 | -93.5901 | Aggregate |  | Sand | Flexible
8024-W-2005 | 8024 | CSAH-8 | Westbound | LANE | 11/01/2005 | 08/30/2016 | Hot Mix Asphalt - NCAT Low Volume Road Pavement Preservation | Original Construction - 7 inches Hot Mix Asphalt on 6 inches Granular Base | NCAT | 18883 | 11 | 9504 | 10032 | 9504 | 9504 | 45.6982 | -93.5942 | 45.6982 | -93.5921 | 45.6982 | -93.5942 | 45.6982 | -93.5921 | Aggregate |  | Sand | Flexible
8024-W-2016 | 8024 | CSAH-8 | Westbound | LANE | 08/31/2016 |  | Hot Mix Asphalt - NCAT Low Volume Road Pavement Preservation | Thinlay Overlay - 4.75 mm with Recycled Asphalt Pavement RAS | NCAT | 18883 | 11 | 9504 | 10032 | 9504 | 9504 | 45.6982 | -93.5942 | 45.6982 | -93.5921 | 45.6982 | -93.5942 | 45.6982 | -93.5921 | Aggregate |  | Sand | Flexible
8024-WS-2005 | 8024 | CSAH-8 | WB Shoulder | SHOULDER | 11/01/2005 |  | Hot Mix Asphalt - NCAT Low Volume Road Pavement Preservation | Hot Mix Asphalt Shoulder |  | 18883 | 11 | 9504 | 10032 | 9504 | 9504 | 45.6982 | -93.5942 | 45.6982 | -93.5921 | 45.6982 | -93.5942 | 45.6982 | -93.5921 | Aggregate |  | Sand | Flexible
8025-W-2005 | 8025 | CSAH-8 | Westbound | LANE | 11/01/2005 | 08/30/2016 | Hot Mix Asphalt - NCAT Low Volume Road Pavement Preservation | Original Construction - Control - 7 inches Hot Mix Asphalt on 6 inches Granular Base | NCAT | 18883 | 11 | 8976 | 9504 | 8976 | 8976 | 45.6983 | -93.5963 | 45.6982 | -93.5942 | 45.6983 | -93.5963 | 45.6982 | -93.5942 | Aggregate |  | Sand | Flexible
8025-WS-2005 | 8025 | CSAH-8 | WB Shoulder | SHOULDER | 11/01/2005 |  | Hot Mix Asphalt - NCAT Low Volume Road Pavement Preservation | Hot Mix Asphalt Shoulder |  | 18883 | 11 | 8976 | 9504 | 8976 | 8976 | 45.6983 | -93.5963 | 45.6982 | -93.5942 | 45.6983 | -93.5963 | 45.6982 | -93.5942 | Aggregate |  | Sand | Flexible
8026-W-2005 | 8026 | CSAH-8 | Westbound | LANE | 11/01/2005 | 08/30/2016 | Hot Mix Asphalt - NCAT Low Volume Road Pavement Preservation | Original Construction - Control - 7 inches Hot Mix Asphalt on 6 inches Granular Base | NCAT | 18883 | 11 | 8448 | 8976 | 8448 | 8448 | 45.6984 | -93.5983 | 45.6983 | -93.5963 | 45.6984 | -93.5983 | 45.6983 | -93.5963 | Aggregate |  | Sand | Flexible
8026-WS-2005 | 8026 | CSAH-8 | WB Shoulder | SHOULDER | 11/01/2005 |  | Hot Mix Asphalt - NCAT Low Volume Road Pavement Preservation | Hot Mix Asphalt Shoulder |  | 18883 | 11 | 8448 | 8976 | 8448 | 8448 | 45.6984 | -93.5983 | 45.6983 | -93.5963 | 45.6984 | -93.5983 | 45.6983 | -93.5963 | Aggregate |  | Sand | Flexible
8027-W-2005 | 8027 | CSAH-8 | Westbound | LANE | 11/01/2005 | 08/30/2016 | Hot Mix Asphalt - NCAT Low Volume Road Pavement Preservation | Original Construction - Control - 7 inches Hot Mix Asphalt on 6 inches Granular Base | NCAT | 18883 | 11 | 7920 | 8448 | 7920 | 7920 | 45.6984 | -93.6004 | 45.6984 | -93.5983 | 45.6984 | -93.6004 | 45.6984 | -93.5983 | Aggregate |  | Sand | Flexible
8027-WS-2005 | 8027 | CSAH-8 | WB Shoulder | SHOULDER | 11/01/2005 |  | Hot Mix Asphalt - NCAT Low Volume Road Pavement Preservation | Hot Mix Asphalt Shoulder |  | 18883 | 11 | 7920 | 8448 | 7920 | 7920 | 45.6984 | -93.6004 | 45.6984 | -93.5983 | 45.6984 | -93.6004 | 45.6984 | -93.5983 | Aggregate |  | Sand | Flexible
8028-W-2005 | 8028 | CSAH-8 | Westbound | LANE | 11/01/2005 | 08/30/2016 | Hot Mix Asphalt - NCAT Low Volume Road Pavement Preservation | Original Construction - 7 inches Hot Mix Asphalt on 6 inches Granular Base | NCAT | 18883 | 11 | 7392 | 7920 | 7392 | 7392 | 45.6985 | -93.6025 | 45.6984 | -93.6004 | 45.6985 | -93.6025 | 45.6984 | -93.6004 | Aggregate |  | Sand | Flexible
8028-WS-2005 | 8028 | CSAH-8 | WB Shoulder | SHOULDER | 11/01/2005 |  | Hot Mix Asphalt - NCAT Low Volume Road Pavement Preservation | Hot Mix Asphalt Shoulder |  | 18883 | 11 | 7392 | 7920 | 7392 | 7392 | 45.6985 | -93.6025 | 45.6984 | -93.6004 | 45.6985 | -93.6025 | 45.6984 | -93.6004 | Aggregate |  | Sand | Flexible
8028-W-2016 | 8028 | CSAH-8 | Westbound | LANE | 08/31/2016 |  | Hot Mix Asphalt - NCAT Low Volume Road Pavement Preservation | Ultra Thin Bonded Wearing Course | NCAT | 18883 | 11 | 7392 | 7920 | 7392 | 7392 | 45.6985 | -93.6025 | 45.6984 | -93.6004 | 45.6985 | -93.6025 | 45.6984 | -93.6004 | Aggregate |  | Sand | Flexible
8029-W-2005 | 8029 | CSAH-8 | Westbound | LANE | 11/01/2005 | 08/30/2016 | Hot Mix Asphalt - NCAT Low Volume Road Pavement Preservation | Original Construction - 7 inches Hot Mix Asphalt on 6 inches Granular Base | NCAT | 18883 | 11 | 6864 | 7392 | 6864 | 6864 | 45.6985 | -93.6045 | 45.6985 | -93.6025 | 45.6985 | -93.6045 | 45.6985 | -93.6025 | Aggregate |  | Sand | Flexible
8029-W-2016 | 8029 | CSAH-8 | Westbound | LANE | 08/31/2016 |  | Hot Mix Asphalt - NCAT Low Volume Road Pavement Preservation | Thinlay Overlay - 4.75 mm with Recycled Asphalt Pavement RAS - Delta S | NCAT | 18883 | 11 | 6864 | 7392 | 6864 | 6864 | 45.6985 | -93.6045 | 45.6985 | -93.6025 | 45.6985 | -93.6045 | 45.6985 | -93.6025 | Aggregate |  | Sand | Flexible
8029-WS-2005 | 8029 | CSAH-8 | WB Shoulder | SHOULDER | 11/01/2005 |  | Hot Mix Asphalt - NCAT Low Volume Road Pavement Preservation | Hot Mix Asphalt Shoulder |  | 18883 | 11 | 6864 | 7392 | 6864 | 6864 | 45.6985 | -93.6045 | 45.6985 | -93.6025 | 45.6985 | -93.6045 | 45.6985 | -93.6025 | Aggregate |  | Sand | Flexible
8030-W-2005 | 8030 | CSAH-8 | Westbound | LANE | 11/01/2005 | 08/30/2016 | Hot Mix Asphalt - NCAT Low Volume Road Pavement Preservation | Original Construction - Control - 7 inches Hot Mix Asphalt on 6 inches Granular Base | NCAT | 18883 | 11 | 6336 | 6864 | 6336 | 6336 | 45.6986 | -93.6066 | 45.6985 | -93.6045 | 45.6986 | -93.6066 | 45.6985 | -93.6045 | Aggregate |  | Sand | Flexible
8030-WS-2005 | 8030 | CSAH-8 | WB Shoulder | SHOULDER | 11/01/2005 |  | Hot Mix Asphalt - NCAT Low Volume Road Pavement Preservation | Hot Mix Asphalt Shoulder |  | 18883 | 11 | 6336 | 6864 | 6336 | 6336 | 45.6986 | -93.6066 | 45.6985 | -93.6045 | 45.6986 | -93.6066 | 45.6985 | -93.6045 | Aggregate |  | Sand | Flexible
8031-W-2005 | 8031 | CSAH-8 | Westbound | LANE | 11/01/2005 | 08/30/2016 | Hot Mix Asphalt - NCAT Low Volume Road Pavement Preservation | Original Construction - Control - 7 inches Hot Mix Asphalt on 6 inches Granular Base | NCAT | 18883 | 11 | 6864 | 7392 | 6864 | 6864 | [8 empty] | Aggregate |  | Sand | Flexible
8031-WS-2005 | 8031 | CSAH-8 | WB Shoulder | SHOULDER | 11/01/2005 |  | Hot Mix Asphalt - NCAT Low Volume Road Pavement Preservation | Hot Mix Asphalt Shoulder |  | 18883 | 11 | 6864 | 7392 | 6864 | 6864 | [8 empty] | Aggregate |  | Sand | Flexible
8032-W-2005 | 8032 | CSAH-8 | Westbound | LANE | 11/01/2005 | 08/30/2016 | Hot Mix Asphalt - NCAT Low Volume Road Pavement Preservation | Original Construction - Control - 7 inches Hot Mix Asphalt on 6 inches Granular Base | NCAT | 18883 | 11 | 7392 | 7920 | 7392 | 7392 | [8 empty] | Aggregate |  | Sand | Flexible
8032-WS-2005 | 8032 | CSAH-8 | WB Shoulder | SHOULDER | 11/01/2005 |  | Hot Mix Asphalt - NCAT Low Volume Road Pavement Preservation | Hot Mix Asphalt Shoulder |  | 18883 | 11 | 7392 | 7920 | 7392 | 7392 | [8 empty] | Aggregate |  | Sand | Flexible
8033-W-2005 | 8033 | CSAH-8 | Westbound | LANE | 11/01/2005 | 08/30/2016 | Hot Mix Asphalt - NCAT Low Volume Road Pavement Preservation | Original Construction - Control - 7 inches Hot Mix Asphalt on 6 inches Granular Base | NCAT | 18883 | 11 | 7920 | 8448 | 7920 | 7920 | [8 empty] | Aggregate |  | Sand | Flexible
8033-WS-2005 | 8033 | CSAH-8 | WB Shoulder | SHOULDER | 11/01/2005 |  | Hot Mix Asphalt - NCAT Low Volume Road Pavement Preservation | Hot Mix Asphalt Shoulder |  | 18883 | 11 | 7920 | 8448 | 7920 | 7920 | [8 empty] | Aggregate |  | Sand | Flexible
8034-W-2005 | 8034 | CSAH-8 | Westbound | LANE | 11/01/2005 | 08/30/2016 | Hot Mix Asphalt - NCAT Low Volume Road Pavement Preservation | Original Construction - Control - 7 inches Hot Mix Asphalt on 6 inches Granular Base | NCAT | 18883 | 11 | 8448 | 8976 | 8448 | 8448 | [8 empty] | Aggregate |  | Sand | Flexible
8034-WS-2005 | 8034 | CSAH-8 | WB Shoulder | SHOULDER | 11/01/2005 |  | Hot Mix Asphalt - NCAT Low Volume Road Pavement Preservation | Hot Mix Asphalt Shoulder |  | 18883 | 11 | 8448 | 8976 | 8448 | 8448 | [8 empty] | Aggregate |  | Sand | Flexible
8035-W-2005 | 8035 | CSAH-8 | Westbound | LANE | 11/01/2005 | 08/30/2016 | Hot Mix Asphalt - NCAT Low Volume Road Pavement Preservation | Original Construction - Control - 7 inches Hot Mix Asphalt on 6 inches Granular Base | NCAT | 18883 | 11 | 8976 | 9504 | 8976 | 8976 | [8 empty] | Aggregate |  | Sand | Flexible
8035-WS-2005 | 8035 | CSAH-8 | WB Shoulder | SHOULDER | 11/01/2005 |  | Hot Mix Asphalt - NCAT Low Volume Road Pavement Preservation | Hot Mix Asphalt Shoulder |  | 18883 | 11 | 8976 | 9504 | 8976 | 8976 | [8 empty] | Aggregate |  | Sand | Flexible
8036-W-2005 | 8036 | CSAH-8 | Westbound | LANE | 11/01/2005 | 08/30/2016 | Hot Mix Asphalt - NCAT Low Volume Road Pavement Preservation | Original Construction - Control - 7 inches Hot Mix Asphalt on 6 inches Granular Base | NCAT | 18883 | 11 | 9504 | 10032 | 9504 | 9504 | [8 empty] | Aggregate |  | Sand | Flexible
8036-WS-2005 | 8036 | CSAH-8 | WB Shoulder | SHOULDER | 11/01/2005 |  | Hot Mix Asphalt - NCAT Low Volume Road Pavement Preservation | Hot Mix Asphalt Shoulder |  | 18883 | 11 | 9504 | 10032 | 9504 | 9504 | [8 empty] | Aggregate |  | Sand | Flexible
8037-W-2005 | 8037 | CSAH-8 | Westbound | LANE | 11/01/2005 | 08/30/2016 | Hot Mix Asphalt - NCAT Low Volume Road Pavement Preservation | Original Construction - Control - 7 inches Hot Mix Asphalt on 6 inches Granular Base | NCAT | 18883 | 11 | 10032 | 10560 | 10032 | 10032 | [8 empty] | Aggregate |  | Sand | Flexible
8037-WS-2005 | 8037 | CSAH-8 | WB Shoulder | SHOULDER | 11/01/2005 |  | Hot Mix Asphalt - NCAT Low Volume Road Pavement Preservation | Hot Mix Asphalt Shoulder |  | 18883 | 11 | 10032 | 10560 | 10032 | 10032 | [8 empty] | Aggregate |  | Sand | Flexible
8038-W-2005 | 8038 | CSAH-8 | Westbound | LANE | 11/01/2005 | 08/30/2016 | Hot Mix Asphalt - NCAT Low Volume Road Pavement Preservation | Original Construction - Control - 7 inches Hot Mix Asphalt on 6 inches Granular Base | NCAT | 18883 | 11 | 10560 | 11088 | 10560 | 10560 | [8 empty] | Aggregate |  | Sand | Flexible
8038-WS-2005 | 8038 | CSAH-8 | WB Shoulder | SHOULDER | 11/01/2005 |  | Hot Mix Asphalt - NCAT Low Volume Road Pavement Preservation | Hot Mix Asphalt Shoulder |  | 18883 | 11 | 10560 | 11088 | 10560 | 10560 | [8 empty] | Aggregate |  | Sand | Flexible
8039-W-2005 | 8039 | CSAH-8 | Westbound | LANE | 11/01/2005 | 08/30/2016 | Hot Mix Asphalt - NCAT Low Volume Road Pavement Preservation | Original Construction - Control - 7 inches Hot Mix Asphalt on 6 inches Granular Base | NCAT | 18883 | 11 | 11088 | 11616 | 11088 | 11088 | [8 empty] | Aggregate |  | Sand | Flexible
8039-WS-2005 | 8039 | CSAH-8 | WB Shoulder | SHOULDER | 11/01/2005 |  | Hot Mix Asphalt - NCAT Low Volume Road Pavement Preservation | Hot Mix Asphalt Shoulder |  | 18883 | 11 | 11088 | 11616 | 11088 | 11088 | [8 empty] | Aggregate |  | Sand | Flexible
8040-W-2005 | 8040 | CSAH-8 | Westbound | LANE | 11/01/2005 | 08/30/2016 | Hot Mix Asphalt - NCAT Low Volume Road Pavement Preservation | Original Construction - Control - 7 inches Hot Mix Asphalt on 6 inches Granular Base | NCAT | 18883 | 11 | 11616 | 12144 | 11616 | 11616 | [8 empty] | Aggregate |  | Sand | Flexible
8040-WS-2005 | 8040 | CSAH-8 | WB Shoulder | SHOULDER | 11/01/2005 |  | Hot Mix Asphalt - NCAT Low Volume Road Pavement Preservation | Hot Mix Asphalt Shoulder |  | 18883 | 11 | 11616 | 12144 | 11616 | 11616 | [8 empty] | Aggregate |  | Sand | Flexible
8041-W-2005 | 8041 | CSAH-8 | Westbound | LANE | 11/01/2005 | 08/30/2016 | Hot Mix Asphalt - NCAT Low Volume Road Pavement Preservation | Original Construction - Control - 7 inches Hot Mix Asphalt on 6 inches Granular Base | NCAT | 18883 | 11 | 12144 | 12672 | 12144 | 12144 | [8 empty] | Aggregate |  | Sand | Flexible
8041-WS-2005 | 8041 | CSAH-8 | WB Shoulder | SHOULDER | 11/01/2005 |  | Hot Mix Asphalt - NCAT Low Volume Road Pavement Preservation | Hot Mix Asphalt Shoulder |  | 18883 | 11 | 12144 | 12672 | 12144 | 12144 | [8 empty] | Aggregate |  | Sand | Flexible
8042-W-2005 | 8042 | CSAH-8 | Westbound | LANE | 11/01/2005 | 08/30/2016 | Hot Mix Asphalt - NCAT Low Volume Road Pavement Preservation | Original Construction - Control - 7 inches Hot Mix Asphalt on 6 inches Granular Base | NCAT | 18883 | 11 | 12672 | 13200 | 12672 | 12672 | [8 empty] | Aggregate |  | Sand | Flexible
8042-WS-2005 | 8042 | CSAH-8 | WB Shoulder | SHOULDER | 11/01/2005 |  | Hot Mix Asphalt - NCAT Low Volume Road Pavement Preservation | Hot Mix Asphalt Shoulder |  | 18883 | 11 | 12672 | 13200 | 12672 | 12672 | [8 empty] | Aggregate |  | Sand | Flexible
94001-D-1973 | 94001 | MnROAD Original - Interstate 94 | Driving | LANE | 06/01/1973 | 09/27/2017 | NRRA Effective Long-Lasting Partial Depth Joint Repairs for Challenging Conditions | Oridinal Construction |  | 18449 | 12 | 119782 | 119903 | 119781 | 119781 | 45.2594 | -93.7064 | 45.2596 | -93.7068 | 45.2594 | -93.7064 | 45.2596 | -93.7068 |  |  | Clay | Rigid
94001-D-2017 | 94001 | MnROAD Original - Interstate 94 | Driving | LANE | 11/02/2017 |  | NRRA Effective Long-Lasting Partial Depth Joint Repairs for Challenging Conditions | Rapid Set - DOT Repair Mix (CTS Cement) |  | 18449 | 12 | 119782 | 119903 | 119781 | 119781 | 45.2594 | -93.7064 | 45.2596 | -93.7068 | 45.2594 | -93.7064 | 45.2596 | -93.7068 |  |  | Clay | Rigid
94001-DS-1973 | 94001 | MnROAD Original - Interstate 94 | Driving Shoulder | SHOULDER | 06/01/1973 |  | NRRA Effective Long-Lasting Partial Depth Joint Repairs for Challenging Conditions | Hot Mix Asphalt Shoulder |  | 18449 | 12 | 119782 | 119903 | 119781 | 119781 | 45.2594 | -93.7064 | 45.2596 | -93.7068 | 45.2594 | -93.7064 | 45.2596 | -93.7068 |  |  | Clay | Rigid
94001-P-1973 | 94001 | MnROAD Original - Interstate 94 | Passing | LANE | 06/01/1973 | 09/27/2017 | NRRA Effective Long-Lasting Partial Depth Joint Repairs for Challenging Conditions | Oridinal Construction |  | 18449 | 12 | 119782 | 119903 | 119781 | 119781 | 45.2594 | -93.7064 | 45.2596 | -93.7068 | 45.2594 | -93.7064 | 45.2596 | -93.7068 |  |  | Clay | Rigid
94001-P-2017 | 94001 | MnROAD Original - Interstate 94 | Passing | LANE | 11/02/2017 |  | NRRA Effective Long-Lasting Partial Depth Joint Repairs for Challenging Conditions | Rapid Set - DOT Repair Mix (CTS Cement) |  | 18449 | 12 | 119782 | 119903 | 119781 | 119781 | 45.2594 | -93.7064 | 45.2596 | -93.7068 | 45.2594 | -93.7064 | 45.2596 | -93.7068 |  |  | Clay | Rigid
94001-PS-1973 | 94001 | MnROAD Original - Interstate 94 | Passing Shoulder | SHOULDER | 06/01/1973 |  | NRRA Effective Long-Lasting Partial Depth Joint Repairs for Challenging Conditions | Hot Mix Asphalt Shoulder |  | 18449 | 12 | 119782 | 119903 | 119781 | 119781 | 45.2594 | -93.7064 | 45.2596 | -93.7068 | 45.2594 | -93.7064 | 45.2596 | -93.7068 |  |  | Clay | Rigid
94002-D-1973 | 94002 | MnROAD Original - Interstate 94 | Driving | LANE | 06/01/1973 | 09/27/2017 | NRRA Effective Long-Lasting Partial Depth Joint Repairs for Challenging Conditions | Oridinal Construction |  | 18449 | 12 | 119645 | 119780 | 119644 | 119644 | 45.2596 | -93.7068 | 45.2598 | -93.7072 | 45.2596 | -93.7068 | 45.2598 | -93.7072 |  |  | Clay | Rigid
94002-D-2017 | 94002 | MnROAD Original - Interstate 94 | Driving | LANE | 11/02/2017 |  | NRRA Effective Long-Lasting Partial Depth Joint Repairs for Challenging Conditions | RepCon 928 (SpecChem) |  | 18449 | 12 | 119645 | 119780 | 119644 | 119644 | 45.2596 | -93.7068 | 45.2598 | -93.7072 | 45.2596 | -93.7068 | 45.2598 | -93.7072 |  |  | Clay | Rigid
94002-DS-1973 | 94002 | MnROAD Original - Interstate 94 | Driving Shoulder | SHOULDER | 06/01/1973 |  | NRRA Effective Long-Lasting Partial Depth Joint Repairs for Challenging Conditions | Hot Mix Asphalt Shoulder |  | 18449 | 12 | 119645 | 119780 | 119644 | 119644 | 45.2596 | -93.7068 | 45.2598 | -93.7072 | 45.2596 | -93.7068 | 45.2598 | -93.7072 |  |  | Clay | Rigid
94002-P-1973 | 94002 | MnROAD Original - Interstate 94 | Passing | LANE | 06/01/1973 | 09/27/2017 | NRRA Effective Long-Lasting Partial Depth Joint Repairs for Challenging Conditions | Oridinal Construction |  | 18449 | 12 | 119645 | 119780 | 119644 | 119644 | 45.2596 | -93.7068 | 45.2598 | -93.7072 | 45.2596 | -93.7068 | 45.2598 | -93.7072 |  |  | Clay | Rigid
94002-P-2017 | 94002 | MnROAD Original - Interstate 94 | Passing | LANE | 11/02/2017 |  | NRRA Effective Long-Lasting Partial Depth Joint Repairs for Challenging Conditions | RepCon 928 (SpecChem) |  | 18449 | 12 | 119645 | 119780 | 119644 | 119644 | 45.2596 | -93.7068 | 45.2598 | -93.7072 | 45.2596 | -93.7068 | 45.2598 | -93.7072 |  |  | Clay | Rigid
94002-PS-1973 | 94002 | MnROAD Original - Interstate 94 | Passing Shoulder | SHOULDER | 06/01/1973 |  | NRRA Effective Long-Lasting Partial Depth Joint Repairs for Challenging Conditions | Hot Mix Asphalt Shoulder |  | 18449 | 12 | 119645 | 119780 | 119644 | 119644 | 45.2596 | -93.7068 | 45.2598 | -93.7072 | 45.2596 | -93.7068 | 45.2598 | -93.7072 |  |  | Clay | Rigid
94003-D-1973 | 94003 | MnROAD Original - Interstate 94 | Driving | LANE | 06/01/1973 | 09/27/2017 | NRRA Effective Long-Lasting Partial Depth Joint Repairs for Challenging Conditions | Oridinal Construction |  | 18449 | 12 | 119525 | 119643 | 119524 | 119524 | 45.2598 | -93.7072 | 45.26 | -93.7076 | 45.2598 | -93.7072 | 45.26 | -93.7076 |  |  | Clay | Rigid
94003-D-2017 | 94003 | MnROAD Original - Interstate 94 | Driving | LANE | 11/02/2017 |  | NRRA Effective Long-Lasting Partial Depth Joint Repairs for Challenging Conditions | FasTrac 246 Concrete Mix (Western Materials Design) |  | 18449 | 12 | 119525 | 119643 | 119524 | 119524 | 45.2598 | -93.7072 | 45.26 | -93.7076 | 45.2598 | -93.7072 | 45.26 | -93.7076 |  |  | Clay | Rigid
94003-DS-1973 | 94003 | MnROAD Original - Interstate 94 | Driving Shoulder | SHOULDER | 06/01/1973 |  | NRRA Effective Long-Lasting Partial Depth Joint Repairs for Challenging Conditions | Hot Mix Asphalt Shoulder |  | 18449 | 12 | 119525 | 119643 | 119524 | 119524 | 45.2598 | -93.7072 | 45.26 | -93.7076 | 45.2598 | -93.7072 | 45.26 | -93.7076 |  |  | Clay | Rigid
94003-P-1973 | 94003 | MnROAD Original - Interstate 94 | Passing | LANE | 06/01/1973 | 09/27/2017 | NRRA Effective Long-Lasting Partial Depth Joint Repairs for Challenging Conditions | Oridinal Construction |  | 18449 | 12 | 119525 | 119643 | 119524 | 119524 | 45.2598 | -93.7072 | 45.26 | -93.7076 | 45.2598 | -93.7072 | 45.26 | -93.7076 |  |  | Clay | Rigid
94003-P-2017 | 94003 | MnROAD Original - Interstate 94 | Passing | LANE | 11/02/2017 |  | NRRA Effective Long-Lasting Partial Depth Joint Repairs for Challenging Conditions | FasTrac 246 Concrete Mix (Western Materials Design) |  | 18449 | 12 | 119525 | 119643 | 119524 | 119524 | 45.2598 | -93.7072 | 45.26 | -93.7076 | 45.2598 | -93.7072 | 45.26 | -93.7076 |  |  | Clay | Rigid
94003-PS-1973 | 94003 | MnROAD Original - Interstate 94 | Passing Shoulder | SHOULDER | 06/01/1973 |  | NRRA Effective Long-Lasting Partial Depth Joint Repairs for Challenging Conditions | Hot Mix Asphalt Shoulder |  | 18449 | 12 | 119525 | 119643 | 119524 | 119524 | 45.2598 | -93.7072 | 45.26 | -93.7076 | 45.2598 | -93.7072 | 45.26 | -93.7076 |  |  | Clay | Rigid
94004-D-1973 | 94004 | MnROAD Original - Interstate 94 | Driving | LANE | 06/01/1973 | 09/27/2017 | NRRA Effective Long-Lasting Partial Depth Joint Repairs for Challenging Conditions | Oridinal Construction |  | 18449 | 12 | 119416 | 119523 | 119415 | 119415 | 45.26 | -93.7076 | 45.2602 | -93.7079 | 45.26 | -93.7076 | 45.2602 | -93.7079 |  |  | Clay | Rigid
94004-D-2017 | 94004 | MnROAD Original - Interstate 94 | Driving | LANE | 11/02/2017 |  | NRRA Effective Long-Lasting Partial Depth Joint Repairs for Challenging Conditions | PaveSaver - Ploymeric Concrete Patch (DS Brown) |  | 18449 | 12 | 119416 | 119523 | 119415 | 119415 | 45.26 | -93.7076 | 45.2602 | -93.7079 | 45.26 | -93.7076 | 45.2602 | -93.7079 |  |  | Clay | Rigid
94004-DS-1973 | 94004 | MnROAD Original - Interstate 94 | Driving Shoulder | SHOULDER | 06/01/1973 |  | NRRA Effective Long-Lasting Partial Depth Joint Repairs for Challenging Conditions | Hot Mix Asphalt Shoulder |  | 18449 | 12 | 119416 | 119523 | 119415 | 119415 | 45.26 | -93.7076 | 45.2602 | -93.7079 | 45.26 | -93.7076 | 45.2602 | -93.7079 |  |  | Clay | Rigid
94004-P-1973 | 94004 | MnROAD Original - Interstate 94 | Passing | LANE | 06/01/1973 | 09/27/2017 | NRRA Effective Long-Lasting Partial Depth Joint Repairs for Challenging Conditions | Oridinal Construction |  | 18449 | 12 | 119416 | 119523 | 119415 | 119415 | 45.26 | -93.7076 | 45.2602 | -93.7079 | 45.26 | -93.7076 | 45.2602 | -93.7079 |  |  | Clay | Rigid
94004-P-2017 | 94004 | MnROAD Original - Interstate 94 | Passing | LANE | 11/02/2017 |  | NRRA Effective Long-Lasting Partial Depth Joint Repairs for Challenging Conditions | PaveSaver - Ploymeric Concrete Patch (DS Brown) |  | 18449 | 12 | 119416 | 119523 | 119415 | 119415 | 45.26 | -93.7076 | 45.2602 | -93.7079 | 45.26 | -93.7076 | 45.2602 | -93.7079 |  |  | Clay | Rigid
94004-PS-1973 | 94004 | MnROAD Original - Interstate 94 | Passing Shoulder | SHOULDER | 06/01/1973 |  | NRRA Effective Long-Lasting Partial Depth Joint Repairs for Challenging Conditions | Hot Mix Asphalt Shoulder |  | 18449 | 12 | 119416 | 119523 | 119415 | 119415 | 45.26 | -93.7076 | 45.2602 | -93.7079 | 45.26 | -93.7076 | 45.2602 | -93.7079 |  |  | Clay | Rigid
94005-D-1973 | 94005 | MnROAD Original - Interstate 94 | Driving | LANE | 06/01/1973 | 09/27/2017 | NRRA Effective Long-Lasting Partial Depth Joint Repairs for Challenging Conditions | Oridinal Construction |  | 18449 | 12 | 119307 | 119414 | 119306 | 119306 | 45.2602 | -93.7079 | 45.2604 | -93.7083 | 45.2602 | -93.7079 | 45.2604 | -93.7083 |  |  | Clay | Rigid
94005-D-2017 | 94005 | MnROAD Original - Interstate 94 | Driving | LANE | 11/02/2017 |  | NRRA Effective Long-Lasting Partial Depth Joint Repairs for Challenging Conditions | FastPatch (Willamette Valley Company) |  | 18449 | 12 | 119307 | 119414 | 119306 | 119306 | 45.2602 | -93.7079 | 45.2604 | -93.7083 | 45.2602 | -93.7079 | 45.2604 | -93.7083 |  |  | Clay | Rigid
94005-DS-1973 | 94005 | MnROAD Original - Interstate 94 | Driving Shoulder | SHOULDER | 06/01/1973 |  | NRRA Effective Long-Lasting Partial Depth Joint Repairs for Challenging Conditions | Hot Mix Asphalt Shoulder |  | 18449 | 12 | 119307 | 119414 | 119306 | 119306 | 45.2602 | -93.7079 | 45.2604 | -93.7083 | 45.2602 | -93.7079 | 45.2604 | -93.7083 |  |  | Clay | Rigid
94005-P-1973 | 94005 | MnROAD Original - Interstate 94 | Passing | LANE | 06/01/1973 | 09/27/2017 | NRRA Effective Long-Lasting Partial Depth Joint Repairs for Challenging Conditions | Oridinal Construction |  | 18449 | 12 | 119307 | 119414 | 119306 | 119306 | 45.2602 | -93.7079 | 45.2604 | -93.7083 | 45.2602 | -93.7079 | 45.2604 | -93.7083 |  |  | Clay | Rigid
94005-P-2017 | 94005 | MnROAD Original - Interstate 94 | Passing | LANE | 11/02/2017 |  | NRRA Effective Long-Lasting Partial Depth Joint Repairs for Challenging Conditions | FastPatch (Willamette Valley Company) |  | 18449 | 12 | 119307 | 119414 | 119306 | 119306 | 45.2602 | -93.7079 | 45.2604 | -93.7083 | 45.2602 | -93.7079 | 45.2604 | -93.7083 |  |  | Clay | Rigid
94005-PS-1973 | 94005 | MnROAD Original - Interstate 94 | Passing Shoulder | SHOULDER | 06/01/1973 |  | NRRA Effective Long-Lasting Partial Depth Joint Repairs for Challenging Conditions | Hot Mix Asphalt Shoulder |  | 18449 | 12 | 119307 | 119414 | 119306 | 119306 | 45.2602 | -93.7079 | 45.2604 | -93.7083 | 45.2602 | -93.7079 | 45.2604 | -93.7083 |  |  | Clay | Rigid
94006-D-1973 | 94006 | MnROAD Original - Interstate 94 | Driving | LANE | 06/01/1973 | 09/27/2017 | NRRA Effective Long-Lasting Partial Depth Joint Repairs for Challenging Conditions | Oridinal Construction |  | 18449 | 12 | 119201 | 119305 | 119200 | 119200 | 45.2604 | -93.7083 | 45.2605 | -93.7086 | 45.2604 | -93.7083 | 45.2605 | -93.7086 |  |  | Clay | Rigid
94006-D-2017 | 94006 | MnROAD Original - Interstate 94 | Driving | LANE | 11/02/2017 |  | NRRA Effective Long-Lasting Partial Depth Joint Repairs for Challenging Conditions | Rapid Surface Repair Easy Mix (Five Star Products) |  | 18449 | 12 | 119201 | 119305 | 119200 | 119200 | 45.2604 | -93.7083 | 45.2605 | -93.7086 | 45.2604 | -93.7083 | 45.2605 | -93.7086 |  |  | Clay | Rigid
94006-DS-1973 | 94006 | MnROAD Original - Interstate 94 | Driving Shoulder | SHOULDER | 06/01/1973 |  | NRRA Effective Long-Lasting Partial Depth Joint Repairs for Challenging Conditions | Hot Mix Asphalt Shoulder |  | 18449 | 12 | 119201 | 119305 | 119200 | 119200 | 45.2604 | -93.7083 | 45.2605 | -93.7086 | 45.2604 | -93.7083 | 45.2605 | -93.7086 |  |  | Clay | Rigid
94006-P-1973 | 94006 | MnROAD Original - Interstate 94 | Passing | LANE | 06/01/1973 | 09/27/2017 | NRRA Effective Long-Lasting Partial Depth Joint Repairs for Challenging Conditions | Oridinal Construction |  | 18449 | 12 | 119201 | 119305 | 119200 | 119200 | 45.2604 | -93.7083 | 45.2605 | -93.7086 | 45.2604 | -93.7083 | 45.2605 | -93.7086 |  |  | Clay | Rigid
94006-P-2017 | 94006 | MnROAD Original - Interstate 94 | Passing | LANE | 11/02/2017 |  | NRRA Effective Long-Lasting Partial Depth Joint Repairs for Challenging Conditions | Rapid Surface Repair Easy Mix (Five Star Products) |  | 18449 | 12 | 119201 | 119305 | 119200 | 119200 | 45.2604 | -93.7083 | 45.2605 | -93.7086 | 45.2604 | -93.7083 | 45.2605 | -93.7086 |  |  | Clay | Rigid
94006-PS-1973 | 94006 | MnROAD Original - Interstate 94 | Passing Shoulder | SHOULDER | 06/01/1973 |  | NRRA Effective Long-Lasting Partial Depth Joint Repairs for Challenging Conditions | Hot Mix Asphalt Shoulder |  | 18449 | 12 | 119201 | 119305 | 119200 | 119200 | 45.2604 | -93.7083 | 45.2605 | -93.7086 | 45.2604 | -93.7083 | 45.2605 | -93.7086 |  |  | Clay | Rigid
94007-D-1973 | 94007 | MnROAD Original - Interstate 94 | Driving | LANE | 06/01/1973 | 09/27/2017 | NRRA Effective Long-Lasting Partial Depth Joint Repairs for Challenging Conditions | Oridinal Construction |  | 18449 | 12 | 119093 | 119199 | 119092 | 119092 | 45.2605 | -93.7086 | 45.2607 | -93.7089 | 45.2605 | -93.7086 | 45.2607 | -93.7089 |  |  | Clay | Rigid
94007-D-2017 | 94007 | MnROAD Original - Interstate 94 | Driving | LANE | 11/02/2017 |  | NRRA Effective Long-Lasting Partial Depth Joint Repairs for Challenging Conditions | ProSpec Rapid Patch Commercial DOT Repair |  | 18449 | 12 | 119093 | 119199 | 119092 | 119092 | 45.2605 | -93.7086 | 45.2607 | -93.7089 | 45.2605 | -93.7086 | 45.2607 | -93.7089 |  |  | Clay | Rigid
94007-DS-1973 | 94007 | MnROAD Original - Interstate 94 | Driving Shoulder | SHOULDER | 06/01/1973 |  | NRRA Effective Long-Lasting Partial Depth Joint Repairs for Challenging Conditions | Hot Mix Asphalt Shoulder |  | 18449 | 12 | 119093 | 119199 | 119092 | 119092 | 45.2605 | -93.7086 | 45.2607 | -93.7089 | 45.2605 | -93.7086 | 45.2607 | -93.7089 |  |  | Clay | Rigid
94007-P-1973 | 94007 | MnROAD Original - Interstate 94 | Passing | LANE | 06/01/1973 | 09/27/2017 | NRRA Effective Long-Lasting Partial Depth Joint Repairs for Challenging Conditions | Oridinal Construction |  | 18449 | 12 | 119093 | 119199 | 119092 | 119092 | 45.2605 | -93.7086 | 45.2607 | -93.7089 | 45.2605 | -93.7086 | 45.2607 | -93.7089 |  |  | Clay | Rigid
94007-P-2017 | 94007 | MnROAD Original - Interstate 94 | Passing | LANE | 11/02/2017 |  | NRRA Effective Long-Lasting Partial Depth Joint Repairs for Challenging Conditions | ProSpec Rapid Patch Commercial DOT Repair |  | 18449 | 12 | 119093 | 119199 | 119092 | 119092 | 45.2605 | -93.7086 | 45.2607 | -93.7089 | 45.2605 | -93.7086 | 45.2607 | -93.7089 |  |  | Clay | Rigid
94007-PS-1973 | 94007 | MnROAD Original - Interstate 94 | Passing Shoulder | SHOULDER | 06/01/1973 |  | NRRA Effective Long-Lasting Partial Depth Joint Repairs for Challenging Conditions | Hot Mix Asphalt Shoulder |  | 18449 | 12 | 119093 | 119199 | 119092 | 119092 | 45.2605 | -93.7086 | 45.2607 | -93.7089 | 45.2605 | -93.7086 | 45.2607 | -93.7089 |  |  | Clay | Rigid
94008-D-1973 | 94008 | MnROAD Original - Interstate 94 | Driving | LANE | 06/01/1973 | 09/27/2017 | NRRA Effective Long-Lasting Partial Depth Joint Repairs for Challenging Conditions | Oridinal Construction |  | 18449 | 12 | 118983 | 119091 | 118982 | 118982 | 45.2607 | -93.7089 | 45.2609 | -93.7093 | 45.2607 | -93.7089 | 45.2609 | -93.7093 |  |  | Clay | Rigid
94008-D-2017 | 94008 | MnROAD Original - Interstate 94 | Driving | LANE | 11/02/2017 |  | NRRA Effective Long-Lasting Partial Depth Joint Repairs for Challenging Conditions | AquaPatch |  | 18449 | 12 | 118983 | 119091 | 118982 | 118982 | 45.2607 | -93.7089 | 45.2609 | -93.7093 | 45.2607 | -93.7089 | 45.2609 | -93.7093 |  |  | Clay | Rigid
94008-DS-1973 | 94008 | MnROAD Original - Interstate 94 | Driving Shoulder | SHOULDER | 06/01/1973 |  | NRRA Effective Long-Lasting Partial Depth Joint Repairs for Challenging Conditions | Hot Mix Asphalt Shoulder |  | 18449 | 12 | 118983 | 119091 | 118982 | 118982 | 45.2607 | -93.7089 | 45.2609 | -93.7093 | 45.2607 | -93.7089 | 45.2609 | -93.7093 |  |  | Clay | Rigid
94008-P-1973 | 94008 | MnROAD Original - Interstate 94 | Passing | LANE | 06/01/1973 | 09/27/2017 | NRRA Effective Long-Lasting Partial Depth Joint Repairs for Challenging Conditions | Oridinal Construction |  | 18449 | 12 | 118983 | 119091 | 118982 | 118982 | 45.2607 | -93.7089 | 45.2609 | -93.7093 | 45.2607 | -93.7089 | 45.2609 | -93.7093 |  |  | Clay | Rigid
94008-P-2017 | 94008 | MnROAD Original - Interstate 94 | Passing | LANE | 11/02/2017 |  | NRRA Effective Long-Lasting Partial Depth Joint Repairs for Challenging Conditions | AquaPatch |  | 18449 | 12 | 118983 | 119091 | 118982 | 118982 | 45.2607 | -93.7089 | 45.2609 | -93.7093 | 45.2607 | -93.7089 | 45.2609 | -93.7093 |  |  | Clay | Rigid
94008-PS-1973 | 94008 | MnROAD Original - Interstate 94 | Passing Shoulder | SHOULDER | 06/01/1973 |  | NRRA Effective Long-Lasting Partial Depth Joint Repairs for Challenging Conditions | Hot Mix Asphalt Shoulder |  | 18449 | 12 | 118983 | 119091 | 118982 | 118982 | 45.2607 | -93.7089 | 45.2609 | -93.7093 | 45.2607 | -93.7089 | 45.2609 | -93.7093 |  |  | Clay | Rigid
94009-D-1973 | 94009 | MnROAD Original - Interstate 94 | Driving | LANE | 06/01/1973 | 09/27/2017 | NRRA Effective Long-Lasting Partial Depth Joint Repairs for Challenging Conditions | Oridinal Construction |  | 18449 | 12 | 118849 | 118981 | 118848 | 118848 | 45.2609 | -93.7093 | 45.2611 | -93.7097 | 45.2609 | -93.7093 | 45.2611 | -93.7097 |  |  | Clay | Rigid
94009-D-2017 | 94009 | MnROAD Original - Interstate 94 | Driving | LANE | 11/02/2017 |  | NRRA Effective Long-Lasting Partial Depth Joint Repairs for Challenging Conditions | High Performance (HP) Concrete Repair (Craftco) |  | 18449 | 12 | 118849 | 118981 | 118848 | 118848 | 45.2609 | -93.7093 | 45.2611 | -93.7097 | 45.2609 | -93.7093 | 45.2611 | -93.7097 |  |  | Clay | Rigid
94009-DS-1973 | 94009 | MnROAD Original - Interstate 94 | Driving Shoulder | SHOULDER | 06/01/1973 |  | NRRA Effective Long-Lasting Partial Depth Joint Repairs for Challenging Conditions | Hot Mix Asphalt Shoulder |  | 18449 | 12 | 118849 | 118981 | 118848 | 118848 | 45.2609 | -93.7093 | 45.2611 | -93.7097 | 45.2609 | -93.7093 | 45.2611 | -93.7097 |  |  | Clay | Rigid
94009-P-1973 | 94009 | MnROAD Original - Interstate 94 | Passing | LANE | 06/01/1973 | 09/27/2017 | NRRA Effective Long-Lasting Partial Depth Joint Repairs for Challenging Conditions | Oridinal Construction |  | 18449 | 12 | 118849 | 118981 | 118848 | 118848 | 45.2609 | -93.7093 | 45.2611 | -93.7097 | 45.2609 | -93.7093 | 45.2611 | -93.7097 |  |  | Clay | Rigid
94009-P-2017 | 94009 | MnROAD Original - Interstate 94 | Passing | LANE | 11/02/2017 |  | NRRA Effective Long-Lasting Partial Depth Joint Repairs for Challenging Conditions | High Performance (HP) Concrete Repair (Craftco) |  | 18449 | 12 | 118849 | 118981 | 118848 | 118848 | 45.2609 | -93.7093 | 45.2611 | -93.7097 | 45.2609 | -93.7093 | 45.2611 | -93.7097 |  |  | Clay | Rigid
94009-PS-1973 | 94009 | MnROAD Original - Interstate 94 | Passing Shoulder | SHOULDER | 06/01/1973 |  | NRRA Effective Long-Lasting Partial Depth Joint Repairs for Challenging Conditions | Hot Mix Asphalt Shoulder |  | 18449 | 12 | 118849 | 118981 | 118848 | 118848 | 45.2609 | -93.7093 | 45.2611 | -93.7097 | 45.2609 | -93.7093 | 45.2611 | -93.7097 |  |  | Clay | Rigid
94010-D-1973 | 94010 | MnROAD Original - Interstate 94 | Driving | LANE | 06/01/1973 | 09/27/2017 | NRRA Effective Long-Lasting Partial Depth Joint Repairs for Challenging Conditions | Oridinal Construction |  | 18449 | 12 | 118742 | 118847 | 118741 | 118741 | 45.2611 | -93.7097 | 45.2613 | -93.71 | 45.2611 | -93.7097 | 45.2613 | -93.71 |  |  | Clay | Rigid
94010-D-2017 | 94010 | MnROAD Original - Interstate 94 | Driving | LANE | 11/02/2017 |  | NRRA Effective Long-Lasting Partial Depth Joint Repairs for Challenging Conditions | TechCrete TRB (Craftco) |  | 18449 | 12 | 118742 | 118847 | 118741 | 118741 | 45.2611 | -93.7097 | 45.2613 | -93.71 | 45.2611 | -93.7097 | 45.2613 | -93.71 |  |  | Clay | Rigid
94010-DS-1973 | 94010 | MnROAD Original - Interstate 94 | Driving Shoulder | SHOULDER | 06/01/1973 |  | NRRA Effective Long-Lasting Partial Depth Joint Repairs for Challenging Conditions | Hot Mix Asphalt Shoulder |  | 18449 | 12 | 118742 | 118847 | 118741 | 118741 | 45.2611 | -93.7097 | 45.2613 | -93.71 | 45.2611 | -93.7097 | 45.2613 | -93.71 |  |  | Clay | Rigid
94010-P-1973 | 94010 | MnROAD Original - Interstate 94 | Passing | LANE | 06/01/1973 | 09/27/2017 | NRRA Effective Long-Lasting Partial Depth Joint Repairs for Challenging Conditions | Oridinal Construction |  | 18449 | 12 | 118742 | 118847 | 118741 | 118741 | 45.2611 | -93.7097 | 45.2613 | -93.71 | 45.2611 | -93.7097 | 45.2613 | -93.71 |  |  | Clay | Rigid
94010-P-2017 | 94010 | MnROAD Original - Interstate 94 | Passing | LANE | 11/02/2017 |  | NRRA Effective Long-Lasting Partial Depth Joint Repairs for Challenging Conditions | TechCrete TRB (Craftco) |  | 18449 | 12 | 118742 | 118847 | 118741 | 118741 | 45.2611 | -93.7097 | 45.2613 | -93.71 | 45.2611 | -93.7097 | 45.2613 | -93.71 |  |  | Clay | Rigid
94010-PS-1973 | 94010 | MnROAD Original - Interstate 94 | Passing Shoulder | SHOULDER | 06/01/1973 |  | NRRA Effective Long-Lasting Partial Depth Joint Repairs for Challenging Conditions | Hot Mix Asphalt Shoulder |  | 18449 | 12 | 118742 | 118847 | 118741 | 118741 | 45.2611 | -93.7097 | 45.2613 | -93.71 | 45.2611 | -93.7097 | 45.2613 | -93.71 |  |  | Clay | Rigid
94011-D-1973 | 94011 | MnROAD Original - Interstate 94 | Driving | LANE | 06/01/1973 | 09/27/2017 | NRRA Effective Long-Lasting Partial Depth Joint Repairs for Challenging Conditions | Oridinal Construction |  | 18449 | 12 | 110686 | 110819 | 110685 | 110685 | 45.2745 | -93.7343 | 45.2748 | -93.7348 | 45.2745 | -93.7343 | 45.2748 | -93.7348 |  |  | Clay | Rigid
94011-D-2017 | 94011 | MnROAD Original - Interstate 94 | Driving | LANE | 11/02/2017 |  | NRRA Effective Long-Lasting Partial Depth Joint Repairs for Challenging Conditions | 3U18 Modified PCC |  | 18449 | 12 | 110686 | 110819 | 110685 | 110685 | 45.2745 | -93.7343 | 45.2748 | -93.7348 | 45.2745 | -93.7343 | 45.2748 | -93.7348 |  |  | Clay | Rigid
94011-DS-1973 | 94011 | MnROAD Original - Interstate 94 | Driving Shoulder | SHOULDER | 06/01/1973 |  | NRRA Effective Long-Lasting Partial Depth Joint Repairs for Challenging Conditions | Hot Mix Asphalt Shoulder |  | 18449 | 12 | 110686 | 110819 | 110685 | 110685 | 45.2745 | -93.7343 | 45.2748 | -93.7348 | 45.2745 | -93.7343 | 45.2748 | -93.7348 |  |  | Clay | Rigid
94011-P-1973 | 94011 | MnROAD Original - Interstate 94 | Passing | LANE | 06/01/1973 | 09/27/2017 | NRRA Effective Long-Lasting Partial Depth Joint Repairs for Challenging Conditions | Oridinal Construction |  | 18449 | 12 | 110686 | 110819 | 110685 | 110685 | 45.2745 | -93.7343 | 45.2748 | -93.7348 | 45.2745 | -93.7343 | 45.2748 | -93.7348 |  |  | Clay | Rigid
94011-P-2017 | 94011 | MnROAD Original - Interstate 94 | Passing | LANE | 11/02/2017 |  | NRRA Effective Long-Lasting Partial Depth Joint Repairs for Challenging Conditions | 3U18 Modified PCC |  | 18449 | 12 | 110686 | 110819 | 110685 | 110685 | 45.2745 | -93.7343 | 45.2748 | -93.7348 | 45.2745 | -93.7343 | 45.2748 | -93.7348 |  |  | Clay | Rigid
94011-PS-1973 | 94011 | MnROAD Original - Interstate 94 | Passing Shoulder | SHOULDER | 06/01/1973 |  | NRRA Effective Long-Lasting Partial Depth Joint Repairs for Challenging Conditions | Hot Mix Asphalt Shoulder |  | 18449 | 12 | 110686 | 110819 | 110685 | 110685 | 45.2745 | -93.7343 | 45.2748 | -93.7348 | 45.2745 | -93.7343 | 45.2748 | -93.7348 |  |  | Clay | Rigid
94012-D-1973 | 94012 | MnROAD Original - Interstate 94 | Driving | LANE | 06/01/1973 | 09/27/2017 | NRRA Effective Long-Lasting Partial Depth Joint Repairs for Challenging Conditions | Oridinal Construction |  | 18449 | 12 | 110578 | 110684 | 110577 | 110577 | 45.2748 | -93.7348 | 45.2749 | -93.7351 | 45.2748 | -93.7348 | 45.2749 | -93.7351 |  |  | Clay | Rigid
94012-D-2017 | 94012 | MnROAD Original - Interstate 94 | Driving | LANE | 11/02/2017 |  | NRRA Effective Long-Lasting Partial Depth Joint Repairs for Challenging Conditions | ECOFIX™ BRAND RAPID REPAIR PATCH (USG) |  | 18449 | 12 | 110578 | 110684 | 110577 | 110577 | 45.2748 | -93.7348 | 45.2749 | -93.7351 | 45.2748 | -93.7348 | 45.2749 | -93.7351 |  |  | Clay | Rigid
94012-DS-1973 | 94012 | MnROAD Original - Interstate 94 | Driving Shoulder | SHOULDER | 06/01/1973 |  | NRRA Effective Long-Lasting Partial Depth Joint Repairs for Challenging Conditions | Hot Mix Asphalt Shoulder |  | 18449 | 12 | 110578 | 110684 | 110577 | 110577 | 45.2748 | -93.7348 | 45.2749 | -93.7351 | 45.2748 | -93.7348 | 45.2749 | -93.7351 |  |  | Clay | Rigid
94012-P-1973 | 94012 | MnROAD Original - Interstate 94 | Passing | LANE | 06/01/1973 | 09/27/2017 | NRRA Effective Long-Lasting Partial Depth Joint Repairs for Challenging Conditions | Oridinal Construction |  | 18449 | 12 | 110578 | 110684 | 110577 | 110577 | 45.2748 | -93.7348 | 45.2749 | -93.7351 | 45.2748 | -93.7348 | 45.2749 | -93.7351 |  |  | Clay | Rigid
94012-P-2017 | 94012 | MnROAD Original - Interstate 94 | Passing | LANE | 11/02/2017 |  | NRRA Effective Long-Lasting Partial Depth Joint Repairs for Challenging Conditions | ECOFIX™ BRAND RAPID REPAIR PATCH (USG) |  | 18449 | 12 | 110578 | 110684 | 110577 | 110577 | 45.2748 | -93.7348 | 45.2749 | -93.7351 | 45.2748 | -93.7348 | 45.2749 | -93.7351 |  |  | Clay | Rigid
94012-PS-1973 | 94012 | MnROAD Original - Interstate 94 | Passing Shoulder | SHOULDER | 06/01/1973 |  | NRRA Effective Long-Lasting Partial Depth Joint Repairs for Challenging Conditions | Hot Mix Asphalt Shoulder |  | 18449 | 12 | 110578 | 110684 | 110577 | 110577 | 45.2748 | -93.7348 | 45.2749 | -93.7351 | 45.2748 | -93.7348 | 45.2749 | -93.7351 |  |  | Clay | Rigid
94013-D-1973 | 94013 | MnROAD Original - Interstate 94 | Driving | LANE | 06/01/1973 | 09/27/2017 | NRRA Effective Long-Lasting Partial Depth Joint Repairs for Challenging Conditions | Oridinal Construction |  | 18449 | 12 | 110470 | 110576 | 110469 | 110469 | 45.2749 | -93.7351 | 45.2751 | -93.7354 | 45.2749 | -93.7351 | 45.2751 | -93.7354 |  |  | Clay | Rigid
94013-D-2017 | 94013 | MnROAD Original - Interstate 94 | Driving | LANE | 11/02/2017 |  | NRRA Effective Long-Lasting Partial Depth Joint Repairs for Challenging Conditions | Helix Steel Fiber in Rapid Set DOT Mix |  | 18449 | 12 | 110470 | 110576 | 110469 | 110469 | 45.2749 | -93.7351 | 45.2751 | -93.7354 | 45.2749 | -93.7351 | 45.2751 | -93.7354 |  |  | Clay | Rigid
94013-DS-1973 | 94013 | MnROAD Original - Interstate 94 | Driving Shoulder | SHOULDER | 06/01/1973 |  | NRRA Effective Long-Lasting Partial Depth Joint Repairs for Challenging Conditions | Hot Mix Asphalt Shoulder |  | 18449 | 12 | 110470 | 110576 | 110469 | 110469 | 45.2749 | -93.7351 | 45.2751 | -93.7354 | 45.2749 | -93.7351 | 45.2751 | -93.7354 |  |  | Clay | Rigid
94013-P-1973 | 94013 | MnROAD Original - Interstate 94 | Passing | LANE | 06/01/1973 | 09/27/2017 | NRRA Effective Long-Lasting Partial Depth Joint Repairs for Challenging Conditions | Oridinal Construction |  | 18449 | 12 | 110470 | 110576 | 110469 | 110469 | 45.2749 | -93.7351 | 45.2751 | -93.7354 | 45.2749 | -93.7351 | 45.2751 | -93.7354 |  |  | Clay | Rigid
94013-P-2017 | 94013 | MnROAD Original - Interstate 94 | Passing | LANE | 11/02/2017 |  | NRRA Effective Long-Lasting Partial Depth Joint Repairs for Challenging Conditions | Helix Steel Fiber in Rapid Set DOT Mix |  | 18449 | 12 | 110470 | 110576 | 110469 | 110469 | 45.2749 | -93.7351 | 45.2751 | -93.7354 | 45.2749 | -93.7351 | 45.2751 | -93.7354 |  |  | Clay | Rigid
94013-PS-1973 | 94013 | MnROAD Original - Interstate 94 | Passing Shoulder | SHOULDER | 06/01/1973 |  | NRRA Effective Long-Lasting Partial Depth Joint Repairs for Challenging Conditions | Hot Mix Asphalt Shoulder |  | 18449 | 12 | 110470 | 110576 | 110469 | 110469 | 45.2749 | -93.7351 | 45.2751 | -93.7354 | 45.2749 | -93.7351 | 45.2751 | -93.7354 |  |  | Clay | Rigid
94014-D-1973 | 94014 | MnROAD Original - Interstate 94 | Driving | LANE | 06/01/1973 | 09/27/2017 | NRRA Effective Long-Lasting Partial Depth Joint Repairs for Challenging Conditions | Oridinal Construction |  | 18449 | 12 | 110335 | 110468 | 110334 | 110334 | 45.2751 | -93.7354 | 45.2754 | -93.7358 | 45.2751 | -93.7354 | 45.2754 | -93.7358 |  |  | Clay | Rigid
94014-D-2017 | 94014 | MnROAD Original - Interstate 94 | Driving | LANE | 11/02/2017 |  | NRRA Effective Long-Lasting Partial Depth Joint Repairs for Challenging Conditions | Flexcrete |  | 18449 | 12 | 110335 | 110468 | 110334 | 110334 | 45.2751 | -93.7354 | 45.2754 | -93.7358 | 45.2751 | -93.7354 | 45.2754 | -93.7358 |  |  | Clay | Rigid
94014-DS-1973 | 94014 | MnROAD Original - Interstate 94 | Driving Shoulder | SHOULDER | 06/01/1973 |  | NRRA Effective Long-Lasting Partial Depth Joint Repairs for Challenging Conditions | Hot Mix Asphalt Shoulder |  | 18449 | 12 | 110335 | 110468 | 110334 | 110334 | 45.2751 | -93.7354 | 45.2754 | -93.7358 | 45.2751 | -93.7354 | 45.2754 | -93.7358 |  |  | Clay | Rigid
94014-P-1973 | 94014 | MnROAD Original - Interstate 94 | Passing | LANE | 06/01/1973 | 09/27/2017 | NRRA Effective Long-Lasting Partial Depth Joint Repairs for Challenging Conditions | Oridinal Construction |  | 18449 | 12 | 110335 | 110468 | 110334 | 110334 | 45.2751 | -93.7354 | 45.2754 | -93.7358 | 45.2751 | -93.7354 | 45.2754 | -93.7358 |  |  | Clay | Rigid
94014-P-2017 | 94014 | MnROAD Original - Interstate 94 | Passing | LANE | 11/02/2017 |  | NRRA Effective Long-Lasting Partial Depth Joint Repairs for Challenging Conditions | Flexcrete |  | 18449 | 12 | 110335 | 110468 | 110334 | 110334 | 45.2751 | -93.7354 | 45.2754 | -93.7358 | 45.2751 | -93.7354 | 45.2754 | -93.7358 |  |  | Clay | Rigid
94014-PS-1973 | 94014 | MnROAD Original - Interstate 94 | Passing Shoulder | SHOULDER | 06/01/1973 |  | NRRA Effective Long-Lasting Partial Depth Joint Repairs for Challenging Conditions | Hot Mix Asphalt Shoulder |  | 18449 | 12 | 110335 | 110468 | 110334 | 110334 | 45.2751 | -93.7354 | 45.2754 | -93.7358 | 45.2751 | -93.7354 | 45.2754 | -93.7358 |  |  | Clay | Rigid
94015-D-1973 | 94015 | MnROAD Original - Interstate 94 | Driving | LANE | 06/01/1973 | 09/27/2017 | NRRA Effective Long-Lasting Partial Depth Joint Repairs for Challenging Conditions | Oridinal Construction |  | 18449 | 12 | 110279 | 110333 | 110279 | 110279 | 45.2754 | -93.7358 | 45.2757 | -93.7365 | 45.2754 | -93.7358 | 45.2757 | -93.7365 |  |  | Clay | Rigid
94015-D-2017 | 94015 | MnROAD Original - Interstate 94 | Driving | LANE | 11/02/2017 |  | NRRA Effective Long-Lasting Partial Depth Joint Repairs for Challenging Conditions | HMA Repair (Plant Mix) |  | 18449 | 12 | 110279 | 110333 | 110279 | 110279 | 45.2754 | -93.7358 | 45.2757 | -93.7365 | 45.2754 | -93.7358 | 45.2757 | -93.7365 |  |  | Clay | Rigid
94015-DS-1973 | 94015 | MnROAD Original - Interstate 94 | Driving Shoulder | SHOULDER | 06/01/1973 |  | NRRA Effective Long-Lasting Partial Depth Joint Repairs for Challenging Conditions | Hot Mix Asphalt Shoulder |  | 18449 | 12 | 110279 | 110333 | 110279 | 110279 | 45.2754 | -93.7358 | 45.2757 | -93.7365 | 45.2754 | -93.7358 | 45.2757 | -93.7365 |  |  | Clay | Rigid
94015-P-1973 | 94015 | MnROAD Original - Interstate 94 | Passing | LANE | 06/01/1973 | 09/27/2017 | NRRA Effective Long-Lasting Partial Depth Joint Repairs for Challenging Conditions | Oridinal Construction |  | 18449 | 12 | 110279 | 110333 | 110279 | 110279 | 45.2754 | -93.7358 | 45.2757 | -93.7365 | 45.2754 | -93.7358 | 45.2757 | -93.7365 |  |  | Clay | Rigid
94015-P-2017 | 94015 | MnROAD Original - Interstate 94 | Passing | LANE | 11/02/2017 |  | NRRA Effective Long-Lasting Partial Depth Joint Repairs for Challenging Conditions | HMA Repair (Plant Mix) |  | 18449 | 12 | 110279 | 110333 | 110279 | 110279 | 45.2754 | -93.7358 | 45.2757 | -93.7365 | 45.2754 | -93.7358 | 45.2757 | -93.7365 |  |  | Clay | Rigid
94015-PS-1973 | 94015 | MnROAD Original - Interstate 94 | Passing Shoulder | SHOULDER | 06/01/1973 |  | NRRA Effective Long-Lasting Partial Depth Joint Repairs for Challenging Conditions | Hot Mix Asphalt Shoulder |  | 18449 | 12 | 110279 | 110333 | 110279 | 110279 | 45.2754 | -93.7358 | 45.2757 | -93.7365 | 45.2754 | -93.7358 | 45.2757 | -93.7365 |  |  | Clay | Rigid
94016-D-1973 | 94016 | MnROAD Original - Interstate 94 | Driving | LANE | 11/01/1973 | 09/27/2017 | Cargill High RAP | Original Construction | Cargill | 18449 | 12 | 109932.5 | 110052.5 | 109932.5 | 109932.5 | [10 empty] | Clay | Rigid
94016-D-2017 | 94016 | MnROAD Original - Interstate 94 | Driving | LANE | 11/01/2017 |  | Cargill High RAP | """""""""""""""3"""""""""""""""" HMA Control 25% RAP""""""""""""""" | Cargill | 18449 | 12 | 109932.5 | 110052.5 | 109932.5 | 109932.5 | [10 empty] | Clay | Rigid
94016-P-1973 | 94016 | MnROAD Original - Interstate 94 | Passing | LANE | 11/01/1973 | 09/27/2017 | Cargill High RAP | Original Construction | Cargill | 18449 | 12 | 109932.5 | 110052.5 | 109932.5 | 109932.5 | [10 empty] | Clay | Rigid
94016-P-2017 | 94016 | MnROAD Original - Interstate 94 | Passing | LANE | 11/01/2017 |  | Cargill High RAP | """""""""""""""3"""""""""""""""" HMA Control 25% RAP""""""""""""""" | Cargill | 18449 | 12 | 109932.5 | 110052.5 | 109932.5 | 109932.5 | [10 empty] | Clay | Rigid
94017-D-1973 | 94017 | MnROAD Original - Interstate 94 | Driving | LANE | 11/01/1973 | 09/27/2017 | Cargill High RAP | Original Construction | Cargill | 18449 | 12 | 110116.5 | 110236.5 | 110116.5 | 110116.5 | [10 empty] | Clay | Rigid
94017-D-2017 | 94017 | MnROAD Original - Interstate 94 | Driving | LANE | 11/01/2017 |  | Cargill High RAP | """""""""""""""3"""""""""""""""" HMA 45% RAP w Anova""""""""""""""" | Cargill | 18449 | 12 | 110116.5 | 110236.5 | 110116.5 | 110116.5 | [10 empty] | Clay | Rigid
94017-P-1973 | 94017 | MnROAD Original - Interstate 94 | Passing | LANE | 11/01/1973 | 09/27/2017 | Cargill High RAP | Original Construction | Cargill | 18449 | 12 | 110116.5 | 110236.5 | 110116.5 | 110116.5 | [10 empty] | Clay | Rigid
94017-P-2017 | 94017 | MnROAD Original - Interstate 94 | Passing | LANE | 11/01/2017 |  | Cargill High RAP | """""""""""""""3"""""""""""""""" HMA 45% RAP w Anova""""""""""""""" | Cargill | 18449 | 12 | 110116.5 | 110236.5 | 110116.5 | 110116.5 | [10 empty] | Clay | Rigid
94018-D-1973 | 94018 | MnROAD Original - Interstate 94 | Driving | LANE | 11/01/1973 | 09/27/2017 | Cargill High RAP | Original Construction | Cargill | 18449 | 12 | 124630 | 124780 | 124630 | 124630 | [10 empty] | Clay | Rigid
94018-D-2017 | 94018 | MnROAD Original - Interstate 94 | Driving | LANE | 11/01/2017 |  | Cargill High RAP | """""""""""""""5"""""""""""""""" HMA Control 25% RAP""""""""""""""" | Cargill | 18449 | 12 | 124630 | 124780 | 124630 | 124630 | [10 empty] | Clay | Rigid
94018-P-1973 | 94018 | MnROAD Original - Interstate 94 | Passing | LANE | 11/01/1973 | 09/27/2017 | Cargill High RAP | Original Construction | Cargill | 18449 | 12 | 124630 | 124780 | 124630 | 124630 | [10 empty] | Clay | Rigid
94018-P-2017 | 94018 | MnROAD Original - Interstate 94 | Passing | LANE | 11/01/2017 |  | Cargill High RAP | """""""""""""""5"""""""""""""""" HMA Control 25% RAP""""""""""""""" | Cargill | 18449 | 12 | 124630 | 124780 | 124630 | 124630 | [10 empty] | Clay | Rigid
94019-D-1973 | 94019 | MnROAD Original - Interstate 94 | Driving | LANE | 11/01/1973 | 09/27/2017 | Cargill High RAP | Original Construction | Cargill | 18449 | 12 | 124780 | 124780 | 124780 | 124780 | [10 empty] | Clay | Rigid
94019-D-2017 | 94019 | MnROAD Original - Interstate 94 | Driving | LANE | 11/01/2017 |  | Cargill High RAP | """""""""""""""5"""""""""""""""" HMA 45% RAP w Anova""""""""""""""" | Cargill | 18449 | 12 | 124780 | 124780 | 124780 | 124780 | [10 empty] | Clay | Rigid
94019-P-1973 | 94019 | MnROAD Original - Interstate 94 | Passing | LANE | 11/01/1973 | 09/27/2017 | Cargill High RAP | Original Construction | Cargill | 18449 | 12 | 124780 | 124780 | 124780 | 124780 | [10 empty] | Clay | Rigid
94019-P-2017 | 94019 | MnROAD Original - Interstate 94 | Passing | LANE | 11/01/2017 |  | Cargill High RAP | """""""""""""""5"""""""""""""""" HMA 45% RAP w Anova""""""""""""""" | Cargill | 18449 | 12 | 124780 | 124780 | 124780 | 124780 | [10 empty] | Clay | Rigid
169000-D-2009 | 169000 | US-169 | Driving | LANE | 07/01/2009 |  | MnROAD / NCAT Pavement Preservation Northern High Volume | Original Construction - Control - High IRI | NCAT | 18875 | 12 | 0 | 528 | 0 | 0 | 45.6683 | -93.6296 | 45.6697 | -93.6301 | 45.6683 | -93.6296 | 45.6697 | -93.6301 |  |  |  | Flexible
169000-DS-2009 | 169000 | US-169 | Driving Shoulder | SHOULDER | 07/01/2009 |  | MnROAD / NCAT Pavement Preservation Northern High Volume | Original Construction | NCAT | 18875 | 12 | 0 | 528 | 0 | 0 | 45.6683 | -93.6296 | 45.6697 | -93.6301 | 45.6683 | -93.6296 | 45.6697 | -93.6301 |  |  |  | Flexible
169001-D-2009 | 169001 | US-169 | Driving | LANE | 07/01/2009 | 07/31/2016 | MnROAD / NCAT Pavement Preservation Northern High Volume | Original Construction | NCAT | 18875 | 12 | 528 | 1056 | 528 | 528 | 45.6697 | -93.6301 | 45.6711 | -93.6307 | 45.6697 | -93.6301 | 45.6711 | -93.6307 |  |  |  | Flexible
169001-D-2016 | 169001 | US-169 | Driving | LANE | 08/01/2016 |  | MnROAD / NCAT Pavement Preservation Northern High Volume | Crack Seal with Transverse Mastic | NCAT | 18875 | 12 | 528 | 1056 | 528 | 528 | 45.6697 | -93.6301 | 45.6711 | -93.6307 | 45.6697 | -93.6301 | 45.6711 | -93.6307 |  |  |  | Flexible
169001-DS-2009 | 169001 | US-169 | Driving Shoulder | SHOULDER | 07/01/2009 |  | MnROAD / NCAT Pavement Preservation Northern High Volume | Hot Mix Asphalt Shoulder | NCAT | 18875 | 12 | 528 | 1056 | 528 | 528 | 45.6697 | -93.6301 | 45.6711 | -93.6307 | 45.6697 | -93.6301 | 45.6711 | -93.6307 |  |  |  | Flexible
169002-D-2009 | 169002 | US-169 | Driving | LANE | 07/01/2009 | 07/31/2016 | MnROAD / NCAT Pavement Preservation Northern High Volume | Original Construction | NCAT | 18875 | 12 | 1056 | 1584 | 1056 | 1056 | 45.6711 | -93.6307 | 45.6725 | -93.6312 | 45.6711 | -93.6307 | 45.6725 | -93.6312 |  |  |  | Flexible
169002-D-2016 | 169002 | US-169 | Driving | LANE | 08/01/2016 |  | MnROAD / NCAT Pavement Preservation Northern High Volume | Single Chip Seal (FA 2.5) over Crack Seal with Transverse Mastic | NCAT | 18875 | 12 | 1056 | 1584 | 1056 | 1056 | 45.6711 | -93.6307 | 45.6725 | -93.6312 | 45.6711 | -93.6307 | 45.6725 | -93.6312 |  |  |  | Flexible
169002-DS-2009 | 169002 | US-169 | Driving Shoulder | SHOULDER | 07/01/2009 |  | MnROAD / NCAT Pavement Preservation Northern High Volume | Hot Mix Asphalt Shoulder | NCAT | 18875 | 12 | 1056 | 1584 | 1056 | 1056 | 45.6711 | -93.6307 | 45.6725 | -93.6312 | 45.6711 | -93.6307 | 45.6725 | -93.6312 |  |  |  | Flexible
169003-D-2009 | 169003 | US-169 | Driving | LANE | 07/01/2009 | 07/31/2016 | MnROAD / NCAT Pavement Preservation Northern High Volume | Original Construction | NCAT | 18875 | 12 | 1584 | 2112 | 1584 | 1584 | 45.6725 | -93.6312 | 45.6739 | -93.6317 | 45.6725 | -93.6312 | 45.6739 | -93.6317 |  |  |  | Flexible
169003-D-2016 | 169003 | US-169 | Driving | LANE | 08/01/2016 |  | MnROAD / NCAT Pavement Preservation Northern High Volume | Single Chip Seal (FA 2.5) | NCAT | 18875 | 12 | 1584 | 2112 | 1584 | 1584 | 45.6725 | -93.6312 | 45.6739 | -93.6317 | 45.6725 | -93.6312 | 45.6739 | -93.6317 |  |  |  | Flexible
169003-DS-2009 | 169003 | US-169 | Driving Shoulder | SHOULDER | 07/01/2009 |  | MnROAD / NCAT Pavement Preservation Northern High Volume | Hot Mix Asphalt Shoulder | NCAT | 18875 | 12 | 1584 | 2112 | 1584 | 1584 | 45.6725 | -93.6312 | 45.6739 | -93.6317 | 45.6725 | -93.6312 | 45.6739 | -93.6317 |  |  |  | Flexible
169004-D-2009 | 169004 | US-169 | Driving | LANE | 07/01/2009 | 07/31/2016 | MnROAD / NCAT Pavement Preservation Northern High Volume | Original Construction | NCAT | 18875 | 12 | 2112 | 2640 | 2112 | 2112 | 45.6739 | -93.6317 | 45.6753 | -93.6323 | 45.6739 | -93.6317 | 45.6753 | -93.6323 |  |  |  | Flexible
169004-D-2016 | 169004 | US-169 | Driving | LANE | 08/01/2016 |  | MnROAD / NCAT Pavement Preservation Northern High Volume | Double Chip Seal (FA 2.5 over FA 2.5) | NCAT | 18875 | 12 | 2112 | 2640 | 2112 | 2112 | 45.6739 | -93.6317 | 45.6753 | -93.6323 | 45.6739 | -93.6317 | 45.6753 | -93.6323 |  |  |  | Flexible
169004-DS-2009 | 169004 | US-169 | Driving Shoulder | SHOULDER | 07/01/2009 |  | MnROAD / NCAT Pavement Preservation Northern High Volume | Hot Mix Asphalt Shoulder | NCAT | 18875 | 12 | 2112 | 2640 | 2112 | 2112 | 45.6739 | -93.6317 | 45.6753 | -93.6323 | 45.6739 | -93.6317 | 45.6753 | -93.6323 |  |  |  | Flexible
169005-D-2009 | 169005 | US-169 | Driving | LANE | 07/01/2009 | 07/31/2016 | MnROAD / NCAT Pavement Preservation Northern High Volume | Original Construction | NCAT | 18875 | 12 | 2640 | 3168 | 2640 | 2640 | 45.6753 | -93.6323 | 45.6766 | -93.6331 | 45.6753 | -93.6323 | 45.6766 | -93.6331 |  |  |  | Flexible
169005-D-2016 | 169005 | US-169 | Driving | LANE | 08/01/2016 |  | MnROAD / NCAT Pavement Preservation Northern High Volume | Triple Chip Seal (FA 2 over FA 2.5 over CA-50/70) | NCAT | 18875 | 12 | 2640 | 3168 | 2640 | 2640 | 45.6753 | -93.6323 | 45.6766 | -93.6331 | 45.6753 | -93.6323 | 45.6766 | -93.6331 |  |  |  | Flexible
169005-DS-2009 | 169005 | US-169 | Driving Shoulder | SHOULDER | 07/01/2009 |  | MnROAD / NCAT Pavement Preservation Northern High Volume | Hot Mix Asphalt Shoulder | NCAT | 18875 | 12 | 2640 | 3168 | 2640 | 2640 | 45.6753 | -93.6323 | 45.6766 | -93.6331 | 45.6753 | -93.6323 | 45.6766 | -93.6331 |  |  |  | Flexible
169006-D-2009 | 169006 | US-169 | Driving | LANE | 07/01/2009 | 07/31/2016 | MnROAD / NCAT Pavement Preservation Northern High Volume | Original Construction | NCAT | 18875 | 12 | 3168 | 3696 | 3168 | 3168 | 45.6766 | -93.6331 | 45.678 | -93.6339 | 45.6766 | -93.6331 | 45.678 | -93.6339 |  |  |  | Flexible
169006-D-2016 | 169006 | US-169 | Driving | LANE | 08/01/2016 |  | MnROAD / NCAT Pavement Preservation Northern High Volume | Microsurfacing (Type II) over Single Chip Seal (FA 2.%) | NCAT | 18875 | 12 | 3168 | 3696 | 3168 | 3168 | 45.6766 | -93.6331 | 45.678 | -93.6339 | 45.6766 | -93.6331 | 45.678 | -93.6339 |  |  |  | Flexible
169006-DS-2009 | 169006 | US-169 | Driving Shoulder | SHOULDER | 07/01/2009 |  | MnROAD / NCAT Pavement Preservation Northern High Volume | Hot Mix Asphalt Shoulder | NCAT | 18875 | 12 | 3168 | 3696 | 3168 | 3168 | 45.6766 | -93.6331 | 45.678 | -93.6339 | 45.6766 | -93.6331 | 45.678 | -93.6339 |  |  |  | Flexible
169007-D-2009 | 169007 | US-169 | Driving | LANE | 07/01/2009 | 07/31/2016 | MnROAD / NCAT Pavement Preservation Northern High Volume | Original Construction | NCAT | 18875 | 12 | 3696 | 4224 | 3696 | 3696 | 45.678 | -93.6339 | 45.6793 | -93.6347 | 45.678 | -93.6339 | 45.6793 | -93.6347 |  |  |  | Flexible
169007-D-2016 | 169007 | US-169 | Driving | LANE | 08/01/2016 |  | MnROAD / NCAT Pavement Preservation Northern High Volume | Microsurfacing (Type II) over Crack Seal with Transverse Mastic | NCAT | 18875 | 12 | 3696 | 4224 | 3696 | 3696 | 45.678 | -93.6339 | 45.6793 | -93.6347 | 45.678 | -93.6339 | 45.6793 | -93.6347 |  |  |  | Flexible
169007-DS-2009 | 169007 | US-169 | Driving Shoulder | SHOULDER | 07/01/2009 |  | MnROAD / NCAT Pavement Preservation Northern High Volume | Hot Mix Asphalt Shoulder | NCAT | 18875 | 12 | 3696 | 4224 | 3696 | 3696 | 45.678 | -93.6339 | 45.6793 | -93.6347 | 45.678 | -93.6339 | 45.6793 | -93.6347 |  |  |  | Flexible
169008-D-2009 | 169008 | US-169 | Driving | LANE | 07/01/2009 | 07/31/2016 | MnROAD / NCAT Pavement Preservation Northern High Volume | Original Construction | NCAT | 18875 | 12 | 4224 | 4752 | 4224 | 4224 | 45.6793 | -93.6347 | 45.6806 | -93.6355 | 45.6793 | -93.6347 | 45.6806 | -93.6355 |  |  |  | Flexible
169008-D-2016 | 169008 | US-169 | Driving | LANE | 08/01/2016 |  | MnROAD / NCAT Pavement Preservation Northern High Volume | Microsurfacing (Type II with fibers) | NCAT | 18875 | 12 | 4224 | 4752 | 4224 | 4224 | 45.6793 | -93.6347 | 45.6806 | -93.6355 | 45.6793 | -93.6347 | 45.6806 | -93.6355 |  |  |  | Flexible
169008-DS-2009 | 169008 | US-169 | Driving Shoulder | SHOULDER | 07/01/2009 |  | MnROAD / NCAT Pavement Preservation Northern High Volume | Hot Mix Asphalt Shoulder | NCAT | 18875 | 12 | 4224 | 4752 | 4224 | 4224 | 45.6793 | -93.6347 | 45.6806 | -93.6355 | 45.6793 | -93.6347 | 45.6806 | -93.6355 |  |  |  | Flexible
169009-D-2009 | 169009 | US-169 | Driving | LANE | 07/01/2009 | 07/31/2016 | MnROAD / NCAT Pavement Preservation Northern High Volume | Original Construction | NCAT | 18875 | 12 | 4752 | 5280 | 4752 | 4752 | 45.6806 | -93.6355 | 45.682 | -93.6363 | 45.6806 | -93.6355 | 45.682 | -93.6363 |  |  |  | Flexible
169009-D-2016 | 169009 | US-169 | Driving | LANE | 08/01/2016 |  | MnROAD / NCAT Pavement Preservation Northern High Volume | Double Microsurfacing (Type II over Type II) | NCAT | 18875 | 12 | 4752 | 5280 | 4752 | 4752 | 45.6806 | -93.6355 | 45.682 | -93.6363 | 45.6806 | -93.6355 | 45.682 | -93.6363 |  |  |  | Flexible
169009-DS-2009 | 169009 | US-169 | Driving Shoulder | SHOULDER | 07/01/2009 |  | MnROAD / NCAT Pavement Preservation Northern High Volume | Hot Mix Asphalt Shoulder | NCAT | 18875 | 12 | 4752 | 5280 | 4752 | 4752 | 45.6806 | -93.6355 | 45.682 | -93.6363 | 45.6806 | -93.6355 | 45.682 | -93.6363 |  |  |  | Flexible
169010-D-2009 | 169010 | US-169 | Driving | LANE | 07/01/2009 | 07/31/2016 | MnROAD / NCAT Pavement Preservation Northern High Volume | Original Construction | NCAT | 18875 | 12 | 5280 | 5808 | 5280 | 5280 | 45.682 | -93.6363 | 45.6833 | -93.6372 | 45.682 | -93.6363 | 45.6833 | -93.6372 |  |  |  | Flexible
169010-D-2016 | 169010 | US-169 | Driving | LANE | 08/01/2016 |  | MnROAD / NCAT Pavement Preservation Northern High Volume | Fibermat Chip Seal (FA 2.5) | NCAT | 18875 | 12 | 5280 | 5808 | 5280 | 5280 | 45.682 | -93.6363 | 45.6833 | -93.6372 | 45.682 | -93.6363 | 45.6833 | -93.6372 |  |  |  | Flexible
169010-DS-2009 | 169010 | US-169 | Driving Shoulder | SHOULDER | 07/01/2009 |  | MnROAD / NCAT Pavement Preservation Northern High Volume | Hot Mix Asphalt Shoulder | NCAT | 18875 | 12 | 5280 | 5808 | 5280 | 5280 | 45.682 | -93.6363 | 45.6833 | -93.6372 | 45.682 | -93.6363 | 45.6833 | -93.6372 |  |  |  | Flexible
169011-D-2009 | 169011 | US-169 | Driving | LANE | 07/01/2009 | 07/31/2016 | MnROAD / NCAT Pavement Preservation Northern High Volume | Original Construction | NCAT | 18875 | 12 | 5808 | 6336 | 5808 | 5808 | 45.6833 | -93.6372 | 45.6846 | -93.638 | 45.6833 | -93.6372 | 45.6846 | -93.638 |  |  |  | Flexible
169011-D-2016 | 169011 | US-169 | Driving | LANE | 08/01/2016 |  | MnROAD / NCAT Pavement Preservation Northern High Volume | Microsurfacing over Fibermat Chip Seal (FA 2.5) | NCAT | 18875 | 12 | 5808 | 6336 | 5808 | 5808 | 45.6833 | -93.6372 | 45.6846 | -93.638 | 45.6833 | -93.6372 | 45.6846 | -93.638 |  |  |  | Flexible
169011-DS-2009 | 169011 | US-169 | Driving Shoulder | SHOULDER | 07/01/2009 |  | MnROAD / NCAT Pavement Preservation Northern High Volume | Hot Mix Asphalt Shoulder | NCAT | 18875 | 12 | 5808 | 6336 | 5808 | 5808 | 45.6833 | -93.6372 | 45.6846 | -93.638 | 45.6833 | -93.6372 | 45.6846 | -93.638 |  |  |  | Flexible
169012-D-2009 | 169012 | US-169 | Driving | LANE | 07/01/2009 | 07/31/2016 | MnROAD / NCAT Pavement Preservation Northern High Volume | Original Construction | NCAT | 18875 | 12 | 6336 | 6864 | 6336 | 6336 | 45.6846 | -93.638 | 45.686 | -93.6388 | 45.6846 | -93.638 | 45.686 | -93.6388 |  |  |  | Flexible
169012-D-2016 | 169012 | US-169 | Driving | LANE | 08/01/2016 |  | MnROAD / NCAT Pavement Preservation Northern High Volume | Microsurfacing over Scrub Seal (FA 2.5) | NCAT | 18875 | 12 | 6336 | 6864 | 6336 | 6336 | 45.6846 | -93.638 | 45.686 | -93.6388 | 45.6846 | -93.638 | 45.686 | -93.6388 |  |  |  | Flexible
169012-DS-2009 | 169012 | US-169 | Driving Shoulder | SHOULDER | 07/01/2009 |  | MnROAD / NCAT Pavement Preservation Northern High Volume | Hot Mix Asphalt Shoulder | NCAT | 18875 | 12 | 6336 | 6864 | 6336 | 6336 | 45.6846 | -93.638 | 45.686 | -93.6388 | 45.6846 | -93.638 | 45.686 | -93.6388 |  |  |  | Flexible
169013-D-2009 | 169013 | US-169 | Driving | LANE | 07/01/2009 | 07/31/2016 | MnROAD / NCAT Pavement Preservation Northern High Volume | Original Construction | NCAT | 18875 | 12 | 6864 | 7392 | 6864 | 6864 | 45.686 | -93.6388 | 45.6873 | -93.6396 | 45.686 | -93.6388 | 45.6873 | -93.6396 |  |  |  | Flexible
169013-D-2016 | 169013 | US-169 | Driving | LANE | 08/01/2016 |  | MnROAD / NCAT Pavement Preservation Northern High Volume | Scrub Seal (FA 2.5) | NCAT | 18875 | 12 | 6864 | 7392 | 6864 | 6864 | 45.686 | -93.6388 | 45.6873 | -93.6396 | 45.686 | -93.6388 | 45.6873 | -93.6396 |  |  |  | Flexible
169013-DS-2009 | 169013 | US-169 | Driving Shoulder | SHOULDER | 07/01/2009 |  | MnROAD / NCAT Pavement Preservation Northern High Volume | Hot Mix Asphalt Shoulder | NCAT | 18875 | 12 | 6864 | 7392 | 6864 | 6864 | 45.686 | -93.6388 | 45.6873 | -93.6396 | 45.686 | -93.6388 | 45.6873 | -93.6396 |  |  |  | Flexible
169014-D-2009 | 169014 | US-169 | Driving | LANE | 07/01/2009 |  | MnROAD / NCAT Pavement Preservation Northern High Volume | Original Construction - Control | NCAT | 18875 | 12 | 7392 | 7920 | 7392 | 7392 | 45.6873 | -93.6396 | 45.6886 | -93.6404 | 45.6873 | -93.6396 | 45.6886 | -93.6404 |  |  |  | Flexible
169014-DS-2009 | 169014 | US-169 | Driving Shoulder | SHOULDER | 07/01/2009 |  | MnROAD / NCAT Pavement Preservation Northern High Volume | Hot Mix Asphalt Shoulder | NCAT | 18875 | 12 | 7392 | 7920 | 7392 | 7392 | 45.6873 | -93.6396 | 45.6886 | -93.6404 | 45.6873 | -93.6396 | 45.6886 | -93.6404 |  |  |  | Flexible
169015-D-2009 | 169015 | US-169 | Driving | LANE | 07/01/2009 | 08/01/2016 | MnROAD / NCAT Pavement Preservation Northern High Volume | Original Construction - Control | NCAT | 18875 | 12 | 7920 | 8448 | 7920 | 7920 | 45.6886 | -93.6404 | 45.69 | -93.6409 | 45.6886 | -93.6404 | 45.69 | -93.6409 |  |  |  | Flexible
169015-DS-2009 | 169015 | US-169 | Driving Shoulder | SHOULDER | 07/01/2009 |  | MnROAD / NCAT Pavement Preservation Northern High Volume | Hot Mix Asphalt Shoulder | NCAT | 18875 | 12 | 7920 | 8448 | 7920 | 7920 | 45.6886 | -93.6404 | 45.69 | -93.6409 | 45.6886 | -93.6404 | 45.69 | -93.6409 |  |  |  | Flexible
169016-D-2009 | 169016 | US-169 | Driving | LANE | 07/01/2009 | 08/01/2016 | MnROAD / NCAT Pavement Preservation Northern High Volume | Original Construction - Control | NCAT | 18875 | 12 | 8448 | 8976 | 8448 | 8448 | 45.69 | -93.6409 | 45.6915 | -93.6411 | 45.69 | -93.6409 | 45.6915 | -93.6411 |  |  |  | Flexible
169016-DS-2009 | 169016 | US-169 | Driving Shoulder | SHOULDER | 07/01/2009 |  | MnROAD / NCAT Pavement Preservation Northern High Volume | Hot Mix Asphalt Shoulder | NCAT | 18875 | 12 | 8448 | 8976 | 8448 | 8448 | 45.69 | -93.6409 | 45.6915 | -93.6411 | 45.69 | -93.6409 | 45.6915 | -93.6411 |  |  |  | Flexible
169017-D-2016 | 169017 | US-169 | Driving | LANE | 08/01/2016 |  | MnROAD / NCAT Pavement Preservation Northern High Volume | Rejuvenating Fog Seal | NCAT | 18875 | 12 | 8976 | 9504 | 8976 | 8976 | 45.6915 | -93.6411 | 45.6929 | -93.6411 | 45.6915 | -93.6411 | 45.6929 | -93.6411 |  |  |  | Flexible
169017-DS-2009 | 169017 | US-169 | Driving Shoulder | SHOULDER | 07/01/2009 |  | MnROAD / NCAT Pavement Preservation Northern High Volume | Hot Mix Asphalt Shoulder | NCAT | 18875 | 12 | 8976 | 9504 | 8976 | 8976 | 45.6915 | -93.6411 | 45.6929 | -93.6411 | 45.6915 | -93.6411 | 45.6929 | -93.6411 |  |  |  | Flexible
169017-D-2009 | 169017 | US-169 | Driving | LANE | 07/01/2009 | 07/31/2016 | MnROAD / NCAT Pavement Preservation Northern High Volume | Original Construction | NCAT | 18875 | 12 | 8976 | 9504 | 8976 | 8976 | 45.6915 | -93.6411 | 45.6929 | -93.6411 | 45.6915 | -93.6411 | 45.6929 | -93.6411 |  |  |  | Flexible
169018-D-2009 | 169018 | US-169 | Driving | LANE | 07/01/2009 | 07/31/2016 | MnROAD / NCAT Pavement Preservation Northern High Volume | Original Construction - Control | NCAT | 18875 | 12 | 9504 | 10032 | 9504 | 9504 | 45.6929 | -93.6411 | 45.6944 | -93.6411 | 45.6929 | -93.6411 | 45.6944 | -93.6411 |  |  |  | Flexible
169018-DS-2009 | 169018 | US-169 | Driving Shoulder | SHOULDER | 07/01/2009 |  | MnROAD / NCAT Pavement Preservation Northern High Volume | Hot Mix Asphalt Shoulder | NCAT | 18875 | 12 | 9504 | 10032 | 9504 | 9504 | 45.6929 | -93.6411 | 45.6944 | -93.6411 | 45.6929 | -93.6411 | 45.6944 | -93.6411 |  |  |  | Flexible
169019-D-2009 | 169019 | US-169 | Driving | LANE | 07/01/2009 | 07/31/2016 | MnROAD / NCAT Pavement Preservation Northern High Volume | Original Construction | NCAT | 18875 | 12 | 10032 | 10560 | 10032 | 10032 | 45.6944 | -93.6411 | 45.6958 | -93.6411 | 45.6944 | -93.6411 | 45.6958 | -93.6411 |  |  |  | Flexible
169019-D-2016 | 169019 | US-169 | Driving | LANE | 08/01/2016 |  | MnROAD / NCAT Pavement Preservation Northern High Volume | Conventional Fog Seal | NCAT | 18875 | 12 | 10032 | 10560 | 10032 | 10032 | 45.6944 | -93.6411 | 45.6958 | -93.6411 | 45.6944 | -93.6411 | 45.6958 | -93.6411 |  |  |  | Flexible
169019-DS-2009 | 169019 | US-169 | Driving Shoulder | SHOULDER | 07/01/2009 |  | MnROAD / NCAT Pavement Preservation Northern High Volume | Hot Mix Asphalt Shoulder | NCAT | 18875 | 12 | 10032 | 10560 | 10032 | 10032 | 45.6944 | -93.6411 | 45.6958 | -93.6411 | 45.6944 | -93.6411 | 45.6958 | -93.6411 |  |  |  | Flexible
169020-D-2009 | 169020 | US-169 | Driving | LANE | 07/01/2009 | 07/31/2016 | MnROAD / NCAT Pavement Preservation Northern High Volume | Original Construction | NCAT | 18875 | 12 | 10560 | 11088 | 10560 | 10560 | 45.6958 | -93.6411 | 45.6972 | -93.6411 | 45.6958 | -93.6411 | 45.6972 | -93.6411 |  |  |  | Flexible
169020-D-2016 | 169020 | US-169 | Driving | LANE | 08/01/2016 |  | MnROAD / NCAT Pavement Preservation Northern High Volume | Original Construction - Control - Low IRI | NCAT | 18875 | 12 | 10560 | 11088 | 10560 | 10560 | 45.6958 | -93.6411 | 45.6972 | -93.6411 | 45.6958 | -93.6411 | 45.6972 | -93.6411 |  |  |  | Flexible
169020-DS-2009 | 169020 | US-169 | Driving Shoulder | SHOULDER | 07/01/2009 |  | MnROAD / NCAT Pavement Preservation Northern High Volume | Hot Mix Asphalt Shoulder | NCAT | 18875 | 12 | 10560 | 11088 | 10560 | 10560 | 45.6958 | -93.6411 | 45.6972 | -93.6411 | 45.6958 | -93.6411 | 45.6972 | -93.6411 |  |  |  | Flexible
169021-D-2009 | 169021 | US-169 | Driving | LANE | 07/01/2009 | 08/01/2016 | MnROAD / NCAT Pavement Preservation Northern High Volume | Original Construction - Control | NCAT | 18875 | 12 | 11088 | 11616 | 11088 | 11088 | 45.6972 | -93.6411 | 45.6987 | -93.6411 | 45.6972 | -93.6411 | 45.6987 | -93.6411 |  |  |  | Flexible
169021-DS-2009 | 169021 | US-169 | Driving Shoulder | SHOULDER | 07/01/2009 |  | MnROAD / NCAT Pavement Preservation Northern High Volume | Hot Mix Asphalt Shoulder | NCAT | 18875 | 12 | 11088 | 11616 | 11088 | 11088 | 45.6972 | -93.6411 | 45.6987 | -93.6411 | 45.6972 | -93.6411 | 45.6987 | -93.6411 |  |  |  | Flexible
169022-D-2009 | 169022 | US-169 | Driving | LANE | 07/01/2009 | 07/31/2016 | MnROAD / NCAT Pavement Preservation Northern High Volume | Original Construction | NCAT | 18875 | 12 | 11616 | 12144 | 11616 | 11616 | 45.6987 | -93.6411 | 45.7001 | -93.6411 | 45.6987 | -93.6411 | 45.7001 | -93.6411 |  |  |  | Flexible
169022-D-2016 | 169022 | US-169 | Driving | LANE | 08/01/2016 |  | MnROAD / NCAT Pavement Preservation Northern High Volume | Thinlay Overlay (ABR with Delta S) | NCAT | 18875 | 12 | 11616 | 12144 | 11616 | 11616 | 45.6987 | -93.6411 | 45.7001 | -93.6411 | 45.6987 | -93.6411 | 45.7001 | -93.6411 |  |  |  | Flexible
169022-DS-2009 | 169022 | US-169 | Driving Shoulder | SHOULDER | 07/01/2009 |  | MnROAD / NCAT Pavement Preservation Northern High Volume | Hot Mix Asphalt Shoulder | NCAT | 18875 | 12 | 11616 | 12144 | 11616 | 11616 | 45.6987 | -93.6411 | 45.7001 | -93.6411 | 45.6987 | -93.6411 | 45.7001 | -93.6411 |  |  |  | Flexible
169023-D-2009 | 169023 | US-169 | Driving | LANE | 07/01/2009 | 07/31/2016 | MnROAD / NCAT Pavement Preservation Northern High Volume | Original Construction | NCAT | 18875 | 12 | 12144 | 12672 | 12144 | 12144 | 45.7001 | -93.6411 | 45.7016 | -93.6411 | 45.7001 | -93.6411 | 45.7016 | -93.6411 |  |  |  | Flexible
169023-D-2016 | 169023 | US-169 | Driving | LANE | 08/01/2016 |  | MnROAD / NCAT Pavement Preservation Northern High Volume | Thinlay Overlay (Virgin) | NCAT | 18875 | 12 | 12144 | 12672 | 12144 | 12144 | 45.7001 | -93.6411 | 45.7016 | -93.6411 | 45.7001 | -93.6411 | 45.7016 | -93.6411 |  |  |  | Flexible
169023-DS-2009 | 169023 | US-169 | Driving Shoulder | SHOULDER | 07/01/2009 |  | MnROAD / NCAT Pavement Preservation Northern High Volume | Hot Mix Asphalt Shoulder | NCAT | 18875 | 12 | 12144 | 12672 | 12144 | 12144 | 45.7001 | -93.6411 | 45.7016 | -93.6411 | 45.7001 | -93.6411 | 45.7016 | -93.6411 |  |  |  | Flexible
169024-D-2009 | 169024 | US-169 | Driving | LANE | 07/01/2009 | 07/31/2016 | MnROAD / NCAT Pavement Preservation Northern High Volume | Original Construction | NCAT | 18875 | 12 | 12672 | 13200 | 12672 | 12672 | 45.7016 | -93.6411 | 45.703 | -93.6411 | 45.7016 | -93.6411 | 45.703 | -93.6411 |  |  |  | Flexible
169024-D-2016 | 169024 | US-169 | Driving | LANE | 08/01/2016 |  | MnROAD / NCAT Pavement Preservation Northern High Volume | Ultra Thin Bonded Wearing Course | NCAT | 18875 | 12 | 12672 | 13200 | 12672 | 12672 | 45.7016 | -93.6411 | 45.703 | -93.6411 | 45.7016 | -93.6411 | 45.703 | -93.6411 |  |  |  | Flexible
169024-DS-2009 | 169024 | US-169 | Driving Shoulder | SHOULDER | 07/01/2009 |  | MnROAD / NCAT Pavement Preservation Northern High Volume | Hot Mix Asphalt Shoulder | NCAT | 18875 | 12 | 12672 | 13200 | 12672 | 12672 | 45.7016 | -93.6411 | 45.703 | -93.6411 | 45.7016 | -93.6411 | 45.703 | -93.6411 |  |  |  | Flexible
169025-D-2009 | 169025 | US-169 | Driving | LANE | 07/01/2009 | 07/31/2016 | MnROAD / NCAT Pavement Preservation Northern High Volume | Original Construction | NCAT | 18875 | 12 | 13200 | 13728 | 13200 | 13200 | 45.703 | -93.6411 | 45.7045 | -93.6411 | 45.703 | -93.6411 | 45.7045 | -93.6411 |  |  |  | Flexible
169025-D-2016 | 169025 | US-169 | Driving | LANE | 08/01/2016 |  | MnROAD / NCAT Pavement Preservation Northern High Volume | Thinlay Overlay (HiMA) | NCAT | 18875 | 12 | 13200 | 13728 | 13200 | 13200 | 45.703 | -93.6411 | 45.7045 | -93.6411 | 45.703 | -93.6411 | 45.7045 | -93.6411 |  |  |  | Flexible
169025-DS-2009 | 169025 | US-169 | Driving Shoulder | SHOULDER | 07/01/2009 |  | MnROAD / NCAT Pavement Preservation Northern High Volume | Hot Mix Asphalt Shoulder | NCAT | 18875 | 12 | 13200 | 13728 | 13200 | 13200 | 45.703 | -93.6411 | 45.7045 | -93.6411 | 45.703 | -93.6411 | 45.7045 | -93.6411 |  |  |  | Flexible
169026-D-2009 | 169026 | US-169 | Driving | LANE | 07/01/2009 | 07/31/2016 | MnROAD / NCAT Pavement Preservation Northern High Volume | Original Construction | NCAT | 18875 | 12 | 13728 | 14256 | 13728 | 13728 | 45.7045 | -93.6411 | 45.7059 | -93.6411 | 45.7045 | -93.6411 | 45.7059 | -93.6411 |  |  |  | Flexible
169026-DS-2009 | 169026 | US-169 | Driving Shoulder | SHOULDER | 07/01/2009 |  | MnROAD / NCAT Pavement Preservation Northern High Volume | Hot Mix Asphalt Shoulder | NCAT | 18875 | 12 | 13728 | 14256 | 13728 | 13728 | 45.7045 | -93.6411 | 45.7059 | -93.6411 | 45.7045 | -93.6411 | 45.7059 | -93.6411 |  |  |  | Flexible
169026-D-2016 | 169026 | US-169 | Driving | LANE | 08/01/2016 |  | MnROAD / NCAT Pavement Preservation Northern High Volume | Thinlay Overlay (ABR) | NCAT | 18875 | 12 | 13728 | 14256 | 13728 | 13728 | 45.7045 | -93.6411 | 45.7059 | -93.6411 | 45.7045 | -93.6411 | 45.7059 | -93.6411 |  |  |  | Flexible
169027-D-2009 | 169027 | US-169 | Driving | LANE | 07/01/2009 | 07/31/2016 | MnROAD / NCAT Pavement Preservation Northern High Volume | Original Construction | NCAT | 18875 | 12 | 14256 | 14784 | 14256 | 14256 | 45.7059 | -93.6411 | 45.7074 | -93.6411 | 45.7059 | -93.6411 | 45.7074 | -93.6411 |  |  |  | Flexible
169027-D-2016 | 169027 | US-169 | Driving | LANE | 08/01/2016 |  | MnROAD / NCAT Pavement Preservation Northern High Volume | Thinlay Overlay (ABR over Chip Seal (FA 2.5)) | NCAT | 18875 | 12 | 14256 | 14784 | 14256 | 14256 | 45.7059 | -93.6411 | 45.7074 | -93.6411 | 45.7059 | -93.6411 | 45.7074 | -93.6411 |  |  |  | Flexible
169027-DS-2009 | 169027 | US-169 | Driving Shoulder | SHOULDER | 07/01/2009 |  | MnROAD / NCAT Pavement Preservation Northern High Volume | Hot Mix Asphalt Shoulder | NCAT | 18875 | 12 | 14256 | 14784 | 14256 | 14256 | 45.7059 | -93.6411 | 45.7074 | -93.6411 | 45.7059 | -93.6411 | 45.7074 | -93.6411 |  |  |  | Flexible
169028-D-2009 | 169028 | US-169 | Driving | LANE | 07/01/2009 | 08/01/2016 | MnROAD / NCAT Pavement Preservation Northern High Volume | Original Construction - Control | NCAT | 18875 | 12 | 14784 | 15312 | 14784 | 14784 | 45.7074 | -93.6411 | 45.7088 | -93.6411 | 45.7074 | -93.6411 | 45.7088 | -93.6411 |  |  |  | Flexible
169028-DS-2009 | 169028 | US-169 | Driving Shoulder | SHOULDER | 07/01/2009 |  | MnROAD / NCAT Pavement Preservation Northern High Volume | Hot Mix Asphalt Shoulder | NCAT | 18875 | 12 | 14784 | 15312 | 14784 | 14784 | 45.7074 | -93.6411 | 45.7088 | -93.6411 | 45.7074 | -93.6411 | 45.7088 | -93.6411 |  |  |  | Flexible

## MAT_HMA_BINDER_ABCD_TEST_MV
MNROAD_ID | SECTION_ID | CELL | STATION | OFFSET | SAMPLE_DATE | LATITUDE | MATERIAL_GROUP | LONGITUDE | COMMENTS | TESTING_LAB | TEST_DATE | SAMPLE_DESCRIPTION | CONDITION | CRACK_TEMP_C | STRAIN_JUMP_MICROSTRAIN | COOLING_RATE_DEGC_HR
1608AC006 | 16-D-2008 | 16 | 120303.75 | 0 | 2008_09_16 | 45.2591 | Asphalt Cement | -93.7049 | PG 58-34 Revix WMA - sent to Maplewood for testing. AT MIX PLANT | Maplewood Lab | 06/15/2009 | AC08-748 P4 163 | PAV Residue | -36.8 | 35.2 | -20.2
1608AC006 | 16-D-2008 | 16 | 120303.75 | 0 | 2008_09_16 | 45.2591 | Asphalt Cement | -93.7049 | PG 58-34 Revix WMA - sent to Maplewood for testing. AT MIX PLANT | Maplewood Lab | 06/12/2009 | AC08-748 R1 121 | RTFO Residue | -41.1 | 21.2 | -20.7
1608AC006 | 16-D-2008 | 16 | 120303.75 | 0 | 2008_09_16 | 45.2591 | Asphalt Cement | -93.7049 | PG 58-34 Revix WMA - sent to Maplewood for testing. AT MIX PLANT | Maplewood Lab | 06/12/2009 | AC08-748 R2 121 | RTFO Residue | -40.4 | 23.4 | -20.8
1608AC006 | 16-D-2008 | 16 | 120303.75 | 0 | 2008_09_16 | 45.2591 | Asphalt Cement | -93.7049 | PG 58-34 Revix WMA - sent to Maplewood for testing. AT MIX PLANT | Maplewood Lab | 06/12/2009 | AC08-748 R3 163 | RTFO Residue | -39.6 | 29.3 | -21.1
1608AC006 | 16-D-2008 | 16 | 120303.75 | 0 | 2008_09_16 | 45.2591 | Asphalt Cement | -93.7049 | PG 58-34 Revix WMA - sent to Maplewood for testing. AT MIX PLANT | Maplewood Lab | 06/15/2009 | AC08-748 P3 163 | PAV Residue | -36 | 37.6 | -20.3
1608AC006 | 16-D-2008 | 16 | 120303.75 | 0 | 2008_09_16 | 45.2591 | Asphalt Cement | -93.7049 | PG 58-34 Revix WMA - sent to Maplewood for testing. AT MIX PLANT | Maplewood Lab | 06/15/2009 | AC08-748 P2 121 | PAV Residue | -35.6 | 31.8 | -20.3
1608AC006 | 16-D-2008 | 16 | 120303.75 | 0 | 2008_09_16 | 45.2591 | Asphalt Cement | -93.7049 | PG 58-34 Revix WMA - sent to Maplewood for testing. AT MIX PLANT | Maplewood Lab | 06/15/2009 | AC08-748 P1 121 | PAV Residue | -35.6 | 28 | -20.4
1608AC006 | 16-D-2008 | 16 | 120303.75 | 0 | 2008_09_16 | 45.2591 | Asphalt Cement | -93.7049 | PG 58-34 Revix WMA - sent to Maplewood for testing. AT MIX PLANT | EZ Asphalt Technologies | 03/31/2009 | AC 748-4 | PAV Residue | -39.8 | 25.3 | -21
1608AC006 | 16-D-2008 | 16 | 120303.75 | 0 | 2008_09_16 | 45.2591 | Asphalt Cement | -93.7049 | PG 58-34 Revix WMA - sent to Maplewood for testing. AT MIX PLANT | Maplewood Lab | 06/12/2009 | AC08-748 R4 163 | RTFO Residue | -40.8 | 29.2 | -21.1
1608AC006 | 16-D-2008 | 16 | 120303.75 | 0 | 2008_09_16 | 45.2591 | Asphalt Cement | -93.7049 | PG 58-34 Revix WMA - sent to Maplewood for testing. AT MIX PLANT | EZ Asphalt Technologies | 03/31/2009 | AC 748-1 | PAV Residue | -40.6 | 42.9 | -20.5
1608AC006 | 16-D-2008 | 16 | 120303.75 | 0 | 2008_09_16 | 45.2591 | Asphalt Cement | -93.7049 | PG 58-34 Revix WMA - sent to Maplewood for testing. AT MIX PLANT | EZ Asphalt Technologies | 03/31/2009 | AC 748-2 | PAV Residue | -40.4 | 37.1 | -20.9
1608AC006 | 16-D-2008 | 16 | 120303.75 | 0 | 2008_09_16 | 45.2591 | Asphalt Cement | -93.7049 | PG 58-34 Revix WMA - sent to Maplewood for testing. AT MIX PLANT | EZ Asphalt Technologies | 03/31/2009 | AC 748-3 | PAV Residue | -39.9 | 38.7 | -20.6
2008AC006 | 20-D-2008 | 20 | 122565 | 0 | 2008_09_05 | 45.2553 | Asphalt Cement | -93.6979 | PG 58-28 - sent to Maplewood for testing. AT MIX PLANT | Maplewood Lab | 06/18/2009 | AC08-746 P1 | PAV Residue | -32.5 | 25.7 | -20.1
2008AC006 | 20-D-2008 | 20 | 122565 | 0 | 2008_09_05 | 45.2553 | Asphalt Cement | -93.6979 | PG 58-28 - sent to Maplewood for testing. AT MIX PLANT | Maplewood Lab | 06/18/2009 | AC08-746 P2 | PAV Residue | -33.7 | 27.5 | -20.2
2008AC006 | 20-D-2008 | 20 | 122565 | 0 | 2008_09_05 | 45.2553 | Asphalt Cement | -93.6979 | PG 58-28 - sent to Maplewood for testing. AT MIX PLANT | Maplewood Lab | 06/17/2009 | AC08-746 R1 | RTFO Residue | -35.7 | 29.6 | -21.1
2008AC006 | 20-D-2008 | 20 | 122565 | 0 | 2008_09_05 | 45.2553 | Asphalt Cement | -93.6979 | PG 58-28 - sent to Maplewood for testing. AT MIX PLANT | Maplewood Lab | 06/17/2009 | AC08-746 R2 | RTFO Residue | -33.9 | 27.9 | -21.6
2008AC006 | 20-D-2008 | 20 | 122565 | 0 | 2008_09_05 | 45.2553 | Asphalt Cement | -93.6979 | PG 58-28 - sent to Maplewood for testing. AT MIX PLANT | EZ Asphalt Technologies | 04/08/2009 | AC 746-4 | PAV Residue | -31.4 | 24.2 | -21.2
2008AC006 | 20-D-2008 | 20 | 122565 | 0 | 2008_09_05 | 45.2553 | Asphalt Cement | -93.6979 | PG 58-28 - sent to Maplewood for testing. AT MIX PLANT | EZ Asphalt Technologies | 04/08/2009 | AC 746-1 | PAV Residue | -34.1 | 34.3 | -21.1
2008AC004 | 20-D-2008 | 20 | 122565 | 0 | 2008_09_05 | 45.2553 | Asphalt Cement | -93.6979 | PG 58-28 - sent to U of M for LTC testing. AT MIX PLANT | University of Wisconsin | 05/01/2012 | Cell 20 | RTFO Residue | -36.1
2008AC006 | 20-D-2008 | 20 | 122565 | 0 | 2008_09_05 | 45.2553 | Asphalt Cement | -93.6979 | PG 58-28 - sent to Maplewood for testing. AT MIX PLANT | EZ Asphalt Technologies | 04/08/2009 | AC 746-3 | PAV Residue | -32.2 | 30.3 | -20.9
2208AC005 | 22-D-2008 | 22 | 123725 | 0 | 2008_09_08 | 45.2534 | Asphalt Cement | -93.6943 | PG 58-34 - sent to U of M for LTC testing. AT MIX PLANT | University of Wisconsin | 05/01/2012 | Cell 22 | RTFO Residue | -40.8
2208AC006 | 22-D-2008 | 22 | 123725 | 0 | 2008_09_08 | 45.2534 | Asphalt Cement | -93.6943 | PG 58-34 - sent to Maplewood for testing. AT MIX PLANT | EZ Asphalt Technologies | 04/06/2009 | AC 747-1 | PAV Residue | -39.9 | 31.4 | -20.7
2208AC006 | 22-D-2008 | 22 | 123725 | 0 | 2008_09_08 | 45.2534 | Asphalt Cement | -93.6943 | PG 58-34 - sent to Maplewood for testing. AT MIX PLANT | EZ Asphalt Technologies | 04/06/2009 | AC 747-2 | PAV Residue | -40.6 | 34 | 20.6
2208AC006 | 22-D-2008 | 22 | 123725 | 0 | 2008_09_08 | 45.2534 | Asphalt Cement | -93.6943 | PG 58-34 - sent to Maplewood for testing. AT MIX PLANT | EZ Asphalt Technologies | 04/06/2009 | AC 747-3 | PAV Residue | -41 | 31.3 | -20.5
2208AC006 | 22-D-2008 | 22 | 123725 | 0 | 2008_09_08 | 45.2534 | Asphalt Cement | -93.6943 | PG 58-34 - sent to Maplewood for testing. AT MIX PLANT | EZ Asphalt Technologies | 04/06/2009 | AC 747-4 | PAV Residue | -39.8 | 35.1 | -20.7
2208AC006 | 22-D-2008 | 22 | 123725 | 0 | 2008_09_08 | 45.2534 | Asphalt Cement | -93.6943 | PG 58-34 - sent to Maplewood for testing. AT MIX PLANT | Maplewood Lab | 06/18/2009 | AC08-747 P1 | PAV Residue | -39.1 | 32.3 | -20.3
2208AC006 | 22-D-2008 | 22 | 123725 | 0 | 2008_09_08 | 45.2534 | Asphalt Cement | -93.6943 | PG 58-34 - sent to Maplewood for testing. AT MIX PLANT | Maplewood Lab | 06/18/2009 | AC08-747 P2 | PAV Residue | -39.2 | 30.9 | -20.2
2208AC006 | 22-D-2008 | 22 | 123725 | 0 | 2008_09_08 | 45.2534 | Asphalt Cement | -93.6943 | PG 58-34 - sent to Maplewood for testing. AT MIX PLANT | Maplewood Lab | 06/17/2009 | AC08-747 R2 | RTFO Residue | -41.1 | 30.7 | -19.5
2208AC006 | 22-D-2008 | 22 | 123725 | 0 | 2008_09_08 | 45.2534 | Asphalt Cement | -93.6943 | PG 58-34 - sent to Maplewood for testing. AT MIX PLANT | Maplewood Lab | 06/17/2009 | AC08-747 R1 | RTFO Residue | -40 | 23.3 | -19.8
3307AC001 | 33-I-2007 | 33 | 6630 | 0 | 2007_09_13 | 45.2656 | Asphalt Cement | -93.7158 | 58-34 Acid only. DURING PAVING | Maplewood Lab | 06/25/2009 | AC09-158 P2 | PAV Residue | -42.5 | 32.8 | -21.4
3307AC001 | 33-I-2007 | 33 | 6630 | 0 | 2007_09_13 | 45.2656 | Asphalt Cement | -93.7158 | 58-34 Acid only. DURING PAVING | Maplewood Lab | 06/23/2009 | AC09-158 R2 | RTFO Residue | -41.8 | 34.1 | -20.4
3307AC001 | 33-I-2007 | 33 | 6630 | 0 | 2007_09_13 | 45.2656 | Asphalt Cement | -93.7158 | 58-34 Acid only. DURING PAVING | Maplewood Lab | 06/25/2009 | AC09-158 P1 | PAV Residue | -39.5 | 29.8 | -21.1
3307AC001 | 33-I-2007 | 33 | 6630 | 0 | 2007_09_13 | 45.2656 | Asphalt Cement | -93.7158 | 58-34 Acid only. DURING PAVING | Maplewood Lab | 06/23/2009 | AC09-158 R1 | RTFO Residue | -41.1 | 34.8 | -20.4
3307AC004 | 33-I-2007 | 33 | 6630 | 0 | 2007_09_13 | 45.2656 | Asphalt Cement | -93.7158 | 58-34 Acid only - sent to FHWA. DURING PAVING | University of Wisconsin | 05/01/2012 | Cell 33 | RTFO Residue | -45.5
3407AC004 | 34-I-2007 | 34 | 7190 | 0 | 2007_09_13 | 45.2646 | Asphalt Cement | -93.7141 | 58-34 SBS + Acid - sent to FHWA. DURING PAVING | University of Wisconsin | 05/01/2012 | Cell 34 | RTFO Residue | -43
3407AC002 | 34-I-2007 | 34 | 7190 | 0 | 2007_09_13 | 45.2646 | Asphalt Cement | -93.7141 | 58-34 SBS + Acid. DURING PAVING | Maplewood Lab | 06/22/2009 | AC09-156 R1 | RTFO Residue | -42 | 31 | -20.4
3407AC002 | 34-I-2007 | 34 | 7190 | 0 | 2007_09_13 | 45.2646 | Asphalt Cement | -93.7141 | 58-34 SBS + Acid. DURING PAVING | Maplewood Lab | 06/22/2009 | AC09-156 R2 | RTFO Residue | -41.5 | 29.2 | -20.3
3407AC002 | 34-I-2007 | 34 | 7190 | 0 | 2007_09_13 | 45.2646 | Asphalt Cement | -93.7141 | 58-34 SBS + Acid. DURING PAVING | Maplewood Lab | 06/24/2009 | AC09-156 P1 | PAV Residue | -42 | 40 | -19.8
3507AC002 | 35-I-2007 | 35 | 7766 | 0 | 2007_09_11 | 45.2637 | Asphalt Cement | -93.7123 | 58-34 SBS only. DURING PAVING | Maplewood Lab | 06/22/2009 | AC09-157 R1 | RTFO Residue | -39.8 | 64.7 | -20.4
3507AC004 | 35-I-2007 | 35 | 7766 | 0 | 2007_09_11 | 45.2637 | Asphalt Cement | -93.7123 | 58-34 SBS only - sent to FHWA. DURING PAVING | University of Wisconsin | 05/01/2012 | Cell 35 | RTFO Residue | -44.7
3507AC002 | 35-I-2007 | 35 | 7766 | 0 | 2007_09_11 | 45.2637 | Asphalt Cement | -93.7123 | 58-34 SBS only. DURING PAVING | Maplewood Lab | 06/22/2009 | AC09-157 R2 | RTFO Residue | -43.3 | 37.8 | -20.4
3507AC002 | 35-I-2007 | 35 | 7766 | 0 | 2007_09_11 | 45.2637 | Asphalt Cement | -93.7123 | 58-34 SBS only. DURING PAVING | Maplewood Lab | 06/24/2009 | AC09-157 P1 | PAV Residue | -37.3 | 56.8 | -21.6
3507AC002 | 35-I-2007 | 35 | 7766 | 0 | 2007_09_11 | 45.2637 | Asphalt Cement | -93.7123 | 58-34 SBS only. DURING PAVING | Maplewood Lab | 06/24/2009 | AC09-157 P2 | PAV Residue | -39.6 | 31.9 | -20.7
7707AC002 | 77-I-2007 | 77 | 18805 | 0 | 2007_09_11 | 45.2618 | Asphalt Cement | -93.7093 | 58-34 Elvaloy + Acid. DURING PAVING | Maplewood Lab | 06/25/2009 | AC09-159 P1 | PAV Residue | -39.7 | 41.4 | -21.6
7707AC002 | 77-I-2007 | 77 | 18805 | 0 | 2007_09_11 | 45.2618 | Asphalt Cement | -93.7093 | 58-34 Elvaloy + Acid. DURING PAVING | Maplewood Lab | 06/23/2009 | AC09-159 R2 | RTFO Residue | -42.2 | 35.5 | -20.3
7707AC002 | 77-I-2007 | 77 | 18805 | 0 | 2007_09_11 | 45.2618 | Asphalt Cement | -93.7093 | 58-34 Elvaloy + Acid. DURING PAVING | Maplewood Lab | 06/23/2009 | AC09-159 R1 | RTFO Residue | -39.3 | 27.4 | -20.1
7707AC002 | 77-I-2007 | 77 | 18805 | 0 | 2007_09_11 | 45.2618 | Asphalt Cement | -93.7093 | 58-34 Elvaloy + Acid. DURING PAVING | Maplewood Lab | 06/25/2009 | AC09-159 P2 | PAV Residue | -42.3 | 44.9 | -21.6
7707AC004 | 77-I-2007 | 77 | 18805 | 0 | 2007_09_11 | 45.2618 | Asphalt Cement | -93.7093 | 58-34 Elvaloy + Acid - sent to FHWA. DURING PAVING | University of Wisconsin | 05/01/2012 | Cell 77 | RTFO Residue | -41.6
8608AC006 | 86-I-2008 | 86 | 16707 | 0 | 2008_10_15 | 45.2653 | Asphalt Cement | -93.7157 | PG 70-28 - sent to Maplewood for testing. AT MIX PLANT | Maplewood Lab | 06/19/2009 | AC08-751 P1 | PAV Residue | -37.2 | 34 | -20.2
8608AC006 | 86-I-2008 | 86 | 16707 | 0 | 2008_10_15 | 45.2653 | Asphalt Cement | -93.7157 | PG 70-28 - sent to Maplewood for testing. AT MIX PLANT | EZ Asphalt Technologies | 03/23/2009 | AC 751-3 | PAV Residue | -37.5 | 42.9 | -20.7
8608AC006 | 86-I-2008 | 86 | 16707 | 0 | 2008_10_15 | 45.2653 | Asphalt Cement | -93.7157 | PG 70-28 - sent to Maplewood for testing. AT MIX PLANT | EZ Asphalt Technologies | 03/23/2009 | AC 751-2 | PAV Residue | -36.1 | 31 | -21.4
8608AC006 | 86-I-2008 | 86 | 16707 | 0 | 2008_10_15 | 45.2653 | Asphalt Cement | -93.7157 | PG 70-28 - sent to Maplewood for testing. AT MIX PLANT | EZ Asphalt Technologies | 03/23/2009 | AC 751-1 | PAV Residue | -33.7 | 23 | -20.7
8608AC006 | 86-I-2008 | 86 | 16707 | 0 | 2008_10_15 | 45.2653 | Asphalt Cement | -93.7157 | PG 70-28 - sent to Maplewood for testing. AT MIX PLANT | EZ Asphalt Technologies | 03/23/2009 | AC 751-4 | PAV Residue | -37.2 | 29 | -21
8608AC006 | 86-I-2008 | 86 | 16707 | 0 | 2008_10_15 | 45.2653 | Asphalt Cement | -93.7157 | PG 70-28 - sent to Maplewood for testing. AT MIX PLANT | Maplewood Lab | 06/18/2009 | AC08-751 R2 | RTFO Residue | -39.5 | 43 | -20.5
8608AC006 | 86-I-2008 | 86 | 16707 | 0 | 2008_10_15 | 45.2653 | Asphalt Cement | -93.7157 | PG 70-28 - sent to Maplewood for testing. AT MIX PLANT | Maplewood Lab | 06/19/2009 | AC08-751 P2 | PAV Residue | -37.4 | 36.7 | -20.2
8608AC006 | 86-I-2008 | 86 | 16707 | 0 | 2008_10_15 | 45.2653 | Asphalt Cement | -93.7157 | PG 70-28 - sent to Maplewood for testing. AT MIX PLANT | Maplewood Lab | 06/18/2009 | AC08-751 R1 | RTFO Residue | -38.1 | 38.7 | -20.4
0508AC006 | 105-D-2008 | 105 | 112878.75 | 0 | 2008_09_19 | 45.2715 | Asphalt Cement | -93.7277 | PG 64-22 - sent to Maplewood for testing. AT MIX PLANT | Maplewood Lab | 06/17/2009 | AC08-749 R2 | RTFO Residue | -31.2 | 30.9 | -20.4
0508AC006 | 105-D-2008 | 105 | 112878.75 | 0 | 2008_09_19 | 45.2715 | Asphalt Cement | -93.7277 | PG 64-22 - sent to Maplewood for testing. AT MIX PLANT | Maplewood Lab | 06/18/2009 | AC08-749 P1 | PAV Residue | -28.3 | 34.9 | -19.4
0508AC006 | 105-D-2008 | 105 | 112878.75 | 0 | 2008_09_19 | 45.2715 | Asphalt Cement | -93.7277 | PG 64-22 - sent to Maplewood for testing. AT MIX PLANT | EZ Asphalt Technologies | 03/25/2009 | AC 749-4 | PAV Residue | -26.1 | 15.5 | -20.6
0508AC006 | 105-D-2008 | 105 | 112878.75 | 0 | 2008_09_19 | 45.2715 | Asphalt Cement | -93.7277 | PG 64-22 - sent to Maplewood for testing. AT MIX PLANT | EZ Asphalt Technologies | 03/25/2009 | AC 749-3 | PAV Residue | -27.8 | 15.2 | -20.3
0508AC006 | 105-D-2008 | 105 | 112878.75 | 0 | 2008_09_19 | 45.2715 | Asphalt Cement | -93.7277 | PG 64-22 - sent to Maplewood for testing. AT MIX PLANT | EZ Asphalt Technologies | 03/25/2009 | AC 749-2 | PAV Residue | -27.7 | 10.3 | -20.2
0508AC006 | 105-D-2008 | 105 | 112878.75 | 0 | 2008_09_19 | 45.2715 | Asphalt Cement | -93.7277 | PG 64-22 - sent to Maplewood for testing. AT MIX PLANT | EZ Asphalt Technologies | 03/25/2009 | AC 749-1 | PAV Residue | -28.6 | 25.5 | -20.3
0508AC006 | 105-D-2008 | 105 | 112878.75 | 0 | 2008_09_19 | 45.2715 | Asphalt Cement | -93.7277 | PG 64-22 - sent to Maplewood for testing. AT MIX PLANT | Maplewood Lab | 06/17/2009 | AC08-749 R1 | RTFO Residue | -29.2 | 21.9 | -19.5
0508AC006 | 105-D-2008 | 105 | 112878.75 | 0 | 2008_09_19 | 45.2715 | Asphalt Cement | -93.7277 | PG 64-22 - sent to Maplewood for testing. AT MIX PLANT | Maplewood Lab | 06/18/2009 | AC08-749 P2 | PAV Residue | -29.1 | 31.5 | -19.8
0608AC006 | 106-D-2008 | 106 | 113441.25 | 0 | 2008_10_30 | 45.2705 | Asphalt Cement | -93.726 | PG 64-34 - sent to Maplewood for testing. AT MIX PLANT | Maplewood Lab | 06/19/2009 | AC08-750 P1 | PAV Residue | -40.6 | 31.7 | -21.1
0608AC006 | 106-D-2008 | 106 | 113441.25 | 0 | 2008_10_30 | 45.2705 | Asphalt Cement | -93.726 | PG 64-34 - sent to Maplewood for testing. AT MIX PLANT | Maplewood Lab | 06/17/2009 | AC08-750 R1 | RTFO Residue | -42.7 | 32.3 | -20.2
0608AC006 | 106-D-2008 | 106 | 113441.25 | 0 | 2008_10_30 | 45.2705 | Asphalt Cement | -93.726 | PG 64-34 - sent to Maplewood for testing. AT MIX PLANT | Maplewood Lab | 06/19/2009 | AC08-750 P2 | PAV Residue | -43.3 | 38.4 | -21
0608AC006 | 106-D-2008 | 106 | 113441.25 | 0 | 2008_10_30 | 45.2705 | Asphalt Cement | -93.726 | PG 64-34 - sent to Maplewood for testing. AT MIX PLANT | EZ Asphalt Technologies | 03/25/2009 | AC 750-4 | PAV Residue | -42.2 | 39.4 | -63.5
0608AC006 | 106-D-2008 | 106 | 113441.25 | 0 | 2008_10_30 | 45.2705 | Asphalt Cement | -93.726 | PG 64-34 - sent to Maplewood for testing. AT MIX PLANT | EZ Asphalt Technologies | 03/25/2009 | AC 750-3 | PAV Residue | -41.1 | 22.5 | -62.5
0608AC006 | 106-D-2008 | 106 | 113441.25 | 0 | 2008_10_30 | 45.2705 | Asphalt Cement | -93.726 | PG 64-34 - sent to Maplewood for testing. AT MIX PLANT | EZ Asphalt Technologies | 03/25/2009 | AC 750-2 | PAV Residue | -42 | 21.3 | -63
0608AC006 | 106-D-2008 | 106 | 113441.25 | 0 | 2008_10_30 | 45.2705 | Asphalt Cement | -93.726 | PG 64-34 - sent to Maplewood for testing. AT MIX PLANT | EZ Asphalt Technologies | 03/25/2009 | AC 750-1 | PAV Residue | -43.6 | 30.8 | -62.8
0608AC006 | 106-D-2008 | 106 | 113441.25 | 0 | 2008_10_30 | 45.2705 | Asphalt Cement | -93.726 | PG 64-34 - sent to Maplewood for testing. AT MIX PLANT | Maplewood Lab | 06/17/2009 | AC08-750 R2 | RTFO Residue | -44.8 | 36.1 | -20.3

## MAT_HMA_BINDER_DILATOMETER_MV
MNROAD_ID | SECTION_ID | CELL | STATION | OFFSET | SAMPLE_DATE | LATITUDE | MATERIAL_GROUP | LONGITUDE | COMMENTS | TESTING_LAB | TEST_DATE | SAMPLE_DESC | THERMAL_CYCLE | GLASS_TRANS_TEMP_C | COEFF_BELOW_TG | COEFF_ABOVE_TG
0305BC001 | 3-D-1990 | 3 | 111425 | -5.5 | 2005_05_24 | 45.2739 | Bituminous Core | -93.7323 | """6"""" core, for pooled fund LTC. """ | University of Wisconsin | 01/01/2007 | MnROAD 03 | cooling - contraction | -27.4 | 0.00029669 | 0.00054816
1905BC001 | 19-D-2003 | 19 | 121745 | -6.5 | 2005_05_24 | 45.2567 | Bituminous Core | -93.7004 | """6"""" core, for pooled fund LTC. """ | University of Wisconsin | 01/01/2007 | MnROAD 19 | cooling - contraction | -21 | 0.00033516 | 0.00055631
2008AC004 | 20-D-2008 | 20 | 122565 | 0 | 2008_09_05 | 45.2553 | Asphalt Cement | -93.6979 | PG 58-28 - sent to U of M for LTC testing. AT MIX PLANT | University of Wisconsin | 05/01/2012 | Cell 20 | cooling - contraction | -17.4 | 0.000177 | 0.000793
2208AC005 | 22-D-2008 | 22 | 123725 | 0 | 2008_09_08 | 45.2534 | Asphalt Cement | -93.6943 | PG 58-34 - sent to U of M for LTC testing. AT MIX PLANT | University of Wisconsin | 05/01/2012 | Cell 22 | heating - expansion | -20.4 | 0.000273 | 0.000865
2208AC005 | 22-D-2008 | 22 | 123725 | 0 | 2008_09_08 | 45.2534 | Asphalt Cement | -93.6943 | PG 58-34 - sent to U of M for LTC testing. AT MIX PLANT | University of Wisconsin | 05/01/2012 | Cell 22 | cooling - contraction | -20.2 | 0.000331 | 0.000767
3307AC004 | 33-I-2007 | 33 | 6630 | 0 | 2007_09_13 | 45.2656 | Asphalt Cement | -93.7158 | 58-34 Acid only - sent to FHWA. DURING PAVING | University of Wisconsin | 05/01/2012 | Cell 33 | heating - expansion | -24.1 | 0.000285 | 0.000887
3307AC004 | 33-I-2007 | 33 | 6630 | 0 | 2007_09_13 | 45.2656 | Asphalt Cement | -93.7158 | 58-34 Acid only - sent to FHWA. DURING PAVING | University of Wisconsin | 05/01/2012 | Cell 33 | cooling - contraction | -18.4 | 0.000339 | 0.000692
3305BC001 | 33-I-1999 | 33 | 6876 | 6.5 | 2005_05_23 | 45.2652 | Bituminous Core | -93.715 | """6"""" core, for pooled fund LTC. """ | University of Wisconsin | 01/01/2007 | MnROAD 33 | cooling - contraction | -21 | 0.00033505 | 0.00055647
3407AC004 | 34-I-2007 | 34 | 7190 | 0 | 2007_09_13 | 45.2646 | Asphalt Cement | -93.7141 | 58-34 SBS + Acid - sent to FHWA. DURING PAVING | University of Wisconsin | 05/01/2012 | Cell 34 | cooling - contraction | -20.7 | 0.000491 | 0.000959
3407AC004 | 34-I-2007 | 34 | 7190 | 0 | 2007_09_13 | 45.2646 | Asphalt Cement | -93.7141 | 58-34 SBS + Acid - sent to FHWA. DURING PAVING | University of Wisconsin | 05/01/2012 | Cell 34 | heating - expansion | -14.6 | 0.000414 | 0.000735
3405BC001 | 34-I-1999 | 34 | 7455 | 6.5 | 2005_05_23 | 45.2642 | Bituminous Core | -93.7133 | """6"""" core, for pooled fund LTC. """ | University of Wisconsin | 01/01/2007 | MnROAD 34 | cooling - contraction | -20.1 | 0.00022076 | 0.00066064
3507AC004 | 35-I-2007 | 35 | 7766 | 0 | 2007_09_11 | 45.2637 | Asphalt Cement | -93.7123 | 58-34 SBS only - sent to FHWA. DURING PAVING | University of Wisconsin | 05/01/2012 | Cell 35 | cooling - contraction | -17.8 | 0.000258 | 0.000691
3507AC004 | 35-I-2007 | 35 | 7766 | 0 | 2007_09_11 | 45.2637 | Asphalt Cement | -93.7123 | 58-34 SBS only - sent to FHWA. DURING PAVING | University of Wisconsin | 05/01/2012 | Cell 35 | heating - expansion | -21.3 | 0.000225 | 0.000799
3505BC001 | 35-I-1999 | 35 | 7990.5 | 6.4 | 2005_05_23 | 45.2633 | Bituminous Core | -93.7116 | """6"""" core, for pooled fund LTC. """ | University of Wisconsin | 01/01/2007 | MnROAD 35 | cooling - contraction | -40.7 | 0.00028575 | 0.00056902
7707AC004 | 77-I-2007 | 77 | 18805 | 0 | 2007_09_11 | 45.2618 | Asphalt Cement | -93.7093 | 58-34 Elvaloy + Acid - sent to FHWA. DURING PAVING | University of Wisconsin | 05/01/2012 | Cell 77 | cooling - contraction | -21.9 | 5.7e-05 | 0.000764
7707AC004 | 77-I-2007 | 77 | 18805 | 0 | 2007_09_11 | 45.2618 | Asphalt Cement | -93.7093 | 58-34 Elvaloy + Acid - sent to FHWA. DURING PAVING | University of Wisconsin | 05/01/2012 | Cell 77 | heating - expansion | -17.2 | 0.000316 | 0.000832

## MAT_HMA_BINDER_BBR_TEST_MV
MNROAD_ID | SECTION_ID | CELL | STATION | OFFSET | SAMPLE_DATE | LATITUDE | MATERIAL_GROUP | LONGITUDE | COMMENTS | DESCRIPTION | HMA_LIFT | SAMPLE_TYPE | TEST_DATE | TESTING_LAB | FILE_NAME | TARGET_TEMP_C | WIDTH_MM | THICK_MM | TIME_SEC | P_FORCE_MN | DEFLECTION_MM | MEASURED_STIFFNESS_MPA | M_VALUE | FTEMP_STIFFNESS | FTEMP_MVALUE | LOW_TEMP_PGGRADE
54113 A | 1-D-1991 | 1 | 110562.04 | 0 | 1993_07_12 | 45.2752 | Asphalt Cement | -93.7351 | MRL-CHL. | mnroad_id_comment: Sample Number Assumed - Needs Work - BJW ¦¦ lab_id: AC 98 502 ¦¦ specimen: 98502 Mn/Rd 120/150 -18C ¦¦ description: Samples from Orig Construction 120/150 |  | PAV Residue | 09/24/1998 | Maplewood Lab | 98502d | -18 | 12.7 | 6.35 | 8 | 982 | 0.234 | 338 | 0.245
54113 A | 1-D-1991 | 1 | 110562.04 | 0 | 1993_07_12 | 45.2752 | Asphalt Cement | -93.7351 | MRL-CHL. | mnroad_id_comment: Sample Number Assumed - Needs Work - BJW ¦¦ lab_id: AC 98 502 ¦¦ specimen: 98502 Mn/Rd 120/150 -24C ¦¦ description: Samples from Orig Construction 120/150 |  | PAV Residue | 09/23/1998 | Maplewood Lab | 98502e | -24 | 12.7 | 6.35 | 120 | 1004 | 0.225 | 360 | 0.275
54113 A | 1-D-1991 | 1 | 110562.04 | 0 | 1993_07_12 | 45.2752 | Asphalt Cement | -93.7351 | MRL-CHL. | mnroad_id_comment: Sample Number Assumed - Needs Work - BJW ¦¦ lab_id: AC 98 502 ¦¦ specimen: 98502 Mn/Rd 120/150 -18C ¦¦ description: Samples from Orig Construction 120/150 |  | PAV Residue | 09/24/1998 | Maplewood Lab | 98502d | -18 | 12.7 | 6.35 | 120 | 981 | 0.501 | 158 | 0.315
54113 A | 1-D-1991 | 1 | 110562.04 | 0 | 1993_07_12 | 45.2752 | Asphalt Cement | -93.7351 | MRL-CHL. | mnroad_id_comment: Sample Number Assumed - Needs Work - BJW ¦¦ lab_id: AC 98 502 ¦¦ specimen: 98502 Mn/Rd 120/150 -18C ¦¦ description: Samples from Orig Construction 120/150 |  | PAV Residue | 09/24/1998 | Maplewood Lab | 98502d | -18 | 12.7 | 6.35 | 240 | 979 | 0.621 | 127 | 0.333
54113 A | 1-D-1991 | 1 | 110562.04 | 0 | 1993_07_12 | 45.2752 | Asphalt Cement | -93.7351 | MRL-CHL. | mnroad_id_comment: Sample Number Assumed - BJW ¦¦ lab_id: 2073 ¦¦ specimen: 2073 ¦¦ description: MnROAD Asphalt 120/150 |  | Original Binder | 06/27/2000 | Maplewood Lab | 2073 | -18 | 12.7 | 6.35 | 8 | 968 | 0.235 | 332 | 0.225
54113 A | 1-D-1991 | 1 | 110562.04 | 0 | 1993_07_12 | 45.2752 | Asphalt Cement | -93.7351 | MRL-CHL. | mnroad_id_comment: Sample Number Assumed - BJW ¦¦ lab_id: 2073 ¦¦ specimen: 2073 ¦¦ description: MnROAD Asphalt 120/150 |  | Original Binder | 06/27/2000 | Maplewood Lab | 2073 | -18 | 12.7 | 6.35 | 15 | 968 | 0.274 | 285 | 0.251
54113 A | 1-D-1991 | 1 | 110562.04 | 0 | 1993_07_12 | 45.2752 | Asphalt Cement | -93.7351 | MRL-CHL. | mnroad_id_comment: Sample Number Assumed - BJW ¦¦ lab_id: 2073 ¦¦ specimen: 2073 ¦¦ description: MnROAD Asphalt 120/150 |  | Original Binder | 06/27/2000 | Maplewood Lab | 2073 | -18 | 12.7 | 6.35 | 30 | 968 | 0.329 | 237 | 0.280
54113 A | 1-D-1991 | 1 | 110562.04 | 0 | 1993_07_12 | 45.2752 | Asphalt Cement | -93.7351 | MRL-CHL. | mnroad_id_comment: Sample Number Assumed - BJW ¦¦ lab_id: 2073 ¦¦ specimen: 2073 ¦¦ description: MnROAD Asphalt 120/150 |  | Original Binder | 06/27/2000 | Maplewood Lab | 2073 | -18 | 12.7 | 6.35 | 60 | 968 | 0.403 | 194 | 0.310 | -21.6 | -19.9 | -29.9
54113 A | 1-D-1991 | 1 | 110562.04 | 0 | 1993_07_12 | 45.2752 | Asphalt Cement | -93.7351 | MRL-CHL. | mnroad_id_comment: Sample Number Assumed - BJW ¦¦ lab_id: 2073 ¦¦ specimen: 2073 ¦¦ description: MnROAD Asphalt 120/150 |  | Original Binder | 06/27/2000 | Maplewood Lab | 2073 | -18 | 12.7 | 6.35 | 120 | 967 | 0.503 | 155 | 0.339
54113 A | 1-D-1991 | 1 | 110562.04 | 0 | 1993_07_12 | 45.2752 | Asphalt Cement | -93.7351 | MRL-CHL. | mnroad_id_comment: Sample Number Assumed - BJW ¦¦ lab_id: 2073 ¦¦ specimen: 2073 ¦¦ description: MnROAD Asphalt 120/150 |  | Original Binder | 06/28/2000 | Maplewood Lab | 2073a | -18 | 12.7 | 6.35 | 8 | 966 | 0.254 | 307 | 0.254
54113 A | 1-D-1991 | 1 | 110562.04 | 0 | 1993_07_12 | 45.2752 | Asphalt Cement | -93.7351 | MRL-CHL. | mnroad_id_comment: Sample Number Assumed - BJW ¦¦ lab_id: 2073 ¦¦ specimen: 2073 ¦¦ description: MnROAD Asphalt 120/150 |  | Original Binder | 06/28/2000 | Maplewood Lab | 2073a | -18 | 12.7 | 6.35 | 30 | 965 | 0.364 | 214 | 0.293
54113 A | 1-D-1991 | 1 | 110562.04 | 0 | 1993_07_12 | 45.2752 | Asphalt Cement | -93.7351 | MRL-CHL. | mnroad_id_comment: Sample Number Assumed - BJW ¦¦ lab_id: 2073 ¦¦ specimen: 2073 ¦¦ description: MnROAD Asphalt 120/150 |  | Original Binder | 06/28/2000 | Maplewood Lab | 2073a | -18 | 12.7 | 6.35 | 60 | 964 | 0.449 | 173 | 0.314 | -21.6 | -19.9 | -29.9
54113 A | 1-D-1991 | 1 | 110562.04 | 0 | 1993_07_12 | 45.2752 | Asphalt Cement | -93.7351 | MRL-CHL. | mnroad_id_comment: Sample Number Assumed - BJW ¦¦ lab_id: 2073 ¦¦ specimen: 2073 ¦¦ description: MnROAD Asphalt 120/150 |  | Original Binder | 06/28/2000 | Maplewood Lab | 2073a | -18 | 12.7 | 6.35 | 240 | 963 | 0.714 | 109 | 0.356
54113 A | 1-D-1991 | 1 | 110562.04 | 0 | 1993_07_12 | 45.2752 | Asphalt Cement | -93.7351 | MRL-CHL. | mnroad_id_comment: Sample Number Assumed - BJW ¦¦ lab_id: 2073 ¦¦ specimen: 2073 ¦¦ description: MnROAD Asphalt 120/150 |  | Original Binder | 07/10/2000 | Maplewood Lab | 2073aa | -12 | 12.7 | 6.35 | 8 | 1021 | 0.45 | 183 | 0.291
54113 A | 1-D-1991 | 1 | 110562.04 | 0 | 1993_07_12 | 45.2752 | Asphalt Cement | -93.7351 | MRL-CHL. | mnroad_id_comment: Sample Number Assumed - BJW ¦¦ lab_id: 2073 ¦¦ specimen: 2073 ¦¦ description: MnROAD Asphalt 120/150 |  | Original Binder | 07/10/2000 | Maplewood Lab | 2073aa | -12 | 12.7 | 6.35 | 30 | 996 | 0.663 | 121 | 0.334
54113 A | 1-D-1991 | 1 | 110562.04 | 0 | 1993_07_12 | 45.2752 | Asphalt Cement | -93.7351 | MRL-CHL. | mnroad_id_comment: Sample Number Assumed - BJW ¦¦ lab_id: 2073 ¦¦ specimen: 2073 ¦¦ description: MnROAD Asphalt 120/150 |  | Original Binder | 07/10/2000 | Maplewood Lab | 2073aa | -12 | 12.7 | 6.35 | 120 | 9921 | 1.082 | 73.9 | 0.379
54113 A | 1-D-1991 | 1 | 110562.04 | 0 | 1993_07_12 | 45.2752 | Asphalt Cement | -93.7351 | MRL-CHL. | mnroad_id_comment: Sample Number Assumed - BJW ¦¦ lab_id: 2073 ¦¦ specimen: 2073 ¦¦ description: MnROAD Asphalt 120/150 |  | Original Binder | 07/10/2000 | Maplewood Lab | 2073aa | -12 | 12.7 | 6.35 | 240 | 989 | 1.416 | 56.3 | 0.401
54113 A | 1-D-1991 | 1 | 110562.04 | 0 | 1993_07_12 | 45.2752 | Asphalt Cement | -93.7351 | MRL-CHL. | mnroad_id_comment: Sample Number Assumed - BJW ¦¦ lab_id: 2073 ¦¦ specimen: 2073 ¦¦ description: MnROAD Asphalt 120/150 |  | Original Binder | 07/10/2000 | Maplewood Lab | 2073bb | -12 | 12.7 | 6.35 | 15 | 992 | 0.755 | 106 | 0.302
54113 A | 1-D-1991 | 1 | 110562.04 | 0 | 1993_07_12 | 45.2752 | Asphalt Cement | -93.7351 | MRL-CHL. | mnroad_id_comment: Sample Number Assumed - BJW ¦¦ lab_id: 2073 ¦¦ specimen: 2073 ¦¦ description: MnROAD Asphalt 120/150 |  | Original Binder | 07/10/2000 | Maplewood Lab | 2073bb | -12 | 12.7 | 6.35 | 30 | 990 | 0.94 | 84.9 | 0.322
54113 A | 1-D-1991 | 1 | 110562.04 | 0 | 1993_07_12 | 45.2752 | Asphalt Cement | -93.7351 | MRL-CHL. | mnroad_id_comment: Sample Number Assumed - BJW ¦¦ lab_id: 2073 ¦¦ specimen: 2073 ¦¦ description: MnROAD Asphalt 120/150 |  | Original Binder | 07/10/2000 | Maplewood Lab | 2073bb | -12 | 12.7 | 6.35 | 120 | 984 | 1.481 | 53.6 | 0.363
54113 A | 1-D-1991 | 1 | 110562.04 | 0 | 1993_07_12 | 45.2752 | Asphalt Cement | -93.7351 | MRL-CHL. | mnroad_id_comment: Sample Number Assumed - BJW ¦¦ lab_id: 2073 ¦¦ specimen: 2073 ¦¦ description: MnROAD Asphalt 120/150 |  | Original Binder | 06/22/2000 | Maplewood Lab | 2073c | -24 | 12.7 | 6.35 | 8 | 982 | 0.173 | 458 | 0.162
54113 A | 1-D-1991 | 1 | 110562.04 | 0 | 1993_07_12 | 45.2752 | Asphalt Cement | -93.7351 | MRL-CHL. | mnroad_id_comment: Sample Number Assumed - BJW ¦¦ lab_id: 2073 ¦¦ specimen: 2073 ¦¦ description: MnROAD Asphalt 120/150 |  | Original Binder | 06/22/2000 | Maplewood Lab | 2073c | -24 | 12.7 | 6.35 | 15 | 982 | 0.193 | 410 | 0.185
54113 A | 1-D-1991 | 1 | 110562.04 | 0 | 1993_07_12 | 45.2752 | Asphalt Cement | -93.7351 | MRL-CHL. | mnroad_id_comment: Sample Number Assumed - BJW ¦¦ lab_id: 2073 ¦¦ specimen: 2073 ¦¦ description: MnROAD Asphalt 120/150 |  | Original Binder | 06/22/2000 | Maplewood Lab | 2073c | -24 | 12.7 | 6.35 | 60 | 983 | 0.259 | 306 | 0.236 | -21.6 | -19.9 | -29.9
54113 A | 1-D-1991 | 1 | 110562.04 | 0 | 1993_07_12 | 45.2752 | Asphalt Cement | -93.7351 | MRL-CHL. | mnroad_id_comment: Sample Number Assumed - BJW ¦¦ lab_id: 2073 ¦¦ specimen: 2073 ¦¦ description: MnROAD Asphalt 120/150 |  | Original Binder | 06/22/2000 | Maplewood Lab | 2073c | -24 | 12.7 | 6.35 | 120 | 982 | 0.307 | 258 | 0.261
54113 A | 1-D-1991 | 1 | 110562.04 | 0 | 1993_07_12 | 45.2752 | Asphalt Cement | -93.7351 | MRL-CHL. | mnroad_id_comment: Sample Number Assumed - Needs Work - BJW ¦¦ lab_id: AC 98 502 ¦¦ specimen: 98502 Mn/Rd 120/150 -18C ¦¦ description: Samples from Orig Construction 120/150 |  | PAV Residue | 09/24/1998 | Maplewood Lab | 98502c | -18 | 12.7 | 6.35 | 15 | 980 | 0.247 | 320 | 0.266
54113 A | 1-D-1991 | 1 | 110562.04 | 0 | 1993_07_12 | 45.2752 | Asphalt Cement | -93.7351 | MRL-CHL. | mnroad_id_comment: Sample Number Assumed - Needs Work - BJW ¦¦ lab_id: AC 98 502 ¦¦ specimen: 98502 Mn/Rd 120/150 -18C ¦¦ description: Samples from Orig Construction 120/150 |  | PAV Residue | 09/24/1998 | Maplewood Lab | 98502c | -18 | 12.7 | 6.35 | 30 | 981 | 0.298 | 265 | 0.283
54113 A | 1-D-1991 | 1 | 110562.04 | 0 | 1993_07_12 | 45.2752 | Asphalt Cement | -93.7351 | MRL-CHL. | mnroad_id_comment: Sample Number Assumed - Needs Work - BJW ¦¦ lab_id: AC 98 502 ¦¦ specimen: 98502 Mn/Rd 120/150 -18C ¦¦ description: Samples from Orig Construction 120/150 |  | PAV Residue | 09/24/1998 | Maplewood Lab | 98502c | -18 | 12.7 | 6.35 | 120 | 979 | 0.546 | 173 | 0.318
54113 A | 1-D-1991 | 1 | 110562.04 | 0 | 1993_07_12 | 45.2752 | Asphalt Cement | -93.7351 | MRL-CHL. | mnroad_id_comment: Sample Number Assumed - Needs Work - BJW ¦¦ lab_id: AC 98 502 ¦¦ specimen: 98502 Mn/Rd 120/150 -24C ¦¦ description: Samples from Orig Construction 120/150 |  | PAV Residue | 09/23/1998 | Maplewood Lab | 98502f | -24 | 12.7 | 6.35 | 8 | 1011 | 0.113 | 721 | 0.161
54113 A | 1-D-1991 | 1 | 110562.04 | 0 | 1993_07_12 | 45.2752 | Asphalt Cement | -93.7351 | MRL-CHL. | mnroad_id_comment: Sample Number Assumed - Needs Work - BJW ¦¦ lab_id: AC 98 502 ¦¦ specimen: 98502 Mn/Rd 120/150 -24C ¦¦ description: Samples from Orig Construction 120/150 |  | PAV Residue | 09/23/1998 | Maplewood Lab | 98502f | -24 | 12.7 | 6.35 | 15 | 1011 | 0.127 | 642 | 0.189
54113 A | 1-D-1991 | 1 | 110562.04 | 0 | 1993_07_12 | 45.2752 | Asphalt Cement | -93.7351 | MRL-CHL. | mnroad_id_comment: Sample Number Assumed - Needs Work - BJW ¦¦ lab_id: AC 98 502 ¦¦ specimen: 98502 Mn/Rd 120/150 -24C ¦¦ description: Samples from Orig Construction 120/150 |  | PAV Residue | 09/23/1998 | Maplewood Lab | 98502f | -24 | 12.7 | 6.35 | 30 | 1011 | 0.146 | 558 | 0.220
54113 A | 1-D-1991 | 1 | 110562.04 | 0 | 1993_07_12 | 45.2752 | Asphalt Cement | -93.7351 | MRL-CHL. | mnroad_id_comment: Sample Number Assumed - Needs Work - BJW ¦¦ lab_id: AC 98 502 ¦¦ specimen: 98502 Mn/Rd 120/150 -24C ¦¦ description: Samples from Orig Construction 120/150 |  | PAV Residue | 09/23/1998 | Maplewood Lab | 98502f | -24 | 12.7 | 6.35 | 60 | 1011 | 0.171 | 477 | 0.252 | -20.9 | -17.9 | -27.9
54113 A | 1-D-1991 | 1 | 110562.04 | 0 | 1993_07_12 | 45.2752 | Asphalt Cement | -93.7351 | MRL-CHL. | mnroad_id_comment: Sample Number Assumed - Needs Work - BJW ¦¦ lab_id: AC 98 502 ¦¦ specimen: 98502 Mn/Rd 120/150 -24C ¦¦ description: Samples from Orig Construction 120/150 |  | PAV Residue | 09/23/1998 | Maplewood Lab | 98502f | -24 | 12.7 | 6.35 | 120 | 1010 | 0.206 | 395 | 0.283
54113 A | 1-D-1991 | 1 | 110562.04 | 0 | 1993_07_12 | 45.2752 | Asphalt Cement | -93.7351 | MRL-CHL. | mnroad_id_comment: Sample Number Assumed - Needs Work - BJW ¦¦ lab_id: AC 98 502 ¦¦ specimen: 98502 Mn/Rd 120/150 -24C ¦¦ description: Samples from Orig Construction 120/150 |  | PAV Residue | 09/23/1998 | Maplewood Lab | 98502f | -24 | 12.7 | 6.35 | 240 | 1010 | 0.254 | 321 | 0.314
54113 A | 1-D-1991 | 1 | 110562.04 | 0 | 1993_07_12 | 45.2752 | Asphalt Cement | -93.7351 | MRL-CHL. | mnroad_id_comment: Sample Number Assumed - Needs Work - BJW ¦¦ lab_id: AC 98 502 ¦¦ specimen: 98502 Mn/Rd 120/150 -24C ¦¦ description: Samples from Orig Construction 120/150 |  | PAV Residue | 09/23/1998 | Maplewood Lab | 98502e | -24 | 12.7 | 6.35 | 8 | 1004 | 0.121 | 669 | 0.184
54113 A | 1-D-1991 | 1 | 110562.04 | 0 | 1993_07_12 | 45.2752 | Asphalt Cement | -93.7351 | MRL-CHL. | mnroad_id_comment: Sample Number Assumed - Needs Work - BJW ¦¦ lab_id: AC 98 502 ¦¦ specimen: 98502 Mn/Rd 120/150 -24C ¦¦ description: Samples from Orig Construction 120/150 |  | PAV Residue | 09/23/1998 | Maplewood Lab | 98502e | -24 | 12.7 | 6.35 | 15 | 1003 | 0.136 | 595 | 0.205
54113 A | 1-D-1991 | 1 | 110562.04 | 0 | 1993_07_12 | 45.2752 | Asphalt Cement | -93.7351 | MRL-CHL. | mnroad_id_comment: Sample Number Assumed - Needs Work - BJW ¦¦ lab_id: AC 98 502 ¦¦ specimen: 98502 Mn/Rd 120/150 -24C ¦¦ description: Samples from Orig Construction 120/150 |  | PAV Residue | 09/23/1998 | Maplewood Lab | 98502e | -24 | 12.7 | 6.35 | 60 | 1004 | 0.188 | 431 | 0.252 | -20.9 | -17.9 | -27.9
54113 A | 1-D-1991 | 1 | 110562.04 | 0 | 1993_07_12 | 45.2752 | Asphalt Cement | -93.7351 | MRL-CHL. | mnroad_id_comment: Sample Number Assumed - Needs Work - BJW ¦¦ lab_id: AC 98 502 ¦¦ specimen: 98502 Mn/Rd 120/150 -24C ¦¦ description: Samples from Orig Construction 120/150 |  | PAV Residue | 09/23/1998 | Maplewood Lab | 98502e | -24 | 12.7 | 6.35 | 240 | 1003 | 0.275 | 294 | 0.299
54113 A | 1-D-1991 | 1 | 110562.04 | 0 | 1993_07_12 | 45.2752 | Asphalt Cement | -93.7351 | MRL-CHL. | mnroad_id_comment: Sample Number Assumed - Needs Work - BJW ¦¦ lab_id: AC 98 502 ¦¦ specimen: 98502 Mn/Rd 120/150 -18C ¦¦ description: Samples from Orig Construction 120/150 |  | PAV Residue | 09/24/1998 | Maplewood Lab | 98502d | -18 | 12.7 | 6.35 | 15 | 982 | 0.274 | 289 | 0.261
54113 A | 1-D-1991 | 1 | 110562.04 | 0 | 1993_07_12 | 45.2752 | Asphalt Cement | -93.7351 | MRL-CHL. | mnroad_id_comment: Sample Number Assumed - BJW ¦¦ lab_id: 2073 ¦¦ specimen: 2073 ¦¦ description: MnROAD Asphalt 120/150 |  | Original Binder | 06/27/2000 | Maplewood Lab | 2073 | -18 | 12.7 | 6.35 | 240 | 965 | 0.644 | 121 | 0.368
54113 A | 1-D-1991 | 1 | 110562.04 | 0 | 1993_07_12 | 45.2752 | Asphalt Cement | -93.7351 | MRL-CHL. | mnroad_id_comment: Sample Number Assumed - BJW ¦¦ lab_id: 2073 ¦¦ specimen: 2073 ¦¦ description: MnROAD Asphalt 120/150 |  | Original Binder | 06/28/2000 | Maplewood Lab | 2073a | -18 | 12.7 | 6.35 | 15 | 965 | 0.3 | 259 | 0.273
54113 A | 1-D-1991 | 1 | 110562.04 | 0 | 1993_07_12 | 45.2752 | Asphalt Cement | -93.7351 | MRL-CHL. | mnroad_id_comment: Sample Number Assumed - BJW ¦¦ lab_id: 2073 ¦¦ specimen: 2073 ¦¦ description: MnROAD Asphalt 120/150 |  | Original Binder | 06/28/2000 | Maplewood Lab | 2073a | -18 | 12.7 | 6.35 | 120 | 962 | 0.563 | 138 | 0.335
54113 A | 1-D-1991 | 1 | 110562.04 | 0 | 1993_07_12 | 45.2752 | Asphalt Cement | -93.7351 | MRL-CHL. | mnroad_id_comment: Sample Number Assumed - BJW ¦¦ lab_id: 2073 ¦¦ specimen: 2073 ¦¦ description: MnROAD Asphalt 120/150 |  | Original Binder | 07/10/2000 | Maplewood Lab | 2073aa | -12 | 12.7 | 6.35 | 15 | 996 | 0.532 | 151 | 0.311
54113 A | 1-D-1991 | 1 | 110562.04 | 0 | 1993_07_12 | 45.2752 | Asphalt Cement | -93.7351 | MRL-CHL. | mnroad_id_comment: Sample Number Assumed - BJW ¦¦ lab_id: 2073 ¦¦ specimen: 2073 ¦¦ description: MnROAD Asphalt 120/150 |  | Original Binder | 07/10/2000 | Maplewood Lab | 2073aa | -12 | 12.7 | 6.35 | 60 | 994 | 0.842 | 95.2 | 0.156 | -21.6 | -19.9 | -29.9
54113 A | 1-D-1991 | 1 | 110562.04 | 0 | 1993_07_12 | 45.2752 | Asphalt Cement | -93.7351 | MRL-CHL. | mnroad_id_comment: Sample Number Assumed - BJW ¦¦ lab_id: 2073 ¦¦ specimen: 2073 ¦¦ description: MnROAD Asphalt 120/150 |  | Original Binder | 07/10/2000 | Maplewood Lab | 2073bb | -12 | 12.7 | 6.35 | 8 | 993 | 0.624 | 128 | 0.283
54113 A | 1-D-1991 | 1 | 110562.04 | 0 | 1993_07_12 | 45.2752 | Asphalt Cement | -93.7351 | MRL-CHL. | mnroad_id_comment: Sample Number Assumed - BJW ¦¦ lab_id: 2073 ¦¦ specimen: 2073 ¦¦ description: MnROAD Asphalt 120/150 |  | Original Binder | 07/10/2000 | Maplewood Lab | 2073bb | -12 | 12.7 | 6.35 | 60 | 988 | 1.164 | 68.4 | 0.343 | -21.6 | -19.9 | -29.9
54113 A | 1-D-1991 | 1 | 110562.04 | 0 | 1993_07_12 | 45.2752 | Asphalt Cement | -93.7351 | MRL-CHL. | mnroad_id_comment: Sample Number Assumed - BJW ¦¦ lab_id: 2073 ¦¦ specimen: 2073 ¦¦ description: MnROAD Asphalt 120/150 |  | Original Binder | 07/10/2000 | Maplewood Lab | 2073bb | -12 | 12.7 | 6.35 | 240 | 976 | 1.924 | 40.9 | 0.384
54113 A | 1-D-1991 | 1 | 110562.04 | 0 | 1993_07_12 | 45.2752 | Asphalt Cement | -93.7351 | MRL-CHL. | mnroad_id_comment: Sample Number Assumed - BJW ¦¦ lab_id: 2073 ¦¦ specimen: 2073 ¦¦ description: MnROAD Asphalt 120/150 |  | Original Binder | 06/22/2000 | Maplewood Lab | 2073c | -24 | 12.7 | 6.35 | 30 | 982 | 0.221 | 358 | 0.210
54113 A | 1-D-1991 | 1 | 110562.04 | 0 | 1993_07_12 | 45.2752 | Asphalt Cement | -93.7351 | MRL-CHL. | mnroad_id_comment: Sample Number Assumed - BJW ¦¦ lab_id: 2073 ¦¦ specimen: 2073 ¦¦ description: MnROAD Asphalt 120/150 |  | Original Binder | 06/22/2000 | Maplewood Lab | 2073c | -24 | 12.7 | 6.35 | 240 | 982 | 0.371 | 213 | 0.286
54113 A | 1-D-1991 | 1 | 110562.04 | 0 | 1993_07_12 | 45.2752 | Asphalt Cement | -93.7351 | MRL-CHL. | mnroad_id_comment: Sample Number Assumed - Needs Work - BJW ¦¦ lab_id: AC 98 502 ¦¦ specimen: 98502 Mn/Rd 120/150 -18C ¦¦ description: Samples from Orig Construction 120/150 |  | PAV Residue | 09/24/1998 | Maplewood Lab | 98502d | -18 | 12.7 | 6.35 | 60 | 981 | 0.403 | 196 | 0.297 | -20.9 | -17.9 | -27.9
54113 A | 1-D-1991 | 1 | 110562.04 | 0 | 1993_07_12 | 45.2752 | Asphalt Cement | -93.7351 | MRL-CHL. | mnroad_id_comment: Sample Number Assumed - Needs Work - BJW ¦¦ lab_id: AC 98 502 ¦¦ specimen: 98502 Mn/Rd 120/150 -18C ¦¦ description: Samples from Orig Construction 120/150 |  | PAV Residue | 09/24/1998 | Maplewood Lab | 98502c | -18 | 12.7 | 6.35 | 8 | 981 | 0.211 | 375 | 0.250
54113 A | 1-D-1991 | 1 | 110562.04 | 0 | 1993_07_12 | 45.2752 | Asphalt Cement | -93.7351 | MRL-CHL. | mnroad_id_comment: Sample Number Assumed - Needs Work - BJW ¦¦ lab_id: AC 98 502 ¦¦ specimen: 98502 Mn/Rd 120/150 -18C ¦¦ description: Samples from Orig Construction 120/150 |  | PAV Residue | 09/24/1998 | Maplewood Lab | 98502c | -18 | 12.7 | 6.35 | 60 | 980 | 0.367 | 215 | 0.301 | -20.9 | -17.9 | -27.9
54113 A | 1-D-1991 | 1 | 110562.04 | 0 | 1993_07_12 | 45.2752 | Asphalt Cement | -93.7351 | MRL-CHL. | mnroad_id_comment: Sample Number Assumed - Needs Work - BJW ¦¦ lab_id: AC 98 502 ¦¦ specimen: 98502 Mn/Rd 120/150 -18C ¦¦ description: Samples from Orig Construction 120/150 |  | PAV Residue | 09/24/1998 | Maplewood Lab | 98502c | -18 | 12.7 | 6.35 | 240 | 979 | 0.567 | 139 | 0.336
54113 A | 1-D-1991 | 1 | 110562.04 | 0 | 1993_07_12 | 45.2752 | Asphalt Cement | -93.7351 | MRL-CHL. | mnroad_id_comment: Sample Number Assumed - Needs Work - BJW ¦¦ lab_id: AC 98 502 ¦¦ specimen: 98502 Mn/Rd 120/150 -24C ¦¦ description: Samples from Orig Construction 120/150 |  | PAV Residue | 09/23/1998 | Maplewood Lab | 98502e | -24 | 12.7 | 6.35 | 30 | 1004 | 0.159 | 509 | 0.229
54113 A | 1-D-1991 | 1 | 110562.04 | 0 | 1993_07_12 | 45.2752 | Asphalt Cement | -93.7351 | MRL-CHL. | mnroad_id_comment: Sample Number Assumed - Needs Work - BJW ¦¦ lab_id: AC 98 502 ¦¦ specimen: 98502 Mn/Rd 120/150 -18C ¦¦ description: Samples from Orig Construction 120/150 |  | PAV Residue | 09/24/1998 | Maplewood Lab | 98502d | -18 | 12.7 | 6.35 | 30 | 981 | 0.329 | 240 | 0.279
0305BC001 | 3-D-1990 | 3 | 111425 | -5.5 | 2005_05_24 | 45.2739 | Bituminous Core | -93.7323 | """6"""" core, for pooled fund LTC. """ | mnroad_id_comment: ¦¦ lab_id: MnROAD 03 ¦¦ specimen: ¦¦ description: 1 hr conditioning |  | Extracted Binder | 12/01/2006 | University of Minnesota |  | -18 |  |  | 60 |  |  | 228 | 0.329
0305BC001 | 3-D-1990 | 3 | 111425 | -5.5 | 2005_05_24 | 45.2739 | Bituminous Core | -93.7323 | """6"""" core, for pooled fund LTC. """ | mnroad_id_comment: ¦¦ lab_id: MnROAD 03 ¦¦ specimen: ¦¦ description: 1 hr conditioning |  | Extracted Binder | 12/01/2006 | University of Minnesota |  | -30 |  |  | 60 |  |  | 638 | 0.167
0305BC001 | 3-D-1990 | 3 | 111425 | -5.5 | 2005_05_24 | 45.2739 | Bituminous Core | -93.7323 | """6"""" core, for pooled fund LTC. """ | mnroad_id_comment: ¦¦ lab_id: MnROAD 03 ¦¦ specimen: ¦¦ description: 1 hr conditioning |  | Extracted Binder | 12/01/2006 | University of Minnesota |  | -24 |  |  | 60 |  |  | 335 | 0.294
0305BC001 | 3-D-1990 | 3 | 111425 | -5.5 | 2005_05_24 | 45.2739 | Bituminous Core | -93.7323 | """6"""" core, for pooled fund LTC. """ | mnroad_id_comment: ¦¦ lab_id: MnROAD 03 ¦¦ specimen: ¦¦ description: 20 hr conditioning |  | Extracted Binder | 12/01/2006 | University of Minnesota |  | -18 |  |  | 60 |  |  | 298 | 0.282
BC980414 | 4-D-1991 | 4 | 112034.5 | -3.08 | 1998_06_18 | 45.2729 | Bituminous Core | -93.7304 | """""""6"""""""" BC core from forensic test slab - Taken in the WP from slab #12"""". """ | mnroad_id_comment: BC980414 and BC980415 combined for testing ¦¦ lab_id: 99019 ¦¦ specimen: 99019-12c ¦¦ description: MnROAD Cores NWP 78 Top Base | 2 | Extracted Binder | 04/01/1999 | Maplewood Lab | 99019 | -12 | 12.7 | 6.35 | 120 | 981 | 0.586 | 135 | 0.351
BC980414 | 4-D-1991 | 4 | 112034.5 | -3.08 | 1998_06_18 | 45.2729 | Bituminous Core | -93.7304 | """""""6"""""""" BC core from forensic test slab - Taken in the WP from slab #12"""". """ | mnroad_id_comment: BC980414 and BC980415 combined for testing ¦¦ lab_id: 99019 ¦¦ specimen: 99019-12c ¦¦ description: MnROAD Cores NWP 78 Top Base | 2 | Extracted Binder | 04/01/1999 | Maplewood Lab | 99019 | -12 | 12.7 | 6.35 | 240 | 980 | 0.752 | 105 | 0.374
BC980414 | 4-D-1991 | 4 | 112034.5 | -3.08 | 1998_06_18 | 45.2729 | Bituminous Core | -93.7304 | """""""6"""""""" BC core from forensic test slab - Taken in the WP from slab #12"""". """ | mnroad_id_comment: BC980414 and BC980415 combined for testing ¦¦ lab_id: 99019 ¦¦ specimen: 99019-12c ¦¦ description: MnROAD Cores NWP 78 Top Base | 2 | Extracted Binder | 04/01/1999 | Maplewood Lab | 99019b | -12 | 12.7 | 6.35 | 15 | 985 | 0.299 | 266 | 0.276
BC980414 | 4-D-1991 | 4 | 112034.5 | -3.08 | 1998_06_18 | 45.2729 | Bituminous Core | -93.7304 | """""""6"""""""" BC core from forensic test slab - Taken in the WP from slab #12"""". """ | mnroad_id_comment: BC980414 and BC980415 combined for testing ¦¦ lab_id: 99019 ¦¦ specimen: 99019-12c ¦¦ description: MnROAD Cores NWP 78 Top Base | 2 | Extracted Binder | 04/01/1999 | Maplewood Lab | 99019b | -12 | 12.7 | 6.35 | 60 | 984 | 0.45 | 176 | 0.321 | -17.3 | -14.2 | -24.2
BC980414 | 4-D-1991 | 4 | 112034.5 | -3.08 | 1998_06_18 | 45.2729 | Bituminous Core | -93.7304 | """""""6"""""""" BC core from forensic test slab - Taken in the WP from slab #12"""". """ | mnroad_id_comment: BC980414 and BC980415 combined for testing ¦¦ lab_id: 99019 ¦¦ specimen: 99019-12c ¦¦ description: MnROAD Cores NWP 78 Top Base | 2 | Extracted Binder | 04/01/1999 | Maplewood Lab | 99019b | -12 | 12.7 | 6.35 | 120 | 983 | 0.566 | 140 | 0.344
BC980414 | 4-D-1991 | 4 | 112034.5 | -3.08 | 1998_06_18 | 45.2729 | Bituminous Core | -93.7304 | """""""6"""""""" BC core from forensic test slab - Taken in the WP from slab #12"""". """ | mnroad_id_comment: BC980414 and BC980415 combined for testing ¦¦ lab_id: 99019 ¦¦ specimen: 99019-18c ¦¦ description: MnROAD Cores NWP 78 Top Base | 2 | Extracted Binder | 04/01/1999 | Maplewood Lab | 99019c | -18 | 12.7 | 6.35 | 8 | 986 | 0.153 | 520 | 0.214
BC980414 | 4-D-1991 | 4 | 112034.5 | -3.08 | 1998_06_18 | 45.2729 | Bituminous Core | -93.7304 | """""""6"""""""" BC core from forensic test slab - Taken in the WP from slab #12"""". """ | mnroad_id_comment: BC980414 and BC980415 combined for testing ¦¦ lab_id: 99019 ¦¦ specimen: 99019-18c ¦¦ description: MnROAD Cores NWP 78 Top Base | 2 | Extracted Binder | 04/01/1999 | Maplewood Lab | 99019c | -18 | 12.7 | 6.35 | 15 | 985 | 0.177 | 449 | 0.231
BC980414 | 4-D-1991 | 4 | 112034.5 | -3.08 | 1998_06_18 | 45.2729 | Bituminous Core | -93.7304 | """""""6"""""""" BC core from forensic test slab - Taken in the WP from slab #12"""". """ | mnroad_id_comment: BC980414 and BC980415 combined for testing ¦¦ lab_id: 99017 ¦¦ specimen: 99017-18C 2nd Sample ¦¦ description: MnROAD Cores NWP 78 Wear | 4 | Extracted Binder | 03/26/1999 | Maplewood Lab | 99017d | -18 | 12.7 | 6.35 | 30 | 970 | 0.203 | 385 | 0.232
BC980414 | 4-D-1991 | 4 | 112034.5 | -3.08 | 1998_06_18 | 45.2729 | Bituminous Core | -93.7304 | """""""6"""""""" BC core from forensic test slab - Taken in the WP from slab #12"""". """ | mnroad_id_comment: BC980414 and BC980415 combined for testing ¦¦ lab_id: 99017 ¦¦ specimen: 99017-18C 2nd Sample ¦¦ description: MnROAD Cores NWP 78 Wear | 4 | Extracted Binder | 03/26/1999 | Maplewood Lab | 99017d | -18 | 12.7 | 6.35 | 240 | 970 | 0.353 | 222 | 0.301
BC980414 | 4-D-1991 | 4 | 112034.5 | -3.08 | 1998_06_18 | 45.2729 | Bituminous Core | -93.7304 | """""""6"""""""" BC core from forensic test slab - Taken in the WP from slab #12"""". """ | mnroad_id_comment: BC980414 and BC980415 combined for testing ¦¦ lab_id: 99018 ¦¦ specimen: 99018-12C ¦¦ description: MnROAD Cores NWP 78 Leveling | 3 | Extracted Binder | 04/01/1999 | Maplewood Lab | 99018 | -12 | 12.7 | 6.35 | 30 | 982 | 0.412 | 192 | 0.308
BC980414 | 4-D-1991 | 4 | 112034.5 | -3.08 | 1998_06_18 | 45.2729 | Bituminous Core | -93.7304 | """""""6"""""""" BC core from forensic test slab - Taken in the WP from slab #12"""". """ | mnroad_id_comment: BC980414 and BC980415 combined for testing ¦¦ lab_id: 99018 ¦¦ specimen: 99018-12C ¦¦ description: MnROAD Cores NWP 78 Leveling | 3 | Extracted Binder | 04/01/1999 | Maplewood Lab | 99018 | -12 | 12.7 | 6.35 | 240 | 975 | 0.841 | 93.5 | 0.386
BC980414 | 4-D-1991 | 4 | 112034.5 | -3.08 | 1998_06_18 | 45.2729 | Bituminous Core | -93.7304 | """""""6"""""""" BC core from forensic test slab - Taken in the WP from slab #12"""". """ | mnroad_id_comment: BC980414 and BC980415 combined for testing ¦¦ lab_id: 99018 ¦¦ specimen: 99018-12C ¦¦ description: MnROAD Cores NWP 78 Leveling | 3 | Extracted Binder | 04/01/1999 | Maplewood Lab | 99018b | -12 | 12.7 | 6.35 | 15 | 984 | 0.325 | 244 | 0.281
BC980414 | 4-D-1991 | 4 | 112034.5 | -3.08 | 1998_06_18 | 45.2729 | Bituminous Core | -93.7304 | """""""6"""""""" BC core from forensic test slab - Taken in the WP from slab #12"""". """ | mnroad_id_comment: BC980414 and BC980415 combined for testing ¦¦ lab_id: 99018 ¦¦ specimen: 99018-12C ¦¦ description: MnROAD Cores NWP 78 Leveling | 3 | Extracted Binder | 04/01/1999 | Maplewood Lab | 99018b | -12 | 12.7 | 6.35 | 120 | 981 | 0.62 | 128 | 0.345
BC980414 | 4-D-1991 | 4 | 112034.5 | -3.08 | 1998_06_18 | 45.2729 | Bituminous Core | -93.7304 | """""""6"""""""" BC core from forensic test slab - Taken in the WP from slab #12"""". """ | mnroad_id_comment: BC980414 and BC980415 combined for testing ¦¦ lab_id: 99018 ¦¦ specimen: 99018-18C ¦¦ description: MnROAD Cores NWP 78 Leveling | 3 | Extracted Binder | 04/01/1999 | Maplewood Lab | 99018c | -18 | 12.7 | 6.35 | 15 | 985 | 0.182 | 436 | 0.209
BC980414 | 4-D-1991 | 4 | 112034.5 | -3.08 | 1998_06_18 | 45.2729 | Bituminous Core | -93.7304 | """""""6"""""""" BC core from forensic test slab - Taken in the WP from slab #12"""". """ | mnroad_id_comment: BC980414 and BC980415 combined for testing ¦¦ lab_id: 99018 ¦¦ specimen: 99018-18C ¦¦ description: MnROAD Cores NWP 78 Leveling | 3 | Extracted Binder | 04/01/1999 | Maplewood Lab | 99018c | -18 | 12.7 | 6.35 | 120 | 984 | 0.304 | 261 | 0.277
BC980414 | 4-D-1991 | 4 | 112034.5 | -3.08 | 1998_06_18 | 45.2729 | Bituminous Core | -93.7304 | """""""6"""""""" BC core from forensic test slab - Taken in the WP from slab #12"""". """ | mnroad_id_comment: BC980414 and BC980415 combined for testing ¦¦ lab_id: 99019 ¦¦ specimen: 99019-18c ¦¦ description: MnROAD Cores NWP 78 Top Base | 2 | Extracted Binder | 04/01/1999 | Maplewood Lab | 99019c | -18 | 12.7 | 6.35 | 60 | 984 | 0.248 | 320 | 0.267 | -17.3 | -14.2 | -24.2
BC980414 | 4-D-1991 | 4 | 112034.5 | -3.08 | 1998_06_18 | 45.2729 | Bituminous Core | -93.7304 | """""""6"""""""" BC core from forensic test slab - Taken in the WP from slab #12"""". """ | mnroad_id_comment: BC980414 and BC980415 combined for testing ¦¦ lab_id: 99019 ¦¦ specimen: 99019-18c ¦¦ description: MnROAD Cores NWP 78 Top Base | 2 | Extracted Binder | 04/01/1999 | Maplewood Lab | 99019c | -18 | 12.7 | 6.35 | 120 | 984 | 0.301 | 264 | 0.285
BC980414 | 4-D-1991 | 4 | 112034.5 | -3.08 | 1998_06_18 | 45.2729 | Bituminous Core | -93.7304 | """""""6"""""""" BC core from forensic test slab - Taken in the WP from slab #12"""". """ | mnroad_id_comment: BC980414 and BC980415 combined for testing ¦¦ lab_id: 99019 ¦¦ specimen: 99019-18c ¦¦ description: MnROAD Cores NWP 78 Top Base | 2 | Extracted Binder | 04/01/1999 | Maplewood Lab | 99019d | -18 | 12.7 | 6.35 | 8 | 996 | 0.156 | 515 | 0.203
BC980414 | 4-D-1991 | 4 | 112034.5 | -3.08 | 1998_06_18 | 45.2729 | Bituminous Core | -93.7304 | """""""6"""""""" BC core from forensic test slab - Taken in the WP from slab #12"""". """ | mnroad_id_comment: BC980414 and BC980415 combined for testing ¦¦ lab_id: 99019 ¦¦ specimen: 99019-18c ¦¦ description: MnROAD Cores NWP 78 Top Base | 2 | Extracted Binder | 04/01/1999 | Maplewood Lab | 99019d | -18 | 12.7 | 6.35 | 30 | 996 | 0.209 | 384 | 0.232
BC980414 | 4-D-1991 | 4 | 112034.5 | -3.08 | 1998_06_18 | 45.2729 | Bituminous Core | -93.7304 | """""""6"""""""" BC core from forensic test slab - Taken in the WP from slab #12"""". """ | mnroad_id_comment: BC980414 and BC980415 combined for testing ¦¦ lab_id: 99019 ¦¦ specimen: 99019-18c ¦¦ description: MnROAD Cores NWP 78 Top Base | 2 | Extracted Binder | 04/01/1999 | Maplewood Lab | 99019d | -18 | 12.7 | 6.35 | 60 | 993 | 0.245 | 327 | 0.247 | -17.3 | -14.2 | -24.2
BC980414 | 4-D-1991 | 4 | 112034.5 | -3.08 | 1998_06_18 | 45.2729 | Bituminous Core | -93.7304 | """""""6"""""""" BC core from forensic test slab - Taken in the WP from slab #12"""". """ | mnroad_id_comment: BC980414 and BC980415 combined for testing ¦¦ lab_id: 99019 ¦¦ specimen: 99019-18c ¦¦ description: MnROAD Cores NWP 78 Top Base | 2 | Extracted Binder | 04/01/1999 | Maplewood Lab | 99019d | -18 | 12.7 | 6.35 | 240 | 993 | 0.354 | 226 | 0.277
BC980414 | 4-D-1991 | 4 | 112034.5 | -3.08 | 1998_06_18 | 45.2729 | Bituminous Core | -93.7304 | """""""6"""""""" BC core from forensic test slab - Taken in the WP from slab #12"""". """ | mnroad_id_comment: BC980414 and BC980415 combined for testing ¦¦ lab_id: 99020 ¦¦ specimen: 99020-12C ¦¦ description: MnROAD Cores NWP 78 Base | 1 | Extracted Binder | 04/09/1999 | Maplewood Lab | 99020 | -12 | 12.7 | 6.35 | 8 | 990 | 0.352 | 227 | 0.233
BC980414 | 4-D-1991 | 4 | 112034.5 | -3.08 | 1998_06_18 | 45.2729 | Bituminous Core | -93.7304 | """""""6"""""""" BC core from forensic test slab - Taken in the WP from slab #12"""". """ | mnroad_id_comment: BC980414 and BC980415 combined for testing ¦¦ lab_id: 99020 ¦¦ specimen: 99020-12C ¦¦ description: MnROAD Cores NWP 78 Base | 1 | Extracted Binder | 04/09/1999 | Maplewood Lab | 99020 | -12 | 12.7 | 6.35 | 30 | 987 | 0.497 | 160 | 0.287
BC980414 | 4-D-1991 | 4 | 112034.5 | -3.08 | 1998_06_18 | 45.2729 | Bituminous Core | -93.7304 | """""""6"""""""" BC core from forensic test slab - Taken in the WP from slab #12"""". """ | mnroad_id_comment: BC980414 and BC980415 combined for testing ¦¦ lab_id: 99020 ¦¦ specimen: 99020-12C ¦¦ description: MnROAD Cores NWP 78 Base | 1 | Extracted Binder | 04/09/1999 | Maplewood Lab | 99020 | -12 | 12.7 | 6.35 | 60 | 985 | 0.609 | 130 | 0.315 | -16.9 | -13.6 | -23.6
BC980414 | 4-D-1991 | 4 | 112034.5 | -3.08 | 1998_06_18 | 45.2729 | Bituminous Core | -93.7304 | """""""6"""""""" BC core from forensic test slab - Taken in the WP from slab #12"""". """ | mnroad_id_comment: BC980414 and BC980415 combined for testing ¦¦ lab_id: 99020 ¦¦ specimen: 99020-12C ¦¦ description: MnROAD Cores NWP 78 Base | 1 | Extracted Binder | 04/09/1999 | Maplewood Lab | 99020 | -12 | 12.7 | 6.35 | 240 | 983 | 0.983 | 80.6 | 0.372
BC980414 | 4-D-1991 | 4 | 112034.5 | -3.08 | 1998_06_18 | 45.2729 | Bituminous Core | -93.7304 | """""""6"""""""" BC core from forensic test slab - Taken in the WP from slab #12"""". """ | mnroad_id_comment: BC980414 and BC980415 combined for testing ¦¦ lab_id: 99018 ¦¦ specimen: 99018-18C ¦¦ description: MnROAD Cores NWP 78 Leveling | 3 | Extracted Binder | 04/01/1999 | Maplewood Lab | 99018e | -18 | 12.7 | 6.35 | 8 | 980 | 0.171 | 462 | 0.217
BC980414 | 4-D-1991 | 4 | 112034.5 | -3.08 | 1998_06_18 | 45.2729 | Bituminous Core | -93.7304 | """""""6"""""""" BC core from forensic test slab - Taken in the WP from slab #12"""". """ | mnroad_id_comment: BC980414 and BC980415 combined for testing ¦¦ lab_id: 99018 ¦¦ specimen: 99018-18C ¦¦ description: MnROAD Cores NWP 78 Leveling | 3 | Extracted Binder | 04/01/1999 | Maplewood Lab | 99018e | -18 | 12.7 | 6.35 | 60 | 978 | 0.278 | 284 | 0.267 | -18 | -14.5 | -24.5
BC980414 | 4-D-1991 | 4 | 112034.5 | -3.08 | 1998_06_18 | 45.2729 | Bituminous Core | -93.7304 | """""""6"""""""" BC core from forensic test slab - Taken in the WP from slab #12"""". """ | mnroad_id_comment: BC980414 and BC980415 combined for testing ¦¦ lab_id: 99020 ¦¦ specimen: 99020-12C ¦¦ description: MnROAD Cores NWP 78 Base | 1 | Extracted Binder | 04/09/1999 | Maplewood Lab | 99020b | -12 | 12.7 | 6.35 | 8 | 983 | 0.28 | 283 | 0.249
BC980414 | 4-D-1991 | 4 | 112034.5 | -3.08 | 1998_06_18 | 45.2729 | Bituminous Core | -93.7304 | """""""6"""""""" BC core from forensic test slab - Taken in the WP from slab #12"""". """ | mnroad_id_comment: BC980414 and BC980415 combined for testing ¦¦ lab_id: 99020 ¦¦ specimen: 99020-12C ¦¦ description: MnROAD Cores NWP 78 Base | 1 | Extracted Binder | 04/09/1999 | Maplewood Lab | 99020b | -12 | 12.7 | 6.35 | 15 | 983 | 0.33 | 240 | 0.271
BC980414 | 4-D-1991 | 4 | 112034.5 | -3.08 | 1998_06_18 | 45.2729 | Bituminous Core | -93.7304 | """""""6"""""""" BC core from forensic test slab - Taken in the WP from slab #12"""". """ | mnroad_id_comment: BC980414 and BC980415 combined for testing ¦¦ lab_id: 99020 ¦¦ specimen: 99020-12C ¦¦ description: MnROAD Cores NWP 78 Base | 1 | Extracted Binder | 04/09/1999 | Maplewood Lab | 99020b | -12 | 12.7 | 6.35 | 30 | 983 | 0.401 | 198 | 0.294
BC980414 | 4-D-1991 | 4 | 112034.5 | -3.08 | 1998_06_18 | 45.2729 | Bituminous Core | -93.7304 | """""""6"""""""" BC core from forensic test slab - Taken in the WP from slab #12"""". """ | mnroad_id_comment: BC980414 and BC980415 combined for testing ¦¦ lab_id: 99020 ¦¦ specimen: 99020-12C ¦¦ description: MnROAD Cores NWP 78 Base | 1 | Extracted Binder | 04/09/1999 | Maplewood Lab | 99020b | -12 | 12.7 | 6.35 | 60 | 982 | 0.494 | 160 | 0.317 | -16.9 | -13.6 | -23.6
BC980414 | 4-D-1991 | 4 | 112034.5 | -3.08 | 1998_06_18 | 45.2729 | Bituminous Core | -93.7304 | """""""6"""""""" BC core from forensic test slab - Taken in the WP from slab #12"""". """ | mnroad_id_comment: BC980414 and BC980415 combined for testing ¦¦ lab_id: 99020 ¦¦ specimen: 99020-12C ¦¦ description: MnROAD Cores NWP 78 Base | 1 | Extracted Binder | 04/09/1999 | Maplewood Lab | 99020b | -12 | 12.7 | 6.35 | 120 | 981 | 0.622 | 127 | 0.341
BC980414 | 4-D-1991 | 4 | 112034.5 | -3.08 | 1998_06_18 | 45.2729 | Bituminous Core | -93.7304 | """""""6"""""""" BC core from forensic test slab - Taken in the WP from slab #12"""". """ | mnroad_id_comment: BC980414 and BC980415 combined for testing ¦¦ lab_id: 99020 ¦¦ specimen: 99020-12C ¦¦ description: MnROAD Cores NWP 78 Base | 1 | Extracted Binder | 04/09/1999 | Maplewood Lab | 99020b | -12 | 12.7 | 6.35 | 240 | 980 | 0.791 | 99.9 | 0.364
BC980414 | 4-D-1991 | 4 | 112034.5 | -3.08 | 1998_06_18 | 45.2729 | Bituminous Core | -93.7304 | """""""6"""""""" BC core from forensic test slab - Taken in the WP from slab #12"""". """ | mnroad_id_comment: BC980414 and BC980415 combined for testing ¦¦ lab_id: 99020 ¦¦ specimen: 99020-18C ¦¦ description: MnROAD Cores NWP 78 Base | 1 | Extracted Binder | 04/06/1999 | Maplewood Lab | 99020c | -18 | 12.7 | 6.35 | 8 | 981 | 0.14 | 565 | 0.194
BC980414 | 4-D-1991 | 4 | 112034.5 | -3.08 | 1998_06_18 | 45.2729 | Bituminous Core | -93.7304 | """""""6"""""""" BC core from forensic test slab - Taken in the WP from slab #12"""". """ | mnroad_id_comment: BC980414 and BC980415 combined for testing ¦¦ lab_id: 99020 ¦¦ specimen: 99020-18C ¦¦ description: MnROAD Cores NWP 78 Base | 1 | Extracted Binder | 04/06/1999 | Maplewood Lab | 99020c | -18 | 12.7 | 6.35 | 15 | 981 | 0.159 | 497 | 0.213
BC980414 | 4-D-1991 | 4 | 112034.5 | -3.08 | 1998_06_18 | 45.2729 | Bituminous Core | -93.7304 | """""""6"""""""" BC core from forensic test slab - Taken in the WP from slab #12"""". """ | mnroad_id_comment: BC980414 and BC980415 combined for testing ¦¦ lab_id: 99020 ¦¦ specimen: 99020-18C ¦¦ description: MnROAD Cores NWP 78 Base | 1 | Extracted Binder | 04/06/1999 | Maplewood Lab | 99020c | -18 | 12.7 | 6.35 | 30 | 981 | 0.186 | 425 | 0.234
BC980414 | 4-D-1991 | 4 | 112034.5 | -3.08 | 1998_06_18 | 45.2729 | Bituminous Core | -93.7304 | """""""6"""""""" BC core from forensic test slab - Taken in the WP from slab #12"""". """ | mnroad_id_comment: BC980414 and BC980415 combined for testing ¦¦ lab_id: 99020 ¦¦ specimen: 99020-18C ¦¦ description: MnROAD Cores NWP 78 Base | 1 | Extracted Binder | 04/06/1999 | Maplewood Lab | 99020c | -18 | 12.7 | 6.35 | 60 | 980 | 0.22 | 359 | 0.255 | -16.9 | -13.6 | -23.6
BC980414 | 4-D-1991 | 4 | 112034.5 | -3.08 | 1998_06_18 | 45.2729 | Bituminous Core | -93.7304 | """""""6"""""""" BC core from forensic test slab - Taken in the WP from slab #12"""". """ | mnroad_id_comment: BC980414 and BC980415 combined for testing ¦¦ lab_id: 99020 ¦¦ specimen: 99020-18C ¦¦ description: MnROAD Cores NWP 78 Base | 1 | Extracted Binder | 04/06/1999 | Maplewood Lab | 99020c | -18 | 12.7 | 6.35 | 240 | 981 | 0.323 | 245 | 0.297
BC980414 | 4-D-1991 | 4 | 112034.5 | -3.08 | 1998_06_18 | 45.2729 | Bituminous Core | -93.7304 | """""""6"""""""" BC core from forensic test slab - Taken in the WP from slab #12"""". """ | mnroad_id_comment: BC980414 and BC980415 combined for testing ¦¦ lab_id: 99020 ¦¦ specimen: 99020-18C ¦¦ description: MnROAD Cores NWP 78 Base | 1 | Extracted Binder | 04/06/1999 | Maplewood Lab | 99020d | -18 | 12.7 | 6.35 | 8 | 977 | 0.142 | 555 | 0.197
BC980414 | 4-D-1991 | 4 | 112034.5 | -3.08 | 1998_06_18 | 45.2729 | Bituminous Core | -93.7304 | """""""6"""""""" BC core from forensic test slab - Taken in the WP from slab #12"""". """ | mnroad_id_comment: BC980414 and BC980415 combined for testing ¦¦ lab_id: 99020 ¦¦ specimen: 99020-18C ¦¦ description: MnROAD Cores NWP 78 Base | 1 | Extracted Binder | 04/06/1999 | Maplewood Lab | 99020d | -18 | 12.7 | 6.35 | 30 | 978 | 0.19 | 415 | 0.238
BC980414 | 4-D-1991 | 4 | 112034.5 | -3.08 | 1998_06_18 | 45.2729 | Bituminous Core | -93.7304 | """""""6"""""""" BC core from forensic test slab - Taken in the WP from slab #12"""". """ | mnroad_id_comment: BC980414 and BC980415 combined for testing ¦¦ lab_id: 99020 ¦¦ specimen: 99020-18C ¦¦ description: MnROAD Cores NWP 78 Base | 1 | Extracted Binder | 04/06/1999 | Maplewood Lab | 99020d | -18 | 12.7 | 6.35 | 60 | 978 | 0.225 | 350 | 0.260 | -16.9 | -13.6 | -23.6
BC980414 | 4-D-1991 | 4 | 112034.5 | -3.08 | 1998_06_18 | 45.2729 | Bituminous Core | -93.7304 | """""""6"""""""" BC core from forensic test slab - Taken in the WP from slab #12"""". """ | mnroad_id_comment: BC980414 and BC980415 combined for testing ¦¦ lab_id: 99020 ¦¦ specimen: 99020-18C ¦¦ description: MnROAD Cores NWP 78 Base | 1 | Extracted Binder | 04/06/1999 | Maplewood Lab | 99020d | -18 | 12.7 | 6.35 | 240 | 978 | 0.334 | 236 | 0.304
BC980414 | 4-D-1991 | 4 | 112034.5 | -3.08 | 1998_06_18 | 45.2729 | Bituminous Core | -93.7304 | """""""6"""""""" BC core from forensic test slab - Taken in the WP from slab #12"""". """ | mnroad_id_comment: BC980414 and BC980415 combined for testing ¦¦ lab_id: 99019 ¦¦ specimen: 99019-12c ¦¦ description: MnROAD Cores NWP 78 Top Base | 2 | Extracted Binder | 04/01/1999 | Maplewood Lab | 99019 | -12 | 12.7 | 6.35 | 60 | 982 | 0.463 | 171 | 0.328 | -17.3 | -14.2 | -24.2
BC980414 | 4-D-1991 | 4 | 112034.5 | -3.08 | 1998_06_18 | 45.2729 | Bituminous Core | -93.7304 | """""""6"""""""" BC core from forensic test slab - Taken in the WP from slab #12"""". """ | mnroad_id_comment: BC980414 and BC980415 combined for testing ¦¦ lab_id: 99019 ¦¦ specimen: 99019-12c ¦¦ description: MnROAD Cores NWP 78 Top Base | 2 | Extracted Binder | 04/01/1999 | Maplewood Lab | 99019b | -12 | 12.7 | 6.35 | 8 | 986 | 0.252 | 315 | 0.255
BC980414 | 4-D-1991 | 4 | 112034.5 | -3.08 | 1998_06_18 | 45.2729 | Bituminous Core | -93.7304 | """""""6"""""""" BC core from forensic test slab - Taken in the WP from slab #12"""". """ | mnroad_id_comment: BC980414 and BC980415 combined for testing ¦¦ lab_id: 99019 ¦¦ specimen: 99019-12c ¦¦ description: MnROAD Cores NWP 78 Top Base | 2 | Extracted Binder | 04/01/1999 | Maplewood Lab | 99019b | -12 | 12.7 | 6.35 | 30 | 985 | 0.364 | 218 | 0.299
BC980414 | 4-D-1991 | 4 | 112034.5 | -3.08 | 1998_06_18 | 45.2729 | Bituminous Core | -93.7304 | """""""6"""""""" BC core from forensic test slab - Taken in the WP from slab #12"""". """ | mnroad_id_comment: BC980414 and BC980415 combined for testing ¦¦ lab_id: 99019 ¦¦ specimen: 99019-12c ¦¦ description: MnROAD Cores NWP 78 Top Base | 2 | Extracted Binder | 04/01/1999 | Maplewood Lab | 99019b | -12 | 12.7 | 6.35 | 240 | 981 | 0.725 | 109 | 0.367
BC980414 | 4-D-1991 | 4 | 112034.5 | -3.08 | 1998_06_18 | 45.2729 | Bituminous Core | -93.7304 | """""""6"""""""" BC core from forensic test slab - Taken in the WP from slab #12"""". """ | mnroad_id_comment: BC980414 and BC980415 combined for testing ¦¦ lab_id: 99019 ¦¦ specimen: 99019-18c ¦¦ description: MnROAD Cores NWP 78 Top Base | 2 | Extracted Binder | 04/01/1999 | Maplewood Lab | 99019c | -18 | 12.7 | 6.35 | 30 | 986 | 0.208 | 382 | 0.249
BC980414 | 4-D-1991 | 4 | 112034.5 | -3.08 | 1998_06_18 | 45.2729 | Bituminous Core | -93.7304 | """""""6"""""""" BC core from forensic test slab - Taken in the WP from slab #12"""". """ | mnroad_id_comment: BC980414 and BC980415 combined for testing ¦¦ lab_id: 99019 ¦¦ specimen: 99019-18c ¦¦ description: MnROAD Cores NWP 78 Top Base | 2 | Extracted Binder | 04/01/1999 | Maplewood Lab | 99019c | -18 | 12.7 | 6.35 | 240 | 984 | 0.369 | 215 | 0.303
BC980414 | 4-D-1991 | 4 | 112034.5 | -3.08 | 1998_06_18 | 45.2729 | Bituminous Core | -93.7304 | """""""6"""""""" BC core from forensic test slab - Taken in the WP from slab #12"""". """ | mnroad_id_comment: BC980414 and BC980415 combined for testing ¦¦ lab_id: 99019 ¦¦ specimen: 99019-18c ¦¦ description: MnROAD Cores NWP 78 Top Base | 2 | Extracted Binder | 04/01/1999 | Maplewood Lab | 99019d | -18 | 12.7 | 6.35 | 15 | 996 | 0.179 | 449 | 0.217
BC980414 | 4-D-1991 | 4 | 112034.5 | -3.08 | 1998_06_18 | 45.2729 | Bituminous Core | -93.7304 | """""""6"""""""" BC core from forensic test slab - Taken in the WP from slab #12"""". """ | mnroad_id_comment: BC980414 and BC980415 combined for testing ¦¦ lab_id: 99019 ¦¦ specimen: 99019-18c ¦¦ description: MnROAD Cores NWP 78 Top Base | 2 | Extracted Binder | 04/01/1999 | Maplewood Lab | 99019d | -18 | 12.7 | 6.35 | 120 | 993 | 0.292 | 274 | 0.262
BC980414 | 4-D-1991 | 4 | 112034.5 | -3.08 | 1998_06_18 | 45.2729 | Bituminous Core | -93.7304 | """""""6"""""""" BC core from forensic test slab - Taken in the WP from slab #12"""". """ | mnroad_id_comment: BC980414 and BC980415 combined for testing ¦¦ lab_id: 99020 ¦¦ specimen: 99020-12C ¦¦ description: MnROAD Cores NWP 78 Base | 1 | Extracted Binder | 04/09/1999 | Maplewood Lab | 99020 | -12 | 12.7 | 6.35 | 15 | 998 | 0.413 | 193 | 0.258
BC980414 | 4-D-1991 | 4 | 112034.5 | -3.08 | 1998_06_18 | 45.2729 | Bituminous Core | -93.7304 | """""""6"""""""" BC core from forensic test slab - Taken in the WP from slab #12"""". """ | mnroad_id_comment: BC980414 and BC980415 combined for testing ¦¦ lab_id: 99020 ¦¦ specimen: 99020-12C ¦¦ description: MnROAD Cores NWP 78 Base | 1 | Extracted Binder | 04/09/1999 | Maplewood Lab | 99020 | -12 | 12.7 | 6.35 | 120 | 984 | 0.763 | 104 | 0.344
BC980414 | 4-D-1991 | 4 | 112034.5 | -3.08 | 1998_06_18 | 45.2729 | Bituminous Core | -93.7304 | """""""6"""""""" BC core from forensic test slab - Taken in the WP from slab #12"""". """ | mnroad_id_comment: BC980414 and BC980415 combined for testing ¦¦ lab_id: 99020 ¦¦ specimen: 99020-18C ¦¦ description: MnROAD Cores NWP 78 Base | 1 | Extracted Binder | 04/06/1999 | Maplewood Lab | 99020c | -18 | 12.7 | 6.35 | 120 | 980 | 0.264 | 299 | 0.276
BC980414 | 4-D-1991 | 4 | 112034.5 | -3.08 | 1998_06_18 | 45.2729 | Bituminous Core | -93.7304 | """""""6"""""""" BC core from forensic test slab - Taken in the WP from slab #12"""". """ | mnroad_id_comment: BC980414 and BC980415 combined for testing ¦¦ lab_id: 99020 ¦¦ specimen: 99020-18C ¦¦ description: MnROAD Cores NWP 78 Base | 1 | Extracted Binder | 04/06/1999 | Maplewood Lab | 99020d | -18 | 12.7 | 6.35 | 15 | 977 | 0.162 | 486 | 0.217
BC980414 | 4-D-1991 | 4 | 112034.5 | -3.08 | 1998_06_18 | 45.2729 | Bituminous Core | -93.7304 | """""""6"""""""" BC core from forensic test slab - Taken in the WP from slab #12"""". """ | mnroad_id_comment: BC980414 and BC980415 combined for testing ¦¦ lab_id: 99020 ¦¦ specimen: 99020-18C ¦¦ description: MnROAD Cores NWP 78 Base | 1 | Extracted Binder | 04/06/1999 | Maplewood Lab | 99020d | -18 | 12.7 | 6.35 | 120 | 978 | 0.273 | 289 | 0.282
BC980414 | 4-D-1991 | 4 | 112034.5 | -3.08 | 1998_06_18 | 45.2729 | Bituminous Core | -93.7304 | """""""6"""""""" BC core from forensic test slab - Taken in the WP from slab #12"""". """ | mnroad_id_comment: BC980414 and BC980415 combined for testing ¦¦ lab_id: 99017 ¦¦ specimen: 99017-12C ¦¦ description: MnROAD Cores NWP 78 Wear | 4 | Extracted Binder | 03/29/1999 | Maplewood Lab | 99017 | -12 | 12.7 | 6.35 | 8 | 981 | 0.265 | 298 | 0.249
BC980414 | 4-D-1991 | 4 | 112034.5 | -3.08 | 1998_06_18 | 45.2729 | Bituminous Core | -93.7304 | """""""6"""""""" BC core from forensic test slab - Taken in the WP from slab #12"""". """ | mnroad_id_comment: BC980414 and BC980415 combined for testing ¦¦ lab_id: 99017 ¦¦ specimen: 99017-12C ¦¦ description: MnROAD Cores NWP 78 Wear | 4 | Extracted Binder | 03/29/1999 | Maplewood Lab | 99017 | -12 | 12.7 | 6.35 | 15 | 980 | 0.313 | 252 | 0.267
BC980414 | 4-D-1991 | 4 | 112034.5 | -3.08 | 1998_06_18 | 45.2729 | Bituminous Core | -93.7304 | """""""6"""""""" BC core from forensic test slab - Taken in the WP from slab #12"""". """ | mnroad_id_comment: BC980414 and BC980415 combined for testing ¦¦ lab_id: 99017 ¦¦ specimen: 99017-12C ¦¦ description: MnROAD Cores NWP 78 Wear | 4 | Extracted Binder | 03/29/1999 | Maplewood Lab | 99017 | -12 | 12.7 | 6.35 | 30 | 979 | 0.379 | 208 | 0.287
BC980414 | 4-D-1991 | 4 | 112034.5 | -3.08 | 1998_06_18 | 45.2729 | Bituminous Core | -93.7304 | """""""6"""""""" BC core from forensic test slab - Taken in the WP from slab #12"""". """ | mnroad_id_comment: BC980414 and BC980415 combined for testing ¦¦ lab_id: 99017 ¦¦ specimen: 99017-12C ¦¦ description: MnROAD Cores NWP 78 Wear | 4 | Extracted Binder | 03/29/1999 | Maplewood Lab | 99017 | -12 | 12.7 | 6.35 | 60 | 978 | 0.463 | 170 | 0.307 | -17.2 | -12.8 | -22.8
BC980414 | 4-D-1991 | 4 | 112034.5 | -3.08 | 1998_06_18 | 45.2729 | Bituminous Core | -93.7304 | """""""6"""""""" BC core from forensic test slab - Taken in the WP from slab #12"""". """ | mnroad_id_comment: BC980414 and BC980415 combined for testing ¦¦ lab_id: 99017 ¦¦ specimen: 99017-12C ¦¦ description: MnROAD Cores NWP 78 Wear | 4 | Extracted Binder | 03/29/1999 | Maplewood Lab | 99017 | -12 | 12.7 | 6.35 | 120 | 977 | 0.575 | 137 | 0.327
BC980414 | 4-D-1991 | 4 | 112034.5 | -3.08 | 1998_06_18 | 45.2729 | Bituminous Core | -93.7304 | """""""6"""""""" BC core from forensic test slab - Taken in the WP from slab #12"""". """ | mnroad_id_comment: BC980414 and BC980415 combined for testing ¦¦ lab_id: 99017 ¦¦ specimen: 99017-12C ¦¦ description: MnROAD Cores NWP 78 Wear | 4 | Extracted Binder | 03/29/1999 | Maplewood Lab | 99017 | -12 | 12.7 | 6.35 | 240 | 975 | 0.73 | 108 | 0.347
BC980414 | 4-D-1991 | 4 | 112034.5 | -3.08 | 1998_06_18 | 45.2729 | Bituminous Core | -93.7304 | """""""6"""""""" BC core from forensic test slab - Taken in the WP from slab #12"""". """ | mnroad_id_comment: BC980414 and BC980415 combined for testing ¦¦ lab_id: 99017 ¦¦ specimen: 99017-18C 2nd Sample ¦¦ description: MnROAD Cores NWP 78 Wear | 4 | Extracted Binder | 03/26/1999 | Maplewood Lab | 99017d | -18 | 12.7 | 6.35 | 8 | 970 | 0.153 | 511 | 0.188
BC980414 | 4-D-1991 | 4 | 112034.5 | -3.08 | 1998_06_18 | 45.2729 | Bituminous Core | -93.7304 | """""""6"""""""" BC core from forensic test slab - Taken in the WP from slab #12"""". """ | mnroad_id_comment: BC980414 and BC980415 combined for testing ¦¦ lab_id: 99017 ¦¦ specimen: 99017-18C 2nd Sample ¦¦ description: MnROAD Cores NWP 78 Wear | 4 | Extracted Binder | 03/26/1999 | Maplewood Lab | 99017d | -18 | 12.7 | 6.35 | 15 | 971 | 0.174 | 450 | 0.209
BC980414 | 4-D-1991 | 4 | 112034.5 | -3.08 | 1998_06_18 | 45.2729 | Bituminous Core | -93.7304 | """""""6"""""""" BC core from forensic test slab - Taken in the WP from slab #12"""". """ | mnroad_id_comment: BC980414 and BC980415 combined for testing ¦¦ lab_id: 99017 ¦¦ specimen: 99017-18C 2nd Sample ¦¦ description: MnROAD Cores NWP 78 Wear | 4 | Extracted Binder | 03/26/1999 | Maplewood Lab | 99017d | -18 | 12.7 | 6.35 | 60 | 970 | 0.239 | 327 | 0.255 | -17.2 | -12.8 | -22.8
BC980414 | 4-D-1991 | 4 | 112034.5 | -3.08 | 1998_06_18 | 45.2729 | Bituminous Core | -93.7304 | """""""6"""""""" BC core from forensic test slab - Taken in the WP from slab #12"""". """ | mnroad_id_comment: BC980414 and BC980415 combined for testing ¦¦ lab_id: 99017 ¦¦ specimen: 99017-18C 2nd Sample ¦¦ description: MnROAD Cores NWP 78 Wear | 4 | Extracted Binder | 03/26/1999 | Maplewood Lab | 99017d | -18 | 12.7 | 6.35 | 120 | 970 | 0.288 | 272 | 0.278
BC980414 | 4-D-1991 | 4 | 112034.5 | -3.08 | 1998_06_18 | 45.2729 | Bituminous Core | -93.7304 | """""""6"""""""" BC core from forensic test slab - Taken in the WP from slab #12"""". """ | mnroad_id_comment: BC980414 and BC980415 combined for testing ¦¦ lab_id: 99018 ¦¦ specimen: 99018-12C ¦¦ description: MnROAD Cores NWP 78 Leveling | 3 | Extracted Binder | 04/01/1999 | Maplewood Lab | 99018 | -12 | 12.7 | 6.35 | 8 | 984 | 0.283 | 280 | 0.258
BC980414 | 4-D-1991 | 4 | 112034.5 | -3.08 | 1998_06_18 | 45.2729 | Bituminous Core | -93.7304 | """""""6"""""""" BC core from forensic test slab - Taken in the WP from slab #12"""". """ | mnroad_id_comment: BC980414 and BC980415 combined for testing ¦¦ lab_id: 99018 ¦¦ specimen: 99018-12C ¦¦ description: MnROAD Cores NWP 78 Leveling | 3 | Extracted Binder | 04/01/1999 | Maplewood Lab | 99018 | -12 | 12.7 | 6.35 | 15 | 983 | 0.336 | 236 | 0.282
BC980414 | 4-D-1991 | 4 | 112034.5 | -3.08 | 1998_06_18 | 45.2729 | Bituminous Core | -93.7304 | """""""6"""""""" BC core from forensic test slab - Taken in the WP from slab #12"""". """ | mnroad_id_comment: BC980414 and BC980415 combined for testing ¦¦ lab_id: 99018 ¦¦ specimen: 99018-12C ¦¦ description: MnROAD Cores NWP 78 Leveling | 3 | Extracted Binder | 04/01/1999 | Maplewood Lab | 99018 | -12 | 12.7 | 6.35 | 60 | 981 | 0.512 | 154 | 0.334 | -18 | -14.5 | -24.5
BC980414 | 4-D-1991 | 4 | 112034.5 | -3.08 | 1998_06_18 | 45.2729 | Bituminous Core | -93.7304 | """""""6"""""""" BC core from forensic test slab - Taken in the WP from slab #12"""". """ | mnroad_id_comment: BC980414 and BC980415 combined for testing ¦¦ lab_id: 99018 ¦¦ specimen: 99018-12C ¦¦ description: MnROAD Cores NWP 78 Leveling | 3 | Extracted Binder | 04/01/1999 | Maplewood Lab | 99018 | -12 | 12.7 | 6.35 | 120 | 978 | 0.65 | 121 | 0.360
BC980414 | 4-D-1991 | 4 | 112034.5 | -3.08 | 1998_06_18 | 45.2729 | Bituminous Core | -93.7304 | """""""6"""""""" BC core from forensic test slab - Taken in the WP from slab #12"""". """ | mnroad_id_comment: BC980414 and BC980415 combined for testing ¦¦ lab_id: 99018 ¦¦ specimen: 99018-12C ¦¦ description: MnROAD Cores NWP 78 Leveling | 3 | Extracted Binder | 04/01/1999 | Maplewood Lab | 99018b | -12 | 12.7 | 6.35 | 8 | 984 | 0.273 | 291 | 0.262
BC980414 | 4-D-1991 | 4 | 112034.5 | -3.08 | 1998_06_18 | 45.2729 | Bituminous Core | -93.7304 | """""""6"""""""" BC core from forensic test slab - Taken in the WP from slab #12"""". """ | mnroad_id_comment: BC980414 and BC980415 combined for testing ¦¦ lab_id: 99018 ¦¦ specimen: 99018-12C ¦¦ description: MnROAD Cores NWP 78 Leveling | 3 | Extracted Binder | 04/01/1999 | Maplewood Lab | 99018b | -12 | 12.7 | 6.35 | 30 | 983 | 0.397 | 200 | 0.303
BC980414 | 4-D-1991 | 4 | 112034.5 | -3.08 | 1998_06_18 | 45.2729 | Bituminous Core | -93.7304 | """""""6"""""""" BC core from forensic test slab - Taken in the WP from slab #12"""". """ | mnroad_id_comment: BC980414 and BC980415 combined for testing ¦¦ lab_id: 99018 ¦¦ specimen: 99018-12C ¦¦ description: MnROAD Cores NWP 78 Leveling | 3 | Extracted Binder | 04/01/1999 | Maplewood Lab | 99018b | -12 | 12.7 | 6.35 | 60 | 983 | 0.492 | 161 | 0.324 | -18 | -14.5 | -24.5
BC980414 | 4-D-1991 | 4 | 112034.5 | -3.08 | 1998_06_18 | 45.2729 | Bituminous Core | -93.7304 | """""""6"""""""" BC core from forensic test slab - Taken in the WP from slab #12"""". """ | mnroad_id_comment: BC980414 and BC980415 combined for testing ¦¦ lab_id: 99018 ¦¦ specimen: 99018-12C ¦¦ description: MnROAD Cores NWP 78 Leveling | 3 | Extracted Binder | 04/01/1999 | Maplewood Lab | 99018b | -12 | 12.7 | 6.35 | 240 | 979 | 0.793 | 99.5 | 0.367
BC980414 | 4-D-1991 | 4 | 112034.5 | -3.08 | 1998_06_18 | 45.2729 | Bituminous Core | -93.7304 | """""""6"""""""" BC core from forensic test slab - Taken in the WP from slab #12"""". """ | mnroad_id_comment: BC980414 and BC980415 combined for testing ¦¦ lab_id: 99018 ¦¦ specimen: 99018-18C ¦¦ description: MnROAD Cores NWP 78 Leveling | 3 | Extracted Binder | 04/01/1999 | Maplewood Lab | 99018c | -18 | 12.7 | 6.35 | 8 | 985 | 0.16 | 496 | 0.189
BC980414 | 4-D-1991 | 4 | 112034.5 | -3.08 | 1998_06_18 | 45.2729 | Bituminous Core | -93.7304 | """""""6"""""""" BC core from forensic test slab - Taken in the WP from slab #12"""". """ | mnroad_id_comment: BC980414 and BC980415 combined for testing ¦¦ lab_id: 99018 ¦¦ specimen: 99018-18C ¦¦ description: MnROAD Cores NWP 78 Leveling | 3 | Extracted Binder | 04/01/1999 | Maplewood Lab | 99018c | -18 | 12.7 | 6.35 | 30 | 984 | 0.21 | 378 | 0.232
BC980414 | 4-D-1991 | 4 | 112034.5 | -3.08 | 1998_06_18 | 45.2729 | Bituminous Core | -93.7304 | """""""6"""""""" BC core from forensic test slab - Taken in the WP from slab #12"""". """ | mnroad_id_comment: BC980414 and BC980415 combined for testing ¦¦ lab_id: 99018 ¦¦ specimen: 99018-18C ¦¦ description: MnROAD Cores NWP 78 Leveling | 3 | Extracted Binder | 04/01/1999 | Maplewood Lab | 99018c | -18 | 12.7 | 6.35 | 60 | 984 | 0.249 | 319 | 0.255 | -18 | -14.5 | -24.5
BC980414 | 4-D-1991 | 4 | 112034.5 | -3.08 | 1998_06_18 | 45.2729 | Bituminous Core | -93.7304 | """""""6"""""""" BC core from forensic test slab - Taken in the WP from slab #12"""". """ | mnroad_id_comment: BC980414 and BC980415 combined for testing ¦¦ lab_id: 99018 ¦¦ specimen: 99018-18C ¦¦ description: MnROAD Cores NWP 78 Leveling | 3 | Extracted Binder | 04/01/1999 | Maplewood Lab | 99018c | -18 | 12.7 | 6.35 | 240 | 985 | 0.366 | 217 | 0.300
BC980414 | 4-D-1991 | 4 | 112034.5 | -3.08 | 1998_06_18 | 45.2729 | Bituminous Core | -93.7304 | """""""6"""""""" BC core from forensic test slab - Taken in the WP from slab #12"""". """ | mnroad_id_comment: BC980414 and BC980415 combined for testing ¦¦ lab_id: 99018 ¦¦ specimen: 99018-18C ¦¦ description: MnROAD Cores NWP 78 Leveling | 3 | Extracted Binder | 04/01/1999 | Maplewood Lab | 99018e | -18 | 12.7 | 6.35 | 15 | 979 | 0.197 | 401 | 0.232
BC980414 | 4-D-1991 | 4 | 112034.5 | -3.08 | 1998_06_18 | 45.2729 | Bituminous Core | -93.7304 | """""""6"""""""" BC core from forensic test slab - Taken in the WP from slab #12"""". """ | mnroad_id_comment: BC980414 and BC980415 combined for testing ¦¦ lab_id: 99018 ¦¦ specimen: 99018-18C ¦¦ description: MnROAD Cores NWP 78 Leveling | 3 | Extracted Binder | 04/01/1999 | Maplewood Lab | 99018e | -18 | 12.7 | 6.35 | 30 | 979 | 0.232 | 340 | 0.250
BC980414 | 4-D-1991 | 4 | 112034.5 | -3.08 | 1998_06_18 | 45.2729 | Bituminous Core | -93.7304 | """""""6"""""""" BC core from forensic test slab - Taken in the WP from slab #12"""". """ | mnroad_id_comment: BC980414 and BC980415 combined for testing ¦¦ lab_id: 99018 ¦¦ specimen: 99018-18C ¦¦ description: MnROAD Cores NWP 78 Leveling | 3 | Extracted Binder | 04/01/1999 | Maplewood Lab | 99018e | -18 | 12.7 | 6.35 | 120 | 978 | 0.336 | 235 | 0.284
BC980414 | 4-D-1991 | 4 | 112034.5 | -3.08 | 1998_06_18 | 45.2729 | Bituminous Core | -93.7304 | """""""6"""""""" BC core from forensic test slab - Taken in the WP from slab #12"""". """ | mnroad_id_comment: BC980414 and BC980415 combined for testing ¦¦ lab_id: 99018 ¦¦ specimen: 99018-18C ¦¦ description: MnROAD Cores NWP 78 Leveling | 3 | Extracted Binder | 04/01/1999 | Maplewood Lab | 99018e | -18 | 12.7 | 6.35 | 240 | 977 | 0.411 | 192 | 0.301
BC980414 | 4-D-1991 | 4 | 112034.5 | -3.08 | 1998_06_18 | 45.2729 | Bituminous Core | -93.7304 | """""""6"""""""" BC core from forensic test slab - Taken in the WP from slab #12"""". """ | mnroad_id_comment: BC980414 and BC980415 combined for testing ¦¦ lab_id: 99018 ¦¦ specimen: 99018-18C ¦¦ description: MnROAD Cores NWP 78 Leveling | 3 | Extracted Binder | 04/01/1999 | Maplewood Lab | 99018f | -18 | 12.7 | 6.35 | 8 | 977 | 0.166 | 475 | 0.208
BC980414 | 4-D-1991 | 4 | 112034.5 | -3.08 | 1998_06_18 | 45.2729 | Bituminous Core | -93.7304 | """""""6"""""""" BC core from forensic test slab - Taken in the WP from slab #12"""". """ | mnroad_id_comment: BC980414 and BC980415 combined for testing ¦¦ lab_id: 99018 ¦¦ specimen: 99018-18C ¦¦ description: MnROAD Cores NWP 78 Leveling | 3 | Extracted Binder | 04/01/1999 | Maplewood Lab | 99018f | -18 | 12.7 | 6.35 | 15 | 977 | 0.19 | 415 | 0.223
BC980414 | 4-D-1991 | 4 | 112034.5 | -3.08 | 1998_06_18 | 45.2729 | Bituminous Core | -93.7304 | """""""6"""""""" BC core from forensic test slab - Taken in the WP from slab #12"""". """ | mnroad_id_comment: BC980414 and BC980415 combined for testing ¦¦ lab_id: 99018 ¦¦ specimen: 99018-18C ¦¦ description: MnROAD Cores NWP 78 Leveling | 3 | Extracted Binder | 04/01/1999 | Maplewood Lab | 99018f | -18 | 12.7 | 6.35 | 30 | 977 | 0.223 | 353 | 0.241
BC980414 | 4-D-1991 | 4 | 112034.5 | -3.08 | 1998_06_18 | 45.2729 | Bituminous Core | -93.7304 | """""""6"""""""" BC core from forensic test slab - Taken in the WP from slab #12"""". """ | mnroad_id_comment: BC980414 and BC980415 combined for testing ¦¦ lab_id: 99018 ¦¦ specimen: 99018-18C ¦¦ description: MnROAD Cores NWP 78 Leveling | 3 | Extracted Binder | 04/01/1999 | Maplewood Lab | 99018f | -18 | 12.7 | 6.35 | 60 | 977 | 0.266 | 296 | 0.258 | -18 | -14.5 | -24.5
BC980414 | 4-D-1991 | 4 | 112034.5 | -3.08 | 1998_06_18 | 45.2729 | Bituminous Core | -93.7304 | """""""6"""""""" BC core from forensic test slab - Taken in the WP from slab #12"""". """ | mnroad_id_comment: BC980414 and BC980415 combined for testing ¦¦ lab_id: 99018 ¦¦ specimen: 99018-18C ¦¦ description: MnROAD Cores NWP 78 Leveling | 3 | Extracted Binder | 04/01/1999 | Maplewood Lab | 99018f | -18 | 12.7 | 6.35 | 120 | 977 | 0.319 | 247 | 0.275
BC980414 | 4-D-1991 | 4 | 112034.5 | -3.08 | 1998_06_18 | 45.2729 | Bituminous Core | -93.7304 | """""""6"""""""" BC core from forensic test slab - Taken in the WP from slab #12"""". """ | mnroad_id_comment: BC980414 and BC980415 combined for testing ¦¦ lab_id: 99018 ¦¦ specimen: 99018-18C ¦¦ description: MnROAD Cores NWP 78 Leveling | 3 | Extracted Binder | 04/01/1999 | Maplewood Lab | 99018f | -18 | 12.7 | 6.35 | 240 | 977 | 0.389 | 203 | 0.293
BC980414 | 4-D-1991 | 4 | 112034.5 | -3.08 | 1998_06_18 | 45.2729 | Bituminous Core | -93.7304 | """""""6"""""""" BC core from forensic test slab - Taken in the WP from slab #12"""". """ | mnroad_id_comment: BC980414 and BC980415 combined for testing ¦¦ lab_id: 99019 ¦¦ specimen: 99019-12c ¦¦ description: MnROAD Cores NWP 78 Top Base | 2 | Extracted Binder | 04/01/1999 | Maplewood Lab | 99019 | -12 | 12.7 | 6.35 | 8 | 985 | 0.257 | 309 | 0.260
BC980414 | 4-D-1991 | 4 | 112034.5 | -3.08 | 1998_06_18 | 45.2729 | Bituminous Core | -93.7304 | """""""6"""""""" BC core from forensic test slab - Taken in the WP from slab #12"""". """ | mnroad_id_comment: BC980414 and BC980415 combined for testing ¦¦ lab_id: 99019 ¦¦ specimen: 99019-12c ¦¦ description: MnROAD Cores NWP 78 Top Base | 2 | Extracted Binder | 04/01/1999 | Maplewood Lab | 99019 | -12 | 12.7 | 6.35 | 15 | 984 | 0.305 | 260 | 0.281
BC980414 | 4-D-1991 | 4 | 112034.5 | -3.08 | 1998_06_18 | 45.2729 | Bituminous Core | -93.7304 | """""""6"""""""" BC core from forensic test slab - Taken in the WP from slab #12"""". """ | mnroad_id_comment: BC980414 and BC980415 combined for testing ¦¦ lab_id: 99019 ¦¦ specimen: 99019-12c ¦¦ description: MnROAD Cores NWP 78 Top Base | 2 | Extracted Binder | 04/01/1999 | Maplewood Lab | 99019 | -12 | 12.7 | 6.35 | 30 | 984 | 0.373 | 213 | 0.304
54110 A | 15-D-1991 | 15 | 119731.25 | 0 | 1993_07_16 | 45.26 | Asphalt Cement | -93.7067 | MRL-CHL. | mnroad_id_comment: Sample Number Assumed - BJW ¦¦ lab_id: 2072 ¦¦ specimen: 2072 ¦¦ description: MnROAD AC-20 |  | Original Binder | 08/09/2000 | Maplewood Lab | 2072a | -12 | 12.7 | 6.35 | 8 | 975 | 0.295 | 266 | 0.260
54110 A | 15-D-1991 | 15 | 119731.25 | 0 | 1993_07_16 | 45.26 | Asphalt Cement | -93.7067 | MRL-CHL. | mnroad_id_comment: Sample Number Assumed - Needs Work - BJW ¦¦ lab_id: AC 98 503 ¦¦ specimen: 98503 Mn/Rd AC-20 -24C ¦¦ description: Samples from Orig Construction AC 20 |  | PAV Residue | 09/25/1998 | Maplewood Lab | 98503c | -24 | 12.7 | 6.35 | 120 | 987 | 0.18 | 442 | 0.273
54110 A | 15-D-1991 | 15 | 119731.25 | 0 | 1993_07_16 | 45.26 | Asphalt Cement | -93.7067 | MRL-CHL. | mnroad_id_comment: Sample Number Assumed - BJW ¦¦ lab_id: 2072 ¦¦ specimen: 2072 ¦¦ description: MnROAD AC-20 |  | Original Binder | 08/09/2000 | Maplewood Lab | 2072a | -12 | 12.7 | 6.35 | 60 | 974 | 0.527 | 149 | 0.316 | -16.7 | -14.1 | -24.1
54110 A | 15-D-1991 | 15 | 119731.25 | 0 | 1993_07_16 | 45.26 | Asphalt Cement | -93.7067 | MRL-CHL. | mnroad_id_comment: Sample Number Assumed - BJW ¦¦ lab_id: 2072 ¦¦ specimen: 2072 ¦¦ description: MnROAD AC-20 |  | Original Binder | 08/09/2000 | Maplewood Lab | 2072a | -12 | 12.7 | 6.35 | 240 | 972 | 0.838 | 93.5 | 0.355
54110 A | 15-D-1991 | 15 | 119731.25 | 0 | 1993_07_16 | 45.26 | Asphalt Cement | -93.7067 | MRL-CHL. | mnroad_id_comment: Sample Number Assumed - BJW ¦¦ lab_id: 2072 ¦¦ specimen: 2072 ¦¦ description: MnROAD AC-20 |  | Original Binder | 08/09/2000 | Maplewood Lab | 2072bb | -12 | 12.7 | 6.35 | 8 | 1042 | 0.293 | 287 | 0.249
54110 A | 15-D-1991 | 15 | 119731.25 | 0 | 1993_07_16 | 45.26 | Asphalt Cement | -93.7067 | MRL-CHL. | mnroad_id_comment: Sample Number Assumed - BJW ¦¦ lab_id: 2072 ¦¦ specimen: 2072 ¦¦ description: MnROAD AC-20 |  | Original Binder | 08/09/2000 | Maplewood Lab | 2072bb | -12 | 12.7 | 6.35 | 30 | 1042 | 0.422 | 199 | 0.296
54110 A | 15-D-1991 | 15 | 119731.25 | 0 | 1993_07_16 | 45.26 | Asphalt Cement | -93.7067 | MRL-CHL. | mnroad_id_comment: Sample Number Assumed - BJW ¦¦ lab_id: 2072 ¦¦ specimen: 2072 ¦¦ description: MnROAD AC-20 |  | Original Binder | 08/09/2000 | Maplewood Lab | 2072bb | -12 | 12.7 | 6.35 | 60 | 1042 | 0.52 | 162 | 0.320 | -16.7 | -14.1 | -24.1
54110 A | 15-D-1991 | 15 | 119731.25 | 0 | 1993_07_16 | 45.26 | Asphalt Cement | -93.7067 | MRL-CHL. | mnroad_id_comment: Sample Number Assumed - BJW ¦¦ lab_id: 2072 ¦¦ specimen: 2072 ¦¦ description: MnROAD AC-20 |  | Original Binder | 08/09/2000 | Maplewood Lab | 2072bb | -12 | 12.7 | 6.35 | 240 | 1037 | 0.837 | 99.9 | 0.369
54110 A | 15-D-1991 | 15 | 119731.25 | 0 | 1993_07_16 | 45.26 | Asphalt Cement | -93.7067 | MRL-CHL. | mnroad_id_comment: Sample Number Assumed - BJW ¦¦ lab_id: 2072 ¦¦ specimen: 2072 ¦¦ description: MnROAD AC-20 |  | Original Binder | 08/09/2000 | Maplewood Lab | 2072d | -18 | 12.7 | 6.35 | 15 | 991 | 0.157 | 509 | 0.219
54110 A | 15-D-1991 | 15 | 119731.25 | 0 | 1993_07_16 | 45.26 | Asphalt Cement | -93.7067 | MRL-CHL. | mnroad_id_comment: Sample Number Assumed - BJW ¦¦ lab_id: 2072 ¦¦ specimen: 2072 ¦¦ description: MnROAD AC-20 |  | Original Binder | 08/09/2000 | Maplewood Lab | 2072d | -18 | 12.7 | 6.35 | 30 | 990 | 0.185 | 431 | 0.244
54110 A | 15-D-1991 | 15 | 119731.25 | 0 | 1993_07_16 | 45.26 | Asphalt Cement | -93.7067 | MRL-CHL. | mnroad_id_comment: Sample Number Assumed - BJW ¦¦ lab_id: 2072 ¦¦ specimen: 2072 ¦¦ description: MnROAD AC-20 |  | Original Binder | 08/09/2000 | Maplewood Lab | 2072d | -18 | 12.7 | 6.35 | 120 | 991 | 0.267 | 299 | 0.294
54110 A | 15-D-1991 | 15 | 119731.25 | 0 | 1993_07_16 | 45.26 | Asphalt Cement | -93.7067 | MRL-CHL. | mnroad_id_comment: Sample Number Assumed - BJW ¦¦ lab_id: 2072 ¦¦ specimen: 2072 ¦¦ description: MnROAD AC-20 |  | Original Binder | 08/09/2000 | Maplewood Lab | 2072d | -18 | 12.7 | 6.35 | 240 | 991 | 0.331 | 241 | 0.318
54110 A | 15-D-1991 | 15 | 119731.25 | 0 | 1993_07_16 | 45.26 | Asphalt Cement | -93.7067 | MRL-CHL. | mnroad_id_comment: Sample Number Assumed - BJW ¦¦ lab_id: 2072 ¦¦ specimen: 2072 ¦¦ description: MnROAD AC-20 |  | Original Binder | 08/09/2000 | Maplewood Lab | 2072da | -18 | 12.7 | 6.35 | 8 | 991 | 0.138 | 579 | 0.206
54110 A | 15-D-1991 | 15 | 119731.25 | 0 | 1993_07_16 | 45.26 | Asphalt Cement | -93.7067 | MRL-CHL. | mnroad_id_comment: Sample Number Assumed - BJW ¦¦ lab_id: 2072 ¦¦ specimen: 2072 ¦¦ description: MnROAD AC-20 |  | Original Binder | 08/09/2000 | Maplewood Lab | 2072da | -18 | 12.7 | 6.35 | 15 | 991 | 0.158 | 506 | 0.225
54110 A | 15-D-1991 | 15 | 119731.25 | 0 | 1993_07_16 | 45.26 | Asphalt Cement | -93.7067 | MRL-CHL. | mnroad_id_comment: Sample Number Assumed - BJW ¦¦ lab_id: 2072 ¦¦ specimen: 2072 ¦¦ description: MnROAD AC-20 |  | Original Binder | 08/09/2000 | Maplewood Lab | 2072da | -18 | 12.7 | 6.35 | 30 | 991 | 0.186 | 430 | 0.246
54110 A | 15-D-1991 | 15 | 119731.25 | 0 | 1993_07_16 | 45.26 | Asphalt Cement | -93.7067 | MRL-CHL. | mnroad_id_comment: Sample Number Assumed - BJW ¦¦ lab_id: 2072 ¦¦ specimen: 2072 ¦¦ description: MnROAD AC-20 |  | Original Binder | 08/09/2000 | Maplewood Lab | 2072da | -18 | 12.7 | 6.35 | 60 | 991 | 0.223 | 358 | 0.266 | -16.7 | -14.1 | -24.1
54110 A | 15-D-1991 | 15 | 119731.25 | 0 | 1993_07_16 | 45.26 | Asphalt Cement | -93.7067 | MRL-CHL. | mnroad_id_comment: Sample Number Assumed - BJW ¦¦ lab_id: 2072 ¦¦ specimen: 2072 ¦¦ description: MnROAD AC-20 |  | Original Binder | 08/09/2000 | Maplewood Lab | 2072da | -18 | 12.7 | 6.35 | 120 | 991 | 0.269 | 297 | 0.287
54110 A | 15-D-1991 | 15 | 119731.25 | 0 | 1993_07_16 | 45.26 | Asphalt Cement | -93.7067 | MRL-CHL. | mnroad_id_comment: Sample Number Assumed - BJW ¦¦ lab_id: 2072 ¦¦ specimen: 2072 ¦¦ description: MnROAD AC-20 |  | Original Binder | 08/09/2000 | Maplewood Lab | 2072da | -18 | 12.7 | 6.35 | 240 | 992 | 0.332 | 241 | 0.308
54110 A | 15-D-1991 | 15 | 119731.25 | 0 | 1993_07_16 | 45.26 | Asphalt Cement | -93.7067 | MRL-CHL. | mnroad_id_comment: Sample Number Assumed - BJW ¦¦ lab_id: 2072 ¦¦ specimen: 2072 ¦¦ description: MnROAD AC-20 |  | Original Binder | 08/09/2000 | Maplewood Lab | 2072bb | -12 | 12.7 | 6.35 | 120 | 1040 | 0.652 | 129 | 0.344
54110 A | 15-D-1991 | 15 | 119731.25 | 0 | 1993_07_16 | 45.26 | Asphalt Cement | -93.7067 | MRL-CHL. | mnroad_id_comment: Sample Number Assumed - BJW ¦¦ lab_id: 2072 ¦¦ specimen: 2072 ¦¦ description: MnROAD AC-20 |  | Original Binder | 08/09/2000 | Maplewood Lab | 2072d | -18 | 12.7 | 6.35 | 8 | 991 | 0.138 | 579 | 0.197
54110 A | 15-D-1991 | 15 | 119731.25 | 0 | 1993_07_16 | 45.26 | Asphalt Cement | -93.7067 | MRL-CHL. | mnroad_id_comment: Sample Number Assumed - BJW ¦¦ lab_id: 2072 ¦¦ specimen: 2072 ¦¦ description: MnROAD AC-20 |  | Original Binder | 08/09/2000 | Maplewood Lab | 2072d | -18 | 12.7 | 6.35 | 60 | 991 | 0.22 | 363 | 0.269 | -16.7 | -14.1 | -24.1
54110 A | 15-D-1991 | 15 | 119731.25 | 0 | 1993_07_16 | 45.26 | Asphalt Cement | -93.7067 | MRL-CHL. | mnroad_id_comment: Sample Number Assumed - Needs Work - BJW ¦¦ lab_id: AC 98 503 ¦¦ specimen: 98503 Mn/Rd AC-20 -12C ¦¦ description: Samples from Orig Construction AC 20 |  | PAV Residue | 09/25/1998 | Maplewood Lab | 98503d | -12 | 12.7 | 6.35 | 8 | 991 | 0.272 | 294 | 0.243
54110 A | 15-D-1991 | 15 | 119731.25 | 0 | 1993_07_16 | 45.26 | Asphalt Cement | -93.7067 | MRL-CHL. | mnroad_id_comment: Sample Number Assumed - Needs Work - BJW ¦¦ lab_id: AC 98 503 ¦¦ specimen: 98503 Mn/Rd AC-20 -12C ¦¦ description: Samples from Orig Construction AC 20 |  | PAV Residue | 09/25/1998 | Maplewood Lab | 98503d | -12 | 12.7 | 6.35 | 30 | 989 | 0.391 | 204 | 0.302
54110 A | 15-D-1991 | 15 | 119731.25 | 0 | 1993_07_16 | 45.26 | Asphalt Cement | -93.7067 | MRL-CHL. | mnroad_id_comment: Sample Number Assumed - Needs Work - BJW ¦¦ lab_id: AC 98 503 ¦¦ specimen: 98503 Mn/Rd AC-20 -12C ¦¦ description: Samples from Orig Construction AC 20 |  | PAV Residue | 09/25/1998 | Maplewood Lab | 98503d | -12 | 12.7 | 6.35 | 60 | 989 | 0.486 | 164 | 0.333 | -18 | -15.7 | -25.7
54110 A | 15-D-1991 | 15 | 119731.25 | 0 | 1993_07_16 | 45.26 | Asphalt Cement | -93.7067 | MRL-CHL. | mnroad_id_comment: Sample Number Assumed - Needs Work - BJW ¦¦ lab_id: AC 98 503 ¦¦ specimen: 98503 Mn/Rd AC-20 -12C ¦¦ description: Samples from Orig Construction AC 20 |  | PAV Residue | 09/25/1998 | Maplewood Lab | 98503d | -12 | 12.7 | 6.35 | 240 | 987 | 0.808 | 98.5 | 0.396
54110 A | 15-D-1991 | 15 | 119731.25 | 0 | 1993_07_16 | 45.26 | Asphalt Cement | -93.7067 | MRL-CHL. | mnroad_id_comment: Sample Number Assumed - Needs Work - BJW ¦¦ lab_id: AC 98 503 ¦¦ specimen: 98503 Mn/Rd AC-20 -12C ¦¦ description: Samples from Orig Construction AC 20 |  | PAV Residue | 09/25/1998 | Maplewood Lab | 98503c | -12 | 12.7 | 6.35 | 15 | 1002 | 0.344 | 235 | 0.280
54110 A | 15-D-1991 | 15 | 119731.25 | 0 | 1993_07_16 | 45.26 | Asphalt Cement | -93.7067 | MRL-CHL. | mnroad_id_comment: Sample Number Assumed - Needs Work - BJW ¦¦ lab_id: AC 98 503 ¦¦ specimen: 98503 Mn/Rd AC-20 -12C ¦¦ description: Samples from Orig Construction AC 20 |  | PAV Residue | 09/25/1998 | Maplewood Lab | 98503c | -12 | 12.7 | 6.35 | 30 | 1001 | 0.421 | 192 | 0.309
54110 A | 15-D-1991 | 15 | 119731.25 | 0 | 1993_07_16 | 45.26 | Asphalt Cement | -93.7067 | MRL-CHL. | mnroad_id_comment: Sample Number Assumed - Needs Work - BJW ¦¦ lab_id: AC 98 503 ¦¦ specimen: 98503 Mn/Rd AC-20 -12C ¦¦ description: Samples from Orig Construction AC 20 |  | PAV Residue | 09/25/1998 | Maplewood Lab | 98503c | -12 | 12.7 | 6.35 | 120 | 999 | 0.669 | 120 | 0.365
54110 A | 15-D-1991 | 15 | 119731.25 | 0 | 1993_07_16 | 45.26 | Asphalt Cement | -93.7067 | MRL-CHL. | mnroad_id_comment: Sample Number Assumed - Needs Work - BJW ¦¦ lab_id: AC 98 503 ¦¦ specimen: 98503 Mn/Rd AC-20 -12C ¦¦ description: Samples from Orig Construction AC 20 |  | PAV Residue | 09/25/1998 | Maplewood Lab | 98503c | -12 | 12.7 | 6.35 | 240 | 997 | 0.87 | 92.4 | 0.394
54110 A | 15-D-1991 | 15 | 119731.25 | 0 | 1993_07_16 | 45.26 | Asphalt Cement | -93.7067 | MRL-CHL. | mnroad_id_comment: Sample Number Assumed - Needs Work - BJW ¦¦ lab_id: AC 98 503 ¦¦ specimen: 98503 Mn/Rd AC-20 -18C ¦¦ description: Samples from Orig Construction AC 20 |  | PAV Residue | 09/24/1998 | Maplewood Lab | 98503b | -18 | 12.7 | 6.35 | 15 | 971 | 0.185 | 423 | 0.241
54110 A | 15-D-1991 | 15 | 119731.25 | 0 | 1993_07_16 | 45.26 | Asphalt Cement | -93.7067 | MRL-CHL. | mnroad_id_comment: Sample Number Assumed - Needs Work - BJW ¦¦ lab_id: AC 98 503 ¦¦ specimen: 98503 Mn/Rd AC-20 -18C ¦¦ description: Samples from Orig Construction AC 20 |  | PAV Residue | 09/24/1998 | Maplewood Lab | 98503b | -18 | 12.7 | 6.35 | 60 | 971 | 0.263 | 298 | 0.258 | -18 | -15.7 | -25.7
54110 A | 15-D-1991 | 15 | 119731.25 | 0 | 1993_07_16 | 45.26 | Asphalt Cement | -93.7067 | MRL-CHL. | mnroad_id_comment: Sample Number Assumed - Needs Work - BJW ¦¦ lab_id: AC 98 503 ¦¦ specimen: 98503 Mn/Rd AC-20 -18C ¦¦ description: Samples from Orig Construction AC 20 |  | PAV Residue | 09/24/1998 | Maplewood Lab | 98503b | -18 | 12.7 | 6.35 | 120 | 970 | 0.316 | 248 | 0.266
54110 A | 15-D-1991 | 15 | 119731.25 | 0 | 1993_07_16 | 45.26 | Asphalt Cement | -93.7067 | MRL-CHL. | mnroad_id_comment: Sample Number Assumed - Needs Work - BJW ¦¦ lab_id: AC 98 503 ¦¦ specimen: 98503 Mn/Rd AC-20 -18C ¦¦ description: Samples from Orig Construction AC 20 |  | PAV Residue | 09/24/1998 | Maplewood Lab | 98503 | -18 | 12.7 | 6.35 | 8 | 971 | 0.161 | 486 | 0.206
54110 A | 15-D-1991 | 15 | 119731.25 | 0 | 1993_07_16 | 45.26 | Asphalt Cement | -93.7067 | MRL-CHL. | mnroad_id_comment: Sample Number Assumed - Needs Work - BJW ¦¦ lab_id: AC 98 503 ¦¦ specimen: 98503 Mn/Rd AC-20 -18C ¦¦ description: Samples from Orig Construction AC 20 |  | PAV Residue | 09/24/1998 | Maplewood Lab | 98503 | -18 | 12.7 | 6.35 | 30 | 970 | 0.22 | 356 | 0.264
54110 A | 15-D-1991 | 15 | 119731.25 | 0 | 1993_07_16 | 45.26 | Asphalt Cement | -93.7067 | MRL-CHL. | mnroad_id_comment: Sample Number Assumed - BJW ¦¦ lab_id: 2072 ¦¦ specimen: 2072 ¦¦ description: MnROAD AC-20 |  | Original Binder | 08/09/2000 | Maplewood Lab | 2072a | -12 | 12.7 | 6.35 | 30 | 975 | 0.426 | 185 | 0.297
54110 A | 15-D-1991 | 15 | 119731.25 | 0 | 1993_07_16 | 45.26 | Asphalt Cement | -93.7067 | MRL-CHL. | mnroad_id_comment: Sample Number Assumed - BJW ¦¦ lab_id: 2072 ¦¦ specimen: 2072 ¦¦ description: MnROAD AC-20 |  | Original Binder | 08/09/2000 | Maplewood Lab | 2072a | -12 | 12.7 | 6.35 | 120 | 973 | 0.66 | 119 | 0.336
54110 A | 15-D-1991 | 15 | 119731.25 | 0 | 1993_07_16 | 45.26 | Asphalt Cement | -93.7067 | MRL-CHL. | mnroad_id_comment: Sample Number Assumed - BJW ¦¦ lab_id: 2072 ¦¦ specimen: 2072 ¦¦ description: MnROAD AC-20 |  | Original Binder | 08/09/2000 | Maplewood Lab | 2072bb | -12 | 12.7 | 6.35 | 15 | 1042 | 0.346 | 243 | 0.271
54110 A | 15-D-1991 | 15 | 119731.25 | 0 | 1993_07_16 | 45.26 | Asphalt Cement | -93.7067 | MRL-CHL. | mnroad_id_comment: Sample Number Assumed - Needs Work - BJW ¦¦ lab_id: AC 98 503 ¦¦ specimen: 98503 Mn/Rd AC-20 -18C ¦¦ description: Samples from Orig Construction AC 20 |  | PAV Residue | 09/24/1998 | Maplewood Lab | 98503 | -18 | 12.7 | 6.35 | 60 | 970 | 0.266 | 294 | 0.295 | -18 | -15.7 | -25.7
54110 A | 15-D-1991 | 15 | 119731.25 | 0 | 1993_07_16 | 45.26 | Asphalt Cement | -93.7067 | MRL-CHL. | mnroad_id_comment: Sample Number Assumed - Needs Work - BJW ¦¦ lab_id: AC 98 503 ¦¦ specimen: 98503 Mn/Rd AC-20 -18C ¦¦ description: Samples from Orig Construction AC 20 |  | PAV Residue | 09/24/1998 | Maplewood Lab | 98503 | -18 | 12.7 | 6.35 | 120 | 969 | 0.33 | 237 | 0.325
54110 A | 15-D-1991 | 15 | 119731.25 | 0 | 1993_07_16 | 45.26 | Asphalt Cement | -93.7067 | MRL-CHL. | mnroad_id_comment: Sample Number Assumed - Needs Work - BJW ¦¦ lab_id: AC 98 503 ¦¦ specimen: 98503 Mn/Rd AC-20 -18C ¦¦ description: Samples from Orig Construction AC 20 |  | PAV Residue | 09/24/1998 | Maplewood Lab | 98503 | -18 | 12.7 | 6.35 | 240 | 968 | 0.418 | 187 | 0.356
54110 A | 15-D-1991 | 15 | 119731.25 | 0 | 1993_07_16 | 45.26 | Asphalt Cement | -93.7067 | MRL-CHL. | mnroad_id_comment: Sample Number Assumed - Needs Work - BJW ¦¦ lab_id: AC 98 503 ¦¦ specimen: 98503 Mn/Rd AC-20 -24C ¦¦ description: Samples from Orig Construction AC 20 |  | PAV Residue | 09/25/1998 | Maplewood Lab | 98503d | -24 | 12.7 | 6.35 | 8 | 986 | 0.09 | 883 | 0.152
54110 A | 15-D-1991 | 15 | 119731.25 | 0 | 1993_07_16 | 45.26 | Asphalt Cement | -93.7067 | MRL-CHL. | mnroad_id_comment: Sample Number Assumed - Needs Work - BJW ¦¦ lab_id: AC 98 503 ¦¦ specimen: 98503 Mn/Rd AC-20 -24C ¦¦ description: Samples from Orig Construction AC 20 |  | PAV Residue | 09/25/1998 | Maplewood Lab | 98503d | -24 | 12.7 | 6.35 | 15 | 986 | 0.101 | 787 | 0.170
54110 A | 15-D-1991 | 15 | 119731.25 | 0 | 1993_07_16 | 45.26 | Asphalt Cement | -93.7067 | MRL-CHL. | mnroad_id_comment: Sample Number Assumed - Needs Work - BJW ¦¦ lab_id: AC 98 503 ¦¦ specimen: 98503 Mn/Rd AC-20 -24C ¦¦ description: Samples from Orig Construction AC 20 |  | PAV Residue | 09/25/1998 | Maplewood Lab | 98503d | -24 | 12.7 | 6.35 | 30 | 986 | 0.114 | 697 | 0.189
54110 A | 15-D-1991 | 15 | 119731.25 | 0 | 1993_07_16 | 45.26 | Asphalt Cement | -93.7067 | MRL-CHL. | mnroad_id_comment: Sample Number Assumed - Needs Work - BJW ¦¦ lab_id: AC 98 503 ¦¦ specimen: 98503 Mn/Rd AC-20 -24C ¦¦ description: Samples from Orig Construction AC 20 |  | PAV Residue | 09/25/1998 | Maplewood Lab | 98503d | -24 | 12.7 | 6.35 | 60 | 986 | 0.129 | 616 | 0.209 | -18 | -15.7 | -25.7
54110 A | 15-D-1991 | 15 | 119731.25 | 0 | 1993_07_16 | 45.26 | Asphalt Cement | -93.7067 | MRL-CHL. | mnroad_id_comment: Sample Number Assumed - Needs Work - BJW ¦¦ lab_id: AC 98 503 ¦¦ specimen: 98503 Mn/Rd AC-20 -24C ¦¦ description: Samples from Orig Construction AC 20 |  | PAV Residue | 09/25/1998 | Maplewood Lab | 98503d | -24 | 12.7 | 6.35 | 120 | 986 | 0.151 | 526 | 0.228
54110 A | 15-D-1991 | 15 | 119731.25 | 0 | 1993_07_16 | 45.26 | Asphalt Cement | -93.7067 | MRL-CHL. | mnroad_id_comment: Sample Number Assumed - Needs Work - BJW ¦¦ lab_id: AC 98 503 ¦¦ specimen: 98503 Mn/Rd AC-20 -24C ¦¦ description: Samples from Orig Construction AC 20 |  | PAV Residue | 09/25/1998 | Maplewood Lab | 98503c | -24 | 12.7 | 6.35 | 8 | 987 | 0.103 | 773 | 0.140
54110 A | 15-D-1991 | 15 | 119731.25 | 0 | 1993_07_16 | 45.26 | Asphalt Cement | -93.7067 | MRL-CHL. | mnroad_id_comment: Sample Number Assumed - Needs Work - BJW ¦¦ lab_id: AC 98 503 ¦¦ specimen: 98503 Mn/Rd AC-20 -24C ¦¦ description: Samples from Orig Construction AC 20 |  | PAV Residue | 09/25/1998 | Maplewood Lab | 98503c | -24 | 12.7 | 6.35 | 30 | 987 | 0.131 | 607 | 0.205
54110 A | 15-D-1991 | 15 | 119731.25 | 0 | 1993_07_16 | 45.26 | Asphalt Cement | -93.7067 | MRL-CHL. | mnroad_id_comment: Sample Number Assumed - Needs Work - BJW ¦¦ lab_id: AC 98 503 ¦¦ specimen: 98503 Mn/Rd AC-20 -24C ¦¦ description: Samples from Orig Construction AC 20 |  | PAV Residue | 09/25/1998 | Maplewood Lab | 98503c | -24 | 12.7 | 6.35 | 60 | 987 | 0.151 | 527 | 0.239 | -18 | -15.7 | -25.7
54110 A | 15-D-1991 | 15 | 119731.25 | 0 | 1993_07_16 | 45.26 | Asphalt Cement | -93.7067 | MRL-CHL. | mnroad_id_comment: Sample Number Assumed - Needs Work - BJW ¦¦ lab_id: AC 98 503 ¦¦ specimen: 98503 Mn/Rd AC-20 -24C ¦¦ description: Samples from Orig Construction AC 20 |  | PAV Residue | 09/25/1998 | Maplewood Lab | 98503c | -24 | 12.7 | 6.35 | 240 | 987 | 0.223 | 357 | 0.307
54110 A | 15-D-1991 | 15 | 119731.25 | 0 | 1993_07_16 | 45.26 | Asphalt Cement | -93.7067 | MRL-CHL. | mnroad_id_comment: Sample Number Assumed - Needs Work - BJW ¦¦ lab_id: AC 98 503 ¦¦ specimen: 98503 Mn/Rd AC-20 -12C ¦¦ description: Samples from Orig Construction AC 20 |  | PAV Residue | 09/25/1998 | Maplewood Lab | 98503d | -12 | 12.7 | 6.35 | 15 | 990 | 0.322 | 248 | 0.271
54110 A | 15-D-1991 | 15 | 119731.25 | 0 | 1993_07_16 | 45.26 | Asphalt Cement | -93.7067 | MRL-CHL. | mnroad_id_comment: Sample Number Assumed - Needs Work - BJW ¦¦ lab_id: AC 98 503 ¦¦ specimen: 98503 Mn/Rd AC-20 -12C ¦¦ description: Samples from Orig Construction AC 20 |  | PAV Residue | 09/25/1998 | Maplewood Lab | 98503d | -12 | 12.7 | 6.35 | 120 | 988 | 0.618 | 129 | 0.365
54110 A | 15-D-1991 | 15 | 119731.25 | 0 | 1993_07_16 | 45.26 | Asphalt Cement | -93.7067 | MRL-CHL. | mnroad_id_comment: Sample Number Assumed - Needs Work - BJW ¦¦ lab_id: AC 98 503 ¦¦ specimen: 98503 Mn/Rd AC-20 -12C ¦¦ description: Samples from Orig Construction AC 20 |  | PAV Residue | 09/25/1998 | Maplewood Lab | 98503c | -12 | 12.7 | 6.35 | 8 | 1002 | 0.29 | 279 | 0.254
54110 A | 15-D-1991 | 15 | 119731.25 | 0 | 1993_07_16 | 45.26 | Asphalt Cement | -93.7067 | MRL-CHL. | mnroad_id_comment: Sample Number Assumed - Needs Work - BJW ¦¦ lab_id: AC 98 503 ¦¦ specimen: 98503 Mn/Rd AC-20 -12C ¦¦ description: Samples from Orig Construction AC 20 |  | PAV Residue | 09/25/1998 | Maplewood Lab | 98503c | -12 | 12.7 | 6.35 | 60 | 1000 | 0.525 | 154 | 0.337 | -18 | -15.7 | -25.7
54110 A | 15-D-1991 | 15 | 119731.25 | 0 | 1993_07_16 | 45.26 | Asphalt Cement | -93.7067 | MRL-CHL. | mnroad_id_comment: Sample Number Assumed - Needs Work - BJW ¦¦ lab_id: AC 98 503 ¦¦ specimen: 98503 Mn/Rd AC-20 -18C ¦¦ description: Samples from Orig Construction AC 20 |  | PAV Residue | 09/24/1998 | Maplewood Lab | 98503b | -18 | 12.7 | 6.35 | 8 | 972 | 0.161 | 487 | 0.233
54110 A | 15-D-1991 | 15 | 119731.25 | 0 | 1993_07_16 | 45.26 | Asphalt Cement | -93.7067 | MRL-CHL. | mnroad_id_comment: Sample Number Assumed - Needs Work - BJW ¦¦ lab_id: AC 98 503 ¦¦ specimen: 98503 Mn/Rd AC-20 -18C ¦¦ description: Samples from Orig Construction AC 20 |  | PAV Residue | 09/24/1998 | Maplewood Lab | 98503b | -18 | 12.7 | 6.35 | 30 | 971 | 0.221 | 354 | 0.249
54110 A | 15-D-1991 | 15 | 119731.25 | 0 | 1993_07_16 | 45.26 | Asphalt Cement | -93.7067 | MRL-CHL. | mnroad_id_comment: Sample Number Assumed - Needs Work - BJW ¦¦ lab_id: AC 98 503 ¦¦ specimen: 98503 Mn/Rd AC-20 -18C ¦¦ description: Samples from Orig Construction AC 20 |  | PAV Residue | 09/24/1998 | Maplewood Lab | 98503b | -18 | 12.7 | 6.35 | 240 | 971 | 0.38 | 206 | 0.275
54110 A | 15-D-1991 | 15 | 119731.25 | 0 | 1993_07_16 | 45.26 | Asphalt Cement | -93.7067 | MRL-CHL. | mnroad_id_comment: Sample Number Assumed - Needs Work - BJW ¦¦ lab_id: AC 98 503 ¦¦ specimen: 98503 Mn/Rd AC-20 -18C ¦¦ description: Samples from Orig Construction AC 20 |  | PAV Residue | 09/24/1998 | Maplewood Lab | 98503 | -18 | 12.7 | 6.35 | 15 | 970 | 0.185 | 423 | 0.233
54110 A | 15-D-1991 | 15 | 119731.25 | 0 | 1993_07_16 | 45.26 | Asphalt Cement | -93.7067 | MRL-CHL. | mnroad_id_comment: Sample Number Assumed - Needs Work - BJW ¦¦ lab_id: AC 98 503 ¦¦ specimen: 98503 Mn/Rd AC-20 -24C ¦¦ description: Samples from Orig Construction AC 20 |  | PAV Residue | 09/25/1998 | Maplewood Lab | 98503d | -24 | 12.7 | 6.35 | 240 | 986 | 0.179 | 444 | 0.247
54110 A | 15-D-1991 | 15 | 119731.25 | 0 | 1993_07_16 | 45.26 | Asphalt Cement | -93.7067 | MRL-CHL. | mnroad_id_comment: Sample Number Assumed - Needs Work - BJW ¦¦ lab_id: AC 98 503 ¦¦ specimen: 98503 Mn/Rd AC-20 -24C ¦¦ description: Samples from Orig Construction AC 20 |  | PAV Residue | 09/25/1998 | Maplewood Lab | 98503c | -24 | 12.7 | 6.35 | 15 | 987 | 0.115 | 692 | 0.171
54110 A | 15-D-1991 | 15 | 119731.25 | 0 | 1993_07_16 | 45.26 | Asphalt Cement | -93.7067 | MRL-CHL. | mnroad_id_comment: Sample Number Assumed - BJW ¦¦ lab_id: 2072 ¦¦ specimen: 2072 ¦¦ description: MnROAD AC-20 |  | Original Binder | 08/09/2000 | Maplewood Lab | 2072a | -12 | 12.7 | 6.35 | 15 | 975 | 0.35 | 225 | 0.277
1699AC001 | 16-D-1990 | 16 | 120303.75 | 0 | 1999_10_01 | 45.2591 | Asphalt Cement | -93.7049 | mnroad_id assumed - asphalt binder sent to ASU (AC-20 binder). | mnroad_id_comment: mnroad_id assumed ¦¦ lab_id: AC-20 O -30 ¦¦ specimen: ¦¦ description: AC-20 binder Tank Condition |  | Original Binder | 10/01/1999 | Advanced Asphalt Technologies |  | -30 |  |  | 60 |  |  | 835 | 0.193
1699AC001 | 16-D-1990 | 16 | 120303.75 | 0 | 1999_10_01 | 45.2591 | Asphalt Cement | -93.7049 | mnroad_id assumed - asphalt binder sent to ASU (AC-20 binder). | mnroad_id_comment: mnroad_id assumed ¦¦ lab_id: AC-20 O -30 ¦¦ specimen: ¦¦ description: AC-20 binder Tank Condition |  | Original Binder | 10/01/1999 | Advanced Asphalt Technologies |  | -30 |  |  | 120 |  |  | 723 | 0.221
1699AC001 | 16-D-1990 | 16 | 120303.75 | 0 | 1999_10_01 | 45.2591 | Asphalt Cement | -93.7049 | mnroad_id assumed - asphalt binder sent to ASU (AC-20 binder). | mnroad_id_comment: mnroad_id assumed ¦¦ lab_id: AC-20 R -18 ¦¦ specimen: ¦¦ description: AC-20 binder RTFOT Condition |  | RTFO Residue | 10/01/1999 | Advanced Asphalt Technologies |  | -18 |  |  | 8 |  |  | 456 | 0.245
1699AC001 | 16-D-1990 | 16 | 120303.75 | 0 | 1999_10_01 | 45.2591 | Asphalt Cement | -93.7049 | mnroad_id assumed - asphalt binder sent to ASU (AC-20 binder). | mnroad_id_comment: mnroad_id assumed ¦¦ lab_id: AC-20 R -18 ¦¦ specimen: ¦¦ description: AC-20 binder RTFOT Condition |  | RTFO Residue | 10/01/1999 | Advanced Asphalt Technologies |  | -18 |  |  | 30 |  |  | 317 | 0.305
1699AC001 | 16-D-1990 | 16 | 120303.75 | 0 | 1999_10_01 | 45.2591 | Asphalt Cement | -93.7049 | mnroad_id assumed - asphalt binder sent to ASU (AC-20 binder). | mnroad_id_comment: mnroad_id assumed ¦¦ lab_id: AC-20 R -18 ¦¦ specimen: ¦¦ description: AC-20 binder RTFOT Condition |  | RTFO Residue | 10/01/1999 | Advanced Asphalt Technologies |  | -18 |  |  | 60 |  |  | 254 | 0.336
1699AC001 | 16-D-1990 | 16 | 120303.75 | 0 | 1999_10_01 | 45.2591 | Asphalt Cement | -93.7049 | mnroad_id assumed - asphalt binder sent to ASU (AC-20 binder). | mnroad_id_comment: mnroad_id assumed ¦¦ lab_id: AC-20 R -18 ¦¦ specimen: ¦¦ description: AC-20 binder RTFOT Condition |  | RTFO Residue | 10/01/1999 | Advanced Asphalt Technologies |  | -18 |  |  | 240 |  |  | 153 | 0.399
1699AC001 | 16-D-1990 | 16 | 120303.75 | 0 | 1999_10_01 | 45.2591 | Asphalt Cement | -93.7049 | mnroad_id assumed - asphalt binder sent to ASU (AC-20 binder). | mnroad_id_comment: mnroad_id assumed ¦¦ lab_id: AC-20 R -24 ¦¦ specimen: ¦¦ description: AC-20 binder RTFOT Condition |  | RTFO Residue | 10/01/1999 | Advanced Asphalt Technologies |  | -24 |  |  | 15 |  |  | 756 | 0.207
1699AC001 | 16-D-1990 | 16 | 120303.75 | 0 | 1999_10_01 | 45.2591 | Asphalt Cement | -93.7049 | mnroad_id assumed - asphalt binder sent to ASU (AC-20 binder). | mnroad_id_comment: mnroad_id assumed ¦¦ lab_id: AC-20 R -24 ¦¦ specimen: ¦¦ description: AC-20 binder RTFOT Condition |  | RTFO Residue | 10/01/1999 | Advanced Asphalt Technologies |  | -24 |  |  | 30 |  |  | 648 | 0.235
1699AC001 | 16-D-1990 | 16 | 120303.75 | 0 | 1999_10_01 | 45.2591 | Asphalt Cement | -93.7049 | mnroad_id assumed - asphalt binder sent to ASU (AC-20 binder). | mnroad_id_comment: mnroad_id assumed ¦¦ lab_id: AC-20 R -24 ¦¦ specimen: ¦¦ description: AC-20 binder RTFOT Condition |  | RTFO Residue | 10/01/1999 | Advanced Asphalt Technologies |  | -24 |  |  | 120 |  |  | 451 | 0.291
1699AC001 | 16-D-1990 | 16 | 120303.75 | 0 | 1999_10_01 | 45.2591 | Asphalt Cement | -93.7049 | mnroad_id assumed - asphalt binder sent to ASU (AC-20 binder). | mnroad_id_comment: mnroad_id assumed ¦¦ lab_id: AC-20 R -30 ¦¦ specimen: ¦¦ description: AC-20 binder RTFOT Condition |  | RTFO Residue | 10/01/1999 | Advanced Asphalt Technologies |  | -30 |  |  | 8 |  |  | 1270 | 0.108
1699AC001 | 16-D-1990 | 16 | 120303.75 | 0 | 1999_10_01 | 45.2591 | Asphalt Cement | -93.7049 | mnroad_id assumed - asphalt binder sent to ASU (AC-20 binder). | mnroad_id_comment: mnroad_id assumed ¦¦ lab_id: AC-20 R -30 ¦¦ specimen: ¦¦ description: AC-20 binder RTFOT Condition |  | RTFO Residue | 10/01/1999 | Advanced Asphalt Technologies |  | -30 |  |  | 15 |  |  | 1177 | 0.133
1699AC001 | 16-D-1990 | 16 | 120303.75 | 0 | 1999_10_01 | 45.2591 | Asphalt Cement | -93.7049 | mnroad_id assumed - asphalt binder sent to ASU (AC-20 binder). | mnroad_id_comment: mnroad_id assumed ¦¦ lab_id: AC-20 R -30 ¦¦ specimen: ¦¦ description: AC-20 binder RTFOT Condition |  | RTFO Residue | 10/01/1999 | Advanced Asphalt Technologies |  | -30 |  |  | 60 |  |  | 942 | 0.188
1699AC001 | 16-D-1990 | 16 | 120303.75 | 0 | 1999_10_01 | 45.2591 | Asphalt Cement | -93.7049 | mnroad_id assumed - asphalt binder sent to ASU (AC-20 binder). | mnroad_id_comment: mnroad_id assumed ¦¦ lab_id: AC-20 R -30 ¦¦ specimen: ¦¦ description: AC-20 binder RTFOT Condition |  | RTFO Residue | 10/01/1999 | Advanced Asphalt Technologies |  | -30 |  |  | 240 |  |  | 699 | 0.243
1699AC001 | 16-D-1990 | 16 | 120303.75 | 0 | 1999_10_01 | 45.2591 | Asphalt Cement | -93.7049 | mnroad_id assumed - asphalt binder sent to ASU (AC-20 binder). | mnroad_id_comment: mnroad_id assumed ¦¦ lab_id: AC-20 P -12 ¦¦ specimen: ¦¦ description: AC-20 binder PAV Condition |  | PAV Residue | 10/01/1999 | Advanced Asphalt Technologies |  | -12 |  |  | 8 |  |  | 295 | 0.261
1699AC001 | 16-D-1990 | 16 | 120303.75 | 0 | 1999_10_01 | 45.2591 | Asphalt Cement | -93.7049 | mnroad_id assumed - asphalt binder sent to ASU (AC-20 binder). | mnroad_id_comment: mnroad_id assumed ¦¦ lab_id: AC-20 P -12 ¦¦ specimen: ¦¦ description: AC-20 binder PAV Condition |  | PAV Residue | 10/01/1999 | Advanced Asphalt Technologies |  | -12 |  |  | 30 |  |  | 203 | 0.307
1699AC001 | 16-D-1990 | 16 | 120303.75 | 0 | 1999_10_01 | 45.2591 | Asphalt Cement | -93.7049 | mnroad_id assumed - asphalt binder sent to ASU (AC-20 binder). | mnroad_id_comment: mnroad_id assumed ¦¦ lab_id: AC-20 P -12 ¦¦ specimen: ¦¦ description: AC-20 binder PAV Condition |  | PAV Residue | 10/01/1999 | Advanced Asphalt Technologies |  | -12 |  |  | 120 |  |  | 128 | 0.355
1699AC001 | 16-D-1990 | 16 | 120303.75 | 0 | 1999_10_01 | 45.2591 | Asphalt Cement | -93.7049 | mnroad_id assumed - asphalt binder sent to ASU (AC-20 binder). | mnroad_id_comment: mnroad_id assumed ¦¦ lab_id: AC-20 P -12 ¦¦ specimen: ¦¦ description: AC-20 binder PAV Condition |  | PAV Residue | 10/01/1999 | Advanced Asphalt Technologies |  | -12 |  |  | 240 |  |  | 100 | 0.378
1699AC001 | 16-D-1990 | 16 | 120303.75 | 0 | 1999_10_01 | 45.2591 | Asphalt Cement | -93.7049 | mnroad_id assumed - asphalt binder sent to ASU (AC-20 binder). | mnroad_id_comment: mnroad_id assumed ¦¦ lab_id: AC-20 P -18 ¦¦ specimen: ¦¦ description: AC-20 binder PAV Condition |  | PAV Residue | 10/01/1999 | Advanced Asphalt Technologies |  | -18 |  |  | 15 |  |  | 497 | 0.230
1608AC002 | 16-D-2008 | 16 | 120303.75 | 0 | 2008_09_16 | 45.2591 | Asphalt Cement | -93.7049 | PG 58-34 Revix WMA - sent to NCAT for testing. AT MIX PLANT | mnroad_id_comment: ¦¦ lab_id: AC 748 ¦¦ specimen: PG 58-34 WMA ¦¦ description: original binder - aged in lab |  | PAV using RTFO Residue | 12/15/2008 | Maplewood Lab | 748a | -24 | 12.7 | 6.35 | 15 | 982 | 0.246 | 322 | 0.294
1608AC002 | 16-D-2008 | 16 | 120303.75 | 0 | 2008_09_16 | 45.2591 | Asphalt Cement | -93.7049 | PG 58-34 Revix WMA - sent to NCAT for testing. AT MIX PLANT | mnroad_id_comment: ¦¦ lab_id: AC 748 ¦¦ specimen: PG 58-34 WMA ¦¦ description: original binder - aged in lab |  | PAV using RTFO Residue | 12/15/2008 | Maplewood Lab | 748a | -24 | 12.7 | 6.35 | 60 | 981 | 0.38 | 208 | 0.330 | -27.9 | -21.3 | -31.3
1608AC002 | 16-D-2008 | 16 | 120303.75 | 0 | 2008_09_16 | 45.2591 | Asphalt Cement | -93.7049 | PG 58-34 Revix WMA - sent to NCAT for testing. AT MIX PLANT | mnroad_id_comment: ¦¦ lab_id: AC 748 ¦¦ specimen: PG 58-34 WMA ¦¦ description: original binder - aged in lab |  | PAV using RTFO Residue | 12/15/2008 | Maplewood Lab | 748a | -24 | 12.7 | 6.35 | 120 | 982 | 0.481 | 165 | 0.347
1608AC002 | 16-D-2008 | 16 | 120303.75 | 0 | 2008_09_16 | 45.2591 | Asphalt Cement | -93.7049 | PG 58-34 Revix WMA - sent to NCAT for testing. AT MIX PLANT | mnroad_id_comment: ¦¦ lab_id: AC 748 ¦¦ specimen: PG 58-34 WMA ¦¦ description: original binder - aged in lab |  | PAV using RTFO Residue | 12/08/2008 | Maplewood Lab | 748 | -30 | 12.7 | 6.35 | 8 | 977 | 0.134 | 588 | 0.198
1608AC002 | 16-D-2008 | 16 | 120303.75 | 0 | 2008_09_16 | 45.2591 | Asphalt Cement | -93.7049 | PG 58-34 Revix WMA - sent to NCAT for testing. AT MIX PLANT | mnroad_id_comment: ¦¦ lab_id: AC 748 ¦¦ specimen: PG 58-34 WMA ¦¦ description: original binder - aged in lab |  | PAV using RTFO Residue | 12/08/2008 | Maplewood Lab | 748 | -30 | 12.7 | 6.35 | 30 | 974 | 0.18 | 436 | 0.249
1608AC002 | 16-D-2008 | 16 | 120303.75 | 0 | 2008_09_16 | 45.2591 | Asphalt Cement | -93.7049 | PG 58-34 Revix WMA - sent to NCAT for testing. AT MIX PLANT | mnroad_id_comment: ¦¦ lab_id: AC 748 ¦¦ specimen: PG 58-34 WMA ¦¦ description: original binder - aged in lab |  | PAV using RTFO Residue | 12/08/2008 | Maplewood Lab | 748 | -30 | 12.7 | 6.35 | 120 | 971 | 0.262 | 299 | 0.303
1608AC002 | 16-D-2008 | 16 | 120303.75 | 0 | 2008_09_16 | 45.2591 | Asphalt Cement | -93.7049 | PG 58-34 Revix WMA - sent to NCAT for testing. AT MIX PLANT | mnroad_id_comment: ¦¦ lab_id: AC 748 ¦¦ specimen: PG 58-34 WMA ¦¦ description: original binder - aged in lab |  | PAV using RTFO Residue | 12/08/2008 | Maplewood Lab | 748 | -30 | 12.7 | 6.35 | 240 | 969 | 0.326 | 240 | 0.330
1608AC002 | 16-D-2008 | 16 | 120303.75 | 0 | 2008_09_16 | 45.2591 | Asphalt Cement | -93.7049 | PG 58-34 Revix WMA - sent to NCAT for testing. AT MIX PLANT | mnroad_id_comment: ¦¦ lab_id: AC 748 ¦¦ specimen: PG 58-34 WMA ¦¦ description: original binder - aged in lab |  | PAV using RTFO Residue | 12/15/2008 | Maplewood Lab | 748a | -24 | 12.7 | 6.35 | 8 | 981 | 0.206 | 384 | 0.278
1608AC002 | 16-D-2008 | 16 | 120303.75 | 0 | 2008_09_16 | 45.2591 | Asphalt Cement | -93.7049 | PG 58-34 Revix WMA - sent to NCAT for testing. AT MIX PLANT | mnroad_id_comment: ¦¦ lab_id: AC 748 ¦¦ specimen: PG 58-34 WMA ¦¦ description: original binder - aged in lab |  | PAV using RTFO Residue | 12/15/2008 | Maplewood Lab | 748a | -24 | 12.7 | 6.35 | 30 | 980 | 0.303 | 261 | 0.312
1608AC002 | 16-D-2008 | 16 | 120303.75 | 0 | 2008_09_16 | 45.2591 | Asphalt Cement | -93.7049 | PG 58-34 Revix WMA - sent to NCAT for testing. AT MIX PLANT | mnroad_id_comment: ¦¦ lab_id: AC 748 ¦¦ specimen: PG 58-34 WMA ¦¦ description: original binder - aged in lab |  | PAV using RTFO Residue | 12/15/2008 | Maplewood Lab | 748a | -24 | 12.7 | 6.35 | 240 | 982 | 0.614 | 129 | 0.365
1608AC002 | 16-D-2008 | 16 | 120303.75 | 0 | 2008_09_16 | 45.2591 | Asphalt Cement | -93.7049 | PG 58-34 Revix WMA - sent to NCAT for testing. AT MIX PLANT | mnroad_id_comment: ¦¦ lab_id: AC 748 ¦¦ specimen: PG 58-34 WMA ¦¦ description: original binder - aged in lab |  | PAV using RTFO Residue | 12/08/2008 | Maplewood Lab | 748 | -30 | 12.7 | 6.35 | 15 | 975 | 0.152 | 51 | 0.222
1608AC002 | 16-D-2008 | 16 | 120303.75 | 0 | 2008_09_16 | 45.2591 | Asphalt Cement | -93.7049 | PG 58-34 Revix WMA - sent to NCAT for testing. AT MIX PLANT | mnroad_id_comment: ¦¦ lab_id: AC 748 ¦¦ specimen: PG 58-34 WMA ¦¦ description: original binder - aged in lab |  | PAV using RTFO Residue | 12/08/2008 | Maplewood Lab | 748 | -30 | 12.7 | 6.35 | 60 | 974 | 0.215 | 365 | 0.279 | -27.9 | -21.3 | -31.3
BC981626 | 16-D-1990 | 16 | 120095 | -0.67 | 1998_09_21 | 45.2594 | Bituminous Core | -93.7055 | """""""6"""""""" BC core from forensic test slab - Taken in the NWP from slab #14"""". """ | mnroad_id_comment: BC981626 and BC981627 combined for testing ¦¦ lab_id: 99033 ¦¦ specimen: 99033-12c ¦¦ description: MnROAD Cores NWP 4546 Wear | 3 | Extracted Binder | 05/17/1999 | Maplewood Lab | 99033a | -12 | 12.7 | 6.35 | 8 | 1003 | 0.304 | 266 | 0.251
BC981626 | 16-D-1990 | 16 | 120095 | -0.67 | 1998_09_21 | 45.2594 | Bituminous Core | -93.7055 | """""""6"""""""" BC core from forensic test slab - Taken in the NWP from slab #14"""". """ | mnroad_id_comment: BC981626 and BC981627 combined for testing ¦¦ lab_id: 99033 ¦¦ specimen: 99033-12c ¦¦ description: MnROAD Cores NWP 4546 Wear | 3 | Extracted Binder | 05/17/1999 | Maplewood Lab | 99033a | -12 | 12.7 | 6.35 | 60 | 1002 | 0.534 | 151 | 0.309 | -18.4 | -11.8 | -21.8
BC981626 | 16-D-1990 | 16 | 120095 | -0.67 | 1998_09_21 | 45.2594 | Bituminous Core | -93.7055 | """""""6"""""""" BC core from forensic test slab - Taken in the NWP from slab #14"""". """ | mnroad_id_comment: BC981626 and BC981627 combined for testing ¦¦ lab_id: 99033 ¦¦ specimen: 99033-18c ¦¦ description: MnROAD Cores NWP 4546 Wear | 3 | Extracted Binder | 04/27/1999 | Maplewood Lab | 99033c | -18 | 12.7 | 6.35 | 8 | 989 | 0.195 | 409 | 0.202
BC981626 | 16-D-1990 | 16 | 120095 | -0.67 | 1998_09_21 | 45.2594 | Bituminous Core | -93.7055 | """""""6"""""""" BC core from forensic test slab - Taken in the NWP from slab #14"""". """ | mnroad_id_comment: BC981626 and BC981627 combined for testing ¦¦ lab_id: 99033 ¦¦ specimen: 99033-18c ¦¦ description: MnROAD Cores NWP 4546 Wear | 3 | Extracted Binder | 04/27/1999 | Maplewood Lab | 99033c | -18 | 12.7 | 6.35 | 30 | 988 | 0.26 | 306 | 0.239
BC981626 | 16-D-1990 | 16 | 120095 | -0.67 | 1998_09_21 | 45.2594 | Bituminous Core | -93.7055 | """""""6"""""""" BC core from forensic test slab - Taken in the NWP from slab #14"""". """ | mnroad_id_comment: BC981626 and BC981627 combined for testing ¦¦ lab_id: 99033 ¦¦ specimen: 99033-18c ¦¦ description: MnROAD Cores NWP 4546 Wear | 3 | Extracted Binder | 04/27/1999 | Maplewood Lab | 99033c | -18 | 12.7 | 6.35 | 240 | 983 | 0.453 | 175 | 0.297
BC981626 | 16-D-1990 | 16 | 120095 | -0.67 | 1998_09_21 | 45.2594 | Bituminous Core | -93.7055 | """""""6"""""""" BC core from forensic test slab - Taken in the NWP from slab #14"""". """ | mnroad_id_comment: BC981626 and BC981627 combined for testing ¦¦ lab_id: 99034 ¦¦ specimen: 99034-12c ¦¦ description: MnROAD Cores NWP 4546 Leveling | 2 | Extracted Binder | 04/29/1999 | Maplewood Lab | 99034b | -12 | 12.7 | 6.35 | 8 | 977 | 0.323 | 244 | 0.245
BC981626 | 16-D-1990 | 16 | 120095 | -0.67 | 1998_09_21 | 45.2594 | Bituminous Core | -93.7055 | """""""6"""""""" BC core from forensic test slab - Taken in the NWP from slab #14"""". """ | mnroad_id_comment: BC981626 and BC981627 combined for testing ¦¦ lab_id: 99034 ¦¦ specimen: 99034-12c ¦¦ description: MnROAD Cores NWP 4546 Leveling | 2 | Extracted Binder | 04/29/1999 | Maplewood Lab | 99034b | -12 | 12.7 | 6.35 | 15 | 977 | 0.38 | 207 | 0.263
BC981626 | 16-D-1990 | 16 | 120095 | -0.67 | 1998_09_21 | 45.2594 | Bituminous Core | -93.7055 | """""""6"""""""" BC core from forensic test slab - Taken in the NWP from slab #14"""". """ | mnroad_id_comment: BC981626 and BC981627 combined for testing ¦¦ lab_id: 99034 ¦¦ specimen: 99034-12c ¦¦ description: MnROAD Cores NWP 4546 Leveling | 2 | Extracted Binder | 04/29/1999 | Maplewood Lab | 99034b | -12 | 12.7 | 6.35 | 30 | 976 | 0.459 | 171 | 0.283
BC981626 | 16-D-1990 | 16 | 120095 | -0.67 | 1998_09_21 | 45.2594 | Bituminous Core | -93.7055 | """""""6"""""""" BC core from forensic test slab - Taken in the NWP from slab #14"""". """ | mnroad_id_comment: BC981626 and BC981627 combined for testing ¦¦ lab_id: 99034 ¦¦ specimen: 99034-12c ¦¦ description: MnROAD Cores NWP 4546 Leveling | 2 | Extracted Binder | 04/29/1999 | Maplewood Lab | 99034b | -12 | 12.7 | 6.35 | 60 | 974 | 0.56 | 140 | 0.303 | -18 | -12.5 | -22.5
BC981626 | 16-D-1990 | 16 | 120095 | -0.67 | 1998_09_21 | 45.2594 | Bituminous Core | -93.7055 | """""""6"""""""" BC core from forensic test slab - Taken in the NWP from slab #14"""". """ | mnroad_id_comment: BC981626 and BC981627 combined for testing ¦¦ lab_id: 99034 ¦¦ specimen: 99034-12c ¦¦ description: MnROAD Cores NWP 4546 Leveling | 2 | Extracted Binder | 04/29/1999 | Maplewood Lab | 99034b | -12 | 12.7 | 6.35 | 120 | 974 | 0.693 | 113 | 0.322
1699AC001 | 16-D-1990 | 16 | 120303.75 | 0 | 1999_10_01 | 45.2591 | Asphalt Cement | -93.7049 | mnroad_id assumed - asphalt binder sent to ASU (AC-20 binder). | mnroad_id_comment: mnroad_id assumed ¦¦ lab_id: AC-20 P -18 ¦¦ specimen: ¦¦ description: AC-20 binder PAV Condition |  | PAV Residue | 10/01/1999 | Advanced Asphalt Technologies |  | -18 |  |  | 60 |  |  | 350 | 0.278
1699AC001 | 16-D-1990 | 16 | 120303.75 | 0 | 1999_10_01 | 45.2591 | Asphalt Cement | -93.7049 | mnroad_id assumed - asphalt binder sent to ASU (AC-20 binder). | mnroad_id_comment: mnroad_id assumed ¦¦ lab_id: AC-20 P -18 ¦¦ specimen: ¦¦ description: AC-20 binder PAV Condition |  | PAV Residue | 10/01/1999 | Advanced Asphalt Technologies |  | -18 |  |  | 120 |  |  | 286 | 0.302
1699AC001 | 16-D-1990 | 16 | 120303.75 | 0 | 1999_10_01 | 45.2591 | Asphalt Cement | -93.7049 | mnroad_id assumed - asphalt binder sent to ASU (AC-20 binder). | mnroad_id_comment: mnroad_id assumed ¦¦ lab_id: AC-20 P -24 ¦¦ specimen: ¦¦ description: AC-20 binder PAV Condition |  | PAV Residue | 10/01/1999 | Advanced Asphalt Technologies |  | -24 |  |  | 8 |  |  | 942 | 0.158
1699AC001 | 16-D-1990 | 16 | 120303.75 | 0 | 1999_10_01 | 45.2591 | Asphalt Cement | -93.7049 | mnroad_id assumed - asphalt binder sent to ASU (AC-20 binder). | mnroad_id_comment: mnroad_id assumed ¦¦ lab_id: AC-20 P -24 ¦¦ specimen: ¦¦ description: AC-20 binder PAV Condition |  | PAV Residue | 10/01/1999 | Advanced Asphalt Technologies |  | -24 |  |  | 15 |  |  | 848 | 0.178
1699AC001 | 16-D-1990 | 16 | 120303.75 | 0 | 1999_10_01 | 45.2591 | Asphalt Cement | -93.7049 | mnroad_id assumed - asphalt binder sent to ASU (AC-20 binder). | mnroad_id_comment: mnroad_id assumed ¦¦ lab_id: AC-20 P -24 ¦¦ specimen: ¦¦ description: AC-20 binder PAV Condition |  | PAV Residue | 10/01/1999 | Advanced Asphalt Technologies |  | -24 |  |  | 30 |  |  | 744 | 0.200
1699AC001 | 16-D-1990 | 16 | 120303.75 | 0 | 1999_10_01 | 45.2591 | Asphalt Cement | -93.7049 | mnroad_id assumed - asphalt binder sent to ASU (AC-20 binder). | mnroad_id_comment: mnroad_id assumed ¦¦ lab_id: AC-20 P -24 ¦¦ specimen: ¦¦ description: AC-20 binder PAV Condition |  | PAV Residue | 10/01/1999 | Advanced Asphalt Technologies |  | -24 |  |  | 60 |  |  | 643 | 0.222
1699AC001 | 16-D-1990 | 16 | 120303.75 | 0 | 1999_10_01 | 45.2591 | Asphalt Cement | -93.7049 | mnroad_id assumed - asphalt binder sent to ASU (AC-20 binder). | mnroad_id_comment: mnroad_id assumed ¦¦ lab_id: AC-20 P -24 ¦¦ specimen: ¦¦ description: AC-20 binder PAV Condition |  | PAV Residue | 10/01/1999 | Advanced Asphalt Technologies |  | -24 |  |  | 120 |  |  | 548 | 0.244
1699AC001 | 16-D-1990 | 16 | 120303.75 | 0 | 1999_10_01 | 45.2591 | Asphalt Cement | -93.7049 | mnroad_id assumed - asphalt binder sent to ASU (AC-20 binder). | mnroad_id_comment: mnroad_id assumed ¦¦ lab_id: AC-20 P -24 ¦¦ specimen: ¦¦ description: AC-20 binder PAV Condition |  | PAV Residue | 10/01/1999 | Advanced Asphalt Technologies |  | -24 |  |  | 240 |  |  | 459 | 0.266
1699AC001 | 16-D-1990 | 16 | 120303.75 | 0 | 1999_10_01 | 45.2591 | Asphalt Cement | -93.7049 | mnroad_id assumed - asphalt binder sent to ASU (AC-20 binder). | mnroad_id_comment: mnroad_id assumed ¦¦ lab_id: AC-20 E -12 ¦¦ specimen: ¦¦ description: AC-20 binder Recovered Condition |  | Extracted Binder | 10/01/1999 | Advanced Asphalt Technologies |  | -12 |  |  | 8 |  |  | 210 | 0.299
1699AC001 | 16-D-1990 | 16 | 120303.75 | 0 | 1999_10_01 | 45.2591 | Asphalt Cement | -93.7049 | mnroad_id assumed - asphalt binder sent to ASU (AC-20 binder). | mnroad_id_comment: mnroad_id assumed ¦¦ lab_id: AC-20 E -12 ¦¦ specimen: ¦¦ description: AC-20 binder Recovered Condition |  | Extracted Binder | 10/01/1999 | Advanced Asphalt Technologies |  | -12 |  |  | 15 |  |  | 173 | 0.324
1699AC001 | 16-D-1990 | 16 | 120303.75 | 0 | 1999_10_01 | 45.2591 | Asphalt Cement | -93.7049 | mnroad_id assumed - asphalt binder sent to ASU (AC-20 binder). | mnroad_id_comment: mnroad_id assumed ¦¦ lab_id: AC-20 E -12 ¦¦ specimen: ¦¦ description: AC-20 binder Recovered Condition |  | Extracted Binder | 10/01/1999 | Advanced Asphalt Technologies |  | -12 |  |  | 30 |  |  | 137 | 0.351
1699AC001 | 16-D-1990 | 16 | 120303.75 | 0 | 1999_10_01 | 45.2591 | Asphalt Cement | -93.7049 | mnroad_id assumed - asphalt binder sent to ASU (AC-20 binder). | mnroad_id_comment: mnroad_id assumed ¦¦ lab_id: AC-20 E -12 ¦¦ specimen: ¦¦ description: AC-20 binder Recovered Condition |  | Extracted Binder | 10/01/1999 | Advanced Asphalt Technologies |  | -12 |  |  | 60 |  |  | 106 | 0.378
1699AC001 | 16-D-1990 | 16 | 120303.75 | 0 | 1999_10_01 | 45.2591 | Asphalt Cement | -93.7049 | mnroad_id assumed - asphalt binder sent to ASU (AC-20 binder). | mnroad_id_comment: mnroad_id assumed ¦¦ lab_id: AC-20 E -12 ¦¦ specimen: ¦¦ description: AC-20 binder Recovered Condition |  | Extracted Binder | 10/01/1999 | Advanced Asphalt Technologies |  | -12 |  |  | 240 |  |  | 61 | 0.432
1699AC001 | 16-D-1990 | 16 | 120303.75 | 0 | 1999_10_01 | 45.2591 | Asphalt Cement | -93.7049 | mnroad_id assumed - asphalt binder sent to ASU (AC-20 binder). | mnroad_id_comment: mnroad_id assumed ¦¦ lab_id: AC-20 E -18 ¦¦ specimen: ¦¦ description: AC-20 binder Recovered Condition |  | Extracted Binder | 10/01/1999 | Advanced Asphalt Technologies |  | -18 |  |  | 15 |  |  | 321 | 0.269
1699AC001 | 16-D-1990 | 16 | 120303.75 | 0 | 1999_10_01 | 45.2591 | Asphalt Cement | -93.7049 | mnroad_id assumed - asphalt binder sent to ASU (AC-20 binder). | mnroad_id_comment: mnroad_id assumed ¦¦ lab_id: AC-20 E -18 ¦¦ specimen: ¦¦ description: AC-20 binder Recovered Condition |  | Extracted Binder | 10/01/1999 | Advanced Asphalt Technologies |  | -18 |  |  | 30 |  |  | 264 | 0.294
1699AC001 | 16-D-1990 | 16 | 120303.75 | 0 | 1999_10_01 | 45.2591 | Asphalt Cement | -93.7049 | mnroad_id assumed - asphalt binder sent to ASU (AC-20 binder). | mnroad_id_comment: mnroad_id assumed ¦¦ lab_id: AC-20 E -18 ¦¦ specimen: ¦¦ description: AC-20 binder Recovered Condition |  | Extracted Binder | 10/01/1999 | Advanced Asphalt Technologies |  | -18 |  |  | 120 |  |  | 170 | 0.344
1699AC001 | 16-D-1990 | 16 | 120303.75 | 0 | 1999_10_01 | 45.2591 | Asphalt Cement | -93.7049 | mnroad_id assumed - asphalt binder sent to ASU (AC-20 binder). | mnroad_id_comment: mnroad_id assumed ¦¦ lab_id: AC-20 E -18 ¦¦ specimen: ¦¦ description: AC-20 binder Recovered Condition |  | Extracted Binder | 10/01/1999 | Advanced Asphalt Technologies |  | -18 |  |  | 240 |  |  | 133 | 0.369
1699AC001 | 16-D-1990 | 16 | 120303.75 | 0 | 1999_10_01 | 45.2591 | Asphalt Cement | -93.7049 | mnroad_id assumed - asphalt binder sent to ASU (AC-20 binder). | mnroad_id_comment: mnroad_id assumed ¦¦ lab_id: AC-20 E -24 ¦¦ specimen: ¦¦ description: AC-20 binder Recovered Condition |  | Extracted Binder | 10/01/1999 | Advanced Asphalt Technologies |  | -24 |  |  | 15 |  |  | 675 | 0.209
1699AC001 | 16-D-1990 | 16 | 120303.75 | 0 | 1999_10_01 | 45.2591 | Asphalt Cement | -93.7049 | mnroad_id assumed - asphalt binder sent to ASU (AC-20 binder). | mnroad_id_comment: mnroad_id assumed ¦¦ lab_id: AC-20 E -24 ¦¦ specimen: ¦¦ description: AC-20 binder Recovered Condition |  | Extracted Binder | 10/01/1999 | Advanced Asphalt Technologies |  | -24 |  |  | 60 |  |  | 488 | 0.259
1699AC001 | 16-D-1990 | 16 | 120303.75 | 0 | 1999_10_01 | 45.2591 | Asphalt Cement | -93.7049 | mnroad_id assumed - asphalt binder sent to ASU (AC-20 binder). | mnroad_id_comment: mnroad_id assumed ¦¦ lab_id: AC-20 E -24 ¦¦ specimen: ¦¦ description: AC-20 binder Recovered Condition |  | Extracted Binder | 10/01/1999 | Advanced Asphalt Technologies |  | -24 |  |  | 120 |  |  | 404 | 0.283
1699AC001 | 16-D-1990 | 16 | 120303.75 | 0 | 1999_10_01 | 45.2591 | Asphalt Cement | -93.7049 | mnroad_id assumed - asphalt binder sent to ASU (AC-20 binder). | mnroad_id_comment: mnroad_id assumed ¦¦ lab_id: AC-20 O -18 ¦¦ specimen: ¦¦ description: AC-20 binder Tank Condition |  | Original Binder | 10/01/1999 | Advanced Asphalt Technologies |  | -18 |  |  | 8 |  |  | 401 | 0.283
1699AC001 | 16-D-1990 | 16 | 120303.75 | 0 | 1999_10_01 | 45.2591 | Asphalt Cement | -93.7049 | mnroad_id assumed - asphalt binder sent to ASU (AC-20 binder). | mnroad_id_comment: mnroad_id assumed ¦¦ lab_id: AC-20 O -18 ¦¦ specimen: ¦¦ description: AC-20 binder Tank Condition |  | Original Binder | 10/01/1999 | Advanced Asphalt Technologies |  | -18 |  |  | 30 |  |  | 264 | 0.352
1699AC001 | 16-D-1990 | 16 | 120303.75 | 0 | 1999_10_01 | 45.2591 | Asphalt Cement | -93.7049 | mnroad_id assumed - asphalt binder sent to ASU (AC-20 binder). | mnroad_id_comment: mnroad_id assumed ¦¦ lab_id: AC-20 O -30 ¦¦ specimen: ¦¦ description: AC-20 binder Tank Condition |  | Original Binder | 10/01/1999 | Advanced Asphalt Technologies |  | -30 |  |  | 30 |  |  | 946 | 0.164
1699AC001 | 16-D-1990 | 16 | 120303.75 | 0 | 1999_10_01 | 45.2591 | Asphalt Cement | -93.7049 | mnroad_id assumed - asphalt binder sent to ASU (AC-20 binder). | mnroad_id_comment: mnroad_id assumed ¦¦ lab_id: AC-20 O -30 ¦¦ specimen: ¦¦ description: AC-20 binder Tank Condition |  | Original Binder | 10/01/1999 | Advanced Asphalt Technologies |  | -30 |  |  | 240 |  |  | 614 | 0.250
1699AC001 | 16-D-1990 | 16 | 120303.75 | 0 | 1999_10_01 | 45.2591 | Asphalt Cement | -93.7049 | mnroad_id assumed - asphalt binder sent to ASU (AC-20 binder). | mnroad_id_comment: mnroad_id assumed ¦¦ lab_id: AC-20 R -18 ¦¦ specimen: ¦¦ description: AC-20 binder RTFOT Condition |  | RTFO Residue | 10/01/1999 | Advanced Asphalt Technologies |  | -18 |  |  | 15 |  |  | 388 | 0.274
1699AC001 | 16-D-1990 | 16 | 120303.75 | 0 | 1999_10_01 | 45.2591 | Asphalt Cement | -93.7049 | mnroad_id assumed - asphalt binder sent to ASU (AC-20 binder). | mnroad_id_comment: mnroad_id assumed ¦¦ lab_id: AC-20 R -18 ¦¦ specimen: ¦¦ description: AC-20 binder RTFOT Condition |  | RTFO Residue | 10/01/1999 | Advanced Asphalt Technologies |  | -18 |  |  | 120 |  |  | 199 | 0.367
1699AC001 | 16-D-1990 | 16 | 120303.75 | 0 | 1999_10_01 | 45.2591 | Asphalt Cement | -93.7049 | mnroad_id assumed - asphalt binder sent to ASU (AC-20 binder). | mnroad_id_comment: mnroad_id assumed ¦¦ lab_id: AC-20 R -24 ¦¦ specimen: ¦¦ description: AC-20 binder RTFOT Condition |  | RTFO Residue | 10/01/1999 | Advanced Asphalt Technologies |  | -24 |  |  | 8 |  |  | 854 | 0.182
1699AC001 | 16-D-1990 | 16 | 120303.75 | 0 | 1999_10_01 | 45.2591 | Asphalt Cement | -93.7049 | mnroad_id assumed - asphalt binder sent to ASU (AC-20 binder). | mnroad_id_comment: mnroad_id assumed ¦¦ lab_id: AC-20 R -24 ¦¦ specimen: ¦¦ description: AC-20 binder RTFOT Condition |  | RTFO Residue | 10/01/1999 | Advanced Asphalt Technologies |  | -24 |  |  | 60 |  |  | 546 | 0.263
1699AC001 | 16-D-1990 | 16 | 120303.75 | 0 | 1999_10_01 | 45.2591 | Asphalt Cement | -93.7049 | mnroad_id assumed - asphalt binder sent to ASU (AC-20 binder). | mnroad_id_comment: mnroad_id assumed ¦¦ lab_id: AC-20 R -24 ¦¦ specimen: ¦¦ description: AC-20 binder RTFOT Condition |  | RTFO Residue | 10/01/1999 | Advanced Asphalt Technologies |  | -24 |  |  | 240 |  |  | 365 | 0.319
1699AC001 | 16-D-1990 | 16 | 120303.75 | 0 | 1999_10_01 | 45.2591 | Asphalt Cement | -93.7049 | mnroad_id assumed - asphalt binder sent to ASU (AC-20 binder). | mnroad_id_comment: mnroad_id assumed ¦¦ lab_id: AC-20 R -30 ¦¦ specimen: ¦¦ description: AC-20 binder RTFOT Condition |  | RTFO Residue | 10/01/1999 | Advanced Asphalt Technologies |  | -30 |  |  | 30 |  |  | 1064 | 0.161
1699AC001 | 16-D-1990 | 16 | 120303.75 | 0 | 1999_10_01 | 45.2591 | Asphalt Cement | -93.7049 | mnroad_id assumed - asphalt binder sent to ASU (AC-20 binder). | mnroad_id_comment: mnroad_id assumed ¦¦ lab_id: AC-20 R -30 ¦¦ specimen: ¦¦ description: AC-20 binder RTFOT Condition |  | RTFO Residue | 10/01/1999 | Advanced Asphalt Technologies |  | -30 |  |  | 120 |  |  | 820 | 0.216
1699AC001 | 16-D-1990 | 16 | 120303.75 | 0 | 1999_10_01 | 45.2591 | Asphalt Cement | -93.7049 | mnroad_id assumed - asphalt binder sent to ASU (AC-20 binder). | mnroad_id_comment: mnroad_id assumed ¦¦ lab_id: AC-20 P -12 ¦¦ specimen: ¦¦ description: AC-20 binder PAV Condition |  | PAV Residue | 10/01/1999 | Advanced Asphalt Technologies |  | -12 |  |  | 15 |  |  | 248 | 0.283
1699AC001 | 16-D-1990 | 16 | 120303.75 | 0 | 1999_10_01 | 45.2591 | Asphalt Cement | -93.7049 | mnroad_id assumed - asphalt binder sent to ASU (AC-20 binder). | mnroad_id_comment: mnroad_id assumed ¦¦ lab_id: AC-20 P -12 ¦¦ specimen: ¦¦ description: AC-20 binder PAV Condition |  | PAV Residue | 10/01/1999 | Advanced Asphalt Technologies |  | -12 |  |  | 60 |  |  | 163 | 0.331
1699AC001 | 16-D-1990 | 16 | 120303.75 | 0 | 1999_10_01 | 45.2591 | Asphalt Cement | -93.7049 | mnroad_id assumed - asphalt binder sent to ASU (AC-20 binder). | mnroad_id_comment: mnroad_id assumed ¦¦ lab_id: AC-20 P -18 ¦¦ specimen: ¦¦ description: AC-20 binder PAV Condition |  | PAV Residue | 10/01/1999 | Advanced Asphalt Technologies |  | -18 |  |  | 8 |  |  | 570 | 0.208
1699AC001 | 16-D-1990 | 16 | 120303.75 | 0 | 1999_10_01 | 45.2591 | Asphalt Cement | -93.7049 | mnroad_id assumed - asphalt binder sent to ASU (AC-20 binder). | mnroad_id_comment: mnroad_id assumed ¦¦ lab_id: AC-20 P -18 ¦¦ specimen: ¦¦ description: AC-20 binder PAV Condition |  | PAV Residue | 10/01/1999 | Advanced Asphalt Technologies |  | -18 |  |  | 30 |  |  | 420 | 0.254
1699AC001 | 16-D-1990 | 16 | 120303.75 | 0 | 1999_10_01 | 45.2591 | Asphalt Cement | -93.7049 | mnroad_id assumed - asphalt binder sent to ASU (AC-20 binder). | mnroad_id_comment: mnroad_id assumed ¦¦ lab_id: AC-20 P -18 ¦¦ specimen: ¦¦ description: AC-20 binder PAV Condition |  | PAV Residue | 10/01/1999 | Advanced Asphalt Technologies |  | -18 |  |  | 240 |  |  | 230 | 0.326
1699AC001 | 16-D-1990 | 16 | 120303.75 | 0 | 1999_10_01 | 45.2591 | Asphalt Cement | -93.7049 | mnroad_id assumed - asphalt binder sent to ASU (AC-20 binder). | mnroad_id_comment: mnroad_id assumed ¦¦ lab_id: AC-20 E -12 ¦¦ specimen: ¦¦ description: AC-20 binder Recovered Condition |  | Extracted Binder | 10/01/1999 | Advanced Asphalt Technologies |  | -12 |  |  | 120 |  |  | 81 | 0.405
1699AC001 | 16-D-1990 | 16 | 120303.75 | 0 | 1999_10_01 | 45.2591 | Asphalt Cement | -93.7049 | mnroad_id assumed - asphalt binder sent to ASU (AC-20 binder). | mnroad_id_comment: mnroad_id assumed ¦¦ lab_id: AC-20 E -18 ¦¦ specimen: ¦¦ description: AC-20 binder Recovered Condition |  | Extracted Binder | 10/01/1999 | Advanced Asphalt Technologies |  | -18 |  |  | 8 |  |  | 377 | 0.247
1699AC001 | 16-D-1990 | 16 | 120303.75 | 0 | 1999_10_01 | 45.2591 | Asphalt Cement | -93.7049 | mnroad_id assumed - asphalt binder sent to ASU (AC-20 binder). | mnroad_id_comment: mnroad_id assumed ¦¦ lab_id: AC-20 E -18 ¦¦ specimen: ¦¦ description: AC-20 binder Recovered Condition |  | Extracted Binder | 10/01/1999 | Advanced Asphalt Technologies |  | -18 |  |  | 60 |  |  | 214 | 0.319
1699AC001 | 16-D-1990 | 16 | 120303.75 | 0 | 1999_10_01 | 45.2591 | Asphalt Cement | -93.7049 | mnroad_id assumed - asphalt binder sent to ASU (AC-20 binder). | mnroad_id_comment: mnroad_id assumed ¦¦ lab_id: AC-20 E -24 ¦¦ specimen: ¦¦ description: AC-20 binder Recovered Condition |  | Extracted Binder | 10/01/1999 | Advanced Asphalt Technologies |  | -24 |  |  | 8 |  |  | 764 | 0.187
1699AC001 | 16-D-1990 | 16 | 120303.75 | 0 | 1999_10_01 | 45.2591 | Asphalt Cement | -93.7049 | mnroad_id assumed - asphalt binder sent to ASU (AC-20 binder). | mnroad_id_comment: mnroad_id assumed ¦¦ lab_id: AC-20 E -24 ¦¦ specimen: ¦¦ description: AC-20 binder Recovered Condition |  | Extracted Binder | 10/01/1999 | Advanced Asphalt Technologies |  | -24 |  |  | 30 |  |  | 579 | 0.234
1699AC001 | 16-D-1990 | 16 | 120303.75 | 0 | 1999_10_01 | 45.2591 | Asphalt Cement | -93.7049 | mnroad_id assumed - asphalt binder sent to ASU (AC-20 binder). | mnroad_id_comment: mnroad_id assumed ¦¦ lab_id: AC-20 E -24 ¦¦ specimen: ¦¦ description: AC-20 binder Recovered Condition |  | Extracted Binder | 10/01/1999 | Advanced Asphalt Technologies |  | -24 |  |  | 240 |  |  | 330 | 0.308
1699AC001 | 16-D-1990 | 16 | 120303.75 | 0 | 1999_10_01 | 45.2591 | Asphalt Cement | -93.7049 | mnroad_id assumed - asphalt binder sent to ASU (AC-20 binder). | mnroad_id_comment: mnroad_id assumed ¦¦ lab_id: AC-20 O -18 ¦¦ specimen: ¦¦ description: AC-20 binder Tank Condition |  | Original Binder | 10/01/1999 | Advanced Asphalt Technologies |  | -18 |  |  | 15 |  |  | 333 | 0.315
1699AC001 | 16-D-1990 | 16 | 120303.75 | 0 | 1999_10_01 | 45.2591 | Asphalt Cement | -93.7049 | mnroad_id assumed - asphalt binder sent to ASU (AC-20 binder). | mnroad_id_comment: mnroad_id assumed ¦¦ lab_id: AC-20 O -18 ¦¦ specimen: ¦¦ description: AC-20 binder Tank Condition |  | Original Binder | 10/01/1999 | Advanced Asphalt Technologies |  | -18 |  |  | 60 |  |  | 205 | 0.388
1699AC001 | 16-D-1990 | 16 | 120303.75 | 0 | 1999_10_01 | 45.2591 | Asphalt Cement | -93.7049 | mnroad_id assumed - asphalt binder sent to ASU (AC-20 binder). | mnroad_id_comment: mnroad_id assumed ¦¦ lab_id: AC-20 O -18 ¦¦ specimen: ¦¦ description: AC-20 binder Tank Condition |  | Original Binder | 10/01/1999 | Advanced Asphalt Technologies |  | -18 |  |  | 120 |  |  | 154 | 0.424
1699AC001 | 16-D-1990 | 16 | 120303.75 | 0 | 1999_10_01 | 45.2591 | Asphalt Cement | -93.7049 | mnroad_id assumed - asphalt binder sent to ASU (AC-20 binder). | mnroad_id_comment: mnroad_id assumed ¦¦ lab_id: AC-20 O -18 ¦¦ specimen: ¦¦ description: AC-20 binder Tank Condition |  | Original Binder | 10/01/1999 | Advanced Asphalt Technologies |  | -18 |  |  | 240 |  |  | 114 | 0.461
1699AC001 | 16-D-1990 | 16 | 120303.75 | 0 | 1999_10_01 | 45.2591 | Asphalt Cement | -93.7049 | mnroad_id assumed - asphalt binder sent to ASU (AC-20 binder). | mnroad_id_comment: mnroad_id assumed ¦¦ lab_id: AC-20 O -24 ¦¦ specimen: ¦¦ description: AC-20 binder Tank Condition |  | Original Binder | 10/01/1999 | Advanced Asphalt Technologies |  | -24 |  |  | 8 |  |  | 674 | 0.182
1699AC001 | 16-D-1990 | 16 | 120303.75 | 0 | 1999_10_01 | 45.2591 | Asphalt Cement | -93.7049 | mnroad_id assumed - asphalt binder sent to ASU (AC-20 binder). | mnroad_id_comment: mnroad_id assumed ¦¦ lab_id: AC-20 O -24 ¦¦ specimen: ¦¦ description: AC-20 binder Tank Condition |  | Original Binder | 10/01/1999 | Advanced Asphalt Technologies |  | -24 |  |  | 15 |  |  | 595 | 0.213
1699AC001 | 16-D-1990 | 16 | 120303.75 | 0 | 1999_10_01 | 45.2591 | Asphalt Cement | -93.7049 | mnroad_id assumed - asphalt binder sent to ASU (AC-20 binder). | mnroad_id_comment: mnroad_id assumed ¦¦ lab_id: AC-20 O -24 ¦¦ specimen: ¦¦ description: AC-20 binder Tank Condition |  | Original Binder | 10/01/1999 | Advanced Asphalt Technologies |  | -24 |  |  | 30 |  |  | 507 | 0.246
1699AC001 | 16-D-1990 | 16 | 120303.75 | 0 | 1999_10_01 | 45.2591 | Asphalt Cement | -93.7049 | mnroad_id assumed - asphalt binder sent to ASU (AC-20 binder). | mnroad_id_comment: mnroad_id assumed ¦¦ lab_id: AC-20 O -24 ¦¦ specimen: ¦¦ description: AC-20 binder Tank Condition |  | Original Binder | 10/01/1999 | Advanced Asphalt Technologies |  | -24 |  |  | 60 |  |  | 422 | 0.280
1699AC001 | 16-D-1990 | 16 | 120303.75 | 0 | 1999_10_01 | 45.2591 | Asphalt Cement | -93.7049 | mnroad_id assumed - asphalt binder sent to ASU (AC-20 binder). | mnroad_id_comment: mnroad_id assumed ¦¦ lab_id: AC-20 O -24 ¦¦ specimen: ¦¦ description: AC-20 binder Tank Condition |  | Original Binder | 10/01/1999 | Advanced Asphalt Technologies |  | -24 |  |  | 120 |  |  | 344 | 0.313
1699AC001 | 16-D-1990 | 16 | 120303.75 | 0 | 1999_10_01 | 45.2591 | Asphalt Cement | -93.7049 | mnroad_id assumed - asphalt binder sent to ASU (AC-20 binder). | mnroad_id_comment: mnroad_id assumed ¦¦ lab_id: AC-20 O -24 ¦¦ specimen: ¦¦ description: AC-20 binder Tank Condition |  | Original Binder | 10/01/1999 | Advanced Asphalt Technologies |  | -24 |  |  | 240 |  |  | 274 | 0.347
1699AC001 | 16-D-1990 | 16 | 120303.75 | 0 | 1999_10_01 | 45.2591 | Asphalt Cement | -93.7049 | mnroad_id assumed - asphalt binder sent to ASU (AC-20 binder). | mnroad_id_comment: mnroad_id assumed ¦¦ lab_id: AC-20 O -30 ¦¦ specimen: ¦¦ description: AC-20 binder Tank Condition |  | Original Binder | 10/01/1999 | Advanced Asphalt Technologies |  | -30 |  |  | 8 |  |  | 1134 | 0.109
1699AC001 | 16-D-1990 | 16 | 120303.75 | 0 | 1999_10_01 | 45.2591 | Asphalt Cement | -93.7049 | mnroad_id assumed - asphalt binder sent to ASU (AC-20 binder). | mnroad_id_comment: mnroad_id assumed ¦¦ lab_id: AC-20 O -30 ¦¦ specimen: ¦¦ description: AC-20 binder Tank Condition |  | Original Binder | 10/01/1999 | Advanced Asphalt Technologies |  | -30 |  |  | 15 |  |  | 1049 | 0.135
BC981620 | 16-D-1990 | 16 | 120095 | -9 | 1998_09_21 | 45.2594 | Bituminous Core | -93.7055 | """""""6"""""""" BC core from forensic test slab - Taken in the WP from slab #6"""". """ | mnroad_id_comment: BC981620 and BC981621 combined for testing ¦¦ lab_id: 99021 ¦¦ specimen: 99021-18c ¦¦ description: MnROAD Cores WP 3839 Wear | 3 | Extracted Binder | 04/06/1999 | Maplewood Lab | 99021d | -18 | 12.7 | 6.35 | 8 | 974 | 0.156 | 503 | 0.201
BC981620 | 16-D-1990 | 16 | 120095 | -9 | 1998_09_21 | 45.2594 | Bituminous Core | -93.7055 | """""""6"""""""" BC core from forensic test slab - Taken in the WP from slab #6"""". """ | mnroad_id_comment: BC981620 and BC981621 combined for testing ¦¦ lab_id: 99021 ¦¦ specimen: 99021-18c ¦¦ description: MnROAD Cores WP 3839 Wear | 3 | Extracted Binder | 04/06/1999 | Maplewood Lab | 99021d | -18 | 12.7 | 6.35 | 15 | 976 | 0.179 | 440 | 0.219
BC981626 | 16-D-1990 | 16 | 120095 | -0.67 | 1998_09_21 | 45.2594 | Bituminous Core | -93.7055 | """""""6"""""""" BC core from forensic test slab - Taken in the NWP from slab #14"""". """ | mnroad_id_comment: BC981626 and BC981627 combined for testing ¦¦ lab_id: 99034 ¦¦ specimen: 99034-12c ¦¦ description: MnROAD Cores NWP 4546 Leveling | 2 | Extracted Binder | 04/29/1999 | Maplewood Lab | 99034b | -12 | 12.7 | 6.35 | 240 | 971 | 0.875 | 89.5 | 0.342
BC981626 | 16-D-1990 | 16 | 120095 | -0.67 | 1998_09_21 | 45.2594 | Bituminous Core | -93.7055 | """""""6"""""""" BC core from forensic test slab - Taken in the NWP from slab #14"""". """ | mnroad_id_comment: BC981626 and BC981627 combined for testing ¦¦ lab_id: 99034 ¦¦ specimen: 99034-18c ¦¦ description: MnROAD Cores NWP 4546 Leveling | 2 | Extracted Binder | 04/27/1999 | Maplewood Lab | 99034c | -18 | 12.7 | 6.35 | 8 | 990 | 0.165 | 484 | 0.201
BC981626 | 16-D-1990 | 16 | 120095 | -0.67 | 1998_09_21 | 45.2594 | Bituminous Core | -93.7055 | """""""6"""""""" BC core from forensic test slab - Taken in the NWP from slab #14"""". """ | mnroad_id_comment: BC981626 and BC981627 combined for testing ¦¦ lab_id: 99034 ¦¦ specimen: 99034-18c ¦¦ description: MnROAD Cores NWP 4546 Leveling | 2 | Extracted Binder | 04/27/1999 | Maplewood Lab | 99034c | -18 | 12.7 | 6.35 | 15 | 990 | 0.189 | 422 | 0.214
BC981626 | 16-D-1990 | 16 | 120095 | -0.67 | 1998_09_21 | 45.2594 | Bituminous Core | -93.7055 | """""""6"""""""" BC core from forensic test slab - Taken in the NWP from slab #14"""". """ | mnroad_id_comment: BC981626 and BC981627 combined for testing ¦¦ lab_id: 99034 ¦¦ specimen: 99034-18c ¦¦ description: MnROAD Cores NWP 4546 Leveling | 2 | Extracted Binder | 04/27/1999 | Maplewood Lab | 99034c | -18 | 12.7 | 6.35 | 30 | 990 | 0.221 | 361 | 0.227
BC981626 | 16-D-1990 | 16 | 120095 | -0.67 | 1998_09_21 | 45.2594 | Bituminous Core | -93.7055 | """""""6"""""""" BC core from forensic test slab - Taken in the NWP from slab #14"""". """ | mnroad_id_comment: BC981626 and BC981627 combined for testing ¦¦ lab_id: 99034 ¦¦ specimen: 99034-18c ¦¦ description: MnROAD Cores NWP 4546 Leveling | 2 | Extracted Binder | 04/27/1999 | Maplewood Lab | 99034c | -18 | 12.7 | 6.35 | 60 | 991 | 0.257 | 311 | 0.241 | -18 | -12.5 | -22.5
BC981626 | 16-D-1990 | 16 | 120095 | -0.67 | 1998_09_21 | 45.2594 | Bituminous Core | -93.7055 | """""""6"""""""" BC core from forensic test slab - Taken in the NWP from slab #14"""". """ | mnroad_id_comment: BC981626 and BC981627 combined for testing ¦¦ lab_id: 99034 ¦¦ specimen: 99034-18c ¦¦ description: MnROAD Cores NWP 4546 Leveling | 2 | Extracted Binder | 04/27/1999 | Maplewood Lab | 99034c | -18 | 12.7 | 6.35 | 240 | 991 | 0.369 | 217 | 0.269
BC981626 | 16-D-1990 | 16 | 120095 | -0.67 | 1998_09_21 | 45.2594 | Bituminous Core | -93.7055 | """""""6"""""""" BC core from forensic test slab - Taken in the NWP from slab #14"""". """ | mnroad_id_comment: BC981626 and BC981627 combined for testing ¦¦ lab_id: 99034 ¦¦ specimen: 99034-18c ¦¦ description: MnROAD Cores NWP 4546 Leveling | 2 | Extracted Binder | 04/27/1999 | Maplewood Lab | 99034d | -18 | 12.7 | 6.35 | 15 | 989 | 0.196 | 407 | 0.215
BC981626 | 16-D-1990 | 16 | 120095 | -0.67 | 1998_09_21 | 45.2594 | Bituminous Core | -93.7055 | """""""6"""""""" BC core from forensic test slab - Taken in the NWP from slab #14"""". """ | mnroad_id_comment: BC981626 and BC981627 combined for testing ¦¦ lab_id: 99034 ¦¦ specimen: 99034-18c ¦¦ description: MnROAD Cores NWP 4546 Leveling | 2 | Extracted Binder | 04/27/1999 | Maplewood Lab | 99034d | -18 | 12.7 | 6.35 | 30 | 989 | 0.23 | 347 | 0.237
BC981626 | 16-D-1990 | 16 | 120095 | -0.67 | 1998_09_21 | 45.2594 | Bituminous Core | -93.7055 | """""""6"""""""" BC core from forensic test slab - Taken in the NWP from slab #14"""". """ | mnroad_id_comment: BC981626 and BC981627 combined for testing ¦¦ lab_id: 99034 ¦¦ specimen: 99034-18c ¦¦ description: MnROAD Cores NWP 4546 Leveling | 2 | Extracted Binder | 04/27/1999 | Maplewood Lab | 99034d | -18 | 12.7 | 6.35 | 120 | 989 | 0.327 | 244 | 0.280
BC981626 | 16-D-1990 | 16 | 120095 | -0.67 | 1998_09_21 | 45.2594 | Bituminous Core | -93.7055 | """""""6"""""""" BC core from forensic test slab - Taken in the NWP from slab #14"""". """ | mnroad_id_comment: BC981626 and BC981627 combined for testing ¦¦ lab_id: 99034 ¦¦ specimen: 99034-18c ¦¦ description: MnROAD Cores NWP 4546 Leveling | 2 | Extracted Binder | 04/27/1999 | Maplewood Lab | 99034d | -18 | 12.7 | 6.35 | 240 | 988 | 0.401 | 199 | 0.301
BC981626 | 16-D-1990 | 16 | 120095 | -0.67 | 1998_09_21 | 45.2594 | Bituminous Core | -93.7055 | """""""6"""""""" BC core from forensic test slab - Taken in the NWP from slab #14"""". """ | mnroad_id_comment: BC981626 and BC981627 combined for testing ¦¦ lab_id: 99035 ¦¦ specimen: 99035-12c ¦¦ description: MnROAD Cores NWP 4546 Base | 1 | Extracted Binder | 05/11/1999 | Maplewood Lab | 99035 | -12 | 12.7 | 6.35 | 8 | 996 | 0.258 | 311 | 0.243
BC981626 | 16-D-1990 | 16 | 120095 | -0.67 | 1998_09_21 | 45.2594 | Bituminous Core | -93.7055 | """""""6"""""""" BC core from forensic test slab - Taken in the NWP from slab #14"""". """ | mnroad_id_comment: BC981626 and BC981627 combined for testing ¦¦ lab_id: 99035 ¦¦ specimen: 99035-12c ¦¦ description: MnROAD Cores NWP 4546 Base | 1 | Extracted Binder | 05/11/1999 | Maplewood Lab | 99035 | -12 | 12.7 | 6.35 | 15 | 996 | 0.303 | 265 | 0.263
BC981626 | 16-D-1990 | 16 | 120095 | -0.67 | 1998_09_21 | 45.2594 | Bituminous Core | -93.7055 | """""""6"""""""" BC core from forensic test slab - Taken in the NWP from slab #14"""". """ | mnroad_id_comment: BC981626 and BC981627 combined for testing ¦¦ lab_id: 99035 ¦¦ specimen: 99035-12c ¦¦ description: MnROAD Cores NWP 4546 Base | 1 | Extracted Binder | 05/11/1999 | Maplewood Lab | 99035 | -12 | 12.7 | 6.35 | 60 | 995 | 0.449 | 179 | 0.307 | -16.2 | -12.7 | -22.7
BC981626 | 16-D-1990 | 16 | 120095 | -0.67 | 1998_09_21 | 45.2594 | Bituminous Core | -93.7055 | """""""6"""""""" BC core from forensic test slab - Taken in the NWP from slab #14"""". """ | mnroad_id_comment: BC981626 and BC981627 combined for testing ¦¦ lab_id: 99035 ¦¦ specimen: 99035-12c ¦¦ description: MnROAD Cores NWP 4546 Base | 1 | Extracted Binder | 05/11/1999 | Maplewood Lab | 99035 | -12 | 12.7 | 6.35 | 120 | 994 | 0.56 | 143 | 0.329
BC981626 | 16-D-1990 | 16 | 120095 | -0.67 | 1998_09_21 | 45.2594 | Bituminous Core | -93.7055 | """""""6"""""""" BC core from forensic test slab - Taken in the NWP from slab #14"""". """ | mnroad_id_comment: BC981626 and BC981627 combined for testing ¦¦ lab_id: 99035 ¦¦ specimen: 99035-12c ¦¦ description: MnROAD Cores NWP 4546 Base | 1 | Extracted Binder | 05/11/1999 | Maplewood Lab | 99035b | -12 | 12.7 | 6.35 | 8 | 994 | 0.26 | 308 | 0.235
BC981626 | 16-D-1990 | 16 | 120095 | -0.67 | 1998_09_21 | 45.2594 | Bituminous Core | -93.7055 | """""""6"""""""" BC core from forensic test slab - Taken in the NWP from slab #14"""". """ | mnroad_id_comment: BC981626 and BC981627 combined for testing ¦¦ lab_id: 99035 ¦¦ specimen: 99035-12c ¦¦ description: MnROAD Cores NWP 4546 Base | 1 | Extracted Binder | 05/11/1999 | Maplewood Lab | 99035b | -12 | 12.7 | 6.35 | 15 | 994 | 0.302 | 265 | 0.257
BC981626 | 16-D-1990 | 16 | 120095 | -0.67 | 1998_09_21 | 45.2594 | Bituminous Core | -93.7055 | """""""6"""""""" BC core from forensic test slab - Taken in the NWP from slab #14"""". """ | mnroad_id_comment: BC981626 and BC981627 combined for testing ¦¦ lab_id: 99035 ¦¦ specimen: 99035-12c ¦¦ description: MnROAD Cores NWP 4546 Base | 1 | Extracted Binder | 05/11/1999 | Maplewood Lab | 99035b | -12 | 12.7 | 6.35 | 60 | 992 | 0.448 | 179 | 0.306 | -16.2 | -12.7 | -22.7
BC981626 | 16-D-1990 | 16 | 120095 | -0.67 | 1998_09_21 | 45.2594 | Bituminous Core | -93.7055 | """""""6"""""""" BC core from forensic test slab - Taken in the NWP from slab #14"""". """ | mnroad_id_comment: BC981626 and BC981627 combined for testing ¦¦ lab_id: 99035 ¦¦ specimen: 99035-12c ¦¦ description: MnROAD Cores NWP 4546 Base | 1 | Extracted Binder | 05/11/1999 | Maplewood Lab | 99035b | -12 | 12.7 | 6.35 | 240 | 992 | 0.705 | 113 | 0.355
BC981626 | 16-D-1990 | 16 | 120095 | -0.67 | 1998_09_21 | 45.2594 | Bituminous Core | -93.7055 | """""""6"""""""" BC core from forensic test slab - Taken in the NWP from slab #14"""". """ | mnroad_id_comment: BC981626 and BC981627 combined for testing ¦¦ lab_id: 99035 ¦¦ specimen: 99035-12c ¦¦ description: MnROAD Cores NWP 4546 Base | 1 | Extracted Binder | 05/12/1999 | Maplewood Lab | 99035c | -18 | 12.7 | 6.35 | 8 | 985 | 0.135 | 588 | 0.193
BC981626 | 16-D-1990 | 16 | 120095 | -0.67 | 1998_09_21 | 45.2594 | Bituminous Core | -93.7055 | """""""6"""""""" BC core from forensic test slab - Taken in the NWP from slab #14"""". """ | mnroad_id_comment: BC981626 and BC981627 combined for testing ¦¦ lab_id: 99035 ¦¦ specimen: 99035-18c ¦¦ description: MnROAD Cores NWP 4546 Base | 1 | Extracted Binder | 05/12/1999 | Maplewood Lab | 99035c | -18 | 12.7 | 6.35 | 30 | 984 | 0.179 | 443 | 0.229
BC981626 | 16-D-1990 | 16 | 120095 | -0.67 | 1998_09_21 | 45.2594 | Bituminous Core | -93.7055 | """""""6"""""""" BC core from forensic test slab - Taken in the NWP from slab #14"""". """ | mnroad_id_comment: BC981626 and BC981627 combined for testing ¦¦ lab_id: 99035 ¦¦ specimen: 99035-18c ¦¦ description: MnROAD Cores NWP 4546 Base | 1 | Extracted Binder | 05/12/1999 | Maplewood Lab | 99035c | -18 | 12.7 | 6.35 | 60 | 985 | 0.21 | 378 | 0.248 | -16.2 | -12.7 | -22.7
BC981626 | 16-D-1990 | 16 | 120095 | -0.67 | 1998_09_21 | 45.2594 | Bituminous Core | -93.7055 | """""""6"""""""" BC core from forensic test slab - Taken in the NWP from slab #14"""". """ | mnroad_id_comment: BC981626 and BC981627 combined for testing ¦¦ lab_id: 99035 ¦¦ specimen: 99035-18c ¦¦ description: MnROAD Cores NWP 4546 Base | 1 | Extracted Binder | 05/12/1999 | Maplewood Lab | 99035c | -18 | 12.7 | 6.35 | 240 | 984 | 0.305 | 260 | 0.285
BC981626 | 16-D-1990 | 16 | 120095 | -0.67 | 1998_09_21 | 45.2594 | Bituminous Core | -93.7055 | """""""6"""""""" BC core from forensic test slab - Taken in the NWP from slab #14"""". """ | mnroad_id_comment: BC981626 and BC981627 combined for testing ¦¦ lab_id: 99033 ¦¦ specimen: 99033-24c ¦¦ description: MnROAD Cores NWP 4546 Wear | 3 | Extracted Binder | 04/26/1999 | Maplewood Lab | 99033e | -24 | 12.7 | 6.35 | 120 | 995 | 0.169 | 475 | 0.246
BC981626 | 16-D-1990 | 16 | 120095 | -0.67 | 1998_09_21 | 45.2594 | Bituminous Core | -93.7055 | """""""6"""""""" BC core from forensic test slab - Taken in the NWP from slab #14"""". """ | mnroad_id_comment: BC981626 and BC981627 combined for testing ¦¦ lab_id: 99034 ¦¦ specimen: 99034-12c ¦¦ description: MnROAD Cores NWP 4546 Leveling | 2 | Extracted Binder | 04/29/1999 | Maplewood Lab | 99034 | -12 | 12.7 | 6.35 | 30 | 966 | 0.532 | 146 | 0.286
BC981626 | 16-D-1990 | 16 | 120095 | -0.67 | 1998_09_21 | 45.2594 | Bituminous Core | -93.7055 | """""""6"""""""" BC core from forensic test slab - Taken in the NWP from slab #14"""". """ | mnroad_id_comment: BC981626 and BC981627 combined for testing ¦¦ lab_id: 99034 ¦¦ specimen: 99034-12c ¦¦ description: MnROAD Cores NWP 4546 Leveling | 2 | Extracted Binder | 04/29/1999 | Maplewood Lab | 99034 | -12 | 12.7 | 6.35 | 120 | 963 | 0.81 | 95.9 | 0.327
BC981626 | 16-D-1990 | 16 | 120095 | -0.67 | 1998_09_21 | 45.2594 | Bituminous Core | -93.7055 | """""""6"""""""" BC core from forensic test slab - Taken in the NWP from slab #14"""". """ | mnroad_id_comment: BC981626 and BC981627 combined for testing ¦¦ lab_id: 99035 ¦¦ specimen: 99035-12c ¦¦ description: MnROAD Cores NWP 4546 Base | 1 | Extracted Binder | 05/11/1999 | Maplewood Lab | 99035 | -12 | 12.7 | 6.35 | 30 | 996 | 0.365 | 220 | 0.285
BC981626 | 16-D-1990 | 16 | 120095 | -0.67 | 1998_09_21 | 45.2594 | Bituminous Core | -93.7055 | """""""6"""""""" BC core from forensic test slab - Taken in the NWP from slab #14"""". """ | mnroad_id_comment: BC981626 and BC981627 combined for testing ¦¦ lab_id: 99035 ¦¦ specimen: 99035-12c ¦¦ description: MnROAD Cores NWP 4546 Base | 1 | Extracted Binder | 05/11/1999 | Maplewood Lab | 99035 | -12 | 12.7 | 6.35 | 240 | 992 | 0.706 | 113 | 0.351
BC981626 | 16-D-1990 | 16 | 120095 | -0.67 | 1998_09_21 | 45.2594 | Bituminous Core | -93.7055 | """""""6"""""""" BC core from forensic test slab - Taken in the NWP from slab #14"""". """ | mnroad_id_comment: BC981626 and BC981627 combined for testing ¦¦ lab_id: 99035 ¦¦ specimen: 99035-12c ¦¦ description: MnROAD Cores NWP 4546 Base | 1 | Extracted Binder | 05/11/1999 | Maplewood Lab | 99035b | -12 | 12.7 | 6.35 | 30 | 993 | 0.364 | 220 | 0.281
BC981626 | 16-D-1990 | 16 | 120095 | -0.67 | 1998_09_21 | 45.2594 | Bituminous Core | -93.7055 | """""""6"""""""" BC core from forensic test slab - Taken in the NWP from slab #14"""". """ | mnroad_id_comment: BC981626 and BC981627 combined for testing ¦¦ lab_id: 99035 ¦¦ specimen: 99035-12c ¦¦ description: MnROAD Cores NWP 4546 Base | 1 | Extracted Binder | 05/11/1999 | Maplewood Lab | 99035b | -12 | 12.7 | 6.35 | 120 | 992 | 0.556 | 144 | 0.330
BC981626 | 16-D-1990 | 16 | 120095 | -0.67 | 1998_09_21 | 45.2594 | Bituminous Core | -93.7055 | """""""6"""""""" BC core from forensic test slab - Taken in the NWP from slab #14"""". """ | mnroad_id_comment: BC981626 and BC981627 combined for testing ¦¦ lab_id: 99035 ¦¦ specimen: 99035-18c ¦¦ description: MnROAD Cores NWP 4546 Base | 1 | Extracted Binder | 05/12/1999 | Maplewood Lab | 99035c | -18 | 12.7 | 6.35 | 15 | 985 | 0.154 | 516 | 0.210
BC981626 | 16-D-1990 | 16 | 120095 | -0.67 | 1998_09_21 | 45.2594 | Bituminous Core | -93.7055 | """""""6"""""""" BC core from forensic test slab - Taken in the NWP from slab #14"""". """ | mnroad_id_comment: BC981626 and BC981627 combined for testing ¦¦ lab_id: 99035 ¦¦ specimen: 99035-18c ¦¦ description: MnROAD Cores NWP 4546 Base | 1 | Extracted Binder | 05/12/1999 | Maplewood Lab | 99035c | -18 | 12.7 | 6.35 | 120 | 984 | 0.252 | 315 | 0.266
BC981626 | 16-D-1990 | 16 | 120095 | -0.67 | 1998_09_21 | 45.2594 | Bituminous Core | -93.7055 | """""""6"""""""" BC core from forensic test slab - Taken in the NWP from slab #14"""". """ | mnroad_id_comment: BC981626 and BC981627 combined for testing ¦¦ lab_id: 99034 ¦¦ specimen: 99034-18c ¦¦ description: MnROAD Cores NWP 4546 Leveling | 2 | Extracted Binder | 04/27/1999 | Maplewood Lab | 99034c | -18 | 12.7 | 6.35 | 120 | 990 | 0.306 | 261 | 0.255
BC981626 | 16-D-1990 | 16 | 120095 | -0.67 | 1998_09_21 | 45.2594 | Bituminous Core | -93.7055 | """""""6"""""""" BC core from forensic test slab - Taken in the NWP from slab #14"""". """ | mnroad_id_comment: BC981626 and BC981627 combined for testing ¦¦ lab_id: 99034 ¦¦ specimen: 99034-18c ¦¦ description: MnROAD Cores NWP 4546 Leveling | 2 | Extracted Binder | 04/27/1999 | Maplewood Lab | 99034d | -18 | 12.7 | 6.35 | 8 | 990 | 0.172 | 464 | 0.196
BC981626 | 16-D-1990 | 16 | 120095 | -0.67 | 1998_09_21 | 45.2594 | Bituminous Core | -93.7055 | """""""6"""""""" BC core from forensic test slab - Taken in the NWP from slab #14"""". """ | mnroad_id_comment: BC981626 and BC981627 combined for testing ¦¦ lab_id: 99034 ¦¦ specimen: 99034-18c ¦¦ description: MnROAD Cores NWP 4546 Leveling | 2 | Extracted Binder | 04/27/1999 | Maplewood Lab | 99034d | -18 | 12.7 | 6.35 | 60 | 989 | 0.271 | 294 | 0.258 | -18 | -12.5 | -22.5
BC981626 | 16-D-1990 | 16 | 120095 | -0.67 | 1998_09_21 | 45.2594 | Bituminous Core | -93.7055 | """""""6"""""""" BC core from forensic test slab - Taken in the NWP from slab #14"""". """ | mnroad_id_comment: BC981626 and BC981627 combined for testing ¦¦ lab_id: 99033 ¦¦ specimen: 99033-12c ¦¦ description: MnROAD Cores NWP 4546 Wear | 3 | Extracted Binder | 04/29/1999 | Maplewood Lab | 99033 | -12 | 12.7 | 6.35 | 15 | 987 | 0.335 | 238 | 0.251
BC981626 | 16-D-1990 | 16 | 120095 | -0.67 | 1998_09_21 | 45.2594 | Bituminous Core | -93.7055 | """""""6"""""""" BC core from forensic test slab - Taken in the NWP from slab #14"""". """ | mnroad_id_comment: BC981626 and BC981627 combined for testing ¦¦ lab_id: 99033 ¦¦ specimen: 99033-12c ¦¦ description: MnROAD Cores NWP 4546 Wear | 3 | Extracted Binder | 04/29/1999 | Maplewood Lab | 99033 | -12 | 12.7 | 6.35 | 30 | 986 | 0.401 | 198 | 0.270
BC981626 | 16-D-1990 | 16 | 120095 | -0.67 | 1998_09_21 | 45.2594 | Bituminous Core | -93.7055 | """""""6"""""""" BC core from forensic test slab - Taken in the NWP from slab #14"""". """ | mnroad_id_comment: BC981626 and BC981627 combined for testing ¦¦ lab_id: 99033 ¦¦ specimen: 99033-12c ¦¦ description: MnROAD Cores NWP 4546 Wear | 3 | Extracted Binder | 04/29/1999 | Maplewood Lab | 99033 | -12 | 12.7 | 6.35 | 120 | 984 | 0.596 | 133 | 0.308
BC981626 | 16-D-1990 | 16 | 120095 | -0.67 | 1998_09_21 | 45.2594 | Bituminous Core | -93.7055 | """""""6"""""""" BC core from forensic test slab - Taken in the NWP from slab #14"""". """ | mnroad_id_comment: BC981626 and BC981627 combined for testing ¦¦ lab_id: 99033 ¦¦ specimen: 99033-12c ¦¦ description: MnROAD Cores NWP 4546 Wear | 3 | Extracted Binder | 04/29/1999 | Maplewood Lab | 99033 | -12 | 12.7 | 6.35 | 240 | 983 | 0.744 | 107 | 0.327
BC981626 | 16-D-1990 | 16 | 120095 | -0.67 | 1998_09_21 | 45.2594 | Bituminous Core | -93.7055 | """""""6"""""""" BC core from forensic test slab - Taken in the NWP from slab #14"""". """ | mnroad_id_comment: BC981626 and BC981627 combined for testing ¦¦ lab_id: 99033 ¦¦ specimen: 99033-12c ¦¦ description: MnROAD Cores NWP 4546 Wear | 3 | Extracted Binder | 05/17/1999 | Maplewood Lab | 99033a | -12 | 12.7 | 6.35 | 15 | 1004 | 0.358 | 226 | 0.269
BC981626 | 16-D-1990 | 16 | 120095 | -0.67 | 1998_09_21 | 45.2594 | Bituminous Core | -93.7055 | """""""6"""""""" BC core from forensic test slab - Taken in the NWP from slab #14"""". """ | mnroad_id_comment: BC981626 and BC981627 combined for testing ¦¦ lab_id: 99033 ¦¦ specimen: 99033-12c ¦¦ description: MnROAD Cores NWP 4546 Wear | 3 | Extracted Binder | 05/17/1999 | Maplewood Lab | 99033a | -12 | 12.7 | 6.35 | 30 | 1003 | 0.435 | 186 | 0.289
BC981626 | 16-D-1990 | 16 | 120095 | -0.67 | 1998_09_21 | 45.2594 | Bituminous Core | -93.7055 | """""""6"""""""" BC core from forensic test slab - Taken in the NWP from slab #14"""". """ | mnroad_id_comment: BC981626 and BC981627 combined for testing ¦¦ lab_id: 99033 ¦¦ specimen: 99033-12c ¦¦ description: MnROAD Cores NWP 4546 Wear | 3 | Extracted Binder | 05/17/1999 | Maplewood Lab | 99033a | -12 | 12.7 | 6.35 | 120 | 1001 | 0.665 | 121 | 0.330
BC981626 | 16-D-1990 | 16 | 120095 | -0.67 | 1998_09_21 | 45.2594 | Bituminous Core | -93.7055 | """""""6"""""""" BC core from forensic test slab - Taken in the NWP from slab #14"""". """ | mnroad_id_comment: BC981626 and BC981627 combined for testing ¦¦ lab_id: 99033 ¦¦ specimen: 99033-12c ¦¦ description: MnROAD Cores NWP 4546 Wear | 3 | Extracted Binder | 05/17/1999 | Maplewood Lab | 99033a | -12 | 12.7 | 6.35 | 240 | 999 | 0.841 | 95.8 | 0.350
BC981626 | 16-D-1990 | 16 | 120095 | -0.67 | 1998_09_21 | 45.2594 | Bituminous Core | -93.7055 | """""""6"""""""" BC core from forensic test slab - Taken in the NWP from slab #14"""". """ | mnroad_id_comment: BC981626 and BC981627 combined for testing ¦¦ lab_id: 99033 ¦¦ specimen: 99033-18c ¦¦ description: MnROAD Cores NWP 4546 Wear | 3 | Extracted Binder | 04/27/1999 | Maplewood Lab | 99033c | -18 | 12.7 | 6.35 | 15 | 988 | 0.223 | 357 | 0.220
BC981626 | 16-D-1990 | 16 | 120095 | -0.67 | 1998_09_21 | 45.2594 | Bituminous Core | -93.7055 | """""""6"""""""" BC core from forensic test slab - Taken in the NWP from slab #14"""". """ | mnroad_id_comment: BC981626 and BC981627 combined for testing ¦¦ lab_id: 99033 ¦¦ specimen: 99033-18c ¦¦ description: MnROAD Cores NWP 4546 Wear | 3 | Extracted Binder | 04/27/1999 | Maplewood Lab | 99033c | -18 | 12.7 | 6.35 | 60 | 987 | 0.31 | 257 | 0.258 | -18.4 | -11.8 | -21.8
BC981626 | 16-D-1990 | 16 | 120095 | -0.67 | 1998_09_21 | 45.2594 | Bituminous Core | -93.7055 | """""""6"""""""" BC core from forensic test slab - Taken in the NWP from slab #14"""". """ | mnroad_id_comment: BC981626 and BC981627 combined for testing ¦¦ lab_id: 99033 ¦¦ specimen: 99033-18c ¦¦ description: MnROAD Cores NWP 4546 Wear | 3 | Extracted Binder | 04/27/1999 | Maplewood Lab | 99033c | -18 | 12.7 | 6.35 | 120 | 985 | 0.373 | 213 | 0.278
BC981626 | 16-D-1990 | 16 | 120095 | -0.67 | 1998_09_21 | 45.2594 | Bituminous Core | -93.7055 | """""""6"""""""" BC core from forensic test slab - Taken in the NWP from slab #14"""". """ | mnroad_id_comment: BC981626 and BC981627 combined for testing ¦¦ lab_id: 99033 ¦¦ specimen: 99033-18c ¦¦ description: MnROAD Cores NWP 4546 Wear | 3 | Extracted Binder | 04/27/1999 | Maplewood Lab | 99033d | -18 | 12.7 | 6.35 | 8 | 987 | 0.158 | 504 | 0.198
BC981626 | 16-D-1990 | 16 | 120095 | -0.67 | 1998_09_21 | 45.2594 | Bituminous Core | -93.7055 | """""""6"""""""" BC core from forensic test slab - Taken in the NWP from slab #14"""". """ | mnroad_id_comment: BC981626 and BC981627 combined for testing ¦¦ lab_id: 99033 ¦¦ specimen: 99033-18c ¦¦ description: MnROAD Cores NWP 4546 Wear | 3 | Extracted Binder | 04/27/1999 | Maplewood Lab | 99033d | -18 | 12.7 | 6.35 | 15 | 987 | 0.181 | 440 | 0.217
BC981626 | 16-D-1990 | 16 | 120095 | -0.67 | 1998_09_21 | 45.2594 | Bituminous Core | -93.7055 | """""""6"""""""" BC core from forensic test slab - Taken in the NWP from slab #14"""". """ | mnroad_id_comment: BC981626 and BC981627 combined for testing ¦¦ lab_id: 99033 ¦¦ specimen: 99033-18c ¦¦ description: MnROAD Cores NWP 4546 Wear | 3 | Extracted Binder | 04/27/1999 | Maplewood Lab | 99033d | -18 | 12.7 | 6.35 | 30 | 988 | 0.213 | 374 | 0.239
BC981626 | 16-D-1990 | 16 | 120095 | -0.67 | 1998_09_21 | 45.2594 | Bituminous Core | -93.7055 | """""""6"""""""" BC core from forensic test slab - Taken in the NWP from slab #14"""". """ | mnroad_id_comment: BC981626 and BC981627 combined for testing ¦¦ lab_id: 99033 ¦¦ specimen: 99033-18c ¦¦ description: MnROAD Cores NWP 4546 Wear | 3 | Extracted Binder | 04/27/1999 | Maplewood Lab | 99033d | -18 | 12.7 | 6.35 | 60 | 987 | 0.251 | 317 | 0.261 | -18.4 | -11.8 | -21.8
BC981626 | 16-D-1990 | 16 | 120095 | -0.67 | 1998_09_21 | 45.2594 | Bituminous Core | -93.7055 | """""""6"""""""" BC core from forensic test slab - Taken in the NWP from slab #14"""". """ | mnroad_id_comment: BC981626 and BC981627 combined for testing ¦¦ lab_id: 99033 ¦¦ specimen: 99033-18c ¦¦ description: MnROAD Cores NWP 4546 Wear | 3 | Extracted Binder | 04/27/1999 | Maplewood Lab | 99033d | -18 | 12.7 | 6.35 | 120 | 987 | 0.302 | 264 | 0.282
BC981626 | 16-D-1990 | 16 | 120095 | -0.67 | 1998_09_21 | 45.2594 | Bituminous Core | -93.7055 | """""""6"""""""" BC core from forensic test slab - Taken in the NWP from slab #14"""". """ | mnroad_id_comment: BC981626 and BC981627 combined for testing ¦¦ lab_id: 99033 ¦¦ specimen: 99033-18c ¦¦ description: MnROAD Cores NWP 4546 Wear | 3 | Extracted Binder | 04/27/1999 | Maplewood Lab | 99033d | -18 | 12.7 | 6.35 | 240 | 987 | 0.374 | 213 | 0.304
BC981626 | 16-D-1990 | 16 | 120095 | -0.67 | 1998_09_21 | 45.2594 | Bituminous Core | -93.7055 | """""""6"""""""" BC core from forensic test slab - Taken in the NWP from slab #14"""". """ | mnroad_id_comment: BC981626 and BC981627 combined for testing ¦¦ lab_id: 99033 ¦¦ specimen: 99033-24c ¦¦ description: MnROAD Cores NWP 4546 Wear | 3 | Extracted Binder | 04/26/1999 | Maplewood Lab | 99033e | -24 | 12.7 | 6.35 | 8 | 997 | 0.1 | 804 | 0.142
BC981626 | 16-D-1990 | 16 | 120095 | -0.67 | 1998_09_21 | 45.2594 | Bituminous Core | -93.7055 | """""""6"""""""" BC core from forensic test slab - Taken in the NWP from slab #14"""". """ | mnroad_id_comment: BC981626 and BC981627 combined for testing ¦¦ lab_id: 99033 ¦¦ specimen: 99033-24c ¦¦ description: MnROAD Cores NWP 4546 Wear | 3 | Extracted Binder | 04/26/1999 | Maplewood Lab | 99033e | -24 | 12.7 | 6.35 | 15 | 997 | 0.11 | 731 | 0.166
BC981626 | 16-D-1990 | 16 | 120095 | -0.67 | 1998_09_21 | 45.2594 | Bituminous Core | -93.7055 | """""""6"""""""" BC core from forensic test slab - Taken in the NWP from slab #14"""". """ | mnroad_id_comment: BC981626 and BC981627 combined for testing ¦¦ lab_id: 99033 ¦¦ specimen: 99033-24c ¦¦ description: MnROAD Cores NWP 4546 Wear | 3 | Extracted Binder | 04/26/1999 | Maplewood Lab | 99033e | -24 | 12.7 | 6.35 | 30 | 998 | 0.125 | 644 | 0.193
BC981626 | 16-D-1990 | 16 | 120095 | -0.67 | 1998_09_21 | 45.2594 | Bituminous Core | -93.7055 | """""""6"""""""" BC core from forensic test slab - Taken in the NWP from slab #14"""". """ | mnroad_id_comment: BC981626 and BC981627 combined for testing ¦¦ lab_id: 99033 ¦¦ specimen: 99033-24c ¦¦ description: MnROAD Cores NWP 4546 Wear | 3 | Extracted Binder | 04/26/1999 | Maplewood Lab | 99033e | -24 | 12.7 | 6.35 | 60 | 997 | 0.144 | 558 | 0.219 | -18.4 | -11.8 | -21.8
BC981626 | 16-D-1990 | 16 | 120095 | -0.67 | 1998_09_21 | 45.2594 | Bituminous Core | -93.7055 | """""""6"""""""" BC core from forensic test slab - Taken in the NWP from slab #14"""". """ | mnroad_id_comment: BC981626 and BC981627 combined for testing ¦¦ lab_id: 99033 ¦¦ specimen: 99033-24c ¦¦ description: MnROAD Cores NWP 4546 Wear | 3 | Extracted Binder | 04/26/1999 | Maplewood Lab | 99033e | -24 | 12.7 | 6.35 | 240 | 994 | 0.202 | 397 | 0.272
BC981626 | 16-D-1990 | 16 | 120095 | -0.67 | 1998_09_21 | 45.2594 | Bituminous Core | -93.7055 | """""""6"""""""" BC core from forensic test slab - Taken in the NWP from slab #14"""". """ | mnroad_id_comment: BC981626 and BC981627 combined for testing ¦¦ lab_id: 99034 ¦¦ specimen: 99034-12c ¦¦ description: MnROAD Cores NWP 4546 Leveling | 2 | Extracted Binder | 04/29/1999 | Maplewood Lab | 99034 | -12 | 12.7 | 6.35 | 8 | 968 | 0.374 | 209 | 0.248
BC981626 | 16-D-1990 | 16 | 120095 | -0.67 | 1998_09_21 | 45.2594 | Bituminous Core | -93.7055 | """""""6"""""""" BC core from forensic test slab - Taken in the NWP from slab #14"""". """ | mnroad_id_comment: BC981626 and BC981627 combined for testing ¦¦ lab_id: 99034 ¦¦ specimen: 99034-12c ¦¦ description: MnROAD Cores NWP 4546 Leveling | 2 | Extracted Binder | 04/29/1999 | Maplewood Lab | 99034 | -12 | 12.7 | 6.35 | 15 | 966 | 0.44 | 177 | 0.266
BC981626 | 16-D-1990 | 16 | 120095 | -0.67 | 1998_09_21 | 45.2594 | Bituminous Core | -93.7055 | """""""6"""""""" BC core from forensic test slab - Taken in the NWP from slab #14"""". """ | mnroad_id_comment: BC981626 and BC981627 combined for testing ¦¦ lab_id: 99034 ¦¦ specimen: 99034-12c ¦¦ description: MnROAD Cores NWP 4546 Leveling | 2 | Extracted Binder | 04/29/1999 | Maplewood Lab | 99034 | -12 | 12.7 | 6.35 | 60 | 966 | 0.652 | 119 | 0.307 | -18 | -12.5 | -22.5
BC981626 | 16-D-1990 | 16 | 120095 | -0.67 | 1998_09_21 | 45.2594 | Bituminous Core | -93.7055 | """""""6"""""""" BC core from forensic test slab - Taken in the NWP from slab #14"""". """ | mnroad_id_comment: BC981626 and BC981627 combined for testing ¦¦ lab_id: 99034 ¦¦ specimen: 99034-12c ¦¦ description: MnROAD Cores NWP 4546 Leveling | 2 | Extracted Binder | 04/29/1999 | Maplewood Lab | 99034 | -12 | 12.7 | 6.35 | 240 | 961 | 1.022 | 75.8 | 0.347
BC981626 | 16-D-1990 | 16 | 120095 | -0.67 | 1998_09_21 | 45.2594 | Bituminous Core | -93.7055 | """""""6"""""""" BC core from forensic test slab - Taken in the NWP from slab #14"""". """ | mnroad_id_comment: BC981626 and BC981627 combined for testing ¦¦ lab_id: 99033 ¦¦ specimen: 99033-12c ¦¦ description: MnROAD Cores NWP 4546 Wear | 3 | Extracted Binder | 04/29/1999 | Maplewood Lab | 99033 | -12 | 12.7 | 6.35 | 8 | 987 | 0.287 | 277 | 0.234
BC981626 | 16-D-1990 | 16 | 120095 | -0.67 | 1998_09_21 | 45.2594 | Bituminous Core | -93.7055 | """""""6"""""""" BC core from forensic test slab - Taken in the NWP from slab #14"""". """ | mnroad_id_comment: BC981626 and BC981627 combined for testing ¦¦ lab_id: 99033 ¦¦ specimen: 99033-12c ¦¦ description: MnROAD Cores NWP 4546 Wear | 3 | Extracted Binder | 04/29/1999 | Maplewood Lab | 99033 | -12 | 12.7 | 6.35 | 60 | 984 | 0.485 | 164 | 0.289 | -18.4 | -11.8 | -21.8
BC981620 | 16-D-1990 | 16 | 120095 | -9 | 1998_09_21 | 45.2594 | Bituminous Core | -93.7055 | """""""6"""""""" BC core from forensic test slab - Taken in the WP from slab #6"""". """ | mnroad_id_comment: BC981620 and BC981621 combined for testing ¦¦ lab_id: 99021 ¦¦ specimen: 99021-18c ¦¦ description: MnROAD Cores WP 3839 Wear | 3 | Extracted Binder | 04/06/1999 | Maplewood Lab | 99021d | -18 | 12.7 | 6.35 | 60 | 975 | 0.248 | 316 | 0.259 | -17.7 | -13.2 | -23.2
BC981620 | 16-D-1990 | 16 | 120095 | -9 | 1998_09_21 | 45.2594 | Bituminous Core | -93.7055 | """""""6"""""""" BC core from forensic test slab - Taken in the WP from slab #6"""". """ | mnroad_id_comment: BC981620 and BC981621 combined for testing ¦¦ lab_id: 99021 ¦¦ specimen: 99021-18c ¦¦ description: MnROAD Cores WP 3839 Wear | 3 | Extracted Binder | 04/06/1999 | Maplewood Lab | 99021d | -18 | 12.7 | 6.35 | 120 | 975 | 0.299 | 263 | 0.278
BC981620 | 16-D-1990 | 16 | 120095 | -9 | 1998_09_21 | 45.2594 | Bituminous Core | -93.7055 | """""""6"""""""" BC core from forensic test slab - Taken in the WP from slab #6"""". """ | mnroad_id_comment: BC981620 and BC981621 combined for testing ¦¦ lab_id: 99023 ¦¦ specimen: 99023-12C ¦¦ description: MnROAD Cores WP 3839 Base | 1 | Extracted Binder | 04/19/1999 | Maplewood Lab | 99023b | -12 | 12.7 | 6.35 | 60 | 983 | 0.454 | 175 | 0.321 | -17.9 | -14 | -24
BC981620 | 16-D-1990 | 16 | 120095 | -9 | 1998_09_21 | 45.2594 | Bituminous Core | -93.7055 | """""""6"""""""" BC core from forensic test slab - Taken in the WP from slab #6"""". """ | mnroad_id_comment: BC981620 and BC981621 combined for testing ¦¦ lab_id: 99022 ¦¦ specimen: 99022-12C ¦¦ description: MnROAD Cores WP 3839 Leveling | 2 | Extracted Binder | 04/16/1999 | Maplewood Lab | 99022 | -12 | 12.7 | 6.35 | 8 | 989 | 0.346 | 230 | 0.278
BC981620 | 16-D-1990 | 16 | 120095 | -9 | 1998_09_21 | 45.2594 | Bituminous Core | -93.7055 | """""""6"""""""" BC core from forensic test slab - Taken in the WP from slab #6"""". """ | mnroad_id_comment: BC981620 and BC981621 combined for testing ¦¦ lab_id: 99022 ¦¦ specimen: 99022-12C ¦¦ description: MnROAD Cores WP 3839 Leveling | 2 | Extracted Binder | 04/16/1999 | Maplewood Lab | 99022 | -12 | 12.7 | 6.35 | 60 | 986 | 0.642 | 124 | 0.337 | -18.6 | -16.2 | -26.2
BC981620 | 16-D-1990 | 16 | 120095 | -9 | 1998_09_21 | 45.2594 | Bituminous Core | -93.7055 | """""""6"""""""" BC core from forensic test slab - Taken in the WP from slab #6"""". """ | mnroad_id_comment: BC981620 and BC981621 combined for testing ¦¦ lab_id: 99022 ¦¦ specimen: 99022-12C ¦¦ description: MnROAD Cores WP 3839 Leveling | 2 | Extracted Binder | 04/16/1999 | Maplewood Lab | 99022b | -12 | 12.7 | 6.35 | 8 | 986 | 0.336 | 237 | 0.283
BC981620 | 16-D-1990 | 16 | 120095 | -9 | 1998_09_21 | 45.2594 | Bituminous Core | -93.7055 | """""""6"""""""" BC core from forensic test slab - Taken in the WP from slab #6"""". """ | mnroad_id_comment: BC981620 and BC981621 combined for testing ¦¦ lab_id: 99022 ¦¦ specimen: 99022-12C ¦¦ description: MnROAD Cores WP 3839 Leveling | 2 | Extracted Binder | 04/16/1999 | Maplewood Lab | 99022b | -12 | 12.7 | 6.35 | 30 | 985 | 0.502 | 158 | 0.327
BC981620 | 16-D-1990 | 16 | 120095 | -9 | 1998_09_21 | 45.2594 | Bituminous Core | -93.7055 | """""""6"""""""" BC core from forensic test slab - Taken in the WP from slab #6"""". """ | mnroad_id_comment: BC981620 and BC981621 combined for testing ¦¦ lab_id: 99022 ¦¦ specimen: 99022-12C ¦¦ description: MnROAD Cores WP 3839 Leveling | 2 | Extracted Binder | 04/16/1999 | Maplewood Lab | 99022b | -12 | 12.7 | 6.35 | 240 | 978 | 1.059 | 74.5 | 0.397
BC981620 | 16-D-1990 | 16 | 120095 | -9 | 1998_09_21 | 45.2594 | Bituminous Core | -93.7055 | """""""6"""""""" BC core from forensic test slab - Taken in the WP from slab #6"""". """ | mnroad_id_comment: BC981620 and BC981621 combined for testing ¦¦ lab_id: 99022 ¦¦ specimen: 99022-18C ¦¦ description: MnROAD Cores WP 3839 Leveling | 2 | Extracted Binder | 04/15/1999 | Maplewood Lab | 99022d | -18 | 12.7 | 6.35 | 30 | 976 | 0.21 | 375 | 0.251
BC981620 | 16-D-1990 | 16 | 120095 | -9 | 1998_09_21 | 45.2594 | Bituminous Core | -93.7055 | """""""6"""""""" BC core from forensic test slab - Taken in the WP from slab #6"""". """ | mnroad_id_comment: BC981620 and BC981621 combined for testing ¦¦ lab_id: 99022 ¦¦ specimen: 99022-18C ¦¦ description: MnROAD Cores WP 3839 Leveling | 2 | Extracted Binder | 04/15/1999 | Maplewood Lab | 99022d | -18 | 12.7 | 6.35 | 120 | 976 | 0.307 | 256 | 0.300
BC981620 | 16-D-1990 | 16 | 120095 | -9 | 1998_09_21 | 45.2594 | Bituminous Core | -93.7055 | """""""6"""""""" BC core from forensic test slab - Taken in the WP from slab #6"""". """ | mnroad_id_comment: BC981620 and BC981621 combined for testing ¦¦ lab_id: 99023 ¦¦ specimen: 99023-18C ¦¦ description: MnROAD Cores WP 3839 Base | 1 | Extracted Binder | 04/15/1999 | Maplewood Lab | 99023d | -18 | 12.7 | 6.35 | 60 | 978 | 0.28 | 282 | 0.257 | -17.9 | -14 | -24
BC981620 | 16-D-1990 | 16 | 120095 | -9 | 1998_09_21 | 45.2594 | Bituminous Core | -93.7055 | """""""6"""""""" BC core from forensic test slab - Taken in the WP from slab #6"""". """ | mnroad_id_comment: BC981620 and BC981621 combined for testing ¦¦ lab_id: 99023 ¦¦ specimen: 99023-12C ¦¦ description: MnROAD Cores WP 3839 Base | 1 | Extracted Binder | 04/19/1999 | Maplewood Lab | 99023b | -12 | 12.7 | 6.35 | 240 | 978 | 0.727 | 108 | 0.366
BC981620 | 16-D-1990 | 16 | 120095 | -9 | 1998_09_21 | 45.2594 | Bituminous Core | -93.7055 | """""""6"""""""" BC core from forensic test slab - Taken in the WP from slab #6"""". """ | mnroad_id_comment: BC981620 and BC981621 combined for testing ¦¦ lab_id: 99022 ¦¦ specimen: 99022-12C ¦¦ description: MnROAD Cores WP 3839 Leveling | 2 | Extracted Binder | 04/16/1999 | Maplewood Lab | 99022 | -12 | 12.7 | 6.35 | 15 | 988 | 0.415 | 192 | 0.296
BC981620 | 16-D-1990 | 16 | 120095 | -9 | 1998_09_21 | 45.2594 | Bituminous Core | -93.7055 | """""""6"""""""" BC core from forensic test slab - Taken in the WP from slab #6"""". """ | mnroad_id_comment: BC981620 and BC981621 combined for testing ¦¦ lab_id: 99022 ¦¦ specimen: 99022-12C ¦¦ description: MnROAD Cores WP 3839 Leveling | 2 | Extracted Binder | 04/16/1999 | Maplewood Lab | 99022 | -12 | 12.7 | 6.35 | 30 | 988 | 0.513 | 155 | 0.317
BC981620 | 16-D-1990 | 16 | 120095 | -9 | 1998_09_21 | 45.2594 | Bituminous Core | -93.7055 | """""""6"""""""" BC core from forensic test slab - Taken in the WP from slab #6"""". """ | mnroad_id_comment: BC981620 and BC981621 combined for testing ¦¦ lab_id: 99022 ¦¦ specimen: 99022-12C ¦¦ description: MnROAD Cores WP 3839 Leveling | 2 | Extracted Binder | 04/16/1999 | Maplewood Lab | 99022 | -12 | 12.7 | 6.35 | 120 | 985 | 0.814 | 97.6 | 0.358
BC981620 | 16-D-1990 | 16 | 120095 | -9 | 1998_09_21 | 45.2594 | Bituminous Core | -93.7055 | """""""6"""""""" BC core from forensic test slab - Taken in the WP from slab #6"""". """ | mnroad_id_comment: BC981620 and BC981621 combined for testing ¦¦ lab_id: 99022 ¦¦ specimen: 99022-12C ¦¦ description: MnROAD Cores WP 3839 Leveling | 2 | Extracted Binder | 04/16/1999 | Maplewood Lab | 99022 | -12 | 12.7 | 6.35 | 240 | 982 | 1.051 | 75.3 | 0.378
BC981620 | 16-D-1990 | 16 | 120095 | -9 | 1998_09_21 | 45.2594 | Bituminous Core | -93.7055 | """""""6"""""""" BC core from forensic test slab - Taken in the WP from slab #6"""". """ | mnroad_id_comment: BC981620 and BC981621 combined for testing ¦¦ lab_id: 99022 ¦¦ specimen: 99022-12C ¦¦ description: MnROAD Cores WP 3839 Leveling | 2 | Extracted Binder | 04/16/1999 | Maplewood Lab | 99022b | -12 | 12.7 | 6.35 | 15 | 986 | 0.404 | 197 | 0.304
BC981620 | 16-D-1990 | 16 | 120095 | -9 | 1998_09_21 | 45.2594 | Bituminous Core | -93.7055 | """""""6"""""""" BC core from forensic test slab - Taken in the WP from slab #6"""". """ | mnroad_id_comment: BC981620 and BC981621 combined for testing ¦¦ lab_id: 99022 ¦¦ specimen: 99022-12C ¦¦ description: MnROAD Cores WP 3839 Leveling | 2 | Extracted Binder | 04/16/1999 | Maplewood Lab | 99022b | -12 | 12.7 | 6.35 | 60 | 984 | 0.635 | 125 | 0.350 | -18.6 | -16.2 | -26.2
BC981620 | 16-D-1990 | 16 | 120095 | -9 | 1998_09_21 | 45.2594 | Bituminous Core | -93.7055 | """""""6"""""""" BC core from forensic test slab - Taken in the WP from slab #6"""". """ | mnroad_id_comment: BC981620 and BC981621 combined for testing ¦¦ lab_id: 99022 ¦¦ specimen: 99022-12C ¦¦ description: MnROAD Cores WP 3839 Leveling | 2 | Extracted Binder | 04/16/1999 | Maplewood Lab | 99022b | -12 | 12.7 | 6.35 | 120 | 982 | 0.815 | 97.2 | 0.373
BC981620 | 16-D-1990 | 16 | 120095 | -9 | 1998_09_21 | 45.2594 | Bituminous Core | -93.7055 | """""""6"""""""" BC core from forensic test slab - Taken in the WP from slab #6"""". """ | mnroad_id_comment: BC981620 and BC981621 combined for testing ¦¦ lab_id: 99022 ¦¦ specimen: 99022-18C ¦¦ description: MnROAD Cores WP 3839 Leveling | 2 | Extracted Binder | 04/15/1999 | Maplewood Lab | 99022d | -18 | 12.7 | 6.35 | 8 | 976 | 0.155 | 508 | 0.205
BC981620 | 16-D-1990 | 16 | 120095 | -9 | 1998_09_21 | 45.2594 | Bituminous Core | -93.7055 | """""""6"""""""" BC core from forensic test slab - Taken in the WP from slab #6"""". """ | mnroad_id_comment: BC981620 and BC981621 combined for testing ¦¦ lab_id: 99022 ¦¦ specimen: 99022-18C ¦¦ description: MnROAD Cores WP 3839 Leveling | 2 | Extracted Binder | 04/15/1999 | Maplewood Lab | 99022d | -18 | 12.7 | 6.35 | 15 | 975 | 0.178 | 442 | 0.227
BC981620 | 16-D-1990 | 16 | 120095 | -9 | 1998_09_21 | 45.2594 | Bituminous Core | -93.7055 | """""""6"""""""" BC core from forensic test slab - Taken in the WP from slab #6"""". """ | mnroad_id_comment: BC981620 and BC981621 combined for testing ¦¦ lab_id: 99022 ¦¦ specimen: 99022-18C ¦¦ description: MnROAD Cores WP 3839 Leveling | 2 | Extracted Binder | 04/15/1999 | Maplewood Lab | 99022d | -18 | 12.7 | 6.35 | 60 | 976 | 0.252 | 312 | 0.276 | -18.6 | -16.2 | -26.2
BC981620 | 16-D-1990 | 16 | 120095 | -9 | 1998_09_21 | 45.2594 | Bituminous Core | -93.7055 | """""""6"""""""" BC core from forensic test slab - Taken in the WP from slab #6"""". """ | mnroad_id_comment: BC981620 and BC981621 combined for testing ¦¦ lab_id: 99022 ¦¦ specimen: 99022-18C ¦¦ description: MnROAD Cores WP 3839 Leveling | 2 | Extracted Binder | 04/15/1999 | Maplewood Lab | 99022d | -18 | 12.7 | 6.35 | 240 | 976 | 0.383 | 205 | 0.325
BC981620 | 16-D-1990 | 16 | 120095 | -9 | 1998_09_21 | 45.2594 | Bituminous Core | -93.7055 | """""""6"""""""" BC core from forensic test slab - Taken in the WP from slab #6"""". """ | mnroad_id_comment: BC981620 and BC981621 combined for testing ¦¦ lab_id: 99022 ¦¦ specimen: 99022-18C ¦¦ description: MnROAD Cores WP 3839 Leveling | 2 | Extracted Binder | 04/15/1999 | Maplewood Lab | 99022e | -18 | 12.7 | 6.35 | 8 | 985 | 0.194 | 409 | 0.226
BC981620 | 16-D-1990 | 16 | 120095 | -9 | 1998_09_21 | 45.2594 | Bituminous Core | -93.7055 | """""""6"""""""" BC core from forensic test slab - Taken in the WP from slab #6"""". """ | mnroad_id_comment: BC981620 and BC981621 combined for testing ¦¦ lab_id: 99022 ¦¦ specimen: 99022-18C ¦¦ description: MnROAD Cores WP 3839 Leveling | 2 | Extracted Binder | 04/15/1999 | Maplewood Lab | 99022e | -18 | 12.7 | 6.35 | 15 | 986 | 0.225 | 353 | 0.245
BC981620 | 16-D-1990 | 16 | 120095 | -9 | 1998_09_21 | 45.2594 | Bituminous Core | -93.7055 | """""""6"""""""" BC core from forensic test slab - Taken in the WP from slab #6"""". """ | mnroad_id_comment: BC981620 and BC981621 combined for testing ¦¦ lab_id: 99022 ¦¦ specimen: 99022-18C ¦¦ description: MnROAD Cores WP 3839 Leveling | 2 | Extracted Binder | 04/15/1999 | Maplewood Lab | 99022e | -18 | 12.7 | 6.35 | 30 | 982 | 0.267 | 297 | 0.265
BC981620 | 16-D-1990 | 16 | 120095 | -9 | 1998_09_21 | 45.2594 | Bituminous Core | -93.7055 | """""""6"""""""" BC core from forensic test slab - Taken in the WP from slab #6"""". """ | mnroad_id_comment: BC981620 and BC981621 combined for testing ¦¦ lab_id: 99022 ¦¦ specimen: 99022-18C ¦¦ description: MnROAD Cores WP 3839 Leveling | 2 | Extracted Binder | 04/15/1999 | Maplewood Lab | 99022e | -18 | 12.7 | 6.35 | 60 | 981 | 0.324 | 244 | 0.286 | -18.6 | -16.2 | -26.2
BC981620 | 16-D-1990 | 16 | 120095 | -9 | 1998_09_21 | 45.2594 | Bituminous Core | -93.7055 | """""""6"""""""" BC core from forensic test slab - Taken in the WP from slab #6"""". """ | mnroad_id_comment: BC981620 and BC981621 combined for testing ¦¦ lab_id: 99022 ¦¦ specimen: 99022-18C ¦¦ description: MnROAD Cores WP 3839 Leveling | 2 | Extracted Binder | 04/15/1999 | Maplewood Lab | 99022e | -18 | 12.7 | 6.35 | 120 | 981 | 0.397 | 199 | 0.307
BC981620 | 16-D-1990 | 16 | 120095 | -9 | 1998_09_21 | 45.2594 | Bituminous Core | -93.7055 | """""""6"""""""" BC core from forensic test slab - Taken in the WP from slab #6"""". """ | mnroad_id_comment: BC981620 and BC981621 combined for testing ¦¦ lab_id: 99022 ¦¦ specimen: 99022-18C ¦¦ description: MnROAD Cores WP 3839 Leveling | 2 | Extracted Binder | 04/15/1999 | Maplewood Lab | 99022e | -18 | 12.7 | 6.35 | 240 | 980 | 0.494 | 160 | 0.328
BC981620 | 16-D-1990 | 16 | 120095 | -9 | 1998_09_21 | 45.2594 | Bituminous Core | -93.7055 | """""""6"""""""" BC core from forensic test slab - Taken in the WP from slab #6"""". """ | mnroad_id_comment: BC981620 and BC981621 combined for testing ¦¦ lab_id: 99023 ¦¦ specimen: 99023-12C ¦¦ description: MnROAD Cores WP 3839 Base | 1 | Extracted Binder | 04/16/1999 | Maplewood Lab | 99023 | -12 | 12.7 | 6.35 | 8 | 993 | 0.303 | 264 | 0.250
BC981620 | 16-D-1990 | 16 | 120095 | -9 | 1998_09_21 | 45.2594 | Bituminous Core | -93.7055 | """""""6"""""""" BC core from forensic test slab - Taken in the WP from slab #6"""". """ | mnroad_id_comment: BC981620 and BC981621 combined for testing ¦¦ lab_id: 99023 ¦¦ specimen: 99023-12C ¦¦ description: MnROAD Cores WP 3839 Base | 1 | Extracted Binder | 04/16/1999 | Maplewood Lab | 99023 | -12 | 12.7 | 6.35 | 30 | 991 | 0.436 | 183 | 0.296
BC981620 | 16-D-1990 | 16 | 120095 | -9 | 1998_09_21 | 45.2594 | Bituminous Core | -93.7055 | """""""6"""""""" BC core from forensic test slab - Taken in the WP from slab #6"""". """ | mnroad_id_comment: BC981620 and BC981621 combined for testing ¦¦ lab_id: 99023 ¦¦ specimen: 99023-12C ¦¦ description: MnROAD Cores WP 3839 Base | 1 | Extracted Binder | 04/16/1999 | Maplewood Lab | 99023 | -12 | 12.7 | 6.35 | 120 | 989 | 0.675 | 118 | 0.346
BC981620 | 16-D-1990 | 16 | 120095 | -9 | 1998_09_21 | 45.2594 | Bituminous Core | -93.7055 | """""""6"""""""" BC core from forensic test slab - Taken in the WP from slab #6"""". """ | mnroad_id_comment: BC981620 and BC981621 combined for testing ¦¦ lab_id: 99023 ¦¦ specimen: 99023-12C ¦¦ description: MnROAD Cores WP 3839 Base | 1 | Extracted Binder | 04/16/1999 | Maplewood Lab | 99023 | -12 | 12.7 | 6.35 | 240 | 987 | 0.868 | 91.7 | 0.370
BC981620 | 16-D-1990 | 16 | 120095 | -9 | 1998_09_21 | 45.2594 | Bituminous Core | -93.7055 | """""""6"""""""" BC core from forensic test slab - Taken in the WP from slab #6"""". """ | mnroad_id_comment: BC981620 and BC981621 combined for testing ¦¦ lab_id: 99023 ¦¦ specimen: 99023-12C ¦¦ description: MnROAD Cores WP 3839 Base | 1 | Extracted Binder | 04/19/1999 | Maplewood Lab | 99023b | -12 | 12.7 | 6.35 | 15 | 984 | 0.301 | 264 | 0.276
BC981620 | 16-D-1990 | 16 | 120095 | -9 | 1998_09_21 | 45.2594 | Bituminous Core | -93.7055 | """""""6"""""""" BC core from forensic test slab - Taken in the WP from slab #6"""". """ | mnroad_id_comment: BC981620 and BC981621 combined for testing ¦¦ lab_id: 99023 ¦¦ specimen: 99023-12C ¦¦ description: MnROAD Cores WP 3839 Base | 1 | Extracted Binder | 04/19/1999 | Maplewood Lab | 99023b | -12 | 12.7 | 6.35 | 30 | 984 | 0.367 | 216 | 0.298
BC981620 | 16-D-1990 | 16 | 120095 | -9 | 1998_09_21 | 45.2594 | Bituminous Core | -93.7055 | """""""6"""""""" BC core from forensic test slab - Taken in the WP from slab #6"""". """ | mnroad_id_comment: BC981620 and BC981621 combined for testing ¦¦ lab_id: 99023 ¦¦ specimen: 99023-12C ¦¦ description: MnROAD Cores WP 3839 Base | 1 | Extracted Binder | 04/19/1999 | Maplewood Lab | 99023b | -12 | 12.7 | 6.35 | 120 | 980 | 0.57 | 139 | 0.343
BC981620 | 16-D-1990 | 16 | 120095 | -9 | 1998_09_21 | 45.2594 | Bituminous Core | -93.7055 | """""""6"""""""" BC core from forensic test slab - Taken in the WP from slab #6"""". """ | mnroad_id_comment: BC981620 and BC981621 combined for testing ¦¦ lab_id: 99021 ¦¦ specimen: 99021-12c ¦¦ description: MnROAD Cores WP 3839 Wear | 3 | Extracted Binder | 04/09/1999 | Maplewood Lab | 99021 | -12 | 12.7 | 6.35 | 8 | 983 | 0.275 | 288 | 0.245
BC981620 | 16-D-1990 | 16 | 120095 | -9 | 1998_09_21 | 45.2594 | Bituminous Core | -93.7055 | """""""6"""""""" BC core from forensic test slab - Taken in the WP from slab #6"""". """ | mnroad_id_comment: BC981620 and BC981621 combined for testing ¦¦ lab_id: 99021 ¦¦ specimen: 99021-18c ¦¦ description: MnROAD Cores WP 3839 Wear | 3 | Extracted Binder | 04/06/1999 | Maplewood Lab | 99021 | -18 | 12.7 | 6.35 | 15 | 978 | 0.186 | 424 | 0.221
BC981620 | 16-D-1990 | 16 | 120095 | -9 | 1998_09_21 | 45.2594 | Bituminous Core | -93.7055 | """""""6"""""""" BC core from forensic test slab - Taken in the WP from slab #6"""". """ | mnroad_id_comment: BC981620 and BC981621 combined for testing ¦¦ lab_id: 99021 ¦¦ specimen: 99021-12c ¦¦ description: MnROAD Cores WP 3839 Wear | 3 | Extracted Binder | 04/09/1999 | Maplewood Lab | 99021 | -12 | 12.7 | 6.35 | 60 | 981 | 0.479 | 165 | 0.309 | -17.7 | -13.2 | -23.2
BC981620 | 16-D-1990 | 16 | 120095 | -9 | 1998_09_21 | 45.2594 | Bituminous Core | -93.7055 | """""""6"""""""" BC core from forensic test slab - Taken in the WP from slab #6"""". """ | mnroad_id_comment: BC981620 and BC981621 combined for testing ¦¦ lab_id: 99021 ¦¦ specimen: 99021-18c ¦¦ description: MnROAD Cores WP 3839 Wear | 3 | Extracted Binder | 04/06/1999 | Maplewood Lab | 99021 | -18 | 12.7 | 6.35 | 120 | 976 | 0.316 | 249 | 0.294
BC981620 | 16-D-1990 | 16 | 120095 | -9 | 1998_09_21 | 45.2594 | Bituminous Core | -93.7055 | """""""6"""""""" BC core from forensic test slab - Taken in the WP from slab #6"""". """ | mnroad_id_comment: BC981620 and BC981621 combined for testing ¦¦ lab_id: 99021 ¦¦ specimen: 99021-18c ¦¦ description: MnROAD Cores WP 3839 Wear | 3 | Extracted Binder | 04/06/1999 | Maplewood Lab | 99021 | -18 | 12.7 | 6.35 | 240 | 974 | 0.39 | 201 | 0.318
BC981620 | 16-D-1990 | 16 | 120095 | -9 | 1998_09_21 | 45.2594 | Bituminous Core | -93.7055 | """""""6"""""""" BC core from forensic test slab - Taken in the WP from slab #6"""". """ | mnroad_id_comment: BC981620 and BC981621 combined for testing ¦¦ lab_id: 99021 ¦¦ specimen: 99021-18c ¦¦ description: MnROAD Cores WP 3839 Wear | 3 | Extracted Binder | 04/06/1999 | Maplewood Lab | 99021d | -18 | 12.7 | 6.35 | 30 | 975 | 0.209 | 376 | 0.239
BC981620 | 16-D-1990 | 16 | 120095 | -9 | 1998_09_21 | 45.2594 | Bituminous Core | -93.7055 | """""""6"""""""" BC core from forensic test slab - Taken in the WP from slab #6"""". """ | mnroad_id_comment: BC981620 and BC981621 combined for testing ¦¦ lab_id: 99021 ¦¦ specimen: 99021-18c ¦¦ description: MnROAD Cores WP 3839 Wear | 3 | Extracted Binder | 04/06/1999 | Maplewood Lab | 99021d | -18 | 12.7 | 6.35 | 240 | 975 | 0.365 | 215 | 0.298
BC981620 | 16-D-1990 | 16 | 120095 | -9 | 1998_09_21 | 45.2594 | Bituminous Core | -93.7055 | """""""6"""""""" BC core from forensic test slab - Taken in the WP from slab #6"""". """ | mnroad_id_comment: BC981620 and BC981621 combined for testing ¦¦ lab_id: 99023 ¦¦ specimen: 99023-12C ¦¦ description: MnROAD Cores WP 3839 Base | 1 | Extracted Binder | 04/16/1999 | Maplewood Lab | 99023 | -12 | 12.7 | 6.35 | 15 | 992 | 0.358 | 223 | 0.272
BC981620 | 16-D-1990 | 16 | 120095 | -9 | 1998_09_21 | 45.2594 | Bituminous Core | -93.7055 | """""""6"""""""" BC core from forensic test slab - Taken in the WP from slab #6"""". """ | mnroad_id_comment: BC981620 and BC981621 combined for testing ¦¦ lab_id: 99023 ¦¦ specimen: 99023-12C ¦¦ description: MnROAD Cores WP 3839 Base | 1 | Extracted Binder | 04/16/1999 | Maplewood Lab | 99023 | -12 | 12.7 | 6.35 | 60 | 990 | 0.537 | 149 | 0.321 | -17.9 | -14 | -24
BC981620 | 16-D-1990 | 16 | 120095 | -9 | 1998_09_21 | 45.2594 | Bituminous Core | -93.7055 | """""""6"""""""" BC core from forensic test slab - Taken in the WP from slab #6"""". """ | mnroad_id_comment: BC981620 and BC981621 combined for testing ¦¦ lab_id: 99023 ¦¦ specimen: 99023-12C ¦¦ description: MnROAD Cores WP 3839 Base | 1 | Extracted Binder | 04/19/1999 | Maplewood Lab | 99023b | -12 | 12.7 | 6.35 | 8 | 986 | 0.255 | 312 | 0.256
BC981620 | 16-D-1990 | 16 | 120095 | -9 | 1998_09_21 | 45.2594 | Bituminous Core | -93.7055 | """""""6"""""""" BC core from forensic test slab - Taken in the WP from slab #6"""". """ | mnroad_id_comment: BC981620 and BC981621 combined for testing ¦¦ lab_id: 99023 ¦¦ specimen: 99023-18C ¦¦ description: MnROAD Cores WP 3839 Base | 1 | Extracted Binder | 04/15/1999 | Maplewood Lab | 99023c | -18 | 12.7 | 6.35 | 8 | 982 | 0.153 | 518 | 0.209
BC981620 | 16-D-1990 | 16 | 120095 | -9 | 1998_09_21 | 45.2594 | Bituminous Core | -93.7055 | """""""6"""""""" BC core from forensic test slab - Taken in the WP from slab #6"""". """ | mnroad_id_comment: BC981620 and BC981621 combined for testing ¦¦ lab_id: 99023 ¦¦ specimen: 99023-18C ¦¦ description: MnROAD Cores WP 3839 Base | 1 | Extracted Binder | 04/15/1999 | Maplewood Lab | 99023c | -18 | 12.7 | 6.35 | 15 | 981 | 0.177 | 447 | 0.225
BC981620 | 16-D-1990 | 16 | 120095 | -9 | 1998_09_21 | 45.2594 | Bituminous Core | -93.7055 | """""""6"""""""" BC core from forensic test slab - Taken in the WP from slab #6"""". """ | mnroad_id_comment: BC981620 and BC981621 combined for testing ¦¦ lab_id: 99023 ¦¦ specimen: 99023-18C ¦¦ description: MnROAD Cores WP 3839 Base | 1 | Extracted Binder | 04/15/1999 | Maplewood Lab | 99023c | -18 | 12.7 | 6.35 | 30 | 982 | 0.207 | 383 | 0.242
BC981620 | 16-D-1990 | 16 | 120095 | -9 | 1998_09_21 | 45.2594 | Bituminous Core | -93.7055 | """""""6"""""""" BC core from forensic test slab - Taken in the WP from slab #6"""". """ | mnroad_id_comment: BC981620 and BC981621 combined for testing ¦¦ lab_id: 99023 ¦¦ specimen: 99023-18C ¦¦ description: MnROAD Cores WP 3839 Base | 1 | Extracted Binder | 04/15/1999 | Maplewood Lab | 99023c | -18 | 12.7 | 6.35 | 60 | 981 | 0.245 | 323 | 0.259 | -17.9 | -14 | -24
BC981620 | 16-D-1990 | 16 | 120095 | -9 | 1998_09_21 | 45.2594 | Bituminous Core | -93.7055 | """""""6"""""""" BC core from forensic test slab - Taken in the WP from slab #6"""". """ | mnroad_id_comment: BC981620 and BC981621 combined for testing ¦¦ lab_id: 99023 ¦¦ specimen: 99023-18C ¦¦ description: MnROAD Cores WP 3839 Base | 1 | Extracted Binder | 04/15/1999 | Maplewood Lab | 99023c | -18 | 12.7 | 6.35 | 120 | 982 | 0.296 | 267 | 0.276
BC981620 | 16-D-1990 | 16 | 120095 | -9 | 1998_09_21 | 45.2594 | Bituminous Core | -93.7055 | """""""6"""""""" BC core from forensic test slab - Taken in the WP from slab #6"""". """ | mnroad_id_comment: BC981620 and BC981621 combined for testing ¦¦ lab_id: 99023 ¦¦ specimen: 99023-18C ¦¦ description: MnROAD Cores WP 3839 Base | 1 | Extracted Binder | 04/15/1999 | Maplewood Lab | 99023c | -18 | 12.7 | 6.35 | 240 | 980 | 0.361 | 219 | 0.294
BC981620 | 16-D-1990 | 16 | 120095 | -9 | 1998_09_21 | 45.2594 | Bituminous Core | -93.7055 | """""""6"""""""" BC core from forensic test slab - Taken in the WP from slab #6"""". """ | mnroad_id_comment: BC981620 and BC981621 combined for testing ¦¦ lab_id: 99023 ¦¦ specimen: 99023-18C ¦¦ description: MnROAD Cores WP 3839 Base | 1 | Extracted Binder | 04/15/1999 | Maplewood Lab | 99023d | -18 | 12.7 | 6.35 | 8 | 976 | 0.177 | 445 | 0.199
BC981620 | 16-D-1990 | 16 | 120095 | -9 | 1998_09_21 | 45.2594 | Bituminous Core | -93.7055 | """""""6"""""""" BC core from forensic test slab - Taken in the WP from slab #6"""". """ | mnroad_id_comment: BC981620 and BC981621 combined for testing ¦¦ lab_id: 99023 ¦¦ specimen: 99023-18C ¦¦ description: MnROAD Cores WP 3839 Base | 1 | Extracted Binder | 04/15/1999 | Maplewood Lab | 99023d | -18 | 12.7 | 6.35 | 15 | 977 | 0.202 | 390 | 0.217
BC981620 | 16-D-1990 | 16 | 120095 | -9 | 1998_09_21 | 45.2594 | Bituminous Core | -93.7055 | """""""6"""""""" BC core from forensic test slab - Taken in the WP from slab #6"""". """ | mnroad_id_comment: BC981620 and BC981621 combined for testing ¦¦ lab_id: 99023 ¦¦ specimen: 99023-18C ¦¦ description: MnROAD Cores WP 3839 Base | 1 | Extracted Binder | 04/15/1999 | Maplewood Lab | 99023d | -18 | 12.7 | 6.35 | 30 | 978 | 0.237 | 333 | 0.237
BC981620 | 16-D-1990 | 16 | 120095 | -9 | 1998_09_21 | 45.2594 | Bituminous Core | -93.7055 | """""""6"""""""" BC core from forensic test slab - Taken in the WP from slab #6"""". """ | mnroad_id_comment: BC981620 and BC981621 combined for testing ¦¦ lab_id: 99023 ¦¦ specimen: 99023-18C ¦¦ description: MnROAD Cores WP 3839 Base | 1 | Extracted Binder | 04/15/1999 | Maplewood Lab | 99023d | -18 | 12.7 | 6.35 | 120 | 978 | 0.338 | 233 | 0.277
BC981620 | 16-D-1990 | 16 | 120095 | -9 | 1998_09_21 | 45.2594 | Bituminous Core | -93.7055 | """""""6"""""""" BC core from forensic test slab - Taken in the WP from slab #6"""". """ | mnroad_id_comment: BC981620 and BC981621 combined for testing ¦¦ lab_id: 99023 ¦¦ specimen: 99023-18C ¦¦ description: MnROAD Cores WP 3839 Base | 1 | Extracted Binder | 04/15/1999 | Maplewood Lab | 99023d | -18 | 12.7 | 6.35 | 240 | 977 | 0.411 | 192 | 0.296
BC981620 | 16-D-1990 | 16 | 120095 | -9 | 1998_09_21 | 45.2594 | Bituminous Core | -93.7055 | """""""6"""""""" BC core from forensic test slab - Taken in the WP from slab #6"""". """ | mnroad_id_comment: BC981620 and BC981621 combined for testing ¦¦ lab_id: 99021 ¦¦ specimen: 99021-18c ¦¦ description: MnROAD Cores WP 3839 Wear | 3 | Extracted Binder | 04/06/1999 | Maplewood Lab | 99021 | -18 | 12.7 | 6.35 | 8 | 978 | 0.162 | 487 | 0.199
BC981620 | 16-D-1990 | 16 | 120095 | -9 | 1998_09_21 | 45.2594 | Bituminous Core | -93.7055 | """""""6"""""""" BC core from forensic test slab - Taken in the WP from slab #6"""". """ | mnroad_id_comment: BC981620 and BC981621 combined for testing ¦¦ lab_id: 99021 ¦¦ specimen: 99021-12c ¦¦ description: MnROAD Cores WP 3839 Wear | 3 | Extracted Binder | 04/09/1999 | Maplewood Lab | 99021 | -12 | 12.7 | 6.35 | 15 | 982 | 0.323 | 245 | 0.265
BC981620 | 16-D-1990 | 16 | 120095 | -9 | 1998_09_21 | 45.2594 | Bituminous Core | -93.7055 | """""""6"""""""" BC core from forensic test slab - Taken in the WP from slab #6"""". """ | mnroad_id_comment: BC981620 and BC981621 combined for testing ¦¦ lab_id: 99021 ¦¦ specimen: 99021-12c ¦¦ description: MnROAD Cores WP 3839 Wear | 3 | Extracted Binder | 04/09/1999 | Maplewood Lab | 99021 | -12 | 12.7 | 6.35 | 30 | 982 | 0.391 | 203 | 0.287
BC981620 | 16-D-1990 | 16 | 120095 | -9 | 1998_09_21 | 45.2594 | Bituminous Core | -93.7055 | """""""6"""""""" BC core from forensic test slab - Taken in the WP from slab #6"""". """ | mnroad_id_comment: BC981620 and BC981621 combined for testing ¦¦ lab_id: 99021 ¦¦ specimen: 99021-18c ¦¦ description: MnROAD Cores WP 3839 Wear | 3 | Extracted Binder | 04/06/1999 | Maplewood Lab | 99021 | -18 | 12.7 | 6.35 | 30 | 977 | 0.217 | 363 | 0.245
BC981620 | 16-D-1990 | 16 | 120095 | -9 | 1998_09_21 | 45.2594 | Bituminous Core | -93.7055 | """""""6"""""""" BC core from forensic test slab - Taken in the WP from slab #6"""". """ | mnroad_id_comment: BC981620 and BC981621 combined for testing ¦¦ lab_id: 99021 ¦¦ specimen: 99021-18c ¦¦ description: MnROAD Cores WP 3839 Wear | 3 | Extracted Binder | 04/06/1999 | Maplewood Lab | 99021 | -18 | 12.7 | 6.35 | 60 | 977 | 0.26 | 303 | 0.270 | -17.7 | -13.2 | -23.2
BC981620 | 16-D-1990 | 16 | 120095 | -9 | 1998_09_21 | 45.2594 | Bituminous Core | -93.7055 | """""""6"""""""" BC core from forensic test slab - Taken in the WP from slab #6"""". """ | mnroad_id_comment: BC981620 and BC981621 combined for testing ¦¦ lab_id: 99021 ¦¦ specimen: 99021-12c ¦¦ description: MnROAD Cores WP 3839 Wear | 3 | Extracted Binder | 04/09/1999 | Maplewood Lab | 99021 | -12 | 12.7 | 6.35 | 120 | 980 | 0.597 | 132 | 0.330
BC981620 | 16-D-1990 | 16 | 120095 | -9 | 1998_09_21 | 45.2594 | Bituminous Core | -93.7055 | """""""6"""""""" BC core from forensic test slab - Taken in the WP from slab #6"""". """ | mnroad_id_comment: BC981620 and BC981621 combined for testing ¦¦ lab_id: 99021 ¦¦ specimen: 99021-12c ¦¦ description: MnROAD Cores WP 3839 Wear | 3 | Extracted Binder | 04/09/1999 | Maplewood Lab | 99021 | -12 | 12.7 | 6.35 | 240 | 978 | 0.756 | 104 | 0.352
BC981701 | 17-D-1990 | 17 | 120630 | -2.67 | 1998_09_21 | 45.2585 | Bituminous Core | -93.7039 | """""""6"""""""" BC core from forensic test slab - Taken in the WP from slab #14"""". """ | mnroad_id_comment: BC981701 and BC981704 combined for testing ¦¦ lab_id: 99029 ¦¦ specimen: 99029-18c ¦¦ description: MnROAD Cores WP 8083 Base | 1 | Extracted Binder | 04/21/1999 | Maplewood Lab | 99029c | -18 | 12.7 | 6.35 | 120 | 985 | 0.302 | 263 | 0.298
BC981701 | 17-D-1990 | 17 | 120630 | -2.67 | 1998_09_21 | 45.2585 | Bituminous Core | -93.7039 | """""""6"""""""" BC core from forensic test slab - Taken in the WP from slab #14"""". """ | mnroad_id_comment: BC981701 and BC981704 combined for testing ¦¦ lab_id: 99029 ¦¦ specimen: 99029-18c ¦¦ description: MnROAD Cores WP 8083 Base | 1 | Extracted Binder | 04/21/1999 | Maplewood Lab | 99029d | -18 | 12.7 | 6.35 | 8 | 982 | 0.183 | 433 | 0.203
BC981701 | 17-D-1990 | 17 | 120630 | -2.67 | 1998_09_21 | 45.2585 | Bituminous Core | -93.7039 | """""""6"""""""" BC core from forensic test slab - Taken in the WP from slab #14"""". """ | mnroad_id_comment: BC981701 and BC981704 combined for testing ¦¦ lab_id: 99029 ¦¦ specimen: 99029-18c ¦¦ description: MnROAD Cores WP 8083 Base | 1 | Extracted Binder | 04/21/1999 | Maplewood Lab | 99029d | -18 | 12.7 | 6.35 | 60 | 982 | 0.292 | 271 | 0.262 | -18.1 | -14.6 | -24.6
BC981701 | 17-D-1990 | 17 | 120630 | -2.67 | 1998_09_21 | 45.2585 | Bituminous Core | -93.7039 | """""""6"""""""" BC core from forensic test slab - Taken in the WP from slab #14"""". """ | mnroad_id_comment: BC981701 and BC981704 combined for testing ¦¦ lab_id: 99027 ¦¦ specimen: 99027-18c ¦¦ description: MnROAD Cores WP 8083 Wear | 3 | Extracted Binder | 04/13/1999 | Maplewood Lab | 99027c | -18 | 12.7 | 6.35 | 30 | 982 | 0.232 | 341 | 0.245
BC981705 | 17-D-1990 | 17 | 120630 | -0.42 | 1998_09_21 | 45.2585 | Bituminous Core | -93.7039 | """""""6"""""""" BC core from forensic test slab - Taken in the NWP from slab #16"""". """ | mnroad_id_comment: BC981705 and BC981706 combined for testing ¦¦ lab_id: 99041 ¦¦ specimen: 99040-12c ¦¦ description: MnROAD Cores NWP 8485 Leveling | 2 | Extracted Binder | 05/19/1999 | Maplewood Lab | 99040 | -12 | 12.7 | 6.35 | 30 | 982 | 0.628 | 126 | 0.335
BC981705 | 17-D-1990 | 17 | 120630 | -0.42 | 1998_09_21 | 45.2585 | Bituminous Core | -93.7039 | """""""6"""""""" BC core from forensic test slab - Taken in the NWP from slab #16"""". """ | mnroad_id_comment: BC981705 and BC981706 combined for testing ¦¦ lab_id: 99041 ¦¦ specimen: 99040-12c ¦¦ description: MnROAD Cores NWP 8485 Leveling | 2 | Extracted Binder | 05/19/1999 | Maplewood Lab | 99040 | -12 | 12.7 | 6.35 | 60 | 980 | 0.797 | 99.1 | 0.361 | -21.8 | -19.8 | -29.8
BC981705 | 17-D-1990 | 17 | 120630 | -0.42 | 1998_09_21 | 45.2585 | Bituminous Core | -93.7039 | """""""6"""""""" BC core from forensic test slab - Taken in the NWP from slab #16"""". """ | mnroad_id_comment: BC981705 and BC981706 combined for testing ¦¦ lab_id: 99041 ¦¦ specimen: 99040-12c ¦¦ description: MnROAD Cores NWP 8485 Leveling | 2 | Extracted Binder | 05/19/1999 | Maplewood Lab | 99040 | -12 | 12.7 | 6.35 | 240 | 976 | 1.359 | 57.9 | 0.413
BC981705 | 17-D-1990 | 17 | 120630 | -0.42 | 1998_09_21 | 45.2585 | Bituminous Core | -93.7039 | """""""6"""""""" BC core from forensic test slab - Taken in the NWP from slab #16"""". """ | mnroad_id_comment: BC981705 and BC981706 combined for testing ¦¦ lab_id: 99041 ¦¦ specimen: 99040-12c ¦¦ description: MnROAD Cores NWP 8485 Leveling | 2 | Extracted Binder | 05/19/1999 | Maplewood Lab | 99040b | -12 | 12.7 | 6.35 | 15 | 984 | 0.522 | 152 | 0.310
BC981705 | 17-D-1990 | 17 | 120630 | -0.42 | 1998_09_21 | 45.2585 | Bituminous Core | -93.7039 | """""""6"""""""" BC core from forensic test slab - Taken in the NWP from slab #16"""". """ | mnroad_id_comment: BC981705 and BC981706 combined for testing ¦¦ lab_id: 99041 ¦¦ specimen: 99040-12c ¦¦ description: MnROAD Cores NWP 8485 Leveling | 2 | Extracted Binder | 05/19/1999 | Maplewood Lab | 99040b | -12 | 12.7 | 6.35 | 30 | 983 | 0.652 | 122 | 0.337
BC981705 | 17-D-1990 | 17 | 120630 | -0.42 | 1998_09_21 | 45.2585 | Bituminous Core | -93.7039 | """""""6"""""""" BC core from forensic test slab - Taken in the NWP from slab #16"""". """ | mnroad_id_comment: BC981705 and BC981706 combined for testing ¦¦ lab_id: 99041 ¦¦ specimen: 99040-12c ¦¦ description: MnROAD Cores NWP 8485 Leveling | 2 | Extracted Binder | 05/19/1999 | Maplewood Lab | 99040b | -12 | 12.7 | 6.35 | 120 | 978 | 1.071 | 73.6 | 0.390
BC981705 | 17-D-1990 | 17 | 120630 | -0.42 | 1998_09_21 | 45.2585 | Bituminous Core | -93.7039 | """""""6"""""""" BC core from forensic test slab - Taken in the NWP from slab #16"""". """ | mnroad_id_comment: BC981705 and BC981706 combined for testing ¦¦ lab_id: 99041 ¦¦ specimen: 99040-12c ¦¦ description: MnROAD Cores NWP 8485 Leveling | 2 | Extracted Binder | 05/19/1999 | Maplewood Lab | 99040b | -12 | 12.7 | 6.35 | 240 | 974 | 1.417 | 55.4 | 0.417
BC981705 | 17-D-1990 | 17 | 120630 | -0.42 | 1998_09_21 | 45.2585 | Bituminous Core | -93.7039 | """""""6"""""""" BC core from forensic test slab - Taken in the NWP from slab #16"""". """ | mnroad_id_comment: BC981705 and BC981706 combined for testing ¦¦ lab_id: 99041 ¦¦ specimen: 99040-18c ¦¦ description: MnROAD Cores NWP 8485 Leveling | 2 | Extracted Binder | 05/20/1999 | Maplewood Lab | 99040c | -18 | 12.7 | 6.35 | 15 | 984 | 0.289 | 275 | 0.271
BC981705 | 17-D-1990 | 17 | 120630 | -0.42 | 1998_09_21 | 45.2585 | Bituminous Core | -93.7039 | """""""6"""""""" BC core from forensic test slab - Taken in the NWP from slab #16"""". """ | mnroad_id_comment: BC981705 and BC981706 combined for testing ¦¦ lab_id: 99041 ¦¦ specimen: 99040-18c ¦¦ description: MnROAD Cores NWP 8485 Leveling | 2 | Extracted Binder | 05/20/1999 | Maplewood Lab | 99040c | -18 | 12.7 | 6.35 | 30 | 984 | 0.35 | 227 | 0.291
BC981705 | 17-D-1990 | 17 | 120630 | -0.42 | 1998_09_21 | 45.2585 | Bituminous Core | -93.7039 | """""""6"""""""" BC core from forensic test slab - Taken in the NWP from slab #16"""". """ | mnroad_id_comment: BC981705 and BC981706 combined for testing ¦¦ lab_id: 99041 ¦¦ specimen: 99040-18c ¦¦ description: MnROAD Cores NWP 8485 Leveling | 2 | Extracted Binder | 05/20/1999 | Maplewood Lab | 99040c | -18 | 12.7 | 6.35 | 120 | 983 | 0.536 | 148 | 0.331
BC981705 | 17-D-1990 | 17 | 120630 | -0.42 | 1998_09_21 | 45.2585 | Bituminous Core | -93.7039 | """""""6"""""""" BC core from forensic test slab - Taken in the NWP from slab #16"""". """ | mnroad_id_comment: BC981705 and BC981706 combined for testing ¦¦ lab_id: 99041 ¦¦ specimen: 99040-18c ¦¦ description: MnROAD Cores NWP 8485 Leveling | 2 | Extracted Binder | 05/20/1999 | Maplewood Lab | 99040c | -18 | 12.7 | 6.35 | 240 | 982 | 0.682 | 116 | 0.351
BC981705 | 17-D-1990 | 17 | 120630 | -0.42 | 1998_09_21 | 45.2585 | Bituminous Core | -93.7039 | """""""6"""""""" BC core from forensic test slab - Taken in the NWP from slab #16"""". """ | mnroad_id_comment: BC981705 and BC981706 combined for testing ¦¦ lab_id: 99041 ¦¦ specimen: 99040-18c ¦¦ description: MnROAD Cores NWP 8485 Leveling | 2 | Extracted Binder | 05/20/1999 | Maplewood Lab | 99040d | -18 | 12.7 | 6.35 | 8 | 987 | 0.22 | 362 | 0.246
BC981705 | 17-D-1990 | 17 | 120630 | -0.42 | 1998_09_21 | 45.2585 | Bituminous Core | -93.7039 | """""""6"""""""" BC core from forensic test slab - Taken in the NWP from slab #16"""". """ | mnroad_id_comment: BC981705 and BC981706 combined for testing ¦¦ lab_id: 99041 ¦¦ specimen: 99040-18c ¦¦ description: MnROAD Cores NWP 8485 Leveling | 2 | Extracted Binder | 05/20/1999 | Maplewood Lab | 99040d | -18 | 12.7 | 6.35 | 15 | 987 | 0.26 | 306 | 0.269
BC981705 | 17-D-1990 | 17 | 120630 | -0.42 | 1998_09_21 | 45.2585 | Bituminous Core | -93.7039 | """""""6"""""""" BC core from forensic test slab - Taken in the NWP from slab #16"""". """ | mnroad_id_comment: BC981705 and BC981706 combined for testing ¦¦ lab_id: 99041 ¦¦ specimen: 99040-18c ¦¦ description: MnROAD Cores NWP 8485 Leveling | 2 | Extracted Binder | 05/20/1999 | Maplewood Lab | 99040d | -18 | 12.7 | 6.35 | 30 | 987 | 0.315 | 253 | 0.293
BC981705 | 17-D-1990 | 17 | 120630 | -0.42 | 1998_09_21 | 45.2585 | Bituminous Core | -93.7039 | """""""6"""""""" BC core from forensic test slab - Taken in the NWP from slab #16"""". """ | mnroad_id_comment: BC981705 and BC981706 combined for testing ¦¦ lab_id: 99041 ¦¦ specimen: 99040-18c ¦¦ description: MnROAD Cores NWP 8485 Leveling | 2 | Extracted Binder | 05/20/1999 | Maplewood Lab | 99040d | -18 | 12.7 | 6.35 | 60 | 987 | 0.389 | 205 | 0.318 | -21.8 | -19.8 | -29.8
BC981705 | 17-D-1990 | 17 | 120630 | -0.42 | 1998_09_21 | 45.2585 | Bituminous Core | -93.7039 | """""""6"""""""" BC core from forensic test slab - Taken in the NWP from slab #16"""". """ | mnroad_id_comment: BC981705 and BC981706 combined for testing ¦¦ lab_id: 99041 ¦¦ specimen: 99040-18c ¦¦ description: MnROAD Cores NWP 8485 Leveling | 2 | Extracted Binder | 05/20/1999 | Maplewood Lab | 99040d | -18 | 12.7 | 6.35 | 120 | 986 | 0.487 | 163 | 0.343
BC981705 | 17-D-1990 | 17 | 120630 | -0.42 | 1998_09_21 | 45.2585 | Bituminous Core | -93.7039 | """""""6"""""""" BC core from forensic test slab - Taken in the NWP from slab #16"""". """ | mnroad_id_comment: BC981705 and BC981706 combined for testing ¦¦ lab_id: 99041 ¦¦ specimen: 99040-18c ¦¦ description: MnROAD Cores NWP 8485 Leveling | 2 | Extracted Binder | 05/20/1999 | Maplewood Lab | 99040d | -18 | 12.7 | 6.35 | 240 | 986 | 0.626 | 127 | 0.367
BC981705 | 17-D-1990 | 17 | 120630 | -0.42 | 1998_09_21 | 45.2585 | Bituminous Core | -93.7039 | """""""6"""""""" BC core from forensic test slab - Taken in the NWP from slab #16"""". """ | mnroad_id_comment: BC981705 and BC981706 combined for testing ¦¦ lab_id: 99041 ¦¦ specimen: 99041-12c ¦¦ description: MnROAD Cores NWP 8485 Base | 1 | Extracted Binder | 05/19/1999 | Maplewood Lab | 99041 | -12 | 12.7 | 6.35 | 8 | 987 | 0.257 | 310 | 0.246
BC981705 | 17-D-1990 | 17 | 120630 | -0.42 | 1998_09_21 | 45.2585 | Bituminous Core | -93.7039 | """""""6"""""""" BC core from forensic test slab - Taken in the NWP from slab #16"""". """ | mnroad_id_comment: BC981705 and BC981706 combined for testing ¦¦ lab_id: 99041 ¦¦ specimen: 99041-12c ¦¦ description: MnROAD Cores NWP 8485 Base | 1 | Extracted Binder | 05/19/1999 | Maplewood Lab | 99041 | -12 | 12.7 | 6.35 | 15 | 987 | 0.303 | 263 | 0.261
BC981705 | 17-D-1990 | 17 | 120630 | -0.42 | 1998_09_21 | 45.2585 | Bituminous Core | -93.7039 | """""""6"""""""" BC core from forensic test slab - Taken in the NWP from slab #16"""". """ | mnroad_id_comment: BC981705 and BC981706 combined for testing ¦¦ lab_id: 99041 ¦¦ specimen: 99041-12c ¦¦ description: MnROAD Cores NWP 8485 Base | 1 | Extracted Binder | 05/19/1999 | Maplewood Lab | 99041 | -12 | 12.7 | 6.35 | 60 | 986 | 0.443 | 179 | 0.294 | -16.7 | -11.2 | -21.2
BC981705 | 17-D-1990 | 17 | 120630 | -0.42 | 1998_09_21 | 45.2585 | Bituminous Core | -93.7039 | """""""6"""""""" BC core from forensic test slab - Taken in the NWP from slab #16"""". """ | mnroad_id_comment: BC981705 and BC981706 combined for testing ¦¦ lab_id: 99041 ¦¦ specimen: 99041-12c ¦¦ description: MnROAD Cores NWP 8485 Base | 1 | Extracted Binder | 05/19/1999 | Maplewood Lab | 99041 | -12 | 12.7 | 6.35 | 120 | 985 | 0.545 | 146 | 0.310
BC981705 | 17-D-1990 | 17 | 120630 | -0.42 | 1998_09_21 | 45.2585 | Bituminous Core | -93.7039 | """""""6"""""""" BC core from forensic test slab - Taken in the NWP from slab #16"""". """ | mnroad_id_comment: BC981705 and BC981706 combined for testing ¦¦ lab_id: 99041 ¦¦ specimen: 99041-12c ¦¦ description: MnROAD Cores NWP 8485 Base | 1 | Extracted Binder | 05/19/1999 | Maplewood Lab | 99041 | -12 | 12.7 | 6.35 | 240 | 984 | 0.68 | 117 | 0.326
BC981705 | 17-D-1990 | 17 | 120630 | -0.42 | 1998_09_21 | 45.2585 | Bituminous Core | -93.7039 | """""""6"""""""" BC core from forensic test slab - Taken in the NWP from slab #16"""". """ | mnroad_id_comment: BC981705 and BC981706 combined for testing ¦¦ lab_id: 99041 ¦¦ specimen: 99041-12c ¦¦ description: MnROAD Cores NWP 8485 Base | 1 | Extracted Binder | 05/19/1999 | Maplewood Lab | 99041b | -12 | 12.7 | 6.35 | 8 | 997 | 0.256 | 314 | 0.231
BC981705 | 17-D-1990 | 17 | 120630 | -0.42 | 1998_09_21 | 45.2585 | Bituminous Core | -93.7039 | """""""6"""""""" BC core from forensic test slab - Taken in the NWP from slab #16"""". """ | mnroad_id_comment: BC981705 and BC981706 combined for testing ¦¦ lab_id: 99041 ¦¦ specimen: 99041-12c ¦¦ description: MnROAD Cores NWP 8485 Base | 1 | Extracted Binder | 05/19/1999 | Maplewood Lab | 99041b | -12 | 12.7 | 6.35 | 15 | 997 | 0.3 | 268 | 0.251
BC981705 | 17-D-1990 | 17 | 120630 | -0.42 | 1998_09_21 | 45.2585 | Bituminous Core | -93.7039 | """""""6"""""""" BC core from forensic test slab - Taken in the NWP from slab #16"""". """ | mnroad_id_comment: BC981705 and BC981706 combined for testing ¦¦ lab_id: 99041 ¦¦ specimen: 99041-12c ¦¦ description: MnROAD Cores NWP 8485 Base | 1 | Extracted Binder | 05/19/1999 | Maplewood Lab | 99041b | -12 | 12.7 | 6.35 | 30 | 996 | 0.358 | 224 | 0.274
BC981705 | 17-D-1990 | 17 | 120630 | -0.42 | 1998_09_21 | 45.2585 | Bituminous Core | -93.7039 | """""""6"""""""" BC core from forensic test slab - Taken in the NWP from slab #16"""". """ | mnroad_id_comment: BC981705 and BC981706 combined for testing ¦¦ lab_id: 99041 ¦¦ specimen: 99041-12c ¦¦ description: MnROAD Cores NWP 8485 Base | 1 | Extracted Binder | 05/19/1999 | Maplewood Lab | 99041b | -12 | 12.7 | 6.35 | 60 | 996 | 0.436 | 184 | 0.296 | -16.7 | -11.2 | -21.2
BC981705 | 17-D-1990 | 17 | 120630 | -0.42 | 1998_09_21 | 45.2585 | Bituminous Core | -93.7039 | """""""6"""""""" BC core from forensic test slab - Taken in the NWP from slab #16"""". """ | mnroad_id_comment: BC981705 and BC981706 combined for testing ¦¦ lab_id: 99041 ¦¦ specimen: 99041-12c ¦¦ description: MnROAD Cores NWP 8485 Base | 1 | Extracted Binder | 05/19/1999 | Maplewood Lab | 99041b | -12 | 12.7 | 6.35 | 120 | 995 | 0.538 | 149 | 0.318
BC981705 | 17-D-1990 | 17 | 120630 | -0.42 | 1998_09_21 | 45.2585 | Bituminous Core | -93.7039 | """""""6"""""""" BC core from forensic test slab - Taken in the NWP from slab #16"""". """ | mnroad_id_comment: BC981705 and BC981706 combined for testing ¦¦ lab_id: 99041 ¦¦ specimen: 99041-12c ¦¦ description: MnROAD Cores NWP 8485 Base | 1 | Extracted Binder | 05/19/1999 | Maplewood Lab | 99041b | -12 | 12.7 | 6.35 | 240 | 993 | 0.678 | 118 | 0.341
BC981705 | 17-D-1990 | 17 | 120630 | -0.42 | 1998_09_21 | 45.2585 | Bituminous Core | -93.7039 | """""""6"""""""" BC core from forensic test slab - Taken in the NWP from slab #16"""". """ | mnroad_id_comment: BC981705 and BC981706 combined for testing ¦¦ lab_id: 99041 ¦¦ specimen: 99041-18c ¦¦ description: MnROAD Cores NWP 8485 Base | 1 | Extracted Binder | 05/21/1999 | Maplewood Lab | 99041c | -18 | 12.7 | 6.35 | 8 | 994 | 0.148 | 542 | 0.196
BC981705 | 17-D-1990 | 17 | 120630 | -0.42 | 1998_09_21 | 45.2585 | Bituminous Core | -93.7039 | """""""6"""""""" BC core from forensic test slab - Taken in the NWP from slab #16"""". """ | mnroad_id_comment: BC981705 and BC981706 combined for testing ¦¦ lab_id: 99041 ¦¦ specimen: 99041-18c ¦¦ description: MnROAD Cores NWP 8485 Base | 1 | Extracted Binder | 05/21/1999 | Maplewood Lab | 99041c | -18 | 12.7 | 6.35 | 15 | 995 | 0.169 | 475 | 0.215
BC981705 | 17-D-1990 | 17 | 120630 | -0.42 | 1998_09_21 | 45.2585 | Bituminous Core | -93.7039 | """""""6"""""""" BC core from forensic test slab - Taken in the NWP from slab #16"""". """ | mnroad_id_comment: BC981705 and BC981706 combined for testing ¦¦ lab_id: 99041 ¦¦ specimen: 99041-18c ¦¦ description: MnROAD Cores NWP 8485 Base | 1 | Extracted Binder | 05/21/1999 | Maplewood Lab | 99041c | -18 | 12.7 | 6.35 | 60 | 995 | 0.234 | 343 | 0.257 | -16.7 | -11.2 | -21.2
BC981705 | 17-D-1990 | 17 | 120630 | -0.42 | 1998_09_21 | 45.2585 | Bituminous Core | -93.7039 | """""""6"""""""" BC core from forensic test slab - Taken in the NWP from slab #16"""". """ | mnroad_id_comment: BC981705 and BC981706 combined for testing ¦¦ lab_id: 99041 ¦¦ specimen: 99041-18c ¦¦ description: MnROAD Cores NWP 8485 Base | 1 | Extracted Binder | 05/21/1999 | Maplewood Lab | 99041c | -18 | 12.7 | 6.35 | 120 | 995 | 0.282 | 284 | 0.278
BC981705 | 17-D-1990 | 17 | 120630 | -0.42 | 1998_09_21 | 45.2585 | Bituminous Core | -93.7039 | """""""6"""""""" BC core from forensic test slab - Taken in the NWP from slab #16"""". """ | mnroad_id_comment: BC981705 and BC981706 combined for testing ¦¦ lab_id: 99041 ¦¦ specimen: 99040-12c ¦¦ description: MnROAD Cores NWP 8485 Leveling | 2 | Extracted Binder | 05/19/1999 | Maplewood Lab | 99040 | -12 | 12.7 | 6.35 | 120 | 979 | 1.032 | 76.5 | 0.387
BC981701 | 17-D-1990 | 17 | 120630 | -2.67 | 1998_09_21 | 45.2585 | Bituminous Core | -93.7039 | """""""6"""""""" BC core from forensic test slab - Taken in the WP from slab #14"""". """ | mnroad_id_comment: BC981701 and BC981704 combined for testing ¦¦ lab_id: 99028 ¦¦ specimen: 99028-18c ¦¦ description: MnROAD Cores WP 8083 Leveling | 2 | Extracted Binder | 04/21/1999 | Maplewood Lab | 99028d | -18 | 12.7 | 6.35 | 120 | 979 | 0.322 | 245 | 0.294
BC981701 | 17-D-1990 | 17 | 120630 | -2.67 | 1998_09_21 | 45.2585 | Bituminous Core | -93.7039 | """""""6"""""""" BC core from forensic test slab - Taken in the WP from slab #14"""". """ | mnroad_id_comment: BC981701 and BC981704 combined for testing ¦¦ lab_id: 99029 ¦¦ specimen: 99029-12c ¦¦ description: MnROAD Cores WP 8083 Base | 1 | Extracted Binder | 04/20/1999 | Maplewood Lab | 99029 | -12 | 12.7 | 6.35 | 8 | 987 | 0.286 | 278 | 0.259
BC981701 | 17-D-1990 | 17 | 120630 | -2.67 | 1998_09_21 | 45.2585 | Bituminous Core | -93.7039 | """""""6"""""""" BC core from forensic test slab - Taken in the WP from slab #14"""". """ | mnroad_id_comment: BC981701 and BC981704 combined for testing ¦¦ lab_id: 99029 ¦¦ specimen: 99029-12c ¦¦ description: MnROAD Cores WP 8083 Base | 1 | Extracted Binder | 04/20/1999 | Maplewood Lab | 99029 | -12 | 12.7 | 6.35 | 15 | 986 | 0.338 | 235 | 0.279
BC981701 | 17-D-1990 | 17 | 120630 | -2.67 | 1998_09_21 | 45.2585 | Bituminous Core | -93.7039 | """""""6"""""""" BC core from forensic test slab - Taken in the WP from slab #14"""". """ | mnroad_id_comment: BC981701 and BC981704 combined for testing ¦¦ lab_id: 99029 ¦¦ specimen: 99029-12c ¦¦ description: MnROAD Cores WP 8083 Base | 1 | Extracted Binder | 04/20/1999 | Maplewood Lab | 99029 | -12 | 12.7 | 6.35 | 60 | 984 | 0.513 | 155 | 0.324 | -18.1 | -14.6 | -24.6
BC981701 | 17-D-1990 | 17 | 120630 | -2.67 | 1998_09_21 | 45.2585 | Bituminous Core | -93.7039 | """""""6"""""""" BC core from forensic test slab - Taken in the WP from slab #14"""". """ | mnroad_id_comment: BC981701 and BC981704 combined for testing ¦¦ lab_id: 99029 ¦¦ specimen: 99029-12c ¦¦ description: MnROAD Cores WP 8083 Base | 1 | Extracted Binder | 04/20/1999 | Maplewood Lab | 99029 | -12 | 12.7 | 6.35 | 120 | 982 | 0.645 | 123 | 0.347
BC981701 | 17-D-1990 | 17 | 120630 | -2.67 | 1998_09_21 | 45.2585 | Bituminous Core | -93.7039 | """""""6"""""""" BC core from forensic test slab - Taken in the WP from slab #14"""". """ | mnroad_id_comment: BC981701 and BC981704 combined for testing ¦¦ lab_id: 99029 ¦¦ specimen: 99029-12c ¦¦ description: MnROAD Cores WP 8083 Base | 1 | Extracted Binder | 04/20/1999 | Maplewood Lab | 99029b | -12 | 12.7 | 6.35 | 8 | 987 | 0.323 | 246 | 0.256
BC981701 | 17-D-1990 | 17 | 120630 | -2.67 | 1998_09_21 | 45.2585 | Bituminous Core | -93.7039 | """""""6"""""""" BC core from forensic test slab - Taken in the WP from slab #14"""". """ | mnroad_id_comment: BC981701 and BC981704 combined for testing ¦¦ lab_id: 99029 ¦¦ specimen: 99029-12c ¦¦ description: MnROAD Cores WP 8083 Base | 1 | Extracted Binder | 04/20/1999 | Maplewood Lab | 99029b | -12 | 12.7 | 6.35 | 30 | 985 | 0.467 | 170 | 0.301
BC981701 | 17-D-1990 | 17 | 120630 | -2.67 | 1998_09_21 | 45.2585 | Bituminous Core | -93.7039 | """""""6"""""""" BC core from forensic test slab - Taken in the WP from slab #14"""". """ | mnroad_id_comment: BC981701 and BC981704 combined for testing ¦¦ lab_id: 99029 ¦¦ specimen: 99029-12c ¦¦ description: MnROAD Cores WP 8083 Base | 1 | Extracted Binder | 04/20/1999 | Maplewood Lab | 99029b | -12 | 12.7 | 6.35 | 60 | 984 | 0.578 | 137 | 0.324 | -18.1 | -14.6 | -24.6
BC981701 | 17-D-1990 | 17 | 120630 | -2.67 | 1998_09_21 | 45.2585 | Bituminous Core | -93.7039 | """""""6"""""""" BC core from forensic test slab - Taken in the WP from slab #14"""". """ | mnroad_id_comment: BC981701 and BC981704 combined for testing ¦¦ lab_id: 99029 ¦¦ specimen: 99029-12c ¦¦ description: MnROAD Cores WP 8083 Base | 1 | Extracted Binder | 04/20/1999 | Maplewood Lab | 99029b | -12 | 12.7 | 6.35 | 240 | 981 | 0.935 | 84.6 | 0.371
BC981701 | 17-D-1990 | 17 | 120630 | -2.67 | 1998_09_21 | 45.2585 | Bituminous Core | -93.7039 | """""""6"""""""" BC core from forensic test slab - Taken in the WP from slab #14"""". """ | mnroad_id_comment: BC981701 and BC981704 combined for testing ¦¦ lab_id: 99029 ¦¦ specimen: 99029-18c ¦¦ description: MnROAD Cores WP 8083 Base | 1 | Extracted Binder | 04/21/1999 | Maplewood Lab | 99029c | -18 | 12.7 | 6.35 | 8 | 985 | 0.154 | 516 | 0.200
BC981701 | 17-D-1990 | 17 | 120630 | -2.67 | 1998_09_21 | 45.2585 | Bituminous Core | -93.7039 | """""""6"""""""" BC core from forensic test slab - Taken in the WP from slab #14"""". """ | mnroad_id_comment: BC981701 and BC981704 combined for testing ¦¦ lab_id: 99029 ¦¦ specimen: 99029-18c ¦¦ description: MnROAD Cores WP 8083 Base | 1 | Extracted Binder | 04/21/1999 | Maplewood Lab | 99029c | -18 | 12.7 | 6.35 | 30 | 985 | 0.208 | 382 | 0.248
BC981701 | 17-D-1990 | 17 | 120630 | -2.67 | 1998_09_21 | 45.2585 | Bituminous Core | -93.7039 | """""""6"""""""" BC core from forensic test slab - Taken in the WP from slab #14"""". """ | mnroad_id_comment: BC981701 and BC981704 combined for testing ¦¦ lab_id: 99029 ¦¦ specimen: 99029-18c ¦¦ description: MnROAD Cores WP 8083 Base | 1 | Extracted Binder | 04/21/1999 | Maplewood Lab | 99029c | -18 | 12.7 | 6.35 | 60 | 985 | 0.248 | 320 | 0.273 | -18.1 | -14.6 | -24.6
BC981701 | 17-D-1990 | 17 | 120630 | -2.67 | 1998_09_21 | 45.2585 | Bituminous Core | -93.7039 | """""""6"""""""" BC core from forensic test slab - Taken in the WP from slab #14"""". """ | mnroad_id_comment: BC981701 and BC981704 combined for testing ¦¦ lab_id: 99029 ¦¦ specimen: 99029-18c ¦¦ description: MnROAD Cores WP 8083 Base | 1 | Extracted Binder | 04/21/1999 | Maplewood Lab | 99029c | -18 | 12.7 | 6.35 | 240 | 984 | 0.376 | 211 | 0.323
BC981701 | 17-D-1990 | 17 | 120630 | -2.67 | 1998_09_21 | 45.2585 | Bituminous Core | -93.7039 | """""""6"""""""" BC core from forensic test slab - Taken in the WP from slab #14"""". """ | mnroad_id_comment: BC981701 and BC981704 combined for testing ¦¦ lab_id: 99029 ¦¦ specimen: 99029-18c ¦¦ description: MnROAD Cores WP 8083 Base | 1 | Extracted Binder | 04/21/1999 | Maplewood Lab | 99029d | -18 | 12.7 | 6.35 | 15 | 982 | 0.209 | 379 | 0.222
BC981701 | 17-D-1990 | 17 | 120630 | -2.67 | 1998_09_21 | 45.2585 | Bituminous Core | -93.7039 | """""""6"""""""" BC core from forensic test slab - Taken in the WP from slab #14"""". """ | mnroad_id_comment: BC981701 and BC981704 combined for testing ¦¦ lab_id: 99029 ¦¦ specimen: 99029-18c ¦¦ description: MnROAD Cores WP 8083 Base | 1 | Extracted Binder | 04/21/1999 | Maplewood Lab | 99029d | -18 | 12.7 | 6.35 | 30 | 983 | 0.245 | 324 | 0.242
BC981701 | 17-D-1990 | 17 | 120630 | -2.67 | 1998_09_21 | 45.2585 | Bituminous Core | -93.7039 | """""""6"""""""" BC core from forensic test slab - Taken in the WP from slab #14"""". """ | mnroad_id_comment: BC981701 and BC981704 combined for testing ¦¦ lab_id: 99029 ¦¦ specimen: 99029-18c ¦¦ description: MnROAD Cores WP 8083 Base | 1 | Extracted Binder | 04/21/1999 | Maplewood Lab | 99029d | -18 | 12.7 | 6.35 | 120 | 982 | 0.354 | 224 | 0.282
BC981701 | 17-D-1990 | 17 | 120630 | -2.67 | 1998_09_21 | 45.2585 | Bituminous Core | -93.7039 | """""""6"""""""" BC core from forensic test slab - Taken in the WP from slab #14"""". """ | mnroad_id_comment: BC981701 and BC981704 combined for testing ¦¦ lab_id: 99028 ¦¦ specimen: 99028-12c ¦¦ description: MnROAD Cores WP 8083 Leveling | 2 | Extracted Binder | 04/20/1999 | Maplewood Lab | 99028 | -12 | 12.7 | 6.35 | 15 | 985 | 0.404 | 197 | 0.282
BC981701 | 17-D-1990 | 17 | 120630 | -2.67 | 1998_09_21 | 45.2585 | Bituminous Core | -93.7039 | """""""6"""""""" BC core from forensic test slab - Taken in the WP from slab #14"""". """ | mnroad_id_comment: BC981701 and BC981704 combined for testing ¦¦ lab_id: 99028 ¦¦ specimen: 99028-12c ¦¦ description: MnROAD Cores WP 8083 Leveling | 2 | Extracted Binder | 04/20/1999 | Maplewood Lab | 99028 | -12 | 12.7 | 6.35 | 120 | 980 | 0.778 | 102 | 0.356
BC981701 | 17-D-1990 | 17 | 120630 | -2.67 | 1998_09_21 | 45.2585 | Bituminous Core | -93.7039 | """""""6"""""""" BC core from forensic test slab - Taken in the WP from slab #14"""". """ | mnroad_id_comment: BC981701 and BC981704 combined for testing ¦¦ lab_id: 99028 ¦¦ specimen: 99028-12c ¦¦ description: MnROAD Cores WP 8083 Leveling | 2 | Extracted Binder | 04/20/1999 | Maplewood Lab | 99028b | -12 | 12.7 | 6.35 | 8 | 986 | 0.295 | 269 | 0.263
BC981701 | 17-D-1990 | 17 | 120630 | -2.67 | 1998_09_21 | 45.2585 | Bituminous Core | -93.7039 | """""""6"""""""" BC core from forensic test slab - Taken in the WP from slab #14"""". """ | mnroad_id_comment: BC981701 and BC981704 combined for testing ¦¦ lab_id: 99028 ¦¦ specimen: 99028-12c ¦¦ description: MnROAD Cores WP 8083 Leveling | 2 | Extracted Binder | 04/20/1999 | Maplewood Lab | 99028b | -12 | 12.7 | 6.35 | 60 | 984 | 0.532 | 149 | 0.325 | -18.3 | -15.2 | -25.2
BC981701 | 17-D-1990 | 17 | 120630 | -2.67 | 1998_09_21 | 45.2585 | Bituminous Core | -93.7039 | """""""6"""""""" BC core from forensic test slab - Taken in the WP from slab #14"""". """ | mnroad_id_comment: BC981701 and BC981704 combined for testing ¦¦ lab_id: 99028 ¦¦ specimen: 99028-18c ¦¦ description: MnROAD Cores WP 8083 Leveling | 2 | Extracted Binder | 04/21/1999 | Maplewood Lab | 99028c | -18 | 12.7 | 6.35 | 8 | 987 | 0.177 | 450 | 0.195
BC981701 | 17-D-1990 | 17 | 120630 | -2.67 | 1998_09_21 | 45.2585 | Bituminous Core | -93.7039 | """""""6"""""""" BC core from forensic test slab - Taken in the WP from slab #14"""". """ | mnroad_id_comment: BC981701 and BC981704 combined for testing ¦¦ lab_id: 99028 ¦¦ specimen: 99028-18c ¦¦ description: MnROAD Cores WP 8083 Leveling | 2 | Extracted Binder | 04/21/1999 | Maplewood Lab | 99028c | -18 | 12.7 | 6.35 | 60 | 985 | 0.288 | 276 | 0.279 | -18.3 | -15.2 | -25.2
BC981701 | 17-D-1990 | 17 | 120630 | -2.67 | 1998_09_21 | 45.2585 | Bituminous Core | -93.7039 | """""""6"""""""" BC core from forensic test slab - Taken in the WP from slab #14"""". """ | mnroad_id_comment: BC981701 and BC981704 combined for testing ¦¦ lab_id: 99029 ¦¦ specimen: 99029-18c ¦¦ description: MnROAD Cores WP 8083 Base | 1 | Extracted Binder | 04/21/1999 | Maplewood Lab | 99029d | -18 | 12.7 | 6.35 | 240 | 980 | 0.43 | 184 | 0.302
BC981701 | 17-D-1990 | 17 | 120630 | -2.67 | 1998_09_21 | 45.2585 | Bituminous Core | -93.7039 | """""""6"""""""" BC core from forensic test slab - Taken in the WP from slab #14"""". """ | mnroad_id_comment: BC981701 and BC981704 combined for testing ¦¦ lab_id: 99028 ¦¦ specimen: 99028-18c ¦¦ description: MnROAD Cores WP 8083 Leveling | 2 | Extracted Binder | 04/21/1999 | Maplewood Lab | 99028d | -18 | 12.7 | 6.35 | 8 | 979 | 0.163 | 484 | 0.208
BC981701 | 17-D-1990 | 17 | 120630 | -2.67 | 1998_09_21 | 45.2585 | Bituminous Core | -93.7039 | """""""6"""""""" BC core from forensic test slab - Taken in the WP from slab #14"""". """ | mnroad_id_comment: BC981701 and BC981704 combined for testing ¦¦ lab_id: 99028 ¦¦ specimen: 99028-18c ¦¦ description: MnROAD Cores WP 8083 Leveling | 2 | Extracted Binder | 04/21/1999 | Maplewood Lab | 99028d | -18 | 12.7 | 6.35 | 30 | 979 | 0.222 | 356 | 0.250
BC981701 | 17-D-1990 | 17 | 120630 | -2.67 | 1998_09_21 | 45.2585 | Bituminous Core | -93.7039 | """""""6"""""""" BC core from forensic test slab - Taken in the WP from slab #14"""". """ | mnroad_id_comment: BC981701 and BC981704 combined for testing ¦¦ lab_id: 99028 ¦¦ specimen: 99028-18c ¦¦ description: MnROAD Cores WP 8083 Leveling | 2 | Extracted Binder | 04/21/1999 | Maplewood Lab | 99028d | -18 | 12.7 | 6.35 | 240 | 978 | 0.399 | 198 | 0.316
BC981701 | 17-D-1990 | 17 | 120630 | -2.67 | 1998_09_21 | 45.2585 | Bituminous Core | -93.7039 | """""""6"""""""" BC core from forensic test slab - Taken in the WP from slab #14"""". """ | mnroad_id_comment: BC981701 and BC981704 combined for testing ¦¦ lab_id: 99029 ¦¦ specimen: 99029-12c ¦¦ description: MnROAD Cores WP 8083 Base | 1 | Extracted Binder | 04/20/1999 | Maplewood Lab | 99029 | -12 | 12.7 | 6.35 | 30 | 985 | 0.413 | 192 | 0.302
BC981701 | 17-D-1990 | 17 | 120630 | -2.67 | 1998_09_21 | 45.2585 | Bituminous Core | -93.7039 | """""""6"""""""" BC core from forensic test slab - Taken in the WP from slab #14"""". """ | mnroad_id_comment: BC981701 and BC981704 combined for testing ¦¦ lab_id: 99029 ¦¦ specimen: 99029-12c ¦¦ description: MnROAD Cores WP 8083 Base | 1 | Extracted Binder | 04/20/1999 | Maplewood Lab | 99029 | -12 | 12.7 | 6.35 | 240 | 979 | 0.824 | 95.8 | 0.369
BC981701 | 17-D-1990 | 17 | 120630 | -2.67 | 1998_09_21 | 45.2585 | Bituminous Core | -93.7039 | """""""6"""""""" BC core from forensic test slab - Taken in the WP from slab #14"""". """ | mnroad_id_comment: BC981701 and BC981704 combined for testing ¦¦ lab_id: 99029 ¦¦ specimen: 99029-12c ¦¦ description: MnROAD Cores WP 8083 Base | 1 | Extracted Binder | 04/20/1999 | Maplewood Lab | 99029b | -12 | 12.7 | 6.35 | 15 | 986 | 0.383 | 208 | 0.278
BC981701 | 17-D-1990 | 17 | 120630 | -2.67 | 1998_09_21 | 45.2585 | Bituminous Core | -93.7039 | """""""6"""""""" BC core from forensic test slab - Taken in the WP from slab #14"""". """ | mnroad_id_comment: BC981701 and BC981704 combined for testing ¦¦ lab_id: 99029 ¦¦ specimen: 99029-12c ¦¦ description: MnROAD Cores WP 8083 Base | 1 | Extracted Binder | 04/20/1999 | Maplewood Lab | 99029b | -12 | 12.7 | 6.35 | 120 | 983 | 0.729 | 109 | 0.347
BC981701 | 17-D-1990 | 17 | 120630 | -2.67 | 1998_09_21 | 45.2585 | Bituminous Core | -93.7039 | """""""6"""""""" BC core from forensic test slab - Taken in the WP from slab #14"""". """ | mnroad_id_comment: BC981701 and BC981704 combined for testing ¦¦ lab_id: 99029 ¦¦ specimen: 99029-18c ¦¦ description: MnROAD Cores WP 8083 Base | 1 | Extracted Binder | 04/21/1999 | Maplewood Lab | 99029c | -18 | 12.7 | 6.35 | 15 | 986 | 0.177 | 449 | 0.223
BC981701 | 17-D-1990 | 17 | 120630 | -2.67 | 1998_09_21 | 45.2585 | Bituminous Core | -93.7039 | """""""6"""""""" BC core from forensic test slab - Taken in the WP from slab #14"""". """ | mnroad_id_comment: BC981701 and BC981704 combined for testing ¦¦ lab_id: 99027 ¦¦ specimen: 99027-18c ¦¦ description: MnROAD Cores WP 8083 Wear | 3 | Extracted Binder | 04/13/1999 | Maplewood Lab | 99027c | -18 | 12.7 | 6.35 | 240 | 982 | 0.419 | 189 | 0.326
BC981701 | 17-D-1990 | 17 | 120630 | -2.67 | 1998_09_21 | 45.2585 | Bituminous Core | -93.7039 | """""""6"""""""" BC core from forensic test slab - Taken in the WP from slab #14"""". """ | mnroad_id_comment: BC981701 and BC981704 combined for testing ¦¦ lab_id: 99027 ¦¦ specimen: 99027-12c ¦¦ description: MnROAD Cores WP 8083 Wear | 3 | Extracted Binder | 04/13/1999 | Maplewood Lab | 99027d | -18 | 12.7 | 6.35 | 30 | 981 | 0.224 | 353 | 0.244
BC981701 | 17-D-1990 | 17 | 120630 | -2.67 | 1998_09_21 | 45.2585 | Bituminous Core | -93.7039 | """""""6"""""""" BC core from forensic test slab - Taken in the WP from slab #14"""". """ | mnroad_id_comment: BC981701 and BC981704 combined for testing ¦¦ lab_id: 99027 ¦¦ specimen: 99027-12c ¦¦ description: MnROAD Cores WP 8083 Wear | 3 | Extracted Binder | 04/13/1999 | Maplewood Lab | 99027d | -18 | 12.7 | 6.35 | 120 | 980 | 0.321 | 246 | 0.277
BC981701 | 17-D-1990 | 17 | 120630 | -2.67 | 1998_09_21 | 45.2585 | Bituminous Core | -93.7039 | """""""6"""""""" BC core from forensic test slab - Taken in the WP from slab #14"""". """ | mnroad_id_comment: BC981701 and BC981704 combined for testing ¦¦ lab_id: 99027 ¦¦ specimen: 99027-12c ¦¦ description: MnROAD Cores WP 8083 Wear | 3 | Extracted Binder | 04/19/1999 | Maplewood Lab | 99027 | -12 | 12.7 | 6.35 | 15 | 987 | 0.327 | 243 | 0.268
BC981701 | 17-D-1990 | 17 | 120630 | -2.67 | 1998_09_21 | 45.2585 | Bituminous Core | -93.7039 | """""""6"""""""" BC core from forensic test slab - Taken in the WP from slab #14"""". """ | mnroad_id_comment: BC981701 and BC981704 combined for testing ¦¦ lab_id: 99027 ¦¦ specimen: 99027-12c ¦¦ description: MnROAD Cores WP 8083 Wear | 3 | Extracted Binder | 04/19/1999 | Maplewood Lab | 99027 | -12 | 12.7 | 6.35 | 120 | 984 | 0.606 | 131 | 0.328
BC981701 | 17-D-1990 | 17 | 120630 | -2.67 | 1998_09_21 | 45.2585 | Bituminous Core | -93.7039 | """""""6"""""""" BC core from forensic test slab - Taken in the WP from slab #14"""". """ | mnroad_id_comment: BC981701 and BC981704 combined for testing ¦¦ lab_id: 99027 ¦¦ specimen: 99027-12c ¦¦ description: MnROAD Cores WP 8083 Wear | 3 | Extracted Binder | 04/19/1999 | Maplewood Lab | 99027 | -12 | 12.7 | 6.35 | 8 | 987 | 0.278 | 286 | 0.250
BC981701 | 17-D-1990 | 17 | 120630 | -2.67 | 1998_09_21 | 45.2585 | Bituminous Core | -93.7039 | """""""6"""""""" BC core from forensic test slab - Taken in the WP from slab #14"""". """ | mnroad_id_comment: BC981701 and BC981704 combined for testing ¦¦ lab_id: 99027 ¦¦ specimen: 99027-12c ¦¦ description: MnROAD Cores WP 8083 Wear | 3 | Extracted Binder | 04/19/1999 | Maplewood Lab | 99027 | -12 | 12.7 | 6.35 | 30 | 986 | 0.396 | 201 | 0.288
BC981701 | 17-D-1990 | 17 | 120630 | -2.67 | 1998_09_21 | 45.2585 | Bituminous Core | -93.7039 | """""""6"""""""" BC core from forensic test slab - Taken in the WP from slab #14"""". """ | mnroad_id_comment: BC981701 and BC981704 combined for testing ¦¦ lab_id: 99027 ¦¦ specimen: 99027-12c ¦¦ description: MnROAD Cores WP 8083 Wear | 3 | Extracted Binder | 04/19/1999 | Maplewood Lab | 99027 | -12 | 12.7 | 6.35 | 60 | 985 | 0.486 | 163 | 0.308 | -18.3 | -13.5 | -23.5
BC981701 | 17-D-1990 | 17 | 120630 | -2.67 | 1998_09_21 | 45.2585 | Bituminous Core | -93.7039 | """""""6"""""""" BC core from forensic test slab - Taken in the WP from slab #14"""". """ | mnroad_id_comment: BC981701 and BC981704 combined for testing ¦¦ lab_id: 99027 ¦¦ specimen: 99027-12c ¦¦ description: MnROAD Cores WP 8083 Wear | 3 | Extracted Binder | 04/19/1999 | Maplewood Lab | 99027 | -12 | 12.7 | 6.35 | 240 | 982 | 0.763 | 104 | 0.348
BC981701 | 17-D-1990 | 17 | 120630 | -2.67 | 1998_09_21 | 45.2585 | Bituminous Core | -93.7039 | """""""6"""""""" BC core from forensic test slab - Taken in the WP from slab #14"""". """ | mnroad_id_comment: BC981701 and BC981704 combined for testing ¦¦ lab_id: 99027 ¦¦ specimen: 99027-12c ¦¦ description: MnROAD Cores WP 8083 Wear | 3 | Extracted Binder | 04/20/1999 | Maplewood Lab | 99027b | -12 | 12.7 | 6.35 | 8 | 981 | 0.29 | 273 | 0.250
BC981701 | 17-D-1990 | 17 | 120630 | -2.67 | 1998_09_21 | 45.2585 | Bituminous Core | -93.7039 | """""""6"""""""" BC core from forensic test slab - Taken in the WP from slab #14"""". """ | mnroad_id_comment: BC981701 and BC981704 combined for testing ¦¦ lab_id: 99027 ¦¦ specimen: 99027-12c ¦¦ description: MnROAD Cores WP 8083 Wear | 3 | Extracted Binder | 04/20/1999 | Maplewood Lab | 99027b | -12 | 12.7 | 6.35 | 15 | 980 | 0.34 | 232 | 0.270
BC981701 | 17-D-1990 | 17 | 120630 | -2.67 | 1998_09_21 | 45.2585 | Bituminous Core | -93.7039 | """""""6"""""""" BC core from forensic test slab - Taken in the WP from slab #14"""". """ | mnroad_id_comment: BC981701 and BC981704 combined for testing ¦¦ lab_id: 99027 ¦¦ specimen: 99027-12c ¦¦ description: MnROAD Cores WP 8083 Wear | 3 | Extracted Binder | 04/20/1999 | Maplewood Lab | 99027b | -12 | 12.7 | 6.35 | 30 | 980 | 0.414 | 191 | 0.292
BC981701 | 17-D-1990 | 17 | 120630 | -2.67 | 1998_09_21 | 45.2585 | Bituminous Core | -93.7039 | """""""6"""""""" BC core from forensic test slab - Taken in the WP from slab #14"""". """ | mnroad_id_comment: BC981701 and BC981704 combined for testing ¦¦ lab_id: 99027 ¦¦ specimen: 99027-12c ¦¦ description: MnROAD Cores WP 8083 Wear | 3 | Extracted Binder | 04/20/1999 | Maplewood Lab | 99027b | -12 | 12.7 | 6.35 | 60 | 979 | 0.511 | 154 | 0.314 | -18.3 | -13.5 | -23.5
BC981701 | 17-D-1990 | 17 | 120630 | -2.67 | 1998_09_21 | 45.2585 | Bituminous Core | -93.7039 | """""""6"""""""" BC core from forensic test slab - Taken in the WP from slab #14"""". """ | mnroad_id_comment: BC981701 and BC981704 combined for testing ¦¦ lab_id: 99027 ¦¦ specimen: 99027-12c ¦¦ description: MnROAD Cores WP 8083 Wear | 3 | Extracted Binder | 04/20/1999 | Maplewood Lab | 99027b | -12 | 12.7 | 6.35 | 120 | 978 | 0.637 | 124 | 0.335
BC981701 | 17-D-1990 | 17 | 120630 | -2.67 | 1998_09_21 | 45.2585 | Bituminous Core | -93.7039 | """""""6"""""""" BC core from forensic test slab - Taken in the WP from slab #14"""". """ | mnroad_id_comment: BC981701 and BC981704 combined for testing ¦¦ lab_id: 99027 ¦¦ specimen: 99027-12c ¦¦ description: MnROAD Cores WP 8083 Wear | 3 | Extracted Binder | 04/20/1999 | Maplewood Lab | 99027b | -12 | 12.7 | 6.35 | 240 | 976 | 0.809 | 97.3 | 0.357
BC981701 | 17-D-1990 | 17 | 120630 | -2.67 | 1998_09_21 | 45.2585 | Bituminous Core | -93.7039 | """""""6"""""""" BC core from forensic test slab - Taken in the WP from slab #14"""". """ | mnroad_id_comment: BC981701 and BC981704 combined for testing ¦¦ lab_id: 99027 ¦¦ specimen: 99027-18c ¦¦ description: MnROAD Cores WP 8083 Wear | 3 | Extracted Binder | 04/13/1999 | Maplewood Lab | 99027c | -18 | 12.7 | 6.35 | 8 | 983 | 0.173 | 458 | 0.193
BC981701 | 17-D-1990 | 17 | 120630 | -2.67 | 1998_09_21 | 45.2585 | Bituminous Core | -93.7039 | """""""6"""""""" BC core from forensic test slab - Taken in the WP from slab #14"""". """ | mnroad_id_comment: BC981701 and BC981704 combined for testing ¦¦ lab_id: 99027 ¦¦ specimen: 99027-18c ¦¦ description: MnROAD Cores WP 8083 Wear | 3 | Extracted Binder | 04/13/1999 | Maplewood Lab | 99027c | -18 | 12.7 | 6.35 | 15 | 981 | 0.197 | 402 | 0.217
BC981701 | 17-D-1990 | 17 | 120630 | -2.67 | 1998_09_21 | 45.2585 | Bituminous Core | -93.7039 | """""""6"""""""" BC core from forensic test slab - Taken in the WP from slab #14"""". """ | mnroad_id_comment: BC981701 and BC981704 combined for testing ¦¦ lab_id: 99027 ¦¦ specimen: 99027-18c ¦¦ description: MnROAD Cores WP 8083 Wear | 3 | Extracted Binder | 04/13/1999 | Maplewood Lab | 99027c | -18 | 12.7 | 6.35 | 60 | 983 | 0.276 | 287 | 0.272 | -18.3 | -13.5 | -23.5
BC981701 | 17-D-1990 | 17 | 120630 | -2.67 | 1998_09_21 | 45.2585 | Bituminous Core | -93.7039 | """""""6"""""""" BC core from forensic test slab - Taken in the WP from slab #14"""". """ | mnroad_id_comment: BC981701 and BC981704 combined for testing ¦¦ lab_id: 99027 ¦¦ specimen: 99027-18c ¦¦ description: MnROAD Cores WP 8083 Wear | 3 | Extracted Binder | 04/13/1999 | Maplewood Lab | 99027c | -18 | 12.7 | 6.35 | 120 | 983 | 0.336 | 236 | 0.299
BC981701 | 17-D-1990 | 17 | 120630 | -2.67 | 1998_09_21 | 45.2585 | Bituminous Core | -93.7039 | """""""6"""""""" BC core from forensic test slab - Taken in the WP from slab #14"""". """ | mnroad_id_comment: BC981701 and BC981704 combined for testing ¦¦ lab_id: 99027 ¦¦ specimen: 99027-12c ¦¦ description: MnROAD Cores WP 8083 Wear | 3 | Extracted Binder | 04/13/1999 | Maplewood Lab | 99027d | -18 | 12.7 | 6.35 | 8 | 983 | 0.166 | 477 | 0.213
BC981701 | 17-D-1990 | 17 | 120630 | -2.67 | 1998_09_21 | 45.2585 | Bituminous Core | -93.7039 | """""""6"""""""" BC core from forensic test slab - Taken in the WP from slab #14"""". """ | mnroad_id_comment: BC981701 and BC981704 combined for testing ¦¦ lab_id: 99027 ¦¦ specimen: 99027-12c ¦¦ description: MnROAD Cores WP 8083 Wear | 3 | Extracted Binder | 04/13/1999 | Maplewood Lab | 99027d | -18 | 12.7 | 6.35 | 15 | 981 | 0.19 | 416 | 0.228
BC981701 | 17-D-1990 | 17 | 120630 | -2.67 | 1998_09_21 | 45.2585 | Bituminous Core | -93.7039 | """""""6"""""""" BC core from forensic test slab - Taken in the WP from slab #14"""". """ | mnroad_id_comment: BC981701 and BC981704 combined for testing ¦¦ lab_id: 99027 ¦¦ specimen: 99027-12c ¦¦ description: MnROAD Cores WP 8083 Wear | 3 | Extracted Binder | 04/13/1999 | Maplewood Lab | 99027d | -18 | 12.7 | 6.35 | 60 | 980 | 0.267 | 296 | 0.261 | -18.3 | -13.5 | -23.5
BC981701 | 17-D-1990 | 17 | 120630 | -2.67 | 1998_09_21 | 45.2585 | Bituminous Core | -93.7039 | """""""6"""""""" BC core from forensic test slab - Taken in the WP from slab #14"""". """ | mnroad_id_comment: BC981701 and BC981704 combined for testing ¦¦ lab_id: 99027 ¦¦ specimen: 99027-12c ¦¦ description: MnROAD Cores WP 8083 Wear | 3 | Extracted Binder | 04/13/1999 | Maplewood Lab | 99027d | -18 | 12.7 | 6.35 | 240 | 978 | 0.391 | 202 | 0.294
BC981701 | 17-D-1990 | 17 | 120630 | -2.67 | 1998_09_21 | 45.2585 | Bituminous Core | -93.7039 | """""""6"""""""" BC core from forensic test slab - Taken in the WP from slab #14"""". """ | mnroad_id_comment: BC981701 and BC981704 combined for testing ¦¦ lab_id: 99028 ¦¦ specimen: 99028-12c ¦¦ description: MnROAD Cores WP 8083 Leveling | 2 | Extracted Binder | 04/20/1999 | Maplewood Lab | 99028 | -12 | 12.7 | 6.35 | 8 | 985 | 0.34 | 234 | 0.260
BC981701 | 17-D-1990 | 17 | 120630 | -2.67 | 1998_09_21 | 45.2585 | Bituminous Core | -93.7039 | """""""6"""""""" BC core from forensic test slab - Taken in the WP from slab #14"""". """ | mnroad_id_comment: BC981701 and BC981704 combined for testing ¦¦ lab_id: 99028 ¦¦ specimen: 99028-12c ¦¦ description: MnROAD Cores WP 8083 Leveling | 2 | Extracted Binder | 04/20/1999 | Maplewood Lab | 99028 | -12 | 12.7 | 6.35 | 30 | 983 | 0.495 | 160 | 0.306
BC981701 | 17-D-1990 | 17 | 120630 | -2.67 | 1998_09_21 | 45.2585 | Bituminous Core | -93.7039 | """""""6"""""""" BC core from forensic test slab - Taken in the WP from slab #14"""". """ | mnroad_id_comment: BC981701 and BC981704 combined for testing ¦¦ lab_id: 99028 ¦¦ specimen: 99028-12c ¦¦ description: MnROAD Cores WP 8083 Leveling | 2 | Extracted Binder | 04/20/1999 | Maplewood Lab | 99028 | -12 | 12.7 | 6.35 | 60 | 983 | 0.615 | 129 | 0.331 | -18.3 | -15.2 | -25.2
BC981701 | 17-D-1990 | 17 | 120630 | -2.67 | 1998_09_21 | 45.2585 | Bituminous Core | -93.7039 | """""""6"""""""" BC core from forensic test slab - Taken in the WP from slab #14"""". """ | mnroad_id_comment: BC981701 and BC981704 combined for testing ¦¦ lab_id: 99028 ¦¦ specimen: 99028-12c ¦¦ description: MnROAD Cores WP 8083 Leveling | 2 | Extracted Binder | 04/20/1999 | Maplewood Lab | 99028 | -12 | 12.7 | 6.35 | 240 | 977 | 1.004 | 78.5 | 0.380
BC981701 | 17-D-1990 | 17 | 120630 | -2.67 | 1998_09_21 | 45.2585 | Bituminous Core | -93.7039 | """""""6"""""""" BC core from forensic test slab - Taken in the WP from slab #14"""". """ | mnroad_id_comment: BC981701 and BC981704 combined for testing ¦¦ lab_id: 99028 ¦¦ specimen: 99028-12c ¦¦ description: MnROAD Cores WP 8083 Leveling | 2 | Extracted Binder | 04/20/1999 | Maplewood Lab | 99028b | -12 | 12.7 | 6.35 | 15 | 986 | 0.351 | 226 | 0.283
BC981701 | 17-D-1990 | 17 | 120630 | -2.67 | 1998_09_21 | 45.2585 | Bituminous Core | -93.7039 | """""""6"""""""" BC core from forensic test slab - Taken in the WP from slab #14"""". """ | mnroad_id_comment: BC981701 and BC981704 combined for testing ¦¦ lab_id: 99028 ¦¦ specimen: 99028-12c ¦¦ description: MnROAD Cores WP 8083 Leveling | 2 | Extracted Binder | 04/20/1999 | Maplewood Lab | 99028b | -12 | 12.7 | 6.35 | 30 | 985 | 0.429 | 185 | 0.304
BC981701 | 17-D-1990 | 17 | 120630 | -2.67 | 1998_09_21 | 45.2585 | Bituminous Core | -93.7039 | """""""6"""""""" BC core from forensic test slab - Taken in the WP from slab #14"""". """ | mnroad_id_comment: BC981701 and BC981704 combined for testing ¦¦ lab_id: 99028 ¦¦ specimen: 99028-12c ¦¦ description: MnROAD Cores WP 8083 Leveling | 2 | Extracted Binder | 04/20/1999 | Maplewood Lab | 99028b | -12 | 12.7 | 6.35 | 120 | 983 | 0.671 | 118 | 0.346
BC981701 | 17-D-1990 | 17 | 120630 | -2.67 | 1998_09_21 | 45.2585 | Bituminous Core | -93.7039 | """""""6"""""""" BC core from forensic test slab - Taken in the WP from slab #14"""". """ | mnroad_id_comment: BC981701 and BC981704 combined for testing ¦¦ lab_id: 99028 ¦¦ specimen: 99028-12c ¦¦ description: MnROAD Cores WP 8083 Leveling | 2 | Extracted Binder | 04/20/1999 | Maplewood Lab | 99028b | -12 | 12.7 | 6.35 | 240 | 983 | 0.859 | 92.3 | 0.367
BC981701 | 17-D-1990 | 17 | 120630 | -2.67 | 1998_09_21 | 45.2585 | Bituminous Core | -93.7039 | """""""6"""""""" BC core from forensic test slab - Taken in the WP from slab #14"""". """ | mnroad_id_comment: BC981701 and BC981704 combined for testing ¦¦ lab_id: 99028 ¦¦ specimen: 99028-18c ¦¦ description: MnROAD Cores WP 8083 Leveling | 2 | Extracted Binder | 04/21/1999 | Maplewood Lab | 99028c | -18 | 12.7 | 6.35 | 15 | 987 | 0.203 | 392 | 0.221
BC981701 | 17-D-1990 | 17 | 120630 | -2.67 | 1998_09_21 | 45.2585 | Bituminous Core | -93.7039 | """""""6"""""""" BC core from forensic test slab - Taken in the WP from slab #14"""". """ | mnroad_id_comment: BC981701 and BC981704 combined for testing ¦¦ lab_id: 99028 ¦¦ specimen: 99028-18c ¦¦ description: MnROAD Cores WP 8083 Leveling | 2 | Extracted Binder | 04/21/1999 | Maplewood Lab | 99028c | -18 | 12.7 | 6.35 | 30 | 986 | 0.232 | 343 | 0.250
BC981701 | 17-D-1990 | 17 | 120630 | -2.67 | 1998_09_21 | 45.2585 | Bituminous Core | -93.7039 | """""""6"""""""" BC core from forensic test slab - Taken in the WP from slab #14"""". """ | mnroad_id_comment: BC981701 and BC981704 combined for testing ¦¦ lab_id: 99028 ¦¦ specimen: 99028-18c ¦¦ description: MnROAD Cores WP 8083 Leveling | 2 | Extracted Binder | 04/21/1999 | Maplewood Lab | 99028c | -18 | 12.7 | 6.35 | 120 | 984 | 0.351 | 226 | 0.308
BC981701 | 17-D-1990 | 17 | 120630 | -2.67 | 1998_09_21 | 45.2585 | Bituminous Core | -93.7039 | """""""6"""""""" BC core from forensic test slab - Taken in the WP from slab #14"""". """ | mnroad_id_comment: BC981701 and BC981704 combined for testing ¦¦ lab_id: 99028 ¦¦ specimen: 99028-18c ¦¦ description: MnROAD Cores WP 8083 Leveling | 2 | Extracted Binder | 04/21/1999 | Maplewood Lab | 99028c | -18 | 12.7 | 6.35 | 240 | 983 | 0.433 | 183 | 0.337
BC981701 | 17-D-1990 | 17 | 120630 | -2.67 | 1998_09_21 | 45.2585 | Bituminous Core | -93.7039 | """""""6"""""""" BC core from forensic test slab - Taken in the WP from slab #14"""". """ | mnroad_id_comment: BC981701 and BC981704 combined for testing ¦¦ lab_id: 99028 ¦¦ specimen: 99028-18c ¦¦ description: MnROAD Cores WP 8083 Leveling | 2 | Extracted Binder | 04/21/1999 | Maplewood Lab | 99028d | -18 | 12.7 | 6.35 | 15 | 979 | 0.189 | 418 | 0.228
BC981701 | 17-D-1990 | 17 | 120630 | -2.67 | 1998_09_21 | 45.2585 | Bituminous Core | -93.7039 | """""""6"""""""" BC core from forensic test slab - Taken in the WP from slab #14"""". """ | mnroad_id_comment: BC981701 and BC981704 combined for testing ¦¦ lab_id: 99028 ¦¦ specimen: 99028-18c ¦¦ description: MnROAD Cores WP 8083 Leveling | 2 | Extracted Binder | 04/21/1999 | Maplewood Lab | 99028d | -18 | 12.7 | 6.35 | 60 | 979 | 0.264 | 299 | 0.272 | -18.3 | -15.2 | -25.2
BC981705 | 17-D-1990 | 17 | 120630 | -0.42 | 1998_09_21 | 45.2585 | Bituminous Core | -93.7039 | """""""6"""""""" BC core from forensic test slab - Taken in the NWP from slab #16"""". """ | mnroad_id_comment: BC981705 and BC981706 combined for testing ¦¦ lab_id: 99041 ¦¦ specimen: 99040-12c ¦¦ description: MnROAD Cores NWP 8485 Leveling | 2 | Extracted Binder | 05/19/1999 | Maplewood Lab | 99040b | -12 | 12.7 | 6.35 | 8 | 984 | 0.431 | 184 | 0.286
BC981705 | 17-D-1990 | 17 | 120630 | -0.42 | 1998_09_21 | 45.2585 | Bituminous Core | -93.7039 | """""""6"""""""" BC core from forensic test slab - Taken in the NWP from slab #16"""". """ | mnroad_id_comment: BC981705 and BC981706 combined for testing ¦¦ lab_id: 99041 ¦¦ specimen: 99040-12c ¦¦ description: MnROAD Cores NWP 8485 Leveling | 2 | Extracted Binder | 05/19/1999 | Maplewood Lab | 99040b | -12 | 12.7 | 6.35 | 60 | 981 | 0.828 | 95.5 | 0.364 | -21.8 | -19.8 | -29.8
BC981705 | 17-D-1990 | 17 | 120630 | -0.42 | 1998_09_21 | 45.2585 | Bituminous Core | -93.7039 | """""""6"""""""" BC core from forensic test slab - Taken in the NWP from slab #16"""". """ | mnroad_id_comment: BC981705 and BC981706 combined for testing ¦¦ lab_id: 99041 ¦¦ specimen: 99040-18c ¦¦ description: MnROAD Cores NWP 8485 Leveling | 2 | Extracted Binder | 05/20/1999 | Maplewood Lab | 99040c | -18 | 12.7 | 6.35 | 8 | 984 | 0.244 | 325 | 0.252
BC981705 | 17-D-1990 | 17 | 120630 | -0.42 | 1998_09_21 | 45.2585 | Bituminous Core | -93.7039 | """""""6"""""""" BC core from forensic test slab - Taken in the NWP from slab #16"""". """ | mnroad_id_comment: BC981705 and BC981706 combined for testing ¦¦ lab_id: 99041 ¦¦ specimen: 99040-18c ¦¦ description: MnROAD Cores NWP 8485 Leveling | 2 | Extracted Binder | 05/20/1999 | Maplewood Lab | 99040c | -18 | 12.7 | 6.35 | 60 | 983 | 0.431 | 184 | 0.311 | -21.8 | -19.8 | -29.8
BC981705 | 17-D-1990 | 17 | 120630 | -0.42 | 1998_09_21 | 45.2585 | Bituminous Core | -93.7039 | """""""6"""""""" BC core from forensic test slab - Taken in the NWP from slab #16"""". """ | mnroad_id_comment: BC981705 and BC981706 combined for testing ¦¦ lab_id: 99041 ¦¦ specimen: 99041-12c ¦¦ description: MnROAD Cores NWP 8485 Base | 1 | Extracted Binder | 05/19/1999 | Maplewood Lab | 99041 | -12 | 12.7 | 6.35 | 30 | 986 | 0.363 | 219 | 0.277
BC981705 | 17-D-1990 | 17 | 120630 | -0.42 | 1998_09_21 | 45.2585 | Bituminous Core | -93.7039 | """""""6"""""""" BC core from forensic test slab - Taken in the NWP from slab #16"""". """ | mnroad_id_comment: BC981705 and BC981706 combined for testing ¦¦ lab_id: 99041 ¦¦ specimen: 99041-18c ¦¦ description: MnROAD Cores NWP 8485 Base | 1 | Extracted Binder | 05/21/1999 | Maplewood Lab | 99041c | -18 | 12.7 | 6.35 | 30 | 995 | 0.197 | 407 | 0.236
BC981705 | 17-D-1990 | 17 | 120630 | -0.42 | 1998_09_21 | 45.2585 | Bituminous Core | -93.7039 | """""""6"""""""" BC core from forensic test slab - Taken in the NWP from slab #16"""". """ | mnroad_id_comment: BC981705 and BC981706 combined for testing ¦¦ lab_id: 99041 ¦¦ specimen: 99041-18c ¦¦ description: MnROAD Cores NWP 8485 Base | 1 | Extracted Binder | 05/21/1999 | Maplewood Lab | 99041c | -18 | 12.7 | 6.35 | 240 | 995 | 0.344 | 233 | 0.299
BC981705 | 17-D-1990 | 17 | 120630 | -0.42 | 1998_09_21 | 45.2585 | Bituminous Core | -93.7039 | """""""6"""""""" BC core from forensic test slab - Taken in the NWP from slab #16"""". """ | mnroad_id_comment: BC981705 and BC981706 combined for testing ¦¦ lab_id: 99041 ¦¦ specimen: 99040-12c ¦¦ description: MnROAD Cores NWP 8485 Leveling | 2 | Extracted Binder | 05/19/1999 | Maplewood Lab | 99040 | -12 | 12.7 | 6.35 | 15 | 983 | 0.503 | 158 | 0.309
BC981705 | 17-D-1990 | 17 | 120630 | -0.42 | 1998_09_21 | 45.2585 | Bituminous Core | -93.7039 | """""""6"""""""" BC core from forensic test slab - Taken in the NWP from slab #16"""". """ | mnroad_id_comment: BC981705 and BC981706 combined for testing ¦¦ lab_id: 99039 ¦¦ specimen: 99039-12c ¦¦ description: MnROAD Cores NWP 8485 Wear | 3 | Extracted Binder | 05/18/1999 | Maplewood Lab | 99039 | -12 | 12.7 | 6.35 | 8 | 984 | 0.229 | 346 | 0.235
BC981705 | 17-D-1990 | 17 | 120630 | -0.42 | 1998_09_21 | 45.2585 | Bituminous Core | -93.7039 | """""""6"""""""" BC core from forensic test slab - Taken in the NWP from slab #16"""". """ | mnroad_id_comment: BC981705 and BC981706 combined for testing ¦¦ lab_id: 99039 ¦¦ specimen: 99039-12c ¦¦ description: MnROAD Cores NWP 8485 Wear | 3 | Extracted Binder | 05/18/1999 | Maplewood Lab | 99039 | -12 | 12.7 | 6.35 | 30 | 983 | 0.321 | 247 | 0.272
BC981705 | 17-D-1990 | 17 | 120630 | -0.42 | 1998_09_21 | 45.2585 | Bituminous Core | -93.7039 | """""""6"""""""" BC core from forensic test slab - Taken in the NWP from slab #16"""". """ | mnroad_id_comment: BC981705 and BC981706 combined for testing ¦¦ lab_id: 99039 ¦¦ specimen: 99039-12c ¦¦ description: MnROAD Cores NWP 8485 Wear | 3 | Extracted Binder | 05/18/1999 | Maplewood Lab | 99039 | -12 | 12.7 | 6.35 | 240 | 982 | 0.6 | 132 | 0.331
BC981705 | 17-D-1990 | 17 | 120630 | -0.42 | 1998_09_21 | 45.2585 | Bituminous Core | -93.7039 | """""""6"""""""" BC core from forensic test slab - Taken in the NWP from slab #16"""". """ | mnroad_id_comment: BC981705 and BC981706 combined for testing ¦¦ lab_id: 99039 ¦¦ specimen: 99039-12c ¦¦ description: MnROAD Cores NWP 8485 Wear | 3 | Extracted Binder | 05/18/1999 | Maplewood Lab | 99039b | -12 | 12.7 | 6.35 | 30 | 979 | 0.396 | 199 | 0.273
BC981705 | 17-D-1990 | 17 | 120630 | -0.42 | 1998_09_21 | 45.2585 | Bituminous Core | -93.7039 | """""""6"""""""" BC core from forensic test slab - Taken in the NWP from slab #16"""". """ | mnroad_id_comment: BC981705 and BC981706 combined for testing ¦¦ lab_id: 99039 ¦¦ specimen: 99039-12c ¦¦ description: MnROAD Cores NWP 8485 Wear | 3 | Extracted Binder | 05/18/1999 | Maplewood Lab | 99039b | -12 | 12.7 | 6.35 | 240 | 977 | 0.739 | 107 | 0.329
BC981705 | 17-D-1990 | 17 | 120630 | -0.42 | 1998_09_21 | 45.2585 | Bituminous Core | -93.7039 | """""""6"""""""" BC core from forensic test slab - Taken in the NWP from slab #16"""". """ | mnroad_id_comment: BC981705 and BC981706 combined for testing ¦¦ lab_id: 99039 ¦¦ specimen: 99039-18c ¦¦ description: MnROAD Cores NWP 8485 Wear | 3 | Extracted Binder | 05/20/1999 | Maplewood Lab | 99039c | -18 | 12.7 | 6.35 | 15 | 981 | 0.182 | 435 | 0.216
BC981705 | 17-D-1990 | 17 | 120630 | -0.42 | 1998_09_21 | 45.2585 | Bituminous Core | -93.7039 | """""""6"""""""" BC core from forensic test slab - Taken in the NWP from slab #16"""". """ | mnroad_id_comment: BC981705 and BC981706 combined for testing ¦¦ lab_id: 99039 ¦¦ specimen: 99039-18c ¦¦ description: MnROAD Cores NWP 8485 Wear | 3 | Extracted Binder | 05/20/1999 | Maplewood Lab | 99039c | -18 | 12.7 | 6.35 | 120 | 980 | 0.303 | 261 | 0.272
BC981705 | 17-D-1990 | 17 | 120630 | -0.42 | 1998_09_21 | 45.2585 | Bituminous Core | -93.7039 | """""""6"""""""" BC core from forensic test slab - Taken in the NWP from slab #16"""". """ | mnroad_id_comment: BC981705 and BC981706 combined for testing ¦¦ lab_id: 99039 ¦¦ specimen: 99039-12c ¦¦ description: MnROAD Cores NWP 8485 Wear | 3 | Extracted Binder | 05/18/1999 | Maplewood Lab | 99039 | -12 | 12.7 | 6.35 | 15 | 984 | 0.268 | 296 | 0.253
BC981705 | 17-D-1990 | 17 | 120630 | -0.42 | 1998_09_21 | 45.2585 | Bituminous Core | -93.7039 | """""""6"""""""" BC core from forensic test slab - Taken in the NWP from slab #16"""". """ | mnroad_id_comment: BC981705 and BC981706 combined for testing ¦¦ lab_id: 99039 ¦¦ specimen: 99039-12c ¦¦ description: MnROAD Cores NWP 8485 Wear | 3 | Extracted Binder | 05/18/1999 | Maplewood Lab | 99039 | -12 | 12.7 | 6.35 | 60 | 983 | 0.389 | 204 | 0.292 | -17.5 | -10.8 | -20.8
BC981705 | 17-D-1990 | 17 | 120630 | -0.42 | 1998_09_21 | 45.2585 | Bituminous Core | -93.7039 | """""""6"""""""" BC core from forensic test slab - Taken in the NWP from slab #16"""". """ | mnroad_id_comment: BC981705 and BC981706 combined for testing ¦¦ lab_id: 99039 ¦¦ specimen: 99039-12c ¦¦ description: MnROAD Cores NWP 8485 Wear | 3 | Extracted Binder | 05/18/1999 | Maplewood Lab | 99039 | -12 | 12.7 | 6.35 | 120 | 982 | 0.479 | 165 | 0.311
BC981705 | 17-D-1990 | 17 | 120630 | -0.42 | 1998_09_21 | 45.2585 | Bituminous Core | -93.7039 | """""""6"""""""" BC core from forensic test slab - Taken in the NWP from slab #16"""". """ | mnroad_id_comment: BC981705 and BC981706 combined for testing ¦¦ lab_id: 99039 ¦¦ specimen: 99039-12c ¦¦ description: MnROAD Cores NWP 8485 Wear | 3 | Extracted Binder | 05/18/1999 | Maplewood Lab | 99039b | -12 | 12.7 | 6.35 | 8 | 980 | 0.282 | 280 | 0.237
BC981705 | 17-D-1990 | 17 | 120630 | -0.42 | 1998_09_21 | 45.2585 | Bituminous Core | -93.7039 | """""""6"""""""" BC core from forensic test slab - Taken in the NWP from slab #16"""". """ | mnroad_id_comment: BC981705 and BC981706 combined for testing ¦¦ lab_id: 99039 ¦¦ specimen: 99039-12c ¦¦ description: MnROAD Cores NWP 8485 Wear | 3 | Extracted Binder | 05/18/1999 | Maplewood Lab | 99039b | -12 | 12.7 | 6.35 | 15 | 979 | 0.331 | 238 | 0.254
BC981705 | 17-D-1990 | 17 | 120630 | -0.42 | 1998_09_21 | 45.2585 | Bituminous Core | -93.7039 | """""""6"""""""" BC core from forensic test slab - Taken in the NWP from slab #16"""". """ | mnroad_id_comment: BC981705 and BC981706 combined for testing ¦¦ lab_id: 99039 ¦¦ specimen: 99039-12c ¦¦ description: MnROAD Cores NWP 8485 Wear | 3 | Extracted Binder | 05/18/1999 | Maplewood Lab | 99039b | -12 | 12.7 | 6.35 | 60 | 978 | 0.479 | 165 | 0.292 | -17.5 | -10.8 | -20.8
BC981705 | 17-D-1990 | 17 | 120630 | -0.42 | 1998_09_21 | 45.2585 | Bituminous Core | -93.7039 | """""""6"""""""" BC core from forensic test slab - Taken in the NWP from slab #16"""". """ | mnroad_id_comment: BC981705 and BC981706 combined for testing ¦¦ lab_id: 99039 ¦¦ specimen: 99039-12c ¦¦ description: MnROAD Cores NWP 8485 Wear | 3 | Extracted Binder | 05/18/1999 | Maplewood Lab | 99039b | -12 | 12.7 | 6.35 | 120 | 977 | 0.59 | 134 | 0.310
BC981705 | 17-D-1990 | 17 | 120630 | -0.42 | 1998_09_21 | 45.2585 | Bituminous Core | -93.7039 | """""""6"""""""" BC core from forensic test slab - Taken in the NWP from slab #16"""". """ | mnroad_id_comment: BC981705 and BC981706 combined for testing ¦¦ lab_id: 99039 ¦¦ specimen: 99039-18c ¦¦ description: MnROAD Cores NWP 8485 Wear | 3 | Extracted Binder | 05/20/1999 | Maplewood Lab | 99039c | -18 | 12.7 | 6.35 | 8 | 980 | 0.16 | 494 | 0.200
BC981705 | 17-D-1990 | 17 | 120630 | -0.42 | 1998_09_21 | 45.2585 | Bituminous Core | -93.7039 | """""""6"""""""" BC core from forensic test slab - Taken in the NWP from slab #16"""". """ | mnroad_id_comment: BC981705 and BC981706 combined for testing ¦¦ lab_id: 99039 ¦¦ specimen: 99039-18c ¦¦ description: MnROAD Cores NWP 8485 Wear | 3 | Extracted Binder | 05/20/1999 | Maplewood Lab | 99039c | -18 | 12.7 | 6.35 | 30 | 980 | 0.213 | 371 | 0.235
BC981705 | 17-D-1990 | 17 | 120630 | -0.42 | 1998_09_21 | 45.2585 | Bituminous Core | -93.7039 | """""""6"""""""" BC core from forensic test slab - Taken in the NWP from slab #16"""". """ | mnroad_id_comment: BC981705 and BC981706 combined for testing ¦¦ lab_id: 99039 ¦¦ specimen: 99039-18c ¦¦ description: MnROAD Cores NWP 8485 Wear | 3 | Extracted Binder | 05/20/1999 | Maplewood Lab | 99039c | -18 | 12.7 | 6.35 | 60 | 980 | 0.252 | 314 | 0.253 | -17.5 | -10.8 | -20.8
BC981705 | 17-D-1990 | 17 | 120630 | -0.42 | 1998_09_21 | 45.2585 | Bituminous Core | -93.7039 | """""""6"""""""" BC core from forensic test slab - Taken in the NWP from slab #16"""". """ | mnroad_id_comment: BC981705 and BC981706 combined for testing ¦¦ lab_id: 99039 ¦¦ specimen: 99039-18c ¦¦ description: MnROAD Cores NWP 8485 Wear | 3 | Extracted Binder | 05/20/1999 | Maplewood Lab | 99039c | -18 | 12.7 | 6.35 | 240 | 980 | 0.367 | 215 | 0.290
BC981705 | 17-D-1990 | 17 | 120630 | -0.42 | 1998_09_21 | 45.2585 | Bituminous Core | -93.7039 | """""""6"""""""" BC core from forensic test slab - Taken in the NWP from slab #16"""". """ | mnroad_id_comment: BC981705 and BC981706 combined for testing ¦¦ lab_id: 99041 ¦¦ specimen: 99040-12c ¦¦ description: MnROAD Cores NWP 8485 Leveling | 2 | Extracted Binder | 05/19/1999 | Maplewood Lab | 99040 | -12 | 12.7 | 6.35 | 8 | 984 | 0.417 | 190 | 0.286
BC981811 | 18-D-1990 | 18 | 121672 | -1.17 | 1998_09_21 | 45.2568 | Bituminous Core | -93.7007 | """""""6"""""""" BC core from forensic test slab - Taken in the NWP from slab #14"""". """ | mnroad_id_comment: BC981811 and BC981812 combined for testing ¦¦ lab_id: 99044 ¦¦ specimen: 99044-18c ¦¦ description: MnROAD Cores NWP 109110 Base | 1 | Extracted Binder | 05/25/1999 | Maplewood Lab | 99044d | -18 | 12.7 | 6.35 | 30 | 981 | 0.213 | 371 | 0.242
BC981811 | 18-D-1990 | 18 | 121672 | -1.17 | 1998_09_21 | 45.2568 | Bituminous Core | -93.7007 | """""""6"""""""" BC core from forensic test slab - Taken in the NWP from slab #14"""". """ | mnroad_id_comment: BC981811 and BC981812 combined for testing ¦¦ lab_id: 99044 ¦¦ specimen: 99044-18c ¦¦ description: MnROAD Cores NWP 109110 Base | 1 | Extracted Binder | 05/25/1999 | Maplewood Lab | 99044d | -18 | 12.7 | 6.35 | 60 | 980 | 0.254 | 311 | 0.266 | -19 | -10.9 | -20.9
BC981808 | 18-D-1990 | 18 | 121672 | -2.42 | 1998_09_21 | 45.2568 | Bituminous Core | -93.7007 | """""""6"""""""" BC core from forensic test slab - Taken in the WP from slab #12"""". """ | mnroad_id_comment: BC981808 and BC981810 combined for testing ¦¦ lab_id: 99032 ¦¦ specimen: 99032-12c ¦¦ description: MnROAD Cores NWP 106108 Base | 1 | Extracted Binder | 05/11/1999 | Maplewood Lab | 99032 | -12 | 12.7 | 6.35 | 60 | 993 | 0.529 | 151 | 0.310 | -17.5 | -13.1 | -23.1
BC981808 | 18-D-1990 | 18 | 121672 | -2.42 | 1998_09_21 | 45.2568 | Bituminous Core | -93.7007 | """""""6"""""""" BC core from forensic test slab - Taken in the WP from slab #12"""". """ | mnroad_id_comment: BC981808 and BC981810 combined for testing ¦¦ lab_id: 99032 ¦¦ specimen: 99032-12c ¦¦ description: MnROAD Cores NWP 106108 Base | 1 | Extracted Binder | 05/11/1999 | Maplewood Lab | 99032b | -12 | 12.7 | 6.35 | 8 | 994 | 0.309 | 259 | 0.254
BC981808 | 18-D-1990 | 18 | 121672 | -2.42 | 1998_09_21 | 45.2568 | Bituminous Core | -93.7007 | """""""6"""""""" BC core from forensic test slab - Taken in the WP from slab #12"""". """ | mnroad_id_comment: BC981808 and BC981810 combined for testing ¦¦ lab_id: 99032 ¦¦ specimen: 99032-12c ¦¦ description: MnROAD Cores NWP 106108 Base | 1 | Extracted Binder | 05/11/1999 | Maplewood Lab | 99032b | -12 | 12.7 | 6.35 | 60 | 993 | 0.545 | 147 | 0.310 | -17.5 | -13.1 | -23.1
BC981808 | 18-D-1990 | 18 | 121672 | -2.42 | 1998_09_21 | 45.2568 | Bituminous Core | -93.7007 | """""""6"""""""" BC core from forensic test slab - Taken in the WP from slab #12"""". """ | mnroad_id_comment: BC981808 and BC981810 combined for testing ¦¦ lab_id: 99032 ¦¦ specimen: 99032-18c ¦¦ description: MnROAD Cores NWP 106108 Base | 1 | Extracted Binder | 04/22/1999 | Maplewood Lab | 99032c | -18 | 12.7 | 6.35 | 8 | 958 | 0.159 | 486 | 0.199
BC981808 | 18-D-1990 | 18 | 121672 | -2.42 | 1998_09_21 | 45.2568 | Bituminous Core | -93.7007 | """""""6"""""""" BC core from forensic test slab - Taken in the WP from slab #12"""". """ | mnroad_id_comment: BC981808 and BC981810 combined for testing ¦¦ lab_id: 99030 ¦¦ specimen: 99030-12c ¦¦ description: MnROAD Cores WP 106108 Wear | 3 | Extracted Binder | 05/17/1999 | Maplewood Lab | 99030 | -12 | 12.7 | 6.35 | 15 | 996 | 0.312 | 257 | 0.273
BC981808 | 18-D-1990 | 18 | 121672 | -2.42 | 1998_09_21 | 45.2568 | Bituminous Core | -93.7007 | """""""6"""""""" BC core from forensic test slab - Taken in the WP from slab #12"""". """ | mnroad_id_comment: BC981808 and BC981810 combined for testing ¦¦ lab_id: 99030 ¦¦ specimen: 99030-12c ¦¦ description: MnROAD Cores WP 106108 Wear | 3 | Extracted Binder | 05/17/1999 | Maplewood Lab | 99030 | -12 | 12.7 | 6.35 | 30 | 995 | 0.379 | 212 | 0.296
BC981808 | 18-D-1990 | 18 | 121672 | -2.42 | 1998_09_21 | 45.2568 | Bituminous Core | -93.7007 | """""""6"""""""" BC core from forensic test slab - Taken in the WP from slab #12"""". """ | mnroad_id_comment: BC981808 and BC981810 combined for testing ¦¦ lab_id: 99030 ¦¦ specimen: 99030-12c ¦¦ description: MnROAD Cores WP 106108 Wear | 3 | Extracted Binder | 05/17/1999 | Maplewood Lab | 99030 | -12 | 12.7 | 6.35 | 120 | 994 | 0.588 | 136 | 0.342
BC981808 | 18-D-1990 | 18 | 121672 | -2.42 | 1998_09_21 | 45.2568 | Bituminous Core | -93.7007 | """""""6"""""""" BC core from forensic test slab - Taken in the WP from slab #12"""". """ | mnroad_id_comment: BC981808 and BC981810 combined for testing ¦¦ lab_id: 99030 ¦¦ specimen: 99030-12c ¦¦ description: MnROAD Cores WP 106108 Wear | 3 | Extracted Binder | 05/17/1999 | Maplewood Lab | 99030 | -12 | 12.7 | 6.35 | 240 | 993 | 0.752 | 106 | 0.365
BC981811 | 18-D-1990 | 18 | 121672 | -1.17 | 1998_09_21 | 45.2568 | Bituminous Core | -93.7007 | """""""6"""""""" BC core from forensic test slab - Taken in the NWP from slab #14"""". """ | mnroad_id_comment: BC981811 and BC981812 combined for testing ¦¦ lab_id: 99044 ¦¦ specimen: 99044-18c ¦¦ description: MnROAD Cores NWP 109110 Base | 1 | Extracted Binder | 05/25/1999 | Maplewood Lab | 99044c | -18 | 12.7 | 6.35 | 30 | 979 | 0.278 | 284 | 0.224
BC981811 | 18-D-1990 | 18 | 121672 | -1.17 | 1998_09_21 | 45.2568 | Bituminous Core | -93.7007 | """""""6"""""""" BC core from forensic test slab - Taken in the NWP from slab #14"""". """ | mnroad_id_comment: BC981811 and BC981812 combined for testing ¦¦ lab_id: 99044 ¦¦ specimen: 99044-18c ¦¦ description: MnROAD Cores NWP 109110 Base | 1 | Extracted Binder | 05/25/1999 | Maplewood Lab | 99044c | -18 | 12.7 | 6.35 | 120 | 977 | 0.39 | 202 | 0.266
BC981811 | 18-D-1990 | 18 | 121672 | -1.17 | 1998_09_21 | 45.2568 | Bituminous Core | -93.7007 | """""""6"""""""" BC core from forensic test slab - Taken in the NWP from slab #14"""". """ | mnroad_id_comment: BC981811 and BC981812 combined for testing ¦¦ lab_id: 99044 ¦¦ specimen: 99044-18c ¦¦ description: MnROAD Cores NWP 109110 Base | 1 | Extracted Binder | 05/25/1999 | Maplewood Lab | 99044d | -18 | 12.7 | 6.35 | 15 | 981 | 0.182 | 435 | 0.219
BC981811 | 18-D-1990 | 18 | 121672 | -1.17 | 1998_09_21 | 45.2568 | Bituminous Core | -93.7007 | """""""6"""""""" BC core from forensic test slab - Taken in the NWP from slab #14"""". """ | mnroad_id_comment: BC981811 and BC981812 combined for testing ¦¦ lab_id: 99044 ¦¦ specimen: 99044-18c ¦¦ description: MnROAD Cores NWP 109110 Base | 1 | Extracted Binder | 05/25/1999 | Maplewood Lab | 99044d | -18 | 12.7 | 6.35 | 120 | 981 | 0.306 | 258 | 0.289
BC981811 | 18-D-1990 | 18 | 121672 | -1.17 | 1998_09_21 | 45.2568 | Bituminous Core | -93.7007 | """""""6"""""""" BC core from forensic test slab - Taken in the NWP from slab #14"""". """ | mnroad_id_comment: BC981811 and BC981812 combined for testing ¦¦ lab_id: 99042 ¦¦ specimen: 99042-12c ¦¦ description: MnROAD Cores NWP 109110 Wear | 3 | Extracted Binder | 05/21/1999 | Maplewood Lab | 99042 | -12 | 12.7 | 6.35 | 8 | 990 | 0.276 | 289 | 0.248
BC981811 | 18-D-1990 | 18 | 121672 | -1.17 | 1998_09_21 | 45.2568 | Bituminous Core | -93.7007 | """""""6"""""""" BC core from forensic test slab - Taken in the NWP from slab #14"""". """ | mnroad_id_comment: BC981811 and BC981812 combined for testing ¦¦ lab_id: 99042 ¦¦ specimen: 99042-12c ¦¦ description: MnROAD Cores NWP 109110 Wear | 3 | Extracted Binder | 05/21/1999 | Maplewood Lab | 99042 | -12 | 12.7 | 6.35 | 15 | 990 | 0.325 | 246 | 0.264
BC981811 | 18-D-1990 | 18 | 121672 | -1.17 | 1998_09_21 | 45.2568 | Bituminous Core | -93.7007 | """""""6"""""""" BC core from forensic test slab - Taken in the NWP from slab #14"""". """ | mnroad_id_comment: BC981811 and BC981812 combined for testing ¦¦ lab_id: 99042 ¦¦ specimen: 99042-12c ¦¦ description: MnROAD Cores NWP 109110 Wear | 3 | Extracted Binder | 05/21/1999 | Maplewood Lab | 99042 | -12 | 12.7 | 6.35 | 30 | 989 | 0.392 | 204 | 0.283
BC981811 | 18-D-1990 | 18 | 121672 | -1.17 | 1998_09_21 | 45.2568 | Bituminous Core | -93.7007 | """""""6"""""""" BC core from forensic test slab - Taken in the NWP from slab #14"""". """ | mnroad_id_comment: BC981811 and BC981812 combined for testing ¦¦ lab_id: 99042 ¦¦ specimen: 99042-12c ¦¦ description: MnROAD Cores NWP 109110 Wear | 3 | Extracted Binder | 05/21/1999 | Maplewood Lab | 99042 | -12 | 12.7 | 6.35 | 60 | 988 | 0.479 | 166 | 0.301 | -17.1 | -12.1 | -22.1
BC981811 | 18-D-1990 | 18 | 121672 | -1.17 | 1998_09_21 | 45.2568 | Bituminous Core | -93.7007 | """""""6"""""""" BC core from forensic test slab - Taken in the NWP from slab #14"""". """ | mnroad_id_comment: BC981811 and BC981812 combined for testing ¦¦ lab_id: 99042 ¦¦ specimen: 99042-12c ¦¦ description: MnROAD Cores NWP 109110 Wear | 3 | Extracted Binder | 05/21/1999 | Maplewood Lab | 99042 | -12 | 12.7 | 6.35 | 120 | 988 | 0.594 | 134 | 0.319
BC981811 | 18-D-1990 | 18 | 121672 | -1.17 | 1998_09_21 | 45.2568 | Bituminous Core | -93.7007 | """""""6"""""""" BC core from forensic test slab - Taken in the NWP from slab #14"""". """ | mnroad_id_comment: BC981811 and BC981812 combined for testing ¦¦ lab_id: 99042 ¦¦ specimen: 99042-12c ¦¦ description: MnROAD Cores NWP 109110 Wear | 3 | Extracted Binder | 05/21/1999 | Maplewood Lab | 99042 | -12 | 12.7 | 6.35 | 240 | 986 | 0.745 | 107 | 0.337
BC981811 | 18-D-1990 | 18 | 121672 | -1.17 | 1998_09_21 | 45.2568 | Bituminous Core | -93.7007 | """""""6"""""""" BC core from forensic test slab - Taken in the NWP from slab #14"""". """ | mnroad_id_comment: BC981811 and BC981812 combined for testing ¦¦ lab_id: 99042 ¦¦ specimen: 99042-12c ¦¦ description: MnROAD Cores NWP 109110 Wear | 3 | Extracted Binder | 05/21/1999 | Maplewood Lab | 99042b | -12 | 12.7 | 6.35 | 8 | 993 | 0.25 | 320 | 0.240
BC981811 | 18-D-1990 | 18 | 121672 | -1.17 | 1998_09_21 | 45.2568 | Bituminous Core | -93.7007 | """""""6"""""""" BC core from forensic test slab - Taken in the NWP from slab #14"""". """ | mnroad_id_comment: BC981811 and BC981812 combined for testing ¦¦ lab_id: 99042 ¦¦ specimen: 99042-12c ¦¦ description: MnROAD Cores NWP 109110 Wear | 3 | Extracted Binder | 05/21/1999 | Maplewood Lab | 99042b | -12 | 12.7 | 6.35 | 15 | 994 | 0.293 | 274 | 0.259
BC981811 | 18-D-1990 | 18 | 121672 | -1.17 | 1998_09_21 | 45.2568 | Bituminous Core | -93.7007 | """""""6"""""""" BC core from forensic test slab - Taken in the NWP from slab #14"""". """ | mnroad_id_comment: BC981811 and BC981812 combined for testing ¦¦ lab_id: 99042 ¦¦ specimen: 99042-12c ¦¦ description: MnROAD Cores NWP 109110 Wear | 3 | Extracted Binder | 05/21/1999 | Maplewood Lab | 99042b | -12 | 12.7 | 6.35 | 60 | 992 | 0.431 | 186 | 0.301 | -17.1 | -12.1 | -22.1
BC981811 | 18-D-1990 | 18 | 121672 | -1.17 | 1998_09_21 | 45.2568 | Bituminous Core | -93.7007 | """""""6"""""""" BC core from forensic test slab - Taken in the NWP from slab #14"""". """ | mnroad_id_comment: BC981811 and BC981812 combined for testing ¦¦ lab_id: 99042 ¦¦ specimen: 99042-12c ¦¦ description: MnROAD Cores NWP 109110 Wear | 3 | Extracted Binder | 05/21/1999 | Maplewood Lab | 99042b | -12 | 12.7 | 6.35 | 120 | 991 | 0.533 | 150 | 0.322
BC981811 | 18-D-1990 | 18 | 121672 | -1.17 | 1998_09_21 | 45.2568 | Bituminous Core | -93.7007 | """""""6"""""""" BC core from forensic test slab - Taken in the NWP from slab #14"""". """ | mnroad_id_comment: BC981811 and BC981812 combined for testing ¦¦ lab_id: 99042 ¦¦ specimen: 99042-18c ¦¦ description: MnROAD Cores NWP 109110 Wear | 3 | Extracted Binder | 05/24/1999 | Maplewood Lab | 99042c | -18 | 12.7 | 6.35 | 8 | 987 | 0.147 | 541 | 0.198
BC981811 | 18-D-1990 | 18 | 121672 | -1.17 | 1998_09_21 | 45.2568 | Bituminous Core | -93.7007 | """""""6"""""""" BC core from forensic test slab - Taken in the NWP from slab #14"""". """ | mnroad_id_comment: BC981811 and BC981812 combined for testing ¦¦ lab_id: 99042 ¦¦ specimen: 99042-18c ¦¦ description: MnROAD Cores NWP 109110 Wear | 3 | Extracted Binder | 05/24/1999 | Maplewood Lab | 99042c | -18 | 12.7 | 6.35 | 30 | 987 | 0.197 | 404 | 0.242
BC981811 | 18-D-1990 | 18 | 121672 | -1.17 | 1998_09_21 | 45.2568 | Bituminous Core | -93.7007 | """""""6"""""""" BC core from forensic test slab - Taken in the NWP from slab #14"""". """ | mnroad_id_comment: BC981811 and BC981812 combined for testing ¦¦ lab_id: 99042 ¦¦ specimen: 99042-18c ¦¦ description: MnROAD Cores NWP 109110 Wear | 3 | Extracted Binder | 05/24/1999 | Maplewood Lab | 99042c | -18 | 12.7 | 6.35 | 60 | 987 | 0.234 | 340 | 0.265 | -17.1 | -12.1 | -22.1
BC981811 | 18-D-1990 | 18 | 121672 | -1.17 | 1998_09_21 | 45.2568 | Bituminous Core | -93.7007 | """""""6"""""""" BC core from forensic test slab - Taken in the NWP from slab #14"""". """ | mnroad_id_comment: BC981811 and BC981812 combined for testing ¦¦ lab_id: 99042 ¦¦ specimen: 99042-18c ¦¦ description: MnROAD Cores NWP 109110 Wear | 3 | Extracted Binder | 05/24/1999 | Maplewood Lab | 99042c | -18 | 12.7 | 6.35 | 240 | 987 | 0.35 | 227 | 0.311
BC981811 | 18-D-1990 | 18 | 121672 | -1.17 | 1998_09_21 | 45.2568 | Bituminous Core | -93.7007 | """""""6"""""""" BC core from forensic test slab - Taken in the NWP from slab #14"""". """ | mnroad_id_comment: BC981811 and BC981812 combined for testing ¦¦ lab_id: 99042 ¦¦ specimen: 99042-18c ¦¦ description: MnROAD Cores NWP 109110 Wear | 3 | Extracted Binder | 05/24/1999 | Maplewood Lab | 99042d | -18 | 12.7 | 6.35 | 8 | 986 | 0.157 | 506 | 0.198
BC981811 | 18-D-1990 | 18 | 121672 | -1.17 | 1998_09_21 | 45.2568 | Bituminous Core | -93.7007 | """""""6"""""""" BC core from forensic test slab - Taken in the NWP from slab #14"""". """ | mnroad_id_comment: BC981811 and BC981812 combined for testing ¦¦ lab_id: 99042 ¦¦ specimen: 99042-18c ¦¦ description: MnROAD Cores NWP 109110 Wear | 3 | Extracted Binder | 05/24/1999 | Maplewood Lab | 99042d | -18 | 12.7 | 6.35 | 30 | 986 | 0.209 | 380 | 0.233
BC981811 | 18-D-1990 | 18 | 121672 | -1.17 | 1998_09_21 | 45.2568 | Bituminous Core | -93.7007 | """""""6"""""""" BC core from forensic test slab - Taken in the NWP from slab #14"""". """ | mnroad_id_comment: BC981811 and BC981812 combined for testing ¦¦ lab_id: 99042 ¦¦ specimen: 99042-18c ¦¦ description: MnROAD Cores NWP 109110 Wear | 3 | Extracted Binder | 05/24/1999 | Maplewood Lab | 99042d | -18 | 12.7 | 6.35 | 60 | 986 | 0.248 | 321 | 0.251 | -17.1 | -12.1 | -22.1
BC981811 | 18-D-1990 | 18 | 121672 | -1.17 | 1998_09_21 | 45.2568 | Bituminous Core | -93.7007 | """""""6"""""""" BC core from forensic test slab - Taken in the NWP from slab #14"""". """ | mnroad_id_comment: BC981811 and BC981812 combined for testing ¦¦ lab_id: 99042 ¦¦ specimen: 99042-18c ¦¦ description: MnROAD Cores NWP 109110 Wear | 3 | Extracted Binder | 05/24/1999 | Maplewood Lab | 99042d | -18 | 12.7 | 6.35 | 240 | 985 | 0.36 | 221 | 0.287
BC981811 | 18-D-1990 | 18 | 121672 | -1.17 | 1998_09_21 | 45.2568 | Bituminous Core | -93.7007 | """""""6"""""""" BC core from forensic test slab - Taken in the NWP from slab #14"""". """ | mnroad_id_comment: BC981811 and BC981812 combined for testing ¦¦ lab_id: 99043 ¦¦ specimen: 99043-12c ¦¦ description: MnROAD Cores NWP 109110 Leveling | 2 | Extracted Binder | 05/24/1999 | Maplewood Lab | 99043 | -12 | 12.7 | 6.35 | 15 | 985 | 0.312 | 255 | 0.259
BC981811 | 18-D-1990 | 18 | 121672 | -1.17 | 1998_09_21 | 45.2568 | Bituminous Core | -93.7007 | """""""6"""""""" BC core from forensic test slab - Taken in the NWP from slab #14"""". """ | mnroad_id_comment: BC981811 and BC981812 combined for testing ¦¦ lab_id: 99043 ¦¦ specimen: 99043-12c ¦¦ description: MnROAD Cores NWP 109110 Leveling | 2 | Extracted Binder | 05/24/1999 | Maplewood Lab | 99043 | -12 | 12.7 | 6.35 | 60 | 984 | 0.46 | 172 | 0.304 | -17.9 | -11.7 | -21.7
BC981811 | 18-D-1990 | 18 | 121672 | -1.17 | 1998_09_21 | 45.2568 | Bituminous Core | -93.7007 | """""""6"""""""" BC core from forensic test slab - Taken in the NWP from slab #14"""". """ | mnroad_id_comment: BC981811 and BC981812 combined for testing ¦¦ lab_id: 99043 ¦¦ specimen: 99043-12c ¦¦ description: MnROAD Cores NWP 109110 Leveling | 2 | Extracted Binder | 05/24/1999 | Maplewood Lab | 99043 | -12 | 12.7 | 6.35 | 120 | 983 | 0.571 | 139 | 0.327
BC981811 | 18-D-1990 | 18 | 121672 | -1.17 | 1998_09_21 | 45.2568 | Bituminous Core | -93.7007 | """""""6"""""""" BC core from forensic test slab - Taken in the NWP from slab #14"""". """ | mnroad_id_comment: BC981811 and BC981812 combined for testing ¦¦ lab_id: 99043 ¦¦ specimen: 99043-12c ¦¦ description: MnROAD Cores NWP 109110 Leveling | 2 | Extracted Binder | 05/24/1999 | Maplewood Lab | 99043b | -12 | 12.7 | 6.35 | 8 | 988 | 0.314 | 254 | 0.236
BC981811 | 18-D-1990 | 18 | 121672 | -1.17 | 1998_09_21 | 45.2568 | Bituminous Core | -93.7007 | """""""6"""""""" BC core from forensic test slab - Taken in the NWP from slab #14"""". """ | mnroad_id_comment: BC981811 and BC981812 combined for testing ¦¦ lab_id: 99043 ¦¦ specimen: 99043-12c ¦¦ description: MnROAD Cores NWP 109110 Leveling | 2 | Extracted Binder | 05/24/1999 | Maplewood Lab | 99043b | -12 | 12.7 | 6.35 | 15 | 988 | 0.366 | 218 | 0.253
BC981811 | 18-D-1990 | 18 | 121672 | -1.17 | 1998_09_21 | 45.2568 | Bituminous Core | -93.7007 | """""""6"""""""" BC core from forensic test slab - Taken in the NWP from slab #14"""". """ | mnroad_id_comment: BC981811 and BC981812 combined for testing ¦¦ lab_id: 99043 ¦¦ specimen: 99043-12c ¦¦ description: MnROAD Cores NWP 109110 Leveling | 2 | Extracted Binder | 05/24/1999 | Maplewood Lab | 99043b | -12 | 12.7 | 6.35 | 60 | 987 | 0.534 | 149 | 0.292 | -17.9 | -11.7 | -21.7
BC981811 | 18-D-1990 | 18 | 121672 | -1.17 | 1998_09_21 | 45.2568 | Bituminous Core | -93.7007 | """""""6"""""""" BC core from forensic test slab - Taken in the NWP from slab #14"""". """ | mnroad_id_comment: BC981811 and BC981812 combined for testing ¦¦ lab_id: 99043 ¦¦ specimen: 99043-12c ¦¦ description: MnROAD Cores NWP 109110 Leveling | 2 | Extracted Binder | 05/24/1999 | Maplewood Lab | 99043b | -12 | 12.7 | 6.35 | 120 | 986 | 0.657 | 121 | 0.311
BC981811 | 18-D-1990 | 18 | 121672 | -1.17 | 1998_09_21 | 45.2568 | Bituminous Core | -93.7007 | """""""6"""""""" BC core from forensic test slab - Taken in the NWP from slab #14"""". """ | mnroad_id_comment: BC981811 and BC981812 combined for testing ¦¦ lab_id: 99043 ¦¦ specimen: 99043-18c ¦¦ description: MnROAD Cores NWP 109110 Leveling | 2 | Extracted Binder | 05/24/1999 | Maplewood Lab | 99043c | -18 | 12.7 | 6.35 | 8 | 989 | 0.152 | 525 | 0.204
BC981811 | 18-D-1990 | 18 | 121672 | -1.17 | 1998_09_21 | 45.2568 | Bituminous Core | -93.7007 | """""""6"""""""" BC core from forensic test slab - Taken in the NWP from slab #14"""". """ | mnroad_id_comment: BC981811 and BC981812 combined for testing ¦¦ lab_id: 99043 ¦¦ specimen: 99043-18c ¦¦ description: MnROAD Cores NWP 109110 Leveling | 2 | Extracted Binder | 05/24/1999 | Maplewood Lab | 99043c | -18 | 12.7 | 6.35 | 30 | 988 | 0.204 | 391 | 0.240
BC981811 | 18-D-1990 | 18 | 121672 | -1.17 | 1998_09_21 | 45.2568 | Bituminous Core | -93.7007 | """""""6"""""""" BC core from forensic test slab - Taken in the NWP from slab #14"""". """ | mnroad_id_comment: BC981811 and BC981812 combined for testing ¦¦ lab_id: 99043 ¦¦ specimen: 99043-18c ¦¦ description: MnROAD Cores NWP 109110 Leveling | 2 | Extracted Binder | 05/24/1999 | Maplewood Lab | 99043c | -18 | 12.7 | 6.35 | 60 | 988 | 0.241 | 331 | 0.258 | -17.9 | -11.7 | -21.7
BC981811 | 18-D-1990 | 18 | 121672 | -1.17 | 1998_09_21 | 45.2568 | Bituminous Core | -93.7007 | """""""6"""""""" BC core from forensic test slab - Taken in the NWP from slab #14"""". """ | mnroad_id_comment: BC981811 and BC981812 combined for testing ¦¦ lab_id: 99043 ¦¦ specimen: 99043-18c ¦¦ description: MnROAD Cores NWP 109110 Leveling | 2 | Extracted Binder | 05/24/1999 | Maplewood Lab | 99043c | -18 | 12.7 | 6.35 | 240 | 989 | 0.355 | 225 | 0.295
BC981811 | 18-D-1990 | 18 | 121672 | -1.17 | 1998_09_21 | 45.2568 | Bituminous Core | -93.7007 | """""""6"""""""" BC core from forensic test slab - Taken in the NWP from slab #14"""". """ | mnroad_id_comment: BC981811 and BC981812 combined for testing ¦¦ lab_id: 99043 ¦¦ specimen: 99043-18c ¦¦ description: MnROAD Cores NWP 109110 Leveling | 2 | Extracted Binder | 05/24/1999 | Maplewood Lab | 99043d | -18 | 12.7 | 6.35 | 8 | 983 | 0.182 | 435 | 0.194
BC981811 | 18-D-1990 | 18 | 121672 | -1.17 | 1998_09_21 | 45.2568 | Bituminous Core | -93.7007 | """""""6"""""""" BC core from forensic test slab - Taken in the NWP from slab #14"""". """ | mnroad_id_comment: BC981811 and BC981812 combined for testing ¦¦ lab_id: 99043 ¦¦ specimen: 99043-18c ¦¦ description: MnROAD Cores NWP 109110 Leveling | 2 | Extracted Binder | 05/24/1999 | Maplewood Lab | 99043d | -18 | 12.7 | 6.35 | 30 | 983 | 0.241 | 329 | 0.228
BC981811 | 18-D-1990 | 18 | 121672 | -1.17 | 1998_09_21 | 45.2568 | Bituminous Core | -93.7007 | """""""6"""""""" BC core from forensic test slab - Taken in the NWP from slab #14"""". """ | mnroad_id_comment: BC981811 and BC981812 combined for testing ¦¦ lab_id: 99042 ¦¦ specimen: 99042-18c ¦¦ description: MnROAD Cores NWP 109110 Wear | 3 | Extracted Binder | 05/24/1999 | Maplewood Lab | 99042c | -18 | 12.7 | 6.35 | 120 | 986 | 0.284 | 280 | 0.288
BC981811 | 18-D-1990 | 18 | 121672 | -1.17 | 1998_09_21 | 45.2568 | Bituminous Core | -93.7007 | """""""6"""""""" BC core from forensic test slab - Taken in the NWP from slab #14"""". """ | mnroad_id_comment: BC981811 and BC981812 combined for testing ¦¦ lab_id: 99042 ¦¦ specimen: 99042-18c ¦¦ description: MnROAD Cores NWP 109110 Wear | 3 | Extracted Binder | 05/24/1999 | Maplewood Lab | 99042d | -18 | 12.7 | 6.35 | 15 | 985 | 0.18 | 441 | 0.215
BC981811 | 18-D-1990 | 18 | 121672 | -1.17 | 1998_09_21 | 45.2568 | Bituminous Core | -93.7007 | """""""6"""""""" BC core from forensic test slab - Taken in the NWP from slab #14"""". """ | mnroad_id_comment: BC981811 and BC981812 combined for testing ¦¦ lab_id: 99042 ¦¦ specimen: 99042-18c ¦¦ description: MnROAD Cores NWP 109110 Wear | 3 | Extracted Binder | 05/24/1999 | Maplewood Lab | 99042d | -18 | 12.7 | 6.35 | 120 | 986 | 0.295 | 269 | 0.269
BC981811 | 18-D-1990 | 18 | 121672 | -1.17 | 1998_09_21 | 45.2568 | Bituminous Core | -93.7007 | """""""6"""""""" BC core from forensic test slab - Taken in the NWP from slab #14"""". """ | mnroad_id_comment: BC981811 and BC981812 combined for testing ¦¦ lab_id: 99043 ¦¦ specimen: 99043-18c ¦¦ description: MnROAD Cores NWP 109110 Leveling | 2 | Extracted Binder | 05/24/1999 | Maplewood Lab | 99043d | -18 | 12.7 | 6.35 | 120 | 983 | 0.338 | 234 | 0.264
BC981811 | 18-D-1990 | 18 | 121672 | -1.17 | 1998_09_21 | 45.2568 | Bituminous Core | -93.7007 | """""""6"""""""" BC core from forensic test slab - Taken in the NWP from slab #14"""". """ | mnroad_id_comment: BC981811 and BC981812 combined for testing ¦¦ lab_id: 99043 ¦¦ specimen: 99043-18c ¦¦ description: MnROAD Cores NWP 109110 Leveling | 2 | Extracted Binder | 05/24/1999 | Maplewood Lab | 99043d | -18 | 12.7 | 6.35 | 240 | 983 | 0.41 | 193 | 0.282
BC981811 | 18-D-1990 | 18 | 121672 | -1.17 | 1998_09_21 | 45.2568 | Bituminous Core | -93.7007 | """""""6"""""""" BC core from forensic test slab - Taken in the NWP from slab #14"""". """ | mnroad_id_comment: BC981811 and BC981812 combined for testing ¦¦ lab_id: 99043 ¦¦ specimen: 99043-12c ¦¦ description: MnROAD Cores NWP 109110 Leveling | 2 | Extracted Binder | 05/24/1999 | Maplewood Lab | 99043 | -12 | 12.7 | 6.35 | 8 | 984 | 0.266 | 298 | 0.238
BC981811 | 18-D-1990 | 18 | 121672 | -1.17 | 1998_09_21 | 45.2568 | Bituminous Core | -93.7007 | """""""6"""""""" BC core from forensic test slab - Taken in the NWP from slab #14"""". """ | mnroad_id_comment: BC981811 and BC981812 combined for testing ¦¦ lab_id: 99043 ¦¦ specimen: 99043-12c ¦¦ description: MnROAD Cores NWP 109110 Leveling | 2 | Extracted Binder | 05/24/1999 | Maplewood Lab | 99043 | -12 | 12.7 | 6.35 | 30 | 984 | 0.376 | 211 | 0.282
BC981811 | 18-D-1990 | 18 | 121672 | -1.17 | 1998_09_21 | 45.2568 | Bituminous Core | -93.7007 | """""""6"""""""" BC core from forensic test slab - Taken in the NWP from slab #14"""". """ | mnroad_id_comment: BC981811 and BC981812 combined for testing ¦¦ lab_id: 99043 ¦¦ specimen: 99043-12c ¦¦ description: MnROAD Cores NWP 109110 Leveling | 2 | Extracted Binder | 05/24/1999 | Maplewood Lab | 99043 | -12 | 12.7 | 6.35 | 240 | 982 | 0.724 | 109 | 0.350
BC981811 | 18-D-1990 | 18 | 121672 | -1.17 | 1998_09_21 | 45.2568 | Bituminous Core | -93.7007 | """""""6"""""""" BC core from forensic test slab - Taken in the NWP from slab #14"""". """ | mnroad_id_comment: BC981811 and BC981812 combined for testing ¦¦ lab_id: 99043 ¦¦ specimen: 99043-12c ¦¦ description: MnROAD Cores NWP 109110 Leveling | 2 | Extracted Binder | 05/24/1999 | Maplewood Lab | 99043b | -12 | 12.7 | 6.35 | 30 | 988 | 0.439 | 181 | 0.273
BC981811 | 18-D-1990 | 18 | 121672 | -1.17 | 1998_09_21 | 45.2568 | Bituminous Core | -93.7007 | """""""6"""""""" BC core from forensic test slab - Taken in the NWP from slab #14"""". """ | mnroad_id_comment: BC981811 and BC981812 combined for testing ¦¦ lab_id: 99043 ¦¦ specimen: 99043-12c ¦¦ description: MnROAD Cores NWP 109110 Leveling | 2 | Extracted Binder | 05/24/1999 | Maplewood Lab | 99043b | -12 | 12.7 | 6.35 | 240 | 985 | 0.82 | 96.9 | 0.331
BC981811 | 18-D-1990 | 18 | 121672 | -1.17 | 1998_09_21 | 45.2568 | Bituminous Core | -93.7007 | """""""6"""""""" BC core from forensic test slab - Taken in the NWP from slab #14"""". """ | mnroad_id_comment: BC981811 and BC981812 combined for testing ¦¦ lab_id: 99043 ¦¦ specimen: 99043-18c ¦¦ description: MnROAD Cores NWP 109110 Leveling | 2 | Extracted Binder | 05/24/1999 | Maplewood Lab | 99043c | -18 | 12.7 | 6.35 | 15 | 989 | 0.174 | 458 | 0.221
BC981811 | 18-D-1990 | 18 | 121672 | -1.17 | 1998_09_21 | 45.2568 | Bituminous Core | -93.7007 | """""""6"""""""" BC core from forensic test slab - Taken in the NWP from slab #14"""". """ | mnroad_id_comment: BC981811 and BC981812 combined for testing ¦¦ lab_id: 99043 ¦¦ specimen: 99043-18c ¦¦ description: MnROAD Cores NWP 109110 Leveling | 2 | Extracted Binder | 05/24/1999 | Maplewood Lab | 99043c | -18 | 12.7 | 6.35 | 120 | 988 | 0.292 | 273 | 0.277
BC981811 | 18-D-1990 | 18 | 121672 | -1.17 | 1998_09_21 | 45.2568 | Bituminous Core | -93.7007 | """""""6"""""""" BC core from forensic test slab - Taken in the NWP from slab #14"""". """ | mnroad_id_comment: BC981811 and BC981812 combined for testing ¦¦ lab_id: 99043 ¦¦ specimen: 99043-18c ¦¦ description: MnROAD Cores NWP 109110 Leveling | 2 | Extracted Binder | 05/24/1999 | Maplewood Lab | 99043d | -18 | 12.7 | 6.35 | 15 | 983 | 0.207 | 383 | 0.210
BC981811 | 18-D-1990 | 18 | 121672 | -1.17 | 1998_09_21 | 45.2568 | Bituminous Core | -93.7007 | """""""6"""""""" BC core from forensic test slab - Taken in the NWP from slab #14"""". """ | mnroad_id_comment: BC981811 and BC981812 combined for testing ¦¦ lab_id: 99043 ¦¦ specimen: 99043-18c ¦¦ description: MnROAD Cores NWP 109110 Leveling | 2 | Extracted Binder | 05/24/1999 | Maplewood Lab | 99043d | -18 | 12.7 | 6.35 | 60 | 983 | 0.284 | 279 | 0.246 | -17.9 | -11.7 | -21.7
BC981811 | 18-D-1990 | 18 | 121672 | -1.17 | 1998_09_21 | 45.2568 | Bituminous Core | -93.7007 | """""""6"""""""" BC core from forensic test slab - Taken in the NWP from slab #14"""". """ | mnroad_id_comment: BC981811 and BC981812 combined for testing ¦¦ lab_id: 99042 ¦¦ specimen: 99042-12c ¦¦ description: MnROAD Cores NWP 109110 Wear | 3 | Extracted Binder | 05/21/1999 | Maplewood Lab | 99042b | -12 | 12.7 | 6.35 | 30 | 993 | 0.353 | 227 | 0.280
BC981811 | 18-D-1990 | 18 | 121672 | -1.17 | 1998_09_21 | 45.2568 | Bituminous Core | -93.7007 | """""""6"""""""" BC core from forensic test slab - Taken in the NWP from slab #14"""". """ | mnroad_id_comment: BC981811 and BC981812 combined for testing ¦¦ lab_id: 99042 ¦¦ specimen: 99042-12c ¦¦ description: MnROAD Cores NWP 109110 Wear | 3 | Extracted Binder | 05/21/1999 | Maplewood Lab | 99042b | -12 | 12.7 | 6.35 | 240 | 990 | 0.673 | 119 | 0.343
BC981811 | 18-D-1990 | 18 | 121672 | -1.17 | 1998_09_21 | 45.2568 | Bituminous Core | -93.7007 | """""""6"""""""" BC core from forensic test slab - Taken in the NWP from slab #14"""". """ | mnroad_id_comment: BC981811 and BC981812 combined for testing ¦¦ lab_id: 99042 ¦¦ specimen: 99042-18c ¦¦ description: MnROAD Cores NWP 109110 Wear | 3 | Extracted Binder | 05/24/1999 | Maplewood Lab | 99042c | -18 | 12.7 | 6.35 | 15 | 988 | 0.169 | 471 | 0.219
BC981811 | 18-D-1990 | 18 | 121672 | -1.17 | 1998_09_21 | 45.2568 | Bituminous Core | -93.7007 | """""""6"""""""" BC core from forensic test slab - Taken in the NWP from slab #14"""". """ | mnroad_id_comment: BC981811 and BC981812 combined for testing ¦¦ lab_id: 99044 ¦¦ specimen: 99044-12c ¦¦ description: MnROAD Cores NWP 109110 Base | 1 | Extracted Binder | 05/24/1999 | Maplewood Lab | 99044 | -12 | 12.7 | 6.35 | 15 | 988 | 0.361 | 221 | 0.257
BC981811 | 18-D-1990 | 18 | 121672 | -1.17 | 1998_09_21 | 45.2568 | Bituminous Core | -93.7007 | """""""6"""""""" BC core from forensic test slab - Taken in the NWP from slab #14"""". """ | mnroad_id_comment: BC981811 and BC981812 combined for testing ¦¦ lab_id: 99044 ¦¦ specimen: 99044-12c ¦¦ description: MnROAD Cores NWP 109110 Base | 1 | Extracted Binder | 05/24/1999 | Maplewood Lab | 99044 | -12 | 12.7 | 6.35 | 30 | 987 | 0.434 | 183 | 0.276
BC981811 | 18-D-1990 | 18 | 121672 | -1.17 | 1998_09_21 | 45.2568 | Bituminous Core | -93.7007 | """""""6"""""""" BC core from forensic test slab - Taken in the NWP from slab #14"""". """ | mnroad_id_comment: BC981811 and BC981812 combined for testing ¦¦ lab_id: 99044 ¦¦ specimen: 99044-12c ¦¦ description: MnROAD Cores NWP 109110 Base | 1 | Extracted Binder | 05/24/1999 | Maplewood Lab | 99044 | -12 | 12.7 | 6.35 | 120 | 985 | 0.651 | 122 | 0.313
BC981811 | 18-D-1990 | 18 | 121672 | -1.17 | 1998_09_21 | 45.2568 | Bituminous Core | -93.7007 | """""""6"""""""" BC core from forensic test slab - Taken in the NWP from slab #14"""". """ | mnroad_id_comment: BC981811 and BC981812 combined for testing ¦¦ lab_id: 99044 ¦¦ specimen: 99044-12c ¦¦ description: MnROAD Cores NWP 109110 Base | 1 | Extracted Binder | 05/24/1999 | Maplewood Lab | 99044b | -12 | 12.7 | 6.35 | 8 | 991 | 0.257 | 311 | 0.236
BC981811 | 18-D-1990 | 18 | 121672 | -1.17 | 1998_09_21 | 45.2568 | Bituminous Core | -93.7007 | """""""6"""""""" BC core from forensic test slab - Taken in the NWP from slab #14"""". """ | mnroad_id_comment: BC981811 and BC981812 combined for testing ¦¦ lab_id: 99044 ¦¦ specimen: 99044-12c ¦¦ description: MnROAD Cores NWP 109110 Base | 1 | Extracted Binder | 05/24/1999 | Maplewood Lab | 99044b | -12 | 12.7 | 6.35 | 15 | 991 | 0.301 | 265 | 0.254
BC981811 | 18-D-1990 | 18 | 121672 | -1.17 | 1998_09_21 | 45.2568 | Bituminous Core | -93.7007 | """""""6"""""""" BC core from forensic test slab - Taken in the NWP from slab #14"""". """ | mnroad_id_comment: BC981811 and BC981812 combined for testing ¦¦ lab_id: 99044 ¦¦ specimen: 99044-12c ¦¦ description: MnROAD Cores NWP 109110 Base | 1 | Extracted Binder | 05/24/1999 | Maplewood Lab | 99044b | -12 | 12.7 | 6.35 | 60 | 989 | 0.437 | 182 | 0.293 | -19 | -10.9 | -20.9
BC981811 | 18-D-1990 | 18 | 121672 | -1.17 | 1998_09_21 | 45.2568 | Bituminous Core | -93.7007 | """""""6"""""""" BC core from forensic test slab - Taken in the NWP from slab #14"""". """ | mnroad_id_comment: BC981811 and BC981812 combined for testing ¦¦ lab_id: 99044 ¦¦ specimen: 99044-12c ¦¦ description: MnROAD Cores NWP 109110 Base | 1 | Extracted Binder | 05/24/1999 | Maplewood Lab | 99044b | -12 | 12.7 | 6.35 | 120 | 989 | 0.539 | 148 | 0.312
BC981811 | 18-D-1990 | 18 | 121672 | -1.17 | 1998_09_21 | 45.2568 | Bituminous Core | -93.7007 | """""""6"""""""" BC core from forensic test slab - Taken in the NWP from slab #14"""". """ | mnroad_id_comment: BC981811 and BC981812 combined for testing ¦¦ lab_id: 99044 ¦¦ specimen: 99044-18c ¦¦ description: MnROAD Cores NWP 109110 Base | 1 | Extracted Binder | 05/25/1999 | Maplewood Lab | 99044c | -18 | 12.7 | 6.35 | 8 | 980 | 0.212 | 373 | 0.184
BC981811 | 18-D-1990 | 18 | 121672 | -1.17 | 1998_09_21 | 45.2568 | Bituminous Core | -93.7007 | """""""6"""""""" BC core from forensic test slab - Taken in the NWP from slab #14"""". """ | mnroad_id_comment: BC981811 and BC981812 combined for testing ¦¦ lab_id: 99044 ¦¦ specimen: 99044-18c ¦¦ description: MnROAD Cores NWP 109110 Base | 1 | Extracted Binder | 05/25/1999 | Maplewood Lab | 99044c | -18 | 12.7 | 6.35 | 15 | 980 | 0.241 | 328 | 0.203
BC981811 | 18-D-1990 | 18 | 121672 | -1.17 | 1998_09_21 | 45.2568 | Bituminous Core | -93.7007 | """""""6"""""""" BC core from forensic test slab - Taken in the NWP from slab #14"""". """ | mnroad_id_comment: BC981811 and BC981812 combined for testing ¦¦ lab_id: 99044 ¦¦ specimen: 99044-18c ¦¦ description: MnROAD Cores NWP 109110 Base | 1 | Extracted Binder | 05/25/1999 | Maplewood Lab | 99044c | -18 | 12.7 | 6.35 | 60 | 979 | 0.326 | 242 | 0.245 | -19 | -10.9 | -20.9
BC981811 | 18-D-1990 | 18 | 121672 | -1.17 | 1998_09_21 | 45.2568 | Bituminous Core | -93.7007 | """""""6"""""""" BC core from forensic test slab - Taken in the NWP from slab #14"""". """ | mnroad_id_comment: BC981811 and BC981812 combined for testing ¦¦ lab_id: 99044 ¦¦ specimen: 99044-18c ¦¦ description: MnROAD Cores NWP 109110 Base | 1 | Extracted Binder | 05/25/1999 | Maplewood Lab | 99044c | -18 | 12.7 | 6.35 | 240 | 975 | 0.471 | 167 | 0.287
BC981811 | 18-D-1990 | 18 | 121672 | -1.17 | 1998_09_21 | 45.2568 | Bituminous Core | -93.7007 | """""""6"""""""" BC core from forensic test slab - Taken in the NWP from slab #14"""". """ | mnroad_id_comment: BC981811 and BC981812 combined for testing ¦¦ lab_id: 99044 ¦¦ specimen: 99044-18c ¦¦ description: MnROAD Cores NWP 109110 Base | 1 | Extracted Binder | 05/25/1999 | Maplewood Lab | 99044d | -18 | 12.7 | 6.35 | 8 | 981 | 0.159 | 497 | 0.198
BC981808 | 18-D-1990 | 18 | 121672 | -2.42 | 1998_09_21 | 45.2568 | Bituminous Core | -93.7007 | """""""6"""""""" BC core from forensic test slab - Taken in the WP from slab #12"""". """ | mnroad_id_comment: BC981808 and BC981810 combined for testing ¦¦ lab_id: 99030 ¦¦ specimen: 99030-12c ¦¦ description: MnROAD Cores WP 106108 Wear | 3 | Extracted Binder | 05/17/1999 | Maplewood Lab | 99030a | -12 | 12.7 | 6.35 | 15 | 996 | 0.291 | 276 | 0.276
BC981808 | 18-D-1990 | 18 | 121672 | -2.42 | 1998_09_21 | 45.2568 | Bituminous Core | -93.7007 | """""""6"""""""" BC core from forensic test slab - Taken in the WP from slab #12"""". """ | mnroad_id_comment: BC981808 and BC981810 combined for testing ¦¦ lab_id: 99030 ¦¦ specimen: 99030-12c ¦¦ description: MnROAD Cores WP 106108 Wear | 3 | Extracted Binder | 05/17/1999 | Maplewood Lab | 99030a | -12 | 12.7 | 6.35 | 30 | 994 | 0.355 | 226 | 0.297
BC981808 | 18-D-1990 | 18 | 121672 | -2.42 | 1998_09_21 | 45.2568 | Bituminous Core | -93.7007 | """""""6"""""""" BC core from forensic test slab - Taken in the WP from slab #12"""". """ | mnroad_id_comment: BC981808 and BC981810 combined for testing ¦¦ lab_id: 99030 ¦¦ specimen: 99030-12c ¦¦ description: MnROAD Cores WP 106108 Wear | 3 | Extracted Binder | 05/17/1999 | Maplewood Lab | 99030a | -12 | 12.7 | 6.35 | 120 | 993 | 0.549 | 146 | 0.338
BC981808 | 18-D-1990 | 18 | 121672 | -2.42 | 1998_09_21 | 45.2568 | Bituminous Core | -93.7007 | """""""6"""""""" BC core from forensic test slab - Taken in the WP from slab #12"""". """ | mnroad_id_comment: BC981808 and BC981810 combined for testing ¦¦ lab_id: 99030 ¦¦ specimen: 99030-12c ¦¦ description: MnROAD Cores WP 106108 Wear | 3 | Extracted Binder | 05/17/1999 | Maplewood Lab | 99030a | -12 | 12.7 | 6.35 | 240 | 991 | 0.699 | 114 | 0.359
BC981808 | 18-D-1990 | 18 | 121672 | -2.42 | 1998_09_21 | 45.2568 | Bituminous Core | -93.7007 | """""""6"""""""" BC core from forensic test slab - Taken in the WP from slab #12"""". """ | mnroad_id_comment: BC981808 and BC981810 combined for testing ¦¦ lab_id: 99030 ¦¦ specimen: 99030-18c ¦¦ description: MnROAD Cores WP 106108 Wear | 3 | Extracted Binder | 04/22/1999 | Maplewood Lab | 99030c | -18 | 12.7 | 6.35 | 8 | 963 | 0.173 | 449 | 0.215
BC981808 | 18-D-1990 | 18 | 121672 | -2.42 | 1998_09_21 | 45.2568 | Bituminous Core | -93.7007 | """""""6"""""""" BC core from forensic test slab - Taken in the WP from slab #12"""". """ | mnroad_id_comment: BC981808 and BC981810 combined for testing ¦¦ lab_id: 99030 ¦¦ specimen: 99030-18c ¦¦ description: MnROAD Cores WP 106108 Wear | 3 | Extracted Binder | 04/22/1999 | Maplewood Lab | 99030c | -18 | 12.7 | 6.35 | 15 | 962 | 0.197 | 394 | 0.231
BC981808 | 18-D-1990 | 18 | 121672 | -2.42 | 1998_09_21 | 45.2568 | Bituminous Core | -93.7007 | """""""6"""""""" BC core from forensic test slab - Taken in the WP from slab #12"""". """ | mnroad_id_comment: BC981808 and BC981810 combined for testing ¦¦ lab_id: 99030 ¦¦ specimen: 99030-18c ¦¦ description: MnROAD Cores WP 106108 Wear | 3 | Extracted Binder | 04/22/1999 | Maplewood Lab | 99030c | -18 | 12.7 | 6.35 | 30 | 963 | 0.235 | 330 | 0.249
BC981808 | 18-D-1990 | 18 | 121672 | -2.42 | 1998_09_21 | 45.2568 | Bituminous Core | -93.7007 | """""""6"""""""" BC core from forensic test slab - Taken in the WP from slab #12"""". """ | mnroad_id_comment: BC981808 and BC981810 combined for testing ¦¦ lab_id: 99030 ¦¦ specimen: 99030-18c ¦¦ description: MnROAD Cores WP 106108 Wear | 3 | Extracted Binder | 04/22/1999 | Maplewood Lab | 99030c | -18 | 12.7 | 6.35 | 60 | 962 | 0.28 | 277 | 0.267 | -18.5 | -14.2 | -24.2
BC981808 | 18-D-1990 | 18 | 121672 | -2.42 | 1998_09_21 | 45.2568 | Bituminous Core | -93.7007 | """""""6"""""""" BC core from forensic test slab - Taken in the WP from slab #12"""". """ | mnroad_id_comment: BC981808 and BC981810 combined for testing ¦¦ lab_id: 99030 ¦¦ specimen: 99030-18c ¦¦ description: MnROAD Cores WP 106108 Wear | 3 | Extracted Binder | 04/22/1999 | Maplewood Lab | 99030c | -18 | 12.7 | 6.35 | 120 | 961 | 0.338 | 229 | 0.284
BC981808 | 18-D-1990 | 18 | 121672 | -2.42 | 1998_09_21 | 45.2568 | Bituminous Core | -93.7007 | """""""6"""""""" BC core from forensic test slab - Taken in the WP from slab #12"""". """ | mnroad_id_comment: BC981808 and BC981810 combined for testing ¦¦ lab_id: 99030 ¦¦ specimen: 99030-18c ¦¦ description: MnROAD Cores WP 106108 Wear | 3 | Extracted Binder | 04/22/1999 | Maplewood Lab | 99030c | -18 | 12.7 | 6.35 | 240 | 961 | 0.414 | 187 | 0.302
BC981808 | 18-D-1990 | 18 | 121672 | -2.42 | 1998_09_21 | 45.2568 | Bituminous Core | -93.7007 | """""""6"""""""" BC core from forensic test slab - Taken in the WP from slab #12"""". """ | mnroad_id_comment: BC981808 and BC981810 combined for testing ¦¦ lab_id: 99030 ¦¦ specimen: 99030-18c ¦¦ description: MnROAD Cores WP 106108 Wear | 3 | Extracted Binder | 04/22/1999 | Maplewood Lab | 99030d | -18 | 12.7 | 6.35 | 8 | 961 | 0.16 | 484 | 0.207
BC981808 | 18-D-1990 | 18 | 121672 | -2.42 | 1998_09_21 | 45.2568 | Bituminous Core | -93.7007 | """""""6"""""""" BC core from forensic test slab - Taken in the WP from slab #12"""". """ | mnroad_id_comment: BC981808 and BC981810 combined for testing ¦¦ lab_id: 99030 ¦¦ specimen: 99030-18c ¦¦ description: MnROAD Cores WP 106108 Wear | 3 | Extracted Binder | 04/22/1999 | Maplewood Lab | 99030d | -18 | 12.7 | 6.35 | 15 | 961 | 0.184 | 421 | 0.227
BC981808 | 18-D-1990 | 18 | 121672 | -2.42 | 1998_09_21 | 45.2568 | Bituminous Core | -93.7007 | """""""6"""""""" BC core from forensic test slab - Taken in the WP from slab #12"""". """ | mnroad_id_comment: BC981808 and BC981810 combined for testing ¦¦ lab_id: 99030 ¦¦ specimen: 99030-18c ¦¦ description: MnROAD Cores WP 106108 Wear | 3 | Extracted Binder | 04/22/1999 | Maplewood Lab | 99030d | -18 | 12.7 | 6.35 | 30 | 961 | 0.216 | 359 | 0.249
BC981808 | 18-D-1990 | 18 | 121672 | -2.42 | 1998_09_21 | 45.2568 | Bituminous Core | -93.7007 | """""""6"""""""" BC core from forensic test slab - Taken in the WP from slab #12"""". """ | mnroad_id_comment: BC981808 and BC981810 combined for testing ¦¦ lab_id: 99030 ¦¦ specimen: 99030-18c ¦¦ description: MnROAD Cores WP 106108 Wear | 3 | Extracted Binder | 04/22/1999 | Maplewood Lab | 99030d | -18 | 12.7 | 6.35 | 120 | 960 | 0.315 | 246 | 0.292
BC981808 | 18-D-1990 | 18 | 121672 | -2.42 | 1998_09_21 | 45.2568 | Bituminous Core | -93.7007 | """""""6"""""""" BC core from forensic test slab - Taken in the WP from slab #12"""". """ | mnroad_id_comment: BC981808 and BC981810 combined for testing ¦¦ lab_id: 99030 ¦¦ specimen: 99030-18c ¦¦ description: MnROAD Cores WP 106108 Wear | 3 | Extracted Binder | 04/22/1999 | Maplewood Lab | 99030d | -18 | 12.7 | 6.35 | 240 | 960 | 0.388 | 199 | 0.313
BC981808 | 18-D-1990 | 18 | 121672 | -2.42 | 1998_09_21 | 45.2568 | Bituminous Core | -93.7007 | """""""6"""""""" BC core from forensic test slab - Taken in the WP from slab #12"""". """ | mnroad_id_comment: BC981808 and BC981810 combined for testing ¦¦ lab_id: 99030 ¦¦ specimen: 99030-12c ¦¦ description: MnROAD Cores WP 106108 Wear | 3 | Extracted Binder | 05/17/1999 | Maplewood Lab | 99030 | -12 | 12.7 | 6.35 | 8 | 996 | 0.264 | 304 | 0.252
BC981808 | 18-D-1990 | 18 | 121672 | -2.42 | 1998_09_21 | 45.2568 | Bituminous Core | -93.7007 | """""""6"""""""" BC core from forensic test slab - Taken in the WP from slab #12"""". """ | mnroad_id_comment: BC981808 and BC981810 combined for testing ¦¦ lab_id: 99030 ¦¦ specimen: 99030-12c ¦¦ description: MnROAD Cores WP 106108 Wear | 3 | Extracted Binder | 05/17/1999 | Maplewood Lab | 99030 | -12 | 12.7 | 6.35 | 60 | 995 | 0.469 | 171 | 0.319 | -18.5 | -14.2 | -24.2
BC981808 | 18-D-1990 | 18 | 121672 | -2.42 | 1998_09_21 | 45.2568 | Bituminous Core | -93.7007 | """""""6"""""""" BC core from forensic test slab - Taken in the WP from slab #12"""". """ | mnroad_id_comment: BC981808 and BC981810 combined for testing ¦¦ lab_id: 99030 ¦¦ specimen: 99030-12c ¦¦ description: MnROAD Cores WP 106108 Wear | 3 | Extracted Binder | 05/17/1999 | Maplewood Lab | 99030a | -12 | 12.7 | 6.35 | 8 | 995 | 0.246 | 326 | 0.257
BC981808 | 18-D-1990 | 18 | 121672 | -2.42 | 1998_09_21 | 45.2568 | Bituminous Core | -93.7007 | """""""6"""""""" BC core from forensic test slab - Taken in the WP from slab #12"""". """ | mnroad_id_comment: BC981808 and BC981810 combined for testing ¦¦ lab_id: 99030 ¦¦ specimen: 99030-12c ¦¦ description: MnROAD Cores WP 106108 Wear | 3 | Extracted Binder | 05/17/1999 | Maplewood Lab | 99030a | -12 | 12.7 | 6.35 | 60 | 994 | 0.438 | 183 | 0.317 | -18.5 | -14.2 | -24.2
BC981808 | 18-D-1990 | 18 | 121672 | -2.42 | 1998_09_21 | 45.2568 | Bituminous Core | -93.7007 | """""""6"""""""" BC core from forensic test slab - Taken in the WP from slab #12"""". """ | mnroad_id_comment: BC981808 and BC981810 combined for testing ¦¦ lab_id: 99031 ¦¦ specimen: 99031-18C ¦¦ description: MnROAD Cores WP 106108 Leveling | 2 | Extracted Binder | 05/07/1999 | Maplewood Lab | 99031 | -12 | 12.7 | 6.35 | 8 | 991 | 0.332 | 241 | 0.263
BC981808 | 18-D-1990 | 18 | 121672 | -2.42 | 1998_09_21 | 45.2568 | Bituminous Core | -93.7007 | """""""6"""""""" BC core from forensic test slab - Taken in the WP from slab #12"""". """ | mnroad_id_comment: BC981808 and BC981810 combined for testing ¦¦ lab_id: 99031 ¦¦ specimen: 99031-18C ¦¦ description: MnROAD Cores WP 106108 Leveling | 2 | Extracted Binder | 05/07/1999 | Maplewood Lab | 99031 | -12 | 12.7 | 6.35 | 15 | 990 | 0.395 | 202 | 0.279
BC981808 | 18-D-1990 | 18 | 121672 | -2.42 | 1998_09_21 | 45.2568 | Bituminous Core | -93.7007 | """""""6"""""""" BC core from forensic test slab - Taken in the WP from slab #12"""". """ | mnroad_id_comment: BC981808 and BC981810 combined for testing ¦¦ lab_id: 99031 ¦¦ specimen: 99031-18C ¦¦ description: MnROAD Cores WP 106108 Leveling | 2 | Extracted Binder | 05/07/1999 | Maplewood Lab | 99031 | -12 | 12.7 | 6.35 | 30 | 990 | 0.482 | 166 | 0.297
BC981808 | 18-D-1990 | 18 | 121672 | -2.42 | 1998_09_21 | 45.2568 | Bituminous Core | -93.7007 | """""""6"""""""" BC core from forensic test slab - Taken in the WP from slab #12"""". """ | mnroad_id_comment: BC981808 and BC981810 combined for testing ¦¦ lab_id: 99031 ¦¦ specimen: 99031-18C ¦¦ description: MnROAD Cores WP 106108 Leveling | 2 | Extracted Binder | 05/07/1999 | Maplewood Lab | 99031 | -12 | 12.7 | 6.35 | 60 | 989 | 0.594 | 134 | 0.315 | -18.2 | -14 | -24
BC981808 | 18-D-1990 | 18 | 121672 | -2.42 | 1998_09_21 | 45.2568 | Bituminous Core | -93.7007 | """""""6"""""""" BC core from forensic test slab - Taken in the WP from slab #12"""". """ | mnroad_id_comment: BC981808 and BC981810 combined for testing ¦¦ lab_id: 99031 ¦¦ specimen: 99031-18C ¦¦ description: MnROAD Cores WP 106108 Leveling | 2 | Extracted Binder | 05/07/1999 | Maplewood Lab | 99031 | -12 | 12.7 | 6.35 | 120 | 988 | 0.739 | 108 | 0.332
BC981808 | 18-D-1990 | 18 | 121672 | -2.42 | 1998_09_21 | 45.2568 | Bituminous Core | -93.7007 | """""""6"""""""" BC core from forensic test slab - Taken in the WP from slab #12"""". """ | mnroad_id_comment: BC981808 and BC981810 combined for testing ¦¦ lab_id: 99031 ¦¦ specimen: 99031-18C ¦¦ description: MnROAD Cores WP 106108 Leveling | 2 | Extracted Binder | 05/07/1999 | Maplewood Lab | 99031 | -12 | 12.7 | 6.35 | 240 | 987 | 0.942 | 84.5 | 0.350
BC981808 | 18-D-1990 | 18 | 121672 | -2.42 | 1998_09_21 | 45.2568 | Bituminous Core | -93.7007 | """""""6"""""""" BC core from forensic test slab - Taken in the WP from slab #12"""". """ | mnroad_id_comment: BC981808 and BC981810 combined for testing ¦¦ lab_id: 99031 ¦¦ specimen: 99031-12C ¦¦ description: MnROAD Cores WP 106108 Leveling | 2 | Extracted Binder | 05/11/1999 | Maplewood Lab | 99031b | -12 | 12.7 | 6.35 | 8 | 990 | 0.362 | 221 | 0.264
BC981808 | 18-D-1990 | 18 | 121672 | -2.42 | 1998_09_21 | 45.2568 | Bituminous Core | -93.7007 | """""""6"""""""" BC core from forensic test slab - Taken in the WP from slab #12"""". """ | mnroad_id_comment: BC981808 and BC981810 combined for testing ¦¦ lab_id: 99031 ¦¦ specimen: 99031-12C ¦¦ description: MnROAD Cores WP 106108 Leveling | 2 | Extracted Binder | 05/11/1999 | Maplewood Lab | 99031b | -12 | 12.7 | 6.35 | 15 | 990 | 0.431 | 185 | 0.283
BC981808 | 18-D-1990 | 18 | 121672 | -2.42 | 1998_09_21 | 45.2568 | Bituminous Core | -93.7007 | """""""6"""""""" BC core from forensic test slab - Taken in the WP from slab #12"""". """ | mnroad_id_comment: BC981808 and BC981810 combined for testing ¦¦ lab_id: 99031 ¦¦ specimen: 99031-12C ¦¦ description: MnROAD Cores WP 106108 Leveling | 2 | Extracted Binder | 05/11/1999 | Maplewood Lab | 99031b | -12 | 12.7 | 6.35 | 60 | 988 | 0.654 | 122 | 0.326 | -18.2 | -14 | -24
BC981808 | 18-D-1990 | 18 | 121672 | -2.42 | 1998_09_21 | 45.2568 | Bituminous Core | -93.7007 | """""""6"""""""" BC core from forensic test slab - Taken in the WP from slab #12"""". """ | mnroad_id_comment: BC981808 and BC981810 combined for testing ¦¦ lab_id: 99031 ¦¦ specimen: 99031-12C ¦¦ description: MnROAD Cores WP 106108 Leveling | 2 | Extracted Binder | 05/11/1999 | Maplewood Lab | 99031b | -12 | 12.7 | 6.35 | 240 | 984 | 1.056 | 75.1 | 0.369
BC981808 | 18-D-1990 | 18 | 121672 | -2.42 | 1998_09_21 | 45.2568 | Bituminous Core | -93.7007 | """""""6"""""""" BC core from forensic test slab - Taken in the WP from slab #12"""". """ | mnroad_id_comment: BC981808 and BC981810 combined for testing ¦¦ lab_id: 99031 ¦¦ specimen: 99031-18C ¦¦ description: MnROAD Cores WP 106108 Leveling | 2 | Extracted Binder | 04/22/1999 | Maplewood Lab | 99031c | -18 | 12.7 | 6.35 | 8 | 961 | 0.167 | 464 | 0.205
BC981808 | 18-D-1990 | 18 | 121672 | -2.42 | 1998_09_21 | 45.2568 | Bituminous Core | -93.7007 | """""""6"""""""" BC core from forensic test slab - Taken in the WP from slab #12"""". """ | mnroad_id_comment: BC981808 and BC981810 combined for testing ¦¦ lab_id: 99031 ¦¦ specimen: 99031-18C ¦¦ description: MnROAD Cores WP 106108 Leveling | 2 | Extracted Binder | 04/22/1999 | Maplewood Lab | 99031c | -18 | 12.7 | 6.35 | 30 | 960 | 0.224 | 346 | 0.241
BC981808 | 18-D-1990 | 18 | 121672 | -2.42 | 1998_09_21 | 45.2568 | Bituminous Core | -93.7007 | """""""6"""""""" BC core from forensic test slab - Taken in the WP from slab #12"""". """ | mnroad_id_comment: BC981808 and BC981810 combined for testing ¦¦ lab_id: 99031 ¦¦ specimen: 99031-18C ¦¦ description: MnROAD Cores WP 106108 Leveling | 2 | Extracted Binder | 04/22/1999 | Maplewood Lab | 99031c | -18 | 12.7 | 6.35 | 60 | 960 | 0.266 | 291 | 0.260 | -18.2 | -14 | -24
BC981808 | 18-D-1990 | 18 | 121672 | -2.42 | 1998_09_21 | 45.2568 | Bituminous Core | -93.7007 | """""""6"""""""" BC core from forensic test slab - Taken in the WP from slab #12"""". """ | mnroad_id_comment: BC981808 and BC981810 combined for testing ¦¦ lab_id: 99031 ¦¦ specimen: 99031-18C ¦¦ description: MnROAD Cores WP 106108 Leveling | 2 | Extracted Binder | 04/22/1999 | Maplewood Lab | 99031c | -18 | 12.7 | 6.35 | 240 | 958 | 0.391 | 198 | 0.298
BC981808 | 18-D-1990 | 18 | 121672 | -2.42 | 1998_09_21 | 45.2568 | Bituminous Core | -93.7007 | """""""6"""""""" BC core from forensic test slab - Taken in the WP from slab #12"""". """ | mnroad_id_comment: BC981808 and BC981810 combined for testing ¦¦ lab_id: 99032 ¦¦ specimen: 99032-12c ¦¦ description: MnROAD Cores NWP 106108 Base | 1 | Extracted Binder | 05/11/1999 | Maplewood Lab | 99032 | -12 | 12.7 | 6.35 | 8 | 994 | 0.303 | 265 | 0.243
BC981808 | 18-D-1990 | 18 | 121672 | -2.42 | 1998_09_21 | 45.2568 | Bituminous Core | -93.7007 | """""""6"""""""" BC core from forensic test slab - Taken in the WP from slab #12"""". """ | mnroad_id_comment: BC981808 and BC981810 combined for testing ¦¦ lab_id: 99032 ¦¦ specimen: 99032-12c ¦¦ description: MnROAD Cores NWP 106108 Base | 1 | Extracted Binder | 05/11/1999 | Maplewood Lab | 99032 | -12 | 12.7 | 6.35 | 30 | 993 | 0.431 | 186 | 0.287
BC981808 | 18-D-1990 | 18 | 121672 | -2.42 | 1998_09_21 | 45.2568 | Bituminous Core | -93.7007 | """""""6"""""""" BC core from forensic test slab - Taken in the WP from slab #12"""". """ | mnroad_id_comment: BC981808 and BC981810 combined for testing ¦¦ lab_id: 99032 ¦¦ specimen: 99032-12c ¦¦ description: MnROAD Cores NWP 106108 Base | 1 | Extracted Binder | 05/11/1999 | Maplewood Lab | 99032 | -12 | 12.7 | 6.35 | 120 | 993 | 0.659 | 121 | 0.333
BC981808 | 18-D-1990 | 18 | 121672 | -2.42 | 1998_09_21 | 45.2568 | Bituminous Core | -93.7007 | """""""6"""""""" BC core from forensic test slab - Taken in the WP from slab #12"""". """ | mnroad_id_comment: BC981808 and BC981810 combined for testing ¦¦ lab_id: 99032 ¦¦ specimen: 99032-12c ¦¦ description: MnROAD Cores NWP 106108 Base | 1 | Extracted Binder | 05/11/1999 | Maplewood Lab | 99032 | -12 | 12.7 | 6.35 | 240 | 991 | 0.839 | 95.2 | 0.356
BC981808 | 18-D-1990 | 18 | 121672 | -2.42 | 1998_09_21 | 45.2568 | Bituminous Core | -93.7007 | """""""6"""""""" BC core from forensic test slab - Taken in the WP from slab #12"""". """ | mnroad_id_comment: BC981808 and BC981810 combined for testing ¦¦ lab_id: 99032 ¦¦ specimen: 99032-12c ¦¦ description: MnROAD Cores NWP 106108 Base | 1 | Extracted Binder | 05/11/1999 | Maplewood Lab | 99032b | -12 | 12.7 | 6.35 | 15 | 994 | 0.365 | 220 | 0.272
BC981808 | 18-D-1990 | 18 | 121672 | -2.42 | 1998_09_21 | 45.2568 | Bituminous Core | -93.7007 | """""""6"""""""" BC core from forensic test slab - Taken in the WP from slab #12"""". """ | mnroad_id_comment: BC981808 and BC981810 combined for testing ¦¦ lab_id: 99032 ¦¦ specimen: 99032-12c ¦¦ description: MnROAD Cores NWP 106108 Base | 1 | Extracted Binder | 05/11/1999 | Maplewood Lab | 99032b | -12 | 12.7 | 6.35 | 30 | 993 | 0.442 | 181 | 0.291
BC981808 | 18-D-1990 | 18 | 121672 | -2.42 | 1998_09_21 | 45.2568 | Bituminous Core | -93.7007 | """""""6"""""""" BC core from forensic test slab - Taken in the WP from slab #12"""". """ | mnroad_id_comment: BC981808 and BC981810 combined for testing ¦¦ lab_id: 99032 ¦¦ specimen: 99032-12c ¦¦ description: MnROAD Cores NWP 106108 Base | 1 | Extracted Binder | 05/11/1999 | Maplewood Lab | 99032b | -12 | 12.7 | 6.35 | 120 | 992 | 0.679 | 118 | 0.330
BC981808 | 18-D-1990 | 18 | 121672 | -2.42 | 1998_09_21 | 45.2568 | Bituminous Core | -93.7007 | """""""6"""""""" BC core from forensic test slab - Taken in the WP from slab #12"""". """ | mnroad_id_comment: BC981808 and BC981810 combined for testing ¦¦ lab_id: 99032 ¦¦ specimen: 99032-12c ¦¦ description: MnROAD Cores NWP 106108 Base | 1 | Extracted Binder | 05/11/1999 | Maplewood Lab | 99032b | -12 | 12.7 | 6.35 | 240 | 991 | 0.858 | 93.1 | 0.349
BC981808 | 18-D-1990 | 18 | 121672 | -2.42 | 1998_09_21 | 45.2568 | Bituminous Core | -93.7007 | """""""6"""""""" BC core from forensic test slab - Taken in the WP from slab #12"""". """ | mnroad_id_comment: BC981808 and BC981810 combined for testing ¦¦ lab_id: 99032 ¦¦ specimen: 99032-18c ¦¦ description: MnROAD Cores NWP 106108 Base | 1 | Extracted Binder | 04/22/1999 | Maplewood Lab | 99032c | -18 | 12.7 | 6.35 | 15 | 958 | 0.181 | 427 | 0.215
BC981808 | 18-D-1990 | 18 | 121672 | -2.42 | 1998_09_21 | 45.2568 | Bituminous Core | -93.7007 | """""""6"""""""" BC core from forensic test slab - Taken in the WP from slab #12"""". """ | mnroad_id_comment: BC981808 and BC981810 combined for testing ¦¦ lab_id: 99032 ¦¦ specimen: 99032-18c ¦¦ description: MnROAD Cores NWP 106108 Base | 1 | Extracted Binder | 04/22/1999 | Maplewood Lab | 99032c | -18 | 12.7 | 6.35 | 30 | 958 | 0.211 | 366 | 0.233
BC981808 | 18-D-1990 | 18 | 121672 | -2.42 | 1998_09_21 | 45.2568 | Bituminous Core | -93.7007 | """""""6"""""""" BC core from forensic test slab - Taken in the WP from slab #12"""". """ | mnroad_id_comment: BC981808 and BC981810 combined for testing ¦¦ lab_id: 99030 ¦¦ specimen: 99030-18c ¦¦ description: MnROAD Cores WP 106108 Wear | 3 | Extracted Binder | 04/22/1999 | Maplewood Lab | 99030d | -18 | 12.7 | 6.35 | 60 | 960 | 0.259 | 299 | 0.270 | -18.5 | -14.2 | -24.2
BC981808 | 18-D-1990 | 18 | 121672 | -2.42 | 1998_09_21 | 45.2568 | Bituminous Core | -93.7007 | """""""6"""""""" BC core from forensic test slab - Taken in the WP from slab #12"""". """ | mnroad_id_comment: BC981808 and BC981810 combined for testing ¦¦ lab_id: 99032 ¦¦ specimen: 99032-18c ¦¦ description: MnROAD Cores NWP 106108 Base | 1 | Extracted Binder | 04/22/1999 | Maplewood Lab | 99032c | -18 | 12.7 | 6.35 | 60 | 958 | 0.25 | 309 | 0.250 | -17.5 | -13.1 | -23.1
BC981808 | 18-D-1990 | 18 | 121672 | -2.42 | 1998_09_21 | 45.2568 | Bituminous Core | -93.7007 | """""""6"""""""" BC core from forensic test slab - Taken in the WP from slab #12"""". """ | mnroad_id_comment: BC981808 and BC981810 combined for testing ¦¦ lab_id: 99032 ¦¦ specimen: 99032-18c ¦¦ description: MnROAD Cores NWP 106108 Base | 1 | Extracted Binder | 04/22/1999 | Maplewood Lab | 99032c | -18 | 12.7 | 6.35 | 120 | 958 | 0.299 | 258 | 0.268
BC981808 | 18-D-1990 | 18 | 121672 | -2.42 | 1998_09_21 | 45.2568 | Bituminous Core | -93.7007 | """""""6"""""""" BC core from forensic test slab - Taken in the WP from slab #12"""". """ | mnroad_id_comment: BC981808 and BC981810 combined for testing ¦¦ lab_id: 99032 ¦¦ specimen: 99032-18c ¦¦ description: MnROAD Cores NWP 106108 Base | 1 | Extracted Binder | 04/22/1999 | Maplewood Lab | 99032c | -18 | 12.7 | 6.35 | 240 | 959 | 0.362 | 214 | 0.286
BC981808 | 18-D-1990 | 18 | 121672 | -2.42 | 1998_09_21 | 45.2568 | Bituminous Core | -93.7007 | """""""6"""""""" BC core from forensic test slab - Taken in the WP from slab #12"""". """ | mnroad_id_comment: BC981808 and BC981810 combined for testing ¦¦ lab_id: 99032 ¦¦ specimen: 99032-18c ¦¦ description: MnROAD Cores NWP 106108 Base | 1 | Extracted Binder | 04/22/1999 | Maplewood Lab | 99032d | -18 | 12.7 | 6.35 | 8 | 961 | 0.146 | 531 | 0.204
BC981808 | 18-D-1990 | 18 | 121672 | -2.42 | 1998_09_21 | 45.2568 | Bituminous Core | -93.7007 | """""""6"""""""" BC core from forensic test slab - Taken in the WP from slab #12"""". """ | mnroad_id_comment: BC981808 and BC981810 combined for testing ¦¦ lab_id: 99032 ¦¦ specimen: 99032-18c ¦¦ description: MnROAD Cores NWP 106108 Base | 1 | Extracted Binder | 04/22/1999 | Maplewood Lab | 99032d | -18 | 12.7 | 6.35 | 15 | 962 | 0.167 | 464 | 0.221
BC981808 | 18-D-1990 | 18 | 121672 | -2.42 | 1998_09_21 | 45.2568 | Bituminous Core | -93.7007 | """""""6"""""""" BC core from forensic test slab - Taken in the WP from slab #12"""". """ | mnroad_id_comment: BC981808 and BC981810 combined for testing ¦¦ lab_id: 99032 ¦¦ specimen: 99032-18c ¦¦ description: MnROAD Cores NWP 106108 Base | 1 | Extracted Binder | 04/22/1999 | Maplewood Lab | 99032d | -18 | 12.7 | 6.35 | 30 | 962 | 0.196 | 396 | 0.239
BC981808 | 18-D-1990 | 18 | 121672 | -2.42 | 1998_09_21 | 45.2568 | Bituminous Core | -93.7007 | """""""6"""""""" BC core from forensic test slab - Taken in the WP from slab #12"""". """ | mnroad_id_comment: BC981808 and BC981810 combined for testing ¦¦ lab_id: 99032 ¦¦ specimen: 99032-18c ¦¦ description: MnROAD Cores NWP 106108 Base | 1 | Extracted Binder | 04/22/1999 | Maplewood Lab | 99032d | -18 | 12.7 | 6.35 | 60 | 962 | 0.233 | 333 | 0.258 | -17.5 | -13.1 | -23.1
BC981808 | 18-D-1990 | 18 | 121672 | -2.42 | 1998_09_21 | 45.2568 | Bituminous Core | -93.7007 | """""""6"""""""" BC core from forensic test slab - Taken in the WP from slab #12"""". """ | mnroad_id_comment: BC981808 and BC981810 combined for testing ¦¦ lab_id: 99032 ¦¦ specimen: 99032-18c ¦¦ description: MnROAD Cores NWP 106108 Base | 1 | Extracted Binder | 04/22/1999 | Maplewood Lab | 99032d | -18 | 12.7 | 6.35 | 120 | 962 | 0.28 | 277 | 0.277
BC981808 | 18-D-1990 | 18 | 121672 | -2.42 | 1998_09_21 | 45.2568 | Bituminous Core | -93.7007 | """""""6"""""""" BC core from forensic test slab - Taken in the WP from slab #12"""". """ | mnroad_id_comment: BC981808 and BC981810 combined for testing ¦¦ lab_id: 99032 ¦¦ specimen: 99032-18c ¦¦ description: MnROAD Cores NWP 106108 Base | 1 | Extracted Binder | 04/22/1999 | Maplewood Lab | 99032d | -18 | 12.7 | 6.35 | 240 | 962 | 0.342 | 227 | 0.295
BC981808 | 18-D-1990 | 18 | 121672 | -2.42 | 1998_09_21 | 45.2568 | Bituminous Core | -93.7007 | """""""6"""""""" BC core from forensic test slab - Taken in the WP from slab #12"""". """ | mnroad_id_comment: BC981808 and BC981810 combined for testing ¦¦ lab_id: 99031 ¦¦ specimen: 99031-12C ¦¦ description: MnROAD Cores WP 106108 Leveling | 2 | Extracted Binder | 05/11/1999 | Maplewood Lab | 99031b | -12 | 12.7 | 6.35 | 30 | 989 | 0.527 | 151 | 0.305
BC981808 | 18-D-1990 | 18 | 121672 | -2.42 | 1998_09_21 | 45.2568 | Bituminous Core | -93.7007 | """""""6"""""""" BC core from forensic test slab - Taken in the WP from slab #12"""". """ | mnroad_id_comment: BC981808 and BC981810 combined for testing ¦¦ lab_id: 99031 ¦¦ specimen: 99031-12C ¦¦ description: MnROAD Cores WP 106108 Leveling | 2 | Extracted Binder | 05/11/1999 | Maplewood Lab | 99031b | -12 | 12.7 | 6.35 | 120 | 986 | 0.826 | 96.2 | 0.347
BC981808 | 18-D-1990 | 18 | 121672 | -2.42 | 1998_09_21 | 45.2568 | Bituminous Core | -93.7007 | """""""6"""""""" BC core from forensic test slab - Taken in the WP from slab #12"""". """ | mnroad_id_comment: BC981808 and BC981810 combined for testing ¦¦ lab_id: 99031 ¦¦ specimen: 99031-18C ¦¦ description: MnROAD Cores WP 106108 Leveling | 2 | Extracted Binder | 04/22/1999 | Maplewood Lab | 99031c | -18 | 12.7 | 6.35 | 15 | 961 | 0.191 | 406 | 0.222
BC981808 | 18-D-1990 | 18 | 121672 | -2.42 | 1998_09_21 | 45.2568 | Bituminous Core | -93.7007 | """""""6"""""""" BC core from forensic test slab - Taken in the WP from slab #12"""". """ | mnroad_id_comment: BC981808 and BC981810 combined for testing ¦¦ lab_id: 99031 ¦¦ specimen: 99031-18C ¦¦ description: MnROAD Cores WP 106108 Leveling | 2 | Extracted Binder | 04/22/1999 | Maplewood Lab | 99031c | -18 | 12.7 | 6.35 | 120 | 959 | 0.321 | 241 | 0.279
BC981808 | 18-D-1990 | 18 | 121672 | -2.42 | 1998_09_21 | 45.2568 | Bituminous Core | -93.7007 | """""""6"""""""" BC core from forensic test slab - Taken in the WP from slab #12"""". """ | mnroad_id_comment: BC981808 and BC981810 combined for testing ¦¦ lab_id: 99032 ¦¦ specimen: 99032-12c ¦¦ description: MnROAD Cores NWP 106108 Base | 1 | Extracted Binder | 05/11/1999 | Maplewood Lab | 99032 | -12 | 12.7 | 6.35 | 15 | 994 | 0.356 | 225 | 0.264
BC981811 | 18-D-1990 | 18 | 121672 | -1.17 | 1998_09_21 | 45.2568 | Bituminous Core | -93.7007 | """""""6"""""""" BC core from forensic test slab - Taken in the NWP from slab #14"""". """ | mnroad_id_comment: BC981811 and BC981812 combined for testing ¦¦ lab_id: 99044 ¦¦ specimen: 99044-18c ¦¦ description: MnROAD Cores NWP 109110 Base | 1 | Extracted Binder | 05/25/1999 | Maplewood Lab | 99044d | -18 | 12.7 | 6.35 | 240 | 980 | 0.379 | 208 | 0.312
BC981811 | 18-D-1990 | 18 | 121672 | -1.17 | 1998_09_21 | 45.2568 | Bituminous Core | -93.7007 | """""""6"""""""" BC core from forensic test slab - Taken in the NWP from slab #14"""". """ | mnroad_id_comment: BC981811 and BC981812 combined for testing ¦¦ lab_id: 99044 ¦¦ specimen: 99044-12c ¦¦ description: MnROAD Cores NWP 109110 Base | 1 | Extracted Binder | 05/24/1999 | Maplewood Lab | 99044 | -12 | 12.7 | 6.35 | 8 | 989 | 0.309 | 258 | 0.240
BC981811 | 18-D-1990 | 18 | 121672 | -1.17 | 1998_09_21 | 45.2568 | Bituminous Core | -93.7007 | """""""6"""""""" BC core from forensic test slab - Taken in the NWP from slab #14"""". """ | mnroad_id_comment: BC981811 and BC981812 combined for testing ¦¦ lab_id: 99044 ¦¦ specimen: 99044-12c ¦¦ description: MnROAD Cores NWP 109110 Base | 1 | Extracted Binder | 05/24/1999 | Maplewood Lab | 99044 | -12 | 12.7 | 6.35 | 60 | 986 | 0.527 | 151 | 0.294 | -19 | -10.9 | -20.9
BC981811 | 18-D-1990 | 18 | 121672 | -1.17 | 1998_09_21 | 45.2568 | Bituminous Core | -93.7007 | """""""6"""""""" BC core from forensic test slab - Taken in the NWP from slab #14"""". """ | mnroad_id_comment: BC981811 and BC981812 combined for testing ¦¦ lab_id: 99044 ¦¦ specimen: 99044-12c ¦¦ description: MnROAD Cores NWP 109110 Base | 1 | Extracted Binder | 05/24/1999 | Maplewood Lab | 99044 | -12 | 12.7 | 6.35 | 240 | 984 | 0.813 | 97.6 | 0.332
BC981811 | 18-D-1990 | 18 | 121672 | -1.17 | 1998_09_21 | 45.2568 | Bituminous Core | -93.7007 | """""""6"""""""" BC core from forensic test slab - Taken in the NWP from slab #14"""". """ | mnroad_id_comment: BC981811 and BC981812 combined for testing ¦¦ lab_id: 99044 ¦¦ specimen: 99044-12c ¦¦ description: MnROAD Cores NWP 109110 Base | 1 | Extracted Binder | 05/24/1999 | Maplewood Lab | 99044b | -12 | 12.7 | 6.35 | 30 | 990 | 0.361 | 221 | 0.273
BC981811 | 18-D-1990 | 18 | 121672 | -1.17 | 1998_09_21 | 45.2568 | Bituminous Core | -93.7007 | """""""6"""""""" BC core from forensic test slab - Taken in the NWP from slab #14"""". """ | mnroad_id_comment: BC981811 and BC981812 combined for testing ¦¦ lab_id: 99044 ¦¦ specimen: 99044-12c ¦¦ description: MnROAD Cores NWP 109110 Base | 1 | Extracted Binder | 05/24/1999 | Maplewood Lab | 99044b | -12 | 12.7 | 6.35 | 240 | 987 | 0.675 | 118 | 0.332
BC981908 | 19-D-1990 | 19 | 121762 | -2.83 | 1998_09_21 | 45.2566 | Bituminous Core | -93.7004 | """""""6"""""""" BC core from forensic test slab - Taken in the WP from slab #12"""". """ | mnroad_id_comment: BC981908 and BC981909 combined for testing ¦¦ lab_id: 99013 ¦¦ specimen: 99013-18c ¦¦ description: MnROAD Cores WP 12 Bleveling | 2 | Extracted Binder | 03/26/1999 | Maplewood Lab | 99013e | -18 | 12.7 | 6.35 | 30 | 978 | 0.235 | 336 | 0.266
1905BC001 | 19-D-2003 | 19 | 121745 | -6.5 | 2005_05_24 | 45.2567 | Bituminous Core | -93.7004 | """6"""" core, for pooled fund LTC. """ | mnroad_id_comment: ¦¦ lab_id: MnROAD 19 ¦¦ specimen: ¦¦ description: 1 hr conditioning |  | Extracted Binder | 12/01/2006 | University of Minnesota |  | -24 |  |  | 60 |  |  | 485 | 0.249
1905BC001 | 19-D-2003 | 19 | 121745 | -6.5 | 2005_05_24 | 45.2567 | Bituminous Core | -93.7004 | """6"""" core, for pooled fund LTC. """ | mnroad_id_comment: ¦¦ lab_id: MnROAD 19 ¦¦ specimen: ¦¦ description: 20 hr conditioning |  | Extracted Binder | 12/01/2006 | University of Minnesota |  | -18 |  |  | 60 |  |  | 489 | 0.236
1905BC001 | 19-D-2003 | 19 | 121745 | -6.5 | 2005_05_24 | 45.2567 | Bituminous Core | -93.7004 | """6"""" core, for pooled fund LTC. """ | mnroad_id_comment: ¦¦ lab_id: MnROAD 19 ¦¦ specimen: ¦¦ description: 20 hr conditioning |  | Extracted Binder | 12/01/2006 | University of Minnesota |  | -30 |  |  | 60 |  |  | 721 | 0.076
1905BC001 | 19-D-2003 | 19 | 121745 | -6.5 | 2005_05_24 | 45.2567 | Bituminous Core | -93.7004 | """6"""" core, for pooled fund LTC. """ | mnroad_id_comment: ¦¦ lab_id: MnROAD 19 ¦¦ specimen: ¦¦ description: 1 hr conditioning |  | Extracted Binder | 12/01/2006 | University of Minnesota |  | -30 |  |  | 60 |  |  | 702 | 0.122
1905BC001 | 19-D-2003 | 19 | 121745 | -6.5 | 2005_05_24 | 45.2567 | Bituminous Core | -93.7004 | """6"""" core, for pooled fund LTC. """ | mnroad_id_comment: ¦¦ lab_id: MnROAD 19 ¦¦ specimen: ¦¦ description: 1 hr conditioning |  | Extracted Binder | 12/01/2006 | University of Minnesota |  | -18 |  |  | 60 |  |  | 359 | 0.281
BC981908 | 19-D-1990 | 19 | 121762 | -2.83 | 1998_09_21 | 45.2566 | Bituminous Core | -93.7004 | """""""6"""""""" BC core from forensic test slab - Taken in the WP from slab #12"""". """ | mnroad_id_comment: BC981908 and BC981909 combined for testing ¦¦ lab_id: 99013 ¦¦ specimen: 99013-18c ¦¦ description: MnROAD Cores WP 12 Bleveling | 2 | Extracted Binder | 03/26/1999 | Maplewood Lab | 99013e | -18 | 12.7 | 6.35 | 240 | 976 | 0.439 | 179 | 0.336
BC981908 | 19-D-1990 | 19 | 121762 | -2.83 | 1998_09_21 | 45.2566 | Bituminous Core | -93.7004 | """""""6"""""""" BC core from forensic test slab - Taken in the WP from slab #12"""". """ | mnroad_id_comment: BC981908 and BC981909 combined for testing ¦¦ lab_id: 99012 ¦¦ specimen: 99012-12c ¦¦ description: MnROAD Cores WP 12 Wear | 3 | Extracted Binder | 03/31/1999 | Maplewood Lab | 99012a | -12 | 12.7 | 6.35 | 8 | 983 | 0.347 | 228 | 0.269
BC981908 | 19-D-1990 | 19 | 121762 | -2.83 | 1998_09_21 | 45.2566 | Bituminous Core | -93.7004 | """""""6"""""""" BC core from forensic test slab - Taken in the WP from slab #12"""". """ | mnroad_id_comment: BC981908 and BC981909 combined for testing ¦¦ lab_id: 99012 ¦¦ specimen: 99012-12c ¦¦ description: MnROAD Cores WP 12 Wear | 3 | Extracted Binder | 03/31/1999 | Maplewood Lab | 99012a | -12 | 12.7 | 6.35 | 30 | 980 | 0.511 | 155 | 0.318
BC981908 | 19-D-1990 | 19 | 121762 | -2.83 | 1998_09_21 | 45.2566 | Bituminous Core | -93.7004 | """""""6"""""""" BC core from forensic test slab - Taken in the WP from slab #12"""". """ | mnroad_id_comment: BC981908 and BC981909 combined for testing ¦¦ lab_id: 99012 ¦¦ specimen: 99012-12c ¦¦ description: MnROAD Cores WP 12 Wear | 3 | Extracted Binder | 03/31/1999 | Maplewood Lab | 99012a | -12 | 12.7 | 6.35 | 60 | 978 | 0.64 | 123 | 0.344 | -17.4 | -15.2 | -25.2
BC981908 | 19-D-1990 | 19 | 121762 | -2.83 | 1998_09_21 | 45.2566 | Bituminous Core | -93.7004 | """""""6"""""""" BC core from forensic test slab - Taken in the WP from slab #12"""". """ | mnroad_id_comment: BC981908 and BC981909 combined for testing ¦¦ lab_id: 99012 ¦¦ specimen: 99012-12c ¦¦ description: MnROAD Cores WP 12 Wear | 3 | Extracted Binder | 03/31/1999 | Maplewood Lab | 99012a | -12 | 12.7 | 6.35 | 120 | 976 | 0.816 | 96.4 | 0.369
BC981908 | 19-D-1990 | 19 | 121762 | -2.83 | 1998_09_21 | 45.2566 | Bituminous Core | -93.7004 | """""""6"""""""" BC core from forensic test slab - Taken in the WP from slab #12"""". """ | mnroad_id_comment: BC981908 and BC981909 combined for testing ¦¦ lab_id: 99012 ¦¦ specimen: 99012-12c ¦¦ description: MnROAD Cores WP 12 Wear | 3 | Extracted Binder | 03/31/1999 | Maplewood Lab | 99012a | -12 | 12.7 | 6.35 | 240 | 974 | 1.065 | 73.7 | 0.395
BC981908 | 19-D-1990 | 19 | 121762 | -2.83 | 1998_09_21 | 45.2566 | Bituminous Core | -93.7004 | """""""6"""""""" BC core from forensic test slab - Taken in the WP from slab #12"""". """ | mnroad_id_comment: BC981908 and BC981909 combined for testing ¦¦ lab_id: 99012 ¦¦ specimen: 99012-12c ¦¦ description: MnROAD Cores WP 12 Wear | 3 | Extracted Binder | 03/30/1999 | Maplewood Lab | 99012b | -12 | 12.7 | 6.35 | 8 | 994 | 0.274 | 293 | 0.255
BC981908 | 19-D-1990 | 19 | 121762 | -2.83 | 1998_09_21 | 45.2566 | Bituminous Core | -93.7004 | """""""6"""""""" BC core from forensic test slab - Taken in the WP from slab #12"""". """ | mnroad_id_comment: BC981908 and BC981909 combined for testing ¦¦ lab_id: 99012 ¦¦ specimen: 99012-12c ¦¦ description: MnROAD Cores WP 12 Wear | 3 | Extracted Binder | 03/30/1999 | Maplewood Lab | 99012b | -12 | 12.7 | 6.35 | 15 | 994 | 0.325 | 247 | 0.281
BC981908 | 19-D-1990 | 19 | 121762 | -2.83 | 1998_09_21 | 45.2566 | Bituminous Core | -93.7004 | """""""6"""""""" BC core from forensic test slab - Taken in the WP from slab #12"""". """ | mnroad_id_comment: BC981908 and BC981909 combined for testing ¦¦ lab_id: 99012 ¦¦ specimen: 99012-12c ¦¦ description: MnROAD Cores WP 12 Wear | 3 | Extracted Binder | 03/30/1999 | Maplewood Lab | 99012b | -12 | 12.7 | 6.35 | 30 | 993 | 0.399 | 201 | 0.311
BC981908 | 19-D-1990 | 19 | 121762 | -2.83 | 1998_09_21 | 45.2566 | Bituminous Core | -93.7004 | """""""6"""""""" BC core from forensic test slab - Taken in the WP from slab #12"""". """ | mnroad_id_comment: BC981908 and BC981909 combined for testing ¦¦ lab_id: 99012 ¦¦ specimen: 99012-12c ¦¦ description: MnROAD Cores WP 12 Wear | 3 | Extracted Binder | 03/30/1999 | Maplewood Lab | 99012b | -12 | 12.7 | 6.35 | 60 | 991 | 0.498 | 160 | 0.340 | -17.4 | -15.2 | -25.2
BC981908 | 19-D-1990 | 19 | 121762 | -2.83 | 1998_09_21 | 45.2566 | Bituminous Core | -93.7004 | """""""6"""""""" BC core from forensic test slab - Taken in the WP from slab #12"""". """ | mnroad_id_comment: BC981908 and BC981909 combined for testing ¦¦ lab_id: 99012 ¦¦ specimen: 99012-12c ¦¦ description: MnROAD Cores WP 12 Wear | 3 | Extracted Binder | 03/30/1999 | Maplewood Lab | 99012b | -12 | 12.7 | 6.35 | 120 | 989 | 0.634 | 126 | 0.370
BC981908 | 19-D-1990 | 19 | 121762 | -2.83 | 1998_09_21 | 45.2566 | Bituminous Core | -93.7004 | """""""6"""""""" BC core from forensic test slab - Taken in the WP from slab #12"""". """ | mnroad_id_comment: BC981908 and BC981909 combined for testing ¦¦ lab_id: 99012 ¦¦ specimen: 99012-12c ¦¦ description: MnROAD Cores WP 12 Wear | 3 | Extracted Binder | 03/30/1999 | Maplewood Lab | 99012b | -12 | 12.7 | 6.35 | 240 | 986 | 0.829 | 95.9 | 0.399
BC981908 | 19-D-1990 | 19 | 121762 | -2.83 | 1998_09_21 | 45.2566 | Bituminous Core | -93.7004 | """""""6"""""""" BC core from forensic test slab - Taken in the WP from slab #12"""". """ | mnroad_id_comment: BC981908 and BC981909 combined for testing ¦¦ lab_id: 99012 ¦¦ specimen: 99012-18c ¦¦ description: MnROAD Cores WP 12 Wear | 3 | Extracted Binder | 03/25/1999 | Maplewood Lab | 99012c | -18 | 12.7 | 6.35 | 8 | 974 | 0.141 | 557 | 0.209
BC981908 | 19-D-1990 | 19 | 121762 | -2.83 | 1998_09_21 | 45.2566 | Bituminous Core | -93.7004 | """""""6"""""""" BC core from forensic test slab - Taken in the WP from slab #12"""". """ | mnroad_id_comment: BC981908 and BC981909 combined for testing ¦¦ lab_id: 99012 ¦¦ specimen: 99012-18c ¦¦ description: MnROAD Cores WP 12 Wear | 3 | Extracted Binder | 03/25/1999 | Maplewood Lab | 99012c | -18 | 12.7 | 6.35 | 30 | 974 | 0.19 | 413 | 0.243
BC981908 | 19-D-1990 | 19 | 121762 | -2.83 | 1998_09_21 | 45.2566 | Bituminous Core | -93.7004 | """""""6"""""""" BC core from forensic test slab - Taken in the WP from slab #12"""". """ | mnroad_id_comment: BC981908 and BC981909 combined for testing ¦¦ lab_id: 99012 ¦¦ specimen: 99012-18c ¦¦ description: MnROAD Cores WP 12 Wear | 3 | Extracted Binder | 03/25/1999 | Maplewood Lab | 99012c | -18 | 12.7 | 6.35 | 60 | 974 | 0.226 | 347 | 0.260 | -17.4 | -15.2 | -25.2
BC981908 | 19-D-1990 | 19 | 121762 | -2.83 | 1998_09_21 | 45.2566 | Bituminous Core | -93.7004 | """""""6"""""""" BC core from forensic test slab - Taken in the WP from slab #12"""". """ | mnroad_id_comment: BC981908 and BC981909 combined for testing ¦¦ lab_id: 99012 ¦¦ specimen: 99012-18c ¦¦ description: MnROAD Cores WP 12 Wear | 3 | Extracted Binder | 03/25/1999 | Maplewood Lab | 99012c | -18 | 12.7 | 6.35 | 240 | 975 | 0.332 | 237 | 0.295
BC981908 | 19-D-1990 | 19 | 121762 | -2.83 | 1998_09_21 | 45.2566 | Bituminous Core | -93.7004 | """""""6"""""""" BC core from forensic test slab - Taken in the WP from slab #12"""". """ | mnroad_id_comment: BC981908 and BC981909 combined for testing ¦¦ lab_id: 99012 ¦¦ specimen: 99012-18c ¦¦ description: MnROAD Cores WP 12 Wear | 3 | Extracted Binder | 03/25/1999 | Maplewood Lab | 99012d | -18 | 12.7 | 6.35 | 8 | 970 | 0.158 | 495 | 0.189
BC981908 | 19-D-1990 | 19 | 121762 | -2.83 | 1998_09_21 | 45.2566 | Bituminous Core | -93.7004 | """""""6"""""""" BC core from forensic test slab - Taken in the WP from slab #12"""". """ | mnroad_id_comment: BC981908 and BC981909 combined for testing ¦¦ lab_id: 99012 ¦¦ specimen: 99012-18c ¦¦ description: MnROAD Cores WP 12 Wear | 3 | Extracted Binder | 03/25/1999 | Maplewood Lab | 99012d | -18 | 12.7 | 6.35 | 30 | 970 | 0.211 | 371 | 0.241
BC981908 | 19-D-1990 | 19 | 121762 | -2.83 | 1998_09_21 | 45.2566 | Bituminous Core | -93.7004 | """""""6"""""""" BC core from forensic test slab - Taken in the WP from slab #12"""". """ | mnroad_id_comment: BC981908 and BC981909 combined for testing ¦¦ lab_id: 99012 ¦¦ specimen: 99012-18c ¦¦ description: MnROAD Cores WP 12 Wear | 3 | Extracted Binder | 03/25/1999 | Maplewood Lab | 99012d | -18 | 12.7 | 6.35 | 60 | 970 | 0.25 | 313 | 0.268 | -17.4 | -15.2 | -25.2
BC981908 | 19-D-1990 | 19 | 121762 | -2.83 | 1998_09_21 | 45.2566 | Bituminous Core | -93.7004 | """""""6"""""""" BC core from forensic test slab - Taken in the WP from slab #12"""". """ | mnroad_id_comment: BC981908 and BC981909 combined for testing ¦¦ lab_id: 99012 ¦¦ specimen: 99012-18c ¦¦ description: MnROAD Cores WP 12 Wear | 3 | Extracted Binder | 03/25/1999 | Maplewood Lab | 99012d | -18 | 12.7 | 6.35 | 240 | 969 | 0.377 | 207 | 0.323
BC981908 | 19-D-1990 | 19 | 121762 | -2.83 | 1998_09_21 | 45.2566 | Bituminous Core | -93.7004 | """""""6"""""""" BC core from forensic test slab - Taken in the WP from slab #12"""". """ | mnroad_id_comment: BC981908 and BC981909 combined for testing ¦¦ lab_id: 99012 ¦¦ specimen: 99012-18c ¦¦ description: MnROAD Cores WP 12 Wear | 3 | Extracted Binder | 03/26/1999 | Maplewood Lab | 99012e | -18 | 12.7 | 6.35 | 8 | 974 | 0.158 | 497 | 0.199
BC981908 | 19-D-1990 | 19 | 121762 | -2.83 | 1998_09_21 | 45.2566 | Bituminous Core | -93.7004 | """""""6"""""""" BC core from forensic test slab - Taken in the WP from slab #12"""". """ | mnroad_id_comment: BC981908 and BC981909 combined for testing ¦¦ lab_id: 99012 ¦¦ specimen: 99012-18c ¦¦ description: MnROAD Cores WP 12 Wear | 3 | Extracted Binder | 03/26/1999 | Maplewood Lab | 99012e | -18 | 12.7 | 6.35 | 30 | 974 | 0.212 | 370 | 0.243
BC981908 | 19-D-1990 | 19 | 121762 | -2.83 | 1998_09_21 | 45.2566 | Bituminous Core | -93.7004 | """""""6"""""""" BC core from forensic test slab - Taken in the WP from slab #12"""". """ | mnroad_id_comment: BC981908 and BC981909 combined for testing ¦¦ lab_id: 99012 ¦¦ specimen: 99012-18c ¦¦ description: MnROAD Cores WP 12 Wear | 3 | Extracted Binder | 03/26/1999 | Maplewood Lab | 99012e | -18 | 12.7 | 6.35 | 120 | 973 | 0.305 | 257 | 0.288
BC981908 | 19-D-1990 | 19 | 121762 | -2.83 | 1998_09_21 | 45.2566 | Bituminous Core | -93.7004 | """""""6"""""""" BC core from forensic test slab - Taken in the WP from slab #12"""". """ | mnroad_id_comment: BC981908 and BC981909 combined for testing ¦¦ lab_id: 99012 ¦¦ specimen: 99012-18c ¦¦ description: MnROAD Cores WP 12 Wear | 3 | Extracted Binder | 03/26/1999 | Maplewood Lab | 99012e | -18 | 12.7 | 6.35 | 240 | 974 | 0.376 | 209 | 0.310
BC981908 | 19-D-1990 | 19 | 121762 | -2.83 | 1998_09_21 | 45.2566 | Bituminous Core | -93.7004 | """""""6"""""""" BC core from forensic test slab - Taken in the WP from slab #12"""". """ | mnroad_id_comment: BC981908 and BC981909 combined for testing ¦¦ lab_id: 99013 ¦¦ specimen: 99013-12c ¦¦ description: MnROAD Cores WP 12 Bleveling | 2 | Extracted Binder | 03/30/1999 | Maplewood Lab | 99013 | -12 | 12.7 | 6.35 | 15 | 989 | 0.41 | 194 | 0.297
BC981908 | 19-D-1990 | 19 | 121762 | -2.83 | 1998_09_21 | 45.2566 | Bituminous Core | -93.7004 | """""""6"""""""" BC core from forensic test slab - Taken in the WP from slab #12"""". """ | mnroad_id_comment: BC981908 and BC981909 combined for testing ¦¦ lab_id: 99013 ¦¦ specimen: 99013-12c ¦¦ description: MnROAD Cores WP 12 Bleveling | 2 | Extracted Binder | 03/30/1999 | Maplewood Lab | 99013 | -12 | 12.7 | 6.35 | 30 | 989 | 0.509 | 157 | 0.325
BC981908 | 19-D-1990 | 19 | 121762 | -2.83 | 1998_09_21 | 45.2566 | Bituminous Core | -93.7004 | """""""6"""""""" BC core from forensic test slab - Taken in the WP from slab #12"""". """ | mnroad_id_comment: BC981908 and BC981909 combined for testing ¦¦ lab_id: 99013 ¦¦ specimen: 99013-12c ¦¦ description: MnROAD Cores WP 12 Bleveling | 2 | Extracted Binder | 03/30/1999 | Maplewood Lab | 99013 | -12 | 12.7 | 6.35 | 120 | 985 | 0.827 | 96 | 0.382
BC981908 | 19-D-1990 | 19 | 121762 | -2.83 | 1998_09_21 | 45.2566 | Bituminous Core | -93.7004 | """""""6"""""""" BC core from forensic test slab - Taken in the WP from slab #12"""". """ | mnroad_id_comment: BC981908 and BC981909 combined for testing ¦¦ lab_id: 99013 ¦¦ specimen: 99013-12c ¦¦ description: MnROAD Cores WP 12 Bleveling | 2 | Extracted Binder | 03/30/1999 | Maplewood Lab | 99013 | -12 | 12.7 | 6.35 | 240 | 983 | 1.086 | 73 | 0.410
BC981908 | 19-D-1990 | 19 | 121762 | -2.83 | 1998_09_21 | 45.2566 | Bituminous Core | -93.7004 | """""""6"""""""" BC core from forensic test slab - Taken in the WP from slab #12"""". """ | mnroad_id_comment: BC981908 and BC981909 combined for testing ¦¦ lab_id: 99013 ¦¦ specimen: 99013-12c ¦¦ description: MnROAD Cores WP 12 Bleveling | 2 | Extracted Binder | 03/30/1999 | Maplewood Lab | 99013b | -12 | 12.7 | 6.35 | 15 | 988 | 0.399 | 200 | 0.297
BC981908 | 19-D-1990 | 19 | 121762 | -2.83 | 1998_09_21 | 45.2566 | Bituminous Core | -93.7004 | """""""6"""""""" BC core from forensic test slab - Taken in the WP from slab #12"""". """ | mnroad_id_comment: BC981908 and BC981909 combined for testing ¦¦ lab_id: 99013 ¦¦ specimen: 99013-12c ¦¦ description: MnROAD Cores WP 12 Bleveling | 2 | Extracted Binder | 03/30/1999 | Maplewood Lab | 99013b | -12 | 12.7 | 6.35 | 30 | 986 | 0.493 | 161 | 0.320
BC981908 | 19-D-1990 | 19 | 121762 | -2.83 | 1998_09_21 | 45.2566 | Bituminous Core | -93.7004 | """""""6"""""""" BC core from forensic test slab - Taken in the WP from slab #12"""". """ | mnroad_id_comment: BC981908 and BC981909 combined for testing ¦¦ lab_id: 99012 ¦¦ specimen: 99012-12c ¦¦ description: MnROAD Cores WP 12 Wear | 3 | Extracted Binder | 03/31/1999 | Maplewood Lab | 99012a | -12 | 12.7 | 6.35 | 15 | 982 | 0.415 | 191 | 0.292
BC981908 | 19-D-1990 | 19 | 121762 | -2.83 | 1998_09_21 | 45.2566 | Bituminous Core | -93.7004 | """""""6"""""""" BC core from forensic test slab - Taken in the WP from slab #12"""". """ | mnroad_id_comment: BC981908 and BC981909 combined for testing ¦¦ lab_id: 99013 ¦¦ specimen: 99013-12c ¦¦ description: MnROAD Cores WP 12 Bleveling | 2 | Extracted Binder | 03/30/1999 | Maplewood Lab | 99013b | -12 | 12.7 | 6.35 | 60 | 985 | 0.619 | 128 | 0.343 | -18 | -16.9 | -26.9
BC981908 | 19-D-1990 | 19 | 121762 | -2.83 | 1998_09_21 | 45.2566 | Bituminous Core | -93.7004 | """""""6"""""""" BC core from forensic test slab - Taken in the WP from slab #12"""". """ | mnroad_id_comment: BC981908 and BC981909 combined for testing ¦¦ lab_id: 99013 ¦¦ specimen: 99013-12c ¦¦ description: MnROAD Cores WP 12 Bleveling | 2 | Extracted Binder | 03/30/1999 | Maplewood Lab | 99013b | -12 | 12.7 | 6.35 | 120 | 983 | 0.79 | 100 | 0.366
BC981908 | 19-D-1990 | 19 | 121762 | -2.83 | 1998_09_21 | 45.2566 | Bituminous Core | -93.7004 | """""""6"""""""" BC core from forensic test slab - Taken in the WP from slab #12"""". """ | mnroad_id_comment: BC981908 and BC981909 combined for testing ¦¦ lab_id: 99013 ¦¦ specimen: 99013-12c ¦¦ description: MnROAD Cores WP 12 Bleveling | 2 | Extracted Binder | 03/30/1999 | Maplewood Lab | 99013b | -12 | 12.7 | 6.35 | 240 | 980 | 1.023 | 77.2 | 0.388
BC981908 | 19-D-1990 | 19 | 121762 | -2.83 | 1998_09_21 | 45.2566 | Bituminous Core | -93.7004 | """""""6"""""""" BC core from forensic test slab - Taken in the WP from slab #12"""". """ | mnroad_id_comment: BC981908 and BC981909 combined for testing ¦¦ lab_id: 99013 ¦¦ specimen: 99013-12c ¦¦ description: MnROAD Cores WP 12 Bleveling | 2 | Extracted Binder | 03/30/1999 | Maplewood Lab | 99013c | -12 | 12.7 | 6.35 | 8 | 989 | 0.318 | 251 | 0.284
BC981908 | 19-D-1990 | 19 | 121762 | -2.83 | 1998_09_21 | 45.2566 | Bituminous Core | -93.7004 | """""""6"""""""" BC core from forensic test slab - Taken in the WP from slab #12"""". """ | mnroad_id_comment: BC981908 and BC981909 combined for testing ¦¦ lab_id: 99013 ¦¦ specimen: 99013-12c ¦¦ description: MnROAD Cores WP 12 Bleveling | 2 | Extracted Binder | 03/30/1999 | Maplewood Lab | 99013c | -12 | 12.7 | 6.35 | 15 | 989 | 0.384 | 208 | 0.306
BC981908 | 19-D-1990 | 19 | 121762 | -2.83 | 1998_09_21 | 45.2566 | Bituminous Core | -93.7004 | """""""6"""""""" BC core from forensic test slab - Taken in the WP from slab #12"""". """ | mnroad_id_comment: BC981908 and BC981909 combined for testing ¦¦ lab_id: 99013 ¦¦ specimen: 99013-12c ¦¦ description: MnROAD Cores WP 12 Bleveling | 2 | Extracted Binder | 03/30/1999 | Maplewood Lab | 99013c | -12 | 12.7 | 6.35 | 30 | 988 | 0.478 | 167 | 0.329
BC981908 | 19-D-1990 | 19 | 121762 | -2.83 | 1998_09_21 | 45.2566 | Bituminous Core | -93.7004 | """""""6"""""""" BC core from forensic test slab - Taken in the WP from slab #12"""". """ | mnroad_id_comment: BC981908 and BC981909 combined for testing ¦¦ lab_id: 99013 ¦¦ specimen: 99013-12c ¦¦ description: MnROAD Cores WP 12 Bleveling | 2 | Extracted Binder | 03/30/1999 | Maplewood Lab | 99013c | -12 | 12.7 | 6.35 | 60 | 987 | 0.602 | 132 | 0.352 | -18 | -16.9 | -26.9
BC981908 | 19-D-1990 | 19 | 121762 | -2.83 | 1998_09_21 | 45.2566 | Bituminous Core | -93.7004 | """""""6"""""""" BC core from forensic test slab - Taken in the WP from slab #12"""". """ | mnroad_id_comment: BC981908 and BC981909 combined for testing ¦¦ lab_id: 99013 ¦¦ specimen: 99013-12c ¦¦ description: MnROAD Cores WP 12 Bleveling | 2 | Extracted Binder | 03/30/1999 | Maplewood Lab | 99013c | -12 | 12.7 | 6.35 | 120 | 985 | 0.775 | 102 | 0.376
BC981908 | 19-D-1990 | 19 | 121762 | -2.83 | 1998_09_21 | 45.2566 | Bituminous Core | -93.7004 | """""""6"""""""" BC core from forensic test slab - Taken in the WP from slab #12"""". """ | mnroad_id_comment: BC981908 and BC981909 combined for testing ¦¦ lab_id: 99013 ¦¦ specimen: 99013-12c ¦¦ description: MnROAD Cores WP 12 Bleveling | 2 | Extracted Binder | 03/30/1999 | Maplewood Lab | 99013c | -12 | 12.7 | 6.35 | 240 | 982 | 1.012 | 78.2 | 0.399
BC981908 | 19-D-1990 | 19 | 121762 | -2.83 | 1998_09_21 | 45.2566 | Bituminous Core | -93.7004 | """""""6"""""""" BC core from forensic test slab - Taken in the WP from slab #12"""". """ | mnroad_id_comment: BC981908 and BC981909 combined for testing ¦¦ lab_id: 99013 ¦¦ specimen: 99013-18c ¦¦ description: MnROAD Cores WP 12 Bleveling | 2 | Extracted Binder | 03/25/1999 | Maplewood Lab | 99013d | -18 | 12.7 | 6.35 | 15 | 977 | 0.17 | 463 | 0.233
BC981908 | 19-D-1990 | 19 | 121762 | -2.83 | 1998_09_21 | 45.2566 | Bituminous Core | -93.7004 | """""""6"""""""" BC core from forensic test slab - Taken in the WP from slab #12"""". """ | mnroad_id_comment: BC981908 and BC981909 combined for testing ¦¦ lab_id: 99013 ¦¦ specimen: 99013-18c ¦¦ description: MnROAD Cores WP 12 Bleveling | 2 | Extracted Binder | 03/25/1999 | Maplewood Lab | 99013d | -18 | 12.7 | 6.35 | 30 | 976 | 0.202 | 390 | 0.261
BC981908 | 19-D-1990 | 19 | 121762 | -2.83 | 1998_09_21 | 45.2566 | Bituminous Core | -93.7004 | """""""6"""""""" BC core from forensic test slab - Taken in the WP from slab #12"""". """ | mnroad_id_comment: BC981908 and BC981909 combined for testing ¦¦ lab_id: 99013 ¦¦ specimen: 99013-18c ¦¦ description: MnROAD Cores WP 12 Bleveling | 2 | Extracted Binder | 03/25/1999 | Maplewood Lab | 99013d | -18 | 12.7 | 6.35 | 120 | 976 | 0.299 | 263 | 0.318
BC981908 | 19-D-1990 | 19 | 121762 | -2.83 | 1998_09_21 | 45.2566 | Bituminous Core | -93.7004 | """""""6"""""""" BC core from forensic test slab - Taken in the WP from slab #12"""". """ | mnroad_id_comment: BC981908 and BC981909 combined for testing ¦¦ lab_id: 99013 ¦¦ specimen: 99013-18c ¦¦ description: MnROAD Cores WP 12 Bleveling | 2 | Extracted Binder | 03/26/1999 | Maplewood Lab | 99013e | -18 | 12.7 | 6.35 | 8 | 978 | 0.17 | 464 | 0.221
BC981908 | 19-D-1990 | 19 | 121762 | -2.83 | 1998_09_21 | 45.2566 | Bituminous Core | -93.7004 | """""""6"""""""" BC core from forensic test slab - Taken in the WP from slab #12"""". """ | mnroad_id_comment: BC981908 and BC981909 combined for testing ¦¦ lab_id: 99013 ¦¦ specimen: 99013-18c ¦¦ description: MnROAD Cores WP 12 Bleveling | 2 | Extracted Binder | 03/26/1999 | Maplewood Lab | 99013e | -18 | 12.7 | 6.35 | 15 | 977 | 0.197 | 400 | 0.242
BC981908 | 19-D-1990 | 19 | 121762 | -2.83 | 1998_09_21 | 45.2566 | Bituminous Core | -93.7004 | """""""6"""""""" BC core from forensic test slab - Taken in the WP from slab #12"""". """ | mnroad_id_comment: BC981908 and BC981909 combined for testing ¦¦ lab_id: 99013 ¦¦ specimen: 99013-18c ¦¦ description: MnROAD Cores WP 12 Bleveling | 2 | Extracted Binder | 03/26/1999 | Maplewood Lab | 99013e | -18 | 12.7 | 6.35 | 60 | 976 | 0.284 | 277 | 0.289 | -18 | -16.9 | -26.9
BC981908 | 19-D-1990 | 19 | 121762 | -2.83 | 1998_09_21 | 45.2566 | Bituminous Core | -93.7004 | """""""6"""""""" BC core from forensic test slab - Taken in the WP from slab #12"""". """ | mnroad_id_comment: BC981908 and BC981909 combined for testing ¦¦ lab_id: 99013 ¦¦ specimen: 99013-18c ¦¦ description: MnROAD Cores WP 12 Bleveling | 2 | Extracted Binder | 03/26/1999 | Maplewood Lab | 99013e | -18 | 12.7 | 6.35 | 120 | 977 | 0.35 | 225 | 0.313
BC981908 | 19-D-1990 | 19 | 121762 | -2.83 | 1998_09_21 | 45.2566 | Bituminous Core | -93.7004 | """""""6"""""""" BC core from forensic test slab - Taken in the WP from slab #12"""". """ | mnroad_id_comment: BC981908 and BC981909 combined for testing ¦¦ lab_id: 99012 ¦¦ specimen: 99012-18c ¦¦ description: MnROAD Cores WP 12 Wear | 3 | Extracted Binder | 03/25/1999 | Maplewood Lab | 99012c | -18 | 12.7 | 6.35 | 15 | 974 | 0.161 | 488 | 0.225
BC981908 | 19-D-1990 | 19 | 121762 | -2.83 | 1998_09_21 | 45.2566 | Bituminous Core | -93.7004 | """""""6"""""""" BC core from forensic test slab - Taken in the WP from slab #12"""". """ | mnroad_id_comment: BC981908 and BC981909 combined for testing ¦¦ lab_id: 99012 ¦¦ specimen: 99012-18c ¦¦ description: MnROAD Cores WP 12 Wear | 3 | Extracted Binder | 03/25/1999 | Maplewood Lab | 99012c | -18 | 12.7 | 6.35 | 120 | 974 | 0.272 | 289 | 0.278
BC981908 | 19-D-1990 | 19 | 121762 | -2.83 | 1998_09_21 | 45.2566 | Bituminous Core | -93.7004 | """""""6"""""""" BC core from forensic test slab - Taken in the WP from slab #12"""". """ | mnroad_id_comment: BC981908 and BC981909 combined for testing ¦¦ lab_id: 99012 ¦¦ specimen: 99012-18c ¦¦ description: MnROAD Cores WP 12 Wear | 3 | Extracted Binder | 03/25/1999 | Maplewood Lab | 99012d | -18 | 12.7 | 6.35 | 15 | 970 | 0.178 | 439 | 0.214
BC981908 | 19-D-1990 | 19 | 121762 | -2.83 | 1998_09_21 | 45.2566 | Bituminous Core | -93.7004 | """""""6"""""""" BC core from forensic test slab - Taken in the WP from slab #12"""". """ | mnroad_id_comment: BC981908 and BC981909 combined for testing ¦¦ lab_id: 99012 ¦¦ specimen: 99012-18c ¦¦ description: MnROAD Cores WP 12 Wear | 3 | Extracted Binder | 03/25/1999 | Maplewood Lab | 99012d | -18 | 12.7 | 6.35 | 120 | 970 | 0.303 | 258 | 0.296
BC981908 | 19-D-1990 | 19 | 121762 | -2.83 | 1998_09_21 | 45.2566 | Bituminous Core | -93.7004 | """""""6"""""""" BC core from forensic test slab - Taken in the WP from slab #12"""". """ | mnroad_id_comment: BC981908 and BC981909 combined for testing ¦¦ lab_id: 99012 ¦¦ specimen: 99012-18c ¦¦ description: MnROAD Cores WP 12 Wear | 3 | Extracted Binder | 03/26/1999 | Maplewood Lab | 99012e | -18 | 12.7 | 6.35 | 15 | 974 | 0.18 | 436 | 0.220
BC981908 | 19-D-1990 | 19 | 121762 | -2.83 | 1998_09_21 | 45.2566 | Bituminous Core | -93.7004 | """""""6"""""""" BC core from forensic test slab - Taken in the WP from slab #12"""". """ | mnroad_id_comment: BC981908 and BC981909 combined for testing ¦¦ lab_id: 99012 ¦¦ specimen: 99012-18c ¦¦ description: MnROAD Cores WP 12 Wear | 3 | Extracted Binder | 03/26/1999 | Maplewood Lab | 99012e | -18 | 12.7 | 6.35 | 60 | 974 | 0.252 | 312 | 0.265 | -17.4 | -15.2 | -25.2
BC981908 | 19-D-1990 | 19 | 121762 | -2.83 | 1998_09_21 | 45.2566 | Bituminous Core | -93.7004 | """""""6"""""""" BC core from forensic test slab - Taken in the WP from slab #12"""". """ | mnroad_id_comment: BC981908 and BC981909 combined for testing ¦¦ lab_id: 99013 ¦¦ specimen: 99013-12c ¦¦ description: MnROAD Cores WP 12 Bleveling | 2 | Extracted Binder | 03/30/1999 | Maplewood Lab | 99013 | -12 | 12.7 | 6.35 | 8 | 990 | 0.343 | 233 | 0.271
BC981908 | 19-D-1990 | 19 | 121762 | -2.83 | 1998_09_21 | 45.2566 | Bituminous Core | -93.7004 | """""""6"""""""" BC core from forensic test slab - Taken in the WP from slab #12"""". """ | mnroad_id_comment: BC981908 and BC981909 combined for testing ¦¦ lab_id: 99013 ¦¦ specimen: 99013-12c ¦¦ description: MnROAD Cores WP 12 Bleveling | 2 | Extracted Binder | 03/30/1999 | Maplewood Lab | 99013 | -12 | 12.7 | 6.35 | 60 | 988 | 0.642 | 124 | 0.354 | -18 | -16.9 | -26.9
BC981908 | 19-D-1990 | 19 | 121762 | -2.83 | 1998_09_21 | 45.2566 | Bituminous Core | -93.7004 | """""""6"""""""" BC core from forensic test slab - Taken in the WP from slab #12"""". """ | mnroad_id_comment: BC981908 and BC981909 combined for testing ¦¦ lab_id: 99013 ¦¦ specimen: 99013-12c ¦¦ description: MnROAD Cores WP 12 Bleveling | 2 | Extracted Binder | 03/30/1999 | Maplewood Lab | 99013b | -12 | 12.7 | 6.35 | 8 | 988 | 0.333 | 239 | 0.276
BC981908 | 19-D-1990 | 19 | 121762 | -2.83 | 1998_09_21 | 45.2566 | Bituminous Core | -93.7004 | """""""6"""""""" BC core from forensic test slab - Taken in the WP from slab #12"""". """ | mnroad_id_comment: BC981908 and BC981909 combined for testing ¦¦ lab_id: 99013 ¦¦ specimen: 99013-18c ¦¦ description: MnROAD Cores WP 12 Bleveling | 2 | Extracted Binder | 03/25/1999 | Maplewood Lab | 99013d | -18 | 12.7 | 6.35 | 8 | 977 | 0.147 | 536 | 0.208
BC981908 | 19-D-1990 | 19 | 121762 | -2.83 | 1998_09_21 | 45.2566 | Bituminous Core | -93.7004 | """""""6"""""""" BC core from forensic test slab - Taken in the WP from slab #12"""". """ | mnroad_id_comment: BC981908 and BC981909 combined for testing ¦¦ lab_id: 99013 ¦¦ specimen: 99013-18c ¦¦ description: MnROAD Cores WP 12 Bleveling | 2 | Extracted Binder | 03/25/1999 | Maplewood Lab | 99013d | -18 | 12.7 | 6.35 | 60 | 977 | 0.243 | 324 | 0.290 | -18 | -16.9 | -26.9
BC981908 | 19-D-1990 | 19 | 121762 | -2.83 | 1998_09_21 | 45.2566 | Bituminous Core | -93.7004 | """""""6"""""""" BC core from forensic test slab - Taken in the WP from slab #12"""". """ | mnroad_id_comment: BC981908 and BC981909 combined for testing ¦¦ lab_id: 99013 ¦¦ specimen: 99013-18c ¦¦ description: MnROAD Cores WP 12 Bleveling | 2 | Extracted Binder | 03/25/1999 | Maplewood Lab | 99013d | -18 | 12.7 | 6.35 | 240 | 976 | 0.38 | 207 | 0.346
2008AC004 | 20-D-2008 | 20 | 122565 | 0 | 2008_09_05 | 45.2553 | Asphalt Cement | -93.6979 | PG 58-28 - sent to U of M for LTC testing. AT MIX PLANT | Cell 20_2, physical hardening test, 4 hr conditioning |  | RTFO Residue | 05/01/2012 | University of Wisconsin |  | -18 |  |  | 15 |  |  | 288 | 0.291
2008AC004 | 20-D-2008 | 20 | 122565 | 0 | 2008_09_05 | 45.2553 | Asphalt Cement | -93.6979 | PG 58-28 - sent to U of M for LTC testing. AT MIX PLANT | Cell 20_2, physical hardening test, 4 hr conditioning |  | RTFO Residue | 05/01/2012 | University of Wisconsin |  | -18 |  |  | 30 |  |  | 233 | 0.321
2008AC004 | 20-D-2008 | 20 | 122565 | 0 | 2008_09_05 | 45.2553 | Asphalt Cement | -93.6979 | PG 58-28 - sent to U of M for LTC testing. AT MIX PLANT | Cell 20_2, physical hardening test, 4 hr conditioning |  | RTFO Residue | 05/01/2012 | University of Wisconsin |  | -18 |  |  | 60 |  |  | 184 | 0.352
2008AC004 | 20-D-2008 | 20 | 122565 | 0 | 2008_09_05 | 45.2553 | Asphalt Cement | -93.6979 | PG 58-28 - sent to U of M for LTC testing. AT MIX PLANT | Cell 20_2, physical hardening test, 4 hr conditioning |  | RTFO Residue | 05/01/2012 | University of Wisconsin |  | -18 |  |  | 120 |  |  | 143 | 0.383
2008AC004 | 20-D-2008 | 20 | 122565 | 0 | 2008_09_05 | 45.2553 | Asphalt Cement | -93.6979 | PG 58-28 - sent to U of M for LTC testing. AT MIX PLANT | Cell 20_2, physical hardening test, 4 hr conditioning |  | RTFO Residue | 05/01/2012 | University of Wisconsin |  | -18 |  |  | 240 |  |  | 108 | 0.414
2008AC004 | 20-D-2008 | 20 | 122565 | 0 | 2008_09_05 | 45.2553 | Asphalt Cement | -93.6979 | PG 58-28 - sent to U of M for LTC testing. AT MIX PLANT | Cell 20_2, physical hardening test, 24 hr conditioning |  | RTFO Residue | 05/01/2012 | University of Wisconsin |  | -18 |  |  | 8 |  |  | 413 | 0.274
2008AC004 | 20-D-2008 | 20 | 122565 | 0 | 2008_09_05 | 45.2553 | Asphalt Cement | -93.6979 | PG 58-28 - sent to U of M for LTC testing. AT MIX PLANT | Cell 20_2, physical hardening test, 24 hr conditioning |  | RTFO Residue | 05/01/2012 | University of Wisconsin |  | -18 |  |  | 15 |  |  | 346 | 0.298
2008AC004 | 20-D-2008 | 20 | 122565 | 0 | 2008_09_05 | 45.2553 | Asphalt Cement | -93.6979 | PG 58-28 - sent to U of M for LTC testing. AT MIX PLANT | Cell 20_2, physical hardening test, 24 hr conditioning |  | RTFO Residue | 05/01/2012 | University of Wisconsin |  | -18 |  |  | 30 |  |  | 278 | 0.324
2008AC004 | 20-D-2008 | 20 | 122565 | 0 | 2008_09_05 | 45.2553 | Asphalt Cement | -93.6979 | PG 58-28 - sent to U of M for LTC testing. AT MIX PLANT | Cell 20_2, physical hardening test, 24 hr conditioning |  | RTFO Residue | 05/01/2012 | University of Wisconsin |  | -18 |  |  | 60 |  |  | 221 | 0.350
2008AC004 | 20-D-2008 | 20 | 122565 | 0 | 2008_09_05 | 45.2553 | Asphalt Cement | -93.6979 | PG 58-28 - sent to U of M for LTC testing. AT MIX PLANT | Cell 20_2, physical hardening test, 24 hr conditioning |  | RTFO Residue | 05/01/2012 | University of Wisconsin |  | -18 |  |  | 120 |  |  | 172 | 0.376
2008AC004 | 20-D-2008 | 20 | 122565 | 0 | 2008_09_05 | 45.2553 | Asphalt Cement | -93.6979 | PG 58-28 - sent to U of M for LTC testing. AT MIX PLANT | Cell 20_2, physical hardening test, 24 hr conditioning |  | RTFO Residue | 05/01/2012 | University of Wisconsin |  | -18 |  |  | 240 |  |  | 131 | 0.401
2008AC004 | 20-D-2008 | 20 | 122565 | 0 | 2008_09_05 | 45.2553 | Asphalt Cement | -93.6979 | PG 58-28 - sent to U of M for LTC testing. AT MIX PLANT | Cell 20_2, physical hardening test, 72 hr conditioning |  | RTFO Residue | 05/01/2012 | University of Wisconsin |  | -18 |  |  | 8 |  |  | 443 | 0.270
2008AC004 | 20-D-2008 | 20 | 122565 | 0 | 2008_09_05 | 45.2553 | Asphalt Cement | -93.6979 | PG 58-28 - sent to U of M for LTC testing. AT MIX PLANT | Cell 20_2, physical hardening test, 72 hr conditioning |  | RTFO Residue | 05/01/2012 | University of Wisconsin |  | -18 |  |  | 15 |  |  | 369 | 0.292
2008AC004 | 20-D-2008 | 20 | 122565 | 0 | 2008_09_05 | 45.2553 | Asphalt Cement | -93.6979 | PG 58-28 - sent to U of M for LTC testing. AT MIX PLANT | Cell 20_2, physical hardening test, 72 hr conditioning |  | RTFO Residue | 05/01/2012 | University of Wisconsin |  | -18 |  |  | 30 |  |  | 301 | 0.317
2008AC004 | 20-D-2008 | 20 | 122565 | 0 | 2008_09_05 | 45.2553 | Asphalt Cement | -93.6979 | PG 58-28 - sent to U of M for LTC testing. AT MIX PLANT | Cell 20_2, physical hardening test, 72 hr conditioning |  | RTFO Residue | 05/01/2012 | University of Wisconsin |  | -18 |  |  | 60 |  |  | 239 | 0.341
2008AC004 | 20-D-2008 | 20 | 122565 | 0 | 2008_09_05 | 45.2553 | Asphalt Cement | -93.6979 | PG 58-28 - sent to U of M for LTC testing. AT MIX PLANT | Cell 20_2, physical hardening test, 72 hr conditioning |  | RTFO Residue | 05/01/2012 | University of Wisconsin |  | -18 |  |  | 120 |  |  | 187 | 0.366
2008AC004 | 20-D-2008 | 20 | 122565 | 0 | 2008_09_05 | 45.2553 | Asphalt Cement | -93.6979 | PG 58-28 - sent to U of M for LTC testing. AT MIX PLANT | Cell 20_2, physical hardening test, 72 hr conditioning |  | RTFO Residue | 05/01/2012 | University of Wisconsin |  | -18 |  |  | 240 |  |  | 144 | 0.390
2008AC004 | 20-D-2008 | 20 | 122565 | 0 | 2008_09_05 | 45.2553 | Asphalt Cement | -93.6979 | PG 58-28 - sent to U of M for LTC testing. AT MIX PLANT | Cell 20_3, physical hardening test, 1 hr conditioning |  | RTFO Residue | 05/01/2012 | University of Wisconsin |  | -18 |  |  | 8 |  |  | 377 | 0.306
2008AC004 | 20-D-2008 | 20 | 122565 | 0 | 2008_09_05 | 45.2553 | Asphalt Cement | -93.6979 | PG 58-28 - sent to U of M for LTC testing. AT MIX PLANT | Cell 20_3, physical hardening test, 1 hr conditioning |  | RTFO Residue | 05/01/2012 | University of Wisconsin |  | -18 |  |  | 15 |  |  | 308 | 0.332
2008AC004 | 20-D-2008 | 20 | 122565 | 0 | 2008_09_05 | 45.2553 | Asphalt Cement | -93.6979 | PG 58-28 - sent to U of M for LTC testing. AT MIX PLANT | Cell 20_3, physical hardening test, 1 hr conditioning |  | RTFO Residue | 05/01/2012 | University of Wisconsin |  | -18 |  |  | 30 |  |  | 243 | 0.360
2008AC004 | 20-D-2008 | 20 | 122565 | 0 | 2008_09_05 | 45.2553 | Asphalt Cement | -93.6979 | PG 58-28 - sent to U of M for LTC testing. AT MIX PLANT | Cell 20_3, physical hardening test, 1 hr conditioning |  | RTFO Residue | 05/01/2012 | University of Wisconsin |  | -18 |  |  | 60 |  |  | 188 | 0.389
2008AC004 | 20-D-2008 | 20 | 122565 | 0 | 2008_09_05 | 45.2553 | Asphalt Cement | -93.6979 | PG 58-28 - sent to U of M for LTC testing. AT MIX PLANT | Cell 20_3, physical hardening test, 1 hr conditioning |  | RTFO Residue | 05/01/2012 | University of Wisconsin |  | -18 |  |  | 120 |  |  | 141 | 0.418
2008AC004 | 20-D-2008 | 20 | 122565 | 0 | 2008_09_05 | 45.2553 | Asphalt Cement | -93.6979 | PG 58-28 - sent to U of M for LTC testing. AT MIX PLANT | Cell 20_3, physical hardening test, 1 hr conditioning |  | RTFO Residue | 05/01/2012 | University of Wisconsin |  | -18 |  |  | 240 |  |  | 105 | 0.446
2008AC004 | 20-D-2008 | 20 | 122565 | 0 | 2008_09_05 | 45.2553 | Asphalt Cement | -93.6979 | PG 58-28 - sent to U of M for LTC testing. AT MIX PLANT | Cell 20_3, physical hardening test, 4 hr conditioning |  | RTFO Residue | 05/01/2012 | University of Wisconsin |  | -18 |  |  | 8 |  |  | 397 | 0.294
2008AC004 | 20-D-2008 | 20 | 122565 | 0 | 2008_09_05 | 45.2553 | Asphalt Cement | -93.6979 | PG 58-28 - sent to U of M for LTC testing. AT MIX PLANT | Cell 20_3, physical hardening test, 4 hr conditioning |  | RTFO Residue | 05/01/2012 | University of Wisconsin |  | -18 |  |  | 15 |  |  | 328 | 0.320
2008AC004 | 20-D-2008 | 20 | 122565 | 0 | 2008_09_05 | 45.2553 | Asphalt Cement | -93.6979 | PG 58-28 - sent to U of M for LTC testing. AT MIX PLANT | Cell 20_2, physical hardening test, 1 hr conditioning |  | RTFO Residue | 05/01/2012 | University of Wisconsin |  | -24 |  |  | 8 |  |  | 429 | 0.173
2008AC004 | 20-D-2008 | 20 | 122565 | 0 | 2008_09_05 | 45.2553 | Asphalt Cement | -93.6979 | PG 58-28 - sent to U of M for LTC testing. AT MIX PLANT | Cell 20_2, physical hardening test, 1 hr conditioning |  | RTFO Residue | 05/01/2012 | University of Wisconsin |  | -24 |  |  | 15 |  |  | 379 | 0.194
2008AC004 | 20-D-2008 | 20 | 122565 | 0 | 2008_09_05 | 45.2553 | Asphalt Cement | -93.6979 | PG 58-28 - sent to U of M for LTC testing. AT MIX PLANT | Cell 20_2, physical hardening test, 1 hr conditioning |  | RTFO Residue | 05/01/2012 | University of Wisconsin |  | -24 |  |  | 30 |  |  | 330 | 0.217
2008AC004 | 20-D-2008 | 20 | 122565 | 0 | 2008_09_05 | 45.2553 | Asphalt Cement | -93.6979 | PG 58-28 - sent to U of M for LTC testing. AT MIX PLANT | Cell 20_2, physical hardening test, 1 hr conditioning |  | RTFO Residue | 05/01/2012 | University of Wisconsin |  | -24 |  |  | 60 |  |  | 282 | 0.240
2008AC004 | 20-D-2008 | 20 | 122565 | 0 | 2008_09_05 | 45.2553 | Asphalt Cement | -93.6979 | PG 58-28 - sent to U of M for LTC testing. AT MIX PLANT | Cell 20_2, physical hardening test, 1 hr conditioning |  | RTFO Residue | 05/01/2012 | University of Wisconsin |  | -24 |  |  | 120 |  |  | 238 | 0.263
2008AC004 | 20-D-2008 | 20 | 122565 | 0 | 2008_09_05 | 45.2553 | Asphalt Cement | -93.6979 | PG 58-28 - sent to U of M for LTC testing. AT MIX PLANT | Cell 20_2, physical hardening test, 1 hr conditioning |  | RTFO Residue | 05/01/2012 | University of Wisconsin |  | -24 |  |  | 240 |  |  | 195 | 0.286
2008AC004 | 20-D-2008 | 20 | 122565 | 0 | 2008_09_05 | 45.2553 | Asphalt Cement | -93.6979 | PG 58-28 - sent to U of M for LTC testing. AT MIX PLANT | Cell 20_2, physical hardening test, 4 hr conditioning |  | RTFO Residue | 05/01/2012 | University of Wisconsin |  | -24 |  |  | 8 |  |  | 679 | 0.208
2008AC004 | 20-D-2008 | 20 | 122565 | 0 | 2008_09_05 | 45.2553 | Asphalt Cement | -93.6979 | PG 58-28 - sent to U of M for LTC testing. AT MIX PLANT | Cell 20_2, physical hardening test, 4 hr conditioning |  | RTFO Residue | 05/01/2012 | University of Wisconsin |  | -24 |  |  | 15 |  |  | 596 | 0.233
2008AC004 | 20-D-2008 | 20 | 122565 | 0 | 2008_09_05 | 45.2553 | Asphalt Cement | -93.6979 | PG 58-28 - sent to U of M for LTC testing. AT MIX PLANT | Cell 20_2, physical hardening test, 4 hr conditioning |  | RTFO Residue | 05/01/2012 | University of Wisconsin |  | -24 |  |  | 30 |  |  | 499 | 0.262
2008AC004 | 20-D-2008 | 20 | 122565 | 0 | 2008_09_05 | 45.2553 | Asphalt Cement | -93.6979 | PG 58-28 - sent to U of M for LTC testing. AT MIX PLANT | Cell 20_2, physical hardening test, 4 hr conditioning |  | RTFO Residue | 05/01/2012 | University of Wisconsin |  | -24 |  |  | 60 |  |  | 412 | 0.290
2008AC004 | 20-D-2008 | 20 | 122565 | 0 | 2008_09_05 | 45.2553 | Asphalt Cement | -93.6979 | PG 58-28 - sent to U of M for LTC testing. AT MIX PLANT | Cell 20_2, physical hardening test, 4 hr conditioning |  | RTFO Residue | 05/01/2012 | University of Wisconsin |  | -24 |  |  | 120 |  |  | 334 | 0.318
2008AC004 | 20-D-2008 | 20 | 122565 | 0 | 2008_09_05 | 45.2553 | Asphalt Cement | -93.6979 | PG 58-28 - sent to U of M for LTC testing. AT MIX PLANT | Cell 20_2, physical hardening test, 4 hr conditioning |  | RTFO Residue | 05/01/2012 | University of Wisconsin |  | -24 |  |  | 240 |  |  | 266 | 0.346
2008AC004 | 20-D-2008 | 20 | 122565 | 0 | 2008_09_05 | 45.2553 | Asphalt Cement | -93.6979 | PG 58-28 - sent to U of M for LTC testing. AT MIX PLANT | Cell 20_2, physical hardening test, 24 hr conditioning |  | RTFO Residue | 05/01/2012 | University of Wisconsin |  | -24 |  |  | 8 |  |  | 397 | 0.096
2008AC004 | 20-D-2008 | 20 | 122565 | 0 | 2008_09_05 | 45.2553 | Asphalt Cement | -93.6979 | PG 58-28 - sent to U of M for LTC testing. AT MIX PLANT | Cell 20_2, physical hardening test, 24 hr conditioning |  | RTFO Residue | 05/01/2012 | University of Wisconsin |  | -24 |  |  | 15 |  |  | 369 | 0.120
2008AC004 | 20-D-2008 | 20 | 122565 | 0 | 2008_09_05 | 45.2553 | Asphalt Cement | -93.6979 | PG 58-28 - sent to U of M for LTC testing. AT MIX PLANT | Cell 20_2, physical hardening test, 24 hr conditioning |  | RTFO Residue | 05/01/2012 | University of Wisconsin |  | -24 |  |  | 30 |  |  | 338 | 0.146
2008AC004 | 20-D-2008 | 20 | 122565 | 0 | 2008_09_05 | 45.2553 | Asphalt Cement | -93.6979 | PG 58-28 - sent to U of M for LTC testing. AT MIX PLANT | Cell 20_2, physical hardening test, 24 hr conditioning |  | RTFO Residue | 05/01/2012 | University of Wisconsin |  | -24 |  |  | 60 |  |  | 303 | 0.172
2008AC004 | 20-D-2008 | 20 | 122565 | 0 | 2008_09_05 | 45.2553 | Asphalt Cement | -93.6979 | PG 58-28 - sent to U of M for LTC testing. AT MIX PLANT | Cell 20_3, physical hardening test, 72 hr conditioning |  | RTFO Residue | 05/01/2012 | University of Wisconsin |  | -24 |  |  | 60 |  |  | 521 | 0.258
2008AC004 | 20-D-2008 | 20 | 122565 | 0 | 2008_09_05 | 45.2553 | Asphalt Cement | -93.6979 | PG 58-28 - sent to U of M for LTC testing. AT MIX PLANT | Cell 20_3, physical hardening test, 72 hr conditioning |  | RTFO Residue | 05/01/2012 | University of Wisconsin |  | -24 |  |  | 120 |  |  | 435 | 0.282
2008AC004 | 20-D-2008 | 20 | 122565 | 0 | 2008_09_05 | 45.2553 | Asphalt Cement | -93.6979 | PG 58-28 - sent to U of M for LTC testing. AT MIX PLANT | Cell 20_3, physical hardening test, 72 hr conditioning |  | RTFO Residue | 05/01/2012 | University of Wisconsin |  | -24 |  |  | 240 |  |  | 354 | 0.307
2008AC004 | 20-D-2008 | 20 | 122565 | 0 | 2008_09_05 | 45.2553 | Asphalt Cement | -93.6979 | PG 58-28 - sent to U of M for LTC testing. AT MIX PLANT | Cell 20, step temperature (cooling heating cycle) physical hardening test, 1 hr conditioning |  | RTFO Residue | 05/01/2012 | University of Wisconsin |  | -12 |  |  | 60 |  |  | 69 | 0.489
2008AC004 | 20-D-2008 | 20 | 122565 | 0 | 2008_09_05 | 45.2553 | Asphalt Cement | -93.6979 | PG 58-28 - sent to U of M for LTC testing. AT MIX PLANT | Cell 20, step temperature (cooling heating cycle) physical hardening test, 4 hr conditioning |  | RTFO Residue | 05/01/2012 | University of Wisconsin |  | -12 |  |  | 60 |  |  | 78 | 0.477
2008AC004 | 20-D-2008 | 20 | 122565 | 0 | 2008_09_05 | 45.2553 | Asphalt Cement | -93.6979 | PG 58-28 - sent to U of M for LTC testing. AT MIX PLANT | Cell 20, step temperature (cooling heating cycle) physical hardening test, 24 hr conditioning |  | RTFO Residue | 05/01/2012 | University of Wisconsin |  | -12 |  |  | 60 |  |  | 91 | 0.448
2008AC004 | 20-D-2008 | 20 | 122565 | 0 | 2008_09_05 | 45.2553 | Asphalt Cement | -93.6979 | PG 58-28 - sent to U of M for LTC testing. AT MIX PLANT | Cell 20, step temperature (cooling heating cycle) physical hardening test, 27 hr conditioning |  | RTFO Residue | 05/01/2012 | University of Wisconsin |  | -18 |  |  | 60 |  |  | 227 | 0.360
2008AC004 | 20-D-2008 | 20 | 122565 | 0 | 2008_09_05 | 45.2553 | Asphalt Cement | -93.6979 | PG 58-28 - sent to U of M for LTC testing. AT MIX PLANT | Cell 20, step temperature (cooling heating cycle) physical hardening test, 30 hr conditioning |  | RTFO Residue | 05/01/2012 | University of Wisconsin |  | -18 |  |  | 60 |  |  | 230 | 0.353
2008AC004 | 20-D-2008 | 20 | 122565 | 0 | 2008_09_05 | 45.2553 | Asphalt Cement | -93.6979 | PG 58-28 - sent to U of M for LTC testing. AT MIX PLANT | Cell 20, step temperature (cooling heating cycle) physical hardening test, 50 hr conditioning |  | RTFO Residue | 05/01/2012 | University of Wisconsin |  | -18 |  |  | 60 |  |  | 230 | 0.338
2008AC004 | 20-D-2008 | 20 | 122565 | 0 | 2008_09_05 | 45.2553 | Asphalt Cement | -93.6979 | PG 58-28 - sent to U of M for LTC testing. AT MIX PLANT | Cell 20, step temperature (cooling heating cycle) physical hardening test, 53 hr conditioning |  | RTFO Residue | 05/01/2012 | University of Wisconsin |  | -24 |  |  | 60 |  |  | 562 | 0.264
2008AC004 | 20-D-2008 | 20 | 122565 | 0 | 2008_09_05 | 45.2553 | Asphalt Cement | -93.6979 | PG 58-28 - sent to U of M for LTC testing. AT MIX PLANT | Cell 20, step temperature (cooling heating cycle) physical hardening test, 56 hr conditioning |  | RTFO Residue | 05/01/2012 | University of Wisconsin |  | -24 |  |  | 60 |  |  | 579 | 0.254
2008AC004 | 20-D-2008 | 20 | 122565 | 0 | 2008_09_05 | 45.2553 | Asphalt Cement | -93.6979 | PG 58-28 - sent to U of M for LTC testing. AT MIX PLANT | Cell 20, step temperature (cooling heating cycle) physical hardening test, 76 hr conditioning |  | RTFO Residue | 05/01/2012 | University of Wisconsin |  | -24 |  |  | 60 |  |  | 584 | 0.254
2008AC004 | 20-D-2008 | 20 | 122565 | 0 | 2008_09_05 | 45.2553 | Asphalt Cement | -93.6979 | PG 58-28 - sent to U of M for LTC testing. AT MIX PLANT | Cell 20, step temperature (cooling heating cycle) physical hardening test, 79 hr conditioning |  | RTFO Residue | 05/01/2012 | University of Wisconsin |  | -18 |  |  | 60 |  |  | 252 | 0.342
2008AC004 | 20-D-2008 | 20 | 122565 | 0 | 2008_09_05 | 45.2553 | Asphalt Cement | -93.6979 | PG 58-28 - sent to U of M for LTC testing. AT MIX PLANT | Cell 20, step temperature (cooling heating cycle) physical hardening test, 82 hr conditioning |  | RTFO Residue | 05/01/2012 | University of Wisconsin |  | -18 |  |  | 60 |  |  | 247 | 0.344
2008AC004 | 20-D-2008 | 20 | 122565 | 0 | 2008_09_05 | 45.2553 | Asphalt Cement | -93.6979 | PG 58-28 - sent to U of M for LTC testing. AT MIX PLANT | Cell 20, step temperature (cooling heating cycle) physical hardening test, 102 hr conditioning |  | RTFO Residue | 05/01/2012 | University of Wisconsin |  | -18 |  |  | 60 |  |  | 244 | 0.343
2008AC004 | 20-D-2008 | 20 | 122565 | 0 | 2008_09_05 | 45.2553 | Asphalt Cement | -93.6979 | PG 58-28 - sent to U of M for LTC testing. AT MIX PLANT | Cell 20, step temperature (cooling heating cycle) physical hardening test, 105 hr conditioning |  | RTFO Residue | 05/01/2012 | University of Wisconsin |  | -12 |  |  | 60 |  |  | 94 | 0.422
2008AC004 | 20-D-2008 | 20 | 122565 | 0 | 2008_09_05 | 45.2553 | Asphalt Cement | -93.6979 | PG 58-28 - sent to U of M for LTC testing. AT MIX PLANT | Cell 20, step temperature (cooling heating cycle) physical hardening test, 108 hr conditioning |  | RTFO Residue | 05/01/2012 | University of Wisconsin |  | -12 |  |  | 60 |  |  | 94 | 0.427
2008AC004 | 20-D-2008 | 20 | 122565 | 0 | 2008_09_05 | 45.2553 | Asphalt Cement | -93.6979 | PG 58-28 - sent to U of M for LTC testing. AT MIX PLANT | Cell 20, step temperature (cooling heating cycle) physical hardening test, 128 hr conditioning |  | RTFO Residue | 05/01/2012 | University of Wisconsin |  | -12 |  |  | 60 |  |  | 93 | 0.431
2008AC004 | 20-D-2008 | 20 | 122565 | 0 | 2008_09_05 | 45.2553 | Asphalt Cement | -93.6979 | PG 58-28 - sent to U of M for LTC testing. AT MIX PLANT | Cell 20_2, physical hardening test, 1 hr conditioning |  | RTFO Residue | 05/01/2012 | University of Wisconsin |  | -12 |  |  | 8 |  |  | 189 | 0.376
2008AC004 | 20-D-2008 | 20 | 122565 | 0 | 2008_09_05 | 45.2553 | Asphalt Cement | -93.6979 | PG 58-28 - sent to U of M for LTC testing. AT MIX PLANT | Cell 20_2, physical hardening test, 1 hr conditioning |  | RTFO Residue | 05/01/2012 | University of Wisconsin |  | -12 |  |  | 15 |  |  | 148 | 0.404
2008AC004 | 20-D-2008 | 20 | 122565 | 0 | 2008_09_05 | 45.2553 | Asphalt Cement | -93.6979 | PG 58-28 - sent to U of M for LTC testing. AT MIX PLANT | Cell 20_2, physical hardening test, 1 hr conditioning |  | RTFO Residue | 05/01/2012 | University of Wisconsin |  | -12 |  |  | 30 |  |  | 110 | 0.434
2008AC004 | 20-D-2008 | 20 | 122565 | 0 | 2008_09_05 | 45.2553 | Asphalt Cement | -93.6979 | PG 58-28 - sent to U of M for LTC testing. AT MIX PLANT | Cell 20_2, physical hardening test, 1 hr conditioning |  | RTFO Residue | 05/01/2012 | University of Wisconsin |  | -12 |  |  | 60 |  |  | 81 | 0.464
2008AC004 | 20-D-2008 | 20 | 122565 | 0 | 2008_09_05 | 45.2553 | Asphalt Cement | -93.6979 | PG 58-28 - sent to U of M for LTC testing. AT MIX PLANT | Cell 20_2, physical hardening test, 1 hr conditioning |  | RTFO Residue | 05/01/2012 | University of Wisconsin |  | -12 |  |  | 120 |  |  | 58 | 0.495
2008AC004 | 20-D-2008 | 20 | 122565 | 0 | 2008_09_05 | 45.2553 | Asphalt Cement | -93.6979 | PG 58-28 - sent to U of M for LTC testing. AT MIX PLANT | Cell 20_2, physical hardening test, 1 hr conditioning |  | RTFO Residue | 05/01/2012 | University of Wisconsin |  | -12 |  |  | 240 |  |  | 41 | 0.525
2008AC004 | 20-D-2008 | 20 | 122565 | 0 | 2008_09_05 | 45.2553 | Asphalt Cement | -93.6979 | PG 58-28 - sent to U of M for LTC testing. AT MIX PLANT | Cell 20_2, physical hardening test, 4 hr conditioning |  | RTFO Residue | 05/01/2012 | University of Wisconsin |  | -12 |  |  | 8 |  |  | 192 | 0.365
2008AC004 | 20-D-2008 | 20 | 122565 | 0 | 2008_09_05 | 45.2553 | Asphalt Cement | -93.6979 | PG 58-28 - sent to U of M for LTC testing. AT MIX PLANT | Cell 20_2, physical hardening test, 4 hr conditioning |  | RTFO Residue | 05/01/2012 | University of Wisconsin |  | -12 |  |  | 15 |  |  | 151 | 0.392
2008AC004 | 20-D-2008 | 20 | 122565 | 0 | 2008_09_05 | 45.2553 | Asphalt Cement | -93.6979 | PG 58-28 - sent to U of M for LTC testing. AT MIX PLANT | Cell 20_2, physical hardening test, 4 hr conditioning |  | RTFO Residue | 05/01/2012 | University of Wisconsin |  | -12 |  |  | 30 |  |  | 114 | 0.421
2008AC004 | 20-D-2008 | 20 | 122565 | 0 | 2008_09_05 | 45.2553 | Asphalt Cement | -93.6979 | PG 58-28 - sent to U of M for LTC testing. AT MIX PLANT | Cell 20_2, physical hardening test, 4 hr conditioning |  | RTFO Residue | 05/01/2012 | University of Wisconsin |  | -12 |  |  | 60 |  |  | 84 | 0.450
2008AC004 | 20-D-2008 | 20 | 122565 | 0 | 2008_09_05 | 45.2553 | Asphalt Cement | -93.6979 | PG 58-28 - sent to U of M for LTC testing. AT MIX PLANT | Cell 20_2, physical hardening test, 4 hr conditioning |  | RTFO Residue | 05/01/2012 | University of Wisconsin |  | -12 |  |  | 120 |  |  | 61 | 0.479
2008AC004 | 20-D-2008 | 20 | 122565 | 0 | 2008_09_05 | 45.2553 | Asphalt Cement | -93.6979 | PG 58-28 - sent to U of M for LTC testing. AT MIX PLANT | Cell 20_2, physical hardening test, 4 hr conditioning |  | RTFO Residue | 05/01/2012 | University of Wisconsin |  | -12 |  |  | 240 |  |  | 43 | 0.509
2008AC004 | 20-D-2008 | 20 | 122565 | 0 | 2008_09_05 | 45.2553 | Asphalt Cement | -93.6979 | PG 58-28 - sent to U of M for LTC testing. AT MIX PLANT | Cell 20_2, physical hardening test, 24 hr conditioning |  | RTFO Residue | 05/01/2012 | University of Wisconsin |  | -12 |  |  | 8 |  |  | 202 | 0.355
2008AC004 | 20-D-2008 | 20 | 122565 | 0 | 2008_09_05 | 45.2553 | Asphalt Cement | -93.6979 | PG 58-28 - sent to U of M for LTC testing. AT MIX PLANT | Cell 20_2, physical hardening test, 24 hr conditioning |  | RTFO Residue | 05/01/2012 | University of Wisconsin |  | -12 |  |  | 15 |  |  | 160 | 0.380
2008AC004 | 20-D-2008 | 20 | 122565 | 0 | 2008_09_05 | 45.2553 | Asphalt Cement | -93.6979 | PG 58-28 - sent to U of M for LTC testing. AT MIX PLANT | Cell 20_2, physical hardening test, 24 hr conditioning |  | RTFO Residue | 05/01/2012 | University of Wisconsin |  | -12 |  |  | 30 |  |  | 122 | 0.408
2008AC004 | 20-D-2008 | 20 | 122565 | 0 | 2008_09_05 | 45.2553 | Asphalt Cement | -93.6979 | PG 58-28 - sent to U of M for LTC testing. AT MIX PLANT | Cell 20_2, physical hardening test, 24 hr conditioning |  | RTFO Residue | 05/01/2012 | University of Wisconsin |  | -12 |  |  | 60 |  |  | 91 | 0.436
2008AC004 | 20-D-2008 | 20 | 122565 | 0 | 2008_09_05 | 45.2553 | Asphalt Cement | -93.6979 | PG 58-28 - sent to U of M for LTC testing. AT MIX PLANT | Cell 20_2, physical hardening test, 24 hr conditioning |  | RTFO Residue | 05/01/2012 | University of Wisconsin |  | -12 |  |  | 120 |  |  | 67 | 0.464
2008AC004 | 20-D-2008 | 20 | 122565 | 0 | 2008_09_05 | 45.2553 | Asphalt Cement | -93.6979 | PG 58-28 - sent to U of M for LTC testing. AT MIX PLANT | Cell 20_2, physical hardening test, 24 hr conditioning |  | RTFO Residue | 05/01/2012 | University of Wisconsin |  | -12 |  |  | 240 |  |  | 48 | 0.492
2008AC004 | 20-D-2008 | 20 | 122565 | 0 | 2008_09_05 | 45.2553 | Asphalt Cement | -93.6979 | PG 58-28 - sent to U of M for LTC testing. AT MIX PLANT | Cell 20_2, physical hardening test, 72 hr conditioning |  | RTFO Residue | 05/01/2012 | University of Wisconsin |  | -12 |  |  | 60 |  |  | 94 | 0.426
2008AC004 | 20-D-2008 | 20 | 122565 | 0 | 2008_09_05 | 45.2553 | Asphalt Cement | -93.6979 | PG 58-28 - sent to U of M for LTC testing. AT MIX PLANT | Cell 20_3, physical hardening test, 1 hr conditioning |  | RTFO Residue | 05/01/2012 | University of Wisconsin |  | -12 |  |  | 8 |  |  | 193 | 0.378
2008AC004 | 20-D-2008 | 20 | 122565 | 0 | 2008_09_05 | 45.2553 | Asphalt Cement | -93.6979 | PG 58-28 - sent to U of M for LTC testing. AT MIX PLANT | Cell 20_3, physical hardening test, 1 hr conditioning |  | RTFO Residue | 05/01/2012 | University of Wisconsin |  | -12 |  |  | 15 |  |  | 150 | 0.405
2008AC004 | 20-D-2008 | 20 | 122565 | 0 | 2008_09_05 | 45.2553 | Asphalt Cement | -93.6979 | PG 58-28 - sent to U of M for LTC testing. AT MIX PLANT | Cell 20_3, physical hardening test, 1 hr conditioning |  | RTFO Residue | 05/01/2012 | University of Wisconsin |  | -12 |  |  | 30 |  |  | 113 | 0.434
2008AC004 | 20-D-2008 | 20 | 122565 | 0 | 2008_09_05 | 45.2553 | Asphalt Cement | -93.6979 | PG 58-28 - sent to U of M for LTC testing. AT MIX PLANT | Cell 20_3, physical hardening test, 1 hr conditioning |  | RTFO Residue | 05/01/2012 | University of Wisconsin |  | -12 |  |  | 60 |  |  | 83 | 0.464
2008AC004 | 20-D-2008 | 20 | 122565 | 0 | 2008_09_05 | 45.2553 | Asphalt Cement | -93.6979 | PG 58-28 - sent to U of M for LTC testing. AT MIX PLANT | Cell 20_3, physical hardening test, 4 hr conditioning |  | RTFO Residue | 05/01/2012 | University of Wisconsin |  | -18 |  |  | 30 |  |  | 259 | 0.348
2008AC004 | 20-D-2008 | 20 | 122565 | 0 | 2008_09_05 | 45.2553 | Asphalt Cement | -93.6979 | PG 58-28 - sent to U of M for LTC testing. AT MIX PLANT | Cell 20_3, physical hardening test, 4 hr conditioning |  | RTFO Residue | 05/01/2012 | University of Wisconsin |  | -18 |  |  | 60 |  |  | 202 | 0.376
2008AC004 | 20-D-2008 | 20 | 122565 | 0 | 2008_09_05 | 45.2553 | Asphalt Cement | -93.6979 | PG 58-28 - sent to U of M for LTC testing. AT MIX PLANT | Cell 20_3, physical hardening test, 4 hr conditioning |  | RTFO Residue | 05/01/2012 | University of Wisconsin |  | -18 |  |  | 120 |  |  | 154 | 0.403
2008AC004 | 20-D-2008 | 20 | 122565 | 0 | 2008_09_05 | 45.2553 | Asphalt Cement | -93.6979 | PG 58-28 - sent to U of M for LTC testing. AT MIX PLANT | Cell 20_3, physical hardening test, 4 hr conditioning |  | RTFO Residue | 05/01/2012 | University of Wisconsin |  | -18 |  |  | 240 |  |  | 115 | 0.431
2008AC004 | 20-D-2008 | 20 | 122565 | 0 | 2008_09_05 | 45.2553 | Asphalt Cement | -93.6979 | PG 58-28 - sent to U of M for LTC testing. AT MIX PLANT | Cell 20_3, physical hardening test, 24 hr conditioning |  | RTFO Residue | 05/01/2012 | University of Wisconsin |  | -18 |  |  | 8 |  |  | 429 | 0.274
2008AC004 | 20-D-2008 | 20 | 122565 | 0 | 2008_09_05 | 45.2553 | Asphalt Cement | -93.6979 | PG 58-28 - sent to U of M for LTC testing. AT MIX PLANT | Cell 20_3, physical hardening test, 24 hr conditioning |  | RTFO Residue | 05/01/2012 | University of Wisconsin |  | -18 |  |  | 15 |  |  | 357 | 0.299
2008AC004 | 20-D-2008 | 20 | 122565 | 0 | 2008_09_05 | 45.2553 | Asphalt Cement | -93.6979 | PG 58-28 - sent to U of M for LTC testing. AT MIX PLANT | Cell 20_3, physical hardening test, 24 hr conditioning |  | RTFO Residue | 05/01/2012 | University of Wisconsin |  | -18 |  |  | 30 |  |  | 288 | 0.325
2008AC004 | 20-D-2008 | 20 | 122565 | 0 | 2008_09_05 | 45.2553 | Asphalt Cement | -93.6979 | PG 58-28 - sent to U of M for LTC testing. AT MIX PLANT | Cell 20_3, physical hardening test, 24 hr conditioning |  | RTFO Residue | 05/01/2012 | University of Wisconsin |  | -18 |  |  | 60 |  |  | 228 | 0.352
2008AC004 | 20-D-2008 | 20 | 122565 | 0 | 2008_09_05 | 45.2553 | Asphalt Cement | -93.6979 | PG 58-28 - sent to U of M for LTC testing. AT MIX PLANT | Cell 20_3, physical hardening test, 24 hr conditioning |  | RTFO Residue | 05/01/2012 | University of Wisconsin |  | -18 |  |  | 120 |  |  | 177 | 0.379
2008AC004 | 20-D-2008 | 20 | 122565 | 0 | 2008_09_05 | 45.2553 | Asphalt Cement | -93.6979 | PG 58-28 - sent to U of M for LTC testing. AT MIX PLANT | Cell 20_3, physical hardening test, 24 hr conditioning |  | RTFO Residue | 05/01/2012 | University of Wisconsin |  | -18 |  |  | 240 |  |  | 135 | 0.406
2008AC004 | 20-D-2008 | 20 | 122565 | 0 | 2008_09_05 | 45.2553 | Asphalt Cement | -93.6979 | PG 58-28 - sent to U of M for LTC testing. AT MIX PLANT | Cell 20_3, physical hardening test, 72 hr conditioning |  | RTFO Residue | 05/01/2012 | University of Wisconsin |  | -18 |  |  | 8 |  |  | 444 | 0.272
2008AC004 | 20-D-2008 | 20 | 122565 | 0 | 2008_09_05 | 45.2553 | Asphalt Cement | -93.6979 | PG 58-28 - sent to U of M for LTC testing. AT MIX PLANT | Cell 20_3, physical hardening test, 72 hr conditioning |  | RTFO Residue | 05/01/2012 | University of Wisconsin |  | -18 |  |  | 15 |  |  | 372 | 0.292
2008AC004 | 20-D-2008 | 20 | 122565 | 0 | 2008_09_05 | 45.2553 | Asphalt Cement | -93.6979 | PG 58-28 - sent to U of M for LTC testing. AT MIX PLANT | Cell 20_3, physical hardening test, 72 hr conditioning |  | RTFO Residue | 05/01/2012 | University of Wisconsin |  | -18 |  |  | 30 |  |  | 301 | 0.315
2008AC004 | 20-D-2008 | 20 | 122565 | 0 | 2008_09_05 | 45.2553 | Asphalt Cement | -93.6979 | PG 58-28 - sent to U of M for LTC testing. AT MIX PLANT | Cell 20_3, physical hardening test, 72 hr conditioning |  | RTFO Residue | 05/01/2012 | University of Wisconsin |  | -18 |  |  | 60 |  |  | 240 | 0.337
2008AC004 | 20-D-2008 | 20 | 122565 | 0 | 2008_09_05 | 45.2553 | Asphalt Cement | -93.6979 | PG 58-28 - sent to U of M for LTC testing. AT MIX PLANT | Cell 20_3, physical hardening test, 72 hr conditioning |  | RTFO Residue | 05/01/2012 | University of Wisconsin |  | -18 |  |  | 120 |  |  | 189 | 0.360
2008AC004 | 20-D-2008 | 20 | 122565 | 0 | 2008_09_05 | 45.2553 | Asphalt Cement | -93.6979 | PG 58-28 - sent to U of M for LTC testing. AT MIX PLANT | Cell 20_3, physical hardening test, 72 hr conditioning |  | RTFO Residue | 05/01/2012 | University of Wisconsin |  | -18 |  |  | 240 |  |  | 146 | 0.382
2008AC004 | 20-D-2008 | 20 | 122565 | 0 | 2008_09_05 | 45.2553 | Asphalt Cement | -93.6979 | PG 58-28 - sent to U of M for LTC testing. AT MIX PLANT | Cell 20_2, physical hardening test, 1 hr conditioning |  | RTFO Residue | 05/01/2012 | University of Wisconsin |  | -18 |  |  | 8 |  |  | 364 | 0.301
2008AC004 | 20-D-2008 | 20 | 122565 | 0 | 2008_09_05 | 45.2553 | Asphalt Cement | -93.6979 | PG 58-28 - sent to U of M for LTC testing. AT MIX PLANT | Cell 20_2, physical hardening test, 1 hr conditioning |  | RTFO Residue | 05/01/2012 | University of Wisconsin |  | -18 |  |  | 15 |  |  | 299 | 0.328
2008AC004 | 20-D-2008 | 20 | 122565 | 0 | 2008_09_05 | 45.2553 | Asphalt Cement | -93.6979 | PG 58-28 - sent to U of M for LTC testing. AT MIX PLANT | Cell 20_2, physical hardening test, 1 hr conditioning |  | RTFO Residue | 05/01/2012 | University of Wisconsin |  | -18 |  |  | 30 |  |  | 235 | 0.357
2008AC004 | 20-D-2008 | 20 | 122565 | 0 | 2008_09_05 | 45.2553 | Asphalt Cement | -93.6979 | PG 58-28 - sent to U of M for LTC testing. AT MIX PLANT | Cell 20_2, physical hardening test, 1 hr conditioning |  | RTFO Residue | 05/01/2012 | University of Wisconsin |  | -18 |  |  | 60 |  |  | 183 | 0.386
2008AC004 | 20-D-2008 | 20 | 122565 | 0 | 2008_09_05 | 45.2553 | Asphalt Cement | -93.6979 | PG 58-28 - sent to U of M for LTC testing. AT MIX PLANT | Cell 20_2, physical hardening test, 1 hr conditioning |  | RTFO Residue | 05/01/2012 | University of Wisconsin |  | -18 |  |  | 120 |  |  | 138 | 0.415
2008AC004 | 20-D-2008 | 20 | 122565 | 0 | 2008_09_05 | 45.2553 | Asphalt Cement | -93.6979 | PG 58-28 - sent to U of M for LTC testing. AT MIX PLANT | Cell 20_2, physical hardening test, 1 hr conditioning |  | RTFO Residue | 05/01/2012 | University of Wisconsin |  | -18 |  |  | 240 |  |  | 103 | 0.444
2008AC004 | 20-D-2008 | 20 | 122565 | 0 | 2008_09_05 | 45.2553 | Asphalt Cement | -93.6979 | PG 58-28 - sent to U of M for LTC testing. AT MIX PLANT | Cell 20_2, physical hardening test, 4 hr conditioning |  | RTFO Residue | 05/01/2012 | University of Wisconsin |  | -18 |  |  | 8 |  |  | 343 | 0.263
2099AC001 | 20-D-1999 | 20 | 122565 | 0 | 1999_10_01 | 45.2553 | Asphalt Cement | -93.6979 | mnroad_id assumed - asphalt binder sent to ASU (Pen 120/150). | mnroad_id_comment: mnroad_id assumed ¦¦ lab_id: 120/150 R -30 ¦¦ specimen: ¦¦ description: 120/150 binder RTFOT Condition |  | RTFO Residue | 10/01/1999 | Advanced Asphalt Technologies |  | -30 |  |  | 240 |  |  | 491 | 0.277
2099AC001 | 20-D-1999 | 20 | 122565 | 0 | 1999_10_01 | 45.2553 | Asphalt Cement | -93.6979 | mnroad_id assumed - asphalt binder sent to ASU (Pen 120/150). | mnroad_id_comment: mnroad_id assumed ¦¦ lab_id: 120/150 P -12 ¦¦ specimen: ¦¦ description: 120/150 binder PAV Condition |  | PAV Residue | 10/01/1999 | Advanced Asphalt Technologies |  | -12 |  |  | 15 |  |  | 152 | 0.324
2099AC001 | 20-D-1999 | 20 | 122565 | 0 | 1999_10_01 | 45.2553 | Asphalt Cement | -93.6979 | mnroad_id assumed - asphalt binder sent to ASU (Pen 120/150). | mnroad_id_comment: mnroad_id assumed ¦¦ lab_id: 120/150 P -12 ¦¦ specimen: ¦¦ description: 120/150 binder PAV Condition |  | PAV Residue | 10/01/1999 | Advanced Asphalt Technologies |  | -12 |  |  | 60 |  |  | 94 | 0.375
2099AC001 | 20-D-1999 | 20 | 122565 | 0 | 1999_10_01 | 45.2553 | Asphalt Cement | -93.6979 | mnroad_id assumed - asphalt binder sent to ASU (Pen 120/150). | mnroad_id_comment: mnroad_id assumed ¦¦ lab_id: 120/150 P -12 ¦¦ specimen: ¦¦ description: 120/150 binder PAV Condition |  | PAV Residue | 10/01/1999 | Advanced Asphalt Technologies |  | -12 |  |  | 120 |  |  | 72 | 0.400
2099AC001 | 20-D-1999 | 20 | 122565 | 0 | 1999_10_01 | 45.2553 | Asphalt Cement | -93.6979 | mnroad_id assumed - asphalt binder sent to ASU (Pen 120/150). | mnroad_id_comment: mnroad_id assumed ¦¦ lab_id: 120/150 P -18 ¦¦ specimen: ¦¦ description: 120/150 binder PAV Condition |  | PAV Residue | 10/01/1999 | Advanced Asphalt Technologies |  | -18 |  |  | 8 |  |  | 393 | 0.245
2099AC001 | 20-D-1999 | 20 | 122565 | 0 | 1999_10_01 | 45.2553 | Asphalt Cement | -93.6979 | mnroad_id assumed - asphalt binder sent to ASU (Pen 120/150). | mnroad_id_comment: mnroad_id assumed ¦¦ lab_id: 120/150 P -18 ¦¦ specimen: ¦¦ description: 120/150 binder PAV Condition |  | PAV Residue | 10/01/1999 | Advanced Asphalt Technologies |  | -18 |  |  | 30 |  |  | 276 | 0.292
2099AC001 | 20-D-1999 | 20 | 122565 | 0 | 1999_10_01 | 45.2553 | Asphalt Cement | -93.6979 | mnroad_id assumed - asphalt binder sent to ASU (Pen 120/150). | mnroad_id_comment: mnroad_id assumed ¦¦ lab_id: 120/150 P -18 ¦¦ specimen: ¦¦ description: 120/150 binder PAV Condition |  | PAV Residue | 10/01/1999 | Advanced Asphalt Technologies |  | -18 |  |  | 60 |  |  | 223 | 0.317
2099AC001 | 20-D-1999 | 20 | 122565 | 0 | 1999_10_01 | 45.2553 | Asphalt Cement | -93.6979 | mnroad_id assumed - asphalt binder sent to ASU (Pen 120/150). | mnroad_id_comment: mnroad_id assumed ¦¦ lab_id: 120/150 P -18 ¦¦ specimen: ¦¦ description: 120/150 binder PAV Condition |  | PAV Residue | 10/01/1999 | Advanced Asphalt Technologies |  | -18 |  |  | 240 |  |  | 139 | 0.367
2008AC004 | 20-D-2008 | 20 | 122565 | 0 | 2008_09_05 | 45.2553 | Asphalt Cement | -93.6979 | PG 58-28 - sent to U of M for LTC testing. AT MIX PLANT | Cell 20_3, physical hardening test, 1 hr conditioning |  | RTFO Residue | 05/01/2012 | University of Wisconsin |  | -12 |  |  | 120 |  |  | 59 | 0.493
2008AC004 | 20-D-2008 | 20 | 122565 | 0 | 2008_09_05 | 45.2553 | Asphalt Cement | -93.6979 | PG 58-28 - sent to U of M for LTC testing. AT MIX PLANT | Cell 20_3, physical hardening test, 1 hr conditioning |  | RTFO Residue | 05/01/2012 | University of Wisconsin |  | -12 |  |  | 240 |  |  | 42 | 0.523
2008AC004 | 20-D-2008 | 20 | 122565 | 0 | 2008_09_05 | 45.2553 | Asphalt Cement | -93.6979 | PG 58-28 - sent to U of M for LTC testing. AT MIX PLANT | Cell 20_3, physical hardening test, 4 hr conditioning |  | RTFO Residue | 05/01/2012 | University of Wisconsin |  | -12 |  |  | 8 |  |  | 195 | 0.360
2008AC004 | 20-D-2008 | 20 | 122565 | 0 | 2008_09_05 | 45.2553 | Asphalt Cement | -93.6979 | PG 58-28 - sent to U of M for LTC testing. AT MIX PLANT | Cell 20_3, physical hardening test, 4 hr conditioning |  | RTFO Residue | 05/01/2012 | University of Wisconsin |  | -12 |  |  | 15 |  |  | 154 | 0.387
2008AC004 | 20-D-2008 | 20 | 122565 | 0 | 2008_09_05 | 45.2553 | Asphalt Cement | -93.6979 | PG 58-28 - sent to U of M for LTC testing. AT MIX PLANT | Cell 20_3, physical hardening test, 4 hr conditioning |  | RTFO Residue | 05/01/2012 | University of Wisconsin |  | -12 |  |  | 30 |  |  | 117 | 0.416
2008AC004 | 20-D-2008 | 20 | 122565 | 0 | 2008_09_05 | 45.2553 | Asphalt Cement | -93.6979 | PG 58-28 - sent to U of M for LTC testing. AT MIX PLANT | Cell 20_3, physical hardening test, 4 hr conditioning |  | RTFO Residue | 05/01/2012 | University of Wisconsin |  | -12 |  |  | 60 |  |  | 87 | 0.446
2008AC004 | 20-D-2008 | 20 | 122565 | 0 | 2008_09_05 | 45.2553 | Asphalt Cement | -93.6979 | PG 58-28 - sent to U of M for LTC testing. AT MIX PLANT | Cell 20_3, physical hardening test, 4 hr conditioning |  | RTFO Residue | 05/01/2012 | University of Wisconsin |  | -12 |  |  | 120 |  |  | 63 | 0.476
2008AC004 | 20-D-2008 | 20 | 122565 | 0 | 2008_09_05 | 45.2553 | Asphalt Cement | -93.6979 | PG 58-28 - sent to U of M for LTC testing. AT MIX PLANT | Cell 20_3, physical hardening test, 4 hr conditioning |  | RTFO Residue | 05/01/2012 | University of Wisconsin |  | -12 |  |  | 240 |  |  | 45 | 0.505
2008AC004 | 20-D-2008 | 20 | 122565 | 0 | 2008_09_05 | 45.2553 | Asphalt Cement | -93.6979 | PG 58-28 - sent to U of M for LTC testing. AT MIX PLANT | Cell 20_3, physical hardening test, 24 hr conditioning |  | RTFO Residue | 05/01/2012 | University of Wisconsin |  | -12 |  |  | 8 |  |  | 206 | 0.353
2008AC004 | 20-D-2008 | 20 | 122565 | 0 | 2008_09_05 | 45.2553 | Asphalt Cement | -93.6979 | PG 58-28 - sent to U of M for LTC testing. AT MIX PLANT | Cell 20_3, physical hardening test, 24 hr conditioning |  | RTFO Residue | 05/01/2012 | University of Wisconsin |  | -12 |  |  | 15 |  |  | 164 | 0.378
2008AC004 | 20-D-2008 | 20 | 122565 | 0 | 2008_09_05 | 45.2553 | Asphalt Cement | -93.6979 | PG 58-28 - sent to U of M for LTC testing. AT MIX PLANT | Cell 20_3, physical hardening test, 24 hr conditioning |  | RTFO Residue | 05/01/2012 | University of Wisconsin |  | -12 |  |  | 30 |  |  | 125 | 0.405
2008AC004 | 20-D-2008 | 20 | 122565 | 0 | 2008_09_05 | 45.2553 | Asphalt Cement | -93.6979 | PG 58-28 - sent to U of M for LTC testing. AT MIX PLANT | Cell 20_3, physical hardening test, 24 hr conditioning |  | RTFO Residue | 05/01/2012 | University of Wisconsin |  | -12 |  |  | 60 |  |  | 93 | 0.432
2008AC004 | 20-D-2008 | 20 | 122565 | 0 | 2008_09_05 | 45.2553 | Asphalt Cement | -93.6979 | PG 58-28 - sent to U of M for LTC testing. AT MIX PLANT | Cell 20_3, physical hardening test, 24 hr conditioning |  | RTFO Residue | 05/01/2012 | University of Wisconsin |  | -12 |  |  | 120 |  |  | 69 | 0.460
2008AC004 | 20-D-2008 | 20 | 122565 | 0 | 2008_09_05 | 45.2553 | Asphalt Cement | -93.6979 | PG 58-28 - sent to U of M for LTC testing. AT MIX PLANT | Cell 20_3, physical hardening test, 24 hr conditioning |  | RTFO Residue | 05/01/2012 | University of Wisconsin |  | -12 |  |  | 240 |  |  | 49 | 0.487
2008AC004 | 20-D-2008 | 20 | 122565 | 0 | 2008_09_05 | 45.2553 | Asphalt Cement | -93.6979 | PG 58-28 - sent to U of M for LTC testing. AT MIX PLANT | Cell 20_3, physical hardening test, 72 hr conditioning |  | RTFO Residue | 05/01/2012 | University of Wisconsin |  | -12 |  |  | 60 |  |  | 97 | 0.421
2008AC006 | 20-D-2008 | 20 | 122565 | 0 | 2008_09_05 | 45.2553 | Asphalt Cement | -93.6979 | PG 58-28 - sent to Maplewood for testing. AT MIX PLANT | mnroad_id_comment: ¦¦ lab_id: AC 746 ¦¦ specimen: PG 58-28 ¦¦ description: original binder - aged in lab |  | PAV using RTFO Residue | 12/01/2008 | Maplewood Lab | 746 | -24 | 12.7 | 6.35 | 8 | 931 | 0.176 | 427 | 0.258
2008AC006 | 20-D-2008 | 20 | 122565 | 0 | 2008_09_05 | 45.2553 | Asphalt Cement | -93.6979 | PG 58-28 - sent to Maplewood for testing. AT MIX PLANT | mnroad_id_comment: ¦¦ lab_id: AC 746 ¦¦ specimen: PG 58-28 ¦¦ description: original binder - aged in lab |  | PAV using RTFO Residue | 12/01/2008 | Maplewood Lab | 746 | -24 | 12.7 | 6.35 | 15 | 931 | 0.209 | 359 | 0.282
2008AC006 | 20-D-2008 | 20 | 122565 | 0 | 2008_09_05 | 45.2553 | Asphalt Cement | -93.6979 | PG 58-28 - sent to Maplewood for testing. AT MIX PLANT | mnroad_id_comment: ¦¦ lab_id: AC 746 ¦¦ specimen: PG 58-28 ¦¦ description: original binder - aged in lab |  | PAV using RTFO Residue | 12/01/2008 | Maplewood Lab | 746 | -24 | 12.7 | 6.35 | 30 | 930 | 0.256 | 293 | 0.308
2008AC006 | 20-D-2008 | 20 | 122565 | 0 | 2008_09_05 | 45.2553 | Asphalt Cement | -93.6979 | PG 58-28 - sent to Maplewood for testing. AT MIX PLANT | mnroad_id_comment: ¦¦ lab_id: AC 746 ¦¦ specimen: PG 58-28 ¦¦ description: original binder - aged in lab |  | PAV using RTFO Residue | 12/01/2008 | Maplewood Lab | 746 | -24 | 12.7 | 6.35 | 120 | 930 | 0.406 | 185 | 0.361
2008AC006 | 20-D-2008 | 20 | 122565 | 0 | 2008_09_05 | 45.2553 | Asphalt Cement | -93.6979 | PG 58-28 - sent to Maplewood for testing. AT MIX PLANT | mnroad_id_comment: ¦¦ lab_id: AC 746 ¦¦ specimen: PG 58-28 ¦¦ description: original binder - aged in lab |  | PAV using RTFO Residue | 12/01/2008 | Maplewood Lab | 746b | -30 | 12.7 | 6.35 | 8 | 988 | 0.212 | 376 | 0.271
2008AC006 | 20-D-2008 | 20 | 122565 | 0 | 2008_09_05 | 45.2553 | Asphalt Cement | -93.6979 | PG 58-28 - sent to Maplewood for testing. AT MIX PLANT | mnroad_id_comment: ¦¦ lab_id: AC 746 ¦¦ specimen: PG 58-28 ¦¦ description: original binder - aged in lab |  | PAV using RTFO Residue | 12/01/2008 | Maplewood Lab | 746b | -30 | 12.7 | 6.35 | 15 | 989 | 0.253 | 315 | 0.293
2008AC006 | 20-D-2008 | 20 | 122565 | 0 | 2008_09_05 | 45.2553 | Asphalt Cement | -93.6979 | PG 58-28 - sent to Maplewood for testing. AT MIX PLANT | mnroad_id_comment: ¦¦ lab_id: AC 746 ¦¦ specimen: PG 58-28 ¦¦ description: original binder - aged in lab |  | PAV using RTFO Residue | 12/01/2008 | Maplewood Lab | 746b | -30 | 12.7 | 6.35 | 60 | 990 | 0.394 | 203 | 0.342 | -20.7 | -22.2 | -30.7
2008AC006 | 20-D-2008 | 20 | 122565 | 0 | 2008_09_05 | 45.2553 | Asphalt Cement | -93.6979 | PG 58-28 - sent to Maplewood for testing. AT MIX PLANT | mnroad_id_comment: ¦¦ lab_id: AC 746 ¦¦ specimen: PG 58-28 ¦¦ description: original binder - aged in lab |  | PAV using RTFO Residue | 12/01/2008 | Maplewood Lab | 746b | -30 | 12.7 | 6.35 | 240 | 992 | 0.656 | 122 | 0.391
2008AC006 | 20-D-2008 | 20 | 122565 | 0 | 2008_09_05 | 45.2553 | Asphalt Cement | -93.6979 | PG 58-28 - sent to Maplewood for testing. AT MIX PLANT | mnroad_id_comment: ¦¦ lab_id: AC 746 ¦¦ specimen: PG 58-28 ¦¦ description: original binder - aged in lab |  | PAV using RTFO Residue | 12/15/2008 | Maplewood Lab | 746c | -24 | 12.7 | 6.35 | 8 | 1001 | 0.113 | 714 | 0.197
2008AC006 | 20-D-2008 | 20 | 122565 | 0 | 2008_09_05 | 45.2553 | Asphalt Cement | -93.6979 | PG 58-28 - sent to Maplewood for testing. AT MIX PLANT | mnroad_id_comment: ¦¦ lab_id: AC 746 ¦¦ specimen: PG 58-28 ¦¦ description: original binder - aged in lab |  | PAV using RTFO Residue | 12/15/2008 | Maplewood Lab | 746c | -24 | 12.7 | 6.35 | 30 | 1000 | 0.152 | 530 | 0.254
2008AC006 | 20-D-2008 | 20 | 122565 | 0 | 2008_09_05 | 45.2553 | Asphalt Cement | -93.6979 | PG 58-28 - sent to Maplewood for testing. AT MIX PLANT | mnroad_id_comment: ¦¦ lab_id: AC 746 ¦¦ specimen: PG 58-28 ¦¦ description: original binder - aged in lab |  | PAV using RTFO Residue | 12/15/2008 | Maplewood Lab | 746c | -24 | 12.7 | 6.35 | 120 | 999 | 0.225 | 358 | 0.313
2008AC006 | 20-D-2008 | 20 | 122565 | 0 | 2008_09_05 | 45.2553 | Asphalt Cement | -93.6979 | PG 58-28 - sent to Maplewood for testing. AT MIX PLANT | mnroad_id_comment: ¦¦ lab_id: AC 746 ¦¦ specimen: PG 58-28 ¦¦ description: original binder - aged in lab |  | PAV using RTFO Residue | 12/15/2008 | Maplewood Lab | 746c | -24 | 12.7 | 6.35 | 240 | 998 | 0.282 | 285 | 0.342
2008AC006 | 20-D-2008 | 20 | 122565 | 0 | 2008_09_05 | 45.2553 | Asphalt Cement | -93.6979 | PG 58-28 - sent to Maplewood for testing. AT MIX PLANT | mnroad_id_comment: ¦¦ lab_id: AC 746 ¦¦ specimen: PG 58-28 ¦¦ description: original binder - aged in lab |  | PAV using RTFO Residue | 12/01/2008 | Maplewood Lab | 746 | -24 | 12.7 | 6.35 | 60 | 930 | 0.32 | 234 | 0.335 | -20.7 | -22.2 | -30.7
2008AC006 | 20-D-2008 | 20 | 122565 | 0 | 2008_09_05 | 45.2553 | Asphalt Cement | -93.6979 | PG 58-28 - sent to Maplewood for testing. AT MIX PLANT | mnroad_id_comment: ¦¦ lab_id: AC 746 ¦¦ specimen: PG 58-28 ¦¦ description: original binder - aged in lab |  | PAV using RTFO Residue | 12/01/2008 | Maplewood Lab | 746 | -24 | 12.7 | 6.35 | 240 | 933 | 0.53 | 142 | 0.388
2008AC006 | 20-D-2008 | 20 | 122565 | 0 | 2008_09_05 | 45.2553 | Asphalt Cement | -93.6979 | PG 58-28 - sent to Maplewood for testing. AT MIX PLANT | mnroad_id_comment: ¦¦ lab_id: AC 746 ¦¦ specimen: PG 58-28 ¦¦ description: original binder - aged in lab |  | PAV using RTFO Residue | 12/01/2008 | Maplewood Lab | 746b | -30 | 12.7 | 6.35 | 30 | 989 | 0.313 | 255 | 0.318
2008AC006 | 20-D-2008 | 20 | 122565 | 0 | 2008_09_05 | 45.2553 | Asphalt Cement | -93.6979 | PG 58-28 - sent to Maplewood for testing. AT MIX PLANT | mnroad_id_comment: ¦¦ lab_id: AC 746 ¦¦ specimen: PG 58-28 ¦¦ description: original binder - aged in lab |  | PAV using RTFO Residue | 12/01/2008 | Maplewood Lab | 746b | -30 | 12.7 | 6.35 | 120 | 990 | 0.504 | 158 | 0.367
2008AC006 | 20-D-2008 | 20 | 122565 | 0 | 2008_09_05 | 45.2553 | Asphalt Cement | -93.6979 | PG 58-28 - sent to Maplewood for testing. AT MIX PLANT | mnroad_id_comment: ¦¦ lab_id: AC 746 ¦¦ specimen: PG 58-28 ¦¦ description: original binder - aged in lab |  | PAV using RTFO Residue | 12/15/2008 | Maplewood Lab | 746c | -24 | 12.7 | 6.35 | 15 | 1000 | 0.129 | 625 | 0.224
2008AC006 | 20-D-2008 | 20 | 122565 | 0 | 2008_09_05 | 45.2553 | Asphalt Cement | -93.6979 | PG 58-28 - sent to Maplewood for testing. AT MIX PLANT | mnroad_id_comment: ¦¦ lab_id: AC 746 ¦¦ specimen: PG 58-28 ¦¦ description: original binder - aged in lab |  | PAV using RTFO Residue | 12/15/2008 | Maplewood Lab | 746c | -24 | 12.7 | 6.35 | 60 | 999 | 0.183 | 440 | 0.283 | -20.7 | -22.2 | -30.7
2008AC004 | 20-D-2008 | 20 | 122565 | 0 | 2008_09_05 | 45.2553 | Asphalt Cement | -93.6979 | PG 58-28 - sent to U of M for LTC testing. AT MIX PLANT | Cell 20_2, physical hardening test, 24 hr conditioning |  | RTFO Residue | 05/01/2012 | University of Wisconsin |  | -24 |  |  | 120 |  |  | 266 | 0.198
2008AC004 | 20-D-2008 | 20 | 122565 | 0 | 2008_09_05 | 45.2553 | Asphalt Cement | -93.6979 | PG 58-28 - sent to U of M for LTC testing. AT MIX PLANT | Cell 20_2, physical hardening test, 24 hr conditioning |  | RTFO Residue | 05/01/2012 | University of Wisconsin |  | -24 |  |  | 240 |  |  | 230 | 0.224
2008AC004 | 20-D-2008 | 20 | 122565 | 0 | 2008_09_05 | 45.2553 | Asphalt Cement | -93.6979 | PG 58-28 - sent to U of M for LTC testing. AT MIX PLANT | Cell 20_3, physical hardening test, 1 hr conditioning |  | RTFO Residue | 05/01/2012 | University of Wisconsin |  | -24 |  |  | 8 |  |  | 749 | 0.214
2008AC004 | 20-D-2008 | 20 | 122565 | 0 | 2008_09_05 | 45.2553 | Asphalt Cement | -93.6979 | PG 58-28 - sent to U of M for LTC testing. AT MIX PLANT | Cell 20_3, physical hardening test, 1 hr conditioning |  | RTFO Residue | 05/01/2012 | University of Wisconsin |  | -24 |  |  | 15 |  |  | 644 | 0.242
2008AC004 | 20-D-2008 | 20 | 122565 | 0 | 2008_09_05 | 45.2553 | Asphalt Cement | -93.6979 | PG 58-28 - sent to U of M for LTC testing. AT MIX PLANT | Cell 20_3, physical hardening test, 1 hr conditioning |  | RTFO Residue | 05/01/2012 | University of Wisconsin |  | -24 |  |  | 30 |  |  | 543 | 0.271
2008AC004 | 20-D-2008 | 20 | 122565 | 0 | 2008_09_05 | 45.2553 | Asphalt Cement | -93.6979 | PG 58-28 - sent to U of M for LTC testing. AT MIX PLANT | Cell 20_3, physical hardening test, 1 hr conditioning |  | RTFO Residue | 05/01/2012 | University of Wisconsin |  | -24 |  |  | 60 |  |  | 445 | 0.301
2008AC004 | 20-D-2008 | 20 | 122565 | 0 | 2008_09_05 | 45.2553 | Asphalt Cement | -93.6979 | PG 58-28 - sent to U of M for LTC testing. AT MIX PLANT | Cell 20_3, physical hardening test, 1 hr conditioning |  | RTFO Residue | 05/01/2012 | University of Wisconsin |  | -24 |  |  | 120 |  |  | 357 | 0.331
2008AC004 | 20-D-2008 | 20 | 122565 | 0 | 2008_09_05 | 45.2553 | Asphalt Cement | -93.6979 | PG 58-28 - sent to U of M for LTC testing. AT MIX PLANT | Cell 20_3, physical hardening test, 1 hr conditioning |  | RTFO Residue | 05/01/2012 | University of Wisconsin |  | -24 |  |  | 240 |  |  | 281 | 0.361
2008AC004 | 20-D-2008 | 20 | 122565 | 0 | 2008_09_05 | 45.2553 | Asphalt Cement | -93.6979 | PG 58-28 - sent to U of M for LTC testing. AT MIX PLANT | Cell 20_3, physical hardening test, 4 hr conditioning |  | RTFO Residue | 05/01/2012 | University of Wisconsin |  | -24 |  |  | 8 |  |  | 790 | 0.215
2008AC004 | 20-D-2008 | 20 | 122565 | 0 | 2008_09_05 | 45.2553 | Asphalt Cement | -93.6979 | PG 58-28 - sent to U of M for LTC testing. AT MIX PLANT | Cell 20_3, physical hardening test, 4 hr conditioning |  | RTFO Residue | 05/01/2012 | University of Wisconsin |  | -24 |  |  | 15 |  |  | 683 | 0.237
2008AC004 | 20-D-2008 | 20 | 122565 | 0 | 2008_09_05 | 45.2553 | Asphalt Cement | -93.6979 | PG 58-28 - sent to U of M for LTC testing. AT MIX PLANT | Cell 20_3, physical hardening test, 4 hr conditioning |  | RTFO Residue | 05/01/2012 | University of Wisconsin |  | -24 |  |  | 30 |  |  | 577 | 0.262
2008AC004 | 20-D-2008 | 20 | 122565 | 0 | 2008_09_05 | 45.2553 | Asphalt Cement | -93.6979 | PG 58-28 - sent to U of M for LTC testing. AT MIX PLANT | Cell 20_3, physical hardening test, 4 hr conditioning |  | RTFO Residue | 05/01/2012 | University of Wisconsin |  | -24 |  |  | 60 |  |  | 475 | 0.287
2008AC004 | 20-D-2008 | 20 | 122565 | 0 | 2008_09_05 | 45.2553 | Asphalt Cement | -93.6979 | PG 58-28 - sent to U of M for LTC testing. AT MIX PLANT | Cell 20_3, physical hardening test, 4 hr conditioning |  | RTFO Residue | 05/01/2012 | University of Wisconsin |  | -24 |  |  | 120 |  |  | 387 | 0.312
2008AC004 | 20-D-2008 | 20 | 122565 | 0 | 2008_09_05 | 45.2553 | Asphalt Cement | -93.6979 | PG 58-28 - sent to U of M for LTC testing. AT MIX PLANT | Cell 20_3, physical hardening test, 4 hr conditioning |  | RTFO Residue | 05/01/2012 | University of Wisconsin |  | -24 |  |  | 240 |  |  | 309 | 0.337
2008AC004 | 20-D-2008 | 20 | 122565 | 0 | 2008_09_05 | 45.2553 | Asphalt Cement | -93.6979 | PG 58-28 - sent to U of M for LTC testing. AT MIX PLANT | Cell 20_3, physical hardening test, 24 hr conditioning |  | RTFO Residue | 05/01/2012 | University of Wisconsin |  | -24 |  |  | 8 |  |  | 782 | 0.194
2008AC004 | 20-D-2008 | 20 | 122565 | 0 | 2008_09_05 | 45.2553 | Asphalt Cement | -93.6979 | PG 58-28 - sent to U of M for LTC testing. AT MIX PLANT | Cell 20_3, physical hardening test, 24 hr conditioning |  | RTFO Residue | 05/01/2012 | University of Wisconsin |  | -24 |  |  | 15 |  |  | 684 | 0.216
2008AC004 | 20-D-2008 | 20 | 122565 | 0 | 2008_09_05 | 45.2553 | Asphalt Cement | -93.6979 | PG 58-28 - sent to U of M for LTC testing. AT MIX PLANT | Cell 20_3, physical hardening test, 24 hr conditioning |  | RTFO Residue | 05/01/2012 | University of Wisconsin |  | -24 |  |  | 30 |  |  | 586 | 0.239
2008AC004 | 20-D-2008 | 20 | 122565 | 0 | 2008_09_05 | 45.2553 | Asphalt Cement | -93.6979 | PG 58-28 - sent to U of M for LTC testing. AT MIX PLANT | Cell 20_3, physical hardening test, 24 hr conditioning |  | RTFO Residue | 05/01/2012 | University of Wisconsin |  | -24 |  |  | 60 |  |  | 492 | 0.263
2008AC004 | 20-D-2008 | 20 | 122565 | 0 | 2008_09_05 | 45.2553 | Asphalt Cement | -93.6979 | PG 58-28 - sent to U of M for LTC testing. AT MIX PLANT | Cell 20_3, physical hardening test, 24 hr conditioning |  | RTFO Residue | 05/01/2012 | University of Wisconsin |  | -24 |  |  | 120 |  |  | 409 | 0.286
2008AC004 | 20-D-2008 | 20 | 122565 | 0 | 2008_09_05 | 45.2553 | Asphalt Cement | -93.6979 | PG 58-28 - sent to U of M for LTC testing. AT MIX PLANT | Cell 20_3, physical hardening test, 24 hr conditioning |  | RTFO Residue | 05/01/2012 | University of Wisconsin |  | -24 |  |  | 240 |  |  | 330 | 0.310
2008AC004 | 20-D-2008 | 20 | 122565 | 0 | 2008_09_05 | 45.2553 | Asphalt Cement | -93.6979 | PG 58-28 - sent to U of M for LTC testing. AT MIX PLANT | Cell 20_3, physical hardening test, 72 hr conditioning |  | RTFO Residue | 05/01/2012 | University of Wisconsin |  | -24 |  |  | 8 |  |  | 819 | 0.187
2008AC004 | 20-D-2008 | 20 | 122565 | 0 | 2008_09_05 | 45.2553 | Asphalt Cement | -93.6979 | PG 58-28 - sent to U of M for LTC testing. AT MIX PLANT | Cell 20_3, physical hardening test, 72 hr conditioning |  | RTFO Residue | 05/01/2012 | University of Wisconsin |  | -24 |  |  | 15 |  |  | 723 | 0.209
2008AC004 | 20-D-2008 | 20 | 122565 | 0 | 2008_09_05 | 45.2553 | Asphalt Cement | -93.6979 | PG 58-28 - sent to U of M for LTC testing. AT MIX PLANT | Cell 20_3, physical hardening test, 72 hr conditioning |  | RTFO Residue | 05/01/2012 | University of Wisconsin |  | -24 |  |  | 30 |  |  | 623 | 0.234
2099AC001 | 20-D-1999 | 20 | 122565 | 0 | 1999_10_01 | 45.2553 | Asphalt Cement | -93.6979 | mnroad_id assumed - asphalt binder sent to ASU (Pen 120/150). | mnroad_id_comment: mnroad_id assumed ¦¦ lab_id: 120/150 P -24 ¦¦ specimen: ¦¦ description: 120/150 binder PAV Condition |  | PAV Residue | 10/01/1999 | Advanced Asphalt Technologies |  | -24 |  |  | 15 |  |  | 657 | 0.214
2099AC001 | 20-D-1999 | 20 | 122565 | 0 | 1999_10_01 | 45.2553 | Asphalt Cement | -93.6979 | mnroad_id assumed - asphalt binder sent to ASU (Pen 120/150). | mnroad_id_comment: mnroad_id assumed ¦¦ lab_id: 120/150 P -24 ¦¦ specimen: ¦¦ description: 120/150 binder PAV Condition |  | PAV Residue | 10/01/1999 | Advanced Asphalt Technologies |  | -24 |  |  | 30 |  |  | 561 | 0.240
2099AC001 | 20-D-1999 | 20 | 122565 | 0 | 1999_10_01 | 45.2553 | Asphalt Cement | -93.6979 | mnroad_id assumed - asphalt binder sent to ASU (Pen 120/150). | mnroad_id_comment: mnroad_id assumed ¦¦ lab_id: 120/150 P -24 ¦¦ specimen: ¦¦ description: 120/150 binder PAV Condition |  | PAV Residue | 10/01/1999 | Advanced Asphalt Technologies |  | -24 |  |  | 120 |  |  | 388 | 0.292
2099AC001 | 20-D-1999 | 20 | 122565 | 0 | 1999_10_01 | 45.2553 | Asphalt Cement | -93.6979 | mnroad_id assumed - asphalt binder sent to ASU (Pen 120/150). | mnroad_id_comment: mnroad_id assumed ¦¦ lab_id: 120/150 E -12 ¦¦ specimen: ¦¦ description: 120/150 binder Recovered Condition |  | Extracted Binder | 10/01/1999 | Advanced Asphalt Technologies |  | -12 |  |  | 8 |  |  | 183 | 0.319
2099AC001 | 20-D-1999 | 20 | 122565 | 0 | 1999_10_01 | 45.2553 | Asphalt Cement | -93.6979 | mnroad_id assumed - asphalt binder sent to ASU (Pen 120/150). | mnroad_id_comment: mnroad_id assumed ¦¦ lab_id: 120/150 E -12 ¦¦ specimen: ¦¦ description: 120/150 binder Recovered Condition |  | Extracted Binder | 10/01/1999 | Advanced Asphalt Technologies |  | -12 |  |  | 15 |  |  | 149 | 0.344
2099AC001 | 20-D-1999 | 20 | 122565 | 0 | 1999_10_01 | 45.2553 | Asphalt Cement | -93.6979 | mnroad_id assumed - asphalt binder sent to ASU (Pen 120/150). | mnroad_id_comment: mnroad_id assumed ¦¦ lab_id: 120/150 E -12 ¦¦ specimen: ¦¦ description: 120/150 binder Recovered Condition |  | Extracted Binder | 10/01/1999 | Advanced Asphalt Technologies |  | -12 |  |  | 60 |  |  | 89 | 0.398
2099AC001 | 20-D-1999 | 20 | 122565 | 0 | 1999_10_01 | 45.2553 | Asphalt Cement | -93.6979 | mnroad_id assumed - asphalt binder sent to ASU (Pen 120/150). | mnroad_id_comment: mnroad_id assumed ¦¦ lab_id: 120/150 E -12 ¦¦ specimen: ¦¦ description: 120/150 binder Recovered Condition |  | Extracted Binder | 10/01/1999 | Advanced Asphalt Technologies |  | -12 |  |  | 240 |  |  | 50 | 0.453
2099AC001 | 20-D-1999 | 20 | 122565 | 0 | 1999_10_01 | 45.2553 | Asphalt Cement | -93.6979 | mnroad_id assumed - asphalt binder sent to ASU (Pen 120/150). | mnroad_id_comment: mnroad_id assumed ¦¦ lab_id: 120/150 E -18 ¦¦ specimen: ¦¦ description: 120/150 binder Recovered Condition |  | Extracted Binder | 10/01/1999 | Advanced Asphalt Technologies |  | -18 |  |  | 8 |  |  | 353 | 0.246
2099AC001 | 20-D-1999 | 20 | 122565 | 0 | 1999_10_01 | 45.2553 | Asphalt Cement | -93.6979 | mnroad_id assumed - asphalt binder sent to ASU (Pen 120/150). | mnroad_id_comment: mnroad_id assumed ¦¦ lab_id: 120/150 E -18 ¦¦ specimen: ¦¦ description: 120/150 binder Recovered Condition |  | Extracted Binder | 10/01/1999 | Advanced Asphalt Technologies |  | -18 |  |  | 15 |  |  | 299 | 0.271
2099AC001 | 20-D-1999 | 20 | 122565 | 0 | 1999_10_01 | 45.2553 | Asphalt Cement | -93.6979 | mnroad_id assumed - asphalt binder sent to ASU (Pen 120/150). | mnroad_id_comment: mnroad_id assumed ¦¦ lab_id: 120/150 E -18 ¦¦ specimen: ¦¦ description: 120/150 binder Recovered Condition |  | Extracted Binder | 10/01/1999 | Advanced Asphalt Technologies |  | -18 |  |  | 30 |  |  | 244 | 0.299
2099AC001 | 20-D-1999 | 20 | 122565 | 0 | 1999_10_01 | 45.2553 | Asphalt Cement | -93.6979 | mnroad_id assumed - asphalt binder sent to ASU (Pen 120/150). | mnroad_id_comment: mnroad_id assumed ¦¦ lab_id: 120/150 E -18 ¦¦ specimen: ¦¦ description: 120/150 binder Recovered Condition |  | Extracted Binder | 10/01/1999 | Advanced Asphalt Technologies |  | -18 |  |  | 60 |  |  | 196 | 0.327
2099AC001 | 20-D-1999 | 20 | 122565 | 0 | 1999_10_01 | 45.2553 | Asphalt Cement | -93.6979 | mnroad_id assumed - asphalt binder sent to ASU (Pen 120/150). | mnroad_id_comment: mnroad_id assumed ¦¦ lab_id: 120/150 E -18 ¦¦ specimen: ¦¦ description: 120/150 binder Recovered Condition |  | Extracted Binder | 10/01/1999 | Advanced Asphalt Technologies |  | -18 |  |  | 120 |  |  | 154 | 0.354
2099AC001 | 20-D-1999 | 20 | 122565 | 0 | 1999_10_01 | 45.2553 | Asphalt Cement | -93.6979 | mnroad_id assumed - asphalt binder sent to ASU (Pen 120/150). | mnroad_id_comment: mnroad_id assumed ¦¦ lab_id: 120/150 E -18 ¦¦ specimen: ¦¦ description: 120/150 binder Recovered Condition |  | Extracted Binder | 10/01/1999 | Advanced Asphalt Technologies |  | -18 |  |  | 240 |  |  | 119 | 0.382
2099AC001 | 20-D-1999 | 20 | 122565 | 0 | 1999_10_01 | 45.2553 | Asphalt Cement | -93.6979 | mnroad_id assumed - asphalt binder sent to ASU (Pen 120/150). | mnroad_id_comment: mnroad_id assumed ¦¦ lab_id: 120/150 E -24 ¦¦ specimen: ¦¦ description: 120/150 binder Recovered Condition |  | Extracted Binder | 10/01/1999 | Advanced Asphalt Technologies |  | -24 |  |  | 8 |  |  | 713 | 0.200
2099AC001 | 20-D-1999 | 20 | 122565 | 0 | 1999_10_01 | 45.2553 | Asphalt Cement | -93.6979 | mnroad_id assumed - asphalt binder sent to ASU (Pen 120/150). | mnroad_id_comment: mnroad_id assumed ¦¦ lab_id: 120/150 E -24 ¦¦ specimen: ¦¦ description: 120/150 binder Recovered Condition |  | Extracted Binder | 10/01/1999 | Advanced Asphalt Technologies |  | -24 |  |  | 15 |  |  | 624 | 0.224
2099AC001 | 20-D-1999 | 20 | 122565 | 0 | 1999_10_01 | 45.2553 | Asphalt Cement | -93.6979 | mnroad_id assumed - asphalt binder sent to ASU (Pen 120/150). | mnroad_id_comment: mnroad_id assumed ¦¦ lab_id: 120/150 E -24 ¦¦ specimen: ¦¦ description: 120/150 binder Recovered Condition |  | Extracted Binder | 10/01/1999 | Advanced Asphalt Technologies |  | -24 |  |  | 60 |  |  | 442 | 0.276
2099AC001 | 20-D-1999 | 20 | 122565 | 0 | 1999_10_01 | 45.2553 | Asphalt Cement | -93.6979 | mnroad_id assumed - asphalt binder sent to ASU (Pen 120/150). | mnroad_id_comment: mnroad_id assumed ¦¦ lab_id: 120/150 E -24 ¦¦ specimen: ¦¦ description: 120/150 binder Recovered Condition |  | Extracted Binder | 10/01/1999 | Advanced Asphalt Technologies |  | -24 |  |  | 240 |  |  | 291 | 0.328
2099AC001 | 20-D-1999 | 20 | 122565 | 0 | 1999_10_01 | 45.2553 | Asphalt Cement | -93.6979 | mnroad_id assumed - asphalt binder sent to ASU (Pen 120/150). | mnroad_id_comment: mnroad_id assumed ¦¦ lab_id: 120/150 R -24 ¦¦ specimen: ¦¦ description: 120/150 binder RTFOT Condition |  | RTFO Residue | 10/01/1999 | Advanced Asphalt Technologies |  | -24 |  |  | 30 |  |  | 461 | 0.280
2099AC001 | 20-D-1999 | 20 | 122565 | 0 | 1999_10_01 | 45.2553 | Asphalt Cement | -93.6979 | mnroad_id assumed - asphalt binder sent to ASU (Pen 120/150). | mnroad_id_comment: mnroad_id assumed ¦¦ lab_id: 120/150 R -24 ¦¦ specimen: ¦¦ description: 120/150 binder RTFOT Condition |  | RTFO Residue | 10/01/1999 | Advanced Asphalt Technologies |  | -24 |  |  | 120 |  |  | 299 | 0.344
2099AC001 | 20-D-1999 | 20 | 122565 | 0 | 1999_10_01 | 45.2553 | Asphalt Cement | -93.6979 | mnroad_id assumed - asphalt binder sent to ASU (Pen 120/150). | mnroad_id_comment: mnroad_id assumed ¦¦ lab_id: 120/150 R -30 ¦¦ specimen: ¦¦ description: 120/150 binder RTFOT Condition |  | RTFO Residue | 10/01/1999 | Advanced Asphalt Technologies |  | -30 |  |  | 15 |  |  | 904 | 0.164
2099AC001 | 20-D-1999 | 20 | 122565 | 0 | 1999_10_01 | 45.2553 | Asphalt Cement | -93.6979 | mnroad_id assumed - asphalt binder sent to ASU (Pen 120/150). | mnroad_id_comment: mnroad_id assumed ¦¦ lab_id: 120/150 R -30 ¦¦ specimen: ¦¦ description: 120/150 binder RTFOT Condition |  | RTFO Residue | 10/01/1999 | Advanced Asphalt Technologies |  | -30 |  |  | 60 |  |  | 692 | 0.220
2099AC001 | 20-D-1999 | 20 | 122565 | 0 | 1999_10_01 | 45.2553 | Asphalt Cement | -93.6979 | mnroad_id assumed - asphalt binder sent to ASU (Pen 120/150). | mnroad_id_comment: mnroad_id assumed ¦¦ lab_id: 120/150 P -12 ¦¦ specimen: ¦¦ description: 120/150 binder PAV Condition |  | PAV Residue | 10/01/1999 | Advanced Asphalt Technologies |  | -12 |  |  | 8 |  |  | 186 | 0.302
2099AC001 | 20-D-1999 | 20 | 122565 | 0 | 1999_10_01 | 45.2553 | Asphalt Cement | -93.6979 | mnroad_id assumed - asphalt binder sent to ASU (Pen 120/150). | mnroad_id_comment: mnroad_id assumed ¦¦ lab_id: 120/150 P -12 ¦¦ specimen: ¦¦ description: 120/150 binder PAV Condition |  | PAV Residue | 10/01/1999 | Advanced Asphalt Technologies |  | -12 |  |  | 30 |  |  | 121 | 0.350
2099AC001 | 20-D-1999 | 20 | 122565 | 0 | 1999_10_01 | 45.2553 | Asphalt Cement | -93.6979 | mnroad_id assumed - asphalt binder sent to ASU (Pen 120/150). | mnroad_id_comment: mnroad_id assumed ¦¦ lab_id: 120/150 P -12 ¦¦ specimen: ¦¦ description: 120/150 binder PAV Condition |  | PAV Residue | 10/01/1999 | Advanced Asphalt Technologies |  | -12 |  |  | 240 |  |  | 54 | 0.425
2099AC001 | 20-D-1999 | 20 | 122565 | 0 | 1999_10_01 | 45.2553 | Asphalt Cement | -93.6979 | mnroad_id assumed - asphalt binder sent to ASU (Pen 120/150). | mnroad_id_comment: mnroad_id assumed ¦¦ lab_id: 120/150 O -18 ¦¦ specimen: ¦¦ description: 120/150 binder Tank Condition |  | Original Binder | 10/01/1999 | Advanced Asphalt Technologies |  | -18 |  |  | 15 |  |  | 208 | 0.369
2099AC001 | 20-D-1999 | 20 | 122565 | 0 | 1999_10_01 | 45.2553 | Asphalt Cement | -93.6979 | mnroad_id assumed - asphalt binder sent to ASU (Pen 120/150). | mnroad_id_comment: mnroad_id assumed ¦¦ lab_id: 120/150 O -18 ¦¦ specimen: ¦¦ description: 120/150 binder Tank Condition |  | Original Binder | 10/01/1999 | Advanced Asphalt Technologies |  | -18 |  |  | 120 |  |  | 86 | 0.480
2099AC001 | 20-D-1999 | 20 | 122565 | 0 | 1999_10_01 | 45.2553 | Asphalt Cement | -93.6979 | mnroad_id assumed - asphalt binder sent to ASU (Pen 120/150). | mnroad_id_comment: mnroad_id assumed ¦¦ lab_id: 120/150 O -24 ¦¦ specimen: ¦¦ description: 120/150 binder Tank Condition |  | Original Binder | 10/01/1999 | Advanced Asphalt Technologies |  | -24 |  |  | 8 |  |  | 572 | 0.244
2099AC001 | 20-D-1999 | 20 | 122565 | 0 | 1999_10_01 | 45.2553 | Asphalt Cement | -93.6979 | mnroad_id assumed - asphalt binder sent to ASU (Pen 120/150). | mnroad_id_comment: mnroad_id assumed ¦¦ lab_id: 120/150 P -18 ¦¦ specimen: ¦¦ description: 120/150 binder PAV Condition |  | PAV Residue | 10/01/1999 | Advanced Asphalt Technologies |  | -18 |  |  | 15 |  |  | 335 | 0.268
2099AC001 | 20-D-1999 | 20 | 122565 | 0 | 1999_10_01 | 45.2553 | Asphalt Cement | -93.6979 | mnroad_id assumed - asphalt binder sent to ASU (Pen 120/150). | mnroad_id_comment: mnroad_id assumed ¦¦ lab_id: 120/150 P -18 ¦¦ specimen: ¦¦ description: 120/150 binder PAV Condition |  | PAV Residue | 10/01/1999 | Advanced Asphalt Technologies |  | -18 |  |  | 120 |  |  | 178 | 0.342
2099AC001 | 20-D-1999 | 20 | 122565 | 0 | 1999_10_01 | 45.2553 | Asphalt Cement | -93.6979 | mnroad_id assumed - asphalt binder sent to ASU (Pen 120/150). | mnroad_id_comment: mnroad_id assumed ¦¦ lab_id: 120/150 P -24 ¦¦ specimen: ¦¦ description: 120/150 binder PAV Condition |  | PAV Residue | 10/01/1999 | Advanced Asphalt Technologies |  | -24 |  |  | 8 |  |  | 746 | 0.191
2099AC001 | 20-D-1999 | 20 | 122565 | 0 | 1999_10_01 | 45.2553 | Asphalt Cement | -93.6979 | mnroad_id assumed - asphalt binder sent to ASU (Pen 120/150). | mnroad_id_comment: mnroad_id assumed ¦¦ lab_id: 120/150 P -24 ¦¦ specimen: ¦¦ description: 120/150 binder PAV Condition |  | PAV Residue | 10/01/1999 | Advanced Asphalt Technologies |  | -24 |  |  | 60 |  |  | 471 | 0.266
2099AC001 | 20-D-1999 | 20 | 122565 | 0 | 1999_10_01 | 45.2553 | Asphalt Cement | -93.6979 | mnroad_id assumed - asphalt binder sent to ASU (Pen 120/150). | mnroad_id_comment: mnroad_id assumed ¦¦ lab_id: 120/150 P -24 ¦¦ specimen: ¦¦ description: 120/150 binder PAV Condition |  | PAV Residue | 10/01/1999 | Advanced Asphalt Technologies |  | -24 |  |  | 240 |  |  | 315 | 0.318
2099AC001 | 20-D-1999 | 20 | 122565 | 0 | 1999_10_01 | 45.2553 | Asphalt Cement | -93.6979 | mnroad_id assumed - asphalt binder sent to ASU (Pen 120/150). | mnroad_id_comment: mnroad_id assumed ¦¦ lab_id: 120/150 E -12 ¦¦ specimen: ¦¦ description: 120/150 binder Recovered Condition |  | Extracted Binder | 10/01/1999 | Advanced Asphalt Technologies |  | -12 |  |  | 30 |  |  | 116 | 0.371
2099AC001 | 20-D-1999 | 20 | 122565 | 0 | 1999_10_01 | 45.2553 | Asphalt Cement | -93.6979 | mnroad_id assumed - asphalt binder sent to ASU (Pen 120/150). | mnroad_id_comment: mnroad_id assumed ¦¦ lab_id: 120/150 E -12 ¦¦ specimen: ¦¦ description: 120/150 binder Recovered Condition |  | Extracted Binder | 10/01/1999 | Advanced Asphalt Technologies |  | -12 |  |  | 120 |  |  | 67 | 0.426
2099AC001 | 20-D-1999 | 20 | 122565 | 0 | 1999_10_01 | 45.2553 | Asphalt Cement | -93.6979 | mnroad_id assumed - asphalt binder sent to ASU (Pen 120/150). | mnroad_id_comment: mnroad_id assumed ¦¦ lab_id: 120/150 O -24 ¦¦ specimen: ¦¦ description: 120/150 binder Tank Condition |  | Original Binder | 10/01/1999 | Advanced Asphalt Technologies |  | -24 |  |  | 60 |  |  | 314 | 0.352
2099AC001 | 20-D-1999 | 20 | 122565 | 0 | 1999_10_01 | 45.2553 | Asphalt Cement | -93.6979 | mnroad_id assumed - asphalt binder sent to ASU (Pen 120/150). | mnroad_id_comment: mnroad_id assumed ¦¦ lab_id: 120/150 O -24 ¦¦ specimen: ¦¦ description: 120/150 binder Tank Condition |  | Original Binder | 10/01/1999 | Advanced Asphalt Technologies |  | -24 |  |  | 240 |  |  | 183 | 0.426
2099AC001 | 20-D-1999 | 20 | 122565 | 0 | 1999_10_01 | 45.2553 | Asphalt Cement | -93.6979 | mnroad_id assumed - asphalt binder sent to ASU (Pen 120/150). | mnroad_id_comment: mnroad_id assumed ¦¦ lab_id: 120/150 O -30 ¦¦ specimen: ¦¦ description: 120/150 binder Tank Condition |  | Original Binder | 10/01/1999 | Advanced Asphalt Technologies |  | -30 |  |  | 30 |  |  | 733 | 0.224
2099AC001 | 20-D-1999 | 20 | 122565 | 0 | 1999_10_01 | 45.2553 | Asphalt Cement | -93.6979 | mnroad_id assumed - asphalt binder sent to ASU (Pen 120/150). | mnroad_id_comment: mnroad_id assumed ¦¦ lab_id: 120/150 O -30 ¦¦ specimen: ¦¦ description: 120/150 binder Tank Condition |  | Original Binder | 10/01/1999 | Advanced Asphalt Technologies |  | -30 |  |  | 120 |  |  | 515 | 0.286
2099AC001 | 20-D-1999 | 20 | 122565 | 0 | 1999_10_01 | 45.2553 | Asphalt Cement | -93.6979 | mnroad_id assumed - asphalt binder sent to ASU (Pen 120/150). | mnroad_id_comment: mnroad_id assumed ¦¦ lab_id: 120/150 E -24 ¦¦ specimen: ¦¦ description: 120/150 binder Recovered Condition |  | Extracted Binder | 10/01/1999 | Advanced Asphalt Technologies |  | -24 |  |  | 30 |  |  | 530 | 0.250
2099AC001 | 20-D-1999 | 20 | 122565 | 0 | 1999_10_01 | 45.2553 | Asphalt Cement | -93.6979 | mnroad_id assumed - asphalt binder sent to ASU (Pen 120/150). | mnroad_id_comment: mnroad_id assumed ¦¦ lab_id: 120/150 E -24 ¦¦ specimen: ¦¦ description: 120/150 binder Recovered Condition |  | Extracted Binder | 10/01/1999 | Advanced Asphalt Technologies |  | -24 |  |  | 120 |  |  | 362 | 0.302
2099AC001 | 20-D-1999 | 20 | 122565 | 0 | 1999_10_01 | 45.2553 | Asphalt Cement | -93.6979 | mnroad_id assumed - asphalt binder sent to ASU (Pen 120/150). | mnroad_id_comment: mnroad_id assumed ¦¦ lab_id: 120/150 O -18 ¦¦ specimen: ¦¦ description: 120/150 binder Tank Condition |  | Original Binder | 10/01/1999 | Advanced Asphalt Technologies |  | -18 |  |  | 8 |  |  | 259 | 0.335
2099AC001 | 20-D-1999 | 20 | 122565 | 0 | 1999_10_01 | 45.2553 | Asphalt Cement | -93.6979 | mnroad_id assumed - asphalt binder sent to ASU (Pen 120/150). | mnroad_id_comment: mnroad_id assumed ¦¦ lab_id: 120/150 O -18 ¦¦ specimen: ¦¦ description: 120/150 binder Tank Condition |  | Original Binder | 10/01/1999 | Advanced Asphalt Technologies |  | -18 |  |  | 30 |  |  | 159 | 0.406
2099AC001 | 20-D-1999 | 20 | 122565 | 0 | 1999_10_01 | 45.2553 | Asphalt Cement | -93.6979 | mnroad_id assumed - asphalt binder sent to ASU (Pen 120/150). | mnroad_id_comment: mnroad_id assumed ¦¦ lab_id: 120/150 O -18 ¦¦ specimen: ¦¦ description: 120/150 binder Tank Condition |  | Original Binder | 10/01/1999 | Advanced Asphalt Technologies |  | -18 |  |  | 60 |  |  | 118 | 0.443
2099AC001 | 20-D-1999 | 20 | 122565 | 0 | 1999_10_01 | 45.2553 | Asphalt Cement | -93.6979 | mnroad_id assumed - asphalt binder sent to ASU (Pen 120/150). | mnroad_id_comment: mnroad_id assumed ¦¦ lab_id: 120/150 O -18 ¦¦ specimen: ¦¦ description: 120/150 binder Tank Condition |  | Original Binder | 10/01/1999 | Advanced Asphalt Technologies |  | -18 |  |  | 240 |  |  | 61 | 0.518
2099AC001 | 20-D-1999 | 20 | 122565 | 0 | 1999_10_01 | 45.2553 | Asphalt Cement | -93.6979 | mnroad_id assumed - asphalt binder sent to ASU (Pen 120/150). | mnroad_id_comment: mnroad_id assumed ¦¦ lab_id: 120/150 O -24 ¦¦ specimen: ¦¦ description: 120/150 binder Tank Condition |  | Original Binder | 10/01/1999 | Advanced Asphalt Technologies |  | -24 |  |  | 15 |  |  | 485 | 0.277
2099AC001 | 20-D-1999 | 20 | 122565 | 0 | 1999_10_01 | 45.2553 | Asphalt Cement | -93.6979 | mnroad_id assumed - asphalt binder sent to ASU (Pen 120/150). | mnroad_id_comment: mnroad_id assumed ¦¦ lab_id: 120/150 O -24 ¦¦ specimen: ¦¦ description: 120/150 binder Tank Condition |  | Original Binder | 10/01/1999 | Advanced Asphalt Technologies |  | -24 |  |  | 30 |  |  | 395 | 0.315
2099AC001 | 20-D-1999 | 20 | 122565 | 0 | 1999_10_01 | 45.2553 | Asphalt Cement | -93.6979 | mnroad_id assumed - asphalt binder sent to ASU (Pen 120/150). | mnroad_id_comment: mnroad_id assumed ¦¦ lab_id: 120/150 O -24 ¦¦ specimen: ¦¦ description: 120/150 binder Tank Condition |  | Original Binder | 10/01/1999 | Advanced Asphalt Technologies |  | -24 |  |  | 120 |  |  | 243 | 0.389
2099AC001 | 20-D-1999 | 20 | 122565 | 0 | 1999_10_01 | 45.2553 | Asphalt Cement | -93.6979 | mnroad_id assumed - asphalt binder sent to ASU (Pen 120/150). | mnroad_id_comment: mnroad_id assumed ¦¦ lab_id: 120/150 O -30 ¦¦ specimen: ¦¦ description: 120/150 binder Tank Condition |  | Original Binder | 10/01/1999 | Advanced Asphalt Technologies |  | -30 |  |  | 8 |  |  | 948 | 0.166
2099AC001 | 20-D-1999 | 20 | 122565 | 0 | 1999_10_01 | 45.2553 | Asphalt Cement | -93.6979 | mnroad_id assumed - asphalt binder sent to ASU (Pen 120/150). | mnroad_id_comment: mnroad_id assumed ¦¦ lab_id: 120/150 O -30 ¦¦ specimen: ¦¦ description: 120/150 binder Tank Condition |  | Original Binder | 10/01/1999 | Advanced Asphalt Technologies |  | -30 |  |  | 15 |  |  | 847 | 0.193
2099AC001 | 20-D-1999 | 20 | 122565 | 0 | 1999_10_01 | 45.2553 | Asphalt Cement | -93.6979 | mnroad_id assumed - asphalt binder sent to ASU (Pen 120/150). | mnroad_id_comment: mnroad_id assumed ¦¦ lab_id: 120/150 O -30 ¦¦ specimen: ¦¦ description: 120/150 binder Tank Condition |  | Original Binder | 10/01/1999 | Advanced Asphalt Technologies |  | -30 |  |  | 60 |  |  | 621 | 0.255
2099AC001 | 20-D-1999 | 20 | 122565 | 0 | 1999_10_01 | 45.2553 | Asphalt Cement | -93.6979 | mnroad_id assumed - asphalt binder sent to ASU (Pen 120/150). | mnroad_id_comment: mnroad_id assumed ¦¦ lab_id: 120/150 O -30 ¦¦ specimen: ¦¦ description: 120/150 binder Tank Condition |  | Original Binder | 10/01/1999 | Advanced Asphalt Technologies |  | -30 |  |  | 240 |  |  | 417 | 0.317
2099AC001 | 20-D-1999 | 20 | 122565 | 0 | 1999_10_01 | 45.2553 | Asphalt Cement | -93.6979 | mnroad_id assumed - asphalt binder sent to ASU (Pen 120/150). | mnroad_id_comment: mnroad_id assumed ¦¦ lab_id: 120/150 R -18 ¦¦ specimen: ¦¦ description: 120/150 binder RTFOT Condition |  | RTFO Residue | 10/01/1999 | Advanced Asphalt Technologies |  | -18 |  |  | 8 |  |  | 313 | 0.303
2099AC001 | 20-D-1999 | 20 | 122565 | 0 | 1999_10_01 | 45.2553 | Asphalt Cement | -93.6979 | mnroad_id assumed - asphalt binder sent to ASU (Pen 120/150). | mnroad_id_comment: mnroad_id assumed ¦¦ lab_id: 120/150 R -18 ¦¦ specimen: ¦¦ description: 120/150 binder RTFOT Condition |  | RTFO Residue | 10/01/1999 | Advanced Asphalt Technologies |  | -18 |  |  | 15 |  |  | 256 | 0.333
2099AC001 | 20-D-1999 | 20 | 122565 | 0 | 1999_10_01 | 45.2553 | Asphalt Cement | -93.6979 | mnroad_id assumed - asphalt binder sent to ASU (Pen 120/150). | mnroad_id_comment: mnroad_id assumed ¦¦ lab_id: 120/150 R -18 ¦¦ specimen: ¦¦ description: 120/150 binder RTFOT Condition |  | RTFO Residue | 10/01/1999 | Advanced Asphalt Technologies |  | -18 |  |  | 30 |  |  | 201 | 0.367
2099AC001 | 20-D-1999 | 20 | 122565 | 0 | 1999_10_01 | 45.2553 | Asphalt Cement | -93.6979 | mnroad_id assumed - asphalt binder sent to ASU (Pen 120/150). | mnroad_id_comment: mnroad_id assumed ¦¦ lab_id: 120/150 R -18 ¦¦ specimen: ¦¦ description: 120/150 binder RTFOT Condition |  | RTFO Residue | 10/01/1999 | Advanced Asphalt Technologies |  | -18 |  |  | 60 |  |  | 155 | 0.401
2099AC001 | 20-D-1999 | 20 | 122565 | 0 | 1999_10_01 | 45.2553 | Asphalt Cement | -93.6979 | mnroad_id assumed - asphalt binder sent to ASU (Pen 120/150). | mnroad_id_comment: mnroad_id assumed ¦¦ lab_id: 120/150 R -18 ¦¦ specimen: ¦¦ description: 120/150 binder RTFOT Condition |  | RTFO Residue | 10/01/1999 | Advanced Asphalt Technologies |  | -18 |  |  | 120 |  |  | 116 | 0.434
2099AC001 | 20-D-1999 | 20 | 122565 | 0 | 1999_10_01 | 45.2553 | Asphalt Cement | -93.6979 | mnroad_id assumed - asphalt binder sent to ASU (Pen 120/150). | mnroad_id_comment: mnroad_id assumed ¦¦ lab_id: 120/150 R -18 ¦¦ specimen: ¦¦ description: 120/150 binder RTFOT Condition |  | RTFO Residue | 10/01/1999 | Advanced Asphalt Technologies |  | -18 |  |  | 240 |  |  | 85 | 0.468
2099AC001 | 20-D-1999 | 20 | 122565 | 0 | 1999_10_01 | 45.2553 | Asphalt Cement | -93.6979 | mnroad_id assumed - asphalt binder sent to ASU (Pen 120/150). | mnroad_id_comment: mnroad_id assumed ¦¦ lab_id: 120/150 R -24 ¦¦ specimen: ¦¦ description: 120/150 binder RTFOT Condition |  | RTFO Residue | 10/01/1999 | Advanced Asphalt Technologies |  | -24 |  |  | 8 |  |  | 641 | 0.220
2099AC001 | 20-D-1999 | 20 | 122565 | 0 | 1999_10_01 | 45.2553 | Asphalt Cement | -93.6979 | mnroad_id assumed - asphalt binder sent to ASU (Pen 120/150). | mnroad_id_comment: mnroad_id assumed ¦¦ lab_id: 120/150 R -24 ¦¦ specimen: ¦¦ description: 120/150 binder RTFOT Condition |  | RTFO Residue | 10/01/1999 | Advanced Asphalt Technologies |  | -24 |  |  | 15 |  |  | 554 | 0.249
2099AC001 | 20-D-1999 | 20 | 122565 | 0 | 1999_10_01 | 45.2553 | Asphalt Cement | -93.6979 | mnroad_id assumed - asphalt binder sent to ASU (Pen 120/150). | mnroad_id_comment: mnroad_id assumed ¦¦ lab_id: 120/150 R -24 ¦¦ specimen: ¦¦ description: 120/150 binder RTFOT Condition |  | RTFO Residue | 10/01/1999 | Advanced Asphalt Technologies |  | -24 |  |  | 60 |  |  | 375 | 0.312
2099AC001 | 20-D-1999 | 20 | 122565 | 0 | 1999_10_01 | 45.2553 | Asphalt Cement | -93.6979 | mnroad_id assumed - asphalt binder sent to ASU (Pen 120/150). | mnroad_id_comment: mnroad_id assumed ¦¦ lab_id: 120/150 R -24 ¦¦ specimen: ¦¦ description: 120/150 binder RTFOT Condition |  | RTFO Residue | 10/01/1999 | Advanced Asphalt Technologies |  | -24 |  |  | 240 |  |  | 234 | 0.375
2099AC001 | 20-D-1999 | 20 | 122565 | 0 | 1999_10_01 | 45.2553 | Asphalt Cement | -93.6979 | mnroad_id assumed - asphalt binder sent to ASU (Pen 120/150). | mnroad_id_comment: mnroad_id assumed ¦¦ lab_id: 120/150 R -30 ¦¦ specimen: ¦¦ description: 120/150 binder RTFOT Condition |  | RTFO Residue | 10/01/1999 | Advanced Asphalt Technologies |  | -30 |  |  | 8 |  |  | 995 | 0.139
2099AC001 | 20-D-1999 | 20 | 122565 | 0 | 1999_10_01 | 45.2553 | Asphalt Cement | -93.6979 | mnroad_id assumed - asphalt binder sent to ASU (Pen 120/150). | mnroad_id_comment: mnroad_id assumed ¦¦ lab_id: 120/150 R -30 ¦¦ specimen: ¦¦ description: 120/150 binder RTFOT Condition |  | RTFO Residue | 10/01/1999 | Advanced Asphalt Technologies |  | -30 |  |  | 30 |  |  | 799 | 0.192
2099AC001 | 20-D-1999 | 20 | 122565 | 0 | 1999_10_01 | 45.2553 | Asphalt Cement | -93.6979 | mnroad_id assumed - asphalt binder sent to ASU (Pen 120/150). | mnroad_id_comment: mnroad_id assumed ¦¦ lab_id: 120/150 R -30 ¦¦ specimen: ¦¦ description: 120/150 binder RTFOT Condition |  | RTFO Residue | 10/01/1999 | Advanced Asphalt Technologies |  | -30 |  |  | 120 |  |  | 589 | 0.248
2208AC005 | 22-D-2008 | 22 | 123725 | 0 | 2008_09_08 | 45.2534 | Asphalt Cement | -93.6943 | PG 58-34 - sent to U of M for LTC testing. AT MIX PLANT | Cell 22_2, physical hardening test, 4 hr conditioning |  | RTFO Residue | 05/01/2012 | University of Wisconsin |  | -18 |  |  | 240 |  |  | 25 | 0.567
2208AC005 | 22-D-2008 | 22 | 123725 | 0 | 2008_09_08 | 45.2534 | Asphalt Cement | -93.6943 | PG 58-34 - sent to U of M for LTC testing. AT MIX PLANT | Cell 22_2, physical hardening test, 24 hr conditioning |  | RTFO Residue | 05/01/2012 | University of Wisconsin |  | -18 |  |  | 8 |  |  | 152 | 0.378
2208AC005 | 22-D-2008 | 22 | 123725 | 0 | 2008_09_08 | 45.2534 | Asphalt Cement | -93.6943 | PG 58-34 - sent to U of M for LTC testing. AT MIX PLANT | Cell 22_2, physical hardening test, 24 hr conditioning |  | RTFO Residue | 05/01/2012 | University of Wisconsin |  | -18 |  |  | 15 |  |  | 120 | 0.395
2208AC005 | 22-D-2008 | 22 | 123725 | 0 | 2008_09_08 | 45.2534 | Asphalt Cement | -93.6943 | PG 58-34 - sent to U of M for LTC testing. AT MIX PLANT | Cell 22_2, physical hardening test, 24 hr conditioning |  | RTFO Residue | 05/01/2012 | University of Wisconsin |  | -18 |  |  | 30 |  |  | 91 | 0.414
2208AC005 | 22-D-2008 | 22 | 123725 | 0 | 2008_09_08 | 45.2534 | Asphalt Cement | -93.6943 | PG 58-34 - sent to U of M for LTC testing. AT MIX PLANT | Cell 22_2, physical hardening test, 24 hr conditioning |  | RTFO Residue | 05/01/2012 | University of Wisconsin |  | -18 |  |  | 60 |  |  | 68 | 0.433
2208AC005 | 22-D-2008 | 22 | 123725 | 0 | 2008_09_08 | 45.2534 | Asphalt Cement | -93.6943 | PG 58-34 - sent to U of M for LTC testing. AT MIX PLANT | Cell 22_2, physical hardening test, 24 hr conditioning |  | RTFO Residue | 05/01/2012 | University of Wisconsin |  | -18 |  |  | 120 |  |  | 49 | 0.453
2208AC005 | 22-D-2008 | 22 | 123725 | 0 | 2008_09_08 | 45.2534 | Asphalt Cement | -93.6943 | PG 58-34 - sent to U of M for LTC testing. AT MIX PLANT | Cell 22_2, physical hardening test, 24 hr conditioning |  | RTFO Residue | 05/01/2012 | University of Wisconsin |  | -18 |  |  | 240 |  |  | 36 | 0.472
2208AC005 | 22-D-2008 | 22 | 123725 | 0 | 2008_09_08 | 45.2534 | Asphalt Cement | -93.6943 | PG 58-34 - sent to U of M for LTC testing. AT MIX PLANT | Cell 22_2, physical hardening test, 72 hr conditioning |  | RTFO Residue | 05/01/2012 | University of Wisconsin |  | -18 |  |  | 8 |  |  | 154 | 0.357
2208AC005 | 22-D-2008 | 22 | 123725 | 0 | 2008_09_08 | 45.2534 | Asphalt Cement | -93.6943 | PG 58-34 - sent to U of M for LTC testing. AT MIX PLANT | Cell 22_2, physical hardening test, 72 hr conditioning |  | RTFO Residue | 05/01/2012 | University of Wisconsin |  | -18 |  |  | 15 |  |  | 123 | 0.379
2208AC005 | 22-D-2008 | 22 | 123725 | 0 | 2008_09_08 | 45.2534 | Asphalt Cement | -93.6943 | PG 58-34 - sent to U of M for LTC testing. AT MIX PLANT | Cell 22_2, physical hardening test, 72 hr conditioning |  | RTFO Residue | 05/01/2012 | University of Wisconsin |  | -18 |  |  | 30 |  |  | 93 | 0.403
2208AC005 | 22-D-2008 | 22 | 123725 | 0 | 2008_09_08 | 45.2534 | Asphalt Cement | -93.6943 | PG 58-34 - sent to U of M for LTC testing. AT MIX PLANT | Cell 22_2, physical hardening test, 72 hr conditioning |  | RTFO Residue | 05/01/2012 | University of Wisconsin |  | -18 |  |  | 60 |  |  | 70 | 0.427
2208AC005 | 22-D-2008 | 22 | 123725 | 0 | 2008_09_08 | 45.2534 | Asphalt Cement | -93.6943 | PG 58-34 - sent to U of M for LTC testing. AT MIX PLANT | Cell 22_2, physical hardening test, 72 hr conditioning |  | RTFO Residue | 05/01/2012 | University of Wisconsin |  | -18 |  |  | 120 |  |  | 52 | 0.452
2208AC005 | 22-D-2008 | 22 | 123725 | 0 | 2008_09_08 | 45.2534 | Asphalt Cement | -93.6943 | PG 58-34 - sent to U of M for LTC testing. AT MIX PLANT | Cell 22_2, physical hardening test, 72 hr conditioning |  | RTFO Residue | 05/01/2012 | University of Wisconsin |  | -18 |  |  | 240 |  |  | 38 | 0.476
2208AC005 | 22-D-2008 | 22 | 123725 | 0 | 2008_09_08 | 45.2534 | Asphalt Cement | -93.6943 | PG 58-34 - sent to U of M for LTC testing. AT MIX PLANT | Cell 22_1, physical hardening test, 1 hr conditioning |  | RTFO Residue | 05/01/2012 | University of Wisconsin |  | -24 |  |  | 8 |  |  | 292 | 0.323
2208AC005 | 22-D-2008 | 22 | 123725 | 0 | 2008_09_08 | 45.2534 | Asphalt Cement | -93.6943 | PG 58-34 - sent to U of M for LTC testing. AT MIX PLANT | Cell 22_1, physical hardening test, 1 hr conditioning |  | RTFO Residue | 05/01/2012 | University of Wisconsin |  | -24 |  |  | 15 |  |  | 238 | 0.345
2208AC005 | 22-D-2008 | 22 | 123725 | 0 | 2008_09_08 | 45.2534 | Asphalt Cement | -93.6943 | PG 58-34 - sent to U of M for LTC testing. AT MIX PLANT | Cell 22_1, physical hardening test, 1 hr conditioning |  | RTFO Residue | 05/01/2012 | University of Wisconsin |  | -24 |  |  | 30 |  |  | 185 | 0.370
2208AC005 | 22-D-2008 | 22 | 123725 | 0 | 2008_09_08 | 45.2534 | Asphalt Cement | -93.6943 | PG 58-34 - sent to U of M for LTC testing. AT MIX PLANT | Cell 22_1, physical hardening test, 1 hr conditioning |  | RTFO Residue | 05/01/2012 | University of Wisconsin |  | -24 |  |  | 60 |  |  | 142 | 0.395
2208AC005 | 22-D-2008 | 22 | 123725 | 0 | 2008_09_08 | 45.2534 | Asphalt Cement | -93.6943 | PG 58-34 - sent to U of M for LTC testing. AT MIX PLANT | Cell 22_1, physical hardening test, 1 hr conditioning |  | RTFO Residue | 05/01/2012 | University of Wisconsin |  | -24 |  |  | 120 |  |  | 107 | 0.420
2208AC005 | 22-D-2008 | 22 | 123725 | 0 | 2008_09_08 | 45.2534 | Asphalt Cement | -93.6943 | PG 58-34 - sent to U of M for LTC testing. AT MIX PLANT | Cell 22_1, physical hardening test, 1 hr conditioning |  | RTFO Residue | 05/01/2012 | University of Wisconsin |  | -24 |  |  | 240 |  |  | 80 | 0.445
2208AC005 | 22-D-2008 | 22 | 123725 | 0 | 2008_09_08 | 45.2534 | Asphalt Cement | -93.6943 | PG 58-34 - sent to U of M for LTC testing. AT MIX PLANT | Cell 22_1, physical hardening test, 4 hr conditioning |  | RTFO Residue | 05/01/2012 | University of Wisconsin |  | -24 |  |  | 8 |  |  | 334 | 0.304
2208AC005 | 22-D-2008 | 22 | 123725 | 0 | 2008_09_08 | 45.2534 | Asphalt Cement | -93.6943 | PG 58-34 - sent to U of M for LTC testing. AT MIX PLANT | Cell 22_1, physical hardening test, 4 hr conditioning |  | RTFO Residue | 05/01/2012 | University of Wisconsin |  | -24 |  |  | 15 |  |  | 272 | 0.329
2208AC005 | 22-D-2008 | 22 | 123725 | 0 | 2008_09_08 | 45.2534 | Asphalt Cement | -93.6943 | PG 58-34 - sent to U of M for LTC testing. AT MIX PLANT | Cell 22_1, physical hardening test, 4 hr conditioning |  | RTFO Residue | 05/01/2012 | University of Wisconsin |  | -24 |  |  | 30 |  |  | 215 | 0.356
2208AC005 | 22-D-2008 | 22 | 123725 | 0 | 2008_09_08 | 45.2534 | Asphalt Cement | -93.6943 | PG 58-34 - sent to U of M for LTC testing. AT MIX PLANT | Cell 22_1, physical hardening test, 4 hr conditioning |  | RTFO Residue | 05/01/2012 | University of Wisconsin |  | -24 |  |  | 60 |  |  | 167 | 0.383
2208AC005 | 22-D-2008 | 22 | 123725 | 0 | 2008_09_08 | 45.2534 | Asphalt Cement | -93.6943 | PG 58-34 - sent to U of M for LTC testing. AT MIX PLANT | Cell 22_1, physical hardening test, 4 hr conditioning |  | RTFO Residue | 05/01/2012 | University of Wisconsin |  | -24 |  |  | 120 |  |  | 127 | 0.410
2208AC005 | 22-D-2008 | 22 | 123725 | 0 | 2008_09_08 | 45.2534 | Asphalt Cement | -93.6943 | PG 58-34 - sent to U of M for LTC testing. AT MIX PLANT | Cell 22_1, physical hardening test, 4 hr conditioning |  | RTFO Residue | 05/01/2012 | University of Wisconsin |  | -24 |  |  | 240 |  |  | 94 | 0.437
2208AC005 | 22-D-2008 | 22 | 123725 | 0 | 2008_09_08 | 45.2534 | Asphalt Cement | -93.6943 | PG 58-34 - sent to U of M for LTC testing. AT MIX PLANT | Cell 22_1, physical hardening test, 24 hr conditioning |  | RTFO Residue | 05/01/2012 | University of Wisconsin |  | -24 |  |  | 8 |  |  | 339 | 0.294
2208AC006 | 22-D-2008 | 22 | 123725 | 0 | 2008_09_08 | 45.2534 | Asphalt Cement | -93.6943 | PG 58-34 - sent to Maplewood for testing. AT MIX PLANT | mnroad_id_comment: ¦¦ lab_id: AC 747 ¦¦ specimen: PG 58-34 ¦¦ description: original binder - aged in lab |  | PAV using RTFO Residue | 12/04/2008 | Maplewood Lab | 747 | -24 | 12.7 | 6.35 | 8 | 978 | 0.198 | 398 | 0.266
2208AC006 | 22-D-2008 | 22 | 123725 | 0 | 2008_09_08 | 45.2534 | Asphalt Cement | -93.6943 | PG 58-34 - sent to Maplewood for testing. AT MIX PLANT | mnroad_id_comment: ¦¦ lab_id: AC 747 ¦¦ specimen: PG 58-34 ¦¦ description: original binder - aged in lab |  | PAV using RTFO Residue | 12/04/2008 | Maplewood Lab | 747 | -24 | 12.7 | 6.35 | 60 | 979 | 0.364 | 217 | 0.339 | -27.8 | -27.1 | -37.1
2208AC006 | 22-D-2008 | 22 | 123725 | 0 | 2008_09_08 | 45.2534 | Asphalt Cement | -93.6943 | PG 58-34 - sent to Maplewood for testing. AT MIX PLANT | mnroad_id_comment: ¦¦ lab_id: AC 747 ¦¦ specimen: PG 58-34 ¦¦ description: original binder - aged in lab |  | PAV using RTFO Residue | 12/04/2008 | Maplewood Lab | 747 | -24 | 12.7 | 6.35 | 240 | 980 | 0.605 | 131 | 0.390
2208AC005 | 22-D-2008 | 22 | 123725 | 0 | 2008_09_08 | 45.2534 | Asphalt Cement | -93.6943 | PG 58-34 - sent to U of M for LTC testing. AT MIX PLANT | Cell 22_1, physical hardening test, 24 hr conditioning |  | RTFO Residue | 05/01/2012 | University of Wisconsin |  | -24 |  |  | 120 |  |  | 138 | 0.369
2208AC005 | 22-D-2008 | 22 | 123725 | 0 | 2008_09_08 | 45.2534 | Asphalt Cement | -93.6943 | PG 58-34 - sent to U of M for LTC testing. AT MIX PLANT | Cell 22_1, physical hardening test, 24 hr conditioning |  | RTFO Residue | 05/01/2012 | University of Wisconsin |  | -24 |  |  | 240 |  |  | 107 | 0.388
2208AC005 | 22-D-2008 | 22 | 123725 | 0 | 2008_09_08 | 45.2534 | Asphalt Cement | -93.6943 | PG 58-34 - sent to U of M for LTC testing. AT MIX PLANT | Cell 22_1, physical hardening test, 72 hr conditioning |  | RTFO Residue | 05/01/2012 | University of Wisconsin |  | -24 |  |  | 8 |  |  | 402 | 0.282
2208AC005 | 22-D-2008 | 22 | 123725 | 0 | 2008_09_08 | 45.2534 | Asphalt Cement | -93.6943 | PG 58-34 - sent to U of M for LTC testing. AT MIX PLANT | Cell 22_1, physical hardening test, 72 hr conditioning |  | RTFO Residue | 05/01/2012 | University of Wisconsin |  | -24 |  |  | 15 |  |  | 335 | 0.301
2208AC005 | 22-D-2008 | 22 | 123725 | 0 | 2008_09_08 | 45.2534 | Asphalt Cement | -93.6943 | PG 58-34 - sent to U of M for LTC testing. AT MIX PLANT | Cell 22_1, physical hardening test, 72 hr conditioning |  | RTFO Residue | 05/01/2012 | University of Wisconsin |  | -24 |  |  | 30 |  |  | 270 | 0.323
2208AC005 | 22-D-2008 | 22 | 123725 | 0 | 2008_09_08 | 45.2534 | Asphalt Cement | -93.6943 | PG 58-34 - sent to U of M for LTC testing. AT MIX PLANT | Cell 22_1, physical hardening test, 72 hr conditioning |  | RTFO Residue | 05/01/2012 | University of Wisconsin |  | -24 |  |  | 60 |  |  | 214 | 0.345
2208AC005 | 22-D-2008 | 22 | 123725 | 0 | 2008_09_08 | 45.2534 | Asphalt Cement | -93.6943 | PG 58-34 - sent to U of M for LTC testing. AT MIX PLANT | Cell 22_1, physical hardening test, 72 hr conditioning |  | RTFO Residue | 05/01/2012 | University of Wisconsin |  | -24 |  |  | 120 |  |  | 167 | 0.367
2208AC005 | 22-D-2008 | 22 | 123725 | 0 | 2008_09_08 | 45.2534 | Asphalt Cement | -93.6943 | PG 58-34 - sent to U of M for LTC testing. AT MIX PLANT | Cell 22_1, physical hardening test, 72 hr conditioning |  | RTFO Residue | 05/01/2012 | University of Wisconsin |  | -24 |  |  | 240 |  |  | 129 | 0.389
2208AC005 | 22-D-2008 | 22 | 123725 | 0 | 2008_09_08 | 45.2534 | Asphalt Cement | -93.6943 | PG 58-34 - sent to U of M for LTC testing. AT MIX PLANT | Cell 22_2, physical hardening test, 1 hr conditioning |  | RTFO Residue | 05/01/2012 | University of Wisconsin |  | -24 |  |  | 8 |  |  | 105 | 0.207
2208AC005 | 22-D-2008 | 22 | 123725 | 0 | 2008_09_08 | 45.2534 | Asphalt Cement | -93.6943 | PG 58-34 - sent to U of M for LTC testing. AT MIX PLANT | Cell 22_2, physical hardening test, 1 hr conditioning |  | RTFO Residue | 05/01/2012 | University of Wisconsin |  | -24 |  |  | 15 |  |  | 91 | 0.228
2208AC005 | 22-D-2008 | 22 | 123725 | 0 | 2008_09_08 | 45.2534 | Asphalt Cement | -93.6943 | PG 58-34 - sent to U of M for LTC testing. AT MIX PLANT | Cell 22_2, physical hardening test, 1 hr conditioning |  | RTFO Residue | 05/01/2012 | University of Wisconsin |  | -24 |  |  | 30 |  |  | 77 | 0.251
2208AC005 | 22-D-2008 | 22 | 123725 | 0 | 2008_09_08 | 45.2534 | Asphalt Cement | -93.6943 | PG 58-34 - sent to U of M for LTC testing. AT MIX PLANT | Cell 22_2, physical hardening test, 1 hr conditioning |  | RTFO Residue | 05/01/2012 | University of Wisconsin |  | -24 |  |  | 60 |  |  | 64 | 0.274
2208AC005 | 22-D-2008 | 22 | 123725 | 0 | 2008_09_08 | 45.2534 | Asphalt Cement | -93.6943 | PG 58-34 - sent to U of M for LTC testing. AT MIX PLANT | Cell 22_2, physical hardening test, 1 hr conditioning |  | RTFO Residue | 05/01/2012 | University of Wisconsin |  | -24 |  |  | 120 |  |  | 53 | 0.297
2208AC005 | 22-D-2008 | 22 | 123725 | 0 | 2008_09_08 | 45.2534 | Asphalt Cement | -93.6943 | PG 58-34 - sent to U of M for LTC testing. AT MIX PLANT | Cell 22_2, physical hardening test, 1 hr conditioning |  | RTFO Residue | 05/01/2012 | University of Wisconsin |  | -24 |  |  | 240 |  |  | 43 | 0.320
2208AC005 | 22-D-2008 | 22 | 123725 | 0 | 2008_09_08 | 45.2534 | Asphalt Cement | -93.6943 | PG 58-34 - sent to U of M for LTC testing. AT MIX PLANT | Cell 22_2, physical hardening test, 4 hr conditioning |  | RTFO Residue | 05/01/2012 | University of Wisconsin |  | -24 |  |  | 8 |  |  | 336 | 0.305
2208AC005 | 22-D-2008 | 22 | 123725 | 0 | 2008_09_08 | 45.2534 | Asphalt Cement | -93.6943 | PG 58-34 - sent to U of M for LTC testing. AT MIX PLANT | Cell 22_2, physical hardening test, 4 hr conditioning |  | RTFO Residue | 05/01/2012 | University of Wisconsin |  | -24 |  |  | 15 |  |  | 275 | 0.331
2208AC005 | 22-D-2008 | 22 | 123725 | 0 | 2008_09_08 | 45.2534 | Asphalt Cement | -93.6943 | PG 58-34 - sent to U of M for LTC testing. AT MIX PLANT | Cell 22_2, physical hardening test, 4 hr conditioning |  | RTFO Residue | 05/01/2012 | University of Wisconsin |  | -24 |  |  | 30 |  |  | 217 | 0.358
2208AC005 | 22-D-2008 | 22 | 123725 | 0 | 2008_09_08 | 45.2534 | Asphalt Cement | -93.6943 | PG 58-34 - sent to U of M for LTC testing. AT MIX PLANT | Cell 22_2, physical hardening test, 4 hr conditioning |  | RTFO Residue | 05/01/2012 | University of Wisconsin |  | -24 |  |  | 60 |  |  | 167 | 0.386
2208AC005 | 22-D-2008 | 22 | 123725 | 0 | 2008_09_08 | 45.2534 | Asphalt Cement | -93.6943 | PG 58-34 - sent to U of M for LTC testing. AT MIX PLANT | Cell 22_2, physical hardening test, 4 hr conditioning |  | RTFO Residue | 05/01/2012 | University of Wisconsin |  | -24 |  |  | 120 |  |  | 127 | 0.414
2208AC005 | 22-D-2008 | 22 | 123725 | 0 | 2008_09_08 | 45.2534 | Asphalt Cement | -93.6943 | PG 58-34 - sent to U of M for LTC testing. AT MIX PLANT | Cell 22_2, physical hardening test, 4 hr conditioning |  | RTFO Residue | 05/01/2012 | University of Wisconsin |  | -24 |  |  | 240 |  |  | 94 | 0.442
2208AC005 | 22-D-2008 | 22 | 123725 | 0 | 2008_09_08 | 45.2534 | Asphalt Cement | -93.6943 | PG 58-34 - sent to U of M for LTC testing. AT MIX PLANT | Cell 22_2, physical hardening test, 24 hr conditioning |  | RTFO Residue | 05/01/2012 | University of Wisconsin |  | -24 |  |  | 8 |  |  | 119 | 0.352
2208AC005 | 22-D-2008 | 22 | 123725 | 0 | 2008_09_08 | 45.2534 | Asphalt Cement | -93.6943 | PG 58-34 - sent to U of M for LTC testing. AT MIX PLANT | Cell 22_2, physical hardening test, 24 hr conditioning |  | RTFO Residue | 05/01/2012 | University of Wisconsin |  | -24 |  |  | 15 |  |  | 101 | 0.312
2208AC005 | 22-D-2008 | 22 | 123725 | 0 | 2008_09_08 | 45.2534 | Asphalt Cement | -93.6943 | PG 58-34 - sent to U of M for LTC testing. AT MIX PLANT | Cell 22_2, physical hardening test, 24 hr conditioning |  | RTFO Residue | 05/01/2012 | University of Wisconsin |  | -24 |  |  | 30 |  |  | 79 | 0.267
2208AC005 | 22-D-2008 | 22 | 123725 | 0 | 2008_09_08 | 45.2534 | Asphalt Cement | -93.6943 | PG 58-34 - sent to U of M for LTC testing. AT MIX PLANT | Cell 22_2, physical hardening test, 24 hr conditioning |  | RTFO Residue | 05/01/2012 | University of Wisconsin |  | -24 |  |  | 60 |  |  | 67 | 0.222
2208AC005 | 22-D-2008 | 22 | 123725 | 0 | 2008_09_08 | 45.2534 | Asphalt Cement | -93.6943 | PG 58-34 - sent to U of M for LTC testing. AT MIX PLANT | Cell 22_2, physical hardening test, 24 hr conditioning |  | RTFO Residue | 05/01/2012 | University of Wisconsin |  | -24 |  |  | 120 |  |  | 60 | 0.177
2208AC005 | 22-D-2008 | 22 | 123725 | 0 | 2008_09_08 | 45.2534 | Asphalt Cement | -93.6943 | PG 58-34 - sent to U of M for LTC testing. AT MIX PLANT | Cell 22_2, physical hardening test, 24 hr conditioning |  | RTFO Residue | 05/01/2012 | University of Wisconsin |  | -24 |  |  | 240 |  |  | 53 | 0.133
2208AC005 | 22-D-2008 | 22 | 123725 | 0 | 2008_09_08 | 45.2534 | Asphalt Cement | -93.6943 | PG 58-34 - sent to U of M for LTC testing. AT MIX PLANT | Cell 22_2, physical hardening test, 72 hr conditioning |  | RTFO Residue | 05/01/2012 | University of Wisconsin |  | -24 |  |  | 8 |  |  | 391 | 0.280
2208AC005 | 22-D-2008 | 22 | 123725 | 0 | 2008_09_08 | 45.2534 | Asphalt Cement | -93.6943 | PG 58-34 - sent to U of M for LTC testing. AT MIX PLANT | Cell 22_2, physical hardening test, 72 hr conditioning |  | RTFO Residue | 05/01/2012 | University of Wisconsin |  | -24 |  |  | 15 |  |  | 327 | 0.302
2208AC005 | 22-D-2008 | 22 | 123725 | 0 | 2008_09_08 | 45.2534 | Asphalt Cement | -93.6943 | PG 58-34 - sent to U of M for LTC testing. AT MIX PLANT | Cell 22_2, physical hardening test, 72 hr conditioning |  | RTFO Residue | 05/01/2012 | University of Wisconsin |  | -24 |  |  | 30 |  |  | 262 | 0.325
2208AC005 | 22-D-2008 | 22 | 123725 | 0 | 2008_09_08 | 45.2534 | Asphalt Cement | -93.6943 | PG 58-34 - sent to U of M for LTC testing. AT MIX PLANT | Cell 22_2, physical hardening test, 72 hr conditioning |  | RTFO Residue | 05/01/2012 | University of Wisconsin |  | -24 |  |  | 60 |  |  | 208 | 0.348
2208AC005 | 22-D-2008 | 22 | 123725 | 0 | 2008_09_08 | 45.2534 | Asphalt Cement | -93.6943 | PG 58-34 - sent to U of M for LTC testing. AT MIX PLANT | Cell 22_2, physical hardening test, 72 hr conditioning |  | RTFO Residue | 05/01/2012 | University of Wisconsin |  | -24 |  |  | 120 |  |  | 162 | 0.372
2208AC005 | 22-D-2008 | 22 | 123725 | 0 | 2008_09_08 | 45.2534 | Asphalt Cement | -93.6943 | PG 58-34 - sent to U of M for LTC testing. AT MIX PLANT | Cell 22_2, physical hardening test, 72 hr conditioning |  | RTFO Residue | 05/01/2012 | University of Wisconsin |  | -24 |  |  | 240 |  |  | 124 | 0.395
2208AC005 | 22-D-2008 | 22 | 123725 | 0 | 2008_09_08 | 45.2534 | Asphalt Cement | -93.6943 | PG 58-34 - sent to U of M for LTC testing. AT MIX PLANT | Cell 22, step temperature (cooling heating cycle) physical hardening test, 1 hr conditioning |  | RTFO Residue | 05/01/2012 | University of Wisconsin |  | -12 |  |  | 60 |  |  | 23 | 0.566
2208AC005 | 22-D-2008 | 22 | 123725 | 0 | 2008_09_08 | 45.2534 | Asphalt Cement | -93.6943 | PG 58-34 - sent to U of M for LTC testing. AT MIX PLANT | Cell 22, step temperature (cooling heating cycle) physical hardening test, 4 hr conditioning |  | RTFO Residue | 05/01/2012 | University of Wisconsin |  | -12 |  |  | 60 |  |  | 26 | 0.538
2208AC005 | 22-D-2008 | 22 | 123725 | 0 | 2008_09_08 | 45.2534 | Asphalt Cement | -93.6943 | PG 58-34 - sent to U of M for LTC testing. AT MIX PLANT | Cell 22, step temperature (cooling heating cycle) physical hardening test, 24 hr conditioning |  | RTFO Residue | 05/01/2012 | University of Wisconsin |  | -12 |  |  | 60 |  |  | 29 | 0.508
2208AC005 | 22-D-2008 | 22 | 123725 | 0 | 2008_09_08 | 45.2534 | Asphalt Cement | -93.6943 | PG 58-34 - sent to U of M for LTC testing. AT MIX PLANT | Cell 22, step temperature (cooling heating cycle) physical hardening test, 27 hr conditioning |  | RTFO Residue | 05/01/2012 | University of Wisconsin |  | -18 |  |  | 60 |  |  | 78 | 0.438
2208AC005 | 22-D-2008 | 22 | 123725 | 0 | 2008_09_08 | 45.2534 | Asphalt Cement | -93.6943 | PG 58-34 - sent to U of M for LTC testing. AT MIX PLANT | Cell 22, step temperature (cooling heating cycle) physical hardening test, 30 hr conditioning |  | RTFO Residue | 05/01/2012 | University of Wisconsin |  | -18 |  |  | 60 |  |  | 79 | 0.434
2208AC005 | 22-D-2008 | 22 | 123725 | 0 | 2008_09_08 | 45.2534 | Asphalt Cement | -93.6943 | PG 58-34 - sent to U of M for LTC testing. AT MIX PLANT | Cell 22, step temperature (cooling heating cycle) physical hardening test, 50 hr conditioning |  | RTFO Residue | 05/01/2012 | University of Wisconsin |  | -18 |  |  | 60 |  |  | 84 | 0.424
2208AC005 | 22-D-2008 | 22 | 123725 | 0 | 2008_09_08 | 45.2534 | Asphalt Cement | -93.6943 | PG 58-34 - sent to U of M for LTC testing. AT MIX PLANT | Cell 22, step temperature (cooling heating cycle) physical hardening test, 53 hr conditioning |  | RTFO Residue | 05/01/2012 | University of Wisconsin |  | -24 |  |  | 60 |  |  | 223 | 0.349
2208AC005 | 22-D-2008 | 22 | 123725 | 0 | 2008_09_08 | 45.2534 | Asphalt Cement | -93.6943 | PG 58-34 - sent to U of M for LTC testing. AT MIX PLANT | Cell 22, step temperature (cooling heating cycle) physical hardening test, 56 hr conditioning |  | RTFO Residue | 05/01/2012 | University of Wisconsin |  | -24 |  |  | 60 |  |  | 231 | 0.346
2208AC005 | 22-D-2008 | 22 | 123725 | 0 | 2008_09_08 | 45.2534 | Asphalt Cement | -93.6943 | PG 58-34 - sent to U of M for LTC testing. AT MIX PLANT | Cell 22, step temperature (cooling heating cycle) physical hardening test, 76 hr conditioning |  | RTFO Residue | 05/01/2012 | University of Wisconsin |  | -24 |  |  | 60 |  |  | 233 | 0.341
2208AC005 | 22-D-2008 | 22 | 123725 | 0 | 2008_09_08 | 45.2534 | Asphalt Cement | -93.6943 | PG 58-34 - sent to U of M for LTC testing. AT MIX PLANT | Cell 22, step temperature (cooling heating cycle) physical hardening test, 79 hr conditioning |  | RTFO Residue | 05/01/2012 | University of Wisconsin |  | -18 |  |  | 60 |  |  | 85 | 0.418
2208AC005 | 22-D-2008 | 22 | 123725 | 0 | 2008_09_08 | 45.2534 | Asphalt Cement | -93.6943 | PG 58-34 - sent to U of M for LTC testing. AT MIX PLANT | Cell 22, step temperature (cooling heating cycle) physical hardening test, 82 hr conditioning |  | RTFO Residue | 05/01/2012 | University of Wisconsin |  | -18 |  |  | 60 |  |  | 85 | 0.420
2208AC005 | 22-D-2008 | 22 | 123725 | 0 | 2008_09_08 | 45.2534 | Asphalt Cement | -93.6943 | PG 58-34 - sent to U of M for LTC testing. AT MIX PLANT | Cell 22, step temperature (cooling heating cycle) physical hardening test, 102 hr conditioning |  | RTFO Residue | 05/01/2012 | University of Wisconsin |  | -18 |  |  | 60 |  |  | 84 | 0.421
2208AC005 | 22-D-2008 | 22 | 123725 | 0 | 2008_09_08 | 45.2534 | Asphalt Cement | -93.6943 | PG 58-34 - sent to U of M for LTC testing. AT MIX PLANT | Cell 22, step temperature (cooling heating cycle) physical hardening test, 105 hr conditioning |  | RTFO Residue | 05/01/2012 | University of Wisconsin |  | -12 |  |  | 60 |  |  | 32 | 0.488
2208AC005 | 22-D-2008 | 22 | 123725 | 0 | 2008_09_08 | 45.2534 | Asphalt Cement | -93.6943 | PG 58-34 - sent to U of M for LTC testing. AT MIX PLANT | Cell 22, step temperature (cooling heating cycle) physical hardening test, 108 hr conditioning |  | RTFO Residue | 05/01/2012 | University of Wisconsin |  | -12 |  |  | 60 |  |  | 31 | 0.492
2208AC005 | 22-D-2008 | 22 | 123725 | 0 | 2008_09_08 | 45.2534 | Asphalt Cement | -93.6943 | PG 58-34 - sent to U of M for LTC testing. AT MIX PLANT | Cell 22, step temperature (cooling heating cycle) physical hardening test, 128 hr conditioning |  | RTFO Residue | 05/01/2012 | University of Wisconsin |  | -12 |  |  | 60 |  |  | 32 | 0.493
2208AC005 | 22-D-2008 | 22 | 123725 | 0 | 2008_09_08 | 45.2534 | Asphalt Cement | -93.6943 | PG 58-34 - sent to U of M for LTC testing. AT MIX PLANT | Cell 22_1, physical hardening test, 1 hr conditioning |  | RTFO Residue | 05/01/2012 | University of Wisconsin |  | -12 |  |  | 60 |  |  | 23 | 0.566
2208AC005 | 22-D-2008 | 22 | 123725 | 0 | 2008_09_08 | 45.2534 | Asphalt Cement | -93.6943 | PG 58-34 - sent to U of M for LTC testing. AT MIX PLANT | Cell 22_1, physical hardening test, 4 hr conditioning |  | RTFO Residue | 05/01/2012 | University of Wisconsin |  | -12 |  |  | 60 |  |  | 26 | 0.538
2208AC005 | 22-D-2008 | 22 | 123725 | 0 | 2008_09_08 | 45.2534 | Asphalt Cement | -93.6943 | PG 58-34 - sent to U of M for LTC testing. AT MIX PLANT | Cell 22_1, physical hardening test, 24 hr conditioning |  | RTFO Residue | 05/01/2012 | University of Wisconsin |  | -12 |  |  | 60 |  |  | 29 | 0.508
2208AC005 | 22-D-2008 | 22 | 123725 | 0 | 2008_09_08 | 45.2534 | Asphalt Cement | -93.6943 | PG 58-34 - sent to U of M for LTC testing. AT MIX PLANT | Cell 22_1, physical hardening test, 72 hr conditioning |  | RTFO Residue | 05/01/2012 | University of Wisconsin |  | -12 |  |  | 60 |  |  | 24 | 0.606
2208AC005 | 22-D-2008 | 22 | 123725 | 0 | 2008_09_08 | 45.2534 | Asphalt Cement | -93.6943 | PG 58-34 - sent to U of M for LTC testing. AT MIX PLANT | Cell 22_2, physical hardening test, 1 hr conditioning |  | RTFO Residue | 05/01/2012 | University of Wisconsin |  | -12 |  |  | 60 |  |  | 23 | 0.566
2208AC005 | 22-D-2008 | 22 | 123725 | 0 | 2008_09_08 | 45.2534 | Asphalt Cement | -93.6943 | PG 58-34 - sent to U of M for LTC testing. AT MIX PLANT | Cell 22_2, physical hardening test, 4 hr conditioning |  | RTFO Residue | 05/01/2012 | University of Wisconsin |  | -12 |  |  | 60 |  |  | 26 | 0.538
2208AC005 | 22-D-2008 | 22 | 123725 | 0 | 2008_09_08 | 45.2534 | Asphalt Cement | -93.6943 | PG 58-34 - sent to U of M for LTC testing. AT MIX PLANT | Cell 22_2, physical hardening test, 24 hr conditioning |  | RTFO Residue | 05/01/2012 | University of Wisconsin |  | -12 |  |  | 60 |  |  | 29 | 0.508
2208AC005 | 22-D-2008 | 22 | 123725 | 0 | 2008_09_08 | 45.2534 | Asphalt Cement | -93.6943 | PG 58-34 - sent to U of M for LTC testing. AT MIX PLANT | Cell 22_2, physical hardening test, 72 hr conditioning |  | RTFO Residue | 05/01/2012 | University of Wisconsin |  | -12 |  |  | 60 |  |  | 22 | 0.661
2208AC006 | 22-D-2008 | 22 | 123725 | 0 | 2008_09_08 | 45.2534 | Asphalt Cement | -93.6943 | PG 58-34 - sent to Maplewood for testing. AT MIX PLANT | mnroad_id_comment: ¦¦ lab_id: AC 747 ¦¦ specimen: PG 58-34 ¦¦ description: original binder - aged in lab |  | PAV using RTFO Residue | 12/04/2008 | Maplewood Lab | 747 | -24 | 12.7 | 6.35 | 15 | 978 | 0.235 | 336 | 0.289
2208AC006 | 22-D-2008 | 22 | 123725 | 0 | 2008_09_08 | 45.2534 | Asphalt Cement | -93.6943 | PG 58-34 - sent to Maplewood for testing. AT MIX PLANT | mnroad_id_comment: ¦¦ lab_id: AC 747 ¦¦ specimen: PG 58-34 ¦¦ description: original binder - aged in lab |  | PAV using RTFO Residue | 12/04/2008 | Maplewood Lab | 747 | -24 | 12.7 | 6.35 | 30 | 978 | 0.291 | 271 | 0.314
2208AC006 | 22-D-2008 | 22 | 123725 | 0 | 2008_09_08 | 45.2534 | Asphalt Cement | -93.6943 | PG 58-34 - sent to Maplewood for testing. AT MIX PLANT | mnroad_id_comment: ¦¦ lab_id: AC 747 ¦¦ specimen: PG 58-34 ¦¦ description: original binder - aged in lab |  | PAV using RTFO Residue | 12/04/2008 | Maplewood Lab | 747 | -24 | 12.7 | 6.35 | 120 | 979 | 0.465 | 170 | 0.365
2208AC006 | 22-D-2008 | 22 | 123725 | 0 | 2008_09_08 | 45.2534 | Asphalt Cement | -93.6943 | PG 58-34 - sent to Maplewood for testing. AT MIX PLANT | mnroad_id_comment: ¦¦ lab_id: AC 747 ¦¦ specimen: PG 58-34 ¦¦ description: original binder - aged in lab |  | PAV using RTFO Residue | 12/08/2008 | Maplewood Lab | 747c | -30 | 12.7 | 6.35 | 8 | 977 | 0.135 | 584 | 0.206
2208AC006 | 22-D-2008 | 22 | 123725 | 0 | 2008_09_08 | 45.2534 | Asphalt Cement | -93.6943 | PG 58-34 - sent to Maplewood for testing. AT MIX PLANT | mnroad_id_comment: ¦¦ lab_id: AC 747 ¦¦ specimen: PG 58-34 ¦¦ description: original binder - aged in lab |  | PAV using RTFO Residue | 12/08/2008 | Maplewood Lab | 747c | -30 | 12.7 | 6.35 | 15 | 978 | 0.155 | 509 | 0.224
2208AC006 | 22-D-2008 | 22 | 123725 | 0 | 2008_09_08 | 45.2534 | Asphalt Cement | -93.6943 | PG 58-34 - sent to Maplewood for testing. AT MIX PLANT | mnroad_id_comment: ¦¦ lab_id: AC 747 ¦¦ specimen: PG 58-34 ¦¦ description: original binder - aged in lab |  | PAV using RTFO Residue | 12/08/2008 | Maplewood Lab | 747c | -30 | 12.7 | 6.35 | 30 | 979 | 0.182 | 434 | 0.244
BC982203 | 22-D-1990 | 22 | 123463 | -9.08 | 1998_09_21 | 45.2538 | Bituminous Core | -93.6951 | """""""6"""""""" BC core from forensic test slab - Taken in the WP from slab #6"""". """ | mnroad_id_comment: BC982203 and BC982221 combined for testing ¦¦ lab_id: 99025 ¦¦ specimen: 99025-18C ¦¦ description: MnROAD Cores WP 5676 Leveling | 2 | Extracted Binder | 04/15/1999 | Maplewood Lab | 99025 | -18 | 12.7 | 6.35 | 8 | 984 | 0.264 | 301 | 0.240
BC982203 | 22-D-1990 | 22 | 123463 | -9.08 | 1998_09_21 | 45.2538 | Bituminous Core | -93.6951 | """""""6"""""""" BC core from forensic test slab - Taken in the WP from slab #6"""". """ | mnroad_id_comment: BC982203 and BC982221 combined for testing ¦¦ lab_id: 99025 ¦¦ specimen: 99025-12C ¦¦ description: MnROAD Cores WP 5676 Leveling | 2 | Extracted Binder | 04/19/1999 | Maplewood Lab | 99025 | -12 | 12.7 | 6.35 | 15 | 978 | 0.586 | 135 | 0.315
BC982203 | 22-D-1990 | 22 | 123463 | -9.08 | 1998_09_21 | 45.2538 | Bituminous Core | -93.6951 | """""""6"""""""" BC core from forensic test slab - Taken in the WP from slab #6"""". """ | mnroad_id_comment: BC982203 and BC982221 combined for testing ¦¦ lab_id: 99025 ¦¦ specimen: 99025-12C ¦¦ description: MnROAD Cores WP 5676 Leveling | 2 | Extracted Binder | 04/19/1999 | Maplewood Lab | 99025 | -12 | 12.7 | 6.35 | 30 | 977 | 0.733 | 107 | 0.341
BC982203 | 22-D-1990 | 22 | 123463 | -9.08 | 1998_09_21 | 45.2538 | Bituminous Core | -93.6951 | """""""6"""""""" BC core from forensic test slab - Taken in the WP from slab #6"""". """ | mnroad_id_comment: BC982203 and BC982221 combined for testing ¦¦ lab_id: 99025 ¦¦ specimen: 99025-12C ¦¦ description: MnROAD Cores WP 5676 Leveling | 2 | Extracted Binder | 04/19/1999 | Maplewood Lab | 99025 | -12 | 12.7 | 6.35 | 60 | 975 | 0.932 | 84.3 | 0.368 | -22.2 | -19.6 | -29.6
BC982203 | 22-D-1990 | 22 | 123463 | -9.08 | 1998_09_21 | 45.2538 | Bituminous Core | -93.6951 | """""""6"""""""" BC core from forensic test slab - Taken in the WP from slab #6"""". """ | mnroad_id_comment: BC982203 and BC982221 combined for testing ¦¦ lab_id: 99025 ¦¦ specimen: 99025-18C ¦¦ description: MnROAD Cores WP 5676 Leveling | 2 | Extracted Binder | 04/15/1999 | Maplewood Lab | 99025 | -18 | 12.7 | 6.35 | 60 | 984 | 0.464 | 171 | 0.321 | -22.2 | -19.6 | -29.6
BC982203 | 22-D-1990 | 22 | 123463 | -9.08 | 1998_09_21 | 45.2538 | Bituminous Core | -93.6951 | """""""6"""""""" BC core from forensic test slab - Taken in the WP from slab #6"""". """ | mnroad_id_comment: BC982203 and BC982221 combined for testing ¦¦ lab_id: 99025 ¦¦ specimen: 99025-18C ¦¦ description: MnROAD Cores WP 5676 Leveling | 2 | Extracted Binder | 04/15/1999 | Maplewood Lab | 99025 | -18 | 12.7 | 6.35 | 120 | 983 | 0.584 | 136 | 0.349
BC982203 | 22-D-1990 | 22 | 123463 | -9.08 | 1998_09_21 | 45.2538 | Bituminous Core | -93.6951 | """""""6"""""""" BC core from forensic test slab - Taken in the WP from slab #6"""". """ | mnroad_id_comment: BC982203 and BC982221 combined for testing ¦¦ lab_id: 99025 ¦¦ specimen: 99025-12C ¦¦ description: MnROAD Cores WP 5676 Leveling | 2 | Extracted Binder | 04/19/1999 | Maplewood Lab | 99025 | -12 | 12.7 | 6.35 | 240 | 965 | 1.602 | 48.6 | 0.420
BC982214 | 22-D-1990 | 22 | 123463 | -1.42 | 1998_09_21 | 45.2538 | Bituminous Core | -93.6951 | """""""6"""""""" BC core from forensic test slab - Taken in the NWP from slab #14"""". """ | mnroad_id_comment: BC982214 and BC982215 combined for testing ¦¦ lab_id: 99037 ¦¦ specimen: 99037-12c ¦¦ description: MnROAD Cores NWP 6970 Leveling | 2 | Extracted Binder | 05/18/1999 | Maplewood Lab | 99037b | -12 | 12.7 | 6.35 | 30 | 987 | 0.67 | 119 | 0.314
BC982214 | 22-D-1990 | 22 | 123463 | -1.42 | 1998_09_21 | 45.2538 | Bituminous Core | -93.6951 | """""""6"""""""" BC core from forensic test slab - Taken in the NWP from slab #14"""". """ | mnroad_id_comment: BC982214 and BC982215 combined for testing ¦¦ lab_id: 99037 ¦¦ specimen: 99037-12c ¦¦ description: MnROAD Cores NWP 6970 Leveling | 2 | Extracted Binder | 05/18/1999 | Maplewood Lab | 99037b | -12 | 12.7 | 6.35 | 60 | 986 | 0.837 | 95 | 0.334 | -21.7 | -18.5 | -28.5
BC982214 | 22-D-1990 | 22 | 123463 | -1.42 | 1998_09_21 | 45.2538 | Bituminous Core | -93.6951 | """""""6"""""""" BC core from forensic test slab - Taken in the NWP from slab #14"""". """ | mnroad_id_comment: BC982214 and BC982215 combined for testing ¦¦ lab_id: 99037 ¦¦ specimen: 99037-12c ¦¦ description: MnROAD Cores NWP 6970 Leveling | 2 | Extracted Binder | 05/18/1999 | Maplewood Lab | 99037b | -12 | 12.7 | 6.35 | 120 | 983 | 1.056 | 75.1 | 0.354
BC982214 | 22-D-1990 | 22 | 123463 | -1.42 | 1998_09_21 | 45.2538 | Bituminous Core | -93.6951 | """""""6"""""""" BC core from forensic test slab - Taken in the NWP from slab #14"""". """ | mnroad_id_comment: BC982214 and BC982215 combined for testing ¦¦ lab_id: 99037 ¦¦ specimen: 99037-12c ¦¦ description: MnROAD Cores NWP 6970 Leveling | 2 | Extracted Binder | 05/18/1999 | Maplewood Lab | 99037b | -12 | 12.7 | 6.35 | 240 | 980 | 1.36 | 58.1 | 0.374
BC982214 | 22-D-1990 | 22 | 123463 | -1.42 | 1998_09_21 | 45.2538 | Bituminous Core | -93.6951 | """""""6"""""""" BC core from forensic test slab - Taken in the NWP from slab #14"""". """ | mnroad_id_comment: BC982214 and BC982215 combined for testing ¦¦ lab_id: 99037 ¦¦ specimen: 99037-18c ¦¦ description: MnROAD Cores NWP 6970 Leveling | 2 | Extracted Binder | 05/13/1999 | Maplewood Lab | 99037c | -18 | 12.7 | 6.35 | 8 | 984 | 0.238 | 333 | 0.232
BC982214 | 22-D-1990 | 22 | 123463 | -1.42 | 1998_09_21 | 45.2538 | Bituminous Core | -93.6951 | """""""6"""""""" BC core from forensic test slab - Taken in the NWP from slab #14"""". """ | mnroad_id_comment: BC982214 and BC982215 combined for testing ¦¦ lab_id: 99037 ¦¦ specimen: 99037-18c ¦¦ description: MnROAD Cores NWP 6970 Leveling | 2 | Extracted Binder | 05/13/1999 | Maplewood Lab | 99037c | -18 | 12.7 | 6.35 | 30 | 984 | 0.334 | 238 | 0.276
BC982214 | 22-D-1990 | 22 | 123463 | -1.42 | 1998_09_21 | 45.2538 | Bituminous Core | -93.6951 | """""""6"""""""" BC core from forensic test slab - Taken in the NWP from slab #14"""". """ | mnroad_id_comment: BC982214 and BC982215 combined for testing ¦¦ lab_id: 99037 ¦¦ specimen: 99037-18c ¦¦ description: MnROAD Cores NWP 6970 Leveling | 2 | Extracted Binder | 05/13/1999 | Maplewood Lab | 99037c | -18 | 12.7 | 6.35 | 120 | 982 | 0.503 | 157 | 0.323
BC982214 | 22-D-1990 | 22 | 123463 | -1.42 | 1998_09_21 | 45.2538 | Bituminous Core | -93.6951 | """""""6"""""""" BC core from forensic test slab - Taken in the NWP from slab #14"""". """ | mnroad_id_comment: BC982214 and BC982215 combined for testing ¦¦ lab_id: 99037 ¦¦ specimen: 99037-18c ¦¦ description: MnROAD Cores NWP 6970 Leveling | 2 | Extracted Binder | 05/13/1999 | Maplewood Lab | 99037c | -18 | 12.7 | 6.35 | 240 | 982 | 0.636 | 124 | 0.346
BC982214 | 22-D-1990 | 22 | 123463 | -1.42 | 1998_09_21 | 45.2538 | Bituminous Core | -93.6951 | """""""6"""""""" BC core from forensic test slab - Taken in the NWP from slab #14"""". """ | mnroad_id_comment: BC982214 and BC982215 combined for testing ¦¦ lab_id: 99037 ¦¦ specimen: 99037-18c ¦¦ description: MnROAD Cores NWP 6970 Leveling | 2 | Extracted Binder | 05/20/1999 | Maplewood Lab | 99037e | -18 | 12.7 | 6.35 | 15 | 986 | 0.285 | 279 | 0.264
BC982214 | 22-D-1990 | 22 | 123463 | -1.42 | 1998_09_21 | 45.2538 | Bituminous Core | -93.6951 | """""""6"""""""" BC core from forensic test slab - Taken in the NWP from slab #14"""". """ | mnroad_id_comment: BC982214 and BC982215 combined for testing ¦¦ lab_id: 99037 ¦¦ specimen: 99037-18c ¦¦ description: MnROAD Cores NWP 6970 Leveling | 2 | Extracted Binder | 05/20/1999 | Maplewood Lab | 99037e | -18 | 12.7 | 6.35 | 30 | 987 | 0.344 | 231 | 0.285
BC982214 | 22-D-1990 | 22 | 123463 | -1.42 | 1998_09_21 | 45.2538 | Bituminous Core | -93.6951 | """""""6"""""""" BC core from forensic test slab - Taken in the NWP from slab #14"""". """ | mnroad_id_comment: BC982214 and BC982215 combined for testing ¦¦ lab_id: 99037 ¦¦ specimen: 99037-18c ¦¦ description: MnROAD Cores NWP 6970 Leveling | 2 | Extracted Binder | 05/20/1999 | Maplewood Lab | 99037e | -18 | 12.7 | 6.35 | 120 | 986 | 0.524 | 152 | 0.328
BC982214 | 22-D-1990 | 22 | 123463 | -1.42 | 1998_09_21 | 45.2538 | Bituminous Core | -93.6951 | """""""6"""""""" BC core from forensic test slab - Taken in the NWP from slab #14"""". """ | mnroad_id_comment: BC982214 and BC982215 combined for testing ¦¦ lab_id: 99037 ¦¦ specimen: 99037-18c ¦¦ description: MnROAD Cores NWP 6970 Leveling | 2 | Extracted Binder | 05/20/1999 | Maplewood Lab | 99037e | -18 | 12.7 | 6.35 | 240 | 985 | 0.665 | 119 | 0.349
BC982214 | 22-D-1990 | 22 | 123463 | -1.42 | 1998_09_21 | 45.2538 | Bituminous Core | -93.6951 | """""""6"""""""" BC core from forensic test slab - Taken in the NWP from slab #14"""". """ | mnroad_id_comment: BC982214 and BC982215 combined for testing ¦¦ lab_id: 99038 ¦¦ specimen: 99038-12c ¦¦ description: MnROAD Cores NWP 6970 Base | 1 | Extracted Binder | 05/18/1999 | Maplewood Lab | 99038 | -12 | 12.7 | 6.35 | 8 | 982 | 0.413 | 192 | 0.283
BC982214 | 22-D-1990 | 22 | 123463 | -1.42 | 1998_09_21 | 45.2538 | Bituminous Core | -93.6951 | """""""6"""""""" BC core from forensic test slab - Taken in the NWP from slab #14"""". """ | mnroad_id_comment: BC982214 and BC982215 combined for testing ¦¦ lab_id: 99038 ¦¦ specimen: 99038-12c ¦¦ description: MnROAD Cores NWP 6970 Base | 1 | Extracted Binder | 05/18/1999 | Maplewood Lab | 99038 | -12 | 12.7 | 6.35 | 15 | 981 | 0.497 | 159 | 0.303
BC982214 | 22-D-1990 | 22 | 123463 | -1.42 | 1998_09_21 | 45.2538 | Bituminous Core | -93.6951 | """""""6"""""""" BC core from forensic test slab - Taken in the NWP from slab #14"""". """ | mnroad_id_comment: BC982214 and BC982215 combined for testing ¦¦ lab_id: 99038 ¦¦ specimen: 99038-12c ¦¦ description: MnROAD Cores NWP 6970 Base | 1 | Extracted Binder | 05/18/1999 | Maplewood Lab | 99038 | -12 | 12.7 | 6.35 | 60 | 978 | 0.775 | 102 | 0.346 | -21 | -17 | -27
BC982214 | 22-D-1990 | 22 | 123463 | -1.42 | 1998_09_21 | 45.2538 | Bituminous Core | -93.6951 | """""""6"""""""" BC core from forensic test slab - Taken in the NWP from slab #14"""". """ | mnroad_id_comment: BC982214 and BC982215 combined for testing ¦¦ lab_id: 99038 ¦¦ specimen: 99038-12c ¦¦ description: MnROAD Cores NWP 6970 Base | 1 | Extracted Binder | 05/18/1999 | Maplewood Lab | 99038 | -12 | 12.7 | 6.35 | 120 | 975 | 0.987 | 79.6 | 0.368
BC982214 | 22-D-1990 | 22 | 123463 | -1.42 | 1998_09_21 | 45.2538 | Bituminous Core | -93.6951 | """""""6"""""""" BC core from forensic test slab - Taken in the NWP from slab #14"""". """ | mnroad_id_comment: BC982214 and BC982215 combined for testing ¦¦ lab_id: 99038 ¦¦ specimen: 99038-12c ¦¦ description: MnROAD Cores NWP 6970 Base | 1 | Extracted Binder | 05/18/1999 | Maplewood Lab | 99038b | -12 | 12.7 | 6.35 | 8 | 985 | 0.371 | 214 | 0.278
BC982214 | 22-D-1990 | 22 | 123463 | -1.42 | 1998_09_21 | 45.2538 | Bituminous Core | -93.6951 | """""""6"""""""" BC core from forensic test slab - Taken in the NWP from slab #14"""". """ | mnroad_id_comment: BC982214 and BC982215 combined for testing ¦¦ lab_id: 99038 ¦¦ specimen: 99038-12c ¦¦ description: MnROAD Cores NWP 6970 Base | 1 | Extracted Binder | 05/18/1999 | Maplewood Lab | 99038b | -12 | 12.7 | 6.35 | 30 | 984 | 0.554 | 143 | 0.328
BC982214 | 22-D-1990 | 22 | 123463 | -1.42 | 1998_09_21 | 45.2538 | Bituminous Core | -93.6951 | """""""6"""""""" BC core from forensic test slab - Taken in the NWP from slab #14"""". """ | mnroad_id_comment: BC982214 and BC982215 combined for testing ¦¦ lab_id: 99037 ¦¦ specimen: 99037-12c ¦¦ description: MnROAD Cores NWP 6970 Leveling | 2 | Extracted Binder | 05/18/1999 | Maplewood Lab | 99037 | -12 | 12.7 | 6.35 | 30 | 985 | 0.699 | 114 | 0.328
BC982214 | 22-D-1990 | 22 | 123463 | -1.42 | 1998_09_21 | 45.2538 | Bituminous Core | -93.6951 | """""""6"""""""" BC core from forensic test slab - Taken in the NWP from slab #14"""". """ | mnroad_id_comment: BC982214 and BC982215 combined for testing ¦¦ lab_id: 99038 ¦¦ specimen: 99038-12c ¦¦ description: MnROAD Cores NWP 6970 Base | 1 | Extracted Binder | 05/18/1999 | Maplewood Lab | 99038b | -12 | 12.7 | 6.35 | 60 | 982 | 0.699 | 113 | 0.354 | -21 | -17 | -27
BC982214 | 22-D-1990 | 22 | 123463 | -1.42 | 1998_09_21 | 45.2538 | Bituminous Core | -93.6951 | """""""6"""""""" BC core from forensic test slab - Taken in the NWP from slab #14"""". """ | mnroad_id_comment: BC982214 and BC982215 combined for testing ¦¦ lab_id: 99038 ¦¦ specimen: 99038-12c ¦¦ description: MnROAD Cores NWP 6970 Base | 1 | Extracted Binder | 05/18/1999 | Maplewood Lab | 99038b | -12 | 12.7 | 6.35 | 240 | 978 | 1.18 | 66.8 | 0.405
BC982214 | 22-D-1990 | 22 | 123463 | -1.42 | 1998_09_21 | 45.2538 | Bituminous Core | -93.6951 | """""""6"""""""" BC core from forensic test slab - Taken in the NWP from slab #14"""". """ | mnroad_id_comment: BC982214 and BC982215 combined for testing ¦¦ lab_id: 99038 ¦¦ specimen: 99038-18c ¦¦ description: MnROAD Cores NWP 6970 Base | 1 | Extracted Binder | 05/13/1999 | Maplewood Lab | 99038c | -18 | 12.7 | 6.35 | 8 | 984 | 0.224 | 354 | 0.241
BC982214 | 22-D-1990 | 22 | 123463 | -1.42 | 1998_09_21 | 45.2538 | Bituminous Core | -93.6951 | """""""6"""""""" BC core from forensic test slab - Taken in the NWP from slab #14"""". """ | mnroad_id_comment: BC982214 and BC982215 combined for testing ¦¦ lab_id: 99038 ¦¦ specimen: 99038-18c ¦¦ description: MnROAD Cores NWP 6970 Base | 1 | Extracted Binder | 05/13/1999 | Maplewood Lab | 99038c | -18 | 12.7 | 6.35 | 30 | 984 | 0.314 | 252 | 0.270
BC982214 | 22-D-1990 | 22 | 123463 | -1.42 | 1998_09_21 | 45.2538 | Bituminous Core | -93.6951 | """""""6"""""""" BC core from forensic test slab - Taken in the NWP from slab #14"""". """ | mnroad_id_comment: BC982214 and BC982215 combined for testing ¦¦ lab_id: 99038 ¦¦ specimen: 99038-18c ¦¦ description: MnROAD Cores NWP 6970 Base | 1 | Extracted Binder | 05/13/1999 | Maplewood Lab | 99038c | -18 | 12.7 | 6.35 | 60 | 983 | 0.38 | 208 | 0.286 | -21 | -17 | -27
BC982214 | 22-D-1990 | 22 | 123463 | -1.42 | 1998_09_21 | 45.2538 | Bituminous Core | -93.6951 | """""""6"""""""" BC core from forensic test slab - Taken in the NWP from slab #14"""". """ | mnroad_id_comment: BC982214 and BC982215 combined for testing ¦¦ lab_id: 99038 ¦¦ specimen: 99038-18c ¦¦ description: MnROAD Cores NWP 6970 Base | 1 | Extracted Binder | 05/13/1999 | Maplewood Lab | 99038c | -18 | 12.7 | 6.35 | 240 | 982 | 0.576 | 137 | 0.316
BC982214 | 22-D-1990 | 22 | 123463 | -1.42 | 1998_09_21 | 45.2538 | Bituminous Core | -93.6951 | """""""6"""""""" BC core from forensic test slab - Taken in the NWP from slab #14"""". """ | mnroad_id_comment: BC982214 and BC982215 combined for testing ¦¦ lab_id: 99038 ¦¦ specimen: 99038-18c ¦¦ description: MnROAD Cores NWP 6970 Base | 1 | Extracted Binder | 05/13/1999 | Maplewood Lab | 99038d | -18 | 12.7 | 6.35 | 15 | 991 | 0.251 | 318 | 0.249
BC982214 | 22-D-1990 | 22 | 123463 | -1.42 | 1998_09_21 | 45.2538 | Bituminous Core | -93.6951 | """""""6"""""""" BC core from forensic test slab - Taken in the NWP from slab #14"""". """ | mnroad_id_comment: BC982214 and BC982215 combined for testing ¦¦ lab_id: 99038 ¦¦ specimen: 99038-18c ¦¦ description: MnROAD Cores NWP 6970 Base | 1 | Extracted Binder | 05/13/1999 | Maplewood Lab | 99038d | -18 | 12.7 | 6.35 | 30 | 991 | 0.3 | 266 | 0.271
BC982214 | 22-D-1990 | 22 | 123463 | -1.42 | 1998_09_21 | 45.2538 | Bituminous Core | -93.6951 | """""""6"""""""" BC core from forensic test slab - Taken in the NWP from slab #14"""". """ | mnroad_id_comment: BC982214 and BC982215 combined for testing ¦¦ lab_id: 99038 ¦¦ specimen: 99038-18c ¦¦ description: MnROAD Cores NWP 6970 Base | 1 | Extracted Binder | 05/13/1999 | Maplewood Lab | 99038d | -18 | 12.7 | 6.35 | 120 | 990 | 0.45 | 177 | 0.316
BC982214 | 22-D-1990 | 22 | 123463 | -1.42 | 1998_09_21 | 45.2538 | Bituminous Core | -93.6951 | """""""6"""""""" BC core from forensic test slab - Taken in the NWP from slab #14"""". """ | mnroad_id_comment: BC982214 and BC982215 combined for testing ¦¦ lab_id: 99038 ¦¦ specimen: 99038-18c ¦¦ description: MnROAD Cores NWP 6970 Base | 1 | Extracted Binder | 05/13/1999 | Maplewood Lab | 99038d | -18 | 12.7 | 6.35 | 240 | 990 | 0.565 | 141 | 0.338
BC982214 | 22-D-1990 | 22 | 123463 | -1.42 | 1998_09_21 | 45.2538 | Bituminous Core | -93.6951 | """""""6"""""""" BC core from forensic test slab - Taken in the NWP from slab #14"""". """ | mnroad_id_comment: BC982214 and BC982215 combined for testing ¦¦ lab_id: 99037 ¦¦ specimen: 99037-18c ¦¦ description: MnROAD Cores NWP 6970 Leveling | 2 | Extracted Binder | 05/13/1999 | Maplewood Lab | 99037c | -18 | 12.7 | 6.35 | 15 | 983 | 0.277 | 286 | 0.253
BC982214 | 22-D-1990 | 22 | 123463 | -1.42 | 1998_09_21 | 45.2538 | Bituminous Core | -93.6951 | """""""6"""""""" BC core from forensic test slab - Taken in the NWP from slab #14"""". """ | mnroad_id_comment: BC982214 and BC982215 combined for testing ¦¦ lab_id: 99037 ¦¦ specimen: 99037-18c ¦¦ description: MnROAD Cores NWP 6970 Leveling | 2 | Extracted Binder | 05/13/1999 | Maplewood Lab | 99037c | -18 | 12.7 | 6.35 | 60 | 983 | 0.406 | 195 | 0.300 | -21.7 | -18.5 | -28.5
BC982214 | 22-D-1990 | 22 | 123463 | -1.42 | 1998_09_21 | 45.2538 | Bituminous Core | -93.6951 | """""""6"""""""" BC core from forensic test slab - Taken in the NWP from slab #14"""". """ | mnroad_id_comment: BC982214 and BC982215 combined for testing ¦¦ lab_id: 99037 ¦¦ specimen: 99037-18c ¦¦ description: MnROAD Cores NWP 6970 Leveling | 2 | Extracted Binder | 05/20/1999 | Maplewood Lab | 99037e | -18 | 12.7 | 6.35 | 8 | 987 | 0.242 | 329 | 0.244
BC982214 | 22-D-1990 | 22 | 123463 | -1.42 | 1998_09_21 | 45.2538 | Bituminous Core | -93.6951 | """""""6"""""""" BC core from forensic test slab - Taken in the NWP from slab #14"""". """ | mnroad_id_comment: BC982214 and BC982215 combined for testing ¦¦ lab_id: 99037 ¦¦ specimen: 99037-18c ¦¦ description: MnROAD Cores NWP 6970 Leveling | 2 | Extracted Binder | 05/20/1999 | Maplewood Lab | 99037e | -18 | 12.7 | 6.35 | 60 | 986 | 0.422 | 188 | 0.306 | -21.7 | -18.5 | -28.5
BC982214 | 22-D-1990 | 22 | 123463 | -1.42 | 1998_09_21 | 45.2538 | Bituminous Core | -93.6951 | """""""6"""""""" BC core from forensic test slab - Taken in the NWP from slab #14"""". """ | mnroad_id_comment: BC982214 and BC982215 combined for testing ¦¦ lab_id: 99038 ¦¦ specimen: 99038-12c ¦¦ description: MnROAD Cores NWP 6970 Base | 1 | Extracted Binder | 05/18/1999 | Maplewood Lab | 99038 | -12 | 12.7 | 6.35 | 30 | 981 | 0.617 | 128 | 0.324
BC982214 | 22-D-1990 | 22 | 123463 | -1.42 | 1998_09_21 | 45.2538 | Bituminous Core | -93.6951 | """""""6"""""""" BC core from forensic test slab - Taken in the NWP from slab #14"""". """ | mnroad_id_comment: BC982214 and BC982215 combined for testing ¦¦ lab_id: 99038 ¦¦ specimen: 99038-12c ¦¦ description: MnROAD Cores NWP 6970 Base | 1 | Extracted Binder | 05/18/1999 | Maplewood Lab | 99038 | -12 | 12.7 | 6.35 | 240 | 973 | 1.284 | 61.1 | 0.389
BC982214 | 22-D-1990 | 22 | 123463 | -1.42 | 1998_09_21 | 45.2538 | Bituminous Core | -93.6951 | """""""6"""""""" BC core from forensic test slab - Taken in the NWP from slab #14"""". """ | mnroad_id_comment: BC982214 and BC982215 combined for testing ¦¦ lab_id: 99038 ¦¦ specimen: 99038-12c ¦¦ description: MnROAD Cores NWP 6970 Base | 1 | Extracted Binder | 05/18/1999 | Maplewood Lab | 99038b | -12 | 12.7 | 6.35 | 15 | 985 | 0.447 | 178 | 0.302
BC982214 | 22-D-1990 | 22 | 123463 | -1.42 | 1998_09_21 | 45.2538 | Bituminous Core | -93.6951 | """""""6"""""""" BC core from forensic test slab - Taken in the NWP from slab #14"""". """ | mnroad_id_comment: BC982214 and BC982215 combined for testing ¦¦ lab_id: 99038 ¦¦ specimen: 99038-12c ¦¦ description: MnROAD Cores NWP 6970 Base | 1 | Extracted Binder | 05/18/1999 | Maplewood Lab | 99038b | -12 | 12.7 | 6.35 | 120 | 981 | 0.9 | 87.9 | 0.380
BC982214 | 22-D-1990 | 22 | 123463 | -1.42 | 1998_09_21 | 45.2538 | Bituminous Core | -93.6951 | """""""6"""""""" BC core from forensic test slab - Taken in the NWP from slab #14"""". """ | mnroad_id_comment: BC982214 and BC982215 combined for testing ¦¦ lab_id: 99038 ¦¦ specimen: 99038-18c ¦¦ description: MnROAD Cores NWP 6970 Base | 1 | Extracted Binder | 05/13/1999 | Maplewood Lab | 99038c | -18 | 12.7 | 6.35 | 15 | 984 | 0.262 | 303 | 0.255
BC982214 | 22-D-1990 | 22 | 123463 | -1.42 | 1998_09_21 | 45.2538 | Bituminous Core | -93.6951 | """""""6"""""""" BC core from forensic test slab - Taken in the NWP from slab #14"""". """ | mnroad_id_comment: BC982214 and BC982215 combined for testing ¦¦ lab_id: 99038 ¦¦ specimen: 99038-18c ¦¦ description: MnROAD Cores NWP 6970 Base | 1 | Extracted Binder | 05/13/1999 | Maplewood Lab | 99038c | -18 | 12.7 | 6.35 | 120 | 983 | 0.466 | 170 | 0.301
BC982214 | 22-D-1990 | 22 | 123463 | -1.42 | 1998_09_21 | 45.2538 | Bituminous Core | -93.6951 | """""""6"""""""" BC core from forensic test slab - Taken in the NWP from slab #14"""". """ | mnroad_id_comment: BC982214 and BC982215 combined for testing ¦¦ lab_id: 99038 ¦¦ specimen: 99038-18c ¦¦ description: MnROAD Cores NWP 6970 Base | 1 | Extracted Binder | 05/13/1999 | Maplewood Lab | 99038d | -18 | 12.7 | 6.35 | 8 | 990 | 0.215 | 371 | 0.229
BC982214 | 22-D-1990 | 22 | 123463 | -1.42 | 1998_09_21 | 45.2538 | Bituminous Core | -93.6951 | """""""6"""""""" BC core from forensic test slab - Taken in the NWP from slab #14"""". """ | mnroad_id_comment: BC982214 and BC982215 combined for testing ¦¦ lab_id: 99038 ¦¦ specimen: 99038-18c ¦¦ description: MnROAD Cores NWP 6970 Base | 1 | Extracted Binder | 05/13/1999 | Maplewood Lab | 99038d | -18 | 12.7 | 6.35 | 60 | 990 | 0.364 | 219 | 0.294 | -21 | -17 | -27
BC982214 | 22-D-1990 | 22 | 123463 | -1.42 | 1998_09_21 | 45.2538 | Bituminous Core | -93.6951 | """""""6"""""""" BC core from forensic test slab - Taken in the NWP from slab #14"""". """ | mnroad_id_comment: BC982214 and BC982215 combined for testing ¦¦ lab_id: 99036 ¦¦ specimen: 99036-12c ¦¦ description: MnROAD Cores NWP 6970 Wear | 3 | Extracted Binder | 05/11/1999 | Maplewood Lab | 99036 | -12 | 12.7 | 6.35 | 8 | 983 | 0.539 | 147 | 0.280
BC982214 | 22-D-1990 | 22 | 123463 | -1.42 | 1998_09_21 | 45.2538 | Bituminous Core | -93.6951 | """""""6"""""""" BC core from forensic test slab - Taken in the NWP from slab #14"""". """ | mnroad_id_comment: BC982214 and BC982215 combined for testing ¦¦ lab_id: 99036 ¦¦ specimen: 99036-12c ¦¦ description: MnROAD Cores NWP 6970 Wear | 3 | Extracted Binder | 05/11/1999 | Maplewood Lab | 99036 | -12 | 12.7 | 6.35 | 15 | 982 | 0.648 | 122 | 0.300
BC982214 | 22-D-1990 | 22 | 123463 | -1.42 | 1998_09_21 | 45.2538 | Bituminous Core | -93.6951 | """""""6"""""""" BC core from forensic test slab - Taken in the NWP from slab #14"""". """ | mnroad_id_comment: BC982214 and BC982215 combined for testing ¦¦ lab_id: 99036 ¦¦ specimen: 99036-12c ¦¦ description: MnROAD Cores NWP 6970 Wear | 3 | Extracted Binder | 05/11/1999 | Maplewood Lab | 99036 | -12 | 12.7 | 6.35 | 60 | 978 | 1.006 | 78.4 | 0.344 | -20 | -17.5 | -27.5
BC982214 | 22-D-1990 | 22 | 123463 | -1.42 | 1998_09_21 | 45.2538 | Bituminous Core | -93.6951 | """""""6"""""""" BC core from forensic test slab - Taken in the NWP from slab #14"""". """ | mnroad_id_comment: BC982214 and BC982215 combined for testing ¦¦ lab_id: 99036 ¦¦ specimen: 99036-12c ¦¦ description: MnROAD Cores NWP 6970 Wear | 3 | Extracted Binder | 05/11/1999 | Maplewood Lab | 99036 | -12 | 12.7 | 6.35 | 240 | 969 | 1.658 | 47.1 | 0.388
BC982214 | 22-D-1990 | 22 | 123463 | -1.42 | 1998_09_21 | 45.2538 | Bituminous Core | -93.6951 | """""""6"""""""" BC core from forensic test slab - Taken in the NWP from slab #14"""". """ | mnroad_id_comment: BC982214 and BC982215 combined for testing ¦¦ lab_id: 99036 ¦¦ specimen: 99036-12c ¦¦ description: MnROAD Cores NWP 6970 Wear | 3 | Extracted Binder | 05/11/1999 | Maplewood Lab | 99036b | -12 | 12.7 | 6.35 | 8 | 991 | 0.482 | 166 | 0.280
BC982214 | 22-D-1990 | 22 | 123463 | -1.42 | 1998_09_21 | 45.2538 | Bituminous Core | -93.6951 | """""""6"""""""" BC core from forensic test slab - Taken in the NWP from slab #14"""". """ | mnroad_id_comment: BC982214 and BC982215 combined for testing ¦¦ lab_id: 99036 ¦¦ specimen: 99036-12c ¦¦ description: MnROAD Cores NWP 6970 Wear | 3 | Extracted Binder | 05/11/1999 | Maplewood Lab | 99036b | -12 | 12.7 | 6.35 | 30 | 988 | 0.716 | 111 | 0.322
BC982214 | 22-D-1990 | 22 | 123463 | -1.42 | 1998_09_21 | 45.2538 | Bituminous Core | -93.6951 | """""""6"""""""" BC core from forensic test slab - Taken in the NWP from slab #14"""". """ | mnroad_id_comment: BC982214 and BC982215 combined for testing ¦¦ lab_id: 99036 ¦¦ specimen: 99036-12c ¦¦ description: MnROAD Cores NWP 6970 Wear | 3 | Extracted Binder | 05/11/1999 | Maplewood Lab | 99036b | -12 | 12.7 | 6.35 | 60 | 986 | 0.9 | 88.3 | 0.344 | -20 | -17.5 | -27.5
BC982214 | 22-D-1990 | 22 | 123463 | -1.42 | 1998_09_21 | 45.2538 | Bituminous Core | -93.6951 | """""""6"""""""" BC core from forensic test slab - Taken in the NWP from slab #14"""". """ | mnroad_id_comment: BC982214 and BC982215 combined for testing ¦¦ lab_id: 99036 ¦¦ specimen: 99036-12c ¦¦ description: MnROAD Cores NWP 6970 Wear | 3 | Extracted Binder | 05/11/1999 | Maplewood Lab | 99036b | -12 | 12.7 | 6.35 | 240 | 981 | 1.489 | 53.1 | 0.389
BC982214 | 22-D-1990 | 22 | 123463 | -1.42 | 1998_09_21 | 45.2538 | Bituminous Core | -93.6951 | """""""6"""""""" BC core from forensic test slab - Taken in the NWP from slab #14"""". """ | mnroad_id_comment: BC982214 and BC982215 combined for testing ¦¦ lab_id: 99036 ¦¦ specimen: 99036-18c ¦¦ description: MnROAD Cores NWP 6970 Wear | 3 | Extracted Binder | 05/13/1999 | Maplewood Lab | 99036c | -18 | 12.7 | 6.35 | 8 | 981 | 0.218 | 363 | 0.236
BC982214 | 22-D-1990 | 22 | 123463 | -1.42 | 1998_09_21 | 45.2538 | Bituminous Core | -93.6951 | """""""6"""""""" BC core from forensic test slab - Taken in the NWP from slab #14"""". """ | mnroad_id_comment: BC982214 and BC982215 combined for testing ¦¦ lab_id: 99036 ¦¦ specimen: 99036-18c ¦¦ description: MnROAD Cores NWP 6970 Wear | 3 | Extracted Binder | 05/13/1999 | Maplewood Lab | 99036c | -18 | 12.7 | 6.35 | 30 | 981 | 0.305 | 259 | 0.278
BC982214 | 22-D-1990 | 22 | 123463 | -1.42 | 1998_09_21 | 45.2538 | Bituminous Core | -93.6951 | """""""6"""""""" BC core from forensic test slab - Taken in the NWP from slab #14"""". """ | mnroad_id_comment: BC982214 and BC982215 combined for testing ¦¦ lab_id: 99036 ¦¦ specimen: 99036-18c ¦¦ description: MnROAD Cores NWP 6970 Wear | 3 | Extracted Binder | 05/13/1999 | Maplewood Lab | 99036c | -18 | 12.7 | 6.35 | 60 | 980 | 0.374 | 211 | 0.300 | -20 | -17.5 | -27.5
BC982214 | 22-D-1990 | 22 | 123463 | -1.42 | 1998_09_21 | 45.2538 | Bituminous Core | -93.6951 | """""""6"""""""" BC core from forensic test slab - Taken in the NWP from slab #14"""". """ | mnroad_id_comment: BC982214 and BC982215 combined for testing ¦¦ lab_id: 99036 ¦¦ specimen: 99036-18c ¦¦ description: MnROAD Cores NWP 6970 Wear | 3 | Extracted Binder | 05/13/1999 | Maplewood Lab | 99036c | -18 | 12.7 | 6.35 | 120 | 980 | 0.463 | 171 | 0.322
BC982214 | 22-D-1990 | 22 | 123463 | -1.42 | 1998_09_21 | 45.2538 | Bituminous Core | -93.6951 | """""""6"""""""" BC core from forensic test slab - Taken in the NWP from slab #14"""". """ | mnroad_id_comment: BC982214 and BC982215 combined for testing ¦¦ lab_id: 99036 ¦¦ specimen: 99036-18c ¦¦ description: MnROAD Cores NWP 6970 Wear | 3 | Extracted Binder | 05/13/1999 | Maplewood Lab | 99036c | -18 | 12.7 | 6.35 | 240 | 980 | 0.582 | 136 | 0.344
BC982214 | 22-D-1990 | 22 | 123463 | -1.42 | 1998_09_21 | 45.2538 | Bituminous Core | -93.6951 | """""""6"""""""" BC core from forensic test slab - Taken in the NWP from slab #14"""". """ | mnroad_id_comment: BC982214 and BC982215 combined for testing ¦¦ lab_id: 99036 ¦¦ specimen: 99036-18c ¦¦ description: MnROAD Cores NWP 6970 Wear | 3 | Extracted Binder | 05/13/1999 | Maplewood Lab | 99036d | -18 | 12.7 | 6.35 | 8 | 982 | 0.217 | 365 | 0.244
BC982214 | 22-D-1990 | 22 | 123463 | -1.42 | 1998_09_21 | 45.2538 | Bituminous Core | -93.6951 | """""""6"""""""" BC core from forensic test slab - Taken in the NWP from slab #14"""". """ | mnroad_id_comment: BC982214 and BC982215 combined for testing ¦¦ lab_id: 99036 ¦¦ specimen: 99036-18c ¦¦ description: MnROAD Cores NWP 6970 Wear | 3 | Extracted Binder | 05/13/1999 | Maplewood Lab | 99036d | -18 | 12.7 | 6.35 | 15 | 982 | 0.252 | 314 | 0.259
BC982214 | 22-D-1990 | 22 | 123463 | -1.42 | 1998_09_21 | 45.2538 | Bituminous Core | -93.6951 | """""""6"""""""" BC core from forensic test slab - Taken in the NWP from slab #14"""". """ | mnroad_id_comment: BC982214 and BC982215 combined for testing ¦¦ lab_id: 99036 ¦¦ specimen: 99036-18c ¦¦ description: MnROAD Cores NWP 6970 Wear | 3 | Extracted Binder | 05/13/1999 | Maplewood Lab | 99036d | -18 | 12.7 | 6.35 | 30 | 981 | 0.304 | 260 | 0.275
BC982214 | 22-D-1990 | 22 | 123463 | -1.42 | 1998_09_21 | 45.2538 | Bituminous Core | -93.6951 | """""""6"""""""" BC core from forensic test slab - Taken in the NWP from slab #14"""". """ | mnroad_id_comment: BC982214 and BC982215 combined for testing ¦¦ lab_id: 99036 ¦¦ specimen: 99036-18c ¦¦ description: MnROAD Cores NWP 6970 Wear | 3 | Extracted Binder | 05/13/1999 | Maplewood Lab | 99036d | -18 | 12.7 | 6.35 | 60 | 981 | 0.372 | 213 | 0.292 | -20 | -17.5 | -27.5
BC982214 | 22-D-1990 | 22 | 123463 | -1.42 | 1998_09_21 | 45.2538 | Bituminous Core | -93.6951 | """""""6"""""""" BC core from forensic test slab - Taken in the NWP from slab #14"""". """ | mnroad_id_comment: BC982214 and BC982215 combined for testing ¦¦ lab_id: 99036 ¦¦ specimen: 99036-18c ¦¦ description: MnROAD Cores NWP 6970 Wear | 3 | Extracted Binder | 05/13/1999 | Maplewood Lab | 99036d | -18 | 12.7 | 6.35 | 120 | 981 | 0.457 | 173 | 0.308
BC982214 | 22-D-1990 | 22 | 123463 | -1.42 | 1998_09_21 | 45.2538 | Bituminous Core | -93.6951 | """""""6"""""""" BC core from forensic test slab - Taken in the NWP from slab #14"""". """ | mnroad_id_comment: BC982214 and BC982215 combined for testing ¦¦ lab_id: 99036 ¦¦ specimen: 99036-18c ¦¦ description: MnROAD Cores NWP 6970 Wear | 3 | Extracted Binder | 05/13/1999 | Maplewood Lab | 99036d | -18 | 12.7 | 6.35 | 240 | 981 | 0.567 | 140 | 0.324
BC982214 | 22-D-1990 | 22 | 123463 | -1.42 | 1998_09_21 | 45.2538 | Bituminous Core | -93.6951 | """""""6"""""""" BC core from forensic test slab - Taken in the NWP from slab #14"""". """ | mnroad_id_comment: BC982214 and BC982215 combined for testing ¦¦ lab_id: 99037 ¦¦ specimen: 99037-12c ¦¦ description: MnROAD Cores NWP 6970 Leveling | 2 | Extracted Binder | 05/18/1999 | Maplewood Lab | 99037 | -12 | 12.7 | 6.35 | 8 | 987 | 0.466 | 171 | 0.287
BC982214 | 22-D-1990 | 22 | 123463 | -1.42 | 1998_09_21 | 45.2538 | Bituminous Core | -93.6951 | """""""6"""""""" BC core from forensic test slab - Taken in the NWP from slab #14"""". """ | mnroad_id_comment: BC982214 and BC982215 combined for testing ¦¦ lab_id: 99037 ¦¦ specimen: 99037-12c ¦¦ description: MnROAD Cores NWP 6970 Leveling | 2 | Extracted Binder | 05/18/1999 | Maplewood Lab | 99037 | -12 | 12.7 | 6.35 | 15 | 986 | 0.562 | 141 | 0.307
BC982214 | 22-D-1990 | 22 | 123463 | -1.42 | 1998_09_21 | 45.2538 | Bituminous Core | -93.6951 | """""""6"""""""" BC core from forensic test slab - Taken in the NWP from slab #14"""". """ | mnroad_id_comment: BC982214 and BC982215 combined for testing ¦¦ lab_id: 99036 ¦¦ specimen: 99036-12c ¦¦ description: MnROAD Cores NWP 6970 Wear | 3 | Extracted Binder | 05/11/1999 | Maplewood Lab | 99036 | -12 | 12.7 | 6.35 | 30 | 981 | 0.802 | 98.6 | 0.322
BC982214 | 22-D-1990 | 22 | 123463 | -1.42 | 1998_09_21 | 45.2538 | Bituminous Core | -93.6951 | """""""6"""""""" BC core from forensic test slab - Taken in the NWP from slab #14"""". """ | mnroad_id_comment: BC982214 and BC982215 combined for testing ¦¦ lab_id: 99036 ¦¦ specimen: 99036-12c ¦¦ description: MnROAD Cores NWP 6970 Wear | 3 | Extracted Binder | 05/11/1999 | Maplewood Lab | 99036 | -12 | 12.7 | 6.35 | 120 | 975 | 1.282 | 61.3 | 0.366
BC982214 | 22-D-1990 | 22 | 123463 | -1.42 | 1998_09_21 | 45.2538 | Bituminous Core | -93.6951 | """""""6"""""""" BC core from forensic test slab - Taken in the NWP from slab #14"""". """ | mnroad_id_comment: BC982214 and BC982215 combined for testing ¦¦ lab_id: 99037 ¦¦ specimen: 99037-12c ¦¦ description: MnROAD Cores NWP 6970 Leveling | 2 | Extracted Binder | 05/18/1999 | Maplewood Lab | 99037 | -12 | 12.7 | 6.35 | 60 | 983 | 0.88 | 90.1 | 0.350 | -21.7 | -18.5 | -28.5
BC982214 | 22-D-1990 | 22 | 123463 | -1.42 | 1998_09_21 | 45.2538 | Bituminous Core | -93.6951 | """""""6"""""""" BC core from forensic test slab - Taken in the NWP from slab #14"""". """ | mnroad_id_comment: BC982214 and BC982215 combined for testing ¦¦ lab_id: 99037 ¦¦ specimen: 99037-12c ¦¦ description: MnROAD Cores NWP 6970 Leveling | 2 | Extracted Binder | 05/18/1999 | Maplewood Lab | 99037 | -12 | 12.7 | 6.35 | 120 | 980 | 1.131 | 69.9 | 0.371
BC982214 | 22-D-1990 | 22 | 123463 | -1.42 | 1998_09_21 | 45.2538 | Bituminous Core | -93.6951 | """""""6"""""""" BC core from forensic test slab - Taken in the NWP from slab #14"""". """ | mnroad_id_comment: BC982214 and BC982215 combined for testing ¦¦ lab_id: 99036 ¦¦ specimen: 99036-12c ¦¦ description: MnROAD Cores NWP 6970 Wear | 3 | Extracted Binder | 05/11/1999 | Maplewood Lab | 99036b | -12 | 12.7 | 6.35 | 15 | 990 | 0.578 | 138 | 0.300
BC982214 | 22-D-1990 | 22 | 123463 | -1.42 | 1998_09_21 | 45.2538 | Bituminous Core | -93.6951 | """""""6"""""""" BC core from forensic test slab - Taken in the NWP from slab #14"""". """ | mnroad_id_comment: BC982214 and BC982215 combined for testing ¦¦ lab_id: 99036 ¦¦ specimen: 99036-12c ¦¦ description: MnROAD Cores NWP 6970 Wear | 3 | Extracted Binder | 05/11/1999 | Maplewood Lab | 99036b | -12 | 12.7 | 6.35 | 120 | 984 | 1.149 | 69.1 | 0.366
BC982214 | 22-D-1990 | 22 | 123463 | -1.42 | 1998_09_21 | 45.2538 | Bituminous Core | -93.6951 | """""""6"""""""" BC core from forensic test slab - Taken in the NWP from slab #14"""". """ | mnroad_id_comment: BC982214 and BC982215 combined for testing ¦¦ lab_id: 99036 ¦¦ specimen: 99036-18c ¦¦ description: MnROAD Cores NWP 6970 Wear | 3 | Extracted Binder | 05/13/1999 | Maplewood Lab | 99036c | -18 | 12.7 | 6.35 | 15 | 981 | 0.253 | 313 | 0.256
BC982214 | 22-D-1990 | 22 | 123463 | -1.42 | 1998_09_21 | 45.2538 | Bituminous Core | -93.6951 | """""""6"""""""" BC core from forensic test slab - Taken in the NWP from slab #14"""". """ | mnroad_id_comment: BC982214 and BC982215 combined for testing ¦¦ lab_id: 99037 ¦¦ specimen: 99037-12c ¦¦ description: MnROAD Cores NWP 6970 Leveling | 2 | Extracted Binder | 05/18/1999 | Maplewood Lab | 99037 | -12 | 12.7 | 6.35 | 240 | 977 | 1.466 | 53.7 | 0.393
BC982214 | 22-D-1990 | 22 | 123463 | -1.42 | 1998_09_21 | 45.2538 | Bituminous Core | -93.6951 | """""""6"""""""" BC core from forensic test slab - Taken in the NWP from slab #14"""". """ | mnroad_id_comment: BC982214 and BC982215 combined for testing ¦¦ lab_id: 99037 ¦¦ specimen: 99037-12c ¦¦ description: MnROAD Cores NWP 6970 Leveling | 2 | Extracted Binder | 05/18/1999 | Maplewood Lab | 99037b | -12 | 12.7 | 6.35 | 8 | 989 | 0.454 | 176 | 0.276
BC982214 | 22-D-1990 | 22 | 123463 | -1.42 | 1998_09_21 | 45.2538 | Bituminous Core | -93.6951 | """""""6"""""""" BC core from forensic test slab - Taken in the NWP from slab #14"""". """ | mnroad_id_comment: BC982214 and BC982215 combined for testing ¦¦ lab_id: 99037 ¦¦ specimen: 99037-12c ¦¦ description: MnROAD Cores NWP 6970 Leveling | 2 | Extracted Binder | 05/18/1999 | Maplewood Lab | 99037b | -12 | 12.7 | 6.35 | 15 | 988 | 0.544 | 146 | 0.294
2208AC005 | 22-D-2008 | 22 | 123725 | 0 | 2008_09_08 | 45.2534 | Asphalt Cement | -93.6943 | PG 58-34 - sent to U of M for LTC testing. AT MIX PLANT | Cell 22_1, physical hardening test, 24 hr conditioning |  | RTFO Residue | 05/01/2012 | University of Wisconsin |  | -24 |  |  | 15 |  |  | 282 | 0.311
2208AC005 | 22-D-2008 | 22 | 123725 | 0 | 2008_09_08 | 45.2534 | Asphalt Cement | -93.6943 | PG 58-34 - sent to U of M for LTC testing. AT MIX PLANT | Cell 22_1, physical hardening test, 24 hr conditioning |  | RTFO Residue | 05/01/2012 | University of Wisconsin |  | -24 |  |  | 30 |  |  | 225 | 0.330
2208AC005 | 22-D-2008 | 22 | 123725 | 0 | 2008_09_08 | 45.2534 | Asphalt Cement | -93.6943 | PG 58-34 - sent to U of M for LTC testing. AT MIX PLANT | Cell 22_1, physical hardening test, 24 hr conditioning |  | RTFO Residue | 05/01/2012 | University of Wisconsin |  | -24 |  |  | 60 |  |  | 177 | 0.349
2208AC006 | 22-D-2008 | 22 | 123725 | 0 | 2008_09_08 | 45.2534 | Asphalt Cement | -93.6943 | PG 58-34 - sent to Maplewood for testing. AT MIX PLANT | mnroad_id_comment: ¦¦ lab_id: AC 747 ¦¦ specimen: PG 58-34 ¦¦ description: original binder - aged in lab |  | PAV using RTFO Residue | 12/08/2008 | Maplewood Lab | 747c | -30 | 12.7 | 6.35 | 60 | 980 | 0.217 | 364 | 0.264 | -27.8 | -27.1 | -37.1
2208AC006 | 22-D-2008 | 22 | 123725 | 0 | 2008_09_08 | 45.2534 | Asphalt Cement | -93.6943 | PG 58-34 - sent to Maplewood for testing. AT MIX PLANT | mnroad_id_comment: ¦¦ lab_id: AC 747 ¦¦ specimen: PG 58-34 ¦¦ description: original binder - aged in lab |  | PAV using RTFO Residue | 12/08/2008 | Maplewood Lab | 747c | -30 | 12.7 | 6.35 | 120 | 981 | 0.264 | 300 | 0.284
2208AC006 | 22-D-2008 | 22 | 123725 | 0 | 2008_09_08 | 45.2534 | Asphalt Cement | -93.6943 | PG 58-34 - sent to Maplewood for testing. AT MIX PLANT | mnroad_id_comment: ¦¦ lab_id: AC 747 ¦¦ specimen: PG 58-34 ¦¦ description: original binder - aged in lab |  | PAV using RTFO Residue | 12/08/2008 | Maplewood Lab | 747c | -30 | 12.7 | 6.35 | 240 | 983 | 0.323 | 245 | 0.304
2208AC005 | 22-D-2008 | 22 | 123725 | 0 | 2008_09_08 | 45.2534 | Asphalt Cement | -93.6943 | PG 58-34 - sent to U of M for LTC testing. AT MIX PLANT | Cell 22_1, physical hardening test, 1 hr conditioning |  | RTFO Residue | 05/01/2012 | University of Wisconsin |  | -18 |  |  | 8 |  |  | 131 | 0.399
2208AC005 | 22-D-2008 | 22 | 123725 | 0 | 2008_09_08 | 45.2534 | Asphalt Cement | -93.6943 | PG 58-34 - sent to U of M for LTC testing. AT MIX PLANT | Cell 22_1, physical hardening test, 1 hr conditioning |  | RTFO Residue | 05/01/2012 | University of Wisconsin |  | -18 |  |  | 15 |  |  | 101 | 0.426
2208AC005 | 22-D-2008 | 22 | 123725 | 0 | 2008_09_08 | 45.2534 | Asphalt Cement | -93.6943 | PG 58-34 - sent to U of M for LTC testing. AT MIX PLANT | Cell 22_1, physical hardening test, 1 hr conditioning |  | RTFO Residue | 05/01/2012 | University of Wisconsin |  | -18 |  |  | 30 |  |  | 75 | 0.457
2208AC005 | 22-D-2008 | 22 | 123725 | 0 | 2008_09_08 | 45.2534 | Asphalt Cement | -93.6943 | PG 58-34 - sent to U of M for LTC testing. AT MIX PLANT | Cell 22_1, physical hardening test, 1 hr conditioning |  | RTFO Residue | 05/01/2012 | University of Wisconsin |  | -18 |  |  | 60 |  |  | 54 | 0.487
2208AC005 | 22-D-2008 | 22 | 123725 | 0 | 2008_09_08 | 45.2534 | Asphalt Cement | -93.6943 | PG 58-34 - sent to U of M for LTC testing. AT MIX PLANT | Cell 22_1, physical hardening test, 1 hr conditioning |  | RTFO Residue | 05/01/2012 | University of Wisconsin |  | -18 |  |  | 120 |  |  | 38 | 0.518
2208AC005 | 22-D-2008 | 22 | 123725 | 0 | 2008_09_08 | 45.2534 | Asphalt Cement | -93.6943 | PG 58-34 - sent to U of M for LTC testing. AT MIX PLANT | Cell 22_1, physical hardening test, 1 hr conditioning |  | RTFO Residue | 05/01/2012 | University of Wisconsin |  | -18 |  |  | 240 |  |  | 26 | 0.548
2208AC005 | 22-D-2008 | 22 | 123725 | 0 | 2008_09_08 | 45.2534 | Asphalt Cement | -93.6943 | PG 58-34 - sent to U of M for LTC testing. AT MIX PLANT | Cell 22_1, physical hardening test, 4 hr conditioning |  | RTFO Residue | 05/01/2012 | University of Wisconsin |  | -18 |  |  | 8 |  |  | 130 | 0.399
2208AC005 | 22-D-2008 | 22 | 123725 | 0 | 2008_09_08 | 45.2534 | Asphalt Cement | -93.6943 | PG 58-34 - sent to U of M for LTC testing. AT MIX PLANT | Cell 22_1, physical hardening test, 4 hr conditioning |  | RTFO Residue | 05/01/2012 | University of Wisconsin |  | -18 |  |  | 15 |  |  | 101 | 0.416
2208AC005 | 22-D-2008 | 22 | 123725 | 0 | 2008_09_08 | 45.2534 | Asphalt Cement | -93.6943 | PG 58-34 - sent to U of M for LTC testing. AT MIX PLANT | Cell 22_1, physical hardening test, 4 hr conditioning |  | RTFO Residue | 05/01/2012 | University of Wisconsin |  | -18 |  |  | 30 |  |  | 75 | 0.435
2208AC005 | 22-D-2008 | 22 | 123725 | 0 | 2008_09_08 | 45.2534 | Asphalt Cement | -93.6943 | PG 58-34 - sent to U of M for LTC testing. AT MIX PLANT | Cell 22_1, physical hardening test, 4 hr conditioning |  | RTFO Residue | 05/01/2012 | University of Wisconsin |  | -18 |  |  | 60 |  |  | 55 | 0.453
2208AC005 | 22-D-2008 | 22 | 123725 | 0 | 2008_09_08 | 45.2534 | Asphalt Cement | -93.6943 | PG 58-34 - sent to U of M for LTC testing. AT MIX PLANT | Cell 22_1, physical hardening test, 4 hr conditioning |  | RTFO Residue | 05/01/2012 | University of Wisconsin |  | -18 |  |  | 120 |  |  | 40 | 0.472
2208AC005 | 22-D-2008 | 22 | 123725 | 0 | 2008_09_08 | 45.2534 | Asphalt Cement | -93.6943 | PG 58-34 - sent to U of M for LTC testing. AT MIX PLANT | Cell 22_1, physical hardening test, 4 hr conditioning |  | RTFO Residue | 05/01/2012 | University of Wisconsin |  | -18 |  |  | 240 |  |  | 29 | 0.491
2208AC005 | 22-D-2008 | 22 | 123725 | 0 | 2008_09_08 | 45.2534 | Asphalt Cement | -93.6943 | PG 58-34 - sent to U of M for LTC testing. AT MIX PLANT | Cell 22_1, physical hardening test, 24 hr conditioning |  | RTFO Residue | 05/01/2012 | University of Wisconsin |  | -18 |  |  | 8 |  |  | 160 | 0.370
2208AC005 | 22-D-2008 | 22 | 123725 | 0 | 2008_09_08 | 45.2534 | Asphalt Cement | -93.6943 | PG 58-34 - sent to U of M for LTC testing. AT MIX PLANT | Cell 22_1, physical hardening test, 24 hr conditioning |  | RTFO Residue | 05/01/2012 | University of Wisconsin |  | -18 |  |  | 15 |  |  | 126 | 0.393
2208AC005 | 22-D-2008 | 22 | 123725 | 0 | 2008_09_08 | 45.2534 | Asphalt Cement | -93.6943 | PG 58-34 - sent to U of M for LTC testing. AT MIX PLANT | Cell 22_1, physical hardening test, 24 hr conditioning |  | RTFO Residue | 05/01/2012 | University of Wisconsin |  | -18 |  |  | 30 |  |  | 95 | 0.419
2208AC005 | 22-D-2008 | 22 | 123725 | 0 | 2008_09_08 | 45.2534 | Asphalt Cement | -93.6943 | PG 58-34 - sent to U of M for LTC testing. AT MIX PLANT | Cell 22_1, physical hardening test, 24 hr conditioning |  | RTFO Residue | 05/01/2012 | University of Wisconsin |  | -18 |  |  | 60 |  |  | 71 | 0.444
2208AC005 | 22-D-2008 | 22 | 123725 | 0 | 2008_09_08 | 45.2534 | Asphalt Cement | -93.6943 | PG 58-34 - sent to U of M for LTC testing. AT MIX PLANT | Cell 22_1, physical hardening test, 24 hr conditioning |  | RTFO Residue | 05/01/2012 | University of Wisconsin |  | -18 |  |  | 120 |  |  | 52 | 0.470
2208AC005 | 22-D-2008 | 22 | 123725 | 0 | 2008_09_08 | 45.2534 | Asphalt Cement | -93.6943 | PG 58-34 - sent to U of M for LTC testing. AT MIX PLANT | Cell 22_1, physical hardening test, 24 hr conditioning |  | RTFO Residue | 05/01/2012 | University of Wisconsin |  | -18 |  |  | 240 |  |  | 37 | 0.496
2208AC005 | 22-D-2008 | 22 | 123725 | 0 | 2008_09_08 | 45.2534 | Asphalt Cement | -93.6943 | PG 58-34 - sent to U of M for LTC testing. AT MIX PLANT | Cell 22_1, physical hardening test, 72 hr conditioning |  | RTFO Residue | 05/01/2012 | University of Wisconsin |  | -18 |  |  | 8 |  |  | 168 | 0.366
2208AC005 | 22-D-2008 | 22 | 123725 | 0 | 2008_09_08 | 45.2534 | Asphalt Cement | -93.6943 | PG 58-34 - sent to U of M for LTC testing. AT MIX PLANT | Cell 22_1, physical hardening test, 72 hr conditioning |  | RTFO Residue | 05/01/2012 | University of Wisconsin |  | -18 |  |  | 15 |  |  | 133 | 0.388
2208AC005 | 22-D-2008 | 22 | 123725 | 0 | 2008_09_08 | 45.2534 | Asphalt Cement | -93.6943 | PG 58-34 - sent to U of M for LTC testing. AT MIX PLANT | Cell 22_1, physical hardening test, 72 hr conditioning |  | RTFO Residue | 05/01/2012 | University of Wisconsin |  | -18 |  |  | 30 |  |  | 100 | 0.411
2208AC005 | 22-D-2008 | 22 | 123725 | 0 | 2008_09_08 | 45.2534 | Asphalt Cement | -93.6943 | PG 58-34 - sent to U of M for LTC testing. AT MIX PLANT | Cell 22_1, physical hardening test, 72 hr conditioning |  | RTFO Residue | 05/01/2012 | University of Wisconsin |  | -18 |  |  | 60 |  |  | 75 | 0.435
2208AC005 | 22-D-2008 | 22 | 123725 | 0 | 2008_09_08 | 45.2534 | Asphalt Cement | -93.6943 | PG 58-34 - sent to U of M for LTC testing. AT MIX PLANT | Cell 22_1, physical hardening test, 72 hr conditioning |  | RTFO Residue | 05/01/2012 | University of Wisconsin |  | -18 |  |  | 120 |  |  | 55 | 0.459
2208AC005 | 22-D-2008 | 22 | 123725 | 0 | 2008_09_08 | 45.2534 | Asphalt Cement | -93.6943 | PG 58-34 - sent to U of M for LTC testing. AT MIX PLANT | Cell 22_1, physical hardening test, 72 hr conditioning |  | RTFO Residue | 05/01/2012 | University of Wisconsin |  | -18 |  |  | 240 |  |  | 40 | 0.483
2208AC005 | 22-D-2008 | 22 | 123725 | 0 | 2008_09_08 | 45.2534 | Asphalt Cement | -93.6943 | PG 58-34 - sent to U of M for LTC testing. AT MIX PLANT | Cell 22_2, physical hardening test, 1 hr conditioning |  | RTFO Residue | 05/01/2012 | University of Wisconsin |  | -18 |  |  | 8 |  |  | 96 | 0.353
2208AC005 | 22-D-2008 | 22 | 123725 | 0 | 2008_09_08 | 45.2534 | Asphalt Cement | -93.6943 | PG 58-34 - sent to U of M for LTC testing. AT MIX PLANT | Cell 22_2, physical hardening test, 1 hr conditioning |  | RTFO Residue | 05/01/2012 | University of Wisconsin |  | -18 |  |  | 15 |  |  | 77 | 0.383
2208AC005 | 22-D-2008 | 22 | 123725 | 0 | 2008_09_08 | 45.2534 | Asphalt Cement | -93.6943 | PG 58-34 - sent to U of M for LTC testing. AT MIX PLANT | Cell 22_2, physical hardening test, 1 hr conditioning |  | RTFO Residue | 05/01/2012 | University of Wisconsin |  | -18 |  |  | 30 |  |  | 58 | 0.416
2208AC005 | 22-D-2008 | 22 | 123725 | 0 | 2008_09_08 | 45.2534 | Asphalt Cement | -93.6943 | PG 58-34 - sent to U of M for LTC testing. AT MIX PLANT | Cell 22_2, physical hardening test, 1 hr conditioning |  | RTFO Residue | 05/01/2012 | University of Wisconsin |  | -18 |  |  | 60 |  |  | 43 | 0.449
2208AC005 | 22-D-2008 | 22 | 123725 | 0 | 2008_09_08 | 45.2534 | Asphalt Cement | -93.6943 | PG 58-34 - sent to U of M for LTC testing. AT MIX PLANT | Cell 22_2, physical hardening test, 1 hr conditioning |  | RTFO Residue | 05/01/2012 | University of Wisconsin |  | -18 |  |  | 120 |  |  | 31 | 0.482
2208AC005 | 22-D-2008 | 22 | 123725 | 0 | 2008_09_08 | 45.2534 | Asphalt Cement | -93.6943 | PG 58-34 - sent to U of M for LTC testing. AT MIX PLANT | Cell 22_2, physical hardening test, 1 hr conditioning |  | RTFO Residue | 05/01/2012 | University of Wisconsin |  | -18 |  |  | 240 |  |  | 22 | 0.515
2208AC005 | 22-D-2008 | 22 | 123725 | 0 | 2008_09_08 | 45.2534 | Asphalt Cement | -93.6943 | PG 58-34 - sent to U of M for LTC testing. AT MIX PLANT | Cell 22_2, physical hardening test, 4 hr conditioning |  | RTFO Residue | 05/01/2012 | University of Wisconsin |  | -18 |  |  | 8 |  |  | 111 | 0.298
2208AC005 | 22-D-2008 | 22 | 123725 | 0 | 2008_09_08 | 45.2534 | Asphalt Cement | -93.6943 | PG 58-34 - sent to U of M for LTC testing. AT MIX PLANT | Cell 22_2, physical hardening test, 4 hr conditioning |  | RTFO Residue | 05/01/2012 | University of Wisconsin |  | -18 |  |  | 15 |  |  | 89 | 0.347
2208AC005 | 22-D-2008 | 22 | 123725 | 0 | 2008_09_08 | 45.2534 | Asphalt Cement | -93.6943 | PG 58-34 - sent to U of M for LTC testing. AT MIX PLANT | Cell 22_2, physical hardening test, 4 hr conditioning |  | RTFO Residue | 05/01/2012 | University of Wisconsin |  | -18 |  |  | 30 |  |  | 68 | 0.402
2208AC005 | 22-D-2008 | 22 | 123725 | 0 | 2008_09_08 | 45.2534 | Asphalt Cement | -93.6943 | PG 58-34 - sent to U of M for LTC testing. AT MIX PLANT | Cell 22_2, physical hardening test, 4 hr conditioning |  | RTFO Residue | 05/01/2012 | University of Wisconsin |  | -18 |  |  | 60 |  |  | 52 | 0.457
2208AC005 | 22-D-2008 | 22 | 123725 | 0 | 2008_09_08 | 45.2534 | Asphalt Cement | -93.6943 | PG 58-34 - sent to U of M for LTC testing. AT MIX PLANT | Cell 22_2, physical hardening test, 4 hr conditioning |  | RTFO Residue | 05/01/2012 | University of Wisconsin |  | -18 |  |  | 120 |  |  | 38 | 0.512
BC982203 | 22-D-1990 | 22 | 123463 | -9.08 | 1998_09_21 | 45.2538 | Bituminous Core | -93.6951 | """""""6"""""""" BC core from forensic test slab - Taken in the WP from slab #6"""". """ | mnroad_id_comment: BC982203 and BC982221 combined for testing ¦¦ lab_id: 99025 ¦¦ specimen: 99025-12C ¦¦ description: MnROAD Cores WP 5676 Leveling | 2 | Extracted Binder | 04/19/1999 | Maplewood Lab | 99025b | -12 | 12.7 | 6.35 | 8 | 974 | 0.552 | 142 | 0.304
BC982203 | 22-D-1990 | 22 | 123463 | -9.08 | 1998_09_21 | 45.2538 | Bituminous Core | -93.6951 | """""""6"""""""" BC core from forensic test slab - Taken in the WP from slab #6"""". """ | mnroad_id_comment: BC982203 and BC982221 combined for testing ¦¦ lab_id: 99025 ¦¦ specimen: 99025-12C ¦¦ description: MnROAD Cores WP 5676 Leveling | 2 | Extracted Binder | 04/19/1999 | Maplewood Lab | 99025b | -12 | 12.7 | 6.35 | 30 | 972 | 0.846 | 92.6 | 0.343
BC982203 | 22-D-1990 | 22 | 123463 | -9.08 | 1998_09_21 | 45.2538 | Bituminous Core | -93.6951 | """""""6"""""""" BC core from forensic test slab - Taken in the WP from slab #6"""". """ | mnroad_id_comment: BC982203 and BC982221 combined for testing ¦¦ lab_id: 99025 ¦¦ specimen: 99025-12C ¦¦ description: MnROAD Cores WP 5676 Leveling | 2 | Extracted Binder | 04/19/1999 | Maplewood Lab | 99025b | -12 | 12.7 | 6.35 | 60 | 968 | 1.072 | 72.8 | 0.363 | -22.2 | -19.6 | -29.6
BC982203 | 22-D-1990 | 22 | 123463 | -9.08 | 1998_09_21 | 45.2538 | Bituminous Core | -93.6951 | """""""6"""""""" BC core from forensic test slab - Taken in the WP from slab #6"""". """ | mnroad_id_comment: BC982203 and BC982221 combined for testing ¦¦ lab_id: 99025 ¦¦ specimen: 99025-12C ¦¦ description: MnROAD Cores WP 5676 Leveling | 2 | Extracted Binder | 04/19/1999 | Maplewood Lab | 99025b | -12 | 12.7 | 6.35 | 120 | 964 | 1.385 | 56.1 | 0.383
BC982203 | 22-D-1990 | 22 | 123463 | -9.08 | 1998_09_21 | 45.2538 | Bituminous Core | -93.6951 | """""""6"""""""" BC core from forensic test slab - Taken in the WP from slab #6"""". """ | mnroad_id_comment: BC982203 and BC982221 combined for testing ¦¦ lab_id: 99025 ¦¦ specimen: 99025-12C ¦¦ description: MnROAD Cores WP 5676 Leveling | 2 | Extracted Binder | 04/19/1999 | Maplewood Lab | 99025b | -12 | 12.7 | 6.35 | 240 | 957 | 1.806 | 42.7 | 0.404
BC982203 | 22-D-1990 | 22 | 123463 | -9.08 | 1998_09_21 | 45.2538 | Bituminous Core | -93.6951 | """""""6"""""""" BC core from forensic test slab - Taken in the WP from slab #6"""". """ | mnroad_id_comment: BC982203 and BC982221 combined for testing ¦¦ lab_id: 99025 ¦¦ specimen: 99025-18C ¦¦ description: MnROAD Cores WP 5676 Leveling | 2 | Extracted Binder | 04/15/1999 | Maplewood Lab | 99025d | -18 | 12.7 | 6.35 | 8 | 989 | 0.262 | 304 | 0.253
BC982203 | 22-D-1990 | 22 | 123463 | -9.08 | 1998_09_21 | 45.2538 | Bituminous Core | -93.6951 | """""""6"""""""" BC core from forensic test slab - Taken in the WP from slab #6"""". """ | mnroad_id_comment: BC982203 and BC982221 combined for testing ¦¦ lab_id: 99025 ¦¦ specimen: 99025-18C ¦¦ description: MnROAD Cores WP 5676 Leveling | 2 | Extracted Binder | 04/15/1999 | Maplewood Lab | 99025d | -18 | 12.7 | 6.35 | 15 | 988 | 0.309 | 258 | 0.270
BC982203 | 22-D-1990 | 22 | 123463 | -9.08 | 1998_09_21 | 45.2538 | Bituminous Core | -93.6951 | """""""6"""""""" BC core from forensic test slab - Taken in the WP from slab #6"""". """ | mnroad_id_comment: BC982203 and BC982221 combined for testing ¦¦ lab_id: 99025 ¦¦ specimen: 99025-18C ¦¦ description: MnROAD Cores WP 5676 Leveling | 2 | Extracted Binder | 04/15/1999 | Maplewood Lab | 99025d | -18 | 12.7 | 6.35 | 30 | 988 | 0.375 | 212 | 0.289
BC982203 | 22-D-1990 | 22 | 123463 | -9.08 | 1998_09_21 | 45.2538 | Bituminous Core | -93.6951 | """""""6"""""""" BC core from forensic test slab - Taken in the WP from slab #6"""". """ | mnroad_id_comment: BC982203 and BC982221 combined for testing ¦¦ lab_id: 99025 ¦¦ specimen: 99025-18C ¦¦ description: MnROAD Cores WP 5676 Leveling | 2 | Extracted Binder | 04/15/1999 | Maplewood Lab | 99025d | -18 | 12.7 | 6.35 | 60 | 988 | 0.46 | 173 | 0.308 | -22.2 | -19.6 | -29.6
BC982203 | 22-D-1990 | 22 | 123463 | -9.08 | 1998_09_21 | 45.2538 | Bituminous Core | -93.6951 | """""""6"""""""" BC core from forensic test slab - Taken in the WP from slab #6"""". """ | mnroad_id_comment: BC982203 and BC982221 combined for testing ¦¦ lab_id: 99025 ¦¦ specimen: 99025-18C ¦¦ description: MnROAD Cores WP 5676 Leveling | 2 | Extracted Binder | 04/15/1999 | Maplewood Lab | 99025d | -18 | 12.7 | 6.35 | 120 | 986 | 0.573 | 139 | 0.327
BC982203 | 22-D-1990 | 22 | 123463 | -9.08 | 1998_09_21 | 45.2538 | Bituminous Core | -93.6951 | """""""6"""""""" BC core from forensic test slab - Taken in the WP from slab #6"""". """ | mnroad_id_comment: BC982203 and BC982221 combined for testing ¦¦ lab_id: 99024 ¦¦ specimen: 99024-12C ¦¦ description: MnROAD Cores WP 5676 Wear | 3 | Extracted Binder | 04/19/1999 | Maplewood Lab | 99024 | -12 | 12.7 | 6.35 | 8 | 975 | 0.504 | 156 | 0.290
BC982203 | 22-D-1990 | 22 | 123463 | -9.08 | 1998_09_21 | 45.2538 | Bituminous Core | -93.6951 | """""""6"""""""" BC core from forensic test slab - Taken in the WP from slab #6"""". """ | mnroad_id_comment: BC982203 and BC982221 combined for testing ¦¦ lab_id: 99024 ¦¦ specimen: 99024-12C ¦¦ description: MnROAD Cores WP 5676 Wear | 3 | Extracted Binder | 04/19/1999 | Maplewood Lab | 99024 | -12 | 12.7 | 6.35 | 60 | 970 | 0.955 | 81.9 | 0.349 | -22.3 | -18.7 | -28.7
BC982203 | 22-D-1990 | 22 | 123463 | -9.08 | 1998_09_21 | 45.2538 | Bituminous Core | -93.6951 | """""""6"""""""" BC core from forensic test slab - Taken in the WP from slab #6"""". """ | mnroad_id_comment: BC982203 and BC982221 combined for testing ¦¦ lab_id: 99024 ¦¦ specimen: 99024-12C ¦¦ description: MnROAD Cores WP 5676 Wear | 3 | Extracted Binder | 04/19/1999 | Maplewood Lab | 99024b | -12 | 12.7 | 6.35 | 8 | 978 | 0.473 | 167 | 0.281
BC982203 | 22-D-1990 | 22 | 123463 | -9.08 | 1998_09_21 | 45.2538 | Bituminous Core | -93.6951 | """""""6"""""""" BC core from forensic test slab - Taken in the WP from slab #6"""". """ | mnroad_id_comment: BC982203 and BC982221 combined for testing ¦¦ lab_id: 99024 ¦¦ specimen: 99024-12C ¦¦ description: MnROAD Cores WP 5676 Wear | 3 | Extracted Binder | 04/19/1999 | Maplewood Lab | 99024b | -12 | 12.7 | 6.35 | 60 | 975 | 0.894 | 87.9 | 0.354 | -22.3 | -18.7 | -28.7
BC982203 | 22-D-1990 | 22 | 123463 | -9.08 | 1998_09_21 | 45.2538 | Bituminous Core | -93.6951 | """""""6"""""""" BC core from forensic test slab - Taken in the WP from slab #6"""". """ | mnroad_id_comment: BC982203 and BC982221 combined for testing ¦¦ lab_id: 99024 ¦¦ specimen: 99024-18C ¦¦ description: MnROAD Cores WP 5676 Wear | 3 | Extracted Binder | 04/15/1999 | Maplewood Lab | 99024c | -18 | 12.7 | 6.35 | 8 | 990 | 0.269 | 297 | 0.234
BC982203 | 22-D-1990 | 22 | 123463 | -9.08 | 1998_09_21 | 45.2538 | Bituminous Core | -93.6951 | """""""6"""""""" BC core from forensic test slab - Taken in the WP from slab #6"""". """ | mnroad_id_comment: BC982203 and BC982221 combined for testing ¦¦ lab_id: 99024 ¦¦ specimen: 99024-18C ¦¦ description: MnROAD Cores WP 5676 Wear | 3 | Extracted Binder | 04/15/1999 | Maplewood Lab | 99024c | -18 | 12.7 | 6.35 | 60 | 988 | 0.466 | 171 | 0.312 | -22.3 | -18.7 | -28.7
BC982203 | 22-D-1990 | 22 | 123463 | -9.08 | 1998_09_21 | 45.2538 | Bituminous Core | -93.6951 | """""""6"""""""" BC core from forensic test slab - Taken in the WP from slab #6"""". """ | mnroad_id_comment: BC982203 and BC982221 combined for testing ¦¦ lab_id: 99024 ¦¦ specimen: 99024-18C ¦¦ description: MnROAD Cores WP 5676 Wear | 3 | Extracted Binder | 04/15/1999 | Maplewood Lab | 99024c | -18 | 12.7 | 6.35 | 240 | 983 | 0.743 | 107 | 0.366
BC982203 | 22-D-1990 | 22 | 123463 | -9.08 | 1998_09_21 | 45.2538 | Bituminous Core | -93.6951 | """""""6"""""""" BC core from forensic test slab - Taken in the WP from slab #6"""". """ | mnroad_id_comment: BC982203 and BC982221 combined for testing ¦¦ lab_id: 99024 ¦¦ specimen: 99024-18C ¦¦ description: MnROAD Cores WP 5676 Wear | 3 | Extracted Binder | 04/15/1999 | Maplewood Lab | 99024d | -18 | 12.7 | 6.35 | 30 | 983 | 0.358 | 221 | 0.283
BC982203 | 22-D-1990 | 22 | 123463 | -9.08 | 1998_09_21 | 45.2538 | Bituminous Core | -93.6951 | """""""6"""""""" BC core from forensic test slab - Taken in the WP from slab #6"""". """ | mnroad_id_comment: BC982203 and BC982221 combined for testing ¦¦ lab_id: 99024 ¦¦ specimen: 99024-18C ¦¦ description: MnROAD Cores WP 5676 Wear | 3 | Extracted Binder | 04/15/1999 | Maplewood Lab | 99024d | -18 | 12.7 | 6.35 | 240 | 980 | 0.674 | 117 | 0.327
BC982203 | 22-D-1990 | 22 | 123463 | -9.08 | 1998_09_21 | 45.2538 | Bituminous Core | -93.6951 | """""""6"""""""" BC core from forensic test slab - Taken in the WP from slab #6"""". """ | mnroad_id_comment: BC982203 and BC982221 combined for testing ¦¦ lab_id: 99026 ¦¦ specimen: 99026-12C ¦¦ description: MnROAD Cores WP 5676 Base | 1 | Extracted Binder | 04/19/1999 | Maplewood Lab | 99026 | -12 | 12.7 | 6.35 | 15 | 972 | 0.697 | 112 | 0.326
BC982203 | 22-D-1990 | 22 | 123463 | -9.08 | 1998_09_21 | 45.2538 | Bituminous Core | -93.6951 | """""""6"""""""" BC core from forensic test slab - Taken in the WP from slab #6"""". """ | mnroad_id_comment: BC982203 and BC982221 combined for testing ¦¦ lab_id: 99026 ¦¦ specimen: 99026-12C ¦¦ description: MnROAD Cores WP 5676 Base | 1 | Extracted Binder | 04/19/1999 | Maplewood Lab | 99026 | -12 | 12.7 | 6.35 | 30 | 970 | 0.878 | 89.1 | 0.348
BC982203 | 22-D-1990 | 22 | 123463 | -9.08 | 1998_09_21 | 45.2538 | Bituminous Core | -93.6951 | """""""6"""""""" BC core from forensic test slab - Taken in the WP from slab #6"""". """ | mnroad_id_comment: BC982203 and BC982221 combined for testing ¦¦ lab_id: 99026 ¦¦ specimen: 99026-12C ¦¦ description: MnROAD Cores WP 5676 Base | 1 | Extracted Binder | 04/19/1999 | Maplewood Lab | 99026 | -12 | 12.7 | 6.35 | 60 | 966 | 1.122 | 69.4 | 0.369 | -23.7 | -18.8 | -28.8
BC982203 | 22-D-1990 | 22 | 123463 | -9.08 | 1998_09_21 | 45.2538 | Bituminous Core | -93.6951 | """""""6"""""""" BC core from forensic test slab - Taken in the WP from slab #6"""". """ | mnroad_id_comment: BC982203 and BC982221 combined for testing ¦¦ lab_id: 99026 ¦¦ specimen: 99026-12C ¦¦ description: MnROAD Cores WP 5676 Base | 1 | Extracted Binder | 04/19/1999 | Maplewood Lab | 99026 | -12 | 12.7 | 6.35 | 120 | 961 | 1.455 | 53.3 | 0.390
BC982203 | 22-D-1990 | 22 | 123463 | -9.08 | 1998_09_21 | 45.2538 | Bituminous Core | -93.6951 | """""""6"""""""" BC core from forensic test slab - Taken in the WP from slab #6"""". """ | mnroad_id_comment: BC982203 and BC982221 combined for testing ¦¦ lab_id: 99026 ¦¦ specimen: 99026-12C ¦¦ description: MnROAD Cores WP 5676 Base | 1 | Extracted Binder | 04/19/1999 | Maplewood Lab | 99026 | -12 | 12.7 | 6.35 | 240 | 956 | 1.905 | 40.5 | 0.411
BC982203 | 22-D-1990 | 22 | 123463 | -9.08 | 1998_09_21 | 45.2538 | Bituminous Core | -93.6951 | """""""6"""""""" BC core from forensic test slab - Taken in the WP from slab #6"""". """ | mnroad_id_comment: BC982203 and BC982221 combined for testing ¦¦ lab_id: 99026 ¦¦ specimen: 99026-12C ¦¦ description: MnROAD Cores WP 5676 Base | 1 | Extracted Binder | 04/19/1999 | Maplewood Lab | 99026b | -12 | 12.7 | 6.35 | 8 | 972 | 0.473 | 166 | 0.296
BC982203 | 22-D-1990 | 22 | 123463 | -9.08 | 1998_09_21 | 45.2538 | Bituminous Core | -93.6951 | """""""6"""""""" BC core from forensic test slab - Taken in the WP from slab #6"""". """ | mnroad_id_comment: BC982203 and BC982221 combined for testing ¦¦ lab_id: 99026 ¦¦ specimen: 99026-12C ¦¦ description: MnROAD Cores WP 5676 Base | 1 | Extracted Binder | 04/19/1999 | Maplewood Lab | 99026b | -12 | 12.7 | 6.35 | 15 | 971 | 0.575 | 136 | 0.320
BC982203 | 22-D-1990 | 22 | 123463 | -9.08 | 1998_09_21 | 45.2538 | Bituminous Core | -93.6951 | """""""6"""""""" BC core from forensic test slab - Taken in the WP from slab #6"""". """ | mnroad_id_comment: BC982203 and BC982221 combined for testing ¦¦ lab_id: 99026 ¦¦ specimen: 99026-12C ¦¦ description: MnROAD Cores WP 5676 Base | 1 | Extracted Binder | 04/19/1999 | Maplewood Lab | 99026b | -12 | 12.7 | 6.35 | 30 | 969 | 0.723 | 108 | 0.346
BC982203 | 22-D-1990 | 22 | 123463 | -9.08 | 1998_09_21 | 45.2538 | Bituminous Core | -93.6951 | """""""6"""""""" BC core from forensic test slab - Taken in the WP from slab #6"""". """ | mnroad_id_comment: BC982203 and BC982221 combined for testing ¦¦ lab_id: 99026 ¦¦ specimen: 99026-12C ¦¦ description: MnROAD Cores WP 5676 Base | 1 | Extracted Binder | 04/19/1999 | Maplewood Lab | 99026b | -12 | 12.7 | 6.35 | 60 | 968 | 0.923 | 84.6 | 0.373 | -23.7 | -18.8 | -28.8
BC982203 | 22-D-1990 | 22 | 123463 | -9.08 | 1998_09_21 | 45.2538 | Bituminous Core | -93.6951 | """""""6"""""""" BC core from forensic test slab - Taken in the WP from slab #6"""". """ | mnroad_id_comment: BC982203 and BC982221 combined for testing ¦¦ lab_id: 99026 ¦¦ specimen: 99026-12C ¦¦ description: MnROAD Cores WP 5676 Base | 1 | Extracted Binder | 04/19/1999 | Maplewood Lab | 99026b | -12 | 12.7 | 6.35 | 120 | 963 | 1.2 | 64.7 | 0.399
BC982203 | 22-D-1990 | 22 | 123463 | -9.08 | 1998_09_21 | 45.2538 | Bituminous Core | -93.6951 | """""""6"""""""" BC core from forensic test slab - Taken in the WP from slab #6"""". """ | mnroad_id_comment: BC982203 and BC982221 combined for testing ¦¦ lab_id: 99026 ¦¦ specimen: 99026-18C ¦¦ description: MnROAD Cores WP 5676 Base | 1 | Extracted Binder | 05/10/1999 | Maplewood Lab | 99026c | -18 | 12.7 | 6.35 | 8 | 995 | 0.309 | 260 | 0.260
BC982203 | 22-D-1990 | 22 | 123463 | -9.08 | 1998_09_21 | 45.2538 | Bituminous Core | -93.6951 | """""""6"""""""" BC core from forensic test slab - Taken in the WP from slab #6"""". """ | mnroad_id_comment: BC982203 and BC982221 combined for testing ¦¦ lab_id: 99026 ¦¦ specimen: 99026-18C ¦¦ description: MnROAD Cores WP 5676 Base | 1 | Extracted Binder | 05/10/1999 | Maplewood Lab | 99026c | -18 | 12.7 | 6.35 | 15 | 994 | 0.366 | 219 | 0.273
BC982203 | 22-D-1990 | 22 | 123463 | -9.08 | 1998_09_21 | 45.2538 | Bituminous Core | -93.6951 | """""""6"""""""" BC core from forensic test slab - Taken in the WP from slab #6"""". """ | mnroad_id_comment: BC982203 and BC982221 combined for testing ¦¦ lab_id: 99026 ¦¦ specimen: 99026-18C ¦¦ description: MnROAD Cores WP 5676 Base | 1 | Extracted Binder | 05/10/1999 | Maplewood Lab | 99026c | -18 | 12.7 | 6.35 | 60 | 993 | 0.543 | 147 | 0.302 | -23.7 | -18.8 | -28.8
BC982203 | 22-D-1990 | 22 | 123463 | -9.08 | 1998_09_21 | 45.2538 | Bituminous Core | -93.6951 | """""""6"""""""" BC core from forensic test slab - Taken in the WP from slab #6"""". """ | mnroad_id_comment: BC982203 and BC982221 combined for testing ¦¦ lab_id: 99026 ¦¦ specimen: 99026-18C ¦¦ description: MnROAD Cores WP 5676 Base | 1 | Extracted Binder | 05/10/1999 | Maplewood Lab | 99026c | -18 | 12.7 | 6.35 | 120 | 991 | 0.673 | 119 | 0.316
BC982203 | 22-D-1990 | 22 | 123463 | -9.08 | 1998_09_21 | 45.2538 | Bituminous Core | -93.6951 | """""""6"""""""" BC core from forensic test slab - Taken in the WP from slab #6"""". """ | mnroad_id_comment: BC982203 and BC982221 combined for testing ¦¦ lab_id: 99026 ¦¦ specimen: 99026-18C ¦¦ description: MnROAD Cores WP 5676 Base | 1 | Extracted Binder | 05/10/1999 | Maplewood Lab | 99026d | -18 | 12.7 | 6.35 | 8 | 998 | 0.281 | 286 | 0.250
BC982203 | 22-D-1990 | 22 | 123463 | -9.08 | 1998_09_21 | 45.2538 | Bituminous Core | -93.6951 | """""""6"""""""" BC core from forensic test slab - Taken in the WP from slab #6"""". """ | mnroad_id_comment: BC982203 and BC982221 combined for testing ¦¦ lab_id: 99026 ¦¦ specimen: 99026-18C ¦¦ description: MnROAD Cores WP 5676 Base | 1 | Extracted Binder | 05/10/1999 | Maplewood Lab | 99026d | -18 | 12.7 | 6.35 | 15 | 997 | 0.332 | 242 | 0.270
BC982203 | 22-D-1990 | 22 | 123463 | -9.08 | 1998_09_21 | 45.2538 | Bituminous Core | -93.6951 | """""""6"""""""" BC core from forensic test slab - Taken in the WP from slab #6"""". """ | mnroad_id_comment: BC982203 and BC982221 combined for testing ¦¦ lab_id: 99026 ¦¦ specimen: 99026-18C ¦¦ description: MnROAD Cores WP 5676 Base | 1 | Extracted Binder | 05/10/1999 | Maplewood Lab | 99026d | -18 | 12.7 | 6.35 | 60 | 996 | 0.497 | 162 | 0.314 | -23.7 | -18.8 | -28.8
BC982203 | 22-D-1990 | 22 | 123463 | -9.08 | 1998_09_21 | 45.2538 | Bituminous Core | -93.6951 | """""""6"""""""" BC core from forensic test slab - Taken in the WP from slab #6"""". """ | mnroad_id_comment: BC982203 and BC982221 combined for testing ¦¦ lab_id: 99026 ¦¦ specimen: 99026-18C ¦¦ description: MnROAD Cores WP 5676 Base | 1 | Extracted Binder | 05/10/1999 | Maplewood Lab | 99026d | -18 | 12.7 | 6.35 | 240 | 994 | 0.791 | 101 | 0.359
BC982203 | 22-D-1990 | 22 | 123463 | -9.08 | 1998_09_21 | 45.2538 | Bituminous Core | -93.6951 | """""""6"""""""" BC core from forensic test slab - Taken in the WP from slab #6"""". """ | mnroad_id_comment: BC982203 and BC982221 combined for testing ¦¦ lab_id: 99025 ¦¦ specimen: 99025-12C ¦¦ description: MnROAD Cores WP 5676 Leveling | 2 | Extracted Binder | 04/19/1999 | Maplewood Lab | 99025 | -12 | 12.7 | 6.35 | 8 | 980 | 0.481 | 164 | 0.291
BC982203 | 22-D-1990 | 22 | 123463 | -9.08 | 1998_09_21 | 45.2538 | Bituminous Core | -93.6951 | """""""6"""""""" BC core from forensic test slab - Taken in the WP from slab #6"""". """ | mnroad_id_comment: BC982203 and BC982221 combined for testing ¦¦ lab_id: 99025 ¦¦ specimen: 99025-18C ¦¦ description: MnROAD Cores WP 5676 Leveling | 2 | Extracted Binder | 04/15/1999 | Maplewood Lab | 99025 | -18 | 12.7 | 6.35 | 15 | 985 | 0.31 | 256 | 0.265
BC982203 | 22-D-1990 | 22 | 123463 | -9.08 | 1998_09_21 | 45.2538 | Bituminous Core | -93.6951 | """""""6"""""""" BC core from forensic test slab - Taken in the WP from slab #6"""". """ | mnroad_id_comment: BC982203 and BC982221 combined for testing ¦¦ lab_id: 99025 ¦¦ specimen: 99025-18C ¦¦ description: MnROAD Cores WP 5676 Leveling | 2 | Extracted Binder | 04/15/1999 | Maplewood Lab | 99025 | -18 | 12.7 | 6.35 | 30 | 984 | 0.377 | 210 | 0.293
BC982203 | 22-D-1990 | 22 | 123463 | -9.08 | 1998_09_21 | 45.2538 | Bituminous Core | -93.6951 | """""""6"""""""" BC core from forensic test slab - Taken in the WP from slab #6"""". """ | mnroad_id_comment: BC982203 and BC982221 combined for testing ¦¦ lab_id: 99025 ¦¦ specimen: 99025-12C ¦¦ description: MnROAD Cores WP 5676 Leveling | 2 | Extracted Binder | 04/19/1999 | Maplewood Lab | 99025 | -12 | 12.7 | 6.35 | 120 | 972 | 1.204 | 65.1 | 0.394
BC982203 | 22-D-1990 | 22 | 123463 | -9.08 | 1998_09_21 | 45.2538 | Bituminous Core | -93.6951 | """""""6"""""""" BC core from forensic test slab - Taken in the WP from slab #6"""". """ | mnroad_id_comment: BC982203 and BC982221 combined for testing ¦¦ lab_id: 99025 ¦¦ specimen: 99025-18C ¦¦ description: MnROAD Cores WP 5676 Leveling | 2 | Extracted Binder | 04/15/1999 | Maplewood Lab | 99025 | -18 | 12.7 | 6.35 | 240 | 981 | 0.753 | 105 | 0.377
BC982203 | 22-D-1990 | 22 | 123463 | -9.08 | 1998_09_21 | 45.2538 | Bituminous Core | -93.6951 | """""""6"""""""" BC core from forensic test slab - Taken in the WP from slab #6"""". """ | mnroad_id_comment: BC982203 and BC982221 combined for testing ¦¦ lab_id: 99025 ¦¦ specimen: 99025-12C ¦¦ description: MnROAD Cores WP 5676 Leveling | 2 | Extracted Binder | 04/19/1999 | Maplewood Lab | 99025b | -12 | 12.7 | 6.35 | 15 | 973 | 0.672 | 117 | 0.322
BC982203 | 22-D-1990 | 22 | 123463 | -9.08 | 1998_09_21 | 45.2538 | Bituminous Core | -93.6951 | """""""6"""""""" BC core from forensic test slab - Taken in the WP from slab #6"""". """ | mnroad_id_comment: BC982203 and BC982221 combined for testing ¦¦ lab_id: 99025 ¦¦ specimen: 99025-18C ¦¦ description: MnROAD Cores WP 5676 Leveling | 2 | Extracted Binder | 04/15/1999 | Maplewood Lab | 99025d | -18 | 12.7 | 6.35 | 240 | 985 | 0.723 | 110 | 0.346
BC982203 | 22-D-1990 | 22 | 123463 | -9.08 | 1998_09_21 | 45.2538 | Bituminous Core | -93.6951 | """""""6"""""""" BC core from forensic test slab - Taken in the WP from slab #6"""". """ | mnroad_id_comment: BC982203 and BC982221 combined for testing ¦¦ lab_id: 99026 ¦¦ specimen: 99026-12C ¦¦ description: MnROAD Cores WP 5676 Base | 1 | Extracted Binder | 04/19/1999 | Maplewood Lab | 99026 | -12 | 12.7 | 6.35 | 8 | 973 | 0.572 | 137 | 0.307
BC982203 | 22-D-1990 | 22 | 123463 | -9.08 | 1998_09_21 | 45.2538 | Bituminous Core | -93.6951 | """""""6"""""""" BC core from forensic test slab - Taken in the WP from slab #6"""". """ | mnroad_id_comment: BC982203 and BC982221 combined for testing ¦¦ lab_id: 99026 ¦¦ specimen: 99026-12C ¦¦ description: MnROAD Cores WP 5676 Base | 1 | Extracted Binder | 04/19/1999 | Maplewood Lab | 99026b | -12 | 12.7 | 6.35 | 240 | 958 | 1.593 | 48.5 | 0.426
BC982203 | 22-D-1990 | 22 | 123463 | -9.08 | 1998_09_21 | 45.2538 | Bituminous Core | -93.6951 | """""""6"""""""" BC core from forensic test slab - Taken in the WP from slab #6"""". """ | mnroad_id_comment: BC982203 and BC982221 combined for testing ¦¦ lab_id: 99026 ¦¦ specimen: 99026-18C ¦¦ description: MnROAD Cores WP 5676 Base | 1 | Extracted Binder | 05/10/1999 | Maplewood Lab | 99026c | -18 | 12.7 | 6.35 | 30 | 993 | 0.443 | 181 | 0.287
BC982203 | 22-D-1990 | 22 | 123463 | -9.08 | 1998_09_21 | 45.2538 | Bituminous Core | -93.6951 | """""""6"""""""" BC core from forensic test slab - Taken in the WP from slab #6"""". """ | mnroad_id_comment: BC982203 and BC982221 combined for testing ¦¦ lab_id: 99026 ¦¦ specimen: 99026-18C ¦¦ description: MnROAD Cores WP 5676 Base | 1 | Extracted Binder | 05/10/1999 | Maplewood Lab | 99026c | -18 | 12.7 | 6.35 | 240 | 990 | 0.84 | 95 | 0.330
BC982203 | 22-D-1990 | 22 | 123463 | -9.08 | 1998_09_21 | 45.2538 | Bituminous Core | -93.6951 | """""""6"""""""" BC core from forensic test slab - Taken in the WP from slab #6"""". """ | mnroad_id_comment: BC982203 and BC982221 combined for testing ¦¦ lab_id: 99026 ¦¦ specimen: 99026-18C ¦¦ description: MnROAD Cores WP 5676 Base | 1 | Extracted Binder | 05/10/1999 | Maplewood Lab | 99026d | -18 | 12.7 | 6.35 | 30 | 996 | 0.402 | 200 | 0.292
BC982203 | 22-D-1990 | 22 | 123463 | -9.08 | 1998_09_21 | 45.2538 | Bituminous Core | -93.6951 | """""""6"""""""" BC core from forensic test slab - Taken in the WP from slab #6"""". """ | mnroad_id_comment: BC982203 and BC982221 combined for testing ¦¦ lab_id: 99026 ¦¦ specimen: 99026-18C ¦¦ description: MnROAD Cores WP 5676 Base | 1 | Extracted Binder | 05/10/1999 | Maplewood Lab | 99026d | -18 | 12.7 | 6.35 | 120 | 995 | 0.616 | 130 | 0.337
BC982203 | 22-D-1990 | 22 | 123463 | -9.08 | 1998_09_21 | 45.2538 | Bituminous Core | -93.6951 | """""""6"""""""" BC core from forensic test slab - Taken in the WP from slab #6"""". """ | mnroad_id_comment: BC982203 and BC982221 combined for testing ¦¦ lab_id: 99024 ¦¦ specimen: 99024-12C ¦¦ description: MnROAD Cores WP 5676 Wear | 3 | Extracted Binder | 04/19/1999 | Maplewood Lab | 99024 | -12 | 12.7 | 6.35 | 15 | 974 | 0.609 | 129 | 0.309
BC982203 | 22-D-1990 | 22 | 123463 | -9.08 | 1998_09_21 | 45.2538 | Bituminous Core | -93.6951 | """""""6"""""""" BC core from forensic test slab - Taken in the WP from slab #6"""". """ | mnroad_id_comment: BC982203 and BC982221 combined for testing ¦¦ lab_id: 99024 ¦¦ specimen: 99024-12C ¦¦ description: MnROAD Cores WP 5676 Wear | 3 | Extracted Binder | 04/19/1999 | Maplewood Lab | 99024 | -12 | 12.7 | 6.35 | 30 | 973 | 0.758 | 103 | 0.329
BC982203 | 22-D-1990 | 22 | 123463 | -9.08 | 1998_09_21 | 45.2538 | Bituminous Core | -93.6951 | """""""6"""""""" BC core from forensic test slab - Taken in the WP from slab #6"""". """ | mnroad_id_comment: BC982203 and BC982221 combined for testing ¦¦ lab_id: 99024 ¦¦ specimen: 99024-12C ¦¦ description: MnROAD Cores WP 5676 Wear | 3 | Extracted Binder | 04/19/1999 | Maplewood Lab | 99024 | -12 | 12.7 | 6.35 | 120 | 967 | 1.222 | 63.8 | 0.369
BC982203 | 22-D-1990 | 22 | 123463 | -9.08 | 1998_09_21 | 45.2538 | Bituminous Core | -93.6951 | """""""6"""""""" BC core from forensic test slab - Taken in the WP from slab #6"""". """ | mnroad_id_comment: BC982203 and BC982221 combined for testing ¦¦ lab_id: 99024 ¦¦ specimen: 99024-12C ¦¦ description: MnROAD Cores WP 5676 Wear | 3 | Extracted Binder | 04/19/1999 | Maplewood Lab | 99024 | -12 | 12.7 | 6.35 | 240 | 962 | 1.582 | 49 | 0.389
BC982203 | 22-D-1990 | 22 | 123463 | -9.08 | 1998_09_21 | 45.2538 | Bituminous Core | -93.6951 | """""""6"""""""" BC core from forensic test slab - Taken in the WP from slab #6"""". """ | mnroad_id_comment: BC982203 and BC982221 combined for testing ¦¦ lab_id: 99024 ¦¦ specimen: 99024-12C ¦¦ description: MnROAD Cores WP 5676 Wear | 3 | Extracted Binder | 04/19/1999 | Maplewood Lab | 99024b | -12 | 12.7 | 6.35 | 15 | 978 | 0.57 | 138 | 0.304
BC982203 | 22-D-1990 | 22 | 123463 | -9.08 | 1998_09_21 | 45.2538 | Bituminous Core | -93.6951 | """""""6"""""""" BC core from forensic test slab - Taken in the WP from slab #6"""". """ | mnroad_id_comment: BC982203 and BC982221 combined for testing ¦¦ lab_id: 99024 ¦¦ specimen: 99024-12C ¦¦ description: MnROAD Cores WP 5676 Wear | 3 | Extracted Binder | 04/19/1999 | Maplewood Lab | 99024b | -12 | 12.7 | 6.35 | 30 | 977 | 0.708 | 111 | 0.329
BC982203 | 22-D-1990 | 22 | 123463 | -9.08 | 1998_09_21 | 45.2538 | Bituminous Core | -93.6951 | """""""6"""""""" BC core from forensic test slab - Taken in the WP from slab #6"""". """ | mnroad_id_comment: BC982203 and BC982221 combined for testing ¦¦ lab_id: 99024 ¦¦ specimen: 99024-12C ¦¦ description: MnROAD Cores WP 5676 Wear | 3 | Extracted Binder | 04/19/1999 | Maplewood Lab | 99024b | -12 | 12.7 | 6.35 | 120 | 972 | 1.147 | 68.3 | 0.380
BC982203 | 22-D-1990 | 22 | 123463 | -9.08 | 1998_09_21 | 45.2538 | Bituminous Core | -93.6951 | """""""6"""""""" BC core from forensic test slab - Taken in the WP from slab #6"""". """ | mnroad_id_comment: BC982203 and BC982221 combined for testing ¦¦ lab_id: 99024 ¦¦ specimen: 99024-12C ¦¦ description: MnROAD Cores WP 5676 Wear | 3 | Extracted Binder | 04/19/1999 | Maplewood Lab | 99024b | -12 | 12.7 | 6.35 | 240 | 968 | 1.504 | 51.9 | 0.405
BC982203 | 22-D-1990 | 22 | 123463 | -9.08 | 1998_09_21 | 45.2538 | Bituminous Core | -93.6951 | """""""6"""""""" BC core from forensic test slab - Taken in the WP from slab #6"""". """ | mnroad_id_comment: BC982203 and BC982221 combined for testing ¦¦ lab_id: 99024 ¦¦ specimen: 99024-18C ¦¦ description: MnROAD Cores WP 5676 Wear | 3 | Extracted Binder | 04/15/1999 | Maplewood Lab | 99024c | -18 | 12.7 | 6.35 | 15 | 990 | 0.315 | 353 | 0.254
BC982203 | 22-D-1990 | 22 | 123463 | -9.08 | 1998_09_21 | 45.2538 | Bituminous Core | -93.6951 | """""""6"""""""" BC core from forensic test slab - Taken in the WP from slab #6"""". """ | mnroad_id_comment: BC982203 and BC982221 combined for testing ¦¦ lab_id: 99024 ¦¦ specimen: 99024-18C ¦¦ description: MnROAD Cores WP 5676 Wear | 3 | Extracted Binder | 04/15/1999 | Maplewood Lab | 99024c | -18 | 12.7 | 6.35 | 30 | 990 | 0.38 | 210 | 0.285
BC982203 | 22-D-1990 | 22 | 123463 | -9.08 | 1998_09_21 | 45.2538 | Bituminous Core | -93.6951 | """""""6"""""""" BC core from forensic test slab - Taken in the WP from slab #6"""". """ | mnroad_id_comment: BC982203 and BC982221 combined for testing ¦¦ lab_id: 99024 ¦¦ specimen: 99024-18C ¦¦ description: MnROAD Cores WP 5676 Wear | 3 | Extracted Binder | 04/15/1999 | Maplewood Lab | 99024c | -18 | 12.7 | 6.35 | 120 | 986 | 0.581 | 137 | 0.339
BC982203 | 22-D-1990 | 22 | 123463 | -9.08 | 1998_09_21 | 45.2538 | Bituminous Core | -93.6951 | """""""6"""""""" BC core from forensic test slab - Taken in the WP from slab #6"""". """ | mnroad_id_comment: BC982203 and BC982221 combined for testing ¦¦ lab_id: 99024 ¦¦ specimen: 99024-18C ¦¦ description: MnROAD Cores WP 5676 Wear | 3 | Extracted Binder | 04/15/1999 | Maplewood Lab | 99024d | -18 | 12.7 | 6.35 | 8 | 985 | 0.252 | 315 | 0.255
BC982203 | 22-D-1990 | 22 | 123463 | -9.08 | 1998_09_21 | 45.2538 | Bituminous Core | -93.6951 | """""""6"""""""" BC core from forensic test slab - Taken in the WP from slab #6"""". """ | mnroad_id_comment: BC982203 and BC982221 combined for testing ¦¦ lab_id: 99024 ¦¦ specimen: 99024-18C ¦¦ description: MnROAD Cores WP 5676 Wear | 3 | Extracted Binder | 04/15/1999 | Maplewood Lab | 99024d | -18 | 12.7 | 6.35 | 15 | 984 | 0.296 | 268 | 0.269
BC982203 | 22-D-1990 | 22 | 123463 | -9.08 | 1998_09_21 | 45.2538 | Bituminous Core | -93.6951 | """""""6"""""""" BC core from forensic test slab - Taken in the WP from slab #6"""". """ | mnroad_id_comment: BC982203 and BC982221 combined for testing ¦¦ lab_id: 99024 ¦¦ specimen: 99024-18C ¦¦ description: MnROAD Cores WP 5676 Wear | 3 | Extracted Binder | 04/15/1999 | Maplewood Lab | 99024d | -18 | 12.7 | 6.35 | 60 | 984 | 0.44 | 180 | 0.298 | -22.3 | -18.7 | -28.7
BC982203 | 22-D-1990 | 22 | 123463 | -9.08 | 1998_09_21 | 45.2538 | Bituminous Core | -93.6951 | """""""6"""""""" BC core from forensic test slab - Taken in the WP from slab #6"""". """ | mnroad_id_comment: BC982203 and BC982221 combined for testing ¦¦ lab_id: 99024 ¦¦ specimen: 99024-18C ¦¦ description: MnROAD Cores WP 5676 Wear | 3 | Extracted Binder | 04/15/1999 | Maplewood Lab | 99024d | -18 | 12.7 | 6.35 | 120 | 982 | 0.542 | 146 | 0.313
2405AC001 | 24-I-2005 | 24 | 16083.75 | 0 | 2005_09_19 | 45.2663 | Asphalt Emulsion | -93.7176 | Asphalt emulsion used on Cells 24-25-29-30. Residue was distilled and tested by Maplewood Lab. Results in EJ report.. DURING PAVING | mnroad_id_comment: ¦¦ lab_id: 05AE0156 ¦¦ specimen: jerry geib sample ¦¦ description: Asphalt emulsion residue from Cells 24, 25, 29, 30. |  | PAV using distilled residue | 09/22/2005 | Maplewood Lab |  | -24 | 12.7 | 6.35 | 8 | 962 | 0.295 | 263 | 0.273
2405AC001 | 24-I-2005 | 24 | 16083.75 | 0 | 2005_09_19 | 45.2663 | Asphalt Emulsion | -93.7176 | Asphalt emulsion used on Cells 24-25-29-30. Residue was distilled and tested by Maplewood Lab. Results in EJ report.. DURING PAVING | mnroad_id_comment: ¦¦ lab_id: 05AE0156 ¦¦ specimen: jerry geib sample ¦¦ description: Asphalt emulsion residue from Cells 24, 25, 29, 30. |  | PAV using distilled residue | 09/22/2005 | Maplewood Lab |  | -24 | 12.7 | 6.35 | 30 | 961 | 0.443 | 175 | 0.337
2405AC001 | 24-I-2005 | 24 | 16083.75 | 0 | 2005_09_19 | 45.2663 | Asphalt Emulsion | -93.7176 | Asphalt emulsion used on Cells 24-25-29-30. Residue was distilled and tested by Maplewood Lab. Results in EJ report.. DURING PAVING | mnroad_id_comment: ¦¦ lab_id: 05AE0156 ¦¦ specimen: jerry geib sample ¦¦ description: Asphalt emulsion residue from Cells 24, 25, 29, 30. |  | PAV using distilled residue | 09/22/2005 | Maplewood Lab |  | -24 | 12.7 | 6.35 | 120 | 957 | 0.734 | 105 | 0.404
2405AC001 | 24-I-2005 | 24 | 16083.75 | 0 | 2005_09_19 | 45.2663 | Asphalt Emulsion | -93.7176 | Asphalt emulsion used on Cells 24-25-29-30. Residue was distilled and tested by Maplewood Lab. Results in EJ report.. DURING PAVING | mnroad_id_comment: ¦¦ lab_id: 05AE0156 ¦¦ specimen: jerry geib sample ¦¦ description: Asphalt emulsion residue from Cells 24, 25, 29, 30. |  | PAV using distilled residue | 10/03/2005 | Maplewood Lab |  | -30 | 12.7 | 6.35 | 8 | 987 | 0.163 | 488 | 0.185
2405AC001 | 24-I-2005 | 24 | 16083.75 | 0 | 2005_09_19 | 45.2663 | Asphalt Emulsion | -93.7176 | Asphalt emulsion used on Cells 24-25-29-30. Residue was distilled and tested by Maplewood Lab. Results in EJ report.. DURING PAVING | mnroad_id_comment: ¦¦ lab_id: 05AE0156 ¦¦ specimen: jerry geib sample ¦¦ description: Asphalt emulsion residue from Cells 24, 25, 29, 30. |  | PAV using distilled residue | 10/03/2005 | Maplewood Lab |  | -30 | 12.7 | 6.35 | 15 | 988 | 0.186 | 428 | 0.213
2405AC001 | 24-I-2005 | 24 | 16083.75 | 0 | 2005_09_19 | 45.2663 | Asphalt Emulsion | -93.7176 | Asphalt emulsion used on Cells 24-25-29-30. Residue was distilled and tested by Maplewood Lab. Results in EJ report.. DURING PAVING | mnroad_id_comment: ¦¦ lab_id: 05AE0156 ¦¦ specimen: jerry geib sample ¦¦ description: Asphalt emulsion residue from Cells 24, 25, 29, 30. |  | PAV using distilled residue | 10/03/2005 | Maplewood Lab |  | -30 | 12.7 | 6.35 | 60 | 987 | 0.259 | 307 | 0.273 | -28.3 | -29.8 | -38.3
2405AC001 | 24-I-2005 | 24 | 16083.75 | 0 | 2005_09_19 | 45.2663 | Asphalt Emulsion | -93.7176 | Asphalt emulsion used on Cells 24-25-29-30. Residue was distilled and tested by Maplewood Lab. Results in EJ report.. DURING PAVING | mnroad_id_comment: ¦¦ lab_id: 05AE0156 ¦¦ specimen: jerry geib sample ¦¦ description: Asphalt emulsion residue from Cells 24, 25, 29, 30. |  | PAV using distilled residue | 10/03/2005 | Maplewood Lab |  | -30 | 12.7 | 6.35 | 240 | 986 | 0.395 | 201 | 0.334
2405AC001 | 24-I-2005 | 24 | 16083.75 | 0 | 2005_09_19 | 45.2663 | Asphalt Emulsion | -93.7176 | Asphalt emulsion used on Cells 24-25-29-30. Residue was distilled and tested by Maplewood Lab. Results in EJ report.. DURING PAVING | mnroad_id_comment: ¦¦ lab_id: 05AE0156 ¦¦ specimen: jerry geib sample ¦¦ description: Asphalt emulsion residue from Cells 24, 25, 29, 30. |  | PAV using distilled residue | 10/04/2005 | Maplewood Lab |  | -30 | 12.7 | 6.35 | 8 | 988 | 0.177 | 450 | 0.201
2405AC001 | 24-I-2005 | 24 | 16083.75 | 0 | 2005_09_19 | 45.2663 | Asphalt Emulsion | -93.7176 | Asphalt emulsion used on Cells 24-25-29-30. Residue was distilled and tested by Maplewood Lab. Results in EJ report.. DURING PAVING | mnroad_id_comment: ¦¦ lab_id: 05AE0156 ¦¦ specimen: jerry geib sample ¦¦ description: Asphalt emulsion residue from Cells 24, 25, 29, 30. |  | PAV using distilled residue | 10/04/2005 | Maplewood Lab |  | -30 | 12.7 | 6.35 | 30 | 987 | 0.238 | 334 | 0.251
2405AC001 | 24-I-2005 | 24 | 16083.75 | 0 | 2005_09_19 | 45.2663 | Asphalt Emulsion | -93.7176 | Asphalt emulsion used on Cells 24-25-29-30. Residue was distilled and tested by Maplewood Lab. Results in EJ report.. DURING PAVING | mnroad_id_comment: ¦¦ lab_id: 05AE0156 ¦¦ specimen: jerry geib sample ¦¦ description: Asphalt emulsion residue from Cells 24, 25, 29, 30. |  | PAV using distilled residue | 10/04/2005 | Maplewood Lab |  | -30 | 12.7 | 6.35 | 120 | 987 | 0.35 | 227 | 0.302
2405AC001 | 24-I-2005 | 24 | 16083.75 | 0 | 2005_09_19 | 45.2663 | Asphalt Emulsion | -93.7176 | Asphalt emulsion used on Cells 24-25-29-30. Residue was distilled and tested by Maplewood Lab. Results in EJ report.. DURING PAVING | mnroad_id_comment: ¦¦ lab_id: 05AE0156 ¦¦ specimen: jerry geib sample ¦¦ description: Asphalt emulsion residue from Cells 24, 25, 29, 30. |  | PAV using distilled residue | 09/22/2005 | Maplewood Lab |  | -24 | 12.7 | 6.35 | 15 | 962 | 0.355 | 218 | 0.304
2405AC001 | 24-I-2005 | 24 | 16083.75 | 0 | 2005_09_19 | 45.2663 | Asphalt Emulsion | -93.7176 | Asphalt emulsion used on Cells 24-25-29-30. Residue was distilled and tested by Maplewood Lab. Results in EJ report.. DURING PAVING | mnroad_id_comment: ¦¦ lab_id: 05AE0156 ¦¦ specimen: jerry geib sample ¦¦ description: Asphalt emulsion residue from Cells 24, 25, 29, 30. |  | PAV using distilled residue | 09/22/2005 | Maplewood Lab |  | -24 | 12.7 | 6.35 | 60 | 960 | 0.563 | 137 | 0.371 | -28.3 | -29.8 | -38.3
2405AC001 | 24-I-2005 | 24 | 16083.75 | 0 | 2005_09_19 | 45.2663 | Asphalt Emulsion | -93.7176 | Asphalt emulsion used on Cells 24-25-29-30. Residue was distilled and tested by Maplewood Lab. Results in EJ report.. DURING PAVING | mnroad_id_comment: ¦¦ lab_id: 05AE0156 ¦¦ specimen: jerry geib sample ¦¦ description: Asphalt emulsion residue from Cells 24, 25, 29, 30. |  | PAV using distilled residue | 09/22/2005 | Maplewood Lab |  | -24 | 12.7 | 6.35 | 240 | 955 | 0.985 | 78.2 | 0.438
2405AC001 | 24-I-2005 | 24 | 16083.75 | 0 | 2005_09_19 | 45.2663 | Asphalt Emulsion | -93.7176 | Asphalt emulsion used on Cells 24-25-29-30. Residue was distilled and tested by Maplewood Lab. Results in EJ report.. DURING PAVING | mnroad_id_comment: ¦¦ lab_id: 05AE0156 ¦¦ specimen: jerry geib sample ¦¦ description: Asphalt emulsion residue from Cells 24, 25, 29, 30. |  | PAV using distilled residue | 10/03/2005 | Maplewood Lab |  | -30 | 12.7 | 6.35 | 30 | 988 | 0.217 | 367 | 0.243
2405AC001 | 24-I-2005 | 24 | 16083.75 | 0 | 2005_09_19 | 45.2663 | Asphalt Emulsion | -93.7176 | Asphalt emulsion used on Cells 24-25-29-30. Residue was distilled and tested by Maplewood Lab. Results in EJ report.. DURING PAVING | mnroad_id_comment: ¦¦ lab_id: 05AE0156 ¦¦ specimen: jerry geib sample ¦¦ description: Asphalt emulsion residue from Cells 24, 25, 29, 30. |  | PAV using distilled residue | 10/03/2005 | Maplewood Lab |  | -30 | 12.7 | 6.35 | 120 | 987 | 0.316 | 252 | 0.303
2405AC001 | 24-I-2005 | 24 | 16083.75 | 0 | 2005_09_19 | 45.2663 | Asphalt Emulsion | -93.7176 | Asphalt emulsion used on Cells 24-25-29-30. Residue was distilled and tested by Maplewood Lab. Results in EJ report.. DURING PAVING | mnroad_id_comment: ¦¦ lab_id: 05AE0156 ¦¦ specimen: jerry geib sample ¦¦ description: Asphalt emulsion residue from Cells 24, 25, 29, 30. |  | PAV using distilled residue | 10/04/2005 | Maplewood Lab |  | -30 | 12.7 | 6.35 | 15 | 989 | 0.202 | 395 | 0.225
2405AC001 | 24-I-2005 | 24 | 16083.75 | 0 | 2005_09_19 | 45.2663 | Asphalt Emulsion | -93.7176 | Asphalt emulsion used on Cells 24-25-29-30. Residue was distilled and tested by Maplewood Lab. Results in EJ report.. DURING PAVING | mnroad_id_comment: ¦¦ lab_id: 05AE0156 ¦¦ specimen: jerry geib sample ¦¦ description: Asphalt emulsion residue from Cells 24, 25, 29, 30. |  | PAV using distilled residue | 10/04/2005 | Maplewood Lab |  | -30 | 12.7 | 6.35 | 60 | 988 | 0.286 | 279 | 0.276 | -28.3 | -29.8 | -38.3
2405AC001 | 24-I-2005 | 24 | 16083.75 | 0 | 2005_09_19 | 45.2663 | Asphalt Emulsion | -93.7176 | Asphalt emulsion used on Cells 24-25-29-30. Residue was distilled and tested by Maplewood Lab. Results in EJ report.. DURING PAVING | mnroad_id_comment: ¦¦ lab_id: 05AE0156 ¦¦ specimen: jerry geib sample ¦¦ description: Asphalt emulsion residue from Cells 24, 25, 29, 30. |  | PAV using distilled residue | 10/04/2005 | Maplewood Lab |  | -30 | 12.7 | 6.35 | 240 | 987 | 0.434 | 183 | 0.328
2606BC005 | 26-O-2004 | 26 | 17439 | 6 | 2006_05_24 | 45.2641 | Bituminous Core | -93.7135 | aging study under Duratherm markings. | mnroad_id_comment: Cell 26 Control cores - bottom 1/2" ¦¦ lab_id: CO-BC07-0015 ¦¦ specimen: Mn/Rd Durotherm ¦¦ description: | 2 | Extracted Binder | 03/20/2007 | Maplewood Lab | BC 15d | -24 | 12.7 | 6.35 | 15 | 975 | 0.128 | 614 | 0.225
2606BC005 | 26-O-2004 | 26 | 17439 | 6 | 2006_05_24 | 45.2641 | Bituminous Core | -93.7135 | aging study under Duratherm markings. | mnroad_id_comment: Cell 26 Control cores - bottom 1/2" ¦¦ lab_id: CO-BC07-0015 ¦¦ specimen: Mn/Rd Durotherm ¦¦ description: | 2 | Extracted Binder | 03/20/2007 | Maplewood Lab | BC 15d | -24 | 12.7 | 6.35 | 30 | 976 | 0.151 | 521 | 0.242
2606BC005 | 26-O-2004 | 26 | 17439 | 6 | 2006_05_24 | 45.2641 | Bituminous Core | -93.7135 | aging study under Duratherm markings. | mnroad_id_comment: Cell 26 Control cores - bottom 1/2" ¦¦ lab_id: CO-BC07-0015 ¦¦ specimen: Mn/Rd Durotherm ¦¦ description: | 2 | Extracted Binder | 03/20/2007 | Maplewood Lab | BC 15d | -24 | 12.7 | 6.35 | 120 | 978 | 0.218 | 362 | 0.277
2606BC005 | 26-O-2004 | 26 | 17439 | 6 | 2006_05_24 | 45.2641 | Bituminous Core | -93.7135 | aging study under Duratherm markings. | mnroad_id_comment: Cell 26 Control cores - bottom 1/2" ¦¦ lab_id: CO-BC07-0015 ¦¦ specimen: Mn/Rd Durotherm ¦¦ description: | 2 | Extracted Binder | 03/20/2007 | Maplewood Lab | BC 15d | -24 | 12.7 | 6.35 | 240 | 980 | 0.264 | 299 | 0.295
2606BC005 | 26-O-2004 | 26 | 17439 | 6 | 2006_05_24 | 45.2641 | Bituminous Core | -93.7135 | aging study under Duratherm markings. | mnroad_id_comment: Cell 26 Control cores - bottom 1/2" ¦¦ lab_id: CO-BC07-0015 ¦¦ specimen: Mn/Rd Durotherm ¦¦ description: | 2 | Extracted Binder | 03/16/2007 | Maplewood Lab | 15 a | -18 | 12.7 | 6.35 | 8 | 969 | 0.22 | 355 | 0.252
2606BC005 | 26-O-2004 | 26 | 17439 | 6 | 2006_05_24 | 45.2641 | Bituminous Core | -93.7135 | aging study under Duratherm markings. | mnroad_id_comment: Cell 26 Control cores - bottom 1/2" ¦¦ lab_id: CO-BC07-0015 ¦¦ specimen: Mn/Rd Durotherm ¦¦ description: | 2 | Extracted Binder | 03/16/2007 | Maplewood Lab | 15 a | -18 | 12.7 | 6.35 | 60 | 967 | 0.385 | 203 | 0.305 | -21 | -18.8 | -18
2606BC005 | 26-O-2004 | 26 | 17439 | 6 | 2006_05_24 | 45.2641 | Bituminous Core | -93.7135 | aging study under Duratherm markings. | mnroad_id_comment: Cell 26 Control cores - bottom 1/2" ¦¦ lab_id: CO-BC07-0015 ¦¦ specimen: Mn/Rd Durotherm ¦¦ description: | 2 | Extracted Binder | 03/16/2007 | Maplewood Lab | 15 b | -18 | 12.7 | 6.35 | 8 | 978 | 0.207 | 381 | 0.253
2606BC005 | 26-O-2004 | 26 | 17439 | 6 | 2006_05_24 | 45.2641 | Bituminous Core | -93.7135 | aging study under Duratherm markings. | mnroad_id_comment: Cell 26 Control cores - bottom 1/2" ¦¦ lab_id: CO-BC07-0015 ¦¦ specimen: Mn/Rd Durotherm ¦¦ description: | 2 | Extracted Binder | 03/16/2007 | Maplewood Lab | 15 b | -18 | 12.7 | 6.35 | 60 | 978 | 0.362 | 218 | 0.302 | -21 | -18.8 | -18
2606BC005 | 26-O-2004 | 26 | 17439 | 6 | 2006_05_24 | 45.2641 | Bituminous Core | -93.7135 | aging study under Duratherm markings. | mnroad_id_comment: Cell 26 Control cores - bottom 1/2" ¦¦ lab_id: CO-BC07-0015 ¦¦ specimen: Mn/Rd Durotherm ¦¦ description: | 2 | Extracted Binder | 03/20/2007 | Maplewood Lab | BC 15c | -24 | 12.7 | 6.35 | 8 | 996 | 0.118 | 681 | 0.218
2606BC005 | 26-O-2004 | 26 | 17439 | 6 | 2006_05_24 | 45.2641 | Bituminous Core | -93.7135 | aging study under Duratherm markings. | mnroad_id_comment: Cell 26 Control cores - bottom 1/2" ¦¦ lab_id: CO-BC07-0015 ¦¦ specimen: Mn/Rd Durotherm ¦¦ description: | 2 | Extracted Binder | 03/20/2007 | Maplewood Lab | BC 15c | -24 | 12.7 | 6.35 | 60 | 996 | 0.192 | 418 | 0.267 | -21 | -18.8 | -18
2606BC005 | 26-O-2004 | 26 | 17439 | 6 | 2006_05_24 | 45.2641 | Bituminous Core | -93.7135 | aging study under Duratherm markings. | mnroad_id_comment: Cell 26 Control cores - bottom 1/2" ¦¦ lab_id: CO-BC07-0015 ¦¦ specimen: Mn/Rd Durotherm ¦¦ description: | 2 | Extracted Binder | 03/20/2007 | Maplewood Lab | BC 15d | -24 | 12.7 | 6.35 | 8 | 975 | 0.112 | 702 | 0.209
2606BC005 | 26-O-2004 | 26 | 17439 | 6 | 2006_05_24 | 45.2641 | Bituminous Core | -93.7135 | aging study under Duratherm markings. | mnroad_id_comment: Cell 26 Control cores - bottom 1/2" ¦¦ lab_id: CO-BC07-0015 ¦¦ specimen: Mn/Rd Durotherm ¦¦ description: | 2 | Extracted Binder | 03/20/2007 | Maplewood Lab | BC 15d | -24 | 12.7 | 6.35 | 60 | 977 | 0.179 | 440 | 0.260 | -21 | -18.8 | -18
2606BC001 | 26-O-2004 | 26 | 17503 | 6 | 2006_05_24 | 45.2639 | Bituminous Core | -93.7133 | aging study under Duratherm markings. | mnroad_id_comment: Cell 26 Duratherm cores - bottom 1/2" ¦¦ lab_id: CO-BC07-0071 ¦¦ specimen: Mn/Rd Duratherm ¦¦ description: | 1 | Extracted Binder | 11/30/2007 | Maplewood Lab | 71 | -18 | 12.7 | 6.35 | 30 | 966 | 0.26 | 300 | 0.277
2606BC001 | 26-O-2004 | 26 | 17503 | 6 | 2006_05_24 | 45.2639 | Bituminous Core | -93.7133 | aging study under Duratherm markings. | mnroad_id_comment: Cell 26 Duratherm cores - bottom 1/2" ¦¦ lab_id: CO-BC07-0071 ¦¦ specimen: Mn/Rd Duratherm ¦¦ description: | 1 | Extracted Binder | 11/30/2007 | Maplewood Lab | 71 | -18 | 12.7 | 6.35 | 15 | 966 | 0.216 | 361 | 0.257
2606BC001 | 26-O-2004 | 26 | 17503 | 6 | 2006_05_24 | 45.2639 | Bituminous Core | -93.7133 | aging study under Duratherm markings. | mnroad_id_comment: Cell 26 Duratherm cores - bottom 1/2" ¦¦ lab_id: CO-BC07-0071 ¦¦ specimen: Mn/Rd Duratherm ¦¦ description: | 1 | Extracted Binder | 11/30/2007 | Maplewood Lab | 71 | -18 | 12.7 | 6.35 | 240 | 974 | 0.495 | 159 | 0.335
2606BC001 | 26-O-2004 | 26 | 17503 | 6 | 2006_05_24 | 45.2639 | Bituminous Core | -93.7133 | aging study under Duratherm markings. | mnroad_id_comment: Cell 26 Duratherm cores - bottom 1/2" ¦¦ lab_id: CO-BC07-0071 ¦¦ specimen: Mn/Rd Duratherm ¦¦ description: | 1 | Extracted Binder | 11/26/2007 | Maplewood Lab | 71c | -24 | 12.7 | 6.35 | 15 | 988 | 0.148 | 538 | 0.213
2606BC001 | 26-O-2004 | 26 | 17503 | 6 | 2006_05_24 | 45.2639 | Bituminous Core | -93.7133 | aging study under Duratherm markings. | mnroad_id_comment: Cell 26 Duratherm cores - bottom 1/2" ¦¦ lab_id: CO-BC07-0071 ¦¦ specimen: Mn/Rd Duratherm ¦¦ description: | 1 | Extracted Binder | 11/26/2007 | Maplewood Lab | 71c | -24 | 12.7 | 6.35 | 30 | 989 | 0.173 | 461 | 0.233
2606BC001 | 26-O-2004 | 26 | 17503 | 6 | 2006_05_24 | 45.2639 | Bituminous Core | -93.7133 | aging study under Duratherm markings. | mnroad_id_comment: Cell 26 Duratherm cores - bottom 1/2" ¦¦ lab_id: CO-BC07-0071 ¦¦ specimen: Mn/Rd Duratherm ¦¦ description: | 1 | Extracted Binder | 11/26/2007 | Maplewood Lab | 71c | -24 | 12.7 | 6.35 | 120 | 991 | 0.246 | 325 | 0.272
2606BC001 | 26-O-2004 | 26 | 17503 | 6 | 2006_05_24 | 45.2639 | Bituminous Core | -93.7133 | aging study under Duratherm markings. | mnroad_id_comment: Cell 26 Duratherm cores - bottom 1/2" ¦¦ lab_id: CO-BC07-0071 ¦¦ specimen: Mn/Rd Duratherm ¦¦ description: | 1 | Extracted Binder | 11/26/2007 | Maplewood Lab | 71c | -24 | 12.7 | 6.35 | 240 | 992 | 0.299 | 268 | 0.292
2606BC001 | 26-O-2004 | 26 | 17503 | 6 | 2006_05_24 | 45.2639 | Bituminous Core | -93.7133 | aging study under Duratherm markings. | mnroad_id_comment: Cell 26 Duratherm cores - top 1/2" ¦¦ lab_id: CO-BC07-0069 ¦¦ specimen: Mn/Rd Duratherm ¦¦ description: | 2 | Extracted Binder | 07/23/2007 | Maplewood Lab | 69a | -12 | 12.7 | 6.35 | 30 | 991 | 0.58 | 138 | 0.315
2606BC001 | 26-O-2004 | 26 | 17503 | 6 | 2006_05_24 | 45.2639 | Bituminous Core | -93.7133 | aging study under Duratherm markings. | mnroad_id_comment: Cell 26 Duratherm cores - top 1/2" ¦¦ lab_id: CO-BC07-0069 ¦¦ specimen: Mn/Rd Duratherm ¦¦ description: | 2 | Extracted Binder | 07/23/2007 | Maplewood Lab | 69a | -12 | 12.7 | 6.35 | 240 | 990 | 1.197 | 66.7 | 0.384
2606BC001 | 26-O-2004 | 26 | 17503 | 6 | 2006_05_24 | 45.2639 | Bituminous Core | -93.7133 | aging study under Duratherm markings. | mnroad_id_comment: Cell 26 Duratherm cores - top 1/2" ¦¦ lab_id: CO-BC07-0069 ¦¦ specimen: Mn/Rd Duratherm ¦¦ description: | 2 | Extracted Binder | 07/12/2007 | Maplewood Lab | 69b | -18 | 12.7 | 6.35 | 15 | 968 | 0.272 | 287 | 0.257
2606BC001 | 26-O-2004 | 26 | 17503 | 6 | 2006_05_24 | 45.2639 | Bituminous Core | -93.7133 | aging study under Duratherm markings. | mnroad_id_comment: Cell 26 Duratherm cores - top 1/2" ¦¦ lab_id: CO-BC07-0069 ¦¦ specimen: Mn/Rd Duratherm ¦¦ description: | 2 | Extracted Binder | 07/12/2007 | Maplewood Lab | 69b | -18 | 12.7 | 6.35 | 120 | 971 | 0.495 | 158 | 0.317
2606BC001 | 26-O-2004 | 26 | 17503 | 6 | 2006_05_24 | 45.2639 | Bituminous Core | -93.7133 | aging study under Duratherm markings. | mnroad_id_comment: Cell 26 Duratherm cores - 2nd 1/2" ¦¦ lab_id: CO-BC07-0070 ¦¦ specimen: Mn/Rd Duratherm ¦¦ description: | 2 | Extracted Binder | 07/24/2007 | Maplewood Lab | 70 b | -18 | 12.7 | 6.35 | 15 | 1005 | 0.383 | 212 | 0.295
2606BC001 | 26-O-2004 | 26 | 17503 | 6 | 2006_05_24 | 45.2639 | Bituminous Core | -93.7133 | aging study under Duratherm markings. | mnroad_id_comment: Cell 26 Duratherm cores - 2nd 1/2" ¦¦ lab_id: CO-BC07-0070 ¦¦ specimen: Mn/Rd Duratherm ¦¦ description: | 2 | Extracted Binder | 07/24/2007 | Maplewood Lab | 70 b | -18 | 12.7 | 6.35 | 120 | 1005 | 0.752 | 108 | 0.352
2606BC001 | 26-O-2004 | 26 | 17503 | 6 | 2006_05_24 | 45.2639 | Bituminous Core | -93.7133 | aging study under Duratherm markings. | mnroad_id_comment: Cell 26 Duratherm cores - 2nd 1/2" ¦¦ lab_id: CO-BC07-0070 ¦¦ specimen: Mn/Rd Duratherm ¦¦ description: | 2 | Extracted Binder | 09/17/2007 | Maplewood Lab | 70d | -24 | 12.7 | 6.35 | 15 | 986 | 0.167 | 476 | 0.238
2606BC001 | 26-O-2004 | 26 | 17503 | 6 | 2006_05_24 | 45.2639 | Bituminous Core | -93.7133 | aging study under Duratherm markings. | mnroad_id_comment: Cell 26 Duratherm cores - bottom 1/2" ¦¦ lab_id: CO-BC07-0071 ¦¦ specimen: Mn/Rd Duratherm ¦¦ description: | 1 | Extracted Binder | 11/30/2007 | Maplewood Lab | 71 | -18 | 12.7 | 6.35 | 8 | 964 | 0.184 | 422 | 0.239
2606BC005 | 26-O-2004 | 26 | 17439 | 6 | 2006_05_24 | 45.2641 | Bituminous Core | -93.7135 | aging study under Duratherm markings. | mnroad_id_comment: Cell 26 Control cores - 2nd 1/2" ¦¦ lab_id: CO-BC07-0017 ¦¦ specimen: Mn/Rd Durotherm ¦¦ description: | 2 | Extracted Binder | 03/23/2007 | Maplewood Lab | BC 17 | -18 | 12.7 | 6.35 | 120 | 1012 | 0.617 | 132 | 0.317
2606BC005 | 26-O-2004 | 26 | 17439 | 6 | 2006_05_24 | 45.2641 | Bituminous Core | -93.7135 | aging study under Duratherm markings. | mnroad_id_comment: Cell 26 Control cores - 2nd 1/2" ¦¦ lab_id: CO-BC07-0017 ¦¦ specimen: Mn/Rd Durotherm ¦¦ description: | 2 | Extracted Binder | 03/22/2007 | Maplewood Lab | BC 17c | -24 | 12.7 | 6.35 | 15 | 976 | 0.165 | 477 | 0.235
2606BC005 | 26-O-2004 | 26 | 17439 | 6 | 2006_05_24 | 45.2641 | Bituminous Core | -93.7135 | aging study under Duratherm markings. | mnroad_id_comment: Cell 26 Control cores - top 1/2" ¦¦ lab_id: CO-BC07-0016 ¦¦ specimen: Mn/Rd Durotherm ¦¦ description: | 2 | Extracted Binder | 03/15/2007 | Maplewood Lab | 16a | -18 | 12.7 | 6.35 | 30 | 989 | 0.403 | 198 | 0.299
2606BC005 | 26-O-2004 | 26 | 17439 | 6 | 2006_05_24 | 45.2641 | Bituminous Core | -93.7135 | aging study under Duratherm markings. | mnroad_id_comment: Cell 26 Control cores - top 1/2" ¦¦ lab_id: CO-BC07-0016 ¦¦ specimen: Mn/Rd Durotherm ¦¦ description: | 2 | Extracted Binder | 03/15/2007 | Maplewood Lab | 16a | -18 | 12.7 | 6.35 | 240 | 992 | 0.796 | 100 | 0.353
2606BC005 | 26-O-2004 | 26 | 17439 | 6 | 2006_05_24 | 45.2641 | Bituminous Core | -93.7135 | aging study under Duratherm markings. | mnroad_id_comment: Cell 26 Control cores - top 1/2" ¦¦ lab_id: CO-BC07-0016 ¦¦ specimen: Mn/Rd Durotherm ¦¦ description: | 2 | Extracted Binder | 03/19/2007 | Maplewood Lab | BC 16a | -18 | 12.7 | 6.35 | 15 | 998 | 0.309 | 260 | 0.286
2606BC005 | 26-O-2004 | 26 | 17439 | 6 | 2006_05_24 | 45.2641 | Bituminous Core | -93.7135 | aging study under Duratherm markings. | mnroad_id_comment: Cell 26 Control cores - top 1/2" ¦¦ lab_id: CO-BC07-0016 ¦¦ specimen: Mn/Rd Durotherm ¦¦ description: | 2 | Extracted Binder | 03/19/2007 | Maplewood Lab | BC 16a | -18 | 12.7 | 6.35 | 120 | 1001 | 0.591 | 137 | 0.331
2606BC005 | 26-O-2004 | 26 | 17439 | 6 | 2006_05_24 | 45.2641 | Bituminous Core | -93.7135 | aging study under Duratherm markings. | mnroad_id_comment: Cell 26 Control cores - top 1/2" ¦¦ lab_id: CO-BC07-0016 ¦¦ specimen: Mn/Rd Durotherm ¦¦ description: | 2 | Extracted Binder | 03/21/2007 | Maplewood Lab | 16c | -24 | 12.7 | 6.35 | 15 | 1036 | 0.157 | 532 | 0.244
2606BC005 | 26-O-2004 | 26 | 17439 | 6 | 2006_05_24 | 45.2641 | Bituminous Core | -93.7135 | aging study under Duratherm markings. | mnroad_id_comment: Cell 26 Control cores - top 1/2" ¦¦ lab_id: CO-BC07-0016 ¦¦ specimen: Mn/Rd Durotherm ¦¦ description: | 2 | Extracted Binder | 03/21/2007 | Maplewood Lab | 16c | -24 | 12.7 | 6.35 | 120 | 1037 | 0.276 | 303 | 0.294
2606BC005 | 26-O-2004 | 26 | 17439 | 6 | 2006_05_24 | 45.2641 | Bituminous Core | -93.7135 | aging study under Duratherm markings. | mnroad_id_comment: Cell 26 Control cores - 2nd 1/2" ¦¦ lab_id: CO-BC07-0017 ¦¦ specimen: Mn/Rd Durotherm ¦¦ description: | 2 | Extracted Binder | 03/23/2007 | Maplewood Lab | BC 17 | -18 | 12.7 | 6.35 | 15 | 1007 | 0.331 | 245 | 0.277
2606BC005 | 26-O-2004 | 26 | 17439 | 6 | 2006_05_24 | 45.2641 | Bituminous Core | -93.7135 | aging study under Duratherm markings. | mnroad_id_comment: Cell 26 Control cores - top 1/2" ¦¦ lab_id: CO-BC07-0016 ¦¦ specimen: Mn/Rd Durotherm ¦¦ description: | 2 | Extracted Binder | 03/15/2007 | Maplewood Lab | 16a | -18 | 12.7 | 6.35 | 8 | 989 | 0.278 | 287 | 0.264
2606BC005 | 26-O-2004 | 26 | 17439 | 6 | 2006_05_24 | 45.2641 | Bituminous Core | -93.7135 | aging study under Duratherm markings. | mnroad_id_comment: Cell 26 Control cores - top 1/2" ¦¦ lab_id: CO-BC07-0016 ¦¦ specimen: Mn/Rd Durotherm ¦¦ description: | 2 | Extracted Binder | 03/15/2007 | Maplewood Lab | 16a | -18 | 12.7 | 6.35 | 15 | 990 | 0.33 | 242 | 0.281
2606BC001 | 26-O-2004 | 26 | 17503 | 6 | 2006_05_24 | 45.2639 | Bituminous Core | -93.7133 | aging study under Duratherm markings. | mnroad_id_comment: Cell 26 Duratherm cores - bottom 1/2" ¦¦ lab_id: CO-BC07-0071 ¦¦ specimen: Mn/Rd Duratherm ¦¦ description: | 1 | Extracted Binder | 11/30/2007 | Maplewood Lab | 71 | -18 | 12.7 | 6.35 | 60 | 968 | 0.317 | 246 | 0.296 | -20.6 | -17.5 | -22
2606BC001 | 26-O-2004 | 26 | 17503 | 6 | 2006_05_24 | 45.2639 | Bituminous Core | -93.7133 | aging study under Duratherm markings. | mnroad_id_comment: Cell 26 Duratherm cores - bottom 1/2" ¦¦ lab_id: CO-BC07-0071 ¦¦ specimen: Mn/Rd Duratherm ¦¦ description: | 1 | Extracted Binder | 11/26/2007 | Maplewood Lab | 71c | -24 | 12.7 | 6.35 | 8 | 988 | 0.13 | 613 | 0.195
2606BC001 | 26-O-2004 | 26 | 17503 | 6 | 2006_05_24 | 45.2639 | Bituminous Core | -93.7133 | aging study under Duratherm markings. | mnroad_id_comment: Cell 26 Duratherm cores - bottom 1/2" ¦¦ lab_id: CO-BC07-0071 ¦¦ specimen: Mn/Rd Duratherm ¦¦ description: | 1 | Extracted Binder | 11/26/2007 | Maplewood Lab | 71c | -24 | 12.7 | 6.35 | 60 | 989 | 0.204 | 391 | 0.252 | -20.6 | -17.5 | -22
2606BC001 | 26-O-2004 | 26 | 17503 | 6 | 2006_05_24 | 45.2639 | Bituminous Core | -93.7133 | aging study under Duratherm markings. | mnroad_id_comment: Cell 26 Duratherm cores - top 1/2" ¦¦ lab_id: CO-BC07-0069 ¦¦ specimen: Mn/Rd Duratherm ¦¦ description: | 2 | Extracted Binder | 07/23/2007 | Maplewood Lab | 69a | -12 | 12.7 | 6.35 | 8 | 991 | 0.392 | 204 | 0.271
2606BC001 | 26-O-2004 | 26 | 17503 | 6 | 2006_05_24 | 45.2639 | Bituminous Core | -93.7133 | aging study under Duratherm markings. | mnroad_id_comment: Cell 26 Duratherm cores - top 1/2" ¦¦ lab_id: CO-BC07-0069 ¦¦ specimen: Mn/Rd Duratherm ¦¦ description: | 2 | Extracted Binder | 07/23/2007 | Maplewood Lab | 69a | -12 | 12.7 | 6.35 | 15 | 991 | 0.47 | 170 | 0.291
2606BC001 | 26-O-2004 | 26 | 17503 | 6 | 2006_05_24 | 45.2639 | Bituminous Core | -93.7133 | aging study under Duratherm markings. | mnroad_id_comment: Cell 26 Duratherm cores - top 1/2" ¦¦ lab_id: CO-BC07-0069 ¦¦ specimen: Mn/Rd Duratherm ¦¦ description: | 2 | Extracted Binder | 07/23/2007 | Maplewood Lab | 69a | -12 | 12.7 | 6.35 | 60 | 992 | 0.724 | 110 | 0.338 | -22.5 | -17.6 | -22
2606BC001 | 26-O-2004 | 26 | 17503 | 6 | 2006_05_24 | 45.2639 | Bituminous Core | -93.7133 | aging study under Duratherm markings. | mnroad_id_comment: Cell 26 Duratherm cores - top 1/2" ¦¦ lab_id: CO-BC07-0069 ¦¦ specimen: Mn/Rd Duratherm ¦¦ description: | 2 | Extracted Binder | 07/23/2007 | Maplewood Lab | 69a | -12 | 12.7 | 6.35 | 120 | 991 | 0.921 | 86.8 | 0.361
2606BC001 | 26-O-2004 | 26 | 17503 | 6 | 2006_05_24 | 45.2639 | Bituminous Core | -93.7133 | aging study under Duratherm markings. | mnroad_id_comment: Cell 26 Duratherm cores - top 1/2" ¦¦ lab_id: CO-BC07-0069 ¦¦ specimen: Mn/Rd Duratherm ¦¦ description: | 2 | Extracted Binder | 07/12/2007 | Maplewood Lab | 69b | -18 | 12.7 | 6.35 | 8 | 968 | 0.233 | 335 | 0.238
2606BC001 | 26-O-2004 | 26 | 17503 | 6 | 2006_05_24 | 45.2639 | Bituminous Core | -93.7133 | aging study under Duratherm markings. | mnroad_id_comment: Cell 26 Duratherm cores - top 1/2" ¦¦ lab_id: CO-BC07-0069 ¦¦ specimen: Mn/Rd Duratherm ¦¦ description: | 2 | Extracted Binder | 07/12/2007 | Maplewood Lab | 69b | -18 | 12.7 | 6.35 | 30 | 969 | 0.328 | 238 | 0.277
2606BC001 | 26-O-2004 | 26 | 17503 | 6 | 2006_05_24 | 45.2639 | Bituminous Core | -93.7133 | aging study under Duratherm markings. | mnroad_id_comment: Cell 26 Duratherm cores - top 1/2" ¦¦ lab_id: CO-BC07-0069 ¦¦ specimen: Mn/Rd Duratherm ¦¦ description: | 2 | Extracted Binder | 07/12/2007 | Maplewood Lab | 69b | -18 | 12.7 | 6.35 | 60 | 971 | 0.401 | 195 | 0.297 | -22.5 | -17.6 | -22
2606BC001 | 26-O-2004 | 26 | 17503 | 6 | 2006_05_24 | 45.2639 | Bituminous Core | -93.7133 | aging study under Duratherm markings. | mnroad_id_comment: Cell 26 Duratherm cores - top 1/2" ¦¦ lab_id: CO-BC07-0069 ¦¦ specimen: Mn/Rd Duratherm ¦¦ description: | 2 | Extracted Binder | 07/12/2007 | Maplewood Lab | 69b | -18 | 12.7 | 6.35 | 240 | 972 | 0.623 | 126 | 0.337
2606BC001 | 26-O-2004 | 26 | 17503 | 6 | 2006_05_24 | 45.2639 | Bituminous Core | -93.7133 | aging study under Duratherm markings. | mnroad_id_comment: Cell 26 Duratherm cores - 2nd 1/2" ¦¦ lab_id: CO-BC07-0070 ¦¦ specimen: Mn/Rd Duratherm ¦¦ description: | 2 | Extracted Binder | 07/24/2007 | Maplewood Lab | 70 b | -18 | 12.7 | 6.35 | 8 | 1004 | 0.32 | 253 | 0.278
2606BC001 | 26-O-2004 | 26 | 17503 | 6 | 2006_05_24 | 45.2639 | Bituminous Core | -93.7133 | aging study under Duratherm markings. | mnroad_id_comment: Cell 26 Duratherm cores - 2nd 1/2" ¦¦ lab_id: CO-BC07-0070 ¦¦ specimen: Mn/Rd Duratherm ¦¦ description: | 2 | Extracted Binder | 07/24/2007 | Maplewood Lab | 70 b | -18 | 12.7 | 6.35 | 30 | 1004 | 0.471 | 172 | 0.314
2606BC001 | 26-O-2004 | 26 | 17503 | 6 | 2006_05_24 | 45.2639 | Bituminous Core | -93.7133 | aging study under Duratherm markings. | mnroad_id_comment: Cell 26 Duratherm cores - 2nd 1/2" ¦¦ lab_id: CO-BC07-0070 ¦¦ specimen: Mn/Rd Duratherm ¦¦ description: | 2 | Extracted Binder | 07/24/2007 | Maplewood Lab | 70 b | -18 | 12.7 | 6.35 | 60 | 1005 | 0.593 | 137 | 0.333 | -23.3 | -21.2 | -28
2606BC001 | 26-O-2004 | 26 | 17503 | 6 | 2006_05_24 | 45.2639 | Bituminous Core | -93.7133 | aging study under Duratherm markings. | mnroad_id_comment: Cell 26 Duratherm cores - 2nd 1/2" ¦¦ lab_id: CO-BC07-0070 ¦¦ specimen: Mn/Rd Duratherm ¦¦ description: | 2 | Extracted Binder | 07/24/2007 | Maplewood Lab | 70 b | -18 | 12.7 | 6.35 | 240 | 1006 | 0.963 | 84.2 | 0.371
2606BC001 | 26-O-2004 | 26 | 17503 | 6 | 2006_05_24 | 45.2639 | Bituminous Core | -93.7133 | aging study under Duratherm markings. | mnroad_id_comment: Cell 26 Duratherm cores - 2nd 1/2" ¦¦ lab_id: CO-BC07-0070 ¦¦ specimen: Mn/Rd Duratherm ¦¦ description: | 2 | Extracted Binder | 09/17/2007 | Maplewood Lab | 70d | -24 | 12.7 | 6.35 | 8 | 984 | 0.144 | 551 | 0.221
2606BC001 | 26-O-2004 | 26 | 17503 | 6 | 2006_05_24 | 45.2639 | Bituminous Core | -93.7133 | aging study under Duratherm markings. | mnroad_id_comment: Cell 26 Duratherm cores - 2nd 1/2" ¦¦ lab_id: CO-BC07-0070 ¦¦ specimen: Mn/Rd Duratherm ¦¦ description: | 2 | Extracted Binder | 09/17/2007 | Maplewood Lab | 70d | -24 | 12.7 | 6.35 | 30 | 986 | 0.198 | 402 | 0.256
2606BC001 | 26-O-2004 | 26 | 17503 | 6 | 2006_05_24 | 45.2639 | Bituminous Core | -93.7133 | aging study under Duratherm markings. | mnroad_id_comment: Cell 26 Duratherm cores - 2nd 1/2" ¦¦ lab_id: CO-BC07-0070 ¦¦ specimen: Mn/Rd Duratherm ¦¦ description: | 2 | Extracted Binder | 09/17/2007 | Maplewood Lab | 70d | -24 | 12.7 | 6.35 | 60 | 986 | 0.238 | 334 | 0.275 | -23.3 | -21.2 | -28
2606BC001 | 26-O-2004 | 26 | 17503 | 6 | 2006_05_24 | 45.2639 | Bituminous Core | -93.7133 | aging study under Duratherm markings. | mnroad_id_comment: Cell 26 Duratherm cores - 2nd 1/2" ¦¦ lab_id: CO-BC07-0070 ¦¦ specimen: Mn/Rd Duratherm ¦¦ description: | 2 | Extracted Binder | 09/17/2007 | Maplewood Lab | 70d | -24 | 12.7 | 6.35 | 120 | 985 | 0.289 | 275 | 0.294
2606BC001 | 26-O-2004 | 26 | 17503 | 6 | 2006_05_24 | 45.2639 | Bituminous Core | -93.7133 | aging study under Duratherm markings. | mnroad_id_comment: Cell 26 Duratherm cores - 2nd 1/2" ¦¦ lab_id: CO-BC07-0070 ¦¦ specimen: Mn/Rd Duratherm ¦¦ description: | 2 | Extracted Binder | 09/17/2007 | Maplewood Lab | 70d | -24 | 12.7 | 6.35 | 240 | 986 | 0.358 | 222 | 0.313
2606BC001 | 26-O-2004 | 26 | 17503 | 6 | 2006_05_24 | 45.2639 | Bituminous Core | -93.7133 | aging study under Duratherm markings. | mnroad_id_comment: Cell 26 Duratherm cores - 2nd 1/2" ¦¦ lab_id: CO-BC07-0070 ¦¦ specimen: Mn/Rd Duratherm ¦¦ description: | 2 | Extracted Binder | 09/18/2007 | Maplewood Lab | 70 | -24 | 12.7 | 6.35 | 8 | 972 | 0.146 | 537 | 0.218
2606BC001 | 26-O-2004 | 26 | 17503 | 6 | 2006_05_24 | 45.2639 | Bituminous Core | -93.7133 | aging study under Duratherm markings. | mnroad_id_comment: Cell 26 Duratherm cores - 2nd 1/2" ¦¦ lab_id: CO-BC07-0070 ¦¦ specimen: Mn/Rd Duratherm ¦¦ description: | 2 | Extracted Binder | 09/18/2007 | Maplewood Lab | 70 | -24 | 12.7 | 6.35 | 15 | 972 | 0.169 | 464 | 0.233
2606BC001 | 26-O-2004 | 26 | 17503 | 6 | 2006_05_24 | 45.2639 | Bituminous Core | -93.7133 | aging study under Duratherm markings. | mnroad_id_comment: Cell 26 Duratherm cores - 2nd 1/2" ¦¦ lab_id: CO-BC07-0070 ¦¦ specimen: Mn/Rd Duratherm ¦¦ description: | 2 | Extracted Binder | 09/18/2007 | Maplewood Lab | 70 | -24 | 12.7 | 6.35 | 30 | 972 | 0.2 | 392 | 0.250
2606BC001 | 26-O-2004 | 26 | 17503 | 6 | 2006_05_24 | 45.2639 | Bituminous Core | -93.7133 | aging study under Duratherm markings. | mnroad_id_comment: Cell 26 Duratherm cores - 2nd 1/2" ¦¦ lab_id: CO-BC07-0070 ¦¦ specimen: Mn/Rd Duratherm ¦¦ description: | 2 | Extracted Binder | 09/18/2007 | Maplewood Lab | 70 | -24 | 12.7 | 6.35 | 60 | 974 | 0.238 | 330 | 0.268 | -23.3 | -21.2 | -28
2606BC001 | 26-O-2004 | 26 | 17503 | 6 | 2006_05_24 | 45.2639 | Bituminous Core | -93.7133 | aging study under Duratherm markings. | mnroad_id_comment: Cell 26 Duratherm cores - 2nd 1/2" ¦¦ lab_id: CO-BC07-0070 ¦¦ specimen: Mn/Rd Duratherm ¦¦ description: | 2 | Extracted Binder | 09/18/2007 | Maplewood Lab | 70 | -24 | 12.7 | 6.35 | 120 | 976 | 0.29 | 271 | 0.285
2606BC001 | 26-O-2004 | 26 | 17503 | 6 | 2006_05_24 | 45.2639 | Bituminous Core | -93.7133 | aging study under Duratherm markings. | mnroad_id_comment: Cell 26 Duratherm cores - 2nd 1/2" ¦¦ lab_id: CO-BC07-0070 ¦¦ specimen: Mn/Rd Duratherm ¦¦ description: | 2 | Extracted Binder | 09/18/2007 | Maplewood Lab | 70 | -24 | 12.7 | 6.35 | 240 | 979 | 0.357 | 221 | 0.302
2606BC001 | 26-O-2004 | 26 | 17503 | 6 | 2006_05_24 | 45.2639 | Bituminous Core | -93.7133 | aging study under Duratherm markings. | mnroad_id_comment: Cell 26 Duratherm cores - bottom 1/2" ¦¦ lab_id: CO-BC07-0071 ¦¦ specimen: Mn/Rd Duratherm ¦¦ description: | 1 | Extracted Binder | 11/30/2007 | Maplewood Lab | 71 | -18 | 12.7 | 6.35 | 120 | 970 | 0.392 | 200 | 0.315
2606BC005 | 26-O-2004 | 26 | 17439 | 6 | 2006_05_24 | 45.2641 | Bituminous Core | -93.7135 | aging study under Duratherm markings. | mnroad_id_comment: Cell 26 Control cores - top 1/2" ¦¦ lab_id: CO-BC07-0016 ¦¦ specimen: Mn/Rd Durotherm ¦¦ description: | 2 | Extracted Binder | 03/15/2007 | Maplewood Lab | 16a | -18 | 12.7 | 6.35 | 60 | 989 | 0.499 | 160 | 0.317 | -22.5 | -20.5 | -28
2606BC005 | 26-O-2004 | 26 | 17439 | 6 | 2006_05_24 | 45.2641 | Bituminous Core | -93.7135 | aging study under Duratherm markings. | mnroad_id_comment: Cell 26 Control cores - top 1/2" ¦¦ lab_id: CO-BC07-0016 ¦¦ specimen: Mn/Rd Durotherm ¦¦ description: | 2 | Extracted Binder | 03/15/2007 | Maplewood Lab | 16a | -18 | 12.7 | 6.35 | 120 | 990 | 0.627 | 127 | 0.335
2606BC005 | 26-O-2004 | 26 | 17439 | 6 | 2006_05_24 | 45.2641 | Bituminous Core | -93.7135 | aging study under Duratherm markings. | mnroad_id_comment: Cell 26 Control cores - top 1/2" ¦¦ lab_id: CO-BC07-0016 ¦¦ specimen: Mn/Rd Durotherm ¦¦ description: | 2 | Extracted Binder | 03/19/2007 | Maplewood Lab | BC 16a | -18 | 12.7 | 6.35 | 8 | 999 | 0.26 | 310 | 0.272
2606BC005 | 26-O-2004 | 26 | 17439 | 6 | 2006_05_24 | 45.2641 | Bituminous Core | -93.7135 | aging study under Duratherm markings. | mnroad_id_comment: Cell 26 Control cores - top 1/2" ¦¦ lab_id: CO-BC07-0016 ¦¦ specimen: Mn/Rd Durotherm ¦¦ description: | 2 | Extracted Binder | 03/19/2007 | Maplewood Lab | BC 16a | -18 | 12.7 | 6.35 | 30 | 999 | 0.378 | 213 | 0.301
2606BC005 | 26-O-2004 | 26 | 17439 | 6 | 2006_05_24 | 45.2641 | Bituminous Core | -93.7135 | aging study under Duratherm markings. | mnroad_id_comment: Cell 26 Control cores - top 1/2" ¦¦ lab_id: CO-BC07-0016 ¦¦ specimen: Mn/Rd Durotherm ¦¦ description: | 2 | Extracted Binder | 03/19/2007 | Maplewood Lab | BC 16a | -18 | 12.7 | 6.35 | 60 | 999 | 0.47 | 171 | 0.316 | -22.5 | -20.5 | -28
2606BC005 | 26-O-2004 | 26 | 17439 | 6 | 2006_05_24 | 45.2641 | Bituminous Core | -93.7135 | aging study under Duratherm markings. | mnroad_id_comment: Cell 26 Control cores - top 1/2" ¦¦ lab_id: CO-BC07-0016 ¦¦ specimen: Mn/Rd Durotherm ¦¦ description: | 2 | Extracted Binder | 03/19/2007 | Maplewood Lab | BC 16a | -18 | 12.7 | 6.35 | 240 | 1002 | 0.744 | 109 | 0.347
2606BC005 | 26-O-2004 | 26 | 17439 | 6 | 2006_05_24 | 45.2641 | Bituminous Core | -93.7135 | aging study under Duratherm markings. | mnroad_id_comment: Cell 26 Control cores - top 1/2" ¦¦ lab_id: CO-BC07-0016 ¦¦ specimen: Mn/Rd Durotherm ¦¦ description: | 2 | Extracted Binder | 03/21/2007 | Maplewood Lab | 16c | -24 | 12.7 | 6.35 | 8 | 1035 | 0.136 | 614 | 0.229
2606BC005 | 26-O-2004 | 26 | 17439 | 6 | 2006_05_24 | 45.2641 | Bituminous Core | -93.7135 | aging study under Duratherm markings. | mnroad_id_comment: Cell 26 Control cores - top 1/2" ¦¦ lab_id: CO-BC07-0016 ¦¦ specimen: Mn/Rd Durotherm ¦¦ description: | 2 | Extracted Binder | 03/21/2007 | Maplewood Lab | 16c | -24 | 12.7 | 6.35 | 30 | 1036 | 0.187 | 447 | 0.260
2606BC005 | 26-O-2004 | 26 | 17439 | 6 | 2006_05_24 | 45.2641 | Bituminous Core | -93.7135 | aging study under Duratherm markings. | mnroad_id_comment: Cell 26 Control cores - top 1/2" ¦¦ lab_id: CO-BC07-0016 ¦¦ specimen: Mn/Rd Durotherm ¦¦ description: | 2 | Extracted Binder | 03/21/2007 | Maplewood Lab | 16c | -24 | 12.7 | 6.35 | 60 | 1036 | 0.227 | 368 | 0.277 | -22.5 | -20.5 | -28
2606BC005 | 26-O-2004 | 26 | 17439 | 6 | 2006_05_24 | 45.2641 | Bituminous Core | -93.7135 | aging study under Duratherm markings. | mnroad_id_comment: Cell 26 Control cores - top 1/2" ¦¦ lab_id: CO-BC07-0016 ¦¦ specimen: Mn/Rd Durotherm ¦¦ description: | 2 | Extracted Binder | 03/21/2007 | Maplewood Lab | 16c | -24 | 12.7 | 6.35 | 240 | 1036 | 0.339 | 246 | 0.310
2606BC005 | 26-O-2004 | 26 | 17439 | 6 | 2006_05_24 | 45.2641 | Bituminous Core | -93.7135 | aging study under Duratherm markings. | mnroad_id_comment: Cell 26 Control cores - 2nd 1/2" ¦¦ lab_id: CO-BC07-0017 ¦¦ specimen: Mn/Rd Durotherm ¦¦ description: | 2 | Extracted Binder | 03/23/2007 | Maplewood Lab | BC 17 | -18 | 12.7 | 6.35 | 8 | 1006 | 0.279 | 291 | 0.265
2606BC005 | 26-O-2004 | 26 | 17439 | 6 | 2006_05_24 | 45.2641 | Bituminous Core | -93.7135 | aging study under Duratherm markings. | mnroad_id_comment: Cell 26 Control cores - 2nd 1/2" ¦¦ lab_id: CO-BC07-0017 ¦¦ specimen: Mn/Rd Durotherm ¦¦ description: | 2 | Extracted Binder | 03/23/2007 | Maplewood Lab | BC 17 | -18 | 12.7 | 6.35 | 30 | 1009 | 0.404 | 201 | 0.290
2606BC005 | 26-O-2004 | 26 | 17439 | 6 | 2006_05_24 | 45.2641 | Bituminous Core | -93.7135 | aging study under Duratherm markings. | mnroad_id_comment: Cell 26 Control cores - 2nd 1/2" ¦¦ lab_id: CO-BC07-0017 ¦¦ specimen: Mn/Rd Durotherm ¦¦ description: | 2 | Extracted Binder | 03/23/2007 | Maplewood Lab | BC 17 | -18 | 12.7 | 6.35 | 60 | 1011 | 0.497 | 164 | 0.304 | -23.1 | -18.8 | -28
2606BC005 | 26-O-2004 | 26 | 17439 | 6 | 2006_05_24 | 45.2641 | Bituminous Core | -93.7135 | aging study under Duratherm markings. | mnroad_id_comment: Cell 26 Control cores - 2nd 1/2" ¦¦ lab_id: CO-BC07-0017 ¦¦ specimen: Mn/Rd Durotherm ¦¦ description: | 2 | Extracted Binder | 03/23/2007 | Maplewood Lab | BC 17 | -18 | 12.7 | 6.35 | 240 | 1014 | 0.774 | 106 | 0.331
2606BC005 | 26-O-2004 | 26 | 17439 | 6 | 2006_05_24 | 45.2641 | Bituminous Core | -93.7135 | aging study under Duratherm markings. | mnroad_id_comment: Cell 26 Control cores - 2nd 1/2" ¦¦ lab_id: CO-BC07-0017 ¦¦ specimen: Mn/Rd Durotherm ¦¦ description: | 2 | Extracted Binder | 03/22/2007 | Maplewood Lab | BC 17c | -24 | 12.7 | 6.35 | 8 | 976 | 0.143 | 550 | 0.217
2606BC005 | 26-O-2004 | 26 | 17439 | 6 | 2006_05_24 | 45.2641 | Bituminous Core | -93.7135 | aging study under Duratherm markings. | mnroad_id_comment: Cell 26 Control cores - 2nd 1/2" ¦¦ lab_id: CO-BC07-0017 ¦¦ specimen: Mn/Rd Durotherm ¦¦ description: | 2 | Extracted Binder | 03/22/2007 | Maplewood Lab | BC 17c | -24 | 12.7 | 6.35 | 30 | 974 | 0.195 | 403 | 0.255
2606BC005 | 26-O-2004 | 26 | 17439 | 6 | 2006_05_24 | 45.2641 | Bituminous Core | -93.7135 | aging study under Duratherm markings. | mnroad_id_comment: Cell 26 Control cores - 2nd 1/2" ¦¦ lab_id: CO-BC07-0017 ¦¦ specimen: Mn/Rd Durotherm ¦¦ description: | 2 | Extracted Binder | 03/22/2007 | Maplewood Lab | BC 17c | -24 | 12.7 | 6.35 | 60 | 973 | 0.234 | 335 | 0.276 | -23.1 | -18.8 | -28
2606BC005 | 26-O-2004 | 26 | 17439 | 6 | 2006_05_24 | 45.2641 | Bituminous Core | -93.7135 | aging study under Duratherm markings. | mnroad_id_comment: Cell 26 Control cores - 2nd 1/2" ¦¦ lab_id: CO-BC07-0017 ¦¦ specimen: Mn/Rd Durotherm ¦¦ description: | 2 | Extracted Binder | 03/22/2007 | Maplewood Lab | BC 17c | -24 | 12.7 | 6.35 | 120 | 974 | 0.286 | 275 | 0.296
2606BC005 | 26-O-2004 | 26 | 17439 | 6 | 2006_05_24 | 45.2641 | Bituminous Core | -93.7135 | aging study under Duratherm markings. | mnroad_id_comment: Cell 26 Control cores - 2nd 1/2" ¦¦ lab_id: CO-BC07-0017 ¦¦ specimen: Mn/Rd Durotherm ¦¦ description: | 2 | Extracted Binder | 03/22/2007 | Maplewood Lab | BC 17c | -24 | 12.7 | 6.35 | 240 | 973 | 0.353 | 222 | 0.316
2606BC005 | 26-O-2004 | 26 | 17439 | 6 | 2006_05_24 | 45.2641 | Bituminous Core | -93.7135 | aging study under Duratherm markings. | mnroad_id_comment: Cell 26 Control cores - 2nd 1/2" ¦¦ lab_id: CO-BC07-0017 ¦¦ specimen: Mn/Rd Durotherm ¦¦ description: | 2 | Extracted Binder | 03/23/2007 | Maplewood Lab | BC 17 d | -24 | 12.7 | 6.35 | 8 | 981 | 0.145 | 546 | 0.213
2606BC005 | 26-O-2004 | 26 | 17439 | 6 | 2006_05_24 | 45.2641 | Bituminous Core | -93.7135 | aging study under Duratherm markings. | mnroad_id_comment: Cell 26 Control cores - 2nd 1/2" ¦¦ lab_id: CO-BC07-0017 ¦¦ specimen: Mn/Rd Durotherm ¦¦ description: | 2 | Extracted Binder | 03/23/2007 | Maplewood Lab | BC 17 d | -24 | 12.7 | 6.35 | 15 | 981 | 0.167 | 474 | 0.232
2606BC005 | 26-O-2004 | 26 | 17439 | 6 | 2006_05_24 | 45.2641 | Bituminous Core | -93.7135 | aging study under Duratherm markings. | mnroad_id_comment: Cell 26 Control cores - 2nd 1/2" ¦¦ lab_id: CO-BC07-0017 ¦¦ specimen: Mn/Rd Durotherm ¦¦ description: | 2 | Extracted Binder | 03/23/2007 | Maplewood Lab | BC 17 d | -24 | 12.7 | 6.35 | 30 | 981 | 0.197 | 402 | 0.253
2606BC005 | 26-O-2004 | 26 | 17439 | 6 | 2006_05_24 | 45.2641 | Bituminous Core | -93.7135 | aging study under Duratherm markings. | mnroad_id_comment: Cell 26 Control cores - 2nd 1/2" ¦¦ lab_id: CO-BC07-0017 ¦¦ specimen: Mn/Rd Durotherm ¦¦ description: | 2 | Extracted Binder | 03/23/2007 | Maplewood Lab | BC 17 d | -24 | 12.7 | 6.35 | 60 | 982 | 0.237 | 334 | 0.274 | -23.1 | -18.8 | -28
2606BC005 | 26-O-2004 | 26 | 17439 | 6 | 2006_05_24 | 45.2641 | Bituminous Core | -93.7135 | aging study under Duratherm markings. | mnroad_id_comment: Cell 26 Control cores - 2nd 1/2" ¦¦ lab_id: CO-BC07-0017 ¦¦ specimen: Mn/Rd Durotherm ¦¦ description: | 2 | Extracted Binder | 03/23/2007 | Maplewood Lab | BC 17 d | -24 | 12.7 | 6.35 | 120 | 982 | 0.289 | 274 | 0.295
2606BC005 | 26-O-2004 | 26 | 17439 | 6 | 2006_05_24 | 45.2641 | Bituminous Core | -93.7135 | aging study under Duratherm markings. | mnroad_id_comment: Cell 26 Control cores - 2nd 1/2" ¦¦ lab_id: CO-BC07-0017 ¦¦ specimen: Mn/Rd Durotherm ¦¦ description: | 2 | Extracted Binder | 03/23/2007 | Maplewood Lab | BC 17 d | -24 | 12.7 | 6.35 | 240 | 983 | 0.357 | 222 | 0.316
2606BC005 | 26-O-2004 | 26 | 17439 | 6 | 2006_05_24 | 45.2641 | Bituminous Core | -93.7135 | aging study under Duratherm markings. | mnroad_id_comment: Cell 26 Control cores - bottom 1/2" ¦¦ lab_id: CO-BC07-0015 ¦¦ specimen: Mn/Rd Durotherm ¦¦ description: | 2 | Extracted Binder | 03/16/2007 | Maplewood Lab | 15 a | -18 | 12.7 | 6.35 | 15 | 968 | 0.259 | 301 | 0.268
2606BC005 | 26-O-2004 | 26 | 17439 | 6 | 2006_05_24 | 45.2641 | Bituminous Core | -93.7135 | aging study under Duratherm markings. | mnroad_id_comment: Cell 26 Control cores - bottom 1/2" ¦¦ lab_id: CO-BC07-0015 ¦¦ specimen: Mn/Rd Durotherm ¦¦ description: | 2 | Extracted Binder | 03/16/2007 | Maplewood Lab | 15 a | -18 | 12.7 | 6.35 | 30 | 968 | 0.313 | 249 | 0.286
2606BC005 | 26-O-2004 | 26 | 17439 | 6 | 2006_05_24 | 45.2641 | Bituminous Core | -93.7135 | aging study under Duratherm markings. | mnroad_id_comment: Cell 26 Control cores - bottom 1/2" ¦¦ lab_id: CO-BC07-0015 ¦¦ specimen: Mn/Rd Durotherm ¦¦ description: | 2 | Extracted Binder | 03/16/2007 | Maplewood Lab | 15 a | -18 | 12.7 | 6.35 | 120 | 967 | 0.478 | 163 | 0.323
2606BC005 | 26-O-2004 | 26 | 17439 | 6 | 2006_05_24 | 45.2641 | Bituminous Core | -93.7135 | aging study under Duratherm markings. | mnroad_id_comment: Cell 26 Control cores - bottom 1/2" ¦¦ lab_id: CO-BC07-0015 ¦¦ specimen: Mn/Rd Durotherm ¦¦ description: | 2 | Extracted Binder | 03/16/2007 | Maplewood Lab | 15 a | -18 | 12.7 | 6.35 | 240 | 965 | 0.6 | 130 | 0.341
2606BC005 | 26-O-2004 | 26 | 17439 | 6 | 2006_05_24 | 45.2641 | Bituminous Core | -93.7135 | aging study under Duratherm markings. | mnroad_id_comment: Cell 26 Control cores - bottom 1/2" ¦¦ lab_id: CO-BC07-0015 ¦¦ specimen: Mn/Rd Durotherm ¦¦ description: | 2 | Extracted Binder | 03/16/2007 | Maplewood Lab | 15 b | -18 | 12.7 | 6.35 | 15 | 978 | 0.244 | 323 | 0.268
2606BC005 | 26-O-2004 | 26 | 17439 | 6 | 2006_05_24 | 45.2641 | Bituminous Core | -93.7135 | aging study under Duratherm markings. | mnroad_id_comment: Cell 26 Control cores - bottom 1/2" ¦¦ lab_id: CO-BC07-0015 ¦¦ specimen: Mn/Rd Durotherm ¦¦ description: | 2 | Extracted Binder | 03/16/2007 | Maplewood Lab | 15 b | -18 | 12.7 | 6.35 | 30 | 979 | 0.295 | 268 | 0.285
2606BC005 | 26-O-2004 | 26 | 17439 | 6 | 2006_05_24 | 45.2641 | Bituminous Core | -93.7135 | aging study under Duratherm markings. | mnroad_id_comment: Cell 26 Control cores - bottom 1/2" ¦¦ lab_id: CO-BC07-0015 ¦¦ specimen: Mn/Rd Durotherm ¦¦ description: | 2 | Extracted Binder | 03/16/2007 | Maplewood Lab | 15 b | -18 | 12.7 | 6.35 | 120 | 980 | 0.451 | 175 | 0.319
2606BC005 | 26-O-2004 | 26 | 17439 | 6 | 2006_05_24 | 45.2641 | Bituminous Core | -93.7135 | aging study under Duratherm markings. | mnroad_id_comment: Cell 26 Control cores - bottom 1/2" ¦¦ lab_id: CO-BC07-0015 ¦¦ specimen: Mn/Rd Durotherm ¦¦ description: | 2 | Extracted Binder | 03/16/2007 | Maplewood Lab | 15 b | -18 | 12.7 | 6.35 | 240 | 980 | 0.564 | 140 | 0.336
2606BC005 | 26-O-2004 | 26 | 17439 | 6 | 2006_05_24 | 45.2641 | Bituminous Core | -93.7135 | aging study under Duratherm markings. | mnroad_id_comment: Cell 26 Control cores - bottom 1/2" ¦¦ lab_id: CO-BC07-0015 ¦¦ specimen: Mn/Rd Durotherm ¦¦ description: | 2 | Extracted Binder | 03/20/2007 | Maplewood Lab | BC 15c | -24 | 12.7 | 6.35 | 15 | 996 | 0.135 | 595 | 0.233
2606BC005 | 26-O-2004 | 26 | 17439 | 6 | 2006_05_24 | 45.2641 | Bituminous Core | -93.7135 | aging study under Duratherm markings. | mnroad_id_comment: Cell 26 Control cores - bottom 1/2" ¦¦ lab_id: CO-BC07-0015 ¦¦ specimen: Mn/Rd Durotherm ¦¦ description: | 2 | Extracted Binder | 03/20/2007 | Maplewood Lab | BC 15c | -24 | 12.7 | 6.35 | 30 | 995 | 0.16 | 501 | 0.250
2606BC005 | 26-O-2004 | 26 | 17439 | 6 | 2006_05_24 | 45.2641 | Bituminous Core | -93.7135 | aging study under Duratherm markings. | mnroad_id_comment: Cell 26 Control cores - bottom 1/2" ¦¦ lab_id: CO-BC07-0015 ¦¦ specimen: Mn/Rd Durotherm ¦¦ description: | 2 | Extracted Binder | 03/20/2007 | Maplewood Lab | BC 15c | -24 | 12.7 | 6.35 | 120 | 996 | 0.233 | 345 | 0.284
2606BC005 | 26-O-2004 | 26 | 17439 | 6 | 2006_05_24 | 45.2641 | Bituminous Core | -93.7135 | aging study under Duratherm markings. | mnroad_id_comment: Cell 26 Control cores - bottom 1/2" ¦¦ lab_id: CO-BC07-0015 ¦¦ specimen: Mn/Rd Durotherm ¦¦ description: | 2 | Extracted Binder | 03/20/2007 | Maplewood Lab | BC 15c | -24 | 12.7 | 6.35 | 240 | 997 | 0.284 | 283 | 0.301
2706BM016 | 27-O-2006 | 27 | 17778 | 12 | 2006_08_07 | 45.2635 | Bituminous Mix | -93.7125 | Top lift; PG 52-34 binder. DURING PAVING | mnroad_id_comment: ¦¦ lab_id: BC92 ¦¦ specimen: BC06 92 ¦¦ description: 52-34 MnROAD |  | Extracted Binder | 01/04/2007 | Maplewood Lab | BC06 92 | -30 | 12.7 | 6.35 | 15 | 990 | 0.164 | 487 | 0.157
2706AC010 | 27-I-2006 | 27 | 17781.25 | 0 | 2006_08_08 | 45.2635 | Asphalt Cement | -93.7124 | PG 52-34 (Flint Hills Resources); Brought to Maplewood 4/2011 for E* testing. DURING PAVING | mnroad_id_comment: ¦¦ lab_id: CO-AC06-0539 ¦¦ specimen: 539 ¦¦ description: 52-34 MnROAD | 2 | PAV using RTFO Residue | 12/06/2006 | Maplewood Lab | 539 | -24 | 12.7 | 6.35 | 120 | 994 | 0.568 | 141 | 0.365
2706BM016 | 27-O-2006 | 27 | 17778 | 12 | 2006_08_07 | 45.2635 | Bituminous Mix | -93.7125 | Top lift; PG 52-34 binder. DURING PAVING | mnroad_id_comment: ¦¦ lab_id: BC92 ¦¦ specimen: BC06 92 ¦¦ description: 52-34 MnROAD |  | Extracted Binder | 01/04/2007 | Maplewood Lab | BC06 92 | -30 | 12.7 | 6.35 | 120 | 989 | 0.247 | 323 | 0.242
2706BM016 | 27-O-2006 | 27 | 17778 | 12 | 2006_08_07 | 45.2635 | Bituminous Mix | -93.7125 | Top lift; PG 52-34 binder. DURING PAVING | mnroad_id_comment: ¦¦ lab_id: BC92 ¦¦ specimen: BC06 92 ¦¦ description: 52-34 MnROAD |  | Extracted Binder | 01/04/2007 | Maplewood Lab | BC06 92 | -30 | 12.7 | 6.35 | 30 | 989 | 0.184 | 433 | 0.185
2706BM016 | 27-O-2006 | 27 | 17778 | 12 | 2006_08_07 | 45.2635 | Bituminous Mix | -93.7125 | Top lift; PG 52-34 binder. DURING PAVING | mnroad_id_comment: ¦¦ lab_id: BC92 ¦¦ specimen: BC06 92 ¦¦ description: 52-34 MnROAD |  | Extracted Binder | 01/03/2007 | Maplewood Lab | BC06 92 | -24 | 12.7 | 6.35 | 240 | 990 | 0.674 | 118 | 0.358
2706BM016 | 27-O-2006 | 27 | 17778 | 12 | 2006_08_07 | 45.2635 | Bituminous Mix | -93.7125 | Top lift; PG 52-34 binder. DURING PAVING | mnroad_id_comment: ¦¦ lab_id: BC92 ¦¦ specimen: BC06 92 ¦¦ description: 52-34 MnROAD |  | Extracted Binder | 01/03/2007 | Maplewood Lab | BC06 92 | -24 | 12.7 | 6.35 | 120 | 988 | 0.526 | 151 | 0.334 | -28 | -24.6 | -34.6
2706BM016 | 27-O-2006 | 27 | 17778 | 12 | 2006_08_07 | 45.2635 | Bituminous Mix | -93.7125 | Top lift; PG 52-34 binder. DURING PAVING | mnroad_id_comment: ¦¦ lab_id: BC92 ¦¦ specimen: BC06 92 ¦¦ description: 52-34 MnROAD |  | Extracted Binder | 01/03/2007 | Maplewood Lab | BC06 92 | -24 | 12.7 | 6.35 | 60 | 988 | 0.423 | 188 | 0.310
2706BM016 | 27-O-2006 | 27 | 17778 | 12 | 2006_08_07 | 45.2635 | Bituminous Mix | -93.7125 | Top lift; PG 52-34 binder. DURING PAVING | mnroad_id_comment: ¦¦ lab_id: BC92 ¦¦ specimen: BC06 92 ¦¦ description: 52-34 MnROAD |  | Extracted Binder | 01/03/2007 | Maplewood Lab | BC06 92 | -24 | 12.7 | 6.35 | 30 | 988 | 0.344 | 232 | 0.286
2706BM016 | 27-O-2006 | 27 | 17778 | 12 | 2006_08_07 | 45.2635 | Bituminous Mix | -93.7125 | Top lift; PG 52-34 binder. DURING PAVING | mnroad_id_comment: ¦¦ lab_id: BC92 ¦¦ specimen: BC06 92 ¦¦ description: 52-34 MnROAD |  | Extracted Binder | 01/03/2007 | Maplewood Lab | BC06 92 | -24 | 12.7 | 6.35 | 15 | 989 | 0.285 | 280 | 0.262
2706BM016 | 27-O-2006 | 27 | 17778 | 12 | 2006_08_07 | 45.2635 | Bituminous Mix | -93.7125 | Top lift; PG 52-34 binder. DURING PAVING | mnroad_id_comment: ¦¦ lab_id: BC92 ¦¦ specimen: BC06 92 ¦¦ description: 52-34 MnROAD |  | Extracted Binder | 01/03/2007 | Maplewood Lab | BC06 92 | -24 | 12.7 | 6.35 | 8 | 990 | 0.243 | 328 | 0.240
2706BM016 | 27-O-2006 | 27 | 17778 | 12 | 2006_08_07 | 45.2635 | Bituminous Mix | -93.7125 | Top lift; PG 52-34 binder. DURING PAVING | mnroad_id_comment: ¦¦ lab_id: BC92 ¦¦ specimen: BC06 92 ¦¦ description: 52-34 MnROAD |  | Extracted Binder | 01/04/2007 | Maplewood Lab | BC06 92 | -30 | 12.7 | 6.35 | 240 | 990 | 0.296 | 270 | 0.270
2706BM016 | 27-O-2006 | 27 | 17778 | 12 | 2006_08_07 | 45.2635 | Bituminous Mix | -93.7125 | Top lift; PG 52-34 binder. DURING PAVING | mnroad_id_comment: ¦¦ lab_id: BC92 ¦¦ specimen: BC06 92 ¦¦ description: 52-34 MnROAD |  | Extracted Binder | 01/04/2007 | Maplewood Lab | BC06 92 | -30 | 12.7 | 6.35 | 60 | 989 | 0.211 | 378 | 0.214 | -28 | -24.6 | -34.6
2706AC010 | 27-I-2006 | 27 | 17781.25 | 0 | 2006_08_08 | 45.2635 | Asphalt Cement | -93.7124 | PG 52-34 (Flint Hills Resources); Brought to Maplewood 4/2011 for E* testing. DURING PAVING | mnroad_id_comment: ¦¦ lab_id: CO-AC06-0539 ¦¦ specimen: 539 ¦¦ description: 52-34 MnROAD | 2 | PAV using RTFO Residue | 12/06/2006 | Maplewood Lab | 539 | -24 | 12.7 | 6.35 | 60 | 994 | 0.446 | 180 | 0.336 | -28.7 | -25.8 | -35.8
2706AC010 | 27-I-2006 | 27 | 17781.25 | 0 | 2006_08_08 | 45.2635 | Asphalt Cement | -93.7124 | PG 52-34 (Flint Hills Resources); Brought to Maplewood 4/2011 for E* testing. DURING PAVING | mnroad_id_comment: ¦¦ lab_id: CO-AC06-0539 ¦¦ specimen: 539b ¦¦ description: 52-34 MnROAD | 2 | PAV using RTFO Residue | 12/06/2006 | Maplewood Lab | 539b | -24 | 12.7 | 6.35 | 30 | 993 | 0.347 | 231 | 0.300
2706AC010 | 27-I-2006 | 27 | 17781.25 | 0 | 2006_08_08 | 45.2635 | Asphalt Cement | -93.7124 | PG 52-34 (Flint Hills Resources); Brought to Maplewood 4/2011 for E* testing. DURING PAVING | mnroad_id_comment: ¦¦ lab_id: CO-AC06-0539 ¦¦ specimen: 539 ¦¦ description: 52-34 MnROAD | 2 | PAV using RTFO Residue | 12/06/2006 | Maplewood Lab | 539 | -24 | 12.7 | 6.35 | 240 | 992 | 0.736 | 109 | 0.394
2706AC010 | 27-I-2006 | 27 | 17781.25 | 0 | 2006_08_08 | 45.2635 | Asphalt Cement | -93.7124 | PG 52-34 (Flint Hills Resources); Brought to Maplewood 4/2011 for E* testing. DURING PAVING | mnroad_id_comment: ¦¦ lab_id: CO-AC06-0539 ¦¦ specimen: 539b ¦¦ description: 52-34 MnROAD | 2 | PAV using RTFO Residue | 12/06/2006 | Maplewood Lab | 539b | -24 | 12.7 | 6.35 | 8 | 994 | 0.244 | 328 | 0.230
2706AC010 | 27-I-2006 | 27 | 17781.25 | 0 | 2006_08_08 | 45.2635 | Asphalt Cement | -93.7124 | PG 52-34 (Flint Hills Resources); Brought to Maplewood 4/2011 for E* testing. DURING PAVING | mnroad_id_comment: ¦¦ lab_id: CO-AC06-0539 ¦¦ specimen: 539b ¦¦ description: 52-34 MnROAD | 2 | PAV using RTFO Residue | 12/06/2006 | Maplewood Lab | 539b | -24 | 12.7 | 6.35 | 15 | 995 | 0.286 | 281 | 0.263
2706AC010 | 27-I-2006 | 27 | 17781.25 | 0 | 2006_08_08 | 45.2635 | Asphalt Cement | -93.7124 | PG 52-34 (Flint Hills Resources); Brought to Maplewood 4/2011 for E* testing. DURING PAVING | mnroad_id_comment: ¦¦ lab_id: CO-AC06-0539 ¦¦ specimen: 539b ¦¦ description: 52-34 MnROAD | 2 | PAV using RTFO Residue | 12/06/2006 | Maplewood Lab | 539b | -24 | 12.7 | 6.35 | 60 | 994 | 0.432 | 186 | 0.337 | -28.7 | -25.8 | -35.8
2706AC010 | 27-I-2006 | 27 | 17781.25 | 0 | 2006_08_08 | 45.2635 | Asphalt Cement | -93.7124 | PG 52-34 (Flint Hills Resources); Brought to Maplewood 4/2011 for E* testing. DURING PAVING | mnroad_id_comment: ¦¦ lab_id: CO-AC06-0539 ¦¦ specimen: 539b ¦¦ description: 52-34 MnROAD | 2 | PAV using RTFO Residue | 12/06/2006 | Maplewood Lab | 539b | -24 | 12.7 | 6.35 | 120 | 993 | 0.552 | 145 | 0.374
2706AC010 | 27-I-2006 | 27 | 17781.25 | 0 | 2006_08_08 | 45.2635 | Asphalt Cement | -93.7124 | PG 52-34 (Flint Hills Resources); Brought to Maplewood 4/2011 for E* testing. DURING PAVING | mnroad_id_comment: ¦¦ lab_id: CO-AC06-0539 ¦¦ specimen: 539c ¦¦ description: 52-34 MnROAD | 2 | PAV using RTFO Residue | 12/07/2006 | Maplewood Lab | 539c | -30 | 12.7 | 6.35 | 8 | 987 | 0.158 | 504 | 0.136
2706AC010 | 27-I-2006 | 27 | 17781.25 | 0 | 2006_08_08 | 45.2635 | Asphalt Cement | -93.7124 | PG 52-34 (Flint Hills Resources); Brought to Maplewood 4/2011 for E* testing. DURING PAVING | mnroad_id_comment: ¦¦ lab_id: CO-AC06-0539 ¦¦ specimen: 539c ¦¦ description: 52-34 MnROAD | 2 | PAV using RTFO Residue | 12/07/2006 | Maplewood Lab | 539c | -30 | 12.7 | 6.35 | 30 | 985 | 0.196 | 405 | 0.190
2706AC010 | 27-I-2006 | 27 | 17781.25 | 0 | 2006_08_08 | 45.2635 | Asphalt Cement | -93.7124 | PG 52-34 (Flint Hills Resources); Brought to Maplewood 4/2011 for E* testing. DURING PAVING | mnroad_id_comment: ¦¦ lab_id: CO-AC06-0539 ¦¦ specimen: 539c ¦¦ description: 52-34 MnROAD | 2 | PAV using RTFO Residue | 12/07/2006 | Maplewood Lab | 539c | -30 | 12.7 | 6.35 | 60 | 985 | 0.226 | 351 | 0.218 | -28.7 | -25.8 | -35.8
2706AC010 | 27-I-2006 | 27 | 17781.25 | 0 | 2006_08_08 | 45.2635 | Asphalt Cement | -93.7124 | PG 52-34 (Flint Hills Resources); Brought to Maplewood 4/2011 for E* testing. DURING PAVING | mnroad_id_comment: ¦¦ lab_id: CO-AC06-0539 ¦¦ specimen: 539c ¦¦ description: 52-34 MnROAD | 2 | PAV using RTFO Residue | 12/07/2006 | Maplewood Lab | 539c | -30 | 12.7 | 6.35 | 240 | 985 | 0.318 | 250 | 0.274
2706AC010 | 27-I-2006 | 27 | 17781.25 | 0 | 2006_08_08 | 45.2635 | Asphalt Cement | -93.7124 | PG 52-34 (Flint Hills Resources); Brought to Maplewood 4/2011 for E* testing. DURING PAVING | mnroad_id_comment: ¦¦ lab_id: CO-AC06-0539 ¦¦ specimen: 539d ¦¦ description: 52-34 MnROAD | 2 | PAV using RTFO Residue | 12/07/2006 | Maplewood Lab | 539d | -30 | 12.7 | 6.35 | 8 | 994 | 0.169 | 474 | 0.118
2706AC010 | 27-I-2006 | 27 | 17781.25 | 0 | 2006_08_08 | 45.2635 | Asphalt Cement | -93.7124 | PG 52-34 (Flint Hills Resources); Brought to Maplewood 4/2011 for E* testing. DURING PAVING | mnroad_id_comment: ¦¦ lab_id: CO-AC06-0539 ¦¦ specimen: 539d ¦¦ description: 52-34 MnROAD | 2 | PAV using RTFO Residue | 12/07/2006 | Maplewood Lab | 539d | -30 | 12.7 | 6.35 | 30 | 1000 | 0.209 | 386 | 0.181
2706AC010 | 27-I-2006 | 27 | 17781.25 | 0 | 2006_08_08 | 45.2635 | Asphalt Cement | -93.7124 | PG 52-34 (Flint Hills Resources); Brought to Maplewood 4/2011 for E* testing. DURING PAVING | mnroad_id_comment: ¦¦ lab_id: CO-AC06-0539 ¦¦ specimen: 539d ¦¦ description: 52-34 MnROAD | 2 | PAV using RTFO Residue | 12/07/2006 | Maplewood Lab | 539d | -30 | 12.7 | 6.35 | 120 | 992 | 0.279 | 287 | 0.248
2706AC010 | 27-I-2006 | 27 | 17781.25 | 0 | 2006_08_08 | 45.2635 | Asphalt Cement | -93.7124 | PG 52-34 (Flint Hills Resources); Brought to Maplewood 4/2011 for E* testing. DURING PAVING | mnroad_id_comment: ¦¦ lab_id: CO-AC06-0539 ¦¦ specimen: 539d ¦¦ description: 52-34 MnROAD | 2 | PAV using RTFO Residue | 12/07/2006 | Maplewood Lab | 539d | -30 | 12.7 | 6.35 | 240 | 993 | 0.335 | 239 | 0.281
2706AC010 | 27-I-2006 | 27 | 17781.25 | 0 | 2006_08_08 | 45.2635 | Asphalt Cement | -93.7124 | PG 52-34 (Flint Hills Resources); Brought to Maplewood 4/2011 for E* testing. DURING PAVING | mnroad_id_comment: ¦¦ lab_id: CO-AC06-0539 ¦¦ specimen: 539 ¦¦ description: 52-34 MnROAD | 2 | PAV using RTFO Residue | 12/06/2006 | Maplewood Lab | 539 | -24 | 12.7 | 6.35 | 30 | 995 | 0.356 | 225 | 0.307
2706AC010 | 27-I-2006 | 27 | 17781.25 | 0 | 2006_08_08 | 45.2635 | Asphalt Cement | -93.7124 | PG 52-34 (Flint Hills Resources); Brought to Maplewood 4/2011 for E* testing. DURING PAVING | mnroad_id_comment: ¦¦ lab_id: CO-AC06-0539 ¦¦ specimen: 539 ¦¦ description: 52-34 MnROAD | 2 | PAV using RTFO Residue | 12/06/2006 | Maplewood Lab | 539 | -24 | 12.7 | 6.35 | 15 | 995 | 0.291 | 276 | 0.277
2706AC010 | 27-I-2006 | 27 | 17781.25 | 0 | 2006_08_08 | 45.2635 | Asphalt Cement | -93.7124 | PG 52-34 (Flint Hills Resources); Brought to Maplewood 4/2011 for E* testing. DURING PAVING | mnroad_id_comment: ¦¦ lab_id: CO-AC06-0539 ¦¦ specimen: 539 ¦¦ description: 52-34 MnROAD | 2 | PAV using RTFO Residue | 12/06/2006 | Maplewood Lab | 539 | -24 | 12.7 | 6.35 | 8 | 995 | 0.247 | 325 | 0.251
2706AC010 | 27-I-2006 | 27 | 17781.25 | 0 | 2006_08_08 | 45.2635 | Asphalt Cement | -93.7124 | PG 52-34 (Flint Hills Resources); Brought to Maplewood 4/2011 for E* testing. DURING PAVING | mnroad_id_comment: ¦¦ lab_id: CO-AC06-0539 ¦¦ specimen: 539d ¦¦ description: 52-34 MnROAD | 2 | PAV using RTFO Residue | 12/07/2006 | Maplewood Lab | 539d | -30 | 12.7 | 6.35 | 60 | 1006 | 0.238 | 341 | 0.215 | -28.7 | -25.8 | -35.8
2706AC010 | 27-I-2006 | 27 | 17781.25 | 0 | 2006_08_08 | 45.2635 | Asphalt Cement | -93.7124 | PG 52-34 (Flint Hills Resources); Brought to Maplewood 4/2011 for E* testing. DURING PAVING | mnroad_id_comment: ¦¦ lab_id: CO-AC06-0539 ¦¦ specimen: 539d ¦¦ description: 52-34 MnROAD | 2 | PAV using RTFO Residue | 12/07/2006 | Maplewood Lab | 539d | -30 | 12.7 | 6.35 | 15 | 992 | 0.186 | 430 | 0.148
2706AC010 | 27-I-2006 | 27 | 17781.25 | 0 | 2006_08_08 | 45.2635 | Asphalt Cement | -93.7124 | PG 52-34 (Flint Hills Resources); Brought to Maplewood 4/2011 for E* testing. DURING PAVING | mnroad_id_comment: ¦¦ lab_id: CO-AC06-0539 ¦¦ specimen: 539c ¦¦ description: 52-34 MnROAD | 2 | PAV using RTFO Residue | 12/07/2006 | Maplewood Lab | 539c | -30 | 12.7 | 6.35 | 120 | 986 | 0.264 | 301 | 0.246
2706AC010 | 27-I-2006 | 27 | 17781.25 | 0 | 2006_08_08 | 45.2635 | Asphalt Cement | -93.7124 | PG 52-34 (Flint Hills Resources); Brought to Maplewood 4/2011 for E* testing. DURING PAVING | mnroad_id_comment: ¦¦ lab_id: CO-AC06-0539 ¦¦ specimen: 539c ¦¦ description: 52-34 MnROAD | 2 | PAV using RTFO Residue | 12/07/2006 | Maplewood Lab | 539c | -30 | 12.7 | 6.35 | 15 | 986 | 0.174 | 457 | 0.162
2706AC010 | 27-I-2006 | 27 | 17781.25 | 0 | 2006_08_08 | 45.2635 | Asphalt Cement | -93.7124 | PG 52-34 (Flint Hills Resources); Brought to Maplewood 4/2011 for E* testing. DURING PAVING | mnroad_id_comment: ¦¦ lab_id: CO-AC06-0539 ¦¦ specimen: 539b ¦¦ description: 52-34 MnROAD | 2 | PAV using RTFO Residue | 12/06/2006 | Maplewood Lab | 539b | -24 | 12.7 | 6.35 | 240 | 993 | 0.727 | 110 | 0.411
2706BM016 | 27-O-2006 | 27 | 17778 | 12 | 2006_08_07 | 45.2635 | Bituminous Mix | -93.7125 | Top lift; PG 52-34 binder. DURING PAVING | mnroad_id_comment: ¦¦ lab_id: BC92 ¦¦ specimen: BC06 92 ¦¦ description: 52-34 MnROAD |  | Extracted Binder | 01/04/2007 | Maplewood Lab | BC06 92 | -30 | 12.7 | 6.35 | 8 | 989 | 0.149 | 535 | 0.131
3399AC004 | 33-I-1999 | 33 | 6630 | 0 | 1999_08_30 | 45.2656 | Asphalt Cement | -93.7158 |  | mnroad_id_comment: Asphalt_id=BI7 and BBR_Test_No=03101702 ¦¦ lab_id: UNKNOWN ¦¦ specimen: BI7P -18 2 ¦¦ description: 58-28 MnROAD |  | PAV using RTFO Residue | 10/17/2003 | University of Minnesota | 03101702 | -18 | 12.7 | 6.35 | 15 | 974 | 0.264 | 297 | 0.272
3399AC004 | 33-I-1999 | 33 | 6630 | 0 | 1999_08_30 | 45.2656 | Asphalt Cement | -93.7158 |  | mnroad_id_comment: Asphalt_id=BI7 and BBR_Test_No=03101702 ¦¦ lab_id: UNKNOWN ¦¦ specimen: BI7P -18 2 ¦¦ description: 58-28 MnROAD |  | PAV using RTFO Residue | 10/17/2003 | University of Minnesota | 03101702 | -18 | 12.7 | 6.35 | 240 | 987 | 0.638 | 125 | 0.358
3399AC004 | 33-I-1999 | 33 | 6630 | 0 | 1999_08_30 | 45.2656 | Asphalt Cement | -93.7158 |  | mnroad_id_comment: Asphalt_id=BI7 and BBR_Test_No=03102005 ¦¦ lab_id: UNKNOWN ¦¦ specimen: BI7P -24 1 ¦¦ description: 58-28 MnROAD |  | PAV using RTFO Residue | 10/20/2003 | University of Minnesota | 03102005 | -24 | 12.7 | 6.35 | 30 | 1012 | 0.148 | 551 | 0.228
3399AC004 | 33-I-1999 | 33 | 6630 | 0 | 1999_08_30 | 45.2656 | Asphalt Cement | -93.7158 |  | mnroad_id_comment: Asphalt_id=BI7 and BBR_Test_No=03102804 ¦¦ lab_id: UNKNOWN ¦¦ specimen: BI7R -24 2 ¦¦ description: 58-28 MnROAD |  | RTFO Residue | 10/28/2003 | University of Minnesota | 03102804 | -24 | 12.7 | 6.35 | 60 | 981 | 0.22 | 360 | 0.301 | -22.7 | -23.9 | -32.7
3399AC004 | 33-I-1999 | 33 | 6630 | 0 | 1999_08_30 | 45.2656 | Asphalt Cement | -93.7158 |  | mnroad_id_comment: Asphalt_id=BI7 and BBR_Test_No=03102804 ¦¦ lab_id: UNKNOWN ¦¦ specimen: BI7R -24 2 ¦¦ description: 58-28 MnROAD |  | RTFO Residue | 10/28/2003 | University of Minnesota | 03102804 | -24 | 12.7 | 6.35 | 8 | 983 | 0.132 | 600 | 0.208
3399AC004 | 33-I-1999 | 33 | 6630 | 0 | 1999_08_30 | 45.2656 | Asphalt Cement | -93.7158 |  | mnroad_id_comment: Asphalt_id=BI7 and BBR_Test_No=03102803 ¦¦ lab_id: UNKNOWN ¦¦ specimen: BI7R -24 1 ¦¦ description: 58-28 MnROAD |  | RTFO Residue | 10/28/2003 | University of Minnesota | 03102803 | -24 | 12.7 | 6.35 | 60 | 990 | 0.224 | 356 | 0.296 | -22.7 | -23.9 | -32.7
3399AC004 | 33-I-1999 | 33 | 6630 | 0 | 1999_08_30 | 45.2656 | Asphalt Cement | -93.7158 |  | mnroad_id_comment: Asphalt_id=BI7 and BBR_Test_No=03102802 ¦¦ lab_id: UNKNOWN ¦¦ specimen: BI7R -18 2 ¦¦ description: 58-28 MnROAD |  | RTFO Residue | 10/28/2003 | University of Minnesota | 03102802 | -18 | 12.7 | 6.35 | 240 | 975 | 0.876 | 89.7 | 0.440
3399AC004 | 33-I-1999 | 33 | 6630 | 0 | 1999_08_30 | 45.2656 | Asphalt Cement | -93.7158 |  | mnroad_id_comment: Asphalt_id=BI7 and BBR_Test_No=03102802 ¦¦ lab_id: UNKNOWN ¦¦ specimen: BI7R -18 2 ¦¦ description: 58-28 MnROAD |  | RTFO Residue | 10/28/2003 | University of Minnesota | 03102802 | -18 | 12.7 | 6.35 | 30 | 1002 | 0.391 | 207 | 0.367
3399AC004 | 33-I-1999 | 33 | 6630 | 0 | 1999_08_30 | 45.2656 | Asphalt Cement | -93.7158 |  | mnroad_id_comment: Asphalt_id=BI7 and BBR_Test_No=03102801 ¦¦ lab_id: UNKNOWN ¦¦ specimen: BI7R -18 1 ¦¦ description: 58-28 MnROAD |  | RTFO Residue | 10/28/2003 | University of Minnesota | 03102801 | -18 | 12.7 | 6.35 | 240 | 984 | 0.942 | 84.2 | 0.464
3399AC004 | 33-I-1999 | 33 | 6630 | 0 | 1999_08_30 | 45.2656 | Asphalt Cement | -93.7158 |  | mnroad_id_comment: Asphalt_id=BI7 and BBR_Test_No=03102801 ¦¦ lab_id: UNKNOWN ¦¦ specimen: BI7R -18 1 ¦¦ description: 58-28 MnROAD |  | RTFO Residue | 10/28/2003 | University of Minnesota | 03102801 | -18 | 12.7 | 6.35 | 8 | 994 | 0.265 | 302 | 0.291
3307AC004 | 33-I-2007 | 33 | 6630 | 0 | 2007_09_13 | 45.2656 | Asphalt Cement | -93.7158 | 58-34 Acid only - sent to FHWA. DURING PAVING | Cell 33_2, physical hardening test, 1 hr conditioning |  | RTFO Residue | 05/01/2012 | University of Wisconsin |  | -18 |  |  | 240 |  |  | 37 | 0.464
3307AC004 | 33-I-2007 | 33 | 6630 | 0 | 2007_09_13 | 45.2656 | Asphalt Cement | -93.7158 | 58-34 Acid only - sent to FHWA. DURING PAVING | Cell 33_2, physical hardening test, 4 hr conditioning |  | RTFO Residue | 05/01/2012 | University of Wisconsin |  | -18 |  |  | 8 |  |  | 166 | 0.350
3307AC004 | 33-I-2007 | 33 | 6630 | 0 | 2007_09_13 | 45.2656 | Asphalt Cement | -93.7158 | 58-34 Acid only - sent to FHWA. DURING PAVING | Cell 33_2, physical hardening test, 4 hr conditioning |  | RTFO Residue | 05/01/2012 | University of Wisconsin |  | -18 |  |  | 15 |  |  | 132 | 0.370
3307AC004 | 33-I-2007 | 33 | 6630 | 0 | 2007_09_13 | 45.2656 | Asphalt Cement | -93.7158 | 58-34 Acid only - sent to FHWA. DURING PAVING | Cell 33_2, physical hardening test, 4 hr conditioning |  | RTFO Residue | 05/01/2012 | University of Wisconsin |  | -18 |  |  | 30 |  |  | 102 | 0.392
3304BC003 | 33-I-1999 | 33 | 6895 | 6 | 2004_07_23 | 45.2651 | Bituminous Core | -93.715 | Core sent to Xue Li for University of Minnesota testing. AFTER PAVING | mnroad_id_comment: 3304BC003 3304BC004 combined for testing ¦¦ lab_id: BC3 ¦¦ specimen: 33B -12 2 ¦¦ description: 58-28 MnROAD |  | Extracted Binder | 02/28/2005 | University of Minnesota | 05022806 | -12 | 12.7 | 6.35 | 120 | 977 | 0.837 | 94.1 | 0.358
3304BC003 | 33-I-1999 | 33 | 6895 | 6 | 2004_07_23 | 45.2651 | Bituminous Core | -93.715 | Core sent to Xue Li for University of Minnesota testing. AFTER PAVING | mnroad_id_comment: 3304BC003 3304BC004 combined for testing ¦¦ lab_id: BC3 ¦¦ specimen: 33M-18 1 ¦¦ description: 58-28 MnROAD |  | Extracted Binder | 02/23/2005 | University of Minnesota | 05022301 | -18 | 12.7 | 6.35 | 8 | 991 | 0.197 | 406 | 0.224
3304BC003 | 33-I-1999 | 33 | 6895 | 6 | 2004_07_23 | 45.2651 | Bituminous Core | -93.715 | Core sent to Xue Li for University of Minnesota testing. AFTER PAVING | mnroad_id_comment: 3304BC003 3304BC004 combined for testing ¦¦ lab_id: BC3 ¦¦ specimen: 33M-18 1 ¦¦ description: 58-28 MnROAD |  | Extracted Binder | 02/23/2005 | University of Minnesota | 05022301 | -18 | 12.7 | 6.35 | 15 | 991 | 0.226 | 354 | 0.238
3304BC003 | 33-I-1999 | 33 | 6895 | 6 | 2004_07_23 | 45.2651 | Bituminous Core | -93.715 | Core sent to Xue Li for University of Minnesota testing. AFTER PAVING | mnroad_id_comment: 3304BC003 3304BC004 combined for testing ¦¦ lab_id: BC3 ¦¦ specimen: 33M-18 1 ¦¦ description: 58-28 MnROAD |  | Extracted Binder | 02/23/2005 | University of Minnesota | 05022301 | -18 | 12.7 | 6.35 | 60 | 991 | 0.321 | 249 | 0.271 | -19.1 | -16.1 | -26.1
3304BC003 | 33-I-1999 | 33 | 6895 | 6 | 2004_07_23 | 45.2651 | Bituminous Core | -93.715 | Core sent to Xue Li for University of Minnesota testing. AFTER PAVING | mnroad_id_comment: 3304BC003 3304BC004 combined for testing ¦¦ lab_id: BC3 ¦¦ specimen: 33M-18 1 ¦¦ description: 58-28 MnROAD |  | Extracted Binder | 02/23/2005 | University of Minnesota | 05022301 | -18 | 12.7 | 6.35 | 120 | 973 | 0.393 | 200 | 0.287
3304BC003 | 33-I-1999 | 33 | 6895 | 6 | 2004_07_23 | 45.2651 | Bituminous Core | -93.715 | Core sent to Xue Li for University of Minnesota testing. AFTER PAVING | mnroad_id_comment: 3304BC003 3304BC004 combined for testing ¦¦ lab_id: BC3 ¦¦ specimen: 33M-18 2 ¦¦ description: 58-28 MnROAD |  | Extracted Binder | 02/23/2005 | University of Minnesota | 05022302 | -18 | 12.7 | 6.35 | 8 | 995 | 0.175 | 458 | 0.230
3304BC003 | 33-I-1999 | 33 | 6895 | 6 | 2004_07_23 | 45.2651 | Bituminous Core | -93.715 | Core sent to Xue Li for University of Minnesota testing. AFTER PAVING | mnroad_id_comment: 3304BC003 3304BC004 combined for testing ¦¦ lab_id: BC3 ¦¦ specimen: 33M-18 2 ¦¦ description: 58-28 MnROAD |  | Extracted Binder | 02/23/2005 | University of Minnesota | 05022302 | -18 | 12.7 | 6.35 | 15 | 989 | 0.203 | 393 | 0.247
3304BC003 | 33-I-1999 | 33 | 6895 | 6 | 2004_07_23 | 45.2651 | Bituminous Core | -93.715 | Core sent to Xue Li for University of Minnesota testing. AFTER PAVING | mnroad_id_comment: 3304BC003 3304BC004 combined for testing ¦¦ lab_id: BC3 ¦¦ specimen: 33M-18 2 ¦¦ description: 58-28 MnROAD |  | Extracted Binder | 02/23/2005 | University of Minnesota | 05022302 | -18 | 12.7 | 6.35 | 60 | 993 | 0.294 | 272 | 0.284 | -19.1 | -16.1 | -26.1
3304BC003 | 33-I-1999 | 33 | 6895 | 6 | 2004_07_23 | 45.2651 | Bituminous Core | -93.715 | Core sent to Xue Li for University of Minnesota testing. AFTER PAVING | mnroad_id_comment: 3304BC003 3304BC004 combined for testing ¦¦ lab_id: BC3 ¦¦ specimen: 33M-18 2 ¦¦ description: 58-28 MnROAD |  | Extracted Binder | 02/23/2005 | University of Minnesota | 05022302 | -18 | 12.7 | 6.35 | 120 | 996 | 0.36 | 223 | 0.303
3304BC003 | 33-I-1999 | 33 | 6895 | 6 | 2004_07_23 | 45.2651 | Bituminous Core | -93.715 | Core sent to Xue Li for University of Minnesota testing. AFTER PAVING | mnroad_id_comment: 3304BC003 3304BC004 combined for testing ¦¦ lab_id: BC3 ¦¦ specimen: 33M-12 1 ¦¦ description: 58-28 MnROAD |  | Extracted Binder | 02/28/2005 | University of Minnesota | 05022803 | -12 | 12.7 | 6.35 | 8 | 979 | 0.344 | 229 | 0.278
3304BC003 | 33-I-1999 | 33 | 6895 | 6 | 2004_07_23 | 45.2651 | Bituminous Core | -93.715 | Core sent to Xue Li for University of Minnesota testing. AFTER PAVING | mnroad_id_comment: 3304BC003 3304BC004 combined for testing ¦¦ lab_id: BC3 ¦¦ specimen: 33M-12 1 ¦¦ description: 58-28 MnROAD |  | Extracted Binder | 02/28/2005 | University of Minnesota | 05022803 | -12 | 12.7 | 6.35 | 15 | 981 | 0.413 | 192 | 0.300
3304BC003 | 33-I-1999 | 33 | 6895 | 6 | 2004_07_23 | 45.2651 | Bituminous Core | -93.715 | Core sent to Xue Li for University of Minnesota testing. AFTER PAVING | mnroad_id_comment: 3304BC003 3304BC004 combined for testing ¦¦ lab_id: BC3 ¦¦ specimen: 33M-12 1 ¦¦ description: 58-28 MnROAD |  | Extracted Binder | 02/28/2005 | University of Minnesota | 05022803 | -12 | 12.7 | 6.35 | 30 | 984 | 0.513 | 155 | 0.324
3304BC003 | 33-I-1999 | 33 | 6895 | 6 | 2004_07_23 | 45.2651 | Bituminous Core | -93.715 | Core sent to Xue Li for University of Minnesota testing. AFTER PAVING | mnroad_id_comment: 3304BC003 3304BC004 combined for testing ¦¦ lab_id: BC3 ¦¦ specimen: 33M-12 1 ¦¦ description: 58-28 MnROAD |  | Extracted Binder | 02/28/2005 | University of Minnesota | 05022803 | -12 | 12.7 | 6.35 | 60 | 981 | 0.648 | 122 | 0.349 | -19.1 | -16.1 | -26.1
3304BC003 | 33-I-1999 | 33 | 6895 | 6 | 2004_07_23 | 45.2651 | Bituminous Core | -93.715 | Core sent to Xue Li for University of Minnesota testing. AFTER PAVING | mnroad_id_comment: 3304BC003 3304BC004 combined for testing ¦¦ lab_id: BC3 ¦¦ specimen: 33M-12 1 ¦¦ description: 58-28 MnROAD |  | Extracted Binder | 02/28/2005 | University of Minnesota | 05022803 | -12 | 12.7 | 6.35 | 120 | 976 | 0.83 | 94.8 | 0.373
3304BC003 | 33-I-1999 | 33 | 6895 | 6 | 2004_07_23 | 45.2651 | Bituminous Core | -93.715 | Core sent to Xue Li for University of Minnesota testing. AFTER PAVING | mnroad_id_comment: 3304BC003 3304BC004 combined for testing ¦¦ lab_id: BC3 ¦¦ specimen: 33M-12 1 ¦¦ description: 58-28 MnROAD |  | Extracted Binder | 02/28/2005 | University of Minnesota | 05022803 | -12 | 12.7 | 6.35 | 240 | 980 | 1.084 | 72.9 | 0.398
3304BC003 | 33-I-1999 | 33 | 6895 | 6 | 2004_07_23 | 45.2651 | Bituminous Core | -93.715 | Core sent to Xue Li for University of Minnesota testing. AFTER PAVING | mnroad_id_comment: 3304BC003 3304BC004 combined for testing ¦¦ lab_id: BC3 ¦¦ specimen: 33M-12 2 ¦¦ description: 58-28 MnROAD |  | Extracted Binder | 02/28/2005 | University of Minnesota | 05022804 | -12 | 12.7 | 6.35 | 8 | 965 | 0.359 | 217 | 0.272
3307AC004 | 33-I-2007 | 33 | 6630 | 0 | 2007_09_13 | 45.2656 | Asphalt Cement | -93.7158 | 58-34 Acid only - sent to FHWA. DURING PAVING | Cell 33_2, physical hardening test, 72 hr conditioning |  | RTFO Residue | 05/01/2012 | University of Wisconsin |  | -18 |  |  | 30 |  |  | 122 | 0.362
3307AC004 | 33-I-2007 | 33 | 6630 | 0 | 2007_09_13 | 45.2656 | Asphalt Cement | -93.7158 | 58-34 Acid only - sent to FHWA. DURING PAVING | Cell 33_2, physical hardening test, 72 hr conditioning |  | RTFO Residue | 05/01/2012 | University of Wisconsin |  | -18 |  |  | 60 |  |  | 95 | 0.379
3307AC004 | 33-I-2007 | 33 | 6630 | 0 | 2007_09_13 | 45.2656 | Asphalt Cement | -93.7158 | 58-34 Acid only - sent to FHWA. DURING PAVING | Cell 33_2, physical hardening test, 72 hr conditioning |  | RTFO Residue | 05/01/2012 | University of Wisconsin |  | -18 |  |  | 120 |  |  | 72 | 0.397
3307AC004 | 33-I-2007 | 33 | 6630 | 0 | 2007_09_13 | 45.2656 | Asphalt Cement | -93.7158 | 58-34 Acid only - sent to FHWA. DURING PAVING | Cell 33_2, physical hardening test, 72 hr conditioning |  | RTFO Residue | 05/01/2012 | University of Wisconsin |  | -18 |  |  | 240 |  |  | 54 | 0.415
3307AC004 | 33-I-2007 | 33 | 6630 | 0 | 2007_09_13 | 45.2656 | Asphalt Cement | -93.7158 | 58-34 Acid only - sent to FHWA. DURING PAVING | Cell 33_1, physical hardening test, 1 hr conditioning |  | RTFO Residue | 05/01/2012 | University of Wisconsin |  | -24 |  |  | 8 |  |  | 286 | 0.293
3307AC004 | 33-I-2007 | 33 | 6630 | 0 | 2007_09_13 | 45.2656 | Asphalt Cement | -93.7158 | 58-34 Acid only - sent to FHWA. DURING PAVING | Cell 33_1, physical hardening test, 1 hr conditioning |  | RTFO Residue | 05/01/2012 | University of Wisconsin |  | -24 |  |  | 15 |  |  | 237 | 0.316
3307AC004 | 33-I-2007 | 33 | 6630 | 0 | 2007_09_13 | 45.2656 | Asphalt Cement | -93.7158 | 58-34 Acid only - sent to FHWA. DURING PAVING | Cell 33_1, physical hardening test, 1 hr conditioning |  | RTFO Residue | 05/01/2012 | University of Wisconsin |  | -24 |  |  | 30 |  |  | 188 | 0.342
3307AC004 | 33-I-2007 | 33 | 6630 | 0 | 2007_09_13 | 45.2656 | Asphalt Cement | -93.7158 | 58-34 Acid only - sent to FHWA. DURING PAVING | Cell 33_1, physical hardening test, 1 hr conditioning |  | RTFO Residue | 05/01/2012 | University of Wisconsin |  | -24 |  |  | 60 |  |  | 147 | 0.368
3307AC004 | 33-I-2007 | 33 | 6630 | 0 | 2007_09_13 | 45.2656 | Asphalt Cement | -93.7158 | 58-34 Acid only - sent to FHWA. DURING PAVING | Cell 33_1, physical hardening test, 1 hr conditioning |  | RTFO Residue | 05/01/2012 | University of Wisconsin |  | -24 |  |  | 120 |  |  | 113 | 0.393
3307AC004 | 33-I-2007 | 33 | 6630 | 0 | 2007_09_13 | 45.2656 | Asphalt Cement | -93.7158 | 58-34 Acid only - sent to FHWA. DURING PAVING | Cell 33_1, physical hardening test, 1 hr conditioning |  | RTFO Residue | 05/01/2012 | University of Wisconsin |  | -24 |  |  | 240 |  |  | 85 | 0.419
3307AC004 | 33-I-2007 | 33 | 6630 | 0 | 2007_09_13 | 45.2656 | Asphalt Cement | -93.7158 | 58-34 Acid only - sent to FHWA. DURING PAVING | Cell 33_1, physical hardening test, 4 hr conditioning |  | RTFO Residue | 05/01/2012 | University of Wisconsin |  | -24 |  |  | 8 |  |  | 251 | 0.227
3307AC004 | 33-I-2007 | 33 | 6630 | 0 | 2007_09_13 | 45.2656 | Asphalt Cement | -93.7158 | 58-34 Acid only - sent to FHWA. DURING PAVING | Cell 33_1, physical hardening test, 4 hr conditioning |  | RTFO Residue | 05/01/2012 | University of Wisconsin |  | -24 |  |  | 15 |  |  | 216 | 0.249
3307AC004 | 33-I-2007 | 33 | 6630 | 0 | 2007_09_13 | 45.2656 | Asphalt Cement | -93.7158 | 58-34 Acid only - sent to FHWA. DURING PAVING | Cell 33_1, physical hardening test, 4 hr conditioning |  | RTFO Residue | 05/01/2012 | University of Wisconsin |  | -24 |  |  | 30 |  |  | 181 | 0.273
3307AC004 | 33-I-2007 | 33 | 6630 | 0 | 2007_09_13 | 45.2656 | Asphalt Cement | -93.7158 | 58-34 Acid only - sent to FHWA. DURING PAVING | Cell 33_1, physical hardening test, 4 hr conditioning |  | RTFO Residue | 05/01/2012 | University of Wisconsin |  | -24 |  |  | 60 |  |  | 148 | 0.297
3307AC004 | 33-I-2007 | 33 | 6630 | 0 | 2007_09_13 | 45.2656 | Asphalt Cement | -93.7158 | 58-34 Acid only - sent to FHWA. DURING PAVING | Cell 33_1, physical hardening test, 4 hr conditioning |  | RTFO Residue | 05/01/2012 | University of Wisconsin |  | -24 |  |  | 120 |  |  | 120 | 0.322
3307AC004 | 33-I-2007 | 33 | 6630 | 0 | 2007_09_13 | 45.2656 | Asphalt Cement | -93.7158 | 58-34 Acid only - sent to FHWA. DURING PAVING | Cell 33_2, physical hardening test, 72 hr conditioning |  | RTFO Residue | 05/01/2012 | University of Wisconsin |  | -24 |  |  | 60 |  |  | 200 | 0.303
3307AC004 | 33-I-2007 | 33 | 6630 | 0 | 2007_09_13 | 45.2656 | Asphalt Cement | -93.7158 | 58-34 Acid only - sent to FHWA. DURING PAVING | Cell 33_2, physical hardening test, 72 hr conditioning |  | RTFO Residue | 05/01/2012 | University of Wisconsin |  | -24 |  |  | 120 |  |  | 161 | 0.324
3307AC004 | 33-I-2007 | 33 | 6630 | 0 | 2007_09_13 | 45.2656 | Asphalt Cement | -93.7158 | 58-34 Acid only - sent to FHWA. DURING PAVING | Cell 33_2, physical hardening test, 72 hr conditioning |  | RTFO Residue | 05/01/2012 | University of Wisconsin |  | -24 |  |  | 240 |  |  | 127 | 0.346
3307AC004 | 33-I-2007 | 33 | 6630 | 0 | 2007_09_13 | 45.2656 | Asphalt Cement | -93.7158 | 58-34 Acid only - sent to FHWA. DURING PAVING | Cell 33, step temperature (cooling heating cycle) physical hardening test, 1 hr conditioning |  | RTFO Residue | 05/01/2012 | University of Wisconsin |  | -12 |  |  | 60 |  |  | 32 | 0.490
3307AC004 | 33-I-2007 | 33 | 6630 | 0 | 2007_09_13 | 45.2656 | Asphalt Cement | -93.7158 | 58-34 Acid only - sent to FHWA. DURING PAVING | Cell 33, step temperature (cooling heating cycle) physical hardening test, 4 hr conditioning |  | RTFO Residue | 05/01/2012 | University of Wisconsin |  | -12 |  |  | 60 |  |  | 36 | 0.450
3307AC004 | 33-I-2007 | 33 | 6630 | 0 | 2007_09_13 | 45.2656 | Asphalt Cement | -93.7158 | 58-34 Acid only - sent to FHWA. DURING PAVING | Cell 33, step temperature (cooling heating cycle) physical hardening test, 24 hr conditioning |  | RTFO Residue | 05/01/2012 | University of Wisconsin |  | -12 |  |  | 60 |  |  | 41 | 0.432
3307AC004 | 33-I-2007 | 33 | 6630 | 0 | 2007_09_13 | 45.2656 | Asphalt Cement | -93.7158 | 58-34 Acid only - sent to FHWA. DURING PAVING | Cell 33, step temperature (cooling heating cycle) physical hardening test, 27 hr conditioning |  | RTFO Residue | 05/01/2012 | University of Wisconsin |  | -18 |  |  | 60 |  |  | 94 | 0.385
3307AC004 | 33-I-2007 | 33 | 6630 | 0 | 2007_09_13 | 45.2656 | Asphalt Cement | -93.7158 | 58-34 Acid only - sent to FHWA. DURING PAVING | Cell 33, step temperature (cooling heating cycle) physical hardening test, 30 hr conditioning |  | RTFO Residue | 05/01/2012 | University of Wisconsin |  | -18 |  |  | 60 |  |  | 95 | 0.379
3307AC004 | 33-I-2007 | 33 | 6630 | 0 | 2007_09_13 | 45.2656 | Asphalt Cement | -93.7158 | 58-34 Acid only - sent to FHWA. DURING PAVING | Cell 33, step temperature (cooling heating cycle) physical hardening test, 50 hr conditioning |  | RTFO Residue | 05/01/2012 | University of Wisconsin |  | -18 |  |  | 60 |  |  | 100 | 0.370
3307AC004 | 33-I-2007 | 33 | 6630 | 0 | 2007_09_13 | 45.2656 | Asphalt Cement | -93.7158 | 58-34 Acid only - sent to FHWA. DURING PAVING | Cell 33, step temperature (cooling heating cycle) physical hardening test, 53 hr conditioning |  | RTFO Residue | 05/01/2012 | University of Wisconsin |  | -24 |  |  | 60 |  |  | 242 | 0.322
3307AC004 | 33-I-2007 | 33 | 6630 | 0 | 2007_09_13 | 45.2656 | Asphalt Cement | -93.7158 | 58-34 Acid only - sent to FHWA. DURING PAVING | Cell 33, step temperature (cooling heating cycle) physical hardening test, 56 hr conditioning |  | RTFO Residue | 05/01/2012 | University of Wisconsin |  | -24 |  |  | 60 |  |  | 249 | 0.319
3307AC004 | 33-I-2007 | 33 | 6630 | 0 | 2007_09_13 | 45.2656 | Asphalt Cement | -93.7158 | 58-34 Acid only - sent to FHWA. DURING PAVING | Cell 33, step temperature (cooling heating cycle) physical hardening test, 76 hr conditioning |  | RTFO Residue | 05/01/2012 | University of Wisconsin |  | -24 |  |  | 60 |  |  | 251 | 0.314
3307AC004 | 33-I-2007 | 33 | 6630 | 0 | 2007_09_13 | 45.2656 | Asphalt Cement | -93.7158 | 58-34 Acid only - sent to FHWA. DURING PAVING | Cell 33, step temperature (cooling heating cycle) physical hardening test, 79 hr conditioning |  | RTFO Residue | 05/01/2012 | University of Wisconsin |  | -18 |  |  | 60 |  |  | 102 | 0.363
3307AC004 | 33-I-2007 | 33 | 6630 | 0 | 2007_09_13 | 45.2656 | Asphalt Cement | -93.7158 | 58-34 Acid only - sent to FHWA. DURING PAVING | Cell 33, step temperature (cooling heating cycle) physical hardening test, 82 hr conditioning |  | RTFO Residue | 05/01/2012 | University of Wisconsin |  | -18 |  |  | 60 |  |  | 100 | 0.373
3307AC004 | 33-I-2007 | 33 | 6630 | 0 | 2007_09_13 | 45.2656 | Asphalt Cement | -93.7158 | 58-34 Acid only - sent to FHWA. DURING PAVING | Cell 33, step temperature (cooling heating cycle) physical hardening test, 102 hr conditioning |  | RTFO Residue | 05/01/2012 | University of Wisconsin |  | -18 |  |  | 60 |  |  | 101 | 0.367
3399AC004 | 33-I-1999 | 33 | 6630 | 0 | 1999_08_30 | 45.2656 | Asphalt Cement | -93.7158 |  | mnroad_id_comment: Asphalt_id=BI7 and BBR_Test_No=03101702 ¦¦ lab_id: UNKNOWN ¦¦ specimen: BI7P -18 2 ¦¦ description: 58-28 MnROAD |  | PAV using RTFO Residue | 10/17/2003 | University of Minnesota | 03101701 | -18 | 12.7 | 6.35 | 8 | 976 | 0.225 | 350 | 0.252
3399AC004 | 33-I-1999 | 33 | 6630 | 0 | 1999_08_30 | 45.2656 | Asphalt Cement | -93.7158 |  | mnroad_id_comment: Asphalt_id=BI7 and BBR_Test_No=03101702 ¦¦ lab_id: UNKNOWN ¦¦ specimen: BI7P -18 2 ¦¦ description: 58-28 MnROAD |  | PAV using RTFO Residue | 10/17/2003 | University of Minnesota | 03101702 | -18 | 12.7 | 6.35 | 30 | 972 | 0.32 | 245 | 0.293
3399AC004 | 33-I-1999 | 33 | 6630 | 0 | 1999_08_30 | 45.2656 | Asphalt Cement | -93.7158 |  | mnroad_id_comment: Asphalt_id=BI7 and BBR_Test_No=03101702 ¦¦ lab_id: UNKNOWN ¦¦ specimen: BI7P -18 2 ¦¦ description: 58-28 MnROAD |  | PAV using RTFO Residue | 10/17/2003 | University of Minnesota | 03101702 | -18 | 12.7 | 6.35 | 60 | 970 | 0.394 | 199 | 0.315 | -20.9 | -19.8 | -29.8
3399AC004 | 33-I-1999 | 33 | 6630 | 0 | 1999_08_30 | 45.2656 | Asphalt Cement | -93.7158 |  | mnroad_id_comment: Asphalt_id=BI7 and BBR_Test_No=03101702 ¦¦ lab_id: UNKNOWN ¦¦ specimen: BI7P -18 2 ¦¦ description: 58-28 MnROAD |  | PAV using RTFO Residue | 10/17/2003 | University of Minnesota | 03101702 | -18 | 12.7 | 6.35 | 120 | 978 | 0.503 | 157 | 0.337
3399AC004 | 33-I-1999 | 33 | 6630 | 0 | 1999_08_30 | 45.2656 | Asphalt Cement | -93.7158 |  | mnroad_id_comment: Asphalt_id=BI7 and BBR_Test_No=03102005 ¦¦ lab_id: UNKNOWN ¦¦ specimen: BI7P -24 1 ¦¦ description: 58-28 MnROAD |  | PAV using RTFO Residue | 10/20/2003 | University of Minnesota | 03102005 | -24 | 12.7 | 6.35 | 8 | 1013 | 0.113 | 723 | 0.182
3399AC004 | 33-I-1999 | 33 | 6630 | 0 | 1999_08_30 | 45.2656 | Asphalt Cement | -93.7158 |  | mnroad_id_comment: Asphalt_id=BI7 and BBR_Test_No=03102005 ¦¦ lab_id: UNKNOWN ¦¦ specimen: BI7P -24 1 ¦¦ description: 58-28 MnROAD |  | PAV using RTFO Residue | 10/20/2003 | University of Minnesota | 03102005 | -24 | 12.7 | 6.35 | 15 | 1012 | 0.128 | 637 | 0.204
3399AC004 | 33-I-1999 | 33 | 6630 | 0 | 1999_08_30 | 45.2656 | Asphalt Cement | -93.7158 |  | mnroad_id_comment: Asphalt_id=BI7 and BBR_Test_No=03102005 ¦¦ lab_id: UNKNOWN ¦¦ specimen: BI7P -24 1 ¦¦ description: 58-28 MnROAD |  | PAV using RTFO Residue | 10/20/2003 | University of Minnesota | 03102005 | -24 | 12.7 | 6.35 | 60 | 1011 | 0.175 | 466 | 0.252 | -20.9 | -19.8 | -29.8
3399AC004 | 33-I-1999 | 33 | 6630 | 0 | 1999_08_30 | 45.2656 | Asphalt Cement | -93.7158 |  | mnroad_id_comment: Asphalt_id=BI7 and BBR_Test_No=03102005 ¦¦ lab_id: UNKNOWN ¦¦ specimen: BI7P -24 1 ¦¦ description: 58-28 MnROAD |  | PAV using RTFO Residue | 10/20/2003 | University of Minnesota | 03102005 | -24 | 12.7 | 6.35 | 120 | 1011 | 0.209 | 390 | 0.275
3399AC004 | 33-I-1999 | 33 | 6630 | 0 | 1999_08_30 | 45.2656 | Asphalt Cement | -93.7158 |  | mnroad_id_comment: Asphalt_id=BI7 and BBR_Test_No=03102006 ¦¦ lab_id: UNKNOWN ¦¦ specimen: BI7P -24 2 ¦¦ description: 58-28 MnROAD |  | PAV using RTFO Residue | 10/20/2003 | University of Minnesota | 03102006 | -24 | 12.7 | 6.35 | 8 | 1018 | 0.112 | 733 | 0.185
3399AC004 | 33-I-1999 | 33 | 6630 | 0 | 1999_08_30 | 45.2656 | Asphalt Cement | -93.7158 |  | mnroad_id_comment: Asphalt_id=BI7 and BBR_Test_No=03102006 ¦¦ lab_id: UNKNOWN ¦¦ specimen: BI7P -24 2 ¦¦ description: 58-28 MnROAD |  | PAV using RTFO Residue | 10/20/2003 | University of Minnesota | 03102006 | -24 | 12.7 | 6.35 | 15 | 1018 | 0.127 | 646 | 0.206
3399AC004 | 33-I-1999 | 33 | 6630 | 0 | 1999_08_30 | 45.2656 | Asphalt Cement | -93.7158 |  | mnroad_id_comment: Asphalt_id=BI7 and BBR_Test_No=03102006 ¦¦ lab_id: UNKNOWN ¦¦ specimen: BI7P -24 2 ¦¦ description: 58-28 MnROAD |  | PAV using RTFO Residue | 10/20/2003 | University of Minnesota | 03102006 | -24 | 12.7 | 6.35 | 30 | 1017 | 0.147 | 558 | 0.230
3399AC004 | 33-I-1999 | 33 | 6630 | 0 | 1999_08_30 | 45.2656 | Asphalt Cement | -93.7158 |  | mnroad_id_comment: Asphalt_id=BI7 and BBR_Test_No=03102006 ¦¦ lab_id: UNKNOWN ¦¦ specimen: BI7P -24 2 ¦¦ description: 58-28 MnROAD |  | PAV using RTFO Residue | 10/20/2003 | University of Minnesota | 03102006 | -24 | 12.7 | 6.35 | 60 | 1016 | 0.174 | 471 | 0.254 | -20.9 | -19.8 | -29.8
3399AC004 | 33-I-1999 | 33 | 6630 | 0 | 1999_08_30 | 45.2656 | Asphalt Cement | -93.7158 |  | mnroad_id_comment: Asphalt_id=BI7 and BBR_Test_No=03102006 ¦¦ lab_id: UNKNOWN ¦¦ specimen: BI7P -24 2 ¦¦ description: 58-28 MnROAD |  | PAV using RTFO Residue | 10/20/2003 | University of Minnesota | 03102006 | -24 | 12.7 | 6.35 | 120 | 1015 | 0.209 | 392 | 0.278
3399AC004 | 33-I-1999 | 33 | 6630 | 0 | 1999_08_30 | 45.2656 | Asphalt Cement | -93.7158 |  | mnroad_id_comment: Asphalt_id=BI7 and BBR_Test_No=03102006 ¦¦ lab_id: UNKNOWN ¦¦ specimen: BI7P -24 2 ¦¦ description: 58-28 MnROAD |  | PAV using RTFO Residue | 10/20/2003 | University of Minnesota | 03102006 | -24 | 12.7 | 6.35 | 240 | 1014 | 0.255 | 321 | 0.301
3399AC004 | 33-I-1999 | 33 | 6630 | 0 | 1999_08_30 | 45.2656 | Asphalt Cement | -93.7158 |  | mnroad_id_comment: Asphalt_id=BI7 and BBR_Test_No=03102005 ¦¦ lab_id: UNKNOWN ¦¦ specimen: BI7P -24 1 ¦¦ description: 58-28 MnROAD |  | PAV using RTFO Residue | 10/20/2003 | University of Minnesota | 03102005 | -24 | 12.7 | 6.35 | 240 | 1010 | 0.256 | 318 | 0.299
3399AC004 | 33-I-1999 | 33 | 6630 | 0 | 1999_08_30 | 45.2656 | Asphalt Cement | -93.7158 |  | mnroad_id_comment: Asphalt_id=BI7 and BBR_Test_No=03102801 ¦¦ lab_id: UNKNOWN ¦¦ specimen: BI7R -18 1 ¦¦ description: 58-28 MnROAD |  | RTFO Residue | 10/28/2003 | University of Minnesota | 03102801 | -18 | 12.7 | 6.35 | 15 | 998 | 0.322 | 250 | 0.323
3399AC004 | 33-I-1999 | 33 | 6630 | 0 | 1999_08_30 | 45.2656 | Asphalt Cement | -93.7158 |  | mnroad_id_comment: Asphalt_id=BI7 and BBR_Test_No=03102801 ¦¦ lab_id: UNKNOWN ¦¦ specimen: BI7R -18 1 ¦¦ description: 58-28 MnROAD |  | RTFO Residue | 10/28/2003 | University of Minnesota | 03102801 | -18 | 12.7 | 6.35 | 30 | 1002 | 0.406 | 199 | 0.358
3399AC004 | 33-I-1999 | 33 | 6630 | 0 | 1999_08_30 | 45.2656 | Asphalt Cement | -93.7158 |  | mnroad_id_comment: Asphalt_id=BI7 and BBR_Test_No=03102801 ¦¦ lab_id: UNKNOWN ¦¦ specimen: BI7R -18 1 ¦¦ description: 58-28 MnROAD |  | RTFO Residue | 10/28/2003 | University of Minnesota | 03102801 | -18 | 12.7 | 6.35 | 60 | 992 | 0.529 | 151 | 0.393 | -22.7 | -23.9 | -32.7
3399AC004 | 33-I-1999 | 33 | 6630 | 0 | 1999_08_30 | 45.2656 | Asphalt Cement | -93.7158 |  | mnroad_id_comment: Asphalt_id=BI7 and BBR_Test_No=03102801 ¦¦ lab_id: UNKNOWN ¦¦ specimen: BI7R -18 1 ¦¦ description: 58-28 MnROAD |  | RTFO Residue | 10/28/2003 | University of Minnesota | 03102801 | -18 | 12.7 | 6.35 | 120 | 981 | 0.695 | 114 | 0.428
3399AC004 | 33-I-1999 | 33 | 6630 | 0 | 1999_08_30 | 45.2656 | Asphalt Cement | -93.7158 |  | mnroad_id_comment: Asphalt_id=BI7 and BBR_Test_No=03102802 ¦¦ lab_id: UNKNOWN ¦¦ specimen: BI7R -18 2 ¦¦ description: 58-28 MnROAD |  | RTFO Residue | 10/28/2003 | University of Minnesota | 03102801 | -18 | 12.7 | 6.35 | 8 | 1008 | 0.25 | 325 | 0.321
3399AC004 | 33-I-1999 | 33 | 6630 | 0 | 1999_08_30 | 45.2656 | Asphalt Cement | -93.7158 |  | mnroad_id_comment: Asphalt_id=BI7 and BBR_Test_No=03102802 ¦¦ lab_id: UNKNOWN ¦¦ specimen: BI7R -18 2 ¦¦ description: 58-28 MnROAD |  | RTFO Residue | 10/28/2003 | University of Minnesota | 03102802 | -18 | 12.7 | 6.35 | 15 | 1010 | 0.304 | 268 | 0.343
3399AC004 | 33-I-1999 | 33 | 6630 | 0 | 1999_08_30 | 45.2656 | Asphalt Cement | -93.7158 |  | mnroad_id_comment: Asphalt_id=BI7 and BBR_Test_No=03102802 ¦¦ lab_id: UNKNOWN ¦¦ specimen: BI7R -18 2 ¦¦ description: 58-28 MnROAD |  | RTFO Residue | 10/28/2003 | University of Minnesota | 03102802 | -18 | 12.7 | 6.35 | 60 | 995 | 0.504 | 159 | 0.391 | -22.7 | -23.9 | -32.7
3399AC004 | 33-I-1999 | 33 | 6630 | 0 | 1999_08_30 | 45.2656 | Asphalt Cement | -93.7158 |  | mnroad_id_comment: Asphalt_id=BI7 and BBR_Test_No=03102802 ¦¦ lab_id: UNKNOWN ¦¦ specimen: BI7R -18 2 ¦¦ description: 58-28 MnROAD |  | RTFO Residue | 10/28/2003 | University of Minnesota | 03102802 | -18 | 12.7 | 6.35 | 120 | 986 | 0.661 | 120 | 0.416
3399AC004 | 33-I-1999 | 33 | 6630 | 0 | 1999_08_30 | 45.2656 | Asphalt Cement | -93.7158 |  | mnroad_id_comment: Asphalt_id=BI7 and BBR_Test_No=03102803 ¦¦ lab_id: UNKNOWN ¦¦ specimen: BI7R -24 1 ¦¦ description: 58-28 MnROAD |  | RTFO Residue | 10/28/2003 | University of Minnesota | 03102803 | -24 | 12.7 | 6.35 | 8 | 994 | 0.133 | 603 | 0.222
3399AC004 | 33-I-1999 | 33 | 6630 | 0 | 1999_08_30 | 45.2656 | Asphalt Cement | -93.7158 |  | mnroad_id_comment: Asphalt_id=BI7 and BBR_Test_No=03102803 ¦¦ lab_id: UNKNOWN ¦¦ specimen: BI7R -24 1 ¦¦ description: 58-28 MnROAD |  | RTFO Residue | 10/28/2003 | University of Minnesota | 03102803 | -24 | 12.7 | 6.35 | 15 | 993 | 0.154 | 520 | 0.245
3399AC004 | 33-I-1999 | 33 | 6630 | 0 | 1999_08_30 | 45.2656 | Asphalt Cement | -93.7158 |  | mnroad_id_comment: Asphalt_id=BI7 and BBR_Test_No=03102803 ¦¦ lab_id: UNKNOWN ¦¦ specimen: BI7R -24 1 ¦¦ description: 58-28 MnROAD |  | RTFO Residue | 10/28/2003 | University of Minnesota | 03102803 | -24 | 12.7 | 6.35 | 30 | 992 | 0.183 | 437 | 0.271
3399AC004 | 33-I-1999 | 33 | 6630 | 0 | 1999_08_30 | 45.2656 | Asphalt Cement | -93.7158 |  | mnroad_id_comment: Asphalt_id=BI7 and BBR_Test_No=03102803 ¦¦ lab_id: UNKNOWN ¦¦ specimen: BI7R -24 1 ¦¦ description: 58-28 MnROAD |  | RTFO Residue | 10/28/2003 | University of Minnesota | 03102803 | -24 | 12.7 | 6.35 | 120 | 994 | 0.278 | 288 | 0.322
3399AC004 | 33-I-1999 | 33 | 6630 | 0 | 1999_08_30 | 45.2656 | Asphalt Cement | -93.7158 |  | mnroad_id_comment: Asphalt_id=BI7 and BBR_Test_No=03102803 ¦¦ lab_id: UNKNOWN ¦¦ specimen: BI7R -24 1 ¦¦ description: 58-28 MnROAD |  | RTFO Residue | 10/28/2003 | University of Minnesota | 03102803 | -24 | 12.7 | 6.35 | 240 | 1000 | 0.352 | 229 | 0.347
3399AC004 | 33-I-1999 | 33 | 6630 | 0 | 1999_08_30 | 45.2656 | Asphalt Cement | -93.7158 |  | mnroad_id_comment: Asphalt_id=BI7 and BBR_Test_No=03102804 ¦¦ lab_id: UNKNOWN ¦¦ specimen: BI7R -24 2 ¦¦ description: 58-28 MnROAD |  | RTFO Residue | 10/28/2003 | University of Minnesota | 03102804 | -24 | 12.7 | 6.35 | 15 | 983 | 0.152 | 521 | 0.237
3399AC004 | 33-I-1999 | 33 | 6630 | 0 | 1999_08_30 | 45.2656 | Asphalt Cement | -93.7158 |  | mnroad_id_comment: Asphalt_id=BI7 and BBR_Test_No=03102804 ¦¦ lab_id: UNKNOWN ¦¦ specimen: BI7R -24 2 ¦¦ description: 58-28 MnROAD |  | RTFO Residue | 10/28/2003 | University of Minnesota | 03102804 | -24 | 12.7 | 6.35 | 30 | 981 | 0.181 | 437 | 0.269
3399AC004 | 33-I-1999 | 33 | 6630 | 0 | 1999_08_30 | 45.2656 | Asphalt Cement | -93.7158 |  | mnroad_id_comment: Asphalt_id=BI7 and BBR_Test_No=03102804 ¦¦ lab_id: UNKNOWN ¦¦ specimen: BI7R -24 2 ¦¦ description: 58-28 MnROAD |  | RTFO Residue | 10/28/2003 | University of Minnesota | 03102804 | -24 | 12.7 | 6.35 | 120 | 980 | 0.274 | 288 | 0.333
3399AC004 | 33-I-1999 | 33 | 6630 | 0 | 1999_08_30 | 45.2656 | Asphalt Cement | -93.7158 |  | mnroad_id_comment: Asphalt_id=BI7 and BBR_Test_No=03102804 ¦¦ lab_id: UNKNOWN ¦¦ specimen: BI7R -24 2 ¦¦ description: 58-28 MnROAD |  | RTFO Residue | 10/28/2003 | University of Minnesota | 03102804 | -24 | 12.7 | 6.35 | 240 | 978 | 0.349 | 226 | 0.365
3399AC004 | 33-I-1999 | 33 | 6630 | 0 | 1999_08_30 | 45.2656 | Asphalt Cement | -93.7158 |  | mnroad_id_comment: Asphalt_id=BI7 and BBR_Test_No=03101701 ¦¦ lab_id: UNKNOWN ¦¦ specimen: BI7P -18 1 ¦¦ description: 58-28 MnROAD |  | PAV using RTFO Residue | 10/17/2003 | University of Minnesota | 03101701 | -18 | 12.7 | 6.35 | 15 | 984 | 0.267 | 297 | 0.273
3399AC004 | 33-I-1999 | 33 | 6630 | 0 | 1999_08_30 | 45.2656 | Asphalt Cement | -93.7158 |  | mnroad_id_comment: Asphalt_id=BI7 and BBR_Test_No=03101701 ¦¦ lab_id: UNKNOWN ¦¦ specimen: BI7P -18 1 ¦¦ description: 58-28 MnROAD |  | PAV using RTFO Residue | 10/17/2003 | University of Minnesota | 03101701 | -18 | 12.7 | 6.35 | 120 | 983 | 0.511 | 155 | 0.349
3307AC004 | 33-I-2007 | 33 | 6630 | 0 | 2007_09_13 | 45.2656 | Asphalt Cement | -93.7158 | 58-34 Acid only - sent to FHWA. DURING PAVING | Cell 33_1, physical hardening test, 1 hr conditioning |  | RTFO Residue | 05/01/2012 | University of Wisconsin |  | -18 |  |  | 30 |  |  | 92 | 0.410
3307AC004 | 33-I-2007 | 33 | 6630 | 0 | 2007_09_13 | 45.2656 | Asphalt Cement | -93.7158 | 58-34 Acid only - sent to FHWA. DURING PAVING | Cell 33_1, physical hardening test, 1 hr conditioning |  | RTFO Residue | 05/01/2012 | University of Wisconsin |  | -18 |  |  | 60 |  |  | 68 | 0.428
3307AC004 | 33-I-2007 | 33 | 6630 | 0 | 2007_09_13 | 45.2656 | Asphalt Cement | -93.7158 | 58-34 Acid only - sent to FHWA. DURING PAVING | Cell 33_1, physical hardening test, 1 hr conditioning |  | RTFO Residue | 05/01/2012 | University of Wisconsin |  | -18 |  |  | 120 |  |  | 50 | 0.447
3307AC004 | 33-I-2007 | 33 | 6630 | 0 | 2007_09_13 | 45.2656 | Asphalt Cement | -93.7158 | 58-34 Acid only - sent to FHWA. DURING PAVING | Cell 33_1, physical hardening test, 1 hr conditioning |  | RTFO Residue | 05/01/2012 | University of Wisconsin |  | -18 |  |  | 240 |  |  | 37 | 0.465
3307AC004 | 33-I-2007 | 33 | 6630 | 0 | 2007_09_13 | 45.2656 | Asphalt Cement | -93.7158 | 58-34 Acid only - sent to FHWA. DURING PAVING | Cell 33_1, physical hardening test, 4 hr conditioning |  | RTFO Residue | 05/01/2012 | University of Wisconsin |  | -18 |  |  | 8 |  |  | 152 | 0.353
3307AC004 | 33-I-2007 | 33 | 6630 | 0 | 2007_09_13 | 45.2656 | Asphalt Cement | -93.7158 | 58-34 Acid only - sent to FHWA. DURING PAVING | Cell 33_1, physical hardening test, 4 hr conditioning |  | RTFO Residue | 05/01/2012 | University of Wisconsin |  | -18 |  |  | 15 |  |  | 121 | 0.372
3307AC004 | 33-I-2007 | 33 | 6630 | 0 | 2007_09_13 | 45.2656 | Asphalt Cement | -93.7158 | 58-34 Acid only - sent to FHWA. DURING PAVING | Cell 33_1, physical hardening test, 4 hr conditioning |  | RTFO Residue | 05/01/2012 | University of Wisconsin |  | -18 |  |  | 30 |  |  | 93 | 0.392
3307AC004 | 33-I-2007 | 33 | 6630 | 0 | 2007_09_13 | 45.2656 | Asphalt Cement | -93.7158 | 58-34 Acid only - sent to FHWA. DURING PAVING | Cell 33_1, physical hardening test, 4 hr conditioning |  | RTFO Residue | 05/01/2012 | University of Wisconsin |  | -18 |  |  | 60 |  |  | 70 | 0.412
3307AC004 | 33-I-2007 | 33 | 6630 | 0 | 2007_09_13 | 45.2656 | Asphalt Cement | -93.7158 | 58-34 Acid only - sent to FHWA. DURING PAVING | Cell 33_1, physical hardening test, 4 hr conditioning |  | RTFO Residue | 05/01/2012 | University of Wisconsin |  | -18 |  |  | 120 |  |  | 52 | 0.432
3307AC004 | 33-I-2007 | 33 | 6630 | 0 | 2007_09_13 | 45.2656 | Asphalt Cement | -93.7158 | 58-34 Acid only - sent to FHWA. DURING PAVING | Cell 33_1, physical hardening test, 4 hr conditioning |  | RTFO Residue | 05/01/2012 | University of Wisconsin |  | -18 |  |  | 240 |  |  | 39 | 0.452
3307AC004 | 33-I-2007 | 33 | 6630 | 0 | 2007_09_13 | 45.2656 | Asphalt Cement | -93.7158 | 58-34 Acid only - sent to FHWA. DURING PAVING | Cell 33_1, physical hardening test, 24 hr conditioning |  | RTFO Residue | 05/01/2012 | University of Wisconsin |  | -18 |  |  | 8 |  |  | 172 | 0.339
3307AC004 | 33-I-2007 | 33 | 6630 | 0 | 2007_09_13 | 45.2656 | Asphalt Cement | -93.7158 | 58-34 Acid only - sent to FHWA. DURING PAVING | Cell 33_1, physical hardening test, 24 hr conditioning |  | RTFO Residue | 05/01/2012 | University of Wisconsin |  | -18 |  |  | 15 |  |  | 138 | 0.356
3307AC004 | 33-I-2007 | 33 | 6630 | 0 | 2007_09_13 | 45.2656 | Asphalt Cement | -93.7158 | 58-34 Acid only - sent to FHWA. DURING PAVING | Cell 33_1, physical hardening test, 24 hr conditioning |  | RTFO Residue | 05/01/2012 | University of Wisconsin |  | -18 |  |  | 30 |  |  | 107 | 0.374
3307AC004 | 33-I-2007 | 33 | 6630 | 0 | 2007_09_13 | 45.2656 | Asphalt Cement | -93.7158 | 58-34 Acid only - sent to FHWA. DURING PAVING | Cell 33_1, physical hardening test, 24 hr conditioning |  | RTFO Residue | 05/01/2012 | University of Wisconsin |  | -18 |  |  | 60 |  |  | 82 | 0.393
3307AC004 | 33-I-2007 | 33 | 6630 | 0 | 2007_09_13 | 45.2656 | Asphalt Cement | -93.7158 | 58-34 Acid only - sent to FHWA. DURING PAVING | Cell 33_1, physical hardening test, 24 hr conditioning |  | RTFO Residue | 05/01/2012 | University of Wisconsin |  | -18 |  |  | 120 |  |  | 62 | 0.411
3307AC004 | 33-I-2007 | 33 | 6630 | 0 | 2007_09_13 | 45.2656 | Asphalt Cement | -93.7158 | 58-34 Acid only - sent to FHWA. DURING PAVING | Cell 33_1, physical hardening test, 24 hr conditioning |  | RTFO Residue | 05/01/2012 | University of Wisconsin |  | -18 |  |  | 240 |  |  | 46 | 0.429
3307AC004 | 33-I-2007 | 33 | 6630 | 0 | 2007_09_13 | 45.2656 | Asphalt Cement | -93.7158 | 58-34 Acid only - sent to FHWA. DURING PAVING | Cell 33_1, physical hardening test, 72 hr conditioning |  | RTFO Residue | 05/01/2012 | University of Wisconsin |  | -18 |  |  | 8 |  |  | 178 | 0.336
3307AC004 | 33-I-2007 | 33 | 6630 | 0 | 2007_09_13 | 45.2656 | Asphalt Cement | -93.7158 | 58-34 Acid only - sent to FHWA. DURING PAVING | Cell 33_1, physical hardening test, 72 hr conditioning |  | RTFO Residue | 05/01/2012 | University of Wisconsin |  | -18 |  |  | 15 |  |  | 143 | 0.348
3307AC004 | 33-I-2007 | 33 | 6630 | 0 | 2007_09_13 | 45.2656 | Asphalt Cement | -93.7158 | 58-34 Acid only - sent to FHWA. DURING PAVING | Cell 33_1, physical hardening test, 72 hr conditioning |  | RTFO Residue | 05/01/2012 | University of Wisconsin |  | -18 |  |  | 30 |  |  | 112 | 0.361
3307AC004 | 33-I-2007 | 33 | 6630 | 0 | 2007_09_13 | 45.2656 | Asphalt Cement | -93.7158 | 58-34 Acid only - sent to FHWA. DURING PAVING | Cell 33_1, physical hardening test, 72 hr conditioning |  | RTFO Residue | 05/01/2012 | University of Wisconsin |  | -18 |  |  | 60 |  |  | 87 | 0.374
3307AC004 | 33-I-2007 | 33 | 6630 | 0 | 2007_09_13 | 45.2656 | Asphalt Cement | -93.7158 | 58-34 Acid only - sent to FHWA. DURING PAVING | Cell 33_1, physical hardening test, 72 hr conditioning |  | RTFO Residue | 05/01/2012 | University of Wisconsin |  | -18 |  |  | 120 |  |  | 67 | 0.387
3307AC004 | 33-I-2007 | 33 | 6630 | 0 | 2007_09_13 | 45.2656 | Asphalt Cement | -93.7158 | 58-34 Acid only - sent to FHWA. DURING PAVING | Cell 33_1, physical hardening test, 72 hr conditioning |  | RTFO Residue | 05/01/2012 | University of Wisconsin |  | -18 |  |  | 240 |  |  | 51 | 0.400
3307AC004 | 33-I-2007 | 33 | 6630 | 0 | 2007_09_13 | 45.2656 | Asphalt Cement | -93.7158 | 58-34 Acid only - sent to FHWA. DURING PAVING | Cell 33_2, physical hardening test, 1 hr conditioning |  | RTFO Residue | 05/01/2012 | University of Wisconsin |  | -18 |  |  | 8 |  |  | 145 | 0.346
3307AC004 | 33-I-2007 | 33 | 6630 | 0 | 2007_09_13 | 45.2656 | Asphalt Cement | -93.7158 | 58-34 Acid only - sent to FHWA. DURING PAVING | Cell 33_2, physical hardening test, 1 hr conditioning |  | RTFO Residue | 05/01/2012 | University of Wisconsin |  | -18 |  |  | 15 |  |  | 115 | 0.368
3307AC004 | 33-I-2007 | 33 | 6630 | 0 | 2007_09_13 | 45.2656 | Asphalt Cement | -93.7158 | 58-34 Acid only - sent to FHWA. DURING PAVING | Cell 33_2, physical hardening test, 1 hr conditioning |  | RTFO Residue | 05/01/2012 | University of Wisconsin |  | -18 |  |  | 30 |  |  | 89 | 0.392
3307AC004 | 33-I-2007 | 33 | 6630 | 0 | 2007_09_13 | 45.2656 | Asphalt Cement | -93.7158 | 58-34 Acid only - sent to FHWA. DURING PAVING | Cell 33_2, physical hardening test, 1 hr conditioning |  | RTFO Residue | 05/01/2012 | University of Wisconsin |  | -18 |  |  | 60 |  |  | 67 | 0.416
3307AC004 | 33-I-2007 | 33 | 6630 | 0 | 2007_09_13 | 45.2656 | Asphalt Cement | -93.7158 | 58-34 Acid only - sent to FHWA. DURING PAVING | Cell 33_2, physical hardening test, 1 hr conditioning |  | RTFO Residue | 05/01/2012 | University of Wisconsin |  | -18 |  |  | 120 |  |  | 50 | 0.440
3307AC004 | 33-I-2007 | 33 | 6630 | 0 | 2007_09_13 | 45.2656 | Asphalt Cement | -93.7158 | 58-34 Acid only - sent to FHWA. DURING PAVING | Cell 33_1, physical hardening test, 4 hr conditioning |  | RTFO Residue | 05/01/2012 | University of Wisconsin |  | -24 |  |  | 240 |  |  | 95 | 0.346
3307AC004 | 33-I-2007 | 33 | 6630 | 0 | 2007_09_13 | 45.2656 | Asphalt Cement | -93.7158 | 58-34 Acid only - sent to FHWA. DURING PAVING | Cell 33_1, physical hardening test, 24 hr conditioning |  | RTFO Residue | 05/01/2012 | University of Wisconsin |  | -24 |  |  | 8 |  |  | 287 | 0.285
3307AC004 | 33-I-2007 | 33 | 6630 | 0 | 2007_09_13 | 45.2656 | Asphalt Cement | -93.7158 | 58-34 Acid only - sent to FHWA. DURING PAVING | Cell 33_1, physical hardening test, 24 hr conditioning |  | RTFO Residue | 05/01/2012 | University of Wisconsin |  | -24 |  |  | 15 |  |  | 238 | 0.301
3307AC004 | 33-I-2007 | 33 | 6630 | 0 | 2007_09_13 | 45.2656 | Asphalt Cement | -93.7158 | 58-34 Acid only - sent to FHWA. DURING PAVING | Cell 33_1, physical hardening test, 24 hr conditioning |  | RTFO Residue | 05/01/2012 | University of Wisconsin |  | -24 |  |  | 30 |  |  | 192 | 0.320
3307AC004 | 33-I-2007 | 33 | 6630 | 0 | 2007_09_13 | 45.2656 | Asphalt Cement | -93.7158 | 58-34 Acid only - sent to FHWA. DURING PAVING | Cell 33_1, physical hardening test, 24 hr conditioning |  | RTFO Residue | 05/01/2012 | University of Wisconsin |  | -24 |  |  | 60 |  |  | 153 | 0.339
3307AC004 | 33-I-2007 | 33 | 6630 | 0 | 2007_09_13 | 45.2656 | Asphalt Cement | -93.7158 | 58-34 Acid only - sent to FHWA. DURING PAVING | Cell 33_1, physical hardening test, 24 hr conditioning |  | RTFO Residue | 05/01/2012 | University of Wisconsin |  | -24 |  |  | 120 |  |  | 121 | 0.358
3307AC004 | 33-I-2007 | 33 | 6630 | 0 | 2007_09_13 | 45.2656 | Asphalt Cement | -93.7158 | 58-34 Acid only - sent to FHWA. DURING PAVING | Cell 33_1, physical hardening test, 24 hr conditioning |  | RTFO Residue | 05/01/2012 | University of Wisconsin |  | -24 |  |  | 240 |  |  | 93 | 0.376
3307AC004 | 33-I-2007 | 33 | 6630 | 0 | 2007_09_13 | 45.2656 | Asphalt Cement | -93.7158 | 58-34 Acid only - sent to FHWA. DURING PAVING | Cell 33_1, physical hardening test, 72 hr conditioning |  | RTFO Residue | 05/01/2012 | University of Wisconsin |  | -24 |  |  | 8 |  |  | 726 | 0.189
3307AC004 | 33-I-2007 | 33 | 6630 | 0 | 2007_09_13 | 45.2656 | Asphalt Cement | -93.7158 | 58-34 Acid only - sent to FHWA. DURING PAVING | Cell 33_1, physical hardening test, 72 hr conditioning |  | RTFO Residue | 05/01/2012 | University of Wisconsin |  | -24 |  |  | 15 |  |  | 644 | 0.193
3307AC004 | 33-I-2007 | 33 | 6630 | 0 | 2007_09_13 | 45.2656 | Asphalt Cement | -93.7158 | 58-34 Acid only - sent to FHWA. DURING PAVING | Cell 33_1, physical hardening test, 72 hr conditioning |  | RTFO Residue | 05/01/2012 | University of Wisconsin |  | -24 |  |  | 30 |  |  | 563 | 0.197
3307AC004 | 33-I-2007 | 33 | 6630 | 0 | 2007_09_13 | 45.2656 | Asphalt Cement | -93.7158 | 58-34 Acid only - sent to FHWA. DURING PAVING | Cell 33_1, physical hardening test, 72 hr conditioning |  | RTFO Residue | 05/01/2012 | University of Wisconsin |  | -24 |  |  | 60 |  |  | 489 | 0.201
3307AC004 | 33-I-2007 | 33 | 6630 | 0 | 2007_09_13 | 45.2656 | Asphalt Cement | -93.7158 | 58-34 Acid only - sent to FHWA. DURING PAVING | Cell 33_1, physical hardening test, 72 hr conditioning |  | RTFO Residue | 05/01/2012 | University of Wisconsin |  | -24 |  |  | 120 |  |  | 427 | 0.205
3307AC004 | 33-I-2007 | 33 | 6630 | 0 | 2007_09_13 | 45.2656 | Asphalt Cement | -93.7158 | 58-34 Acid only - sent to FHWA. DURING PAVING | Cell 33_1, physical hardening test, 72 hr conditioning |  | RTFO Residue | 05/01/2012 | University of Wisconsin |  | -24 |  |  | 240 |  |  | 369 | 0.209
3307AC004 | 33-I-2007 | 33 | 6630 | 0 | 2007_09_13 | 45.2656 | Asphalt Cement | -93.7158 | 58-34 Acid only - sent to FHWA. DURING PAVING | Cell 33_2, physical hardening test, 1 hr conditioning |  | RTFO Residue | 05/01/2012 | University of Wisconsin |  | -24 |  |  | 8 |  |  | 293 | 0.301
3307AC004 | 33-I-2007 | 33 | 6630 | 0 | 2007_09_13 | 45.2656 | Asphalt Cement | -93.7158 | 58-34 Acid only - sent to FHWA. DURING PAVING | Cell 33_2, physical hardening test, 1 hr conditioning |  | RTFO Residue | 05/01/2012 | University of Wisconsin |  | -24 |  |  | 15 |  |  | 241 | 0.321
3307AC004 | 33-I-2007 | 33 | 6630 | 0 | 2007_09_13 | 45.2656 | Asphalt Cement | -93.7158 | 58-34 Acid only - sent to FHWA. DURING PAVING | Cell 33_2, physical hardening test, 1 hr conditioning |  | RTFO Residue | 05/01/2012 | University of Wisconsin |  | -24 |  |  | 30 |  |  | 192 | 0.343
3307AC004 | 33-I-2007 | 33 | 6630 | 0 | 2007_09_13 | 45.2656 | Asphalt Cement | -93.7158 | 58-34 Acid only - sent to FHWA. DURING PAVING | Cell 33_2, physical hardening test, 1 hr conditioning |  | RTFO Residue | 05/01/2012 | University of Wisconsin |  | -24 |  |  | 60 |  |  | 150 | 0.365
3307AC004 | 33-I-2007 | 33 | 6630 | 0 | 2007_09_13 | 45.2656 | Asphalt Cement | -93.7158 | 58-34 Acid only - sent to FHWA. DURING PAVING | Cell 33_2, physical hardening test, 1 hr conditioning |  | RTFO Residue | 05/01/2012 | University of Wisconsin |  | -24 |  |  | 120 |  |  | 115 | 0.386
3307AC004 | 33-I-2007 | 33 | 6630 | 0 | 2007_09_13 | 45.2656 | Asphalt Cement | -93.7158 | 58-34 Acid only - sent to FHWA. DURING PAVING | Cell 33_2, physical hardening test, 1 hr conditioning |  | RTFO Residue | 05/01/2012 | University of Wisconsin |  | -24 |  |  | 240 |  |  | 88 | 0.408
3307AC004 | 33-I-2007 | 33 | 6630 | 0 | 2007_09_13 | 45.2656 | Asphalt Cement | -93.7158 | 58-34 Acid only - sent to FHWA. DURING PAVING | Cell 33_2, physical hardening test, 4 hr conditioning |  | RTFO Residue | 05/01/2012 | University of Wisconsin |  | -24 |  |  | 8 |  |  | 328 | 0.270
3304BC003 | 33-I-1999 | 33 | 6895 | 6 | 2004_07_23 | 45.2651 | Bituminous Core | -93.715 | Core sent to Xue Li for University of Minnesota testing. AFTER PAVING | mnroad_id_comment: 3304BC003 3304BC004 combined for testing ¦¦ lab_id: BC3 ¦¦ specimen: 33M-12 2 ¦¦ description: 58-28 MnROAD |  | Extracted Binder | 02/28/2005 | University of Minnesota | 05022804 | -12 | 12.7 | 6.35 | 15 | 969 | 0.432 | 181 | 0.295
3304BC003 | 33-I-1999 | 33 | 6895 | 6 | 2004_07_23 | 45.2651 | Bituminous Core | -93.715 | Core sent to Xue Li for University of Minnesota testing. AFTER PAVING | mnroad_id_comment: 3304BC003 3304BC004 combined for testing ¦¦ lab_id: BC3 ¦¦ specimen: 33M-12 2 ¦¦ description: 58-28 MnROAD |  | Extracted Binder | 02/28/2005 | University of Minnesota | 05022804 | -12 | 12.7 | 6.35 | 30 | 973 | 0.537 | 146 | 0.321
3304BC003 | 33-I-1999 | 33 | 6895 | 6 | 2004_07_23 | 45.2651 | Bituminous Core | -93.715 | Core sent to Xue Li for University of Minnesota testing. AFTER PAVING | mnroad_id_comment: 3304BC003 3304BC004 combined for testing ¦¦ lab_id: BC3 ¦¦ specimen: 33M-12 2 ¦¦ description: 58-28 MnROAD |  | Extracted Binder | 02/28/2005 | University of Minnesota | 05022804 | -12 | 12.7 | 6.35 | 60 | 977 | 0.678 | 116 | 0.346 | -19.1 | -16.1 | -26.1
3304BC003 | 33-I-1999 | 33 | 6895 | 6 | 2004_07_23 | 45.2651 | Bituminous Core | -93.715 | Core sent to Xue Li for University of Minnesota testing. AFTER PAVING | mnroad_id_comment: 3304BC003 3304BC004 combined for testing ¦¦ lab_id: BC3 ¦¦ specimen: 33M-12 2 ¦¦ description: 58-28 MnROAD |  | Extracted Binder | 02/28/2005 | University of Minnesota | 05022804 | -12 | 12.7 | 6.35 | 240 | 979 | 1.14 | 69.2 | 0.398
3304BC003 | 33-I-1999 | 33 | 6895 | 6 | 2004_07_23 | 45.2651 | Bituminous Core | -93.715 | Core sent to Xue Li for University of Minnesota testing. AFTER PAVING | mnroad_id_comment: 3304BC003 3304BC004 combined for testing ¦¦ lab_id: BC3 ¦¦ specimen: 33B -18 2 ¦¦ description: 58-28 MnROAD |  | Extracted Binder | 02/23/2005 | University of Minnesota | 05022304 | -18 | 12.7 | 6.35 | 120 | 979 | 0.331 | 238 | 0.300
3304BC003 | 33-I-1999 | 33 | 6895 | 6 | 2004_07_23 | 45.2651 | Bituminous Core | -93.715 | Core sent to Xue Li for University of Minnesota testing. AFTER PAVING | mnroad_id_comment: 3304BC003 3304BC004 combined for testing ¦¦ lab_id: BC3 ¦¦ specimen: 33B -12 1 ¦¦ description: 58-28 MnROAD |  | Extracted Binder | 02/28/2005 | University of Minnesota | 05022805 | -12 | 12.7 | 6.35 | 15 | 985 | 0.392 | 203 | 0.303
3307AC004 | 33-I-2007 | 33 | 6630 | 0 | 2007_09_13 | 45.2656 | Asphalt Cement | -93.7158 | 58-34 Acid only - sent to FHWA. DURING PAVING | Cell 33_2, physical hardening test, 4 hr conditioning |  | RTFO Residue | 05/01/2012 | University of Wisconsin |  | -18 |  |  | 60 |  |  | 77 | 0.413
3307AC004 | 33-I-2007 | 33 | 6630 | 0 | 2007_09_13 | 45.2656 | Asphalt Cement | -93.7158 | 58-34 Acid only - sent to FHWA. DURING PAVING | Cell 33_2, physical hardening test, 4 hr conditioning |  | RTFO Residue | 05/01/2012 | University of Wisconsin |  | -18 |  |  | 120 |  |  | 57 | 0.435
3307AC004 | 33-I-2007 | 33 | 6630 | 0 | 2007_09_13 | 45.2656 | Asphalt Cement | -93.7158 | 58-34 Acid only - sent to FHWA. DURING PAVING | Cell 33_2, physical hardening test, 4 hr conditioning |  | RTFO Residue | 05/01/2012 | University of Wisconsin |  | -18 |  |  | 240 |  |  | 42 | 0.457
3307AC004 | 33-I-2007 | 33 | 6630 | 0 | 2007_09_13 | 45.2656 | Asphalt Cement | -93.7158 | 58-34 Acid only - sent to FHWA. DURING PAVING | Cell 33_2, physical hardening test, 24 hr conditioning |  | RTFO Residue | 05/01/2012 | University of Wisconsin |  | -18 |  |  | 8 |  |  | 175 | 0.318
3307AC004 | 33-I-2007 | 33 | 6630 | 0 | 2007_09_13 | 45.2656 | Asphalt Cement | -93.7158 | 58-34 Acid only - sent to FHWA. DURING PAVING | Cell 33_2, physical hardening test, 24 hr conditioning |  | RTFO Residue | 05/01/2012 | University of Wisconsin |  | -18 |  |  | 15 |  |  | 143 | 0.336
3307AC004 | 33-I-2007 | 33 | 6630 | 0 | 2007_09_13 | 45.2656 | Asphalt Cement | -93.7158 | 58-34 Acid only - sent to FHWA. DURING PAVING | Cell 33_2, physical hardening test, 24 hr conditioning |  | RTFO Residue | 05/01/2012 | University of Wisconsin |  | -18 |  |  | 30 |  |  | 112 | 0.355
3307AC004 | 33-I-2007 | 33 | 6630 | 0 | 2007_09_13 | 45.2656 | Asphalt Cement | -93.7158 | 58-34 Acid only - sent to FHWA. DURING PAVING | Cell 33_2, physical hardening test, 24 hr conditioning |  | RTFO Residue | 05/01/2012 | University of Wisconsin |  | -18 |  |  | 60 |  |  | 87 | 0.374
3307AC004 | 33-I-2007 | 33 | 6630 | 0 | 2007_09_13 | 45.2656 | Asphalt Cement | -93.7158 | 58-34 Acid only - sent to FHWA. DURING PAVING | Cell 33_2, physical hardening test, 24 hr conditioning |  | RTFO Residue | 05/01/2012 | University of Wisconsin |  | -18 |  |  | 120 |  |  | 67 | 0.394
3307AC004 | 33-I-2007 | 33 | 6630 | 0 | 2007_09_13 | 45.2656 | Asphalt Cement | -93.7158 | 58-34 Acid only - sent to FHWA. DURING PAVING | Cell 33_2, physical hardening test, 24 hr conditioning |  | RTFO Residue | 05/01/2012 | University of Wisconsin |  | -18 |  |  | 240 |  |  | 51 | 0.413
3307AC004 | 33-I-2007 | 33 | 6630 | 0 | 2007_09_13 | 45.2656 | Asphalt Cement | -93.7158 | 58-34 Acid only - sent to FHWA. DURING PAVING | Cell 33_2, physical hardening test, 72 hr conditioning |  | RTFO Residue | 05/01/2012 | University of Wisconsin |  | -18 |  |  | 8 |  |  | 193 | 0.328
3307AC004 | 33-I-2007 | 33 | 6630 | 0 | 2007_09_13 | 45.2656 | Asphalt Cement | -93.7158 | 58-34 Acid only - sent to FHWA. DURING PAVING | Cell 33_2, physical hardening test, 72 hr conditioning |  | RTFO Residue | 05/01/2012 | University of Wisconsin |  | -18 |  |  | 15 |  |  | 156 | 0.344
3307AC004 | 33-I-2007 | 33 | 6630 | 0 | 2007_09_13 | 45.2656 | Asphalt Cement | -93.7158 | 58-34 Acid only - sent to FHWA. DURING PAVING | Cell 33_1, physical hardening test, 72 hr conditioning |  | RTFO Residue | 05/01/2012 | University of Wisconsin |  | -12 |  |  | 60 |  |  | 26 | 0.544
3307AC004 | 33-I-2007 | 33 | 6630 | 0 | 2007_09_13 | 45.2656 | Asphalt Cement | -93.7158 | 58-34 Acid only - sent to FHWA. DURING PAVING | Cell 33_1, physical hardening test, 72 hr conditioning |  | RTFO Residue | 05/01/2012 | University of Wisconsin |  | -12 |  |  | 120 |  |  | 18 | 0.617
3307AC004 | 33-I-2007 | 33 | 6630 | 0 | 2007_09_13 | 45.2656 | Asphalt Cement | -93.7158 | 58-34 Acid only - sent to FHWA. DURING PAVING | Cell 33_1, physical hardening test, 72 hr conditioning |  | RTFO Residue | 05/01/2012 | University of Wisconsin |  | -12 |  |  | 240 |  |  | 11 | 0.670
3307AC004 | 33-I-2007 | 33 | 6630 | 0 | 2007_09_13 | 45.2656 | Asphalt Cement | -93.7158 | 58-34 Acid only - sent to FHWA. DURING PAVING | Cell 33_2, physical hardening test, 1 hr conditioning |  | RTFO Residue | 05/01/2012 | University of Wisconsin |  | -12 |  |  | 8 |  |  | 48 | 0.200
3307AC004 | 33-I-2007 | 33 | 6630 | 0 | 2007_09_13 | 45.2656 | Asphalt Cement | -93.7158 | 58-34 Acid only - sent to FHWA. DURING PAVING | Cell 33_2, physical hardening test, 1 hr conditioning |  | RTFO Residue | 05/01/2012 | University of Wisconsin |  | -12 |  |  | 15 |  |  | 36 | 0.415
3307AC004 | 33-I-2007 | 33 | 6630 | 0 | 2007_09_13 | 45.2656 | Asphalt Cement | -93.7158 | 58-34 Acid only - sent to FHWA. DURING PAVING | Cell 33_2, physical hardening test, 1 hr conditioning |  | RTFO Residue | 05/01/2012 | University of Wisconsin |  | -12 |  |  | 30 |  |  | 26 | 0.653
3307AC004 | 33-I-2007 | 33 | 6630 | 0 | 2007_09_13 | 45.2656 | Asphalt Cement | -93.7158 | 58-34 Acid only - sent to FHWA. DURING PAVING | Cell 33_2, physical hardening test, 1 hr conditioning |  | RTFO Residue | 05/01/2012 | University of Wisconsin |  | -12 |  |  | 60 |  |  | 14 | 0.890
3307AC004 | 33-I-2007 | 33 | 6630 | 0 | 2007_09_13 | 45.2656 | Asphalt Cement | -93.7158 | 58-34 Acid only - sent to FHWA. DURING PAVING | Cell 33_2, physical hardening test, 1 hr conditioning |  | RTFO Residue | 05/01/2012 | University of Wisconsin |  | -12 |  |  | 120 |  |  | 10 | 1.127
3307AC004 | 33-I-2007 | 33 | 6630 | 0 | 2007_09_13 | 45.2656 | Asphalt Cement | -93.7158 | 58-34 Acid only - sent to FHWA. DURING PAVING | Cell 33_2, physical hardening test, 1 hr conditioning |  | RTFO Residue | 05/01/2012 | University of Wisconsin |  | -12 |  |  | 240 |  |  | 3 | 1.364
3307AC004 | 33-I-2007 | 33 | 6630 | 0 | 2007_09_13 | 45.2656 | Asphalt Cement | -93.7158 | 58-34 Acid only - sent to FHWA. DURING PAVING | Cell 33_2, physical hardening test, 4 hr conditioning |  | RTFO Residue | 05/01/2012 | University of Wisconsin |  | -12 |  |  | 8 |  |  | 52 | 0.730
3307AC004 | 33-I-2007 | 33 | 6630 | 0 | 2007_09_13 | 45.2656 | Asphalt Cement | -93.7158 | 58-34 Acid only - sent to FHWA. DURING PAVING | Cell 33_2, physical hardening test, 4 hr conditioning |  | RTFO Residue | 05/01/2012 | University of Wisconsin |  | -12 |  |  | 15 |  |  | 39 | 0.453
3307AC004 | 33-I-2007 | 33 | 6630 | 0 | 2007_09_13 | 45.2656 | Asphalt Cement | -93.7158 | 58-34 Acid only - sent to FHWA. DURING PAVING | Cell 33_2, physical hardening test, 4 hr conditioning |  | RTFO Residue | 05/01/2012 | University of Wisconsin |  | -12 |  |  | 30 |  |  | 28 | 0.542
3307AC004 | 33-I-2007 | 33 | 6630 | 0 | 2007_09_13 | 45.2656 | Asphalt Cement | -93.7158 | 58-34 Acid only - sent to FHWA. DURING PAVING | Cell 33_2, physical hardening test, 4 hr conditioning |  | RTFO Residue | 05/01/2012 | University of Wisconsin |  | -12 |  |  | 60 |  |  | 20 | 0.630
3307AC004 | 33-I-2007 | 33 | 6630 | 0 | 2007_09_13 | 45.2656 | Asphalt Cement | -93.7158 | 58-34 Acid only - sent to FHWA. DURING PAVING | Cell 33_2, physical hardening test, 4 hr conditioning |  | RTFO Residue | 05/01/2012 | University of Wisconsin |  | -12 |  |  | 120 |  |  | 11 | 0.719
3307AC004 | 33-I-2007 | 33 | 6630 | 0 | 2007_09_13 | 45.2656 | Asphalt Cement | -93.7158 | 58-34 Acid only - sent to FHWA. DURING PAVING | Cell 33_2, physical hardening test, 4 hr conditioning |  | RTFO Residue | 05/01/2012 | University of Wisconsin |  | -12 |  |  | 240 |  |  | 7 | 0.807
3307AC004 | 33-I-2007 | 33 | 6630 | 0 | 2007_09_13 | 45.2656 | Asphalt Cement | -93.7158 | 58-34 Acid only - sent to FHWA. DURING PAVING | Cell 33_2, physical hardening test, 24 hr conditioning |  | RTFO Residue | 05/01/2012 | University of Wisconsin |  | -12 |  |  | 8 |  |  | 60 | 0.298
3307AC004 | 33-I-2007 | 33 | 6630 | 0 | 2007_09_13 | 45.2656 | Asphalt Cement | -93.7158 | 58-34 Acid only - sent to FHWA. DURING PAVING | Cell 33_2, physical hardening test, 24 hr conditioning |  | RTFO Residue | 05/01/2012 | University of Wisconsin |  | -12 |  |  | 15 |  |  | 46 | 0.379
3307AC004 | 33-I-2007 | 33 | 6630 | 0 | 2007_09_13 | 45.2656 | Asphalt Cement | -93.7158 | 58-34 Acid only - sent to FHWA. DURING PAVING | Cell 33_2, physical hardening test, 24 hr conditioning |  | RTFO Residue | 05/01/2012 | University of Wisconsin |  | -12 |  |  | 30 |  |  | 34 | 0.467
3307AC004 | 33-I-2007 | 33 | 6630 | 0 | 2007_09_13 | 45.2656 | Asphalt Cement | -93.7158 | 58-34 Acid only - sent to FHWA. DURING PAVING | Cell 33_2, physical hardening test, 24 hr conditioning |  | RTFO Residue | 05/01/2012 | University of Wisconsin |  | -12 |  |  | 60 |  |  | 25 | 0.556
3307AC004 | 33-I-2007 | 33 | 6630 | 0 | 2007_09_13 | 45.2656 | Asphalt Cement | -93.7158 | 58-34 Acid only - sent to FHWA. DURING PAVING | Cell 33_2, physical hardening test, 24 hr conditioning |  | RTFO Residue | 05/01/2012 | University of Wisconsin |  | -12 |  |  | 120 |  |  | 18 | 0.645
3307AC004 | 33-I-2007 | 33 | 6630 | 0 | 2007_09_13 | 45.2656 | Asphalt Cement | -93.7158 | 58-34 Acid only - sent to FHWA. DURING PAVING | Cell 33_2, physical hardening test, 24 hr conditioning |  | RTFO Residue | 05/01/2012 | University of Wisconsin |  | -12 |  |  | 240 |  |  | 10 | 0.734
3307AC004 | 33-I-2007 | 33 | 6630 | 0 | 2007_09_13 | 45.2656 | Asphalt Cement | -93.7158 | 58-34 Acid only - sent to FHWA. DURING PAVING | Cell 33_2, physical hardening test, 72 hr conditioning |  | RTFO Residue | 05/01/2012 | University of Wisconsin |  | -12 |  |  | 8 |  |  | 62 | 0.507
3307AC004 | 33-I-2007 | 33 | 6630 | 0 | 2007_09_13 | 45.2656 | Asphalt Cement | -93.7158 | 58-34 Acid only - sent to FHWA. DURING PAVING | Cell 33_2, physical hardening test, 72 hr conditioning |  | RTFO Residue | 05/01/2012 | University of Wisconsin |  | -12 |  |  | 15 |  |  | 48 | 0.477
3307AC004 | 33-I-2007 | 33 | 6630 | 0 | 2007_09_13 | 45.2656 | Asphalt Cement | -93.7158 | 58-34 Acid only - sent to FHWA. DURING PAVING | Cell 33_2, physical hardening test, 72 hr conditioning |  | RTFO Residue | 05/01/2012 | University of Wisconsin |  | -12 |  |  | 30 |  |  | 35 | 0.444
3307AC004 | 33-I-2007 | 33 | 6630 | 0 | 2007_09_13 | 45.2656 | Asphalt Cement | -93.7158 | 58-34 Acid only - sent to FHWA. DURING PAVING | Cell 33_2, physical hardening test, 72 hr conditioning |  | RTFO Residue | 05/01/2012 | University of Wisconsin |  | -12 |  |  | 60 |  |  | 25 | 0.412
3307AC004 | 33-I-2007 | 33 | 6630 | 0 | 2007_09_13 | 45.2656 | Asphalt Cement | -93.7158 | 58-34 Acid only - sent to FHWA. DURING PAVING | Cell 33_2, physical hardening test, 72 hr conditioning |  | RTFO Residue | 05/01/2012 | University of Wisconsin |  | -12 |  |  | 120 |  |  | 18 | 0.379
3307AC004 | 33-I-2007 | 33 | 6630 | 0 | 2007_09_13 | 45.2656 | Asphalt Cement | -93.7158 | 58-34 Acid only - sent to FHWA. DURING PAVING | Cell 33_2, physical hardening test, 72 hr conditioning |  | RTFO Residue | 05/01/2012 | University of Wisconsin |  | -12 |  |  | 240 |  |  | 15 | 0.346
3305BC001 | 33-I-1999 | 33 | 6876 | 6.5 | 2005_05_23 | 45.2652 | Bituminous Core | -93.715 | """6"""" core, for pooled fund LTC. """ | mnroad_id_comment: ¦¦ lab_id: MnROAD 33 ¦¦ specimen: ¦¦ description: 1 hr conditioning |  | Extracted Binder | 12/01/2006 | University of Minnesota |  | -18 |  |  | 60 |  |  | 276 | 0.289
3305BC001 | 33-I-1999 | 33 | 6876 | 6.5 | 2005_05_23 | 45.2652 | Bituminous Core | -93.715 | """6"""" core, for pooled fund LTC. """ | mnroad_id_comment: ¦¦ lab_id: MnROAD 33 ¦¦ specimen: ¦¦ description: 20 hr conditioning |  | Extracted Binder | 12/01/2006 | University of Minnesota |  | -18 |  |  | 60 |  |  | 320 | 0.247
3305BC001 | 33-I-1999 | 33 | 6876 | 6.5 | 2005_05_23 | 45.2652 | Bituminous Core | -93.715 | """6"""" core, for pooled fund LTC. """ | mnroad_id_comment: ¦¦ lab_id: MnROAD 33 ¦¦ specimen: ¦¦ description: 1 hr conditioning |  | Extracted Binder | 12/01/2006 | University of Minnesota |  | -24 |  |  | 60 |  |  | 388 | 0.260
3305BC001 | 33-I-1999 | 33 | 6876 | 6.5 | 2005_05_23 | 45.2652 | Bituminous Core | -93.715 | """6"""" core, for pooled fund LTC. """ | mnroad_id_comment: ¦¦ lab_id: MnROAD 33 ¦¦ specimen: ¦¦ description: 20 hr conditioning |  | Extracted Binder | 12/01/2006 | University of Minnesota |  | -30 |  |  | 60 |  |  | 635 | 0.097
3305BC001 | 33-I-1999 | 33 | 6876 | 6.5 | 2005_05_23 | 45.2652 | Bituminous Core | -93.715 | """6"""" core, for pooled fund LTC. """ | mnroad_id_comment: ¦¦ lab_id: MnROAD 33 ¦¦ specimen: ¦¦ description: 1 hr conditioning |  | Extracted Binder | 12/01/2006 | University of Minnesota |  | -30 |  |  | 60 |  |  | 557 | 0.138
3304BC007 | 33-I-1999 | 33 | 6893 | 6.5 | 2004_10_29 | 45.2651 | Bituminous Core | -93.715 | Core sent to Xue Li for University of Minnesota testing. AFTER PAVING | mnroad_id_comment: 3304BC007 3304BC011, 3304BC016 combined for testing ¦¦ lab_id: BC2 ¦¦ specimen: 33T-18 2 ¦¦ description: 58-28 MnROAD |  | Extracted Binder | 02/22/2005 | University of Minnesota | 05022202 | -18 | 12.7 | 6.35 | 15 | 980 | 0.201 | 393 | 0.236
3304BC007 | 33-I-1999 | 33 | 6893 | 6.5 | 2004_10_29 | 45.2651 | Bituminous Core | -93.715 | Core sent to Xue Li for University of Minnesota testing. AFTER PAVING | mnroad_id_comment: 3304BC007 3304BC011, 3304BC016 combined for testing ¦¦ lab_id: BC2 ¦¦ specimen: 33T-18 2 ¦¦ description: 58-28 MnROAD |  | Extracted Binder | 02/22/2005 | University of Minnesota | 05022202 | -18 | 12.7 | 6.35 | 30 | 982 | 0.238 | 333 | 0.257
3304BC007 | 33-I-1999 | 33 | 6893 | 6.5 | 2004_10_29 | 45.2651 | Bituminous Core | -93.715 | Core sent to Xue Li for University of Minnesota testing. AFTER PAVING | mnroad_id_comment: 3304BC007 3304BC011, 3304BC016 combined for testing ¦¦ lab_id: BC2 ¦¦ specimen: 33T-18 2 ¦¦ description: 58-28 MnROAD |  | Extracted Binder | 02/22/2005 | University of Minnesota | 05022202 | -18 | 12.7 | 6.35 | 120 | 985 | 0.35 | 227 | 0.301
3304BC007 | 33-I-1999 | 33 | 6893 | 6.5 | 2004_10_29 | 45.2651 | Bituminous Core | -93.715 | Core sent to Xue Li for University of Minnesota testing. AFTER PAVING | mnroad_id_comment: 3304BC007 3304BC011, 3304BC016 combined for testing ¦¦ lab_id: BC2 ¦¦ specimen: 33T-18 2 ¦¦ description: 58-28 MnROAD |  | Extracted Binder | 02/22/2005 | University of Minnesota | 05022202 | -18 | 12.7 | 6.35 | 240 | 987 | 0.438 | 182 | 0.322
3304BC007 | 33-I-1999 | 33 | 6893 | 6.5 | 2004_10_29 | 45.2651 | Bituminous Core | -93.715 | Core sent to Xue Li for University of Minnesota testing. AFTER PAVING | mnroad_id_comment: 3304BC007 3304BC011, 3304BC016 combined for testing ¦¦ lab_id: BC2 ¦¦ specimen: 33T-12 1 ¦¦ description: 58-28 MnROAD |  | Extracted Binder | 02/28/2005 | University of Minnesota | 05022801 | -12 | 12.7 | 6.35 | 15 | 987 | 0.384 | 207 | 0.290
3304BC007 | 33-I-1999 | 33 | 6893 | 6.5 | 2004_10_29 | 45.2651 | Bituminous Core | -93.715 | Core sent to Xue Li for University of Minnesota testing. AFTER PAVING | mnroad_id_comment: 3304BC007 3304BC011, 3304BC016 combined for testing ¦¦ lab_id: BC2 ¦¦ specimen: 33T-12 1 ¦¦ description: 58-28 MnROAD |  | Extracted Binder | 02/28/2005 | University of Minnesota | 05022801 | -12 | 12.7 | 6.35 | 30 | 986 | 0.473 | 168 | 0.315
3304BC007 | 33-I-1999 | 33 | 6893 | 6.5 | 2004_10_29 | 45.2651 | Bituminous Core | -93.715 | Core sent to Xue Li for University of Minnesota testing. AFTER PAVING | mnroad_id_comment: 3304BC007 3304BC011, 3304BC016 combined for testing ¦¦ lab_id: BC2 ¦¦ specimen: 33T-12 1 ¦¦ description: 58-28 MnROAD |  | Extracted Binder | 02/28/2005 | University of Minnesota | 05022801 | -12 | 12.7 | 6.35 | 60 | 984 | 0.592 | 134 | 0.341 | -18.7 | -15.8 | -25.8
3304BC007 | 33-I-1999 | 33 | 6893 | 6.5 | 2004_10_29 | 45.2651 | Bituminous Core | -93.715 | Core sent to Xue Li for University of Minnesota testing. AFTER PAVING | mnroad_id_comment: 3304BC007 3304BC011, 3304BC016 combined for testing ¦¦ lab_id: BC2 ¦¦ specimen: 33T-12 1 ¦¦ description: 58-28 MnROAD |  | Extracted Binder | 02/28/2005 | University of Minnesota | 05022801 | -12 | 12.7 | 6.35 | 240 | 981 | 0.983 | 80.5 | 0.393
3304BC007 | 33-I-1999 | 33 | 6893 | 6.5 | 2004_10_29 | 45.2651 | Bituminous Core | -93.715 | Core sent to Xue Li for University of Minnesota testing. AFTER PAVING | mnroad_id_comment: 3304BC007 3304BC011, 3304BC016 combined for testing ¦¦ lab_id: BC2 ¦¦ specimen: 33T-12 2 ¦¦ description: 58-28 MnROAD |  | Extracted Binder | 02/28/2005 | University of Minnesota | 05022802 | -12 | 12.7 | 6.35 | 8 | 964 | 0.36 | 216 | 0.267
3304BC007 | 33-I-1999 | 33 | 6893 | 6.5 | 2004_10_29 | 45.2651 | Bituminous Core | -93.715 | Core sent to Xue Li for University of Minnesota testing. AFTER PAVING | mnroad_id_comment: 3304BC007 3304BC011, 3304BC016 combined for testing ¦¦ lab_id: BC2 ¦¦ specimen: 33T-12 2 ¦¦ description: 58-28 MnROAD |  | Extracted Binder | 02/28/2005 | University of Minnesota | 05022802 | -12 | 12.7 | 6.35 | 30 | 971 | 0.531 | 147 | 0.310
3304BC007 | 33-I-1999 | 33 | 6893 | 6.5 | 2004_10_29 | 45.2651 | Bituminous Core | -93.715 | Core sent to Xue Li for University of Minnesota testing. AFTER PAVING | mnroad_id_comment: 3304BC007 3304BC011, 3304BC016 combined for testing ¦¦ lab_id: BC2 ¦¦ specimen: 33T-18 1 ¦¦ description: 58-28 MnROAD |  | Extracted Binder | 02/22/2005 | University of Minnesota | 05022201 | -18 | 12.7 | 6.35 | 30 | 990 | 0.247 | 323 | 0.256
3304BC007 | 33-I-1999 | 33 | 6893 | 6.5 | 2004_10_29 | 45.2651 | Bituminous Core | -93.715 | Core sent to Xue Li for University of Minnesota testing. AFTER PAVING | mnroad_id_comment: 3304BC007 3304BC011, 3304BC016 combined for testing ¦¦ lab_id: BC2 ¦¦ specimen: 33T-18 2 ¦¦ description: 58-28 MnROAD |  | Extracted Binder | 02/22/2005 | University of Minnesota | 05022202 | -18 | 12.7 | 6.35 | 8 | 979 | 0.173 | 456 | 0.216
3304BC007 | 33-I-1999 | 33 | 6893 | 6.5 | 2004_10_29 | 45.2651 | Bituminous Core | -93.715 | Core sent to Xue Li for University of Minnesota testing. AFTER PAVING | mnroad_id_comment: 3304BC007 3304BC011, 3304BC016 combined for testing ¦¦ lab_id: BC2 ¦¦ specimen: 33T-18 2 ¦¦ description: 58-28 MnROAD |  | Extracted Binder | 02/22/2005 | University of Minnesota | 05022202 | -18 | 12.7 | 6.35 | 60 | 984 | 0.287 | 276 | 0.279 | -18.7 | -15.8 | -25.8
3304BC007 | 33-I-1999 | 33 | 6893 | 6.5 | 2004_10_29 | 45.2651 | Bituminous Core | -93.715 | Core sent to Xue Li for University of Minnesota testing. AFTER PAVING | mnroad_id_comment: 3304BC007 3304BC011, 3304BC016 combined for testing ¦¦ lab_id: BC2 ¦¦ specimen: 33T-12 1 ¦¦ description: 58-28 MnROAD |  | Extracted Binder | 02/28/2005 | University of Minnesota | 05022801 | -12 | 12.7 | 6.35 | 8 | 988 | 0.322 | 247 | 0.266
3304BC007 | 33-I-1999 | 33 | 6893 | 6.5 | 2004_10_29 | 45.2651 | Bituminous Core | -93.715 | Core sent to Xue Li for University of Minnesota testing. AFTER PAVING | mnroad_id_comment: 3304BC007 3304BC011, 3304BC016 combined for testing ¦¦ lab_id: BC2 ¦¦ specimen: 33T-12 1 ¦¦ description: 58-28 MnROAD |  | Extracted Binder | 02/28/2005 | University of Minnesota | 05022801 | -12 | 12.7 | 6.35 | 120 | 983 | 0.754 | 105 | 0.367
3307AC004 | 33-I-2007 | 33 | 6630 | 0 | 2007_09_13 | 45.2656 | Asphalt Cement | -93.7158 | 58-34 Acid only - sent to FHWA. DURING PAVING | Cell 33, step temperature (cooling heating cycle) physical hardening test, 105 hr conditioning |  | RTFO Residue | 05/01/2012 | University of Wisconsin |  | -12 |  |  | 60 |  |  | 44 | 0.408
3307AC004 | 33-I-2007 | 33 | 6630 | 0 | 2007_09_13 | 45.2656 | Asphalt Cement | -93.7158 | 58-34 Acid only - sent to FHWA. DURING PAVING | Cell 33, step temperature (cooling heating cycle) physical hardening test, 108 hr conditioning |  | RTFO Residue | 05/01/2012 | University of Wisconsin |  | -12 |  |  | 60 |  |  | 44 | 0.423
3307AC004 | 33-I-2007 | 33 | 6630 | 0 | 2007_09_13 | 45.2656 | Asphalt Cement | -93.7158 | 58-34 Acid only - sent to FHWA. DURING PAVING | Cell 33, step temperature (cooling heating cycle) physical hardening test, 128 hr conditioning |  | RTFO Residue | 05/01/2012 | University of Wisconsin |  | -12 |  |  | 60 |  |  | 44 | 0.421
3307AC004 | 33-I-2007 | 33 | 6630 | 0 | 2007_09_13 | 45.2656 | Asphalt Cement | -93.7158 | 58-34 Acid only - sent to FHWA. DURING PAVING | Cell 33_1, physical hardening test, 4 hr conditioning |  | RTFO Residue | 05/01/2012 | University of Wisconsin |  | -12 |  |  | 8 |  |  | 56 | 0.225
3307AC004 | 33-I-2007 | 33 | 6630 | 0 | 2007_09_13 | 45.2656 | Asphalt Cement | -93.7158 | 58-34 Acid only - sent to FHWA. DURING PAVING | Cell 33_1, physical hardening test, 4 hr conditioning |  | RTFO Residue | 05/01/2012 | University of Wisconsin |  | -12 |  |  | 15 |  |  | 43 | 0.374
3307AC004 | 33-I-2007 | 33 | 6630 | 0 | 2007_09_13 | 45.2656 | Asphalt Cement | -93.7158 | 58-34 Acid only - sent to FHWA. DURING PAVING | Cell 33_1, physical hardening test, 4 hr conditioning |  | RTFO Residue | 05/01/2012 | University of Wisconsin |  | -12 |  |  | 30 |  |  | 31 | 0.539
3307AC004 | 33-I-2007 | 33 | 6630 | 0 | 2007_09_13 | 45.2656 | Asphalt Cement | -93.7158 | 58-34 Acid only - sent to FHWA. DURING PAVING | Cell 33_1, physical hardening test, 4 hr conditioning |  | RTFO Residue | 05/01/2012 | University of Wisconsin |  | -12 |  |  | 60 |  |  | 22 | 0.703
3307AC004 | 33-I-2007 | 33 | 6630 | 0 | 2007_09_13 | 45.2656 | Asphalt Cement | -93.7158 | 58-34 Acid only - sent to FHWA. DURING PAVING | Cell 33_1, physical hardening test, 4 hr conditioning |  | RTFO Residue | 05/01/2012 | University of Wisconsin |  | -12 |  |  | 120 |  |  | 13 | 0.867
3307AC004 | 33-I-2007 | 33 | 6630 | 0 | 2007_09_13 | 45.2656 | Asphalt Cement | -93.7158 | 58-34 Acid only - sent to FHWA. DURING PAVING | Cell 33_1, physical hardening test, 4 hr conditioning |  | RTFO Residue | 05/01/2012 | University of Wisconsin |  | -12 |  |  | 240 |  |  | 6 | 1.032
3307AC004 | 33-I-2007 | 33 | 6630 | 0 | 2007_09_13 | 45.2656 | Asphalt Cement | -93.7158 | 58-34 Acid only - sent to FHWA. DURING PAVING | Cell 33_1, physical hardening test, 24 hr conditioning |  | RTFO Residue | 05/01/2012 | University of Wisconsin |  | -12 |  |  | 8 |  |  | 62 | 0.333
3307AC004 | 33-I-2007 | 33 | 6630 | 0 | 2007_09_13 | 45.2656 | Asphalt Cement | -93.7158 | 58-34 Acid only - sent to FHWA. DURING PAVING | Cell 33_1, physical hardening test, 24 hr conditioning |  | RTFO Residue | 05/01/2012 | University of Wisconsin |  | -12 |  |  | 15 |  |  | 47 | 0.400
3307AC004 | 33-I-2007 | 33 | 6630 | 0 | 2007_09_13 | 45.2656 | Asphalt Cement | -93.7158 | 58-34 Acid only - sent to FHWA. DURING PAVING | Cell 33_1, physical hardening test, 24 hr conditioning |  | RTFO Residue | 05/01/2012 | University of Wisconsin |  | -12 |  |  | 30 |  |  | 35 | 0.473
3307AC004 | 33-I-2007 | 33 | 6630 | 0 | 2007_09_13 | 45.2656 | Asphalt Cement | -93.7158 | 58-34 Acid only - sent to FHWA. DURING PAVING | Cell 33_1, physical hardening test, 24 hr conditioning |  | RTFO Residue | 05/01/2012 | University of Wisconsin |  | -12 |  |  | 60 |  |  | 25 | 0.546
3307AC004 | 33-I-2007 | 33 | 6630 | 0 | 2007_09_13 | 45.2656 | Asphalt Cement | -93.7158 | 58-34 Acid only - sent to FHWA. DURING PAVING | Cell 33_1, physical hardening test, 24 hr conditioning |  | RTFO Residue | 05/01/2012 | University of Wisconsin |  | -12 |  |  | 120 |  |  | 18 | 0.619
3307AC004 | 33-I-2007 | 33 | 6630 | 0 | 2007_09_13 | 45.2656 | Asphalt Cement | -93.7158 | 58-34 Acid only - sent to FHWA. DURING PAVING | Cell 33_1, physical hardening test, 24 hr conditioning |  | RTFO Residue | 05/01/2012 | University of Wisconsin |  | -12 |  |  | 240 |  |  | 10 | 0.693
3307AC004 | 33-I-2007 | 33 | 6630 | 0 | 2007_09_13 | 45.2656 | Asphalt Cement | -93.7158 | 58-34 Acid only - sent to FHWA. DURING PAVING | Cell 33_1, physical hardening test, 1 hr conditioning |  | RTFO Residue | 05/01/2012 | University of Wisconsin |  | -18 |  |  | 8 |  |  | 153 | 0.374
3307AC004 | 33-I-2007 | 33 | 6630 | 0 | 2007_09_13 | 45.2656 | Asphalt Cement | -93.7158 | 58-34 Acid only - sent to FHWA. DURING PAVING | Cell 33_1, physical hardening test, 1 hr conditioning |  | RTFO Residue | 05/01/2012 | University of Wisconsin |  | -18 |  |  | 15 |  |  | 121 | 0.391
3399BM070 | 33-O-1999 | 33 | 6630 | -6 | 1999_08_31 | 45.2656 | Bituminous Mix | -93.7158 | Sent to University of Illinois 8/1/06. | mnroad_id_comment: ¦¦ lab_id: 33-85 ¦¦ specimen: PG 58-28 ¦¦ description: aged for 5 days at 85 C |  | Extracted Binder | 04/11/2008 | Maplewood Lab | BC 26 | -18 | 12.7 | 6.35 | 30 | 959 | 0.362 | 214 | 0.297
3399BM070 | 33-O-1999 | 33 | 6630 | -6 | 1999_08_31 | 45.2656 | Bituminous Mix | -93.7158 | Sent to University of Illinois 8/1/06. | mnroad_id_comment: ¦¦ lab_id: 33-85 ¦¦ specimen: PG 58-28 ¦¦ description: aged for 5 days at 85 C |  | Extracted Binder | 04/11/2008 | Maplewood Lab | BC 26 | -18 | 12.7 | 6.35 | 120 | 960 | 0.562 | 138 | 0.339
3399BM070 | 33-O-1999 | 33 | 6630 | -6 | 1999_08_31 | 45.2656 | Bituminous Mix | -93.7158 | Sent to University of Illinois 8/1/06. | mnroad_id_comment: ¦¦ lab_id: 33-85 ¦¦ specimen: PG 58-28 ¦¦ description: aged for 5 days at 85 C |  | Extracted Binder | 04/11/2008 | Maplewood Lab | BC 26b | -18 | 12.7 | 6.35 | 15 | 979 | 0.301 | 262 | 0.272
3399BM070 | 33-O-1999 | 33 | 6630 | -6 | 1999_08_31 | 45.2656 | Bituminous Mix | -93.7158 | Sent to University of Illinois 8/1/06. | mnroad_id_comment: ¦¦ lab_id: 33-85 ¦¦ specimen: PG 58-28 ¦¦ description: aged for 5 days at 85 C |  | Extracted Binder | 04/11/2008 | Maplewood Lab | BC 26b | -18 | 12.7 | 6.35 | 60 | 982 | 0.454 | 174 | 0.326 | -32.5 | -20.4 | -30.4
3399BM070 | 33-O-1999 | 33 | 6630 | -6 | 1999_08_31 | 45.2656 | Bituminous Mix | -93.7158 | Sent to University of Illinois 8/1/06. | mnroad_id_comment: ¦¦ lab_id: 33-85 ¦¦ specimen: PG 58-28 ¦¦ description: aged for 5 days at 85 C |  | Extracted Binder | 04/14/2008 | Maplewood Lab | BC 26c | -24 | 12.7 | 6.35 | 8 | 971 | 0.136 | 576 | 0.193
3399BM070 | 33-O-1999 | 33 | 6630 | -6 | 1999_08_31 | 45.2656 | Bituminous Mix | -93.7158 | Sent to University of Illinois 8/1/06. | mnroad_id_comment: ¦¦ lab_id: 33-85 ¦¦ specimen: PG 58-28 ¦¦ description: aged for 5 days at 85 C |  | Extracted Binder | 04/14/2008 | Maplewood Lab | BC 26c | -24 | 12.7 | 6.35 | 30 | 972 | 0.181 | 433 | 0.239
3399BM070 | 33-O-1999 | 33 | 6630 | -6 | 1999_08_31 | 45.2656 | Bituminous Mix | -93.7158 | Sent to University of Illinois 8/1/06. | mnroad_id_comment: ¦¦ lab_id: 33-U ¦¦ specimen: PG 58-28 ¦¦ description: unaged - loose mix straight from bucket |  | Extracted Binder | 06/18/2008 | Maplewood Lab | BC 29b | -18 | 12.7 | 6.35 | 30 | 980 | 0.251 | 315 | 0.278
3399BM070 | 33-O-1999 | 33 | 6630 | -6 | 1999_08_31 | 45.2656 | Bituminous Mix | -93.7158 | Sent to University of Illinois 8/1/06. | mnroad_id_comment: ¦¦ lab_id: 33-U ¦¦ specimen: PG 58-28 ¦¦ description: unaged - loose mix straight from bucket |  | Extracted Binder | 06/18/2008 | Maplewood Lab | BC 29b | -18 | 12.7 | 6.35 | 60 | 981 | 0.306 | 258 | 0.302 | -25.9 | -24.1 | -34.1
3399BM070 | 33-O-1999 | 33 | 6630 | -6 | 1999_08_31 | 45.2656 | Bituminous Mix | -93.7158 | Sent to University of Illinois 8/1/06. | mnroad_id_comment: ¦¦ lab_id: 33-U ¦¦ specimen: PG 58-28 ¦¦ description: unaged - loose mix straight from bucket |  | Extracted Binder | 06/18/2008 | Maplewood Lab | BC 29b | -18 | 12.7 | 6.35 | 120 | 982 | 0.383 | 207 | 0.327
3399BM070 | 33-O-1999 | 33 | 6630 | -6 | 1999_08_31 | 45.2656 | Bituminous Mix | -93.7158 | Sent to University of Illinois 8/1/06. | mnroad_id_comment: ¦¦ lab_id: 33-U ¦¦ specimen: PG 58-28 ¦¦ description: unaged - loose mix straight from bucket |  | Extracted Binder | 06/18/2008 | Maplewood Lab | BC 29b | -18 | 12.7 | 6.35 | 240 | 984 | 0.484 | 164 | 0.351
3399BM070 | 33-O-1999 | 33 | 6630 | -6 | 1999_08_31 | 45.2656 | Bituminous Mix | -93.7158 | Sent to University of Illinois 8/1/06. | mnroad_id_comment: ¦¦ lab_id: 33-U ¦¦ specimen: PG 58-28 ¦¦ description: unaged - loose mix straight from bucket |  | Extracted Binder | 06/19/2008 | Maplewood Lab | BC 29c | -24 | 12.7 | 6.35 | 8 | 974 | 0.106 | 741 | 0.188
3399BM070 | 33-O-1999 | 33 | 6630 | -6 | 1999_08_31 | 45.2656 | Bituminous Mix | -93.7158 | Sent to University of Illinois 8/1/06. | mnroad_id_comment: ¦¦ lab_id: 33-U ¦¦ specimen: PG 58-28 ¦¦ description: unaged - loose mix straight from bucket |  | Extracted Binder | 06/19/2008 | Maplewood Lab | BC 29c | -24 | 12.7 | 6.35 | 30 | 974 | 0.14 | 561 | 0.233
3304BC007 | 33-I-1999 | 33 | 6893 | 6.5 | 2004_10_29 | 45.2651 | Bituminous Core | -93.715 | Core sent to Xue Li for University of Minnesota testing. AFTER PAVING | mnroad_id_comment: 3304BC007 3304BC011, 3304BC016 combined for testing ¦¦ lab_id: BC2 ¦¦ specimen: 33T-12 2 ¦¦ description: 58-28 MnROAD |  | Extracted Binder | 02/28/2005 | University of Minnesota | 05022802 | -12 | 12.7 | 6.35 | 15 | 967 | 0.431 | 181 | 0.287
3304BC007 | 33-I-1999 | 33 | 6893 | 6.5 | 2004_10_29 | 45.2651 | Bituminous Core | -93.715 | Core sent to Xue Li for University of Minnesota testing. AFTER PAVING | mnroad_id_comment: 3304BC007 3304BC011, 3304BC016 combined for testing ¦¦ lab_id: BC2 ¦¦ specimen: 33T-12 2 ¦¦ description: 58-28 MnROAD |  | Extracted Binder | 02/28/2005 | University of Minnesota | 05022802 | -12 | 12.7 | 6.35 | 60 | 973 | 0.663 | 118 | 0.333 | -18.7 | -15.8 | -25.8
3304BC007 | 33-I-1999 | 33 | 6893 | 6.5 | 2004_10_29 | 45.2651 | Bituminous Core | -93.715 | Core sent to Xue Li for University of Minnesota testing. AFTER PAVING | mnroad_id_comment: 3304BC007 3304BC011, 3304BC016 combined for testing ¦¦ lab_id: BC2 ¦¦ specimen: 33T-12 2 ¦¦ description: 58-28 MnROAD |  | Extracted Binder | 02/28/2005 | University of Minnesota | 05022802 | -12 | 12.7 | 6.35 | 120 | 972 | 0.844 | 92.9 | 0.355
3304BC007 | 33-I-1999 | 33 | 6893 | 6.5 | 2004_10_29 | 45.2651 | Bituminous Core | -93.715 | Core sent to Xue Li for University of Minnesota testing. AFTER PAVING | mnroad_id_comment: 3304BC007 3304BC011, 3304BC016 combined for testing ¦¦ lab_id: BC2 ¦¦ specimen: 33T-18 1 ¦¦ description: 58-28 MnROAD |  | Extracted Binder | 02/22/2005 | University of Minnesota | 05022201 | -18 | 12.7 | 6.35 | 240 | 996 | 0.45 | 178 | 0.318
3304BC007 | 33-I-1999 | 33 | 6893 | 6.5 | 2004_10_29 | 45.2651 | Bituminous Core | -93.715 | Core sent to Xue Li for University of Minnesota testing. AFTER PAVING | mnroad_id_comment: 3304BC007 3304BC011, 3304BC016 combined for testing ¦¦ lab_id: BC2 ¦¦ specimen: 33T-18 1 ¦¦ description: 58-28 MnROAD |  | Extracted Binder | 02/22/2005 | University of Minnesota | 05022201 | -18 | 12.7 | 6.35 | 120 | 994 | 0.362 | 221 | 0.297
3304BC007 | 33-I-1999 | 33 | 6893 | 6.5 | 2004_10_29 | 45.2651 | Bituminous Core | -93.715 | Core sent to Xue Li for University of Minnesota testing. AFTER PAVING | mnroad_id_comment: 3304BC007 3304BC011, 3304BC016 combined for testing ¦¦ lab_id: BC2 ¦¦ specimen: 33T-18 1 ¦¦ description: 58-28 MnROAD |  | Extracted Binder | 02/22/2005 | University of Minnesota | 05022201 | -18 | 12.7 | 6.35 | 60 | 992 | 0.297 | 269 | 0.276 | -18.7 | -15.8 | -25.8
3304BC007 | 33-I-1999 | 33 | 6893 | 6.5 | 2004_10_29 | 45.2651 | Bituminous Core | -93.715 | Core sent to Xue Li for University of Minnesota testing. AFTER PAVING | mnroad_id_comment: 3304BC007 3304BC011, 3304BC016 combined for testing ¦¦ lab_id: BC2 ¦¦ specimen: 33T-12 2 ¦¦ description: 58-28 MnROAD |  | Extracted Binder | 02/28/2005 | University of Minnesota | 05022802 | -12 | 12.7 | 6.35 | 240 | 977 | 1.091 | 72.2 | 0.378
3304BC007 | 33-I-1999 | 33 | 6893 | 6.5 | 2004_10_29 | 45.2651 | Bituminous Core | -93.715 | Core sent to Xue Li for University of Minnesota testing. AFTER PAVING | mnroad_id_comment: 3304BC007 3304BC011, 3304BC016 combined for testing ¦¦ lab_id: BC2 ¦¦ specimen: 33T-18 1 ¦¦ description: 58-28 MnROAD |  | Extracted Binder | 02/22/2005 | University of Minnesota | 05022201 | -18 | 12.7 | 6.35 | 8 | 987 | 0.18 | 442 | 0.216
3304BC007 | 33-I-1999 | 33 | 6893 | 6.5 | 2004_10_29 | 45.2651 | Bituminous Core | -93.715 | Core sent to Xue Li for University of Minnesota testing. AFTER PAVING | mnroad_id_comment: 3304BC007 3304BC011, 3304BC016 combined for testing ¦¦ lab_id: BC2 ¦¦ specimen: 33T-18 1 ¦¦ description: 58-28 MnROAD |  | Extracted Binder | 02/22/2005 | University of Minnesota | 05022201 | -18 | 12.7 | 6.35 | 15 | 989 | 0.207 | 385 | 0.235
3304BC003 | 33-I-1999 | 33 | 6895 | 6 | 2004_07_23 | 45.2651 | Bituminous Core | -93.715 | Core sent to Xue Li for University of Minnesota testing. AFTER PAVING | mnroad_id_comment: 3304BC003 3304BC004 combined for testing ¦¦ lab_id: BC3 ¦¦ specimen: 33B -12 1 ¦¦ description: 58-28 MnROAD |  | Extracted Binder | 02/28/2005 | University of Minnesota | 05022805 | -12 | 12.7 | 6.35 | 120 | 969 | 0.776 | 101 | 0.367
3304BC003 | 33-I-1999 | 33 | 6895 | 6 | 2004_07_23 | 45.2651 | Bituminous Core | -93.715 | Core sent to Xue Li for University of Minnesota testing. AFTER PAVING | mnroad_id_comment: 3304BC003 3304BC004 combined for testing ¦¦ lab_id: BC3 ¦¦ specimen: 33B -12 2 ¦¦ description: 58-28 MnROAD |  | Extracted Binder | 02/28/2005 | University of Minnesota | 05022806 | -12 | 12.7 | 6.35 | 15 | 966 | 0.426 | 183 | 0.288
3304BC003 | 33-I-1999 | 33 | 6895 | 6 | 2004_07_23 | 45.2651 | Bituminous Core | -93.715 | Core sent to Xue Li for University of Minnesota testing. AFTER PAVING | mnroad_id_comment: 3304BC003 3304BC004 combined for testing ¦¦ lab_id: BC3 ¦¦ specimen: 33B -12 2 ¦¦ description: 58-28 MnROAD |  | Extracted Binder | 02/28/2005 | University of Minnesota | 05022806 | -12 | 12.7 | 6.35 | 240 | 976 | 1.088 | 72.3 | 0.381
3304BC003 | 33-I-1999 | 33 | 6895 | 6 | 2004_07_23 | 45.2651 | Bituminous Core | -93.715 | Core sent to Xue Li for University of Minnesota testing. AFTER PAVING | mnroad_id_comment: 3304BC003 3304BC004 combined for testing ¦¦ lab_id: BC3 ¦¦ specimen: 33M-18 1 ¦¦ description: 58-28 MnROAD |  | Extracted Binder | 02/23/2005 | University of Minnesota | 05022301 | -18 | 12.7 | 6.35 | 30 | 995 | 0.267 | 300 | 0.255
3304BC003 | 33-I-1999 | 33 | 6895 | 6 | 2004_07_23 | 45.2651 | Bituminous Core | -93.715 | Core sent to Xue Li for University of Minnesota testing. AFTER PAVING | mnroad_id_comment: 3304BC003 3304BC004 combined for testing ¦¦ lab_id: BC3 ¦¦ specimen: 33M-18 1 ¦¦ description: 58-28 MnROAD |  | Extracted Binder | 02/23/2005 | University of Minnesota | 05022301 | -18 | 12.7 | 6.35 | 240 | 1018 | 0.487 | 169 | 0.304
3304BC003 | 33-I-1999 | 33 | 6895 | 6 | 2004_07_23 | 45.2651 | Bituminous Core | -93.715 | Core sent to Xue Li for University of Minnesota testing. AFTER PAVING | mnroad_id_comment: 3304BC003 3304BC004 combined for testing ¦¦ lab_id: BC3 ¦¦ specimen: 33M-18 2 ¦¦ description: 58-28 MnROAD |  | Extracted Binder | 02/23/2005 | University of Minnesota | 05022302 | -18 | 12.7 | 6.35 | 30 | 992 | 0.242 | 331 | 0.266
3304BC003 | 33-I-1999 | 33 | 6895 | 6 | 2004_07_23 | 45.2651 | Bituminous Core | -93.715 | Core sent to Xue Li for University of Minnesota testing. AFTER PAVING | mnroad_id_comment: 3304BC003 3304BC004 combined for testing ¦¦ lab_id: BC3 ¦¦ specimen: 33M-18 2 ¦¦ description: 58-28 MnROAD |  | Extracted Binder | 02/23/2005 | University of Minnesota | 05022302 | -18 | 12.7 | 6.35 | 240 | 1002 | 0.451 | 179 | 0.321
3304BC003 | 33-I-1999 | 33 | 6895 | 6 | 2004_07_23 | 45.2651 | Bituminous Core | -93.715 | Core sent to Xue Li for University of Minnesota testing. AFTER PAVING | mnroad_id_comment: 3304BC003 3304BC004 combined for testing ¦¦ lab_id: BC3 ¦¦ specimen: 33M-12 2 ¦¦ description: 58-28 MnROAD |  | Extracted Binder | 02/28/2005 | University of Minnesota | 05022804 | -12 | 12.7 | 6.35 | 120 | 980 | 0.871 | 90.7 | 0.372
3304BC003 | 33-I-1999 | 33 | 6895 | 6 | 2004_07_23 | 45.2651 | Bituminous Core | -93.715 | Core sent to Xue Li for University of Minnesota testing. AFTER PAVING | mnroad_id_comment: 3304BC003 3304BC004 combined for testing ¦¦ lab_id: BC3 ¦¦ specimen: 33B -18 1b ¦¦ description: 58-28 MnROAD |  | Extracted Binder | 02/23/2005 | University of Minnesota | 05022305 | -18 | 12.7 | 6.35 | 8 | 993 | 0.171 | 468 | 0.224
3304BC003 | 33-I-1999 | 33 | 6895 | 6 | 2004_07_23 | 45.2651 | Bituminous Core | -93.715 | Core sent to Xue Li for University of Minnesota testing. AFTER PAVING | mnroad_id_comment: 3304BC003 3304BC004 combined for testing ¦¦ lab_id: BC3 ¦¦ specimen: 33B -18 1b ¦¦ description: 58-28 MnROAD |  | Extracted Binder | 02/23/2005 | University of Minnesota | 05022305 | -18 | 12.7 | 6.35 | 15 | 973 | 0.197 | 398 | 0.240
3304BC003 | 33-I-1999 | 33 | 6895 | 6 | 2004_07_23 | 45.2651 | Bituminous Core | -93.715 | Core sent to Xue Li for University of Minnesota testing. AFTER PAVING | mnroad_id_comment: 3304BC003 3304BC004 combined for testing ¦¦ lab_id: BC3 ¦¦ specimen: 33B -18 1b ¦¦ description: 58-28 MnROAD |  | Extracted Binder | 02/23/2005 | University of Minnesota | 05022305 | -18 | 12.7 | 6.35 | 30 | 979 | 0.232 | 340 | 0.258
3304BC003 | 33-I-1999 | 33 | 6895 | 6 | 2004_07_23 | 45.2651 | Bituminous Core | -93.715 | Core sent to Xue Li for University of Minnesota testing. AFTER PAVING | mnroad_id_comment: 3304BC003 3304BC004 combined for testing ¦¦ lab_id: BC3 ¦¦ specimen: 33B -18 1b ¦¦ description: 58-28 MnROAD |  | Extracted Binder | 02/23/2005 | University of Minnesota | 05022305 | -18 | 12.7 | 6.35 | 60 | 972 | 0.277 | 283 | 0.275 | -18.3 | -15.8 | -25.8
3304BC003 | 33-I-1999 | 33 | 6895 | 6 | 2004_07_23 | 45.2651 | Bituminous Core | -93.715 | Core sent to Xue Li for University of Minnesota testing. AFTER PAVING | mnroad_id_comment: 3304BC003 3304BC004 combined for testing ¦¦ lab_id: BC3 ¦¦ specimen: 33B -18 1b ¦¦ description: 58-28 MnROAD |  | Extracted Binder | 02/23/2005 | University of Minnesota | 05022305 | -18 | 12.7 | 6.35 | 120 | 961 | 0.336 | 231 | 0.293
3304BC003 | 33-I-1999 | 33 | 6895 | 6 | 2004_07_23 | 45.2651 | Bituminous Core | -93.715 | Core sent to Xue Li for University of Minnesota testing. AFTER PAVING | mnroad_id_comment: 3304BC003 3304BC004 combined for testing ¦¦ lab_id: BC3 ¦¦ specimen: 33B -18 1b ¦¦ description: 58-28 MnROAD |  | Extracted Binder | 02/23/2005 | University of Minnesota | 05022305 | -18 | 12.7 | 6.35 | 240 | 977 | 0.42 | 188 | 0.311
3304BC003 | 33-I-1999 | 33 | 6895 | 6 | 2004_07_23 | 45.2651 | Bituminous Core | -93.715 | Core sent to Xue Li for University of Minnesota testing. AFTER PAVING | mnroad_id_comment: 3304BC003 3304BC004 combined for testing ¦¦ lab_id: BC3 ¦¦ specimen: 33B -18 2 ¦¦ description: 58-28 MnROAD |  | Extracted Binder | 02/23/2005 | University of Minnesota | 05022304 | -18 | 12.7 | 6.35 | 8 | 975 | 0.164 | 479 | 0.219
3304BC003 | 33-I-1999 | 33 | 6895 | 6 | 2004_07_23 | 45.2651 | Bituminous Core | -93.715 | Core sent to Xue Li for University of Minnesota testing. AFTER PAVING | mnroad_id_comment: 3304BC003 3304BC004 combined for testing ¦¦ lab_id: BC3 ¦¦ specimen: 33B -18 2 ¦¦ description: 58-28 MnROAD |  | Extracted Binder | 02/23/2005 | University of Minnesota | 05022304 | -18 | 12.7 | 6.35 | 15 | 984 | 0.189 | 420 | 0.238
3304BC003 | 33-I-1999 | 33 | 6895 | 6 | 2004_07_23 | 45.2651 | Bituminous Core | -93.715 | Core sent to Xue Li for University of Minnesota testing. AFTER PAVING | mnroad_id_comment: 3304BC003 3304BC004 combined for testing ¦¦ lab_id: BC3 ¦¦ specimen: 33B -18 2 ¦¦ description: 58-28 MnROAD |  | Extracted Binder | 02/23/2005 | University of Minnesota | 05022304 | -18 | 12.7 | 6.35 | 30 | 971 | 0.223 | 351 | 0.259
3304BC003 | 33-I-1999 | 33 | 6895 | 6 | 2004_07_23 | 45.2651 | Bituminous Core | -93.715 | Core sent to Xue Li for University of Minnesota testing. AFTER PAVING | mnroad_id_comment: 3304BC003 3304BC004 combined for testing ¦¦ lab_id: BC3 ¦¦ specimen: 33B -18 2 ¦¦ description: 58-28 MnROAD |  | Extracted Binder | 02/23/2005 | University of Minnesota | 05022304 | -18 | 12.7 | 6.35 | 60 | 974 | 0.271 | 290 | 0.279 | -18.3 | -15.8 | -25.8
3304BC003 | 33-I-1999 | 33 | 6895 | 6 | 2004_07_23 | 45.2651 | Bituminous Core | -93.715 | Core sent to Xue Li for University of Minnesota testing. AFTER PAVING | mnroad_id_comment: 3304BC003 3304BC004 combined for testing ¦¦ lab_id: BC3 ¦¦ specimen: 33B -18 2 ¦¦ description: 58-28 MnROAD |  | Extracted Binder | 02/23/2005 | University of Minnesota | 05022304 | -18 | 12.7 | 6.35 | 240 | 983 | 0.412 | 192 | 0.321
3304BC003 | 33-I-1999 | 33 | 6895 | 6 | 2004_07_23 | 45.2651 | Bituminous Core | -93.715 | Core sent to Xue Li for University of Minnesota testing. AFTER PAVING | mnroad_id_comment: 3304BC003 3304BC004 combined for testing ¦¦ lab_id: BC3 ¦¦ specimen: 33B -12 1 ¦¦ description: 58-28 MnROAD |  | Extracted Binder | 02/28/2005 | University of Minnesota | 05022805 | -12 | 12.7 | 6.35 | 8 | 986 | 0.328 | 242 | 0.283
3304BC003 | 33-I-1999 | 33 | 6895 | 6 | 2004_07_23 | 45.2651 | Bituminous Core | -93.715 | Core sent to Xue Li for University of Minnesota testing. AFTER PAVING | mnroad_id_comment: 3304BC003 3304BC004 combined for testing ¦¦ lab_id: BC3 ¦¦ specimen: 33B -12 1 ¦¦ description: 58-28 MnROAD |  | Extracted Binder | 02/28/2005 | University of Minnesota | 05022805 | -12 | 12.7 | 6.35 | 30 | 980 | 0.487 | 162 | 0.324
3304BC003 | 33-I-1999 | 33 | 6895 | 6 | 2004_07_23 | 45.2651 | Bituminous Core | -93.715 | Core sent to Xue Li for University of Minnesota testing. AFTER PAVING | mnroad_id_comment: 3304BC003 3304BC004 combined for testing ¦¦ lab_id: BC3 ¦¦ specimen: 33B -12 1 ¦¦ description: 58-28 MnROAD |  | Extracted Binder | 02/28/2005 | University of Minnesota | 05022805 | -12 | 12.7 | 6.35 | 60 | 974 | 0.61 | 129 | 0.346 | -18.3 | -15.8 | -25.8
3304BC003 | 33-I-1999 | 33 | 6895 | 6 | 2004_07_23 | 45.2651 | Bituminous Core | -93.715 | Core sent to Xue Li for University of Minnesota testing. AFTER PAVING | mnroad_id_comment: 3304BC003 3304BC004 combined for testing ¦¦ lab_id: BC3 ¦¦ specimen: 33B -12 1 ¦¦ description: 58-28 MnROAD |  | Extracted Binder | 02/28/2005 | University of Minnesota | 05022805 | -12 | 12.7 | 6.35 | 240 | 972 | 1.012 | 77.4 | 0.389
3304BC003 | 33-I-1999 | 33 | 6895 | 6 | 2004_07_23 | 45.2651 | Bituminous Core | -93.715 | Core sent to Xue Li for University of Minnesota testing. AFTER PAVING | mnroad_id_comment: 3304BC003 3304BC004 combined for testing ¦¦ lab_id: BC3 ¦¦ specimen: 33B -12 2 ¦¦ description: 58-28 MnROAD |  | Extracted Binder | 02/28/2005 | University of Minnesota | 05022806 | -12 | 12.7 | 6.35 | 8 | 968 | 0.357 | 219 | 0.267
3304BC003 | 33-I-1999 | 33 | 6895 | 6 | 2004_07_23 | 45.2651 | Bituminous Core | -93.715 | Core sent to Xue Li for University of Minnesota testing. AFTER PAVING | mnroad_id_comment: 3304BC003 3304BC004 combined for testing ¦¦ lab_id: BC3 ¦¦ specimen: 33B -12 2 ¦¦ description: 58-28 MnROAD |  | Extracted Binder | 02/28/2005 | University of Minnesota | 05022806 | -12 | 12.7 | 6.35 | 30 | 968 | 0.525 | 149 | 0.311
3304BC003 | 33-I-1999 | 33 | 6895 | 6 | 2004_07_23 | 45.2651 | Bituminous Core | -93.715 | Core sent to Xue Li for University of Minnesota testing. AFTER PAVING | mnroad_id_comment: 3304BC003 3304BC004 combined for testing ¦¦ lab_id: BC3 ¦¦ specimen: 33B -12 2 ¦¦ description: 58-28 MnROAD |  | Extracted Binder | 02/28/2005 | University of Minnesota | 05022806 | -12 | 12.7 | 6.35 | 60 | 972 | 0.658 | 119 | 0.335 | -18.3 | -15.8 | -25.8
3307AC004 | 33-I-2007 | 33 | 6630 | 0 | 2007_09_13 | 45.2656 | Asphalt Cement | -93.7158 | 58-34 Acid only - sent to FHWA. DURING PAVING | Cell 33_2, physical hardening test, 4 hr conditioning |  | RTFO Residue | 05/01/2012 | University of Wisconsin |  | -24 |  |  | 15 |  |  | 274 | 0.296
3307AC004 | 33-I-2007 | 33 | 6630 | 0 | 2007_09_13 | 45.2656 | Asphalt Cement | -93.7158 | 58-34 Acid only - sent to FHWA. DURING PAVING | Cell 33_2, physical hardening test, 4 hr conditioning |  | RTFO Residue | 05/01/2012 | University of Wisconsin |  | -24 |  |  | 30 |  |  | 221 | 0.325
3307AC004 | 33-I-2007 | 33 | 6630 | 0 | 2007_09_13 | 45.2656 | Asphalt Cement | -93.7158 | 58-34 Acid only - sent to FHWA. DURING PAVING | Cell 33_2, physical hardening test, 4 hr conditioning |  | RTFO Residue | 05/01/2012 | University of Wisconsin |  | -24 |  |  | 60 |  |  | 175 | 0.355
3307AC004 | 33-I-2007 | 33 | 6630 | 0 | 2007_09_13 | 45.2656 | Asphalt Cement | -93.7158 | 58-34 Acid only - sent to FHWA. DURING PAVING | Cell 33_2, physical hardening test, 4 hr conditioning |  | RTFO Residue | 05/01/2012 | University of Wisconsin |  | -24 |  |  | 120 |  |  | 135 | 0.384
3307AC004 | 33-I-2007 | 33 | 6630 | 0 | 2007_09_13 | 45.2656 | Asphalt Cement | -93.7158 | 58-34 Acid only - sent to FHWA. DURING PAVING | Cell 33_2, physical hardening test, 4 hr conditioning |  | RTFO Residue | 05/01/2012 | University of Wisconsin |  | -24 |  |  | 240 |  |  | 103 | 0.413
3307AC004 | 33-I-2007 | 33 | 6630 | 0 | 2007_09_13 | 45.2656 | Asphalt Cement | -93.7158 | 58-34 Acid only - sent to FHWA. DURING PAVING | Cell 33_2, physical hardening test, 24 hr conditioning |  | RTFO Residue | 05/01/2012 | University of Wisconsin |  | -24 |  |  | 8 |  |  | 282 | 0.292
3307AC004 | 33-I-2007 | 33 | 6630 | 0 | 2007_09_13 | 45.2656 | Asphalt Cement | -93.7158 | 58-34 Acid only - sent to FHWA. DURING PAVING | Cell 33_2, physical hardening test, 24 hr conditioning |  | RTFO Residue | 05/01/2012 | University of Wisconsin |  | -24 |  |  | 15 |  |  | 233 | 0.312
3307AC004 | 33-I-2007 | 33 | 6630 | 0 | 2007_09_13 | 45.2656 | Asphalt Cement | -93.7158 | 58-34 Acid only - sent to FHWA. DURING PAVING | Cell 33_2, physical hardening test, 24 hr conditioning |  | RTFO Residue | 05/01/2012 | University of Wisconsin |  | -24 |  |  | 30 |  |  | 187 | 0.334
3307AC004 | 33-I-2007 | 33 | 6630 | 0 | 2007_09_13 | 45.2656 | Asphalt Cement | -93.7158 | 58-34 Acid only - sent to FHWA. DURING PAVING | Cell 33_2, physical hardening test, 24 hr conditioning |  | RTFO Residue | 05/01/2012 | University of Wisconsin |  | -24 |  |  | 60 |  |  | 147 | 0.356
3307AC004 | 33-I-2007 | 33 | 6630 | 0 | 2007_09_13 | 45.2656 | Asphalt Cement | -93.7158 | 58-34 Acid only - sent to FHWA. DURING PAVING | Cell 33_2, physical hardening test, 24 hr conditioning |  | RTFO Residue | 05/01/2012 | University of Wisconsin |  | -24 |  |  | 120 |  |  | 114 | 0.378
3307AC004 | 33-I-2007 | 33 | 6630 | 0 | 2007_09_13 | 45.2656 | Asphalt Cement | -93.7158 | 58-34 Acid only - sent to FHWA. DURING PAVING | Cell 33_2, physical hardening test, 24 hr conditioning |  | RTFO Residue | 05/01/2012 | University of Wisconsin |  | -24 |  |  | 240 |  |  | 87 | 0.401
3307AC004 | 33-I-2007 | 33 | 6630 | 0 | 2007_09_13 | 45.2656 | Asphalt Cement | -93.7158 | 58-34 Acid only - sent to FHWA. DURING PAVING | Cell 33_2, physical hardening test, 72 hr conditioning |  | RTFO Residue | 05/01/2012 | University of Wisconsin |  | -24 |  |  | 8 |  |  | 345 | 0.240
3307AC004 | 33-I-2007 | 33 | 6630 | 0 | 2007_09_13 | 45.2656 | Asphalt Cement | -93.7158 | 58-34 Acid only - sent to FHWA. DURING PAVING | Cell 33_2, physical hardening test, 72 hr conditioning |  | RTFO Residue | 05/01/2012 | University of Wisconsin |  | -24 |  |  | 15 |  |  | 295 | 0.260
3307AC004 | 33-I-2007 | 33 | 6630 | 0 | 2007_09_13 | 45.2656 | Asphalt Cement | -93.7158 | 58-34 Acid only - sent to FHWA. DURING PAVING | Cell 33_2, physical hardening test, 72 hr conditioning |  | RTFO Residue | 05/01/2012 | University of Wisconsin |  | -24 |  |  | 30 |  |  | 244 | 0.281
3307AC004 | 33-I-2007 | 33 | 6630 | 0 | 2007_09_13 | 45.2656 | Asphalt Cement | -93.7158 | 58-34 Acid only - sent to FHWA. DURING PAVING | Cell 33_1, physical hardening test, 72 hr conditioning |  | RTFO Residue | 05/01/2012 | University of Wisconsin |  | -12 |  |  | 8 |  |  | 64 | 0.332
3307AC004 | 33-I-2007 | 33 | 6630 | 0 | 2007_09_13 | 45.2656 | Asphalt Cement | -93.7158 | 58-34 Acid only - sent to FHWA. DURING PAVING | Cell 33_1, physical hardening test, 72 hr conditioning |  | RTFO Residue | 05/01/2012 | University of Wisconsin |  | -12 |  |  | 15 |  |  | 48 | 0.398
3307AC004 | 33-I-2007 | 33 | 6630 | 0 | 2007_09_13 | 45.2656 | Asphalt Cement | -93.7158 | 58-34 Acid only - sent to FHWA. DURING PAVING | Cell 33_1, physical hardening test, 72 hr conditioning |  | RTFO Residue | 05/01/2012 | University of Wisconsin |  | -12 |  |  | 30 |  |  | 35 | 0.471
3399BM070 | 33-O-1999 | 33 | 6630 | -6 | 1999_08_31 | 45.2656 | Bituminous Mix | -93.7158 | Sent to University of Illinois 8/1/06. | mnroad_id_comment: ¦¦ lab_id: 33-U ¦¦ specimen: PG 58-28 ¦¦ description: unaged - loose mix straight from bucket |  | Extracted Binder | 06/19/2008 | Maplewood Lab | BC 29c | -24 | 12.7 | 6.35 | 15 | 973 | 0.121 | 648 | 0.209
3399AC003 | 33-I-1999 | 33 | 6630 | 0 | 1999_08_25 | 45.2656 | Asphalt Cement | -93.7158 |  | mnroad_id_comment: Original Binder ¦¦ lab_id: 100 ¦¦ specimen: ¦¦ description: LVR Superpave Cell - PG 58-28 |  | PAV using RTFO Residue | 06/15/2000 | MTE Services, Inc. |  | -18 | [5 empty] | 189 | 0.342 |  |  | -31.7
3399AC003 | 33-I-1999 | 33 | 6630 | 0 | 1999_08_25 | 45.2656 | Asphalt Cement | -93.7158 |  | mnroad_id_comment: Original Binder ¦¦ lab_id: 100 ¦¦ specimen: ¦¦ description: LVR Superpave Cell - PG 58-28 |  | PAV using RTFO Residue | 08/01/2000 | MTE Services, Inc. |  | -24 | [5 empty] | 434 | 0.261 |  |  | -29.9
3399AC003 | 33-I-1999 | 33 | 6630 | 0 | 1999_08_25 | 45.2656 | Asphalt Cement | -93.7158 |  | mnroad_id_comment: Original Binder ¦¦ lab_id: 100 ¦¦ specimen: ¦¦ description: LVR Superpave Cell - PG 58-28 |  | PAV using RTFO Residue | 08/01/2000 | MTE Services, Inc. |  | -18 | [5 empty] | 215 | 0.318 |  |  | -29.9
3399AC003 | 33-I-1999 | 33 | 6630 | 0 | 1999_08_25 | 45.2656 | Asphalt Cement | -93.7158 |  | mnroad_id_comment: Original Binder ¦¦ lab_id: 100 ¦¦ specimen: ¦¦ description: LVR Superpave Cell - PG 58-28 |  | PAV using RTFO Residue | 05/26/2000 | MTE Services, Inc. |  | -24 | [5 empty] | 430 | 0.262 |  |  | -30.3
3399AC003 | 33-I-1999 | 33 | 6630 | 0 | 1999_08_25 | 45.2656 | Asphalt Cement | -93.7158 |  | mnroad_id_comment: Original Binder ¦¦ lab_id: 100 ¦¦ specimen: ¦¦ description: LVR Superpave Cell - PG 58-28 |  | PAV using RTFO Residue | 05/26/2000 | MTE Services, Inc. |  | -18 | [5 empty] | 216 | 0.324 |  |  | -30.3
3399AC003 | 33-I-1999 | 33 | 6630 | 0 | 1999_08_25 | 45.2656 | Asphalt Cement | -93.7158 |  | mnroad_id_comment: Original Binder ¦¦ lab_id: 100 ¦¦ specimen: ¦¦ description: LVR Superpave Cell - PG 58-28 |  | PAV using RTFO Residue | 06/15/2000 | MTE Services, Inc. |  | -24 | [5 empty] | 399 | 0.282 |  |  | -31.7
3399AC004 | 33-I-1999 | 33 | 6630 | 0 | 1999_08_30 | 45.2656 | Asphalt Cement | -93.7158 |  | mnroad_id_comment: Asphalt_id=BI7 and BBR_Test_No=03101701 ¦¦ lab_id: UNKNOWN ¦¦ specimen: BI7P -18 1 ¦¦ description: 58-28 MnROAD |  | PAV using RTFO Residue | 10/17/2003 | University of Minnesota | 03101701 | -18 | 12.7 | 6.35 | 8 | 984 | 0.227 | 350 | 0.250
3399AC004 | 33-I-1999 | 33 | 6630 | 0 | 1999_08_30 | 45.2656 | Asphalt Cement | -93.7158 |  | mnroad_id_comment: Asphalt_id=BI7 and BBR_Test_No=03101701 ¦¦ lab_id: UNKNOWN ¦¦ specimen: BI7P -18 1 ¦¦ description: 58-28 MnROAD |  | PAV using RTFO Residue | 10/17/2003 | University of Minnesota | 03101701 | -18 | 12.7 | 6.35 | 30 | 980 | 0.325 | 243 | 0.298
3399AC004 | 33-I-1999 | 33 | 6630 | 0 | 1999_08_30 | 45.2656 | Asphalt Cement | -93.7158 |  | mnroad_id_comment: Asphalt_id=BI7 and BBR_Test_No=03101701 ¦¦ lab_id: UNKNOWN ¦¦ specimen: BI7P -18 1 ¦¦ description: 58-28 MnROAD |  | PAV using RTFO Residue | 10/17/2003 | University of Minnesota | 03101701 | -18 | 12.7 | 6.35 | 60 | 977 | 0.401 | 196 | 0.324 | -20.9 | -19.8 | -29.8
3399AC004 | 33-I-1999 | 33 | 6630 | 0 | 1999_08_30 | 45.2656 | Asphalt Cement | -93.7158 |  | mnroad_id_comment: Asphalt_id=BI7 and BBR_Test_No=03101701 ¦¦ lab_id: UNKNOWN ¦¦ specimen: BI7P -18 1 ¦¦ description: 58-28 MnROAD |  | PAV using RTFO Residue | 10/17/2003 | University of Minnesota | 03101701 | -18 | 12.7 | 6.35 | 240 | 988 | 0.658 | 121 | 0.374
3399BM070 | 33-O-1999 | 33 | 6630 | -6 | 1999_08_31 | 45.2656 | Bituminous Mix | -93.7158 | Sent to University of Illinois 8/1/06. | mnroad_id_comment: ¦¦ lab_id: 33-U ¦¦ specimen: PG 58-28 ¦¦ description: unaged - loose mix straight from bucket |  | Extracted Binder | 06/19/2008 | Maplewood Lab | BC 29c | -24 | 12.7 | 6.35 | 120 | 975 | 0.201 | 391 | 0.279
3399BM070 | 33-O-1999 | 33 | 6630 | -6 | 1999_08_31 | 45.2656 | Bituminous Mix | -93.7158 | Sent to University of Illinois 8/1/06. | mnroad_id_comment: ¦¦ lab_id: 33-U ¦¦ specimen: PG 58-28 ¦¦ description: unaged - loose mix straight from bucket |  | Extracted Binder | 06/18/2008 | Maplewood Lab | BC 29 | -18 | 12.7 | 6.35 | 15 | 979 | 0.233 | 339 | 0.252
3399BM070 | 33-O-1999 | 33 | 6630 | -6 | 1999_08_31 | 45.2656 | Bituminous Mix | -93.7158 | Sent to University of Illinois 8/1/06. | mnroad_id_comment: ¦¦ lab_id: 33-U ¦¦ specimen: PG 58-28 ¦¦ description: unaged - loose mix straight from bucket |  | Extracted Binder | 06/18/2008 | Maplewood Lab | BC 29 | -18 | 12.7 | 6.35 | 60 | 981 | 0.341 | 232 | 0.299 | -25.9 | -24.1 | -34.1
3399BM070 | 33-O-1999 | 33 | 6630 | -6 | 1999_08_31 | 45.2656 | Bituminous Mix | -93.7158 | Sent to University of Illinois 8/1/06. | mnroad_id_comment: ¦¦ lab_id: 33-U ¦¦ specimen: PG 58-28 ¦¦ description: unaged - loose mix straight from bucket |  | Extracted Binder | 06/18/2008 | Maplewood Lab | BC 29 | -18 | 12.7 | 6.35 | 240 | 979 | 0.534 | 148 | 0.347
3399BM070 | 33-O-1999 | 33 | 6630 | -6 | 1999_08_31 | 45.2656 | Bituminous Mix | -93.7158 | Sent to University of Illinois 8/1/06. | mnroad_id_comment: ¦¦ lab_id: 33-135 ¦¦ specimen: PG 58-28 ¦¦ description: aged for 24 hours at 135 C |  | Extracted Binder | 04/02/2008 | Maplewood Lab | BC 23b | -18 | 12.7 | 6.35 | 30 | 977 | 0.492 | 160 | 0.306
3399BM070 | 33-O-1999 | 33 | 6630 | -6 | 1999_08_31 | 45.2656 | Bituminous Mix | -93.7158 | Sent to University of Illinois 8/1/06. | mnroad_id_comment: ¦¦ lab_id: 33-135 ¦¦ specimen: PG 58-28 ¦¦ description: aged for 24 hours at 135 C |  | Extracted Binder | 04/02/2008 | Maplewood Lab | BC 23b | -18 | 12.7 | 6.35 | 240 | 985 | 0.996 | 79.7 | 0.363
3399BM070 | 33-O-1999 | 33 | 6630 | -6 | 1999_08_31 | 45.2656 | Bituminous Mix | -93.7158 | Sent to University of Illinois 8/1/06. | mnroad_id_comment: ¦¦ lab_id: 33-135 ¦¦ specimen: PG 58-28 ¦¦ description: aged for 24 hours at 135 C |  | Extracted Binder | 04/02/2008 | Maplewood Lab | BC 23c | -24 | 12.7 | 6.35 | 15 | 986 | 0.196 | 406 | 0.242
3399BM070 | 33-O-1999 | 33 | 6630 | -6 | 1999_08_31 | 45.2656 | Bituminous Mix | -93.7158 | Sent to University of Illinois 8/1/06. | mnroad_id_comment: ¦¦ lab_id: 33-135 ¦¦ specimen: PG 58-28 ¦¦ description: aged for 24 hours at 135 C |  | Extracted Binder | 04/02/2008 | Maplewood Lab | BC 23c | -24 | 12.7 | 6.35 | 120 | 988 | 0.343 | 232 | 0.298
3399BM070 | 33-O-1999 | 33 | 6630 | -6 | 1999_08_31 | 45.2656 | Bituminous Mix | -93.7158 | Sent to University of Illinois 8/1/06. | mnroad_id_comment: ¦¦ lab_id: 33-135 ¦¦ specimen: PG 58-28 ¦¦ description: aged for 24 hours at 135 C |  | Extracted Binder | 04/02/2008 | Maplewood Lab | BC 23d -24C | -24 | 12.7 | 6.35 | 8 | 995 | 0.18 | 446 | 0.228
3399BM070 | 33-O-1999 | 33 | 6630 | -6 | 1999_08_31 | 45.2656 | Bituminous Mix | -93.7158 | Sent to University of Illinois 8/1/06. | mnroad_id_comment: ¦¦ lab_id: 33-135 ¦¦ specimen: PG 58-28 ¦¦ description: aged for 24 hours at 135 C |  | Extracted Binder | 04/02/2008 | Maplewood Lab | BC 23d -24C | -24 | 12.7 | 6.35 | 60 | 994 | 0.3 | 267 | 0.278 | -24.7 | -21.4 | -31.4
3399BM070 | 33-O-1999 | 33 | 6630 | -6 | 1999_08_31 | 45.2656 | Bituminous Mix | -93.7158 | Sent to University of Illinois 8/1/06. | mnroad_id_comment: ¦¦ lab_id: 33-135 ¦¦ specimen: PG 58-28 ¦¦ description: aged for 24 hours at 135 C |  | Extracted Binder | 04/02/2008 | Maplewood Lab | BC 23d -24C | -24 | 12.7 | 6.35 | 240 | 995 | 0.451 | 178 | 0.312
3399BM070 | 33-O-1999 | 33 | 6630 | -6 | 1999_08_31 | 45.2656 | Bituminous Mix | -93.7158 | Sent to University of Illinois 8/1/06. | mnroad_id_comment: ¦¦ lab_id: 33-U ¦¦ specimen: PG 58-28 ¦¦ description: unaged - loose mix straight from bucket |  | Extracted Binder | 06/19/2008 | Maplewood Lab | BC 29c | -24 | 12.7 | 6.35 | 60 | 976 | 0.166 | 474 | 0.256 | -25.9 | -24.1 | -34.1
3399BM070 | 33-O-1999 | 33 | 6630 | -6 | 1999_08_31 | 45.2656 | Bituminous Mix | -93.7158 | Sent to University of Illinois 8/1/06. | mnroad_id_comment: ¦¦ lab_id: 33-U ¦¦ specimen: PG 58-28 ¦¦ description: unaged - loose mix straight from bucket |  | Extracted Binder | 06/19/2008 | Maplewood Lab | BC 29c | -24 | 12.7 | 6.35 | 240 | 976 | 0.245 | 321 | 0.302
3399BM070 | 33-O-1999 | 33 | 6630 | -6 | 1999_08_31 | 45.2656 | Bituminous Mix | -93.7158 | Sent to University of Illinois 8/1/06. | mnroad_id_comment: ¦¦ lab_id: 33-135 ¦¦ specimen: PG 58-28 ¦¦ description: aged for 24 hours at 135 C |  | Extracted Binder | 04/02/2008 | Maplewood Lab | BC 23 | -18 | 12.7 | 6.35 | 8 | 972 | 0.352 | 223 | 0.272
3399BM070 | 33-O-1999 | 33 | 6630 | -6 | 1999_08_31 | 45.2656 | Bituminous Mix | -93.7158 | Sent to University of Illinois 8/1/06. | mnroad_id_comment: ¦¦ lab_id: 33-135 ¦¦ specimen: PG 58-28 ¦¦ description: aged for 24 hours at 135 C |  | Extracted Binder | 04/02/2008 | Maplewood Lab | BC 23 | -18 | 12.7 | 6.35 | 15 | 970 | 0.42 | 186 | 0.290
3399BM070 | 33-O-1999 | 33 | 6630 | -6 | 1999_08_31 | 45.2656 | Bituminous Mix | -93.7158 | Sent to University of Illinois 8/1/06. | mnroad_id_comment: ¦¦ lab_id: 33-135 ¦¦ specimen: PG 58-28 ¦¦ description: aged for 24 hours at 135 C |  | Extracted Binder | 04/02/2008 | Maplewood Lab | BC 23 | -18 | 12.7 | 6.35 | 30 | 966 | 0.515 | 151 | 0.311
3399BM070 | 33-O-1999 | 33 | 6630 | -6 | 1999_08_31 | 45.2656 | Bituminous Mix | -93.7158 | Sent to University of Illinois 8/1/06. | mnroad_id_comment: ¦¦ lab_id: 33-135 ¦¦ specimen: PG 58-28 ¦¦ description: aged for 24 hours at 135 C |  | Extracted Binder | 04/02/2008 | Maplewood Lab | BC 23 | -18 | 12.7 | 6.35 | 60 | 963 | 0.64 | 121 | 0.331 | -24.7 | -21.4 | -31.4
3399BM070 | 33-O-1999 | 33 | 6630 | -6 | 1999_08_31 | 45.2656 | Bituminous Mix | -93.7158 | Sent to University of Illinois 8/1/06. | mnroad_id_comment: ¦¦ lab_id: 33-135 ¦¦ specimen: PG 58-28 ¦¦ description: aged for 24 hours at 135 C |  | Extracted Binder | 04/02/2008 | Maplewood Lab | BC 23 | -18 | 12.7 | 6.35 | 120 | 960 | 0.809 | 95.7 | 0.351
3399BM070 | 33-O-1999 | 33 | 6630 | -6 | 1999_08_31 | 45.2656 | Bituminous Mix | -93.7158 | Sent to University of Illinois 8/1/06. | mnroad_id_comment: ¦¦ lab_id: 33-135 ¦¦ specimen: PG 58-28 ¦¦ description: aged for 24 hours at 135 C |  | Extracted Binder | 04/02/2008 | Maplewood Lab | BC 23 | -18 | 12.7 | 6.35 | 240 | 960 | 1.04 | 74.4 | 0.372
3399BM070 | 33-O-1999 | 33 | 6630 | -6 | 1999_08_31 | 45.2656 | Bituminous Mix | -93.7158 | Sent to University of Illinois 8/1/06. | mnroad_id_comment: ¦¦ lab_id: 33-135 ¦¦ specimen: PG 58-28 ¦¦ description: aged for 24 hours at 135 C |  | Extracted Binder | 04/02/2008 | Maplewood Lab | BC 23b | -18 | 12.7 | 6.35 | 8 | 976 | 0.336 | 234 | 0.270
3399BM070 | 33-O-1999 | 33 | 6630 | -6 | 1999_08_31 | 45.2656 | Bituminous Mix | -93.7158 | Sent to University of Illinois 8/1/06. | mnroad_id_comment: ¦¦ lab_id: 33-135 ¦¦ specimen: PG 58-28 ¦¦ description: aged for 24 hours at 135 C |  | Extracted Binder | 04/02/2008 | Maplewood Lab | BC 23b | -18 | 12.7 | 6.35 | 15 | 977 | 0.402 | 196 | 0.287
3399BM070 | 33-O-1999 | 33 | 6630 | -6 | 1999_08_31 | 45.2656 | Bituminous Mix | -93.7158 | Sent to University of Illinois 8/1/06. | mnroad_id_comment: ¦¦ lab_id: 33-135 ¦¦ specimen: PG 58-28 ¦¦ description: aged for 24 hours at 135 C |  | Extracted Binder | 04/02/2008 | Maplewood Lab | BC 23b | -18 | 12.7 | 6.35 | 60 | 980 | 0.615 | 128 | 0.325 | -24.7 | -21.4 | -31.4
3399BM070 | 33-O-1999 | 33 | 6630 | -6 | 1999_08_31 | 45.2656 | Bituminous Mix | -93.7158 | Sent to University of Illinois 8/1/06. | mnroad_id_comment: ¦¦ lab_id: 33-135 ¦¦ specimen: PG 58-28 ¦¦ description: aged for 24 hours at 135 C |  | Extracted Binder | 04/02/2008 | Maplewood Lab | BC 23b | -18 | 12.7 | 6.35 | 120 | 982 | 0.776 | 102 | 0.344
3399BM070 | 33-O-1999 | 33 | 6630 | -6 | 1999_08_31 | 45.2656 | Bituminous Mix | -93.7158 | Sent to University of Illinois 8/1/06. | mnroad_id_comment: ¦¦ lab_id: 33-135 ¦¦ specimen: PG 58-28 ¦¦ description: aged for 24 hours at 135 C |  | Extracted Binder | 04/02/2008 | Maplewood Lab | BC 23c | -24 | 12.7 | 6.35 | 8 | 986 | 0.169 | 470 | 0.225
3399BM070 | 33-O-1999 | 33 | 6630 | -6 | 1999_08_31 | 45.2656 | Bituminous Mix | -93.7158 | Sent to University of Illinois 8/1/06. | mnroad_id_comment: ¦¦ lab_id: 33-135 ¦¦ specimen: PG 58-28 ¦¦ description: aged for 24 hours at 135 C |  | Extracted Binder | 04/02/2008 | Maplewood Lab | BC 23c | -24 | 12.7 | 6.35 | 30 | 987 | 0.234 | 340 | 0.261
3399BM070 | 33-O-1999 | 33 | 6630 | -6 | 1999_08_31 | 45.2656 | Bituminous Mix | -93.7158 | Sent to University of Illinois 8/1/06. | mnroad_id_comment: ¦¦ lab_id: 33-135 ¦¦ specimen: PG 58-28 ¦¦ description: aged for 24 hours at 135 C |  | Extracted Binder | 04/02/2008 | Maplewood Lab | BC 23c | -24 | 12.7 | 6.35 | 60 | 985 | 0.281 | 283 | 0.279 | -24.7 | -21.4 | -31.4
3399BM070 | 33-O-1999 | 33 | 6630 | -6 | 1999_08_31 | 45.2656 | Bituminous Mix | -93.7158 | Sent to University of Illinois 8/1/06. | mnroad_id_comment: ¦¦ lab_id: 33-135 ¦¦ specimen: PG 58-28 ¦¦ description: aged for 24 hours at 135 C |  | Extracted Binder | 04/02/2008 | Maplewood Lab | BC 23c | -24 | 12.7 | 6.35 | 240 | 986 | 0.426 | 187 | 0.317
3399BM070 | 33-O-1999 | 33 | 6630 | -6 | 1999_08_31 | 45.2656 | Bituminous Mix | -93.7158 | Sent to University of Illinois 8/1/06. | mnroad_id_comment: ¦¦ lab_id: 33-135 ¦¦ specimen: PG 58-28 ¦¦ description: aged for 24 hours at 135 C |  | Extracted Binder | 04/02/2008 | Maplewood Lab | BC 23d -24C | -24 | 12.7 | 6.35 | 15 | 995 | 0.209 | 384 | 0.244
3399BM070 | 33-O-1999 | 33 | 6630 | -6 | 1999_08_31 | 45.2656 | Bituminous Mix | -93.7158 | Sent to University of Illinois 8/1/06. | mnroad_id_comment: ¦¦ lab_id: 33-135 ¦¦ specimen: PG 58-28 ¦¦ description: aged for 24 hours at 135 C |  | Extracted Binder | 04/02/2008 | Maplewood Lab | BC 23d -24C | -24 | 12.7 | 6.35 | 30 | 995 | 0.248 | 323 | 0.261
3399BM070 | 33-O-1999 | 33 | 6630 | -6 | 1999_08_31 | 45.2656 | Bituminous Mix | -93.7158 | Sent to University of Illinois 8/1/06. | mnroad_id_comment: ¦¦ lab_id: 33-135 ¦¦ specimen: PG 58-28 ¦¦ description: aged for 24 hours at 135 C |  | Extracted Binder | 04/02/2008 | Maplewood Lab | BC 23d -24C | -24 | 12.7 | 6.35 | 120 | 996 | 0.366 | 219 | 0.295
3399BM070 | 33-O-1999 | 33 | 6630 | -6 | 1999_08_31 | 45.2656 | Bituminous Mix | -93.7158 | Sent to University of Illinois 8/1/06. | mnroad_id_comment: ¦¦ lab_id: 33-85 ¦¦ specimen: PG 58-28 ¦¦ description: aged for 5 days at 85 C |  | Extracted Binder | 04/11/2008 | Maplewood Lab | BC 26 | -18 | 12.7 | 6.35 | 8 | 960 | 0.251 | 308 | 0.257
3399BM070 | 33-O-1999 | 33 | 6630 | -6 | 1999_08_31 | 45.2656 | Bituminous Mix | -93.7158 | Sent to University of Illinois 8/1/06. | mnroad_id_comment: ¦¦ lab_id: 33-85 ¦¦ specimen: PG 58-28 ¦¦ description: aged for 5 days at 85 C |  | Extracted Binder | 04/11/2008 | Maplewood Lab | BC 26 | -18 | 12.7 | 6.35 | 15 | 958 | 0.295 | 262 | 0.276
3399BM070 | 33-O-1999 | 33 | 6630 | -6 | 1999_08_31 | 45.2656 | Bituminous Mix | -93.7158 | Sent to University of Illinois 8/1/06. | mnroad_id_comment: ¦¦ lab_id: 33-85 ¦¦ specimen: PG 58-28 ¦¦ description: aged for 5 days at 85 C |  | Extracted Binder | 04/11/2008 | Maplewood Lab | BC 26 | -18 | 12.7 | 6.35 | 60 | 960 | 0.447 | 173 | 0.318 | -32.5 | -20.4 | -30.4
3399BM070 | 33-O-1999 | 33 | 6630 | -6 | 1999_08_31 | 45.2656 | Bituminous Mix | -93.7158 | Sent to University of Illinois 8/1/06. | mnroad_id_comment: ¦¦ lab_id: 33-85 ¦¦ specimen: PG 58-28 ¦¦ description: aged for 5 days at 85 C |  | Extracted Binder | 04/11/2008 | Maplewood Lab | BC 26 | -18 | 12.7 | 6.35 | 240 | 963 | 0.718 | 108 | 0.360
3399BM070 | 33-O-1999 | 33 | 6630 | -6 | 1999_08_31 | 45.2656 | Bituminous Mix | -93.7158 | Sent to University of Illinois 8/1/06. | mnroad_id_comment: ¦¦ lab_id: 33-85 ¦¦ specimen: PG 58-28 ¦¦ description: aged for 5 days at 85 C |  | Extracted Binder | 04/11/2008 | Maplewood Lab | BC 26b | -18 | 12.7 | 6.35 | 8 | 979 | 0.254 | 311 | 0.248
3399BM070 | 33-O-1999 | 33 | 6630 | -6 | 1999_08_31 | 45.2656 | Bituminous Mix | -93.7158 | Sent to University of Illinois 8/1/06. | mnroad_id_comment: ¦¦ lab_id: 33-85 ¦¦ specimen: PG 58-28 ¦¦ description: aged for 5 days at 85 C |  | Extracted Binder | 04/11/2008 | Maplewood Lab | BC 26b | -18 | 12.7 | 6.35 | 30 | 979 | 0.366 | 216 | 0.299
3399BM070 | 33-O-1999 | 33 | 6630 | -6 | 1999_08_31 | 45.2656 | Bituminous Mix | -93.7158 | Sent to University of Illinois 8/1/06. | mnroad_id_comment: ¦¦ lab_id: 33-85 ¦¦ specimen: PG 58-28 ¦¦ description: aged for 5 days at 85 C |  | Extracted Binder | 04/11/2008 | Maplewood Lab | BC 26b | -18 | 12.7 | 6.35 | 120 | 980 | 0.575 | 137 | 0.353
3399BM070 | 33-O-1999 | 33 | 6630 | -6 | 1999_08_31 | 45.2656 | Bituminous Mix | -93.7158 | Sent to University of Illinois 8/1/06. | mnroad_id_comment: ¦¦ lab_id: 33-85 ¦¦ specimen: PG 58-28 ¦¦ description: aged for 5 days at 85 C |  | Extracted Binder | 04/11/2008 | Maplewood Lab | BC 26b | -18 | 12.7 | 6.35 | 240 | 979 | 0.742 | 106 | 0.380
3399BM070 | 33-O-1999 | 33 | 6630 | -6 | 1999_08_31 | 45.2656 | Bituminous Mix | -93.7158 | Sent to University of Illinois 8/1/06. | mnroad_id_comment: ¦¦ lab_id: 33-85 ¦¦ specimen: PG 58-28 ¦¦ description: aged for 5 days at 85 C |  | Extracted Binder | 04/14/2008 | Maplewood Lab | BC 26c | -24 | 12.7 | 6.35 | 15 | 973 | 0.155 | 506 | 0.215
3399BM070 | 33-O-1999 | 33 | 6630 | -6 | 1999_08_31 | 45.2656 | Bituminous Mix | -93.7158 | Sent to University of Illinois 8/1/06. | mnroad_id_comment: ¦¦ lab_id: 33-85 ¦¦ specimen: PG 58-28 ¦¦ description: aged for 5 days at 85 C |  | Extracted Binder | 04/14/2008 | Maplewood Lab | BC 26c | -24 | 12.7 | 6.35 | 60 | 973 | 0.216 | 363 | 0.263 | -32.5 | -20.4 | -30.4
3399BM070 | 33-O-1999 | 33 | 6630 | -6 | 1999_08_31 | 45.2656 | Bituminous Mix | -93.7158 | Sent to University of Illinois 8/1/06. | mnroad_id_comment: ¦¦ lab_id: 33-85 ¦¦ specimen: PG 58-28 ¦¦ description: aged for 5 days at 85 C |  | Extracted Binder | 04/14/2008 | Maplewood Lab | BC 26c | -24 | 12.7 | 6.35 | 120 | 973 | 0.261 | 301 | 0.288
3399BM070 | 33-O-1999 | 33 | 6630 | -6 | 1999_08_31 | 45.2656 | Bituminous Mix | -93.7158 | Sent to University of Illinois 8/1/06. | mnroad_id_comment: ¦¦ lab_id: 33-85 ¦¦ specimen: PG 58-28 ¦¦ description: aged for 5 days at 85 C |  | Extracted Binder | 04/14/2008 | Maplewood Lab | BC 26c | -24 | 12.7 | 6.35 | 240 | 974 | 0.322 | 244 | 0.312
3399BM070 | 33-O-1999 | 33 | 6630 | -6 | 1999_08_31 | 45.2656 | Bituminous Mix | -93.7158 | Sent to University of Illinois 8/1/06. | mnroad_id_comment: ¦¦ lab_id: 33-85 ¦¦ specimen: PG 58-28 ¦¦ description: aged for 5 days at 85 C |  | Extracted Binder | 04/15/2008 | Maplewood Lab | BC 26d | -24 | 12.7 | 6.35 | 8 | 996 | 0.135 | 595 | 0.207
3399BM070 | 33-O-1999 | 33 | 6630 | -6 | 1999_08_31 | 45.2656 | Bituminous Mix | -93.7158 | Sent to University of Illinois 8/1/06. | mnroad_id_comment: ¦¦ lab_id: 33-85 ¦¦ specimen: PG 58-28 ¦¦ description: aged for 5 days at 85 C |  | Extracted Binder | 04/15/2008 | Maplewood Lab | BC 26d | -24 | 12.7 | 6.35 | 15 | 996 | 0.155 | 518 | 0.226
3399BM070 | 33-O-1999 | 33 | 6630 | -6 | 1999_08_31 | 45.2656 | Bituminous Mix | -93.7158 | Sent to University of Illinois 8/1/06. | mnroad_id_comment: ¦¦ lab_id: 33-85 ¦¦ specimen: PG 58-28 ¦¦ description: aged for 5 days at 85 C |  | Extracted Binder | 04/15/2008 | Maplewood Lab | BC 26d | -24 | 12.7 | 6.35 | 30 | 996 | 0.182 | 441 | 0.248
3399BM070 | 33-O-1999 | 33 | 6630 | -6 | 1999_08_31 | 45.2656 | Bituminous Mix | -93.7158 | Sent to University of Illinois 8/1/06. | mnroad_id_comment: ¦¦ lab_id: 33-85 ¦¦ specimen: PG 58-28 ¦¦ description: aged for 5 days at 85 C |  | Extracted Binder | 04/15/2008 | Maplewood Lab | BC 26d | -24 | 12.7 | 6.35 | 60 | 995 | 0.218 | 368 | 0.269 | -32.5 | -20.4 | -30.4
3399BM070 | 33-O-1999 | 33 | 6630 | -6 | 1999_08_31 | 45.2656 | Bituminous Mix | -93.7158 | Sent to University of Illinois 8/1/06. | mnroad_id_comment: ¦¦ lab_id: 33-85 ¦¦ specimen: PG 58-28 ¦¦ description: aged for 5 days at 85 C |  | Extracted Binder | 04/15/2008 | Maplewood Lab | BC 26d | -24 | 12.7 | 6.35 | 120 | 995 | 0.265 | 303 | 0.290
3399BM070 | 33-O-1999 | 33 | 6630 | -6 | 1999_08_31 | 45.2656 | Bituminous Mix | -93.7158 | Sent to University of Illinois 8/1/06. | mnroad_id_comment: ¦¦ lab_id: 33-85 ¦¦ specimen: PG 58-28 ¦¦ description: aged for 5 days at 85 C |  | Extracted Binder | 04/15/2008 | Maplewood Lab | BC 26d | -24 | 12.7 | 6.35 | 240 | 996 | 0.326 | 246 | 0.311
3399BM070 | 33-O-1999 | 33 | 6630 | -6 | 1999_08_31 | 45.2656 | Bituminous Mix | -93.7158 | Sent to University of Illinois 8/1/06. | mnroad_id_comment: ¦¦ lab_id: 33-U ¦¦ specimen: PG 58-28 ¦¦ description: unaged - loose mix straight from bucket |  | Extracted Binder | 06/18/2008 | Maplewood Lab | BC 29 | -18 | 12.7 | 6.35 | 8 | 979 | 0.2 | 395 | 0.230
3399BM070 | 33-O-1999 | 33 | 6630 | -6 | 1999_08_31 | 45.2656 | Bituminous Mix | -93.7158 | Sent to University of Illinois 8/1/06. | mnroad_id_comment: ¦¦ lab_id: 33-U ¦¦ specimen: PG 58-28 ¦¦ description: unaged - loose mix straight from bucket |  | Extracted Binder | 06/18/2008 | Maplewood Lab | BC 29 | -18 | 12.7 | 6.35 | 30 | 979 | 0.28 | 282 | 0.276
3399BM070 | 33-O-1999 | 33 | 6630 | -6 | 1999_08_31 | 45.2656 | Bituminous Mix | -93.7158 | Sent to University of Illinois 8/1/06. | mnroad_id_comment: ¦¦ lab_id: 33-U ¦¦ specimen: PG 58-28 ¦¦ description: unaged - loose mix straight from bucket |  | Extracted Binder | 06/18/2008 | Maplewood Lab | BC 29 | -18 | 12.7 | 6.35 | 120 | 979 | 0.424 | 186 | 0.323
3399BM070 | 33-O-1999 | 33 | 6630 | -6 | 1999_08_31 | 45.2656 | Bituminous Mix | -93.7158 | Sent to University of Illinois 8/1/06. | mnroad_id_comment: ¦¦ lab_id: 33-U ¦¦ specimen: PG 58-28 ¦¦ description: unaged - loose mix straight from bucket |  | Extracted Binder | 06/18/2008 | Maplewood Lab | BC 29b | -18 | 12.7 | 6.35 | 8 | 980 | 0.179 | 441 | 0.231
3399BM070 | 33-O-1999 | 33 | 6630 | -6 | 1999_08_31 | 45.2656 | Bituminous Mix | -93.7158 | Sent to University of Illinois 8/1/06. | mnroad_id_comment: ¦¦ lab_id: 33-U ¦¦ specimen: PG 58-28 ¦¦ description: unaged - loose mix straight from bucket |  | Extracted Binder | 06/18/2008 | Maplewood Lab | BC 29b | -18 | 12.7 | 6.35 | 15 | 981 | 0.209 | 378 | 0.253
3407AC004 | 34-I-2007 | 34 | 7190 | 0 | 2007_09_13 | 45.2646 | Asphalt Cement | -93.7141 | 58-34 SBS + Acid - sent to FHWA. DURING PAVING | Cell 34_1, physical hardening test, 1 hr conditioning |  | RTFO Residue | 05/01/2012 | University of Wisconsin |  | -18 |  |  | 15 |  |  | 128 | 0.383
3407AC004 | 34-I-2007 | 34 | 7190 | 0 | 2007_09_13 | 45.2646 | Asphalt Cement | -93.7141 | 58-34 SBS + Acid - sent to FHWA. DURING PAVING | Cell 34_1, physical hardening test, 1 hr conditioning |  | RTFO Residue | 05/01/2012 | University of Wisconsin |  | -18 |  |  | 30 |  |  | 98 | 0.404
3407AC004 | 34-I-2007 | 34 | 7190 | 0 | 2007_09_13 | 45.2646 | Asphalt Cement | -93.7141 | 58-34 SBS + Acid - sent to FHWA. DURING PAVING | Cell 34_1, physical hardening test, 1 hr conditioning |  | RTFO Residue | 05/01/2012 | University of Wisconsin |  | -18 |  |  | 60 |  |  | 73 | 0.424
3407AC004 | 34-I-2007 | 34 | 7190 | 0 | 2007_09_13 | 45.2646 | Asphalt Cement | -93.7141 | 58-34 SBS + Acid - sent to FHWA. DURING PAVING | Cell 34_1, physical hardening test, 1 hr conditioning |  | RTFO Residue | 05/01/2012 | University of Wisconsin |  | -18 |  |  | 120 |  |  | 54 | 0.445
3407AC004 | 34-I-2007 | 34 | 7190 | 0 | 2007_09_13 | 45.2646 | Asphalt Cement | -93.7141 | 58-34 SBS + Acid - sent to FHWA. DURING PAVING | Cell 34_1, physical hardening test, 1 hr conditioning |  | RTFO Residue | 05/01/2012 | University of Wisconsin |  | -18 |  |  | 240 |  |  | 40 | 0.465
3407AC004 | 34-I-2007 | 34 | 7190 | 0 | 2007_09_13 | 45.2646 | Asphalt Cement | -93.7141 | 58-34 SBS + Acid - sent to FHWA. DURING PAVING | Cell 34_1, physical hardening test, 4 hr conditioning |  | RTFO Residue | 05/01/2012 | University of Wisconsin |  | -18 |  |  | 8 |  |  | 176 | 0.359
3407AC004 | 34-I-2007 | 34 | 7190 | 0 | 2007_09_13 | 45.2646 | Asphalt Cement | -93.7141 | 58-34 SBS + Acid - sent to FHWA. DURING PAVING | Cell 34_1, physical hardening test, 4 hr conditioning |  | RTFO Residue | 05/01/2012 | University of Wisconsin |  | -18 |  |  | 15 |  |  | 140 | 0.375
3407AC004 | 34-I-2007 | 34 | 7190 | 0 | 2007_09_13 | 45.2646 | Asphalt Cement | -93.7141 | 58-34 SBS + Acid - sent to FHWA. DURING PAVING | Cell 34_1, physical hardening test, 4 hr conditioning |  | RTFO Residue | 05/01/2012 | University of Wisconsin |  | -18 |  |  | 30 |  |  | 107 | 0.394
3407AC004 | 34-I-2007 | 34 | 7190 | 0 | 2007_09_13 | 45.2646 | Asphalt Cement | -93.7141 | 58-34 SBS + Acid - sent to FHWA. DURING PAVING | Cell 34_1, physical hardening test, 4 hr conditioning |  | RTFO Residue | 05/01/2012 | University of Wisconsin |  | -18 |  |  | 60 |  |  | 81 | 0.413
3407AC004 | 34-I-2007 | 34 | 7190 | 0 | 2007_09_13 | 45.2646 | Asphalt Cement | -93.7141 | 58-34 SBS + Acid - sent to FHWA. DURING PAVING | Cell 34_1, physical hardening test, 4 hr conditioning |  | RTFO Residue | 05/01/2012 | University of Wisconsin |  | -18 |  |  | 120 |  |  | 61 | 0.431
3407AC004 | 34-I-2007 | 34 | 7190 | 0 | 2007_09_13 | 45.2646 | Asphalt Cement | -93.7141 | 58-34 SBS + Acid - sent to FHWA. DURING PAVING | Cell 34_1, physical hardening test, 4 hr conditioning |  | RTFO Residue | 05/01/2012 | University of Wisconsin |  | -18 |  |  | 240 |  |  | 45 | 0.450
3407AC004 | 34-I-2007 | 34 | 7190 | 0 | 2007_09_13 | 45.2646 | Asphalt Cement | -93.7141 | 58-34 SBS + Acid - sent to FHWA. DURING PAVING | Cell 34_1, physical hardening test, 24 hr conditioning |  | RTFO Residue | 05/01/2012 | University of Wisconsin |  | -18 |  |  | 8 |  |  | 184 | 0.333
3407AC004 | 34-I-2007 | 34 | 7190 | 0 | 2007_09_13 | 45.2646 | Asphalt Cement | -93.7141 | 58-34 SBS + Acid - sent to FHWA. DURING PAVING | Cell 34_1, physical hardening test, 24 hr conditioning |  | RTFO Residue | 05/01/2012 | University of Wisconsin |  | -18 |  |  | 15 |  |  | 148 | 0.351
3407AC004 | 34-I-2007 | 34 | 7190 | 0 | 2007_09_13 | 45.2646 | Asphalt Cement | -93.7141 | 58-34 SBS + Acid - sent to FHWA. DURING PAVING | Cell 34_1, physical hardening test, 24 hr conditioning |  | RTFO Residue | 05/01/2012 | University of Wisconsin |  | -18 |  |  | 30 |  |  | 115 | 0.370
3407AC004 | 34-I-2007 | 34 | 7190 | 0 | 2007_09_13 | 45.2646 | Asphalt Cement | -93.7141 | 58-34 SBS + Acid - sent to FHWA. DURING PAVING | Cell 34_1, physical hardening test, 24 hr conditioning |  | RTFO Residue | 05/01/2012 | University of Wisconsin |  | -18 |  |  | 60 |  |  | 89 | 0.389
3407AC004 | 34-I-2007 | 34 | 7190 | 0 | 2007_09_13 | 45.2646 | Asphalt Cement | -93.7141 | 58-34 SBS + Acid - sent to FHWA. DURING PAVING | Cell 34_1, physical hardening test, 24 hr conditioning |  | RTFO Residue | 05/01/2012 | University of Wisconsin |  | -18 |  |  | 120 |  |  | 67 | 0.408
3407AC004 | 34-I-2007 | 34 | 7190 | 0 | 2007_09_13 | 45.2646 | Asphalt Cement | -93.7141 | 58-34 SBS + Acid - sent to FHWA. DURING PAVING | Cell 34_1, physical hardening test, 24 hr conditioning |  | RTFO Residue | 05/01/2012 | University of Wisconsin |  | -18 |  |  | 240 |  |  | 50 | 0.427
3407AC004 | 34-I-2007 | 34 | 7190 | 0 | 2007_09_13 | 45.2646 | Asphalt Cement | -93.7141 | 58-34 SBS + Acid - sent to FHWA. DURING PAVING | Cell 34_1, physical hardening test, 72 hr conditioning |  | RTFO Residue | 05/01/2012 | University of Wisconsin |  | -18 |  |  | 8 |  |  | 199 | 0.337
3407AC004 | 34-I-2007 | 34 | 7190 | 0 | 2007_09_13 | 45.2646 | Asphalt Cement | -93.7141 | 58-34 SBS + Acid - sent to FHWA. DURING PAVING | Cell 34_1, physical hardening test, 72 hr conditioning |  | RTFO Residue | 05/01/2012 | University of Wisconsin |  | -18 |  |  | 15 |  |  | 160 | 0.353
3407AC004 | 34-I-2007 | 34 | 7190 | 0 | 2007_09_13 | 45.2646 | Asphalt Cement | -93.7141 | 58-34 SBS + Acid - sent to FHWA. DURING PAVING | Cell 34_1, physical hardening test, 72 hr conditioning |  | RTFO Residue | 05/01/2012 | University of Wisconsin |  | -18 |  |  | 30 |  |  | 124 | 0.370
3407AC004 | 34-I-2007 | 34 | 7190 | 0 | 2007_09_13 | 45.2646 | Asphalt Cement | -93.7141 | 58-34 SBS + Acid - sent to FHWA. DURING PAVING | Cell 34_1, physical hardening test, 72 hr conditioning |  | RTFO Residue | 05/01/2012 | University of Wisconsin |  | -18 |  |  | 60 |  |  | 96 | 0.387
3407AC004 | 34-I-2007 | 34 | 7190 | 0 | 2007_09_13 | 45.2646 | Asphalt Cement | -93.7141 | 58-34 SBS + Acid - sent to FHWA. DURING PAVING | Cell 34_1, physical hardening test, 72 hr conditioning |  | RTFO Residue | 05/01/2012 | University of Wisconsin |  | -18 |  |  | 120 |  |  | 73 | 0.404
3407AC004 | 34-I-2007 | 34 | 7190 | 0 | 2007_09_13 | 45.2646 | Asphalt Cement | -93.7141 | 58-34 SBS + Acid - sent to FHWA. DURING PAVING | Cell 34_1, physical hardening test, 72 hr conditioning |  | RTFO Residue | 05/01/2012 | University of Wisconsin |  | -18 |  |  | 240 |  |  | 55 | 0.421
3407AC004 | 34-I-2007 | 34 | 7190 | 0 | 2007_09_13 | 45.2646 | Asphalt Cement | -93.7141 | 58-34 SBS + Acid - sent to FHWA. DURING PAVING | Cell 34_2, physical hardening test, 1 hr conditioning |  | RTFO Residue | 05/01/2012 | University of Wisconsin |  | -18 |  |  | 8 |  |  | 156 | 0.363
3407AC004 | 34-I-2007 | 34 | 7190 | 0 | 2007_09_13 | 45.2646 | Asphalt Cement | -93.7141 | 58-34 SBS + Acid - sent to FHWA. DURING PAVING | Cell 34_2, physical hardening test, 1 hr conditioning |  | RTFO Residue | 05/01/2012 | University of Wisconsin |  | -18 |  |  | 15 |  |  | 124 | 0.382
3407AC004 | 34-I-2007 | 34 | 7190 | 0 | 2007_09_13 | 45.2646 | Asphalt Cement | -93.7141 | 58-34 SBS + Acid - sent to FHWA. DURING PAVING | Cell 34_2, physical hardening test, 1 hr conditioning |  | RTFO Residue | 05/01/2012 | University of Wisconsin |  | -18 |  |  | 30 |  |  | 94 | 0.403
3407AC004 | 34-I-2007 | 34 | 7190 | 0 | 2007_09_13 | 45.2646 | Asphalt Cement | -93.7141 | 58-34 SBS + Acid - sent to FHWA. DURING PAVING | Cell 34_2, physical hardening test, 1 hr conditioning |  | RTFO Residue | 05/01/2012 | University of Wisconsin |  | -18 |  |  | 60 |  |  | 71 | 0.423
3407AC004 | 34-I-2007 | 34 | 7190 | 0 | 2007_09_13 | 45.2646 | Asphalt Cement | -93.7141 | 58-34 SBS + Acid - sent to FHWA. DURING PAVING | Cell 34_2, physical hardening test, 1 hr conditioning |  | RTFO Residue | 05/01/2012 | University of Wisconsin |  | -18 |  |  | 120 |  |  | 53 | 0.444
3405BC001 | 34-I-1999 | 34 | 7455 | 6.5 | 2005_05_23 | 45.2642 | Bituminous Core | -93.7133 | """6"""" core, for pooled fund LTC. """ | mnroad_id_comment: ¦¦ lab_id: MnROAD 34 ¦¦ specimen: ¦¦ description: 1 hr conditioning |  | Extracted Binder | 12/01/2006 | University of Minnesota |  | -24 |  |  | 60 |  |  | 227 | 0.308
3405BC001 | 34-I-1999 | 34 | 7455 | 6.5 | 2005_05_23 | 45.2642 | Bituminous Core | -93.7133 | """6"""" core, for pooled fund LTC. """ | mnroad_id_comment: ¦¦ lab_id: MnROAD 34 ¦¦ specimen: ¦¦ description: 1 hr conditioning |  | Extracted Binder | 12/01/2006 | University of Minnesota |  | -30 |  |  | 60 |  |  | 464 | 0.195
3405BC001 | 34-I-1999 | 34 | 7455 | 6.5 | 2005_05_23 | 45.2642 | Bituminous Core | -93.7133 | """6"""" core, for pooled fund LTC. """ | mnroad_id_comment: ¦¦ lab_id: MnROAD 34 ¦¦ specimen: ¦¦ description: 20 hr conditioning |  | Extracted Binder | 12/01/2006 | University of Minnesota |  | -36 |  |  | 60 |  |  | 681 | 0.084
3405BC001 | 34-I-1999 | 34 | 7455 | 6.5 | 2005_05_23 | 45.2642 | Bituminous Core | -93.7133 | """6"""" core, for pooled fund LTC. """ | mnroad_id_comment: ¦¦ lab_id: MnROAD 34 ¦¦ specimen: ¦¦ description: 20 hr conditioning |  | Extracted Binder | 12/01/2006 | University of Minnesota |  | -30 |  |  | 60 |  |  | 555 | 0.142
3405BC001 | 34-I-1999 | 34 | 7455 | 6.5 | 2005_05_23 | 45.2642 | Bituminous Core | -93.7133 | """6"""" core, for pooled fund LTC. """ | mnroad_id_comment: ¦¦ lab_id: MnROAD 34 ¦¦ specimen: ¦¦ description: 1 hr conditioning |  | Extracted Binder | 12/01/2006 | University of Minnesota |  | -36 |  |  | 60 |  |  | 624 | 0.124
3407AC004 | 34-I-2007 | 34 | 7190 | 0 | 2007_09_13 | 45.2646 | Asphalt Cement | -93.7141 | 58-34 SBS + Acid - sent to FHWA. DURING PAVING | Cell 34_2, physical hardening test, 4 hr conditioning |  | RTFO Residue | 05/01/2012 | University of Wisconsin |  | -18 |  |  | 8 |  |  | 171 | 0.350
3407AC004 | 34-I-2007 | 34 | 7190 | 0 | 2007_09_13 | 45.2646 | Asphalt Cement | -93.7141 | 58-34 SBS + Acid - sent to FHWA. DURING PAVING | Cell 34_2, physical hardening test, 4 hr conditioning |  | RTFO Residue | 05/01/2012 | University of Wisconsin |  | -18 |  |  | 15 |  |  | 137 | 0.368
3407AC004 | 34-I-2007 | 34 | 7190 | 0 | 2007_09_13 | 45.2646 | Asphalt Cement | -93.7141 | 58-34 SBS + Acid - sent to FHWA. DURING PAVING | Cell 34_2, physical hardening test, 4 hr conditioning |  | RTFO Residue | 05/01/2012 | University of Wisconsin |  | -18 |  |  | 30 |  |  | 105 | 0.387
3407AC004 | 34-I-2007 | 34 | 7190 | 0 | 2007_09_13 | 45.2646 | Asphalt Cement | -93.7141 | 58-34 SBS + Acid - sent to FHWA. DURING PAVING | Cell 34_2, physical hardening test, 4 hr conditioning |  | RTFO Residue | 05/01/2012 | University of Wisconsin |  | -18 |  |  | 60 |  |  | 80 | 0.406
3407AC004 | 34-I-2007 | 34 | 7190 | 0 | 2007_09_13 | 45.2646 | Asphalt Cement | -93.7141 | 58-34 SBS + Acid - sent to FHWA. DURING PAVING | Cell 34_2, physical hardening test, 4 hr conditioning |  | RTFO Residue | 05/01/2012 | University of Wisconsin |  | -18 |  |  | 120 |  |  | 60 | 0.425
3407AC004 | 34-I-2007 | 34 | 7190 | 0 | 2007_09_13 | 45.2646 | Asphalt Cement | -93.7141 | 58-34 SBS + Acid - sent to FHWA. DURING PAVING | Cell 34_2, physical hardening test, 4 hr conditioning |  | RTFO Residue | 05/01/2012 | University of Wisconsin |  | -18 |  |  | 240 |  |  | 44 | 0.444
3407AC004 | 34-I-2007 | 34 | 7190 | 0 | 2007_09_13 | 45.2646 | Asphalt Cement | -93.7141 | 58-34 SBS + Acid - sent to FHWA. DURING PAVING | Cell 34_2, physical hardening test, 24 hr conditioning |  | RTFO Residue | 05/01/2012 | University of Wisconsin |  | -18 |  |  | 8 |  |  | 183 | 0.343
3407AC004 | 34-I-2007 | 34 | 7190 | 0 | 2007_09_13 | 45.2646 | Asphalt Cement | -93.7141 | 58-34 SBS + Acid - sent to FHWA. DURING PAVING | Cell 34_2, physical hardening test, 24 hr conditioning |  | RTFO Residue | 05/01/2012 | University of Wisconsin |  | -18 |  |  | 15 |  |  | 146 | 0.359
3407AC004 | 34-I-2007 | 34 | 7190 | 0 | 2007_09_13 | 45.2646 | Asphalt Cement | -93.7141 | 58-34 SBS + Acid - sent to FHWA. DURING PAVING | Cell 34_2, physical hardening test, 24 hr conditioning |  | RTFO Residue | 05/01/2012 | University of Wisconsin |  | -18 |  |  | 30 |  |  | 114 | 0.375
3407AC004 | 34-I-2007 | 34 | 7190 | 0 | 2007_09_13 | 45.2646 | Asphalt Cement | -93.7141 | 58-34 SBS + Acid - sent to FHWA. DURING PAVING | Cell 34_2, physical hardening test, 24 hr conditioning |  | RTFO Residue | 05/01/2012 | University of Wisconsin |  | -18 |  |  | 60 |  |  | 87 | 0.392
3407AC004 | 34-I-2007 | 34 | 7190 | 0 | 2007_09_13 | 45.2646 | Asphalt Cement | -93.7141 | 58-34 SBS + Acid - sent to FHWA. DURING PAVING | Cell 34_2, physical hardening test, 24 hr conditioning |  | RTFO Residue | 05/01/2012 | University of Wisconsin |  | -18 |  |  | 120 |  |  | 66 | 0.409
3407AC004 | 34-I-2007 | 34 | 7190 | 0 | 2007_09_13 | 45.2646 | Asphalt Cement | -93.7141 | 58-34 SBS + Acid - sent to FHWA. DURING PAVING | Cell 34_2, physical hardening test, 24 hr conditioning |  | RTFO Residue | 05/01/2012 | University of Wisconsin |  | -18 |  |  | 240 |  |  | 49 | 0.426
3407AC004 | 34-I-2007 | 34 | 7190 | 0 | 2007_09_13 | 45.2646 | Asphalt Cement | -93.7141 | 58-34 SBS + Acid - sent to FHWA. DURING PAVING | Cell 34_2, physical hardening test, 72 hr conditioning |  | RTFO Residue | 05/01/2012 | University of Wisconsin |  | -18 |  |  | 8 |  |  | 194 | 0.334
3407AC004 | 34-I-2007 | 34 | 7190 | 0 | 2007_09_13 | 45.2646 | Asphalt Cement | -93.7141 | 58-34 SBS + Acid - sent to FHWA. DURING PAVING | Cell 34_2, physical hardening test, 72 hr conditioning |  | RTFO Residue | 05/01/2012 | University of Wisconsin |  | -18 |  |  | 15 |  |  | 156 | 0.350
3407AC004 | 34-I-2007 | 34 | 7190 | 0 | 2007_09_13 | 45.2646 | Asphalt Cement | -93.7141 | 58-34 SBS + Acid - sent to FHWA. DURING PAVING | Cell 34_2, physical hardening test, 72 hr conditioning |  | RTFO Residue | 05/01/2012 | University of Wisconsin |  | -18 |  |  | 30 |  |  | 122 | 0.368
3407AC004 | 34-I-2007 | 34 | 7190 | 0 | 2007_09_13 | 45.2646 | Asphalt Cement | -93.7141 | 58-34 SBS + Acid - sent to FHWA. DURING PAVING | Cell 34_2, physical hardening test, 72 hr conditioning |  | RTFO Residue | 05/01/2012 | University of Wisconsin |  | -18 |  |  | 60 |  |  | 94 | 0.386
3407AC004 | 34-I-2007 | 34 | 7190 | 0 | 2007_09_13 | 45.2646 | Asphalt Cement | -93.7141 | 58-34 SBS + Acid - sent to FHWA. DURING PAVING | Cell 34_2, physical hardening test, 72 hr conditioning |  | RTFO Residue | 05/01/2012 | University of Wisconsin |  | -18 |  |  | 120 |  |  | 71 | 0.404
3407AC004 | 34-I-2007 | 34 | 7190 | 0 | 2007_09_13 | 45.2646 | Asphalt Cement | -93.7141 | 58-34 SBS + Acid - sent to FHWA. DURING PAVING | Cell 34_2, physical hardening test, 72 hr conditioning |  | RTFO Residue | 05/01/2012 | University of Wisconsin |  | -18 |  |  | 240 |  |  | 54 | 0.422
3407AC004 | 34-I-2007 | 34 | 7190 | 0 | 2007_09_13 | 45.2646 | Asphalt Cement | -93.7141 | 58-34 SBS + Acid - sent to FHWA. DURING PAVING | Cell 34_1, physical hardening test, 1 hr conditioning |  | RTFO Residue | 05/01/2012 | University of Wisconsin |  | -24 |  |  | 8 |  |  | 293 | 0.286
3407AC004 | 34-I-2007 | 34 | 7190 | 0 | 2007_09_13 | 45.2646 | Asphalt Cement | -93.7141 | 58-34 SBS + Acid - sent to FHWA. DURING PAVING | Cell 34_1, physical hardening test, 1 hr conditioning |  | RTFO Residue | 05/01/2012 | University of Wisconsin |  | -24 |  |  | 15 |  |  | 243 | 0.311
3407AC004 | 34-I-2007 | 34 | 7190 | 0 | 2007_09_13 | 45.2646 | Asphalt Cement | -93.7141 | 58-34 SBS + Acid - sent to FHWA. DURING PAVING | Cell 34_1, physical hardening test, 1 hr conditioning |  | RTFO Residue | 05/01/2012 | University of Wisconsin |  | -24 |  |  | 30 |  |  | 194 | 0.339
3407AC004 | 34-I-2007 | 34 | 7190 | 0 | 2007_09_13 | 45.2646 | Asphalt Cement | -93.7141 | 58-34 SBS + Acid - sent to FHWA. DURING PAVING | Cell 34_1, physical hardening test, 1 hr conditioning |  | RTFO Residue | 05/01/2012 | University of Wisconsin |  | -24 |  |  | 60 |  |  | 152 | 0.367
3407AC004 | 34-I-2007 | 34 | 7190 | 0 | 2007_09_13 | 45.2646 | Asphalt Cement | -93.7141 | 58-34 SBS + Acid - sent to FHWA. DURING PAVING | Cell 34_1, physical hardening test, 1 hr conditioning |  | RTFO Residue | 05/01/2012 | University of Wisconsin |  | -24 |  |  | 120 |  |  | 117 | 0.394
3407AC004 | 34-I-2007 | 34 | 7190 | 0 | 2007_09_13 | 45.2646 | Asphalt Cement | -93.7141 | 58-34 SBS + Acid - sent to FHWA. DURING PAVING | Cell 34_1, physical hardening test, 1 hr conditioning |  | RTFO Residue | 05/01/2012 | University of Wisconsin |  | -24 |  |  | 240 |  |  | 88 | 0.422
3407AC004 | 34-I-2007 | 34 | 7190 | 0 | 2007_09_13 | 45.2646 | Asphalt Cement | -93.7141 | 58-34 SBS + Acid - sent to FHWA. DURING PAVING | Cell 34_1, physical hardening test, 4 hr conditioning |  | RTFO Residue | 05/01/2012 | University of Wisconsin |  | -24 |  |  | 8 |  |  | 377 | 0.295
3407AC004 | 34-I-2007 | 34 | 7190 | 0 | 2007_09_13 | 45.2646 | Asphalt Cement | -93.7141 | 58-34 SBS + Acid - sent to FHWA. DURING PAVING | Cell 34_1, physical hardening test, 4 hr conditioning |  | RTFO Residue | 05/01/2012 | University of Wisconsin |  | -24 |  |  | 15 |  |  | 312 | 0.316
3407AC004 | 34-I-2007 | 34 | 7190 | 0 | 2007_09_13 | 45.2646 | Asphalt Cement | -93.7141 | 58-34 SBS + Acid - sent to FHWA. DURING PAVING | Cell 34_1, physical hardening test, 4 hr conditioning |  | RTFO Residue | 05/01/2012 | University of Wisconsin |  | -24 |  |  | 30 |  |  | 249 | 0.339
3407AC004 | 34-I-2007 | 34 | 7190 | 0 | 2007_09_13 | 45.2646 | Asphalt Cement | -93.7141 | 58-34 SBS + Acid - sent to FHWA. DURING PAVING | Cell 34_1, physical hardening test, 4 hr conditioning |  | RTFO Residue | 05/01/2012 | University of Wisconsin |  | -24 |  |  | 60 |  |  | 194 | 0.362
3407AC004 | 34-I-2007 | 34 | 7190 | 0 | 2007_09_13 | 45.2646 | Asphalt Cement | -93.7141 | 58-34 SBS + Acid - sent to FHWA. DURING PAVING | Cell 34_1, physical hardening test, 4 hr conditioning |  | RTFO Residue | 05/01/2012 | University of Wisconsin |  | -24 |  |  | 120 |  |  | 150 | 0.385
3407AC004 | 34-I-2007 | 34 | 7190 | 0 | 2007_09_13 | 45.2646 | Asphalt Cement | -93.7141 | 58-34 SBS + Acid - sent to FHWA. DURING PAVING | Cell 34_1, physical hardening test, 4 hr conditioning |  | RTFO Residue | 05/01/2012 | University of Wisconsin |  | -24 |  |  | 240 |  |  | 114 | 0.408
3407AC004 | 34-I-2007 | 34 | 7190 | 0 | 2007_09_13 | 45.2646 | Asphalt Cement | -93.7141 | 58-34 SBS + Acid - sent to FHWA. DURING PAVING | Cell 34_1, physical hardening test, 24 hr conditioning |  | RTFO Residue | 05/01/2012 | University of Wisconsin |  | -24 |  |  | 8 |  |  | 376 | 0.276
3407AC004 | 34-I-2007 | 34 | 7190 | 0 | 2007_09_13 | 45.2646 | Asphalt Cement | -93.7141 | 58-34 SBS + Acid - sent to FHWA. DURING PAVING | Cell 34_1, physical hardening test, 24 hr conditioning |  | RTFO Residue | 05/01/2012 | University of Wisconsin |  | -24 |  |  | 15 |  |  | 314 | 0.293
3407AC004 | 34-I-2007 | 34 | 7190 | 0 | 2007_09_13 | 45.2646 | Asphalt Cement | -93.7141 | 58-34 SBS + Acid - sent to FHWA. DURING PAVING | Cell 34_1, physical hardening test, 24 hr conditioning |  | RTFO Residue | 05/01/2012 | University of Wisconsin |  | -24 |  |  | 30 |  |  | 256 | 0.312
3407AC004 | 34-I-2007 | 34 | 7190 | 0 | 2007_09_13 | 45.2646 | Asphalt Cement | -93.7141 | 58-34 SBS + Acid - sent to FHWA. DURING PAVING | Cell 34_1, physical hardening test, 24 hr conditioning |  | RTFO Residue | 05/01/2012 | University of Wisconsin |  | -24 |  |  | 60 |  |  | 204 | 0.330
3407AC004 | 34-I-2007 | 34 | 7190 | 0 | 2007_09_13 | 45.2646 | Asphalt Cement | -93.7141 | 58-34 SBS + Acid - sent to FHWA. DURING PAVING | Cell 34_1, physical hardening test, 24 hr conditioning |  | RTFO Residue | 05/01/2012 | University of Wisconsin |  | -24 |  |  | 120 |  |  | 162 | 0.348
3407AC004 | 34-I-2007 | 34 | 7190 | 0 | 2007_09_13 | 45.2646 | Asphalt Cement | -93.7141 | 58-34 SBS + Acid - sent to FHWA. DURING PAVING | Cell 34_1, physical hardening test, 24 hr conditioning |  | RTFO Residue | 05/01/2012 | University of Wisconsin |  | -24 |  |  | 240 |  |  | 126 | 0.367
3407AC004 | 34-I-2007 | 34 | 7190 | 0 | 2007_09_13 | 45.2646 | Asphalt Cement | -93.7141 | 58-34 SBS + Acid - sent to FHWA. DURING PAVING | Cell 34_1, physical hardening test, 72 hr conditioning |  | RTFO Residue | 05/01/2012 | University of Wisconsin |  | -24 |  |  | 8 |  |  | 375 | 0.288
3407AC004 | 34-I-2007 | 34 | 7190 | 0 | 2007_09_13 | 45.2646 | Asphalt Cement | -93.7141 | 58-34 SBS + Acid - sent to FHWA. DURING PAVING | Cell 34_1, physical hardening test, 72 hr conditioning |  | RTFO Residue | 05/01/2012 | University of Wisconsin |  | -24 |  |  | 15 |  |  | 311 | 0.297
3407AC004 | 34-I-2007 | 34 | 7190 | 0 | 2007_09_13 | 45.2646 | Asphalt Cement | -93.7141 | 58-34 SBS + Acid - sent to FHWA. DURING PAVING | Cell 34_1, physical hardening test, 72 hr conditioning |  | RTFO Residue | 05/01/2012 | University of Wisconsin |  | -24 |  |  | 30 |  |  | 253 | 0.307
3407AC004 | 34-I-2007 | 34 | 7190 | 0 | 2007_09_13 | 45.2646 | Asphalt Cement | -93.7141 | 58-34 SBS + Acid - sent to FHWA. DURING PAVING | Cell 34_1, physical hardening test, 72 hr conditioning |  | RTFO Residue | 05/01/2012 | University of Wisconsin |  | -24 |  |  | 60 |  |  | 204 | 0.317
3407AC004 | 34-I-2007 | 34 | 7190 | 0 | 2007_09_13 | 45.2646 | Asphalt Cement | -93.7141 | 58-34 SBS + Acid - sent to FHWA. DURING PAVING | Cell 34_1, physical hardening test, 72 hr conditioning |  | RTFO Residue | 05/01/2012 | University of Wisconsin |  | -24 |  |  | 120 |  |  | 163 | 0.327
3407AC004 | 34-I-2007 | 34 | 7190 | 0 | 2007_09_13 | 45.2646 | Asphalt Cement | -93.7141 | 58-34 SBS + Acid - sent to FHWA. DURING PAVING | Cell 34_1, physical hardening test, 72 hr conditioning |  | RTFO Residue | 05/01/2012 | University of Wisconsin |  | -24 |  |  | 240 |  |  | 129 | 0.337
3407AC004 | 34-I-2007 | 34 | 7190 | 0 | 2007_09_13 | 45.2646 | Asphalt Cement | -93.7141 | 58-34 SBS + Acid - sent to FHWA. DURING PAVING | Cell 34_2, physical hardening test, 1 hr conditioning |  | RTFO Residue | 05/01/2012 | University of Wisconsin |  | -24 |  |  | 8 |  |  | 314 | 0.300
3407AC004 | 34-I-2007 | 34 | 7190 | 0 | 2007_09_13 | 45.2646 | Asphalt Cement | -93.7141 | 58-34 SBS + Acid - sent to FHWA. DURING PAVING | Cell 34_2, physical hardening test, 1 hr conditioning |  | RTFO Residue | 05/01/2012 | University of Wisconsin |  | -24 |  |  | 15 |  |  | 258 | 0.323
3407AC004 | 34-I-2007 | 34 | 7190 | 0 | 2007_09_13 | 45.2646 | Asphalt Cement | -93.7141 | 58-34 SBS + Acid - sent to FHWA. DURING PAVING | Cell 34_2, physical hardening test, 1 hr conditioning |  | RTFO Residue | 05/01/2012 | University of Wisconsin |  | -24 |  |  | 30 |  |  | 204 | 0.348
3407AC004 | 34-I-2007 | 34 | 7190 | 0 | 2007_09_13 | 45.2646 | Asphalt Cement | -93.7141 | 58-34 SBS + Acid - sent to FHWA. DURING PAVING | Cell 34_2, physical hardening test, 1 hr conditioning |  | RTFO Residue | 05/01/2012 | University of Wisconsin |  | -24 |  |  | 60 |  |  | 159 | 0.373
3407AC004 | 34-I-2007 | 34 | 7190 | 0 | 2007_09_13 | 45.2646 | Asphalt Cement | -93.7141 | 58-34 SBS + Acid - sent to FHWA. DURING PAVING | Cell 34_2, physical hardening test, 1 hr conditioning |  | RTFO Residue | 05/01/2012 | University of Wisconsin |  | -24 |  |  | 120 |  |  | 122 | 0.398
3407AC004 | 34-I-2007 | 34 | 7190 | 0 | 2007_09_13 | 45.2646 | Asphalt Cement | -93.7141 | 58-34 SBS + Acid - sent to FHWA. DURING PAVING | Cell 34_2, physical hardening test, 1 hr conditioning |  | RTFO Residue | 05/01/2012 | University of Wisconsin |  | -24 |  |  | 240 |  |  | 92 | 0.423
3407AC004 | 34-I-2007 | 34 | 7190 | 0 | 2007_09_13 | 45.2646 | Asphalt Cement | -93.7141 | 58-34 SBS + Acid - sent to FHWA. DURING PAVING | Cell 34_2, physical hardening test, 4 hr conditioning |  | RTFO Residue | 05/01/2012 | University of Wisconsin |  | -24 |  |  | 8 |  |  | 357 | 0.290
3407AC004 | 34-I-2007 | 34 | 7190 | 0 | 2007_09_13 | 45.2646 | Asphalt Cement | -93.7141 | 58-34 SBS + Acid - sent to FHWA. DURING PAVING | Cell 34_2, physical hardening test, 4 hr conditioning |  | RTFO Residue | 05/01/2012 | University of Wisconsin |  | -24 |  |  | 15 |  |  | 295 | 0.312
3407AC004 | 34-I-2007 | 34 | 7190 | 0 | 2007_09_13 | 45.2646 | Asphalt Cement | -93.7141 | 58-34 SBS + Acid - sent to FHWA. DURING PAVING | Cell 34_2, physical hardening test, 4 hr conditioning |  | RTFO Residue | 05/01/2012 | University of Wisconsin |  | -24 |  |  | 30 |  |  | 236 | 0.337
3407AC004 | 34-I-2007 | 34 | 7190 | 0 | 2007_09_13 | 45.2646 | Asphalt Cement | -93.7141 | 58-34 SBS + Acid - sent to FHWA. DURING PAVING | Cell 34_2, physical hardening test, 4 hr conditioning |  | RTFO Residue | 05/01/2012 | University of Wisconsin |  | -24 |  |  | 60 |  |  | 185 | 0.362
3407AC004 | 34-I-2007 | 34 | 7190 | 0 | 2007_09_13 | 45.2646 | Asphalt Cement | -93.7141 | 58-34 SBS + Acid - sent to FHWA. DURING PAVING | Cell 34_2, physical hardening test, 4 hr conditioning |  | RTFO Residue | 05/01/2012 | University of Wisconsin |  | -24 |  |  | 120 |  |  | 143 | 0.386
3407AC004 | 34-I-2007 | 34 | 7190 | 0 | 2007_09_13 | 45.2646 | Asphalt Cement | -93.7141 | 58-34 SBS + Acid - sent to FHWA. DURING PAVING | Cell 34_2, physical hardening test, 4 hr conditioning |  | RTFO Residue | 05/01/2012 | University of Wisconsin |  | -24 |  |  | 240 |  |  | 108 | 0.411
3407AC004 | 34-I-2007 | 34 | 7190 | 0 | 2007_09_13 | 45.2646 | Asphalt Cement | -93.7141 | 58-34 SBS + Acid - sent to FHWA. DURING PAVING | Cell 34_2, physical hardening test, 24 hr conditioning |  | RTFO Residue | 05/01/2012 | University of Wisconsin |  | -24 |  |  | 8 |  |  | 378 | 0.282
3407AC004 | 34-I-2007 | 34 | 7190 | 0 | 2007_09_13 | 45.2646 | Asphalt Cement | -93.7141 | 58-34 SBS + Acid - sent to FHWA. DURING PAVING | Cell 34_2, physical hardening test, 24 hr conditioning |  | RTFO Residue | 05/01/2012 | University of Wisconsin |  | -24 |  |  | 15 |  |  | 317 | 0.294
3407AC004 | 34-I-2007 | 34 | 7190 | 0 | 2007_09_13 | 45.2646 | Asphalt Cement | -93.7141 | 58-34 SBS + Acid - sent to FHWA. DURING PAVING | Cell 34_2, physical hardening test, 24 hr conditioning |  | RTFO Residue | 05/01/2012 | University of Wisconsin |  | -24 |  |  | 30 |  |  | 256 | 0.308
3407AC004 | 34-I-2007 | 34 | 7190 | 0 | 2007_09_13 | 45.2646 | Asphalt Cement | -93.7141 | 58-34 SBS + Acid - sent to FHWA. DURING PAVING | Cell 34_2, physical hardening test, 24 hr conditioning |  | RTFO Residue | 05/01/2012 | University of Wisconsin |  | -24 |  |  | 60 |  |  | 206 | 0.322
3407AC004 | 34-I-2007 | 34 | 7190 | 0 | 2007_09_13 | 45.2646 | Asphalt Cement | -93.7141 | 58-34 SBS + Acid - sent to FHWA. DURING PAVING | Cell 34_2, physical hardening test, 24 hr conditioning |  | RTFO Residue | 05/01/2012 | University of Wisconsin |  | -24 |  |  | 120 |  |  | 165 | 0.336
3407AC004 | 34-I-2007 | 34 | 7190 | 0 | 2007_09_13 | 45.2646 | Asphalt Cement | -93.7141 | 58-34 SBS + Acid - sent to FHWA. DURING PAVING | Cell 34_2, physical hardening test, 24 hr conditioning |  | RTFO Residue | 05/01/2012 | University of Wisconsin |  | -24 |  |  | 240 |  |  | 129 | 0.349
3407AC004 | 34-I-2007 | 34 | 7190 | 0 | 2007_09_13 | 45.2646 | Asphalt Cement | -93.7141 | 58-34 SBS + Acid - sent to FHWA. DURING PAVING | Cell 34_2, physical hardening test, 72 hr conditioning |  | RTFO Residue | 05/01/2012 | University of Wisconsin |  | -24 |  |  | 8 |  |  | 437 | 0.259
3407AC004 | 34-I-2007 | 34 | 7190 | 0 | 2007_09_13 | 45.2646 | Asphalt Cement | -93.7141 | 58-34 SBS + Acid - sent to FHWA. DURING PAVING | Cell 34_2, physical hardening test, 72 hr conditioning |  | RTFO Residue | 05/01/2012 | University of Wisconsin |  | -24 |  |  | 15 |  |  | 369 | 0.278
3407AC004 | 34-I-2007 | 34 | 7190 | 0 | 2007_09_13 | 45.2646 | Asphalt Cement | -93.7141 | 58-34 SBS + Acid - sent to FHWA. DURING PAVING | Cell 34_2, physical hardening test, 72 hr conditioning |  | RTFO Residue | 05/01/2012 | University of Wisconsin |  | -24 |  |  | 30 |  |  | 302 | 0.299
3407AC004 | 34-I-2007 | 34 | 7190 | 0 | 2007_09_13 | 45.2646 | Asphalt Cement | -93.7141 | 58-34 SBS + Acid - sent to FHWA. DURING PAVING | Cell 34_1, physical hardening test, 1 hr conditioning |  | RTFO Residue | 05/01/2012 | University of Wisconsin |  | -18 |  |  | 8 |  |  | 162 | 0.365
3499BM050 | 34-I-1999 | 34 | 7190 | 0 | 1999_08_31 | 45.2646 | Bituminous Mix | -93.7141 | Sent to University of Illinois 8/1/06. | mnroad_id_comment: ¦¦ lab_id: 34-135 ¦¦ specimen: PG 58-34 ¦¦ description: aged for 24 hours at 135 C |  | Extracted Binder | 04/04/2008 | Maplewood Lab | BC 24c | -24 | 12.7 | 6.35 | 120 | 989 | 0.977 | 81.6 | 0.343
3499BM050 | 34-I-1999 | 34 | 7190 | 0 | 1999_08_31 | 45.2646 | Bituminous Mix | -93.7141 | Sent to University of Illinois 8/1/06. | mnroad_id_comment: ¦¦ lab_id: 34-135 ¦¦ specimen: PG 58-34 ¦¦ description: aged for 24 hours at 135 C |  | Extracted Binder | 04/04/2008 | Maplewood Lab | BC 24c | -24 | 12.7 | 6.35 | 240 | 989 | 1.247 | 63.9 | 0.362
3499BM050 | 34-I-1999 | 34 | 7190 | 0 | 1999_08_31 | 45.2646 | Bituminous Mix | -93.7141 | Sent to University of Illinois 8/1/06. | mnroad_id_comment: ¦¦ lab_id: 34-135 ¦¦ specimen: PG 58-34 ¦¦ description: aged for 24 hours at 135 C |  | Extracted Binder | 04/04/2008 | Maplewood Lab | BC 24e | -30 | 12.7 | 6.35 | 15 | 976 | 0.239 | 329 | 0.241
3499BM050 | 34-I-1999 | 34 | 7190 | 0 | 1999_08_31 | 45.2646 | Bituminous Mix | -93.7141 | Sent to University of Illinois 8/1/06. | mnroad_id_comment: ¦¦ lab_id: 34-135 ¦¦ specimen: PG 58-34 ¦¦ description: aged for 24 hours at 135 C |  | Extracted Binder | 04/04/2008 | Maplewood Lab | BC 24e | -30 | 12.7 | 6.35 | 60 | 978 | 0.34 | 232 | 0.269 | -32 | -26.6 | -36.6
3499BM050 | 34-I-1999 | 34 | 7190 | 0 | 1999_08_31 | 45.2646 | Bituminous Mix | -93.7141 | Sent to University of Illinois 8/1/06. | mnroad_id_comment: ¦¦ lab_id: 34-135 ¦¦ specimen: PG 58-34 ¦¦ description: aged for 24 hours at 135 C |  | Extracted Binder | 04/04/2008 | Maplewood Lab | BC 24e | -30 | 12.7 | 6.35 | 120 | 978 | 0.412 | 191 | 0.283
3499BM050 | 34-I-1999 | 34 | 7190 | 0 | 1999_08_31 | 45.2646 | Bituminous Mix | -93.7141 | Sent to University of Illinois 8/1/06. | mnroad_id_comment: ¦¦ lab_id: 34-135 ¦¦ specimen: PG 58-34 ¦¦ description: aged for 24 hours at 135 C |  | Extracted Binder | 04/04/2008 | Maplewood Lab | BC 24f | -30 | 12.7 | 6.35 | 8 | 994 | 0.218 | 368 | 0.235
3499BM050 | 34-I-1999 | 34 | 7190 | 0 | 1999_08_31 | 45.2646 | Bituminous Mix | -93.7141 | Sent to University of Illinois 8/1/06. | mnroad_id_comment: ¦¦ lab_id: 34-135 ¦¦ specimen: PG 58-34 ¦¦ description: aged for 24 hours at 135 C |  | Extracted Binder | 04/04/2008 | Maplewood Lab | BC 24f | -30 | 12.7 | 6.35 | 30 | 994 | 0.301 | 266 | 0.256
3499BM050 | 34-I-1999 | 34 | 7190 | 0 | 1999_08_31 | 45.2646 | Bituminous Mix | -93.7141 | Sent to University of Illinois 8/1/06. | mnroad_id_comment: ¦¦ lab_id: 34-135 ¦¦ specimen: PG 58-34 ¦¦ description: aged for 24 hours at 135 C |  | Extracted Binder | 04/04/2008 | Maplewood Lab | BC 24f | -30 | 12.7 | 6.35 | 60 | 994 | 0.361 | 222 | 0.267 | -32 | -26.6 | -36.6
3499BM050 | 34-I-1999 | 34 | 7190 | 0 | 1999_08_31 | 45.2646 | Bituminous Mix | -93.7141 | Sent to University of Illinois 8/1/06. | mnroad_id_comment: ¦¦ lab_id: 34-135 ¦¦ specimen: PG 58-34 ¦¦ description: aged for 24 hours at 135 C |  | Extracted Binder | 04/04/2008 | Maplewood Lab | BC 24f | -30 | 12.7 | 6.35 | 120 | 994 | 0.437 | 183 | 0.278
3499BM050 | 34-I-1999 | 34 | 7190 | 0 | 1999_08_31 | 45.2646 | Bituminous Mix | -93.7141 | Sent to University of Illinois 8/1/06. | mnroad_id_comment: ¦¦ lab_id: 34-135 ¦¦ specimen: PG 58-34 ¦¦ description: aged for 24 hours at 135 C |  | Extracted Binder | 04/04/2008 | Maplewood Lab | BC 24f | -30 | 12.7 | 6.35 | 240 | 1002 | 0.534 | 151 | 0.289
3499BM050 | 34-I-1999 | 34 | 7190 | 0 | 1999_08_31 | 45.2646 | Bituminous Mix | -93.7141 | Sent to University of Illinois 8/1/06. | mnroad_id_comment: ¦¦ lab_id: 34-85 ¦¦ specimen: PG 58-34 ¦¦ description: aged for 5 days at 85 C |  | Extracted Binder | 06/23/2008 | Maplewood Lab | BC 27 | -24 | 12.7 | 6.35 | 8 | 971 | 0.194 | 404 | 0.258
3499BM050 | 34-I-1999 | 34 | 7190 | 0 | 1999_08_31 | 45.2646 | Bituminous Mix | -93.7141 | Sent to University of Illinois 8/1/06. | mnroad_id_comment: ¦¦ lab_id: 34-85 ¦¦ specimen: PG 58-34 ¦¦ description: aged for 5 days at 85 C |  | Extracted Binder | 06/23/2008 | Maplewood Lab | BC 27 | -24 | 12.7 | 6.35 | 30 | 972 | 0.281 | 279 | 0.298
3499BM050 | 34-I-1999 | 34 | 7190 | 0 | 1999_08_31 | 45.2646 | Bituminous Mix | -93.7141 | Sent to University of Illinois 8/1/06. | mnroad_id_comment: ¦¦ lab_id: 34-85 ¦¦ specimen: PG 58-34 ¦¦ description: aged for 5 days at 85 C |  | Extracted Binder | 06/23/2008 | Maplewood Lab | BC 27 | -24 | 12.7 | 6.35 | 120 | 971 | 0.436 | 180 | 0.340
3499BM050 | 34-I-1999 | 34 | 7190 | 0 | 1999_08_31 | 45.2646 | Bituminous Mix | -93.7141 | Sent to University of Illinois 8/1/06. | mnroad_id_comment: ¦¦ lab_id: 34-85 ¦¦ specimen: PG 58-34 ¦¦ description: aged for 5 days at 85 C |  | Extracted Binder | 06/23/2008 | Maplewood Lab | BC 27 | -24 | 12.7 | 6.35 | 240 | 970 | 0.557 | 140 | 0.361
3499BM050 | 34-I-1999 | 34 | 7190 | 0 | 1999_08_31 | 45.2646 | Bituminous Mix | -93.7141 | Sent to University of Illinois 8/1/06. | mnroad_id_comment: ¦¦ lab_id: 34-85 ¦¦ specimen: PG 58-34 ¦¦ description: aged for 5 days at 85 C |  | Extracted Binder | 06/24/2008 | Maplewood Lab | BC 27C | -30 | 12.7 | 6.35 | 15 | 984 | 0.131 | 606 | 0.180
3499BM050 | 34-I-1999 | 34 | 7190 | 0 | 1999_08_31 | 45.2646 | Bituminous Mix | -93.7141 | Sent to University of Illinois 8/1/06. | mnroad_id_comment: ¦¦ lab_id: 34-85 ¦¦ specimen: PG 58-34 ¦¦ description: aged for 5 days at 85 C |  | Extracted Binder | 06/24/2008 | Maplewood Lab | BC 27C | -30 | 12.7 | 6.35 | 60 | 984 | 0.175 | 453 | 0.233 | -26.5 | -25.3 | -35.3
3499BM050 | 34-I-1999 | 34 | 7190 | 0 | 1999_08_31 | 45.2646 | Bituminous Mix | -93.7141 | Sent to University of Illinois 8/1/06. | mnroad_id_comment: ¦¦ lab_id: 34-U ¦¦ specimen: PG 58-34 ¦¦ description: unaged - loose mix straight from bucket |  | Extracted Binder | 06/26/2008 | Maplewood Lab | BC 30 | -24 | 12.7 | 6.35 | 15 | 999 | 0.215 | 375 | 0.280
3407AC004 | 34-I-2007 | 34 | 7190 | 0 | 2007_09_13 | 45.2646 | Asphalt Cement | -93.7141 | 58-34 SBS + Acid - sent to FHWA. DURING PAVING | Cell 34_2, physical hardening test, 72 hr conditioning |  | RTFO Residue | 05/01/2012 | University of Wisconsin |  | -24 |  |  | 60 |  |  | 244 | 0.320
3407AC004 | 34-I-2007 | 34 | 7190 | 0 | 2007_09_13 | 45.2646 | Asphalt Cement | -93.7141 | 58-34 SBS + Acid - sent to FHWA. DURING PAVING | Cell 34_2, physical hardening test, 72 hr conditioning |  | RTFO Residue | 05/01/2012 | University of Wisconsin |  | -24 |  |  | 120 |  |  | 194 | 0.341
3407AC004 | 34-I-2007 | 34 | 7190 | 0 | 2007_09_13 | 45.2646 | Asphalt Cement | -93.7141 | 58-34 SBS + Acid - sent to FHWA. DURING PAVING | Cell 34_2, physical hardening test, 72 hr conditioning |  | RTFO Residue | 05/01/2012 | University of Wisconsin |  | -24 |  |  | 240 |  |  | 152 | 0.361
3407AC004 | 34-I-2007 | 34 | 7190 | 0 | 2007_09_13 | 45.2646 | Asphalt Cement | -93.7141 | 58-34 SBS + Acid - sent to FHWA. DURING PAVING | Cell 34, step temperature (cooling heating cycle) physical hardening test, 1 hr conditioning |  | RTFO Residue | 05/01/2012 | University of Wisconsin |  | -12 |  |  | 60 |  |  | 28 | 0.493
3407AC004 | 34-I-2007 | 34 | 7190 | 0 | 2007_09_13 | 45.2646 | Asphalt Cement | -93.7141 | 58-34 SBS + Acid - sent to FHWA. DURING PAVING | Cell 34, step temperature (cooling heating cycle) physical hardening test, 4 hr conditioning |  | RTFO Residue | 05/01/2012 | University of Wisconsin |  | -12 |  |  | 60 |  |  | 31 | 0.475
3407AC004 | 34-I-2007 | 34 | 7190 | 0 | 2007_09_13 | 45.2646 | Asphalt Cement | -93.7141 | 58-34 SBS + Acid - sent to FHWA. DURING PAVING | Cell 34, step temperature (cooling heating cycle) physical hardening test, 24 hr conditioning |  | RTFO Residue | 05/01/2012 | University of Wisconsin |  | -12 |  |  | 60 |  |  | 35 | 0.453
3407AC004 | 34-I-2007 | 34 | 7190 | 0 | 2007_09_13 | 45.2646 | Asphalt Cement | -93.7141 | 58-34 SBS + Acid - sent to FHWA. DURING PAVING | Cell 34, step temperature (cooling heating cycle) physical hardening test, 27 hr conditioning |  | RTFO Residue | 05/01/2012 | University of Wisconsin |  | -18 |  |  | 60 |  |  | 86 | 0.399
3407AC004 | 34-I-2007 | 34 | 7190 | 0 | 2007_09_13 | 45.2646 | Asphalt Cement | -93.7141 | 58-34 SBS + Acid - sent to FHWA. DURING PAVING | Cell 34, step temperature (cooling heating cycle) physical hardening test, 30 hr conditioning |  | RTFO Residue | 05/01/2012 | University of Wisconsin |  | -18 |  |  | 60 |  |  | 88 | 0.394
3407AC004 | 34-I-2007 | 34 | 7190 | 0 | 2007_09_13 | 45.2646 | Asphalt Cement | -93.7141 | 58-34 SBS + Acid - sent to FHWA. DURING PAVING | Cell 34, step temperature (cooling heating cycle) physical hardening test, 50 hr conditioning |  | RTFO Residue | 05/01/2012 | University of Wisconsin |  | -18 |  |  | 60 |  |  | 90 | 0.388
3407AC004 | 34-I-2007 | 34 | 7190 | 0 | 2007_09_13 | 45.2646 | Asphalt Cement | -93.7141 | 58-34 SBS + Acid - sent to FHWA. DURING PAVING | Cell 34, step temperature (cooling heating cycle) physical hardening test, 53 hr conditioning |  | RTFO Residue | 05/01/2012 | University of Wisconsin |  | -24 |  |  | 60 |  |  | 230 | 0.330
3407AC004 | 34-I-2007 | 34 | 7190 | 0 | 2007_09_13 | 45.2646 | Asphalt Cement | -93.7141 | 58-34 SBS + Acid - sent to FHWA. DURING PAVING | Cell 34, step temperature (cooling heating cycle) physical hardening test, 56 hr conditioning |  | RTFO Residue | 05/01/2012 | University of Wisconsin |  | -24 |  |  | 60 |  |  | 237 | 0.326
3407AC004 | 34-I-2007 | 34 | 7190 | 0 | 2007_09_13 | 45.2646 | Asphalt Cement | -93.7141 | 58-34 SBS + Acid - sent to FHWA. DURING PAVING | Cell 34, step temperature (cooling heating cycle) physical hardening test, 76 hr conditioning |  | RTFO Residue | 05/01/2012 | University of Wisconsin |  | -24 |  |  | 60 |  |  | 240 | 0.320
3407AC004 | 34-I-2007 | 34 | 7190 | 0 | 2007_09_13 | 45.2646 | Asphalt Cement | -93.7141 | 58-34 SBS + Acid - sent to FHWA. DURING PAVING | Cell 34, step temperature (cooling heating cycle) physical hardening test, 79 hr conditioning |  | RTFO Residue | 05/01/2012 | University of Wisconsin |  | -18 |  |  | 60 |  |  | 94 | 0.382
3407AC004 | 34-I-2007 | 34 | 7190 | 0 | 2007_09_13 | 45.2646 | Asphalt Cement | -93.7141 | 58-34 SBS + Acid - sent to FHWA. DURING PAVING | Cell 34, step temperature (cooling heating cycle) physical hardening test, 82 hr conditioning |  | RTFO Residue | 05/01/2012 | University of Wisconsin |  | -18 |  |  | 60 |  |  | 93 | 0.387
3407AC004 | 34-I-2007 | 34 | 7190 | 0 | 2007_09_13 | 45.2646 | Asphalt Cement | -93.7141 | 58-34 SBS + Acid - sent to FHWA. DURING PAVING | Cell 34, step temperature (cooling heating cycle) physical hardening test, 102 hr conditioning |  | RTFO Residue | 05/01/2012 | University of Wisconsin |  | -18 |  |  | 60 |  |  | 93 | 0.383
3407AC004 | 34-I-2007 | 34 | 7190 | 0 | 2007_09_13 | 45.2646 | Asphalt Cement | -93.7141 | 58-34 SBS + Acid - sent to FHWA. DURING PAVING | Cell 34, step temperature (cooling heating cycle) physical hardening test, 105 hr conditioning |  | RTFO Residue | 05/01/2012 | University of Wisconsin |  | -12 |  |  | 60 |  |  | 37 | 0.441
3407AC004 | 34-I-2007 | 34 | 7190 | 0 | 2007_09_13 | 45.2646 | Asphalt Cement | -93.7141 | 58-34 SBS + Acid - sent to FHWA. DURING PAVING | Cell 34, step temperature (cooling heating cycle) physical hardening test, 108 hr conditioning |  | RTFO Residue | 05/01/2012 | University of Wisconsin |  | -12 |  |  | 60 |  |  | 36 | 0.443
3407AC004 | 34-I-2007 | 34 | 7190 | 0 | 2007_09_13 | 45.2646 | Asphalt Cement | -93.7141 | 58-34 SBS + Acid - sent to FHWA. DURING PAVING | Cell 34, step temperature (cooling heating cycle) physical hardening test, 128 hr conditioning |  | RTFO Residue | 05/01/2012 | University of Wisconsin |  | -12 |  |  | 60 |  |  | 36 | 0.447
3407AC004 | 34-I-2007 | 34 | 7190 | 0 | 2007_09_13 | 45.2646 | Asphalt Cement | -93.7141 | 58-34 SBS + Acid - sent to FHWA. DURING PAVING | Cell 34_1, physical hardening test, 1 hr conditioning |  | RTFO Residue | 05/01/2012 | University of Wisconsin |  | -12 |  |  | 60 |  |  | 28 | 0.493
3407AC004 | 34-I-2007 | 34 | 7190 | 0 | 2007_09_13 | 45.2646 | Asphalt Cement | -93.7141 | 58-34 SBS + Acid - sent to FHWA. DURING PAVING | Cell 34_1, physical hardening test, 4 hr conditioning |  | RTFO Residue | 05/01/2012 | University of Wisconsin |  | -12 |  |  | 8 |  |  | 76 | 0.402
3407AC004 | 34-I-2007 | 34 | 7190 | 0 | 2007_09_13 | 45.2646 | Asphalt Cement | -93.7141 | 58-34 SBS + Acid - sent to FHWA. DURING PAVING | Cell 34_1, physical hardening test, 4 hr conditioning |  | RTFO Residue | 05/01/2012 | University of Wisconsin |  | -12 |  |  | 15 |  |  | 59 | 0.419
3407AC004 | 34-I-2007 | 34 | 7190 | 0 | 2007_09_13 | 45.2646 | Asphalt Cement | -93.7141 | 58-34 SBS + Acid - sent to FHWA. DURING PAVING | Cell 34_1, physical hardening test, 4 hr conditioning |  | RTFO Residue | 05/01/2012 | University of Wisconsin |  | -12 |  |  | 30 |  |  | 44 | 0.438
3407AC004 | 34-I-2007 | 34 | 7190 | 0 | 2007_09_13 | 45.2646 | Asphalt Cement | -93.7141 | 58-34 SBS + Acid - sent to FHWA. DURING PAVING | Cell 34_1, physical hardening test, 4 hr conditioning |  | RTFO Residue | 05/01/2012 | University of Wisconsin |  | -12 |  |  | 60 |  |  | 32 | 0.456
3407AC004 | 34-I-2007 | 34 | 7190 | 0 | 2007_09_13 | 45.2646 | Asphalt Cement | -93.7141 | 58-34 SBS + Acid - sent to FHWA. DURING PAVING | Cell 34_1, physical hardening test, 4 hr conditioning |  | RTFO Residue | 05/01/2012 | University of Wisconsin |  | -12 |  |  | 120 |  |  | 23 | 0.475
3407AC004 | 34-I-2007 | 34 | 7190 | 0 | 2007_09_13 | 45.2646 | Asphalt Cement | -93.7141 | 58-34 SBS + Acid - sent to FHWA. DURING PAVING | Cell 34_1, physical hardening test, 4 hr conditioning |  | RTFO Residue | 05/01/2012 | University of Wisconsin |  | -12 |  |  | 240 |  |  | 17 | 0.494
3407AC004 | 34-I-2007 | 34 | 7190 | 0 | 2007_09_13 | 45.2646 | Asphalt Cement | -93.7141 | 58-34 SBS + Acid - sent to FHWA. DURING PAVING | Cell 34_1, physical hardening test, 24 hr conditioning |  | RTFO Residue | 05/01/2012 | University of Wisconsin |  | -12 |  |  | 8 |  |  | 82 | 0.388
3407AC004 | 34-I-2007 | 34 | 7190 | 0 | 2007_09_13 | 45.2646 | Asphalt Cement | -93.7141 | 58-34 SBS + Acid - sent to FHWA. DURING PAVING | Cell 34_1, physical hardening test, 24 hr conditioning |  | RTFO Residue | 05/01/2012 | University of Wisconsin |  | -12 |  |  | 15 |  |  | 64 | 0.405
3407AC004 | 34-I-2007 | 34 | 7190 | 0 | 2007_09_13 | 45.2646 | Asphalt Cement | -93.7141 | 58-34 SBS + Acid - sent to FHWA. DURING PAVING | Cell 34_1, physical hardening test, 24 hr conditioning |  | RTFO Residue | 05/01/2012 | University of Wisconsin |  | -12 |  |  | 30 |  |  | 48 | 0.422
3407AC004 | 34-I-2007 | 34 | 7190 | 0 | 2007_09_13 | 45.2646 | Asphalt Cement | -93.7141 | 58-34 SBS + Acid - sent to FHWA. DURING PAVING | Cell 34_1, physical hardening test, 24 hr conditioning |  | RTFO Residue | 05/01/2012 | University of Wisconsin |  | -12 |  |  | 60 |  |  | 36 | 0.440
3407AC004 | 34-I-2007 | 34 | 7190 | 0 | 2007_09_13 | 45.2646 | Asphalt Cement | -93.7141 | 58-34 SBS + Acid - sent to FHWA. DURING PAVING | Cell 34_1, physical hardening test, 24 hr conditioning |  | RTFO Residue | 05/01/2012 | University of Wisconsin |  | -12 |  |  | 120 |  |  | 26 | 0.458
3407AC004 | 34-I-2007 | 34 | 7190 | 0 | 2007_09_13 | 45.2646 | Asphalt Cement | -93.7141 | 58-34 SBS + Acid - sent to FHWA. DURING PAVING | Cell 34_1, physical hardening test, 24 hr conditioning |  | RTFO Residue | 05/01/2012 | University of Wisconsin |  | -12 |  |  | 240 |  |  | 19 | 0.476
3407AC004 | 34-I-2007 | 34 | 7190 | 0 | 2007_09_13 | 45.2646 | Asphalt Cement | -93.7141 | 58-34 SBS + Acid - sent to FHWA. DURING PAVING | Cell 34_1, physical hardening test, 72 hr conditioning |  | RTFO Residue | 05/01/2012 | University of Wisconsin |  | -12 |  |  | 60 |  |  | 37 | 0.492
3407AC004 | 34-I-2007 | 34 | 7190 | 0 | 2007_09_13 | 45.2646 | Asphalt Cement | -93.7141 | 58-34 SBS + Acid - sent to FHWA. DURING PAVING | Cell 34_2, physical hardening test, 1 hr conditioning |  | RTFO Residue | 05/01/2012 | University of Wisconsin |  | -12 |  |  | 60 |  |  | 28 | 0.493
3407AC004 | 34-I-2007 | 34 | 7190 | 0 | 2007_09_13 | 45.2646 | Asphalt Cement | -93.7141 | 58-34 SBS + Acid - sent to FHWA. DURING PAVING | Cell 34_2, physical hardening test, 4 hr conditioning |  | RTFO Residue | 05/01/2012 | University of Wisconsin |  | -12 |  |  | 8 |  |  | 71 | 0.407
3407AC004 | 34-I-2007 | 34 | 7190 | 0 | 2007_09_13 | 45.2646 | Asphalt Cement | -93.7141 | 58-34 SBS + Acid - sent to FHWA. DURING PAVING | Cell 34_2, physical hardening test, 4 hr conditioning |  | RTFO Residue | 05/01/2012 | University of Wisconsin |  | -12 |  |  | 15 |  |  | 55 | 0.422
3407AC004 | 34-I-2007 | 34 | 7190 | 0 | 2007_09_13 | 45.2646 | Asphalt Cement | -93.7141 | 58-34 SBS + Acid - sent to FHWA. DURING PAVING | Cell 34_2, physical hardening test, 4 hr conditioning |  | RTFO Residue | 05/01/2012 | University of Wisconsin |  | -12 |  |  | 30 |  |  | 41 | 0.439
3407AC004 | 34-I-2007 | 34 | 7190 | 0 | 2007_09_13 | 45.2646 | Asphalt Cement | -93.7141 | 58-34 SBS + Acid - sent to FHWA. DURING PAVING | Cell 34_2, physical hardening test, 4 hr conditioning |  | RTFO Residue | 05/01/2012 | University of Wisconsin |  | -12 |  |  | 60 |  |  | 30 | 0.456
3407AC004 | 34-I-2007 | 34 | 7190 | 0 | 2007_09_13 | 45.2646 | Asphalt Cement | -93.7141 | 58-34 SBS + Acid - sent to FHWA. DURING PAVING | Cell 34_2, physical hardening test, 4 hr conditioning |  | RTFO Residue | 05/01/2012 | University of Wisconsin |  | -12 |  |  | 120 |  |  | 22 | 0.473
3407AC004 | 34-I-2007 | 34 | 7190 | 0 | 2007_09_13 | 45.2646 | Asphalt Cement | -93.7141 | 58-34 SBS + Acid - sent to FHWA. DURING PAVING | Cell 34_2, physical hardening test, 4 hr conditioning |  | RTFO Residue | 05/01/2012 | University of Wisconsin |  | -12 |  |  | 240 |  |  | 16 | 0.490
3407AC004 | 34-I-2007 | 34 | 7190 | 0 | 2007_09_13 | 45.2646 | Asphalt Cement | -93.7141 | 58-34 SBS + Acid - sent to FHWA. DURING PAVING | Cell 34_2, physical hardening test, 24 hr conditioning |  | RTFO Residue | 05/01/2012 | University of Wisconsin |  | -12 |  |  | 8 |  |  | 76 | 0.401
3407AC004 | 34-I-2007 | 34 | 7190 | 0 | 2007_09_13 | 45.2646 | Asphalt Cement | -93.7141 | 58-34 SBS + Acid - sent to FHWA. DURING PAVING | Cell 34_2, physical hardening test, 24 hr conditioning |  | RTFO Residue | 05/01/2012 | University of Wisconsin |  | -12 |  |  | 15 |  |  | 59 | 0.413
3407AC004 | 34-I-2007 | 34 | 7190 | 0 | 2007_09_13 | 45.2646 | Asphalt Cement | -93.7141 | 58-34 SBS + Acid - sent to FHWA. DURING PAVING | Cell 34_2, physical hardening test, 24 hr conditioning |  | RTFO Residue | 05/01/2012 | University of Wisconsin |  | -12 |  |  | 30 |  |  | 44 | 0.427
3407AC004 | 34-I-2007 | 34 | 7190 | 0 | 2007_09_13 | 45.2646 | Asphalt Cement | -93.7141 | 58-34 SBS + Acid - sent to FHWA. DURING PAVING | Cell 34_2, physical hardening test, 24 hr conditioning |  | RTFO Residue | 05/01/2012 | University of Wisconsin |  | -12 |  |  | 60 |  |  | 33 | 0.441
3407AC004 | 34-I-2007 | 34 | 7190 | 0 | 2007_09_13 | 45.2646 | Asphalt Cement | -93.7141 | 58-34 SBS + Acid - sent to FHWA. DURING PAVING | Cell 34_2, physical hardening test, 24 hr conditioning |  | RTFO Residue | 05/01/2012 | University of Wisconsin |  | -12 |  |  | 120 |  |  | 24 | 0.455
3407AC004 | 34-I-2007 | 34 | 7190 | 0 | 2007_09_13 | 45.2646 | Asphalt Cement | -93.7141 | 58-34 SBS + Acid - sent to FHWA. DURING PAVING | Cell 34_2, physical hardening test, 24 hr conditioning |  | RTFO Residue | 05/01/2012 | University of Wisconsin |  | -12 |  |  | 240 |  |  | 17 | 0.469
3407AC004 | 34-I-2007 | 34 | 7190 | 0 | 2007_09_13 | 45.2646 | Asphalt Cement | -93.7141 | 58-34 SBS + Acid - sent to FHWA. DURING PAVING | Cell 34_2, physical hardening test, 72 hr conditioning |  | RTFO Residue | 05/01/2012 | University of Wisconsin |  | -12 |  |  | 60 |  |  | 34 | 0.449
3407AC004 | 34-I-2007 | 34 | 7190 | 0 | 2007_09_13 | 45.2646 | Asphalt Cement | -93.7141 | 58-34 SBS + Acid - sent to FHWA. DURING PAVING | Cell 34_2, physical hardening test, 1 hr conditioning |  | RTFO Residue | 05/01/2012 | University of Wisconsin |  | -18 |  |  | 240 |  |  | 38 | 0.464
3499AC007 | 34-I-1999 | 34 | 7190 | 0 | 1999_08_25 | 45.2646 | Asphalt Cement | -93.7141 |  | mnroad_id_comment: Asphalt_id=BI8 and BBR_Test_No=03102101 ¦¦ lab_id: UNKNOWN ¦¦ specimen: BI8R -30 1 ¦¦ description: 58-34 MnROAD |  | RTFO Residue | 10/21/2003 | University of Minnesota | 03102101 | -30 | 12.7 | 6.35 | 8 | 992 | 0.125 | 640 | 0.192
3499AC007 | 34-I-1999 | 34 | 7190 | 0 | 1999_08_25 | 45.2646 | Asphalt Cement | -93.7141 |  | mnroad_id_comment: Asphalt_id=BI8 and BBR_Test_No=03102101 ¦¦ lab_id: UNKNOWN ¦¦ specimen: BI8R -30 1 ¦¦ description: 58-34 MnROAD |  | RTFO Residue | 10/21/2003 | University of Minnesota | 03102101 | -30 | 12.7 | 6.35 | 30 | 991 | 0.167 | 478 | 0.245
3499AC007 | 34-I-1999 | 34 | 7190 | 0 | 1999_08_25 | 45.2646 | Asphalt Cement | -93.7141 |  | mnroad_id_comment: Asphalt_id=BI8 and BBR_Test_No=03102101 ¦¦ lab_id: UNKNOWN ¦¦ specimen: BI8R -30 1 ¦¦ description: 58-34 MnROAD |  | RTFO Residue | 10/21/2003 | University of Minnesota | 03102101 | -30 | 12.7 | 6.35 | 60 | 990 | 0.199 | 401 | 0.272 | -27.3 | -28.4 | -37.3
3499AC009 | 34-I-1999 | 34 | 7190 | 0 | 1999_08_25 | 45.2646 | Asphalt Cement | -93.7141 | PG 58-34. | mnroad_id_comment: Original Binder ¦¦ lab_id: 100 ¦¦ specimen: ¦¦ description: LVR Superpave Cell - PG 58-34 |  | PAV using RTFO Residue | 05/23/2000 | MTE Services, Inc. |  | -24 | [5 empty] | 274 | 0.317 |  |  | -34.8
3499AC009 | 34-I-1999 | 34 | 7190 | 0 | 1999_08_25 | 45.2646 | Asphalt Cement | -93.7141 | PG 58-34. | mnroad_id_comment: Original Binder ¦¦ lab_id: 100 ¦¦ specimen: ¦¦ description: LVR Superpave Cell - PG 58-34 |  | PAV using RTFO Residue | 05/23/2000 | MTE Services, Inc. |  | -30 | [5 empty] | 563 | 0.262 |  |  | -34.8
3499AC009 | 34-I-1999 | 34 | 7190 | 0 | 1999_08_25 | 45.2646 | Asphalt Cement | -93.7141 | PG 58-34. | mnroad_id_comment: Original Binder ¦¦ lab_id: 100 ¦¦ specimen: ¦¦ description: LVR Superpave Cell - PG 58-34 |  | PAV using RTFO Residue | 08/09/2000 | MTE Services, Inc. |  | -24 | [5 empty] | 258 | 0.319 |  |  | -35.4
3499AC009 | 34-I-1999 | 34 | 7190 | 0 | 1999_08_25 | 45.2646 | Asphalt Cement | -93.7141 | PG 58-34. | mnroad_id_comment: Original Binder ¦¦ lab_id: 100 ¦¦ specimen: ¦¦ description: LVR Superpave Cell - PG 58-34 |  | PAV using RTFO Residue | 08/09/2000 | MTE Services, Inc. |  | -30 | [5 empty] | 483 | 0.261 |  |  | -35.4
3499AC009 | 34-I-1999 | 34 | 7190 | 0 | 1999_08_25 | 45.2646 | Asphalt Cement | -93.7141 | PG 58-34. | mnroad_id_comment: Original Binder ¦¦ lab_id: 100 ¦¦ specimen: ¦¦ description: LVR Superpave Cell - PG 58-34 |  | PAV using RTFO Residue | 06/28/2000 | MTE Services, Inc. |  | -24 | [5 empty] | 264 | 0.326 |  |  | -35.1
3499AC009 | 34-I-1999 | 34 | 7190 | 0 | 1999_08_25 | 45.2646 | Asphalt Cement | -93.7141 | PG 58-34. | mnroad_id_comment: Original Binder ¦¦ lab_id: 100 ¦¦ specimen: ¦¦ description: LVR Superpave Cell - PG 58-34 |  | PAV using RTFO Residue | 06/28/2000 | MTE Services, Inc. |  | -30 | [5 empty] | 515 | 0.256 |  |  | -35.1
3499AC007 | 34-I-1999 | 34 | 7190 | 0 | 1999_08_25 | 45.2646 | Asphalt Cement | -93.7141 |  | mnroad_id_comment: Asphalt_id=BI8 and BBR_Test_No=03102101 ¦¦ lab_id: UNKNOWN ¦¦ specimen: BI8R -30 1 ¦¦ description: 58-34 MnROAD |  | RTFO Residue | 10/21/2003 | University of Minnesota | 03102101 | -30 | 12.7 | 6.35 | 240 | 986 | 0.301 | 264 | 0.328
3499AC007 | 34-I-1999 | 34 | 7190 | 0 | 1999_08_25 | 45.2646 | Asphalt Cement | -93.7141 |  | mnroad_id_comment: Asphalt_id=BI8 and BBR_Test_No=03102102 ¦¦ lab_id: UNKNOWN ¦¦ specimen: BI8R -30 2 ¦¦ description: 58-34 MnROAD |  | RTFO Residue | 10/21/2003 | University of Minnesota | 03102102 | -30 | 12.7 | 6.35 | 8 | 1012 | 0.107 | 763 | 0.193
3499AC007 | 34-I-1999 | 34 | 7190 | 0 | 1999_08_25 | 45.2646 | Asphalt Cement | -93.7141 |  | mnroad_id_comment: Asphalt_id=BI8 and BBR_Test_No=03102102 ¦¦ lab_id: UNKNOWN ¦¦ specimen: BI8R -30 2 ¦¦ description: 58-34 MnROAD |  | RTFO Residue | 10/21/2003 | University of Minnesota | 03102102 | -30 | 12.7 | 6.35 | 15 | 1013 | 0.122 | 669 | 0.219
3499AC007 | 34-I-1999 | 34 | 7190 | 0 | 1999_08_25 | 45.2646 | Asphalt Cement | -93.7141 |  | mnroad_id_comment: Asphalt_id=BI8 and BBR_Test_No=03102102 ¦¦ lab_id: UNKNOWN ¦¦ specimen: BI8R -30 2 ¦¦ description: 58-34 MnROAD |  | RTFO Residue | 10/21/2003 | University of Minnesota | 03102102 | -30 | 12.7 | 6.35 | 30 | 1015 | 0.144 | 568 | 0.249
3499AC007 | 34-I-1999 | 34 | 7190 | 0 | 1999_08_25 | 45.2646 | Asphalt Cement | -93.7141 |  | mnroad_id_comment: Asphalt_id=BI8 and BBR_Test_No=03102102 ¦¦ lab_id: UNKNOWN ¦¦ specimen: BI8R -30 2 ¦¦ description: 58-34 MnROAD |  | RTFO Residue | 10/21/2003 | University of Minnesota | 03102102 | -30 | 12.7 | 6.35 | 60 | 1017 | 0.173 | 474 | 0.278 | -27.3 | -28.4 | -37.3
3499AC007 | 34-I-1999 | 34 | 7190 | 0 | 1999_08_25 | 45.2646 | Asphalt Cement | -93.7141 |  | mnroad_id_comment: Asphalt_id=BI8 and BBR_Test_No=03102102 ¦¦ lab_id: UNKNOWN ¦¦ specimen: BI8R -30 2 ¦¦ description: 58-34 MnROAD |  | RTFO Residue | 10/21/2003 | University of Minnesota | 03102102 | -30 | 12.7 | 6.35 | 120 | 1019 | 0.212 | 388 | 0.308
3499AC007 | 34-I-1999 | 34 | 7190 | 0 | 1999_08_25 | 45.2646 | Asphalt Cement | -93.7141 |  | mnroad_id_comment: Asphalt_id=BI8 and BBR_Test_No=03102102 ¦¦ lab_id: UNKNOWN ¦¦ specimen: BI8R -30 2 ¦¦ description: 58-34 MnROAD |  | RTFO Residue | 10/21/2003 | University of Minnesota | 03102102 | -30 | 12.7 | 6.35 | 240 | 1023 | 0.267 | 309 | 0.337
3499AC007 | 34-I-1999 | 34 | 7190 | 0 | 1999_08_25 | 45.2646 | Asphalt Cement | -93.7141 |  | mnroad_id_comment: Asphalt_id=BI8 and BBR_Test_No=03101601 ¦¦ lab_id: UNKNOWN ¦¦ specimen: BI8P -30 1 ¦¦ description: 58-34 MnROAD |  | PAV using RTFO Residue | 10/16/2003 | University of Minnesota | 03101601 | -30 | 12.7 | 6.35 | 8 | 979 | 0.106 | 745 | 0.186
3499AC007 | 34-I-1999 | 34 | 7190 | 0 | 1999_08_25 | 45.2646 | Asphalt Cement | -93.7141 |  | mnroad_id_comment: Asphalt_id=BI8 and BBR_Test_No=03101601 ¦¦ lab_id: UNKNOWN ¦¦ specimen: BI8P -30 1 ¦¦ description: 58-34 MnROAD |  | PAV using RTFO Residue | 10/16/2003 | University of Minnesota | 03101601 | -30 | 12.7 | 6.35 | 60 | 977 | 0.164 | 480 | 0.248 | -25.1 | -24.8 | -34.8
3499AC007 | 34-I-1999 | 34 | 7190 | 0 | 1999_08_25 | 45.2646 | Asphalt Cement | -93.7141 |  | mnroad_id_comment: Asphalt_id=BI8 and BBR_Test_No=03102003 ¦¦ lab_id: UNKNOWN ¦¦ specimen: BI8P -24 1 ¦¦ description: 58-34 MnROAD |  | PAV using RTFO Residue | 10/20/2003 | University of Minnesota | 03102003 | -24 | 12.7 | 6.35 | 120 | 1038 | 0.373 | 224 | 0.349
3499AC007 | 34-I-1999 | 34 | 7190 | 0 | 1999_08_25 | 45.2646 | Asphalt Cement | -93.7141 |  | mnroad_id_comment: Asphalt_id=BI8 and BBR_Test_No=03102004 ¦¦ lab_id: UNKNOWN ¦¦ specimen: BI8P -24 2 ¦¦ description: 58-34 MnROAD |  | PAV using RTFO Residue | 10/20/2003 | University of Minnesota | 03102004 | -24 | 12.7 | 6.35 | 15 | 1008 | 0.211 | 385 | 0.268
3499AC007 | 34-I-1999 | 34 | 7190 | 0 | 1999_08_25 | 45.2646 | Asphalt Cement | -93.7141 |  | mnroad_id_comment: Asphalt_id=BI8 and BBR_Test_No=03102004 ¦¦ lab_id: UNKNOWN ¦¦ specimen: BI8P -24 2 ¦¦ description: 58-34 MnROAD |  | PAV using RTFO Residue | 10/20/2003 | University of Minnesota | 03102004 | -24 | 12.7 | 6.35 | 120 | 1016 | 0.398 | 206 | 0.334
3499AC007 | 34-I-1999 | 34 | 7190 | 0 | 1999_08_25 | 45.2646 | Asphalt Cement | -93.7141 |  | mnroad_id_comment: Asphalt_id=BI8 and BBR_Test_No=03102001 ¦¦ lab_id: UNKNOWN ¦¦ specimen: BI8R -24 1 ¦¦ description: 58-34 MnROAD |  | RTFO Residue | 10/20/2003 | University of Minnesota | 03102001 | -24 | 12.7 | 6.35 | 15 | 1013 | 0.27 | 303 | 0.298
3499AC007 | 34-I-1999 | 34 | 7190 | 0 | 1999_08_25 | 45.2646 | Asphalt Cement | -93.7141 |  | mnroad_id_comment: Asphalt_id=BI8 and BBR_Test_No=03102001 ¦¦ lab_id: UNKNOWN ¦¦ specimen: BI8R -24 1 ¦¦ description: 58-34 MnROAD |  | RTFO Residue | 10/20/2003 | University of Minnesota | 03102001 | -24 | 12.7 | 6.35 | 120 | 1007 | 0.564 | 144 | 0.417
3499AC007 | 34-I-1999 | 34 | 7190 | 0 | 1999_08_25 | 45.2646 | Asphalt Cement | -93.7141 |  | mnroad_id_comment: Asphalt_id=BI8 and BBR_Test_No=03102002 ¦¦ lab_id: UNKNOWN ¦¦ specimen: BI8R -24 2 ¦¦ description: 58-34 MnROAD |  | RTFO Residue | 10/20/2003 | University of Minnesota | 03102002 | -24 | 12.7 | 6.35 | 15 | 981 | 0.257 | 308 | 0.314
3499AC007 | 34-I-1999 | 34 | 7190 | 0 | 1999_08_25 | 45.2646 | Asphalt Cement | -93.7141 |  | mnroad_id_comment: Asphalt_id=BI8 and BBR_Test_No=03102002 ¦¦ lab_id: UNKNOWN ¦¦ specimen: BI8R -24 2 ¦¦ description: 58-34 MnROAD |  | RTFO Residue | 10/20/2003 | University of Minnesota | 03102002 | -24 | 12.7 | 6.35 | 120 | 991 | 0.543 | 147 | 0.392
3499AC007 | 34-I-1999 | 34 | 7190 | 0 | 1999_08_25 | 45.2646 | Asphalt Cement | -93.7141 |  | mnroad_id_comment: Asphalt_id=BI8 and BBR_Test_No=03102101 ¦¦ lab_id: UNKNOWN ¦¦ specimen: BI8R -30 1 ¦¦ description: 58-34 MnROAD |  | RTFO Residue | 10/21/2003 | University of Minnesota | 03102101 | -30 | 12.7 | 6.35 | 15 | 992 | 0.142 | 563 | 0.217
3499AC007 | 34-I-1999 | 34 | 7190 | 0 | 1999_08_25 | 45.2646 | Asphalt Cement | -93.7141 |  | mnroad_id_comment: Asphalt_id=BI8 and BBR_Test_No=03102101 ¦¦ lab_id: UNKNOWN ¦¦ specimen: BI8R -30 1 ¦¦ description: 58-34 MnROAD |  | RTFO Residue | 10/21/2003 | University of Minnesota | 03102101 | -30 | 12.7 | 6.35 | 120 | 988 | 0.242 | 329 | 0.300
3499AC007 | 34-I-1999 | 34 | 7190 | 0 | 1999_08_25 | 45.2646 | Asphalt Cement | -93.7141 |  | mnroad_id_comment: Asphalt_id=BI8 and BBR_Test_No=03101601 ¦¦ lab_id: UNKNOWN ¦¦ specimen: BI8P -30 1 ¦¦ description: 58-34 MnROAD |  | PAV using RTFO Residue | 10/16/2003 | University of Minnesota | 03101601 | -30 | 12.7 | 6.35 | 15 | 979 | 0.12 | 658 | 0.206
3499AC007 | 34-I-1999 | 34 | 7190 | 0 | 1999_08_25 | 45.2646 | Asphalt Cement | -93.7141 |  | mnroad_id_comment: Asphalt_id=BI8 and BBR_Test_No=03101601 ¦¦ lab_id: UNKNOWN ¦¦ specimen: BI8P -30 1 ¦¦ description: 58-34 MnROAD |  | PAV using RTFO Residue | 10/16/2003 | University of Minnesota | 03101601 | -30 | 12.7 | 6.35 | 30 | 978 | 0.139 | 567 | 0.227
3499AC007 | 34-I-1999 | 34 | 7190 | 0 | 1999_08_25 | 45.2646 | Asphalt Cement | -93.7141 |  | mnroad_id_comment: Asphalt_id=BI8 and BBR_Test_No=03101601 ¦¦ lab_id: UNKNOWN ¦¦ specimen: BI8P -30 1 ¦¦ description: 58-34 MnROAD |  | PAV using RTFO Residue | 10/16/2003 | University of Minnesota | 03101601 | -30 | 12.7 | 6.35 | 120 | 975 | 0.196 | 401 | 0.270
3499AC007 | 34-I-1999 | 34 | 7190 | 0 | 1999_08_25 | 45.2646 | Asphalt Cement | -93.7141 |  | mnroad_id_comment: Asphalt_id=BI8 and BBR_Test_No=03101601 ¦¦ lab_id: UNKNOWN ¦¦ specimen: BI8P -30 1 ¦¦ description: 58-34 MnROAD |  | PAV using RTFO Residue | 10/16/2003 | University of Minnesota | 03101601 | -30 | 12.7 | 6.35 | 240 | 976 | 0.238 | 331 | 0.291
3499AC007 | 34-I-1999 | 34 | 7190 | 0 | 1999_08_25 | 45.2646 | Asphalt Cement | -93.7141 |  | mnroad_id_comment: Asphalt_id=BI8 and BBR_Test_No=03101602 ¦¦ lab_id: UNKNOWN ¦¦ specimen: BI8P -30 2 ¦¦ description: 58-34 MnROAD |  | PAV using RTFO Residue | 10/16/2003 | University of Minnesota | 03101602 | -30 | 12.7 | 6.35 | 8 | 977 | 0.102 | 772 | 0.180
3499AC007 | 34-I-1999 | 34 | 7190 | 0 | 1999_08_25 | 45.2646 | Asphalt Cement | -93.7141 |  | mnroad_id_comment: Asphalt_id=BI8 and BBR_Test_No=03101602 ¦¦ lab_id: UNKNOWN ¦¦ specimen: BI8P -30 2 ¦¦ description: 58-34 MnROAD |  | PAV using RTFO Residue | 10/16/2003 | University of Minnesota | 03101602 | -30 | 12.7 | 6.35 | 15 | 977 | 0.116 | 679 | 0.204
3499BM050 | 34-I-1999 | 34 | 7190 | 0 | 1999_08_31 | 45.2646 | Bituminous Mix | -93.7141 | Sent to University of Illinois 8/1/06. | mnroad_id_comment: ¦¦ lab_id: 34-U ¦¦ specimen: PG 58-34 ¦¦ description: unaged - loose mix straight from bucket |  | Extracted Binder | 06/26/2008 | Maplewood Lab | BC 30 | -24 | 12.7 | 6.35 | 8 | 998 | 0.182 | 442 | 0.262
3499BM050 | 34-I-1999 | 34 | 7190 | 0 | 1999_08_31 | 45.2646 | Bituminous Mix | -93.7141 | Sent to University of Illinois 8/1/06. | mnroad_id_comment: ¦¦ lab_id: 34-85 ¦¦ specimen: PG 58-34 ¦¦ description: aged for 5 days at 85 C |  | Extracted Binder | 06/24/2008 | Maplewood Lab | BC 27C | -30 | 12.7 | 6.35 | 120 | 986 | 0.207 | 384 | 0.259
3499BM050 | 34-I-1999 | 34 | 7190 | 0 | 1999_08_31 | 45.2646 | Bituminous Mix | -93.7141 | Sent to University of Illinois 8/1/06. | mnroad_id_comment: ¦¦ lab_id: 34-U ¦¦ specimen: PG 58-34 ¦¦ description: unaged - loose mix straight from bucket |  | Extracted Binder | 06/26/2008 | Maplewood Lab | BC 30 | -24 | 12.7 | 6.35 | 60 | 997 | 0.328 | 245 | 0.320 | -25.7 | -26.3 | -36.3
3499BM050 | 34-I-1999 | 34 | 7190 | 0 | 1999_08_31 | 45.2646 | Bituminous Mix | -93.7141 | Sent to University of Illinois 8/1/06. | mnroad_id_comment: ¦¦ lab_id: 34-U ¦¦ specimen: PG 58-34 ¦¦ description: unaged - loose mix straight from bucket |  | Extracted Binder | 06/26/2008 | Maplewood Lab | BC 30 | -24 | 12.7 | 6.35 | 240 | 1002 | 0.525 | 154 | 0.360
3499BM050 | 34-I-1999 | 34 | 7190 | 0 | 1999_08_31 | 45.2646 | Bituminous Mix | -93.7141 | Sent to University of Illinois 8/1/06. | mnroad_id_comment: ¦¦ lab_id: 34-U ¦¦ specimen: PG 58-34 ¦¦ description: unaged - loose mix straight from bucket |  | Extracted Binder | 06/26/2008 | Maplewood Lab | BC 30c | -30 | 12.7 | 6.35 | 8 | 985 | 0.1 | 794 | 0.192
3499BM050 | 34-I-1999 | 34 | 7190 | 0 | 1999_08_31 | 45.2646 | Bituminous Mix | -93.7141 | Sent to University of Illinois 8/1/06. | mnroad_id_comment: ¦¦ lab_id: 34-U ¦¦ specimen: PG 58-34 ¦¦ description: unaged - loose mix straight from bucket |  | Extracted Binder | 06/26/2008 | Maplewood Lab | BC 30c | -30 | 12.7 | 6.35 | 30 | 986 | 0.133 | 598 | 0.241
3499BM050 | 34-I-1999 | 34 | 7190 | 0 | 1999_08_31 | 45.2646 | Bituminous Mix | -93.7141 | Sent to University of Illinois 8/1/06. | mnroad_id_comment: ¦¦ lab_id: 34-U ¦¦ specimen: PG 58-34 ¦¦ description: unaged - loose mix straight from bucket |  | Extracted Binder | 06/26/2008 | Maplewood Lab | BC 30c | -30 | 12.7 | 6.35 | 120 | 988 | 0.194 | 411 | 0.292
3499BM050 | 34-I-1999 | 34 | 7190 | 0 | 1999_08_31 | 45.2646 | Bituminous Mix | -93.7141 | Sent to University of Illinois 8/1/06. | mnroad_id_comment: ¦¦ lab_id: 34-85 ¦¦ specimen: PG 58-34 ¦¦ description: aged for 5 days at 85 C |  | Extracted Binder | 06/23/2008 | Maplewood Lab | BC 27 | -24 | 12.7 | 6.35 | 15 | 971 | 0.231 | 339 | 0.277
3499BM050 | 34-I-1999 | 34 | 7190 | 0 | 1999_08_31 | 45.2646 | Bituminous Mix | -93.7141 | Sent to University of Illinois 8/1/06. | mnroad_id_comment: ¦¦ lab_id: 34-85 ¦¦ specimen: PG 58-34 ¦¦ description: aged for 5 days at 85 C |  | Extracted Binder | 06/23/2008 | Maplewood Lab | BC 27 | -24 | 12.7 | 6.35 | 60 | 973 | 0.348 | 225 | 0.319 | -26.5 | -25.3 | -35.3
3499BM050 | 34-I-1999 | 34 | 7190 | 0 | 1999_08_31 | 45.2646 | Bituminous Mix | -93.7141 | Sent to University of Illinois 8/1/06. | mnroad_id_comment: ¦¦ lab_id: 34-85 ¦¦ specimen: PG 58-34 ¦¦ description: aged for 5 days at 85 C |  | Extracted Binder | 06/24/2008 | Maplewood Lab | BC 27C | -30 | 12.7 | 6.35 | 8 | 984 | 0.118 | 672 | 0.156
3499BM050 | 34-I-1999 | 34 | 7190 | 0 | 1999_08_31 | 45.2646 | Bituminous Mix | -93.7141 | Sent to University of Illinois 8/1/06. | mnroad_id_comment: ¦¦ lab_id: 34-85 ¦¦ specimen: PG 58-34 ¦¦ description: aged for 5 days at 85 C |  | Extracted Binder | 06/24/2008 | Maplewood Lab | BC 27C | -30 | 12.7 | 6.35 | 30 | 985 | 0.15 | 529 | 0.207
3499BM050 | 34-I-1999 | 34 | 7190 | 0 | 1999_08_31 | 45.2646 | Bituminous Mix | -93.7141 | Sent to University of Illinois 8/1/06. | mnroad_id_comment: ¦¦ lab_id: 34-85 ¦¦ specimen: PG 58-34 ¦¦ description: aged for 5 days at 85 C |  | Extracted Binder | 06/24/2008 | Maplewood Lab | BC 27C | -30 | 12.7 | 6.35 | 240 | 987 | 0.251 | 317 | 0.286
3499BM050 | 34-I-1999 | 34 | 7190 | 0 | 1999_08_31 | 45.2646 | Bituminous Mix | -93.7141 | Sent to University of Illinois 8/1/06. | mnroad_id_comment: ¦¦ lab_id: 34-135 ¦¦ specimen: PG 58-34 ¦¦ description: aged for 24 hours at 135 C |  | Extracted Binder | 04/04/2008 | Maplewood Lab | BC 24b | -24 | 12.7 | 6.35 | 30 | 994 | 0.672 | 119 | 0.302
3499BM050 | 34-I-1999 | 34 | 7190 | 0 | 1999_08_31 | 45.2646 | Bituminous Mix | -93.7141 | Sent to University of Illinois 8/1/06. | mnroad_id_comment: ¦¦ lab_id: 34-135 ¦¦ specimen: PG 58-34 ¦¦ description: aged for 24 hours at 135 C |  | Extracted Binder | 04/04/2008 | Maplewood Lab | BC 24b | -24 | 12.7 | 6.35 | 120 | 996 | 1.074 | 76.7 | 0.344
3499BM050 | 34-I-1999 | 34 | 7190 | 0 | 1999_08_31 | 45.2646 | Bituminous Mix | -93.7141 | Sent to University of Illinois 8/1/06. | mnroad_id_comment: ¦¦ lab_id: 34-135 ¦¦ specimen: PG 58-34 ¦¦ description: aged for 24 hours at 135 C |  | Extracted Binder | 04/04/2008 | Maplewood Lab | BC 24c | -24 | 12.7 | 6.35 | 15 | 987 | 0.506 | 157 | 0.287
3499BM050 | 34-I-1999 | 34 | 7190 | 0 | 1999_08_31 | 45.2646 | Bituminous Mix | -93.7141 | Sent to University of Illinois 8/1/06. | mnroad_id_comment: ¦¦ lab_id: 34-135 ¦¦ specimen: PG 58-34 ¦¦ description: aged for 24 hours at 135 C |  | Extracted Binder | 04/04/2008 | Maplewood Lab | BC 24c | -24 | 12.7 | 6.35 | 60 | 987 | 0.774 | 103 | 0.324 | -32 | -26.6 | -36.6
3499BM050 | 34-I-1999 | 34 | 7190 | 0 | 1999_08_31 | 45.2646 | Bituminous Mix | -93.7141 | Sent to University of Illinois 8/1/06. | mnroad_id_comment: ¦¦ lab_id: 34-135 ¦¦ specimen: PG 58-34 ¦¦ description: aged for 24 hours at 135 C |  | Extracted Binder | 04/04/2008 | Maplewood Lab | BC 24e | -30 | 12.7 | 6.35 | 8 | 977 | 0.206 | 382 | 0.229
3499BM050 | 34-I-1999 | 34 | 7190 | 0 | 1999_08_31 | 45.2646 | Bituminous Mix | -93.7141 | Sent to University of Illinois 8/1/06. | mnroad_id_comment: ¦¦ lab_id: 34-135 ¦¦ specimen: PG 58-34 ¦¦ description: aged for 24 hours at 135 C |  | Extracted Binder | 04/04/2008 | Maplewood Lab | BC 24e | -30 | 12.7 | 6.35 | 30 | 977 | 0.285 | 276 | 0.255
3499BM050 | 34-I-1999 | 34 | 7190 | 0 | 1999_08_31 | 45.2646 | Bituminous Mix | -93.7141 | Sent to University of Illinois 8/1/06. | mnroad_id_comment: ¦¦ lab_id: 34-135 ¦¦ specimen: PG 58-34 ¦¦ description: aged for 24 hours at 135 C |  | Extracted Binder | 04/04/2008 | Maplewood Lab | BC 24e | -30 | 12.7 | 6.35 | 240 | 979 | 0.506 | 156 | 0.297
3499BM050 | 34-I-1999 | 34 | 7190 | 0 | 1999_08_31 | 45.2646 | Bituminous Mix | -93.7141 | Sent to University of Illinois 8/1/06. | mnroad_id_comment: ¦¦ lab_id: 34-135 ¦¦ specimen: PG 58-34 ¦¦ description: aged for 24 hours at 135 C |  | Extracted Binder | 04/04/2008 | Maplewood Lab | BC 24f | -30 | 12.7 | 6.35 | 15 | 995 | 0.253 | 317 | 0.245
3499BM050 | 34-I-1999 | 34 | 7190 | 0 | 1999_08_31 | 45.2646 | Bituminous Mix | -93.7141 | Sent to University of Illinois 8/1/06. | mnroad_id_comment: ¦¦ lab_id: 34-U ¦¦ specimen: PG 58-34 ¦¦ description: unaged - loose mix straight from bucket |  | Extracted Binder | 06/26/2008 | Maplewood Lab | BC 30 | -24 | 12.7 | 6.35 | 30 | 999 | 0.263 | 306 | 0.300
3499BM050 | 34-I-1999 | 34 | 7190 | 0 | 1999_08_31 | 45.2646 | Bituminous Mix | -93.7141 | Sent to University of Illinois 8/1/06. | mnroad_id_comment: ¦¦ lab_id: 34-U ¦¦ specimen: PG 58-34 ¦¦ description: unaged - loose mix straight from bucket |  | Extracted Binder | 06/26/2008 | Maplewood Lab | BC 30 | -24 | 12.7 | 6.35 | 120 | 997 | 0.409 | 197 | 0.340
3499BM050 | 34-I-1999 | 34 | 7190 | 0 | 1999_08_31 | 45.2646 | Bituminous Mix | -93.7141 | Sent to University of Illinois 8/1/06. | mnroad_id_comment: ¦¦ lab_id: 34-U ¦¦ specimen: PG 58-34 ¦¦ description: unaged - loose mix straight from bucket |  | Extracted Binder | 06/26/2008 | Maplewood Lab | BC 30c | -30 | 12.7 | 6.35 | 15 | 986 | 0.114 | 697 | 0.215
3499BM050 | 34-I-1999 | 34 | 7190 | 0 | 1999_08_31 | 45.2646 | Bituminous Mix | -93.7141 | Sent to University of Illinois 8/1/06. | mnroad_id_comment: ¦¦ lab_id: 34-U ¦¦ specimen: PG 58-34 ¦¦ description: unaged - loose mix straight from bucket |  | Extracted Binder | 06/26/2008 | Maplewood Lab | BC 30c | -30 | 12.7 | 6.35 | 60 | 987 | 0.159 | 501 | 0.267 | -25.7 | -26.3 | -36.3
3499BM050 | 34-I-1999 | 34 | 7190 | 0 | 1999_08_31 | 45.2646 | Bituminous Mix | -93.7141 | Sent to University of Illinois 8/1/06. | mnroad_id_comment: ¦¦ lab_id: 34-U ¦¦ specimen: PG 58-34 ¦¦ description: unaged - loose mix straight from bucket |  | Extracted Binder | 06/26/2008 | Maplewood Lab | BC 30c | -30 | 12.7 | 6.35 | 240 | 990 | 0.239 | 334 | 0.318
3499BM050 | 34-I-1999 | 34 | 7190 | 0 | 1999_08_31 | 45.2646 | Bituminous Mix | -93.7141 | Sent to University of Illinois 8/1/06. | mnroad_id_comment: ¦¦ lab_id: 34-135 ¦¦ specimen: PG 58-34 ¦¦ description: aged for 24 hours at 135 C |  | Extracted Binder | 04/04/2008 | Maplewood Lab | BC 24b | -24 | 12.7 | 6.35 | 8 | 992 | 0.461 | 174 | 0.261
3499BM050 | 34-I-1999 | 34 | 7190 | 0 | 1999_08_31 | 45.2646 | Bituminous Mix | -93.7141 | Sent to University of Illinois 8/1/06. | mnroad_id_comment: ¦¦ lab_id: 34-135 ¦¦ specimen: PG 58-34 ¦¦ description: aged for 24 hours at 135 C |  | Extracted Binder | 04/04/2008 | Maplewood Lab | BC 24b | -24 | 12.7 | 6.35 | 15 | 994 | 0.548 | 146 | 0.280
3499BM050 | 34-I-1999 | 34 | 7190 | 0 | 1999_08_31 | 45.2646 | Bituminous Mix | -93.7141 | Sent to University of Illinois 8/1/06. | mnroad_id_comment: ¦¦ lab_id: 34-135 ¦¦ specimen: PG 58-34 ¦¦ description: aged for 24 hours at 135 C |  | Extracted Binder | 04/04/2008 | Maplewood Lab | BC 24b | -24 | 12.7 | 6.35 | 60 | 994 | 0.833 | 96.2 | 0.323 | -32 | -26.6 | -36.6
3499BM050 | 34-I-1999 | 34 | 7190 | 0 | 1999_08_31 | 45.2646 | Bituminous Mix | -93.7141 | Sent to University of Illinois 8/1/06. | mnroad_id_comment: ¦¦ lab_id: 34-135 ¦¦ specimen: PG 58-34 ¦¦ description: aged for 24 hours at 135 C |  | Extracted Binder | 04/04/2008 | Maplewood Lab | BC 24b | -24 | 12.7 | 6.35 | 240 | 994 | 1.344 | 59.6 | 0.365
3499BM050 | 34-I-1999 | 34 | 7190 | 0 | 1999_08_31 | 45.2646 | Bituminous Mix | -93.7141 | Sent to University of Illinois 8/1/06. | mnroad_id_comment: ¦¦ lab_id: 34-135 ¦¦ specimen: PG 58-34 ¦¦ description: aged for 24 hours at 135 C |  | Extracted Binder | 04/04/2008 | Maplewood Lab | BC 24c | -24 | 12.7 | 6.35 | 8 | 987 | 0.425 | 187 | 0.270
3499BM050 | 34-I-1999 | 34 | 7190 | 0 | 1999_08_31 | 45.2646 | Bituminous Mix | -93.7141 | Sent to University of Illinois 8/1/06. | mnroad_id_comment: ¦¦ lab_id: 34-135 ¦¦ specimen: PG 58-34 ¦¦ description: aged for 24 hours at 135 C |  | Extracted Binder | 04/04/2008 | Maplewood Lab | BC 24c | -24 | 12.7 | 6.35 | 30 | 986 | 0.621 | 128 | 0.306
3404BC010 | 34-I-1999 | 34 | 6927 | 5.5 | 2004_10_29 | 45.2651 | Bituminous Core | -93.7149 | Core sent to Xue Li for University of Minnesota testing. AFTER PAVING | mnroad_id_comment: 3404BC010 3404BC018 combined for testing ¦¦ lab_id: BC5 ¦¦ specimen: 34M -18 2 ¦¦ description: 58-34 MnROAD |  | Extracted Binder | 02/24/2005 | University of Minnesota | 05022404 | -18 | 12.7 | 6.35 | 30 | 986 | 0.433 | 184 | 0.305
3404BC010 | 34-I-1999 | 34 | 6927 | 5.5 | 2004_10_29 | 45.2651 | Bituminous Core | -93.7149 | Core sent to Xue Li for University of Minnesota testing. AFTER PAVING | mnroad_id_comment: 3404BC010 3404BC018 combined for testing ¦¦ lab_id: BC5 ¦¦ specimen: 34M -18 2 ¦¦ description: 58-34 MnROAD |  | Extracted Binder | 02/24/2005 | University of Minnesota | 05022404 | -18 | 12.7 | 6.35 | 60 | 989 | 0.535 | 149 | 0.324 | -22.9 | -20.8 | -30.8
3404BC010 | 34-I-1999 | 34 | 6927 | 5.5 | 2004_10_29 | 45.2651 | Bituminous Core | -93.7149 | Core sent to Xue Li for University of Minnesota testing. AFTER PAVING | mnroad_id_comment: 3404BC010 3404BC018 combined for testing ¦¦ lab_id: BC5 ¦¦ specimen: 34M -18 2 ¦¦ description: 58-34 MnROAD |  | Extracted Binder | 02/24/2005 | University of Minnesota | 05022404 | -18 | 12.7 | 6.35 | 240 | 1000 | 0.875 | 92.1 | 0.362
3404BC010 | 34-I-1999 | 34 | 6927 | 5.5 | 2004_10_29 | 45.2651 | Bituminous Core | -93.7149 | Core sent to Xue Li for University of Minnesota testing. AFTER PAVING | mnroad_id_comment: 3404BC010 3404BC018 combined for testing ¦¦ lab_id: BC5 ¦¦ specimen: 34M -24 1 ¦¦ description: 58-34 MnROAD |  | Extracted Binder | 02/25/2005 | University of Minnesota | 05022503 | -24 | 12.7 | 6.35 | 8 | 989 | 0.145 | 550 | 0.162
3404BC010 | 34-I-1999 | 34 | 6927 | 5.5 | 2004_10_29 | 45.2651 | Bituminous Core | -93.7149 | Core sent to Xue Li for University of Minnesota testing. AFTER PAVING | mnroad_id_comment: 3404BC010 3404BC018 combined for testing ¦¦ lab_id: BC5 ¦¦ specimen: 34M -24 1 ¦¦ description: 58-34 MnROAD |  | Extracted Binder | 02/25/2005 | University of Minnesota | 05022503 | -24 | 12.7 | 6.35 | 30 | 990 | 0.187 | 427 | 0.205
3404BC010 | 34-I-1999 | 34 | 6927 | 5.5 | 2004_10_29 | 45.2651 | Bituminous Core | -93.7149 | Core sent to Xue Li for University of Minnesota testing. AFTER PAVING | mnroad_id_comment: 3404BC010 3404BC018 combined for testing ¦¦ lab_id: BC5 ¦¦ specimen: 34M -24 1 ¦¦ description: 58-34 MnROAD |  | Extracted Binder | 02/25/2005 | University of Minnesota | 05022503 | -24 | 12.7 | 6.35 | 60 | 993 | 0.216 | 371 | 0.227 | -22.9 | -20.8 | -30.8
3404BC010 | 34-I-1999 | 34 | 6927 | 5.5 | 2004_10_29 | 45.2651 | Bituminous Core | -93.7149 | Core sent to Xue Li for University of Minnesota testing. AFTER PAVING | mnroad_id_comment: 3404BC010 3404BC018 combined for testing ¦¦ lab_id: BC5 ¦¦ specimen: 34M -24 1 ¦¦ description: 58-34 MnROAD |  | Extracted Binder | 02/25/2005 | University of Minnesota | 05022503 | -24 | 12.7 | 6.35 | 240 | 997 | 0.309 | 260 | 0.271
3404BC010 | 34-I-1999 | 34 | 6927 | 5.5 | 2004_10_29 | 45.2651 | Bituminous Core | -93.7149 | Core sent to Xue Li for University of Minnesota testing. AFTER PAVING | mnroad_id_comment: 3404BC010 3404BC018 combined for testing ¦¦ lab_id: BC5 ¦¦ specimen: 34M -24 2 ¦¦ description: 58-34 MnROAD |  | Extracted Binder | 02/25/2005 | University of Minnesota | 05022504 | -24 | 12.7 | 6.35 | 8 | 973 | 0.146 | 537 | 0.216
3404BC010 | 34-I-1999 | 34 | 6927 | 5.5 | 2004_10_29 | 45.2651 | Bituminous Core | -93.7149 | Core sent to Xue Li for University of Minnesota testing. AFTER PAVING | mnroad_id_comment: 3404BC010 3404BC018 combined for testing ¦¦ lab_id: BC5 ¦¦ specimen: 34M -24 2 ¦¦ description: 58-34 MnROAD |  | Extracted Binder | 02/25/2005 | University of Minnesota | 05022504 | -24 | 12.7 | 6.35 | 15 | 972 | 0.169 | 464 | 0.237
3404BC010 | 34-I-1999 | 34 | 6927 | 5.5 | 2004_10_29 | 45.2651 | Bituminous Core | -93.7149 | Core sent to Xue Li for University of Minnesota testing. AFTER PAVING | mnroad_id_comment: 3404BC010 3404BC018 combined for testing ¦¦ lab_id: BC5 ¦¦ specimen: 34M -24 2 ¦¦ description: 58-34 MnROAD |  | Extracted Binder | 02/25/2005 | University of Minnesota | 05022504 | -24 | 12.7 | 6.35 | 60 | 969 | 0.241 | 324 | 0.284 | -22.9 | -20.8 | -30.8
3404BC010 | 34-I-1999 | 34 | 6927 | 5.5 | 2004_10_29 | 45.2651 | Bituminous Core | -93.7149 | Core sent to Xue Li for University of Minnesota testing. AFTER PAVING | mnroad_id_comment: 3404BC010 3404BC018 combined for testing ¦¦ lab_id: BC5 ¦¦ specimen: 34M -24 2 ¦¦ description: 58-34 MnROAD |  | Extracted Binder | 02/25/2005 | University of Minnesota | 05022504 | -24 | 12.7 | 6.35 | 120 | 969 | 0.295 | 265 | 0.308
3404BC010 | 34-I-1999 | 34 | 6927 | 5.5 | 2004_10_29 | 45.2651 | Bituminous Core | -93.7149 | Core sent to Xue Li for University of Minnesota testing. AFTER PAVING | mnroad_id_comment: 3404BC010 3404BC018 combined for testing ¦¦ lab_id: BC5 ¦¦ specimen: 34T -18 1 ¦¦ description: 58-34 MnROAD |  | Extracted Binder | 02/24/2005 | University of Minnesota | 05022401 | -18 | 12.7 | 6.35 | 8 | 975 | 0.282 | 279 | 0.260
3404BC010 | 34-I-1999 | 34 | 6927 | 5.5 | 2004_10_29 | 45.2651 | Bituminous Core | -93.7149 | Core sent to Xue Li for University of Minnesota testing. AFTER PAVING | mnroad_id_comment: 3404BC010 3404BC018 combined for testing ¦¦ lab_id: BC5 ¦¦ specimen: 34T -18 1 ¦¦ description: 58-34 MnROAD |  | Extracted Binder | 02/24/2005 | University of Minnesota | 05022401 | -18 | 12.7 | 6.35 | 15 | 974 | 0.334 | 235 | 0.280
3404BC010 | 34-I-1999 | 34 | 6927 | 5.5 | 2004_10_29 | 45.2651 | Bituminous Core | -93.7149 | Core sent to Xue Li for University of Minnesota testing. AFTER PAVING | mnroad_id_comment: 3404BC010 3404BC018 combined for testing ¦¦ lab_id: BC5 ¦¦ specimen: 34T -18 1 ¦¦ description: 58-34 MnROAD |  | Extracted Binder | 02/24/2005 | University of Minnesota | 05022401 | -18 | 12.7 | 6.35 | 60 | 967 | 0.505 | 154 | 0.325 | -23.4 | -20.7 | -30.7
3404BC010 | 34-I-1999 | 34 | 6927 | 5.5 | 2004_10_29 | 45.2651 | Bituminous Core | -93.7149 | Core sent to Xue Li for University of Minnesota testing. AFTER PAVING | mnroad_id_comment: 3404BC010 3404BC018 combined for testing ¦¦ lab_id: BC5 ¦¦ specimen: 34T -18 1 ¦¦ description: 58-34 MnROAD |  | Extracted Binder | 02/24/2005 | University of Minnesota | 05022401 | -18 | 12.7 | 6.35 | 120 | 962 | 0.632 | 123 | 0.348
3404BC010 | 34-I-1999 | 34 | 6927 | 5.5 | 2004_10_29 | 45.2651 | Bituminous Core | -93.7149 | Core sent to Xue Li for University of Minnesota testing. AFTER PAVING | mnroad_id_comment: 3404BC010 3404BC018 combined for testing ¦¦ lab_id: BC5 ¦¦ specimen: 34T -18 2 ¦¦ description: 58-34 MnROAD |  | Extracted Binder | 02/24/2005 | University of Minnesota | 05022402 | -18 | 12.7 | 6.35 | 8 | 981 | 0.298 | 265 | 0.272
3404BC010 | 34-I-1999 | 34 | 6927 | 5.5 | 2004_10_29 | 45.2651 | Bituminous Core | -93.7149 | Core sent to Xue Li for University of Minnesota testing. AFTER PAVING | mnroad_id_comment: 3404BC010 3404BC018 combined for testing ¦¦ lab_id: BC5 ¦¦ specimen: 34T -18 2 ¦¦ description: 58-34 MnROAD |  | Extracted Binder | 02/24/2005 | University of Minnesota | 05022402 | -18 | 12.7 | 6.35 | 15 | 978 | 0.354 | 223 | 0.288
3404BC010 | 34-I-1999 | 34 | 6927 | 5.5 | 2004_10_29 | 45.2651 | Bituminous Core | -93.7149 | Core sent to Xue Li for University of Minnesota testing. AFTER PAVING | mnroad_id_comment: 3404BC010 3404BC018 combined for testing ¦¦ lab_id: BC5 ¦¦ specimen: 34T -18 2 ¦¦ description: 58-34 MnROAD |  | Extracted Binder | 02/24/2005 | University of Minnesota | 05022402 | -18 | 12.7 | 6.35 | 60 | 982 | 0.544 | 146 | 0.321 | -23.4 | -20.7 | -30.7
3404BC010 | 34-I-1999 | 34 | 6927 | 5.5 | 2004_10_29 | 45.2651 | Bituminous Core | -93.7149 | Core sent to Xue Li for University of Minnesota testing. AFTER PAVING | mnroad_id_comment: 3404BC010 3404BC018 combined for testing ¦¦ lab_id: BC5 ¦¦ specimen: 34T -18 2 ¦¦ description: 58-34 MnROAD |  | Extracted Binder | 02/24/2005 | University of Minnesota | 05022402 | -18 | 12.7 | 6.35 | 120 | 993 | 0.687 | 117 | 0.338
3404BC010 | 34-I-1999 | 34 | 6927 | 5.5 | 2004_10_29 | 45.2651 | Bituminous Core | -93.7149 | Core sent to Xue Li for University of Minnesota testing. AFTER PAVING | mnroad_id_comment: 3404BC010 3404BC018 combined for testing ¦¦ lab_id: BC5 ¦¦ specimen: 34B -18 1 ¦¦ description: 58-34 MnROAD |  | Extracted Binder | 02/24/2005 | University of Minnesota | 05022405 | -18 | 12.7 | 6.35 | 30 | 993 | 0.363 | 221 | 0.296
3404BC010 | 34-I-1999 | 34 | 6927 | 5.5 | 2004_10_29 | 45.2651 | Bituminous Core | -93.7149 | Core sent to Xue Li for University of Minnesota testing. AFTER PAVING | mnroad_id_comment: 3404BC010 3404BC018 combined for testing ¦¦ lab_id: BC5 ¦¦ specimen: 34B -18 1 ¦¦ description: 58-34 MnROAD |  | Extracted Binder | 02/24/2005 | University of Minnesota | 05022405 | -18 | 12.7 | 6.35 | 240 | 1009 | 0.724 | 112 | 0.354
3404BC010 | 34-I-1999 | 34 | 6927 | 5.5 | 2004_10_29 | 45.2651 | Bituminous Core | -93.7149 | Core sent to Xue Li for University of Minnesota testing. AFTER PAVING | mnroad_id_comment: 3404BC010 3404BC018 combined for testing ¦¦ lab_id: BC5 ¦¦ specimen: 34B -18 2 ¦¦ description: 58-34 MnROAD |  | Extracted Binder | 02/24/2005 | University of Minnesota | 05022406 | -18 | 12.7 | 6.35 | 30 | 994 | 0.424 | 189 | 0.284
3404BC010 | 34-I-1999 | 34 | 6927 | 5.5 | 2004_10_29 | 45.2651 | Bituminous Core | -93.7149 | Core sent to Xue Li for University of Minnesota testing. AFTER PAVING | mnroad_id_comment: 3404BC010 3404BC018 combined for testing ¦¦ lab_id: BC5 ¦¦ specimen: 34B -18 2 ¦¦ description: 58-34 MnROAD |  | Extracted Binder | 02/24/2005 | University of Minnesota | 05022406 | -18 | 12.7 | 6.35 | 240 | 984 | 0.809 | 98.1 | 0.348
3404BC010 | 34-I-1999 | 34 | 6927 | 5.5 | 2004_10_29 | 45.2651 | Bituminous Core | -93.7149 | Core sent to Xue Li for University of Minnesota testing. AFTER PAVING | mnroad_id_comment: 3404BC010 3404BC018 combined for testing ¦¦ lab_id: BC5 ¦¦ specimen: 34B -24 1 ¦¦ description: 58-34 MnROAD |  | Extracted Binder | 02/25/2005 | University of Minnesota | 05022505 | -24 | 12.7 | 6.35 | 30 | 973 | 0.181 | 433 | 0.240
3404BC010 | 34-I-1999 | 34 | 6927 | 5.5 | 2004_10_29 | 45.2651 | Bituminous Core | -93.7149 | Core sent to Xue Li for University of Minnesota testing. AFTER PAVING | mnroad_id_comment: 3404BC010 3404BC018 combined for testing ¦¦ lab_id: BC5 ¦¦ specimen: 34B -24 1 ¦¦ description: 58-34 MnROAD |  | Extracted Binder | 02/25/2005 | University of Minnesota | 05022505 | -24 | 12.7 | 6.35 | 240 | 969 | 0.318 | 246 | 0.305
3404BC010 | 34-I-1999 | 34 | 6927 | 5.5 | 2004_10_29 | 45.2651 | Bituminous Core | -93.7149 | Core sent to Xue Li for University of Minnesota testing. AFTER PAVING | mnroad_id_comment: 3404BC010 3404BC018 combined for testing ¦¦ lab_id: BC5 ¦¦ specimen: 34B -24 2 ¦¦ description: 58-34 MnROAD |  | Extracted Binder | 02/25/2005 | University of Minnesota | 05022506 | -24 | 12.7 | 6.35 | 30 | 990 | 0.18 | 443 | 0.244
3404BC010 | 34-I-1999 | 34 | 6927 | 5.5 | 2004_10_29 | 45.2651 | Bituminous Core | -93.7149 | Core sent to Xue Li for University of Minnesota testing. AFTER PAVING | mnroad_id_comment: 3404BC010 3404BC018 combined for testing ¦¦ lab_id: BC5 ¦¦ specimen: 34T -24 1 ¦¦ description: 58-34 MnROAD |  | Extracted Binder | 02/25/2005 | University of Minnesota | 05022501 | -24 | 12.7 | 6.35 | 8 | 978 | 0.154 | 512 | 0.215
3404BC010 | 34-I-1999 | 34 | 6927 | 5.5 | 2004_10_29 | 45.2651 | Bituminous Core | -93.7149 | Core sent to Xue Li for University of Minnesota testing. AFTER PAVING | mnroad_id_comment: 3404BC010 3404BC018 combined for testing ¦¦ lab_id: BC5 ¦¦ specimen: 34T -24 1 ¦¦ description: 58-34 MnROAD |  | Extracted Binder | 02/25/2005 | University of Minnesota | 05022501 | -24 | 12.7 | 6.35 | 15 | 979 | 0.177 | 446 | 0.232
3404BC010 | 34-I-1999 | 34 | 6927 | 5.5 | 2004_10_29 | 45.2651 | Bituminous Core | -93.7149 | Core sent to Xue Li for University of Minnesota testing. AFTER PAVING | mnroad_id_comment: 3404BC010 3404BC018 combined for testing ¦¦ lab_id: BC5 ¦¦ specimen: 34T -24 1 ¦¦ description: 58-34 MnROAD |  | Extracted Binder | 02/25/2005 | University of Minnesota | 05022501 | -24 | 12.7 | 6.35 | 30 | 980 | 0.21 | 376 | 0.251
3404BC010 | 34-I-1999 | 34 | 6927 | 5.5 | 2004_10_29 | 45.2651 | Bituminous Core | -93.7149 | Core sent to Xue Li for University of Minnesota testing. AFTER PAVING | mnroad_id_comment: 3404BC010 3404BC018 combined for testing ¦¦ lab_id: BC5 ¦¦ specimen: 34T -24 1 ¦¦ description: 58-34 MnROAD |  | Extracted Binder | 02/25/2005 | University of Minnesota | 05022501 | -24 | 12.7 | 6.35 | 60 | 981 | 0.252 | 314 | 0.270 | -23.4 | -20.7 | -30.7
3404BC010 | 34-I-1999 | 34 | 6927 | 5.5 | 2004_10_29 | 45.2651 | Bituminous Core | -93.7149 | Core sent to Xue Li for University of Minnesota testing. AFTER PAVING | mnroad_id_comment: 3404BC010 3404BC018 combined for testing ¦¦ lab_id: BC5 ¦¦ specimen: 34T -24 1 ¦¦ description: 58-34 MnROAD |  | Extracted Binder | 02/25/2005 | University of Minnesota | 05022501 | -24 | 12.7 | 6.35 | 120 | 981 | 0.306 | 258 | 0.289
3404BC010 | 34-I-1999 | 34 | 6927 | 5.5 | 2004_10_29 | 45.2651 | Bituminous Core | -93.7149 | Core sent to Xue Li for University of Minnesota testing. AFTER PAVING | mnroad_id_comment: 3404BC010 3404BC018 combined for testing ¦¦ lab_id: BC5 ¦¦ specimen: 34T -24 1 ¦¦ description: 58-34 MnROAD |  | Extracted Binder | 02/25/2005 | University of Minnesota | 05022501 | -24 | 12.7 | 6.35 | 240 | 983 | 0.377 | 210 | 0.308
3404BC010 | 34-I-1999 | 34 | 6927 | 5.5 | 2004_10_29 | 45.2651 | Bituminous Core | -93.7149 | Core sent to Xue Li for University of Minnesota testing. AFTER PAVING | mnroad_id_comment: 3404BC010 3404BC018 combined for testing ¦¦ lab_id: BC5 ¦¦ specimen: 34T -24 2 ¦¦ description: 58-34 MnROAD |  | Extracted Binder | 02/25/2005 | University of Minnesota | 05022502 | -24 | 12.7 | 6.35 | 8 | 972 | 0.144 | 544 | 0.215
3404BC010 | 34-I-1999 | 34 | 6927 | 5.5 | 2004_10_29 | 45.2651 | Bituminous Core | -93.7149 | Core sent to Xue Li for University of Minnesota testing. AFTER PAVING | mnroad_id_comment: 3404BC010 3404BC018 combined for testing ¦¦ lab_id: BC5 ¦¦ specimen: 34T -24 2 ¦¦ description: 58-34 MnROAD |  | Extracted Binder | 02/25/2005 | University of Minnesota | 05022502 | -24 | 12.7 | 6.35 | 15 | 971 | 0.165 | 474 | 0.233
3404BC010 | 34-I-1999 | 34 | 6927 | 5.5 | 2004_10_29 | 45.2651 | Bituminous Core | -93.7149 | Core sent to Xue Li for University of Minnesota testing. AFTER PAVING | mnroad_id_comment: 3404BC010 3404BC018 combined for testing ¦¦ lab_id: BC5 ¦¦ specimen: 34T -24 2 ¦¦ description: 58-34 MnROAD |  | Extracted Binder | 02/25/2005 | University of Minnesota | 05022502 | -24 | 12.7 | 6.35 | 30 | 969 | 0.197 | 397 | 0.254
3404BC010 | 34-I-1999 | 34 | 6927 | 5.5 | 2004_10_29 | 45.2651 | Bituminous Core | -93.7149 | Core sent to Xue Li for University of Minnesota testing. AFTER PAVING | mnroad_id_comment: 3404BC010 3404BC018 combined for testing ¦¦ lab_id: BC5 ¦¦ specimen: 34T -24 2 ¦¦ description: 58-34 MnROAD |  | Extracted Binder | 02/25/2005 | University of Minnesota | 05022502 | -24 | 12.7 | 6.35 | 60 | 969 | 0.234 | 334 | 0.274 | -23.4 | -20.7 | -30.7
3404BC010 | 34-I-1999 | 34 | 6927 | 5.5 | 2004_10_29 | 45.2651 | Bituminous Core | -93.7149 | Core sent to Xue Li for University of Minnesota testing. AFTER PAVING | mnroad_id_comment: 3404BC010 3404BC018 combined for testing ¦¦ lab_id: BC5 ¦¦ specimen: 34T -24 2 ¦¦ description: 58-34 MnROAD |  | Extracted Binder | 02/25/2005 | University of Minnesota | 05022502 | -24 | 12.7 | 6.35 | 120 | 967 | 0.285 | 274 | 0.295
3404BC010 | 34-I-1999 | 34 | 6927 | 5.5 | 2004_10_29 | 45.2651 | Bituminous Core | -93.7149 | Core sent to Xue Li for University of Minnesota testing. AFTER PAVING | mnroad_id_comment: 3404BC010 3404BC018 combined for testing ¦¦ lab_id: BC5 ¦¦ specimen: 34T -24 2 ¦¦ description: 58-34 MnROAD |  | Extracted Binder | 02/25/2005 | University of Minnesota | 05022502 | -24 | 12.7 | 6.35 | 240 | 966 | 0.353 | 221 | 0.316
3404BC010 | 34-I-1999 | 34 | 6927 | 5.5 | 2004_10_29 | 45.2651 | Bituminous Core | -93.7149 | Core sent to Xue Li for University of Minnesota testing. AFTER PAVING | mnroad_id_comment: 3404BC010 3404BC018 combined for testing ¦¦ lab_id: BC5 ¦¦ specimen: 34M -18 2 ¦¦ description: 58-34 MnROAD |  | Extracted Binder | 02/24/2005 | University of Minnesota | 05022404 | -18 | 12.7 | 6.35 | 120 | 994 | 0.678 | 118 | 0.343
3404BC010 | 34-I-1999 | 34 | 6927 | 5.5 | 2004_10_29 | 45.2651 | Bituminous Core | -93.7149 | Core sent to Xue Li for University of Minnesota testing. AFTER PAVING | mnroad_id_comment: 3404BC010 3404BC018 combined for testing ¦¦ lab_id: BC5 ¦¦ specimen: 34M -24 1 ¦¦ description: 58-34 MnROAD |  | Extracted Binder | 02/25/2005 | University of Minnesota | 05022503 | -24 | 12.7 | 6.35 | 15 | 989 | 0.164 | 486 | 0.182
3404BC010 | 34-I-1999 | 34 | 6927 | 5.5 | 2004_10_29 | 45.2651 | Bituminous Core | -93.7149 | Core sent to Xue Li for University of Minnesota testing. AFTER PAVING | mnroad_id_comment: 3404BC010 3404BC018 combined for testing ¦¦ lab_id: BC5 ¦¦ specimen: 34M -24 1 ¦¦ description: 58-34 MnROAD |  | Extracted Binder | 02/25/2005 | University of Minnesota | 05022503 | -24 | 12.7 | 6.35 | 120 | 994 | 0.253 | 217 | 0.249
3404BC010 | 34-I-1999 | 34 | 6927 | 5.5 | 2004_10_29 | 45.2651 | Bituminous Core | -93.7149 | Core sent to Xue Li for University of Minnesota testing. AFTER PAVING | mnroad_id_comment: 3404BC010 3404BC018 combined for testing ¦¦ lab_id: BC5 ¦¦ specimen: 34M -24 2 ¦¦ description: 58-34 MnROAD |  | Extracted Binder | 02/25/2005 | University of Minnesota | 05022504 | -24 | 12.7 | 6.35 | 30 | 971 | 0.2 | 391 | 0.261
3404BC010 | 34-I-1999 | 34 | 6927 | 5.5 | 2004_10_29 | 45.2651 | Bituminous Core | -93.7149 | Core sent to Xue Li for University of Minnesota testing. AFTER PAVING | mnroad_id_comment: 3404BC010 3404BC018 combined for testing ¦¦ lab_id: BC5 ¦¦ specimen: 34M -24 2 ¦¦ description: 58-34 MnROAD |  | Extracted Binder | 02/25/2005 | University of Minnesota | 05022504 | -24 | 12.7 | 6.35 | 240 | 964 | 0.368 | 211 | 0.332
3499AC007 | 34-I-1999 | 34 | 7190 | 0 | 1999_08_25 | 45.2646 | Asphalt Cement | -93.7141 |  | mnroad_id_comment: Asphalt_id=BI8 and BBR_Test_No=03101602 ¦¦ lab_id: UNKNOWN ¦¦ specimen: BI8P -30 2 ¦¦ description: 58-34 MnROAD |  | PAV using RTFO Residue | 10/16/2003 | University of Minnesota | 03101602 | -30 | 12.7 | 6.35 | 30 | 976 | 0.134 | 587 | 0.232
3499AC007 | 34-I-1999 | 34 | 7190 | 0 | 1999_08_25 | 45.2646 | Asphalt Cement | -93.7141 |  | mnroad_id_comment: Asphalt_id=BI8 and BBR_Test_No=03101602 ¦¦ lab_id: UNKNOWN ¦¦ specimen: BI8P -30 2 ¦¦ description: 58-34 MnROAD |  | PAV using RTFO Residue | 10/16/2003 | University of Minnesota | 03101602 | -30 | 12.7 | 6.35 | 60 | 976 | 0.159 | 495 | 0.259 | -25.1 | -24.8 | -34.8
3499AC007 | 34-I-1999 | 34 | 7190 | 0 | 1999_08_25 | 45.2646 | Asphalt Cement | -93.7141 |  | mnroad_id_comment: Asphalt_id=BI8 and BBR_Test_No=03101602 ¦¦ lab_id: UNKNOWN ¦¦ specimen: BI8P -30 2 ¦¦ description: 58-34 MnROAD |  | PAV using RTFO Residue | 10/16/2003 | University of Minnesota | 03101602 | -30 | 12.7 | 6.35 | 120 | 977 | 0.192 | 410 | 0.286
3499AC007 | 34-I-1999 | 34 | 7190 | 0 | 1999_08_25 | 45.2646 | Asphalt Cement | -93.7141 |  | mnroad_id_comment: Asphalt_id=BI8 and BBR_Test_No=03101602 ¦¦ lab_id: UNKNOWN ¦¦ specimen: BI8P -30 2 ¦¦ description: 58-34 MnROAD |  | PAV using RTFO Residue | 10/16/2003 | University of Minnesota | 03101602 | -30 | 12.7 | 6.35 | 240 | 976 | 0.237 | 332 | 0.313
3499AC007 | 34-I-1999 | 34 | 7190 | 0 | 1999_08_25 | 45.2646 | Asphalt Cement | -93.7141 |  | mnroad_id_comment: Asphalt_id=BI8 and BBR_Test_No=03102003 ¦¦ lab_id: UNKNOWN ¦¦ specimen: BI8P -24 1 ¦¦ description: 58-34 MnROAD |  | PAV using RTFO Residue | 10/20/2003 | University of Minnesota | 03102003 | -24 | 12.7 | 6.35 | 8 | 1023 | 0.17 | 485 | 0.225
3499AC007 | 34-I-1999 | 34 | 7190 | 0 | 1999_08_25 | 45.2646 | Asphalt Cement | -93.7141 |  | mnroad_id_comment: Asphalt_id=BI8 and BBR_Test_No=03102003 ¦¦ lab_id: UNKNOWN ¦¦ specimen: BI8P -24 1 ¦¦ description: 58-34 MnROAD |  | PAV using RTFO Residue | 10/20/2003 | University of Minnesota | 03102003 | -24 | 12.7 | 6.35 | 15 | 1026 | 0.2 | 414 | 0.254
3499AC007 | 34-I-1999 | 34 | 7190 | 0 | 1999_08_25 | 45.2646 | Asphalt Cement | -93.7141 |  | mnroad_id_comment: Asphalt_id=BI8 and BBR_Test_No=03102003 ¦¦ lab_id: UNKNOWN ¦¦ specimen: BI8P -24 1 ¦¦ description: 58-34 MnROAD |  | PAV using RTFO Residue | 10/20/2003 | University of Minnesota | 03102003 | -24 | 12.7 | 6.35 | 30 | 1029 | 0.242 | 343 | 0.286
3499AC007 | 34-I-1999 | 34 | 7190 | 0 | 1999_08_25 | 45.2646 | Asphalt Cement | -93.7141 |  | mnroad_id_comment: Asphalt_id=BI8 and BBR_Test_No=03102003 ¦¦ lab_id: UNKNOWN ¦¦ specimen: BI8P -24 1 ¦¦ description: 58-34 MnROAD |  | PAV using RTFO Residue | 10/20/2003 | University of Minnesota | 03102003 | -24 | 12.7 | 6.35 | 60 | 1034 | 0.298 | 280 | 0.317 | -25.1 | -24.8 | -34.8
3499AC007 | 34-I-1999 | 34 | 7190 | 0 | 1999_08_25 | 45.2646 | Asphalt Cement | -93.7141 |  | mnroad_id_comment: Asphalt_id=BI8 and BBR_Test_No=03102003 ¦¦ lab_id: UNKNOWN ¦¦ specimen: BI8P -24 1 ¦¦ description: 58-34 MnROAD |  | PAV using RTFO Residue | 10/20/2003 | University of Minnesota | 03102003 | -24 | 12.7 | 6.35 | 240 | 1032 | 0.486 | 171 | 0.381
3499AC007 | 34-I-1999 | 34 | 7190 | 0 | 1999_08_25 | 45.2646 | Asphalt Cement | -93.7141 |  | mnroad_id_comment: Asphalt_id=BI8 and BBR_Test_No=03102004 ¦¦ lab_id: UNKNOWN ¦¦ specimen: BI8P -24 2 ¦¦ description: 58-34 MnROAD |  | PAV using RTFO Residue | 10/20/2003 | University of Minnesota | 03102004 | -24 | 12.7 | 6.35 | 8 | 1010 | 0.18 | 452 | 0.249
3499AC007 | 34-I-1999 | 34 | 7190 | 0 | 1999_08_25 | 45.2646 | Asphalt Cement | -93.7141 |  | mnroad_id_comment: Asphalt_id=BI8 and BBR_Test_No=03102004 ¦¦ lab_id: UNKNOWN ¦¦ specimen: BI8P -24 2 ¦¦ description: 58-34 MnROAD |  | PAV using RTFO Residue | 10/20/2003 | University of Minnesota | 03102004 | -24 | 12.7 | 6.35 | 30 | 1006 | 0.255 | 318 | 0.290
3499AC007 | 34-I-1999 | 34 | 7190 | 0 | 1999_08_25 | 45.2646 | Asphalt Cement | -93.7141 |  | mnroad_id_comment: Asphalt_id=BI8 and BBR_Test_No=03102004 ¦¦ lab_id: UNKNOWN ¦¦ specimen: BI8P -24 2 ¦¦ description: 58-34 MnROAD |  | PAV using RTFO Residue | 10/20/2003 | University of Minnesota | 03102004 | -24 | 12.7 | 6.35 | 60 | 1011 | 0.317 | 257 | 0.312 | -25.1 | -24.8 | -34.8
3499AC007 | 34-I-1999 | 34 | 7190 | 0 | 1999_08_25 | 45.2646 | Asphalt Cement | -93.7141 |  | mnroad_id_comment: Asphalt_id=BI8 and BBR_Test_No=03102004 ¦¦ lab_id: UNKNOWN ¦¦ specimen: BI8P -24 2 ¦¦ description: 58-34 MnROAD |  | PAV using RTFO Residue | 10/20/2003 | University of Minnesota | 03102004 | -24 | 12.7 | 6.35 | 240 | 1024 | 0.508 | 163 | 0.355
3499AC007 | 34-I-1999 | 34 | 7190 | 0 | 1999_08_25 | 45.2646 | Asphalt Cement | -93.7141 |  | mnroad_id_comment: Asphalt_id=BI8 and BBR_Test_No=03102001 ¦¦ lab_id: UNKNOWN ¦¦ specimen: BI8R -24 1 ¦¦ description: 58-34 MnROAD |  | RTFO Residue | 10/20/2003 | University of Minnesota | 03102001 | -24 | 12.7 | 6.35 | 8 | 1011 | 0.225 | 362 | 0.262
3499AC007 | 34-I-1999 | 34 | 7190 | 0 | 1999_08_25 | 45.2646 | Asphalt Cement | -93.7141 |  | mnroad_id_comment: Asphalt_id=BI8 and BBR_Test_No=03102001 ¦¦ lab_id: UNKNOWN ¦¦ specimen: BI8R -24 1 ¦¦ description: 58-34 MnROAD |  | RTFO Residue | 10/20/2003 | University of Minnesota | 03102001 | -24 | 12.7 | 6.35 | 30 | 1015 | 0.337 | 243 | 0.337
3499AC007 | 34-I-1999 | 34 | 7190 | 0 | 1999_08_25 | 45.2646 | Asphalt Cement | -93.7141 |  | mnroad_id_comment: Asphalt_id=BI8 and BBR_Test_No=03102001 ¦¦ lab_id: UNKNOWN ¦¦ specimen: BI8R -24 1 ¦¦ description: 58-34 MnROAD |  | RTFO Residue | 10/20/2003 | University of Minnesota | 03102001 | -24 | 12.7 | 6.35 | 60 | 1016 | 0.428 | 191 | 0.377 | -27.3 | -28.4 | -37.3
3499AC007 | 34-I-1999 | 34 | 7190 | 0 | 1999_08_25 | 45.2646 | Asphalt Cement | -93.7141 |  | mnroad_id_comment: Asphalt_id=BI8 and BBR_Test_No=03102001 ¦¦ lab_id: UNKNOWN ¦¦ specimen: BI8R -24 1 ¦¦ description: 58-34 MnROAD |  | RTFO Residue | 10/20/2003 | University of Minnesota | 03102001 | -24 | 12.7 | 6.35 | 240 | 997 | 0.753 | 107 | 0.457
3499AC007 | 34-I-1999 | 34 | 7190 | 0 | 1999_08_25 | 45.2646 | Asphalt Cement | -93.7141 |  | mnroad_id_comment: Asphalt_id=BI8 and BBR_Test_No=03102002 ¦¦ lab_id: UNKNOWN ¦¦ specimen: BI8R -24 2 ¦¦ description: 58-34 MnROAD |  | RTFO Residue | 10/20/2003 | University of Minnesota | 03102002 | -24 | 12.7 | 6.35 | 8 | 983 | 0.214 | 370 | 0.291
3499AC007 | 34-I-1999 | 34 | 7190 | 0 | 1999_08_25 | 45.2646 | Asphalt Cement | -93.7141 |  | mnroad_id_comment: Asphalt_id=BI8 and BBR_Test_No=03102002 ¦¦ lab_id: UNKNOWN ¦¦ specimen: BI8R -24 2 ¦¦ description: 58-34 MnROAD |  | RTFO Residue | 10/20/2003 | University of Minnesota | 03102002 | -24 | 12.7 | 6.35 | 30 | 978 | 0.32 | 246 | 0.340
3499AC007 | 34-I-1999 | 34 | 7190 | 0 | 1999_08_25 | 45.2646 | Asphalt Cement | -93.7141 |  | mnroad_id_comment: Asphalt_id=BI8 and BBR_Test_No=03102002 ¦¦ lab_id: UNKNOWN ¦¦ specimen: BI8R -24 2 ¦¦ description: 58-34 MnROAD |  | RTFO Residue | 10/20/2003 | University of Minnesota | 03102002 | -24 | 12.7 | 6.35 | 60 | 982 | 0.416 | 190 | 0.366 | -27.3 | -28.4 | -37.3
3499AC007 | 34-I-1999 | 34 | 7190 | 0 | 1999_08_25 | 45.2646 | Asphalt Cement | -93.7141 |  | mnroad_id_comment: Asphalt_id=BI8 and BBR_Test_No=03102002 ¦¦ lab_id: UNKNOWN ¦¦ specimen: BI8R -24 2 ¦¦ description: 58-34 MnROAD |  | RTFO Residue | 10/20/2003 | University of Minnesota | 03102002 | -24 | 12.7 | 6.35 | 240 | 998 | 0.721 | 112 | 0.418
3404BC010 | 34-I-1999 | 34 | 6927 | 5.5 | 2004_10_29 | 45.2651 | Bituminous Core | -93.7149 | Core sent to Xue Li for University of Minnesota testing. AFTER PAVING | mnroad_id_comment: 3404BC010 3404BC018 combined for testing ¦¦ lab_id: BC5 ¦¦ specimen: 34B -24 2 ¦¦ description: 58-34 MnROAD |  | Extracted Binder | 02/25/2005 | University of Minnesota | 05022506 | -24 | 12.7 | 6.35 | 15 | 989 | 0.153 | 521 | 0.217
3404BC010 | 34-I-1999 | 34 | 6927 | 5.5 | 2004_10_29 | 45.2651 | Bituminous Core | -93.7149 | Core sent to Xue Li for University of Minnesota testing. AFTER PAVING | mnroad_id_comment: 3404BC010 3404BC018 combined for testing ¦¦ lab_id: BC5 ¦¦ specimen: 34B -24 2 ¦¦ description: 58-34 MnROAD |  | Extracted Binder | 02/25/2005 | University of Minnesota | 05022506 | -24 | 12.7 | 6.35 | 60 | 991 | 0.214 | 373 | 0.271 | -22.5 | -19.4 | -29.4
3404BC010 | 34-I-1999 | 34 | 6927 | 5.5 | 2004_10_29 | 45.2651 | Bituminous Core | -93.7149 | Core sent to Xue Li for University of Minnesota testing. AFTER PAVING | mnroad_id_comment: 3404BC010 3404BC018 combined for testing ¦¦ lab_id: BC5 ¦¦ specimen: 34B -24 2 ¦¦ description: 58-34 MnROAD |  | Extracted Binder | 02/25/2005 | University of Minnesota | 05022506 | -24 | 12.7 | 6.35 | 120 | 990 | 0.262 | 305 | 0.298
3404BC010 | 34-I-1999 | 34 | 6927 | 5.5 | 2004_10_29 | 45.2651 | Bituminous Core | -93.7149 | Core sent to Xue Li for University of Minnesota testing. AFTER PAVING | mnroad_id_comment: 3404BC010 3404BC018 combined for testing ¦¦ lab_id: BC5 ¦¦ specimen: 34B -24 2 ¦¦ description: 58-34 MnROAD |  | Extracted Binder | 02/25/2005 | University of Minnesota | 05022506 | -24 | 12.7 | 6.35 | 240 | 987 | 0.323 | 246 | 0.325
3404BC010 | 34-I-1999 | 34 | 6927 | 5.5 | 2004_10_29 | 45.2651 | Bituminous Core | -93.7149 | Core sent to Xue Li for University of Minnesota testing. AFTER PAVING | mnroad_id_comment: 3404BC010 3404BC018 combined for testing ¦¦ lab_id: BC5 ¦¦ specimen: 34M -18 1 ¦¦ description: 58-34 MnROAD |  | Extracted Binder | 02/24/2005 | University of Minnesota | 05022403 | -18 | 12.7 | 6.35 | 8 | 1005 | 0.28 | 289 | 0.249
3404BC010 | 34-I-1999 | 34 | 6927 | 5.5 | 2004_10_29 | 45.2651 | Bituminous Core | -93.7149 | Core sent to Xue Li for University of Minnesota testing. AFTER PAVING | mnroad_id_comment: 3404BC010 3404BC018 combined for testing ¦¦ lab_id: BC5 ¦¦ specimen: 34M -18 1 ¦¦ description: 58-34 MnROAD |  | Extracted Binder | 02/24/2005 | University of Minnesota | 05022403 | -18 | 12.7 | 6.35 | 15 | 1008 | 0.334 | 243 | 0.282
3404BC010 | 34-I-1999 | 34 | 6927 | 5.5 | 2004_10_29 | 45.2651 | Bituminous Core | -93.7149 | Core sent to Xue Li for University of Minnesota testing. AFTER PAVING | mnroad_id_comment: 3404BC010 3404BC018 combined for testing ¦¦ lab_id: BC5 ¦¦ specimen: 34M -18 1 ¦¦ description: 58-34 MnROAD |  | Extracted Binder | 02/24/2005 | University of Minnesota | 05022403 | -18 | 12.7 | 6.35 | 30 | 1011 | 0.411 | 198 | 0.317
3404BC010 | 34-I-1999 | 34 | 6927 | 5.5 | 2004_10_29 | 45.2651 | Bituminous Core | -93.7149 | Core sent to Xue Li for University of Minnesota testing. AFTER PAVING | mnroad_id_comment: 3404BC010 3404BC018 combined for testing ¦¦ lab_id: BC5 ¦¦ specimen: 34M -18 1 ¦¦ description: 58-34 MnROAD |  | Extracted Binder | 02/24/2005 | University of Minnesota | 05022403 | -18 | 12.7 | 6.35 | 60 | 1005 | 0.515 | 157 | 0.352 | -22.9 | -20.8 | -30.8
3404BC010 | 34-I-1999 | 34 | 6927 | 5.5 | 2004_10_29 | 45.2651 | Bituminous Core | -93.7149 | Core sent to Xue Li for University of Minnesota testing. AFTER PAVING | mnroad_id_comment: 3404BC010 3404BC018 combined for testing ¦¦ lab_id: BC5 ¦¦ specimen: 34M -18 1 ¦¦ description: 58-34 MnROAD |  | Extracted Binder | 02/24/2005 | University of Minnesota | 05022403 | -18 | 12.7 | 6.35 | 120 | 996 | 0.656 | 122 | 0.388
3404BC010 | 34-I-1999 | 34 | 6927 | 5.5 | 2004_10_29 | 45.2651 | Bituminous Core | -93.7149 | Core sent to Xue Li for University of Minnesota testing. AFTER PAVING | mnroad_id_comment: 3404BC010 3404BC018 combined for testing ¦¦ lab_id: BC5 ¦¦ specimen: 34M -18 1 ¦¦ description: 58-34 MnROAD |  | Extracted Binder | 02/24/2005 | University of Minnesota | 05022403 | -18 | 12.7 | 6.35 | 240 | 961 | 0.845 | 91.7 | 0.423
3404BC010 | 34-I-1999 | 34 | 6927 | 5.5 | 2004_10_29 | 45.2651 | Bituminous Core | -93.7149 | Core sent to Xue Li for University of Minnesota testing. AFTER PAVING | mnroad_id_comment: 3404BC010 3404BC018 combined for testing ¦¦ lab_id: BC5 ¦¦ specimen: 34M -18 2 ¦¦ description: 58-34 MnROAD |  | Extracted Binder | 02/24/2005 | University of Minnesota | 05022404 | -18 | 12.7 | 6.35 | 8 | 975 | 0.291 | 270 | 0.269
3404BC010 | 34-I-1999 | 34 | 6927 | 5.5 | 2004_10_29 | 45.2651 | Bituminous Core | -93.7149 | Core sent to Xue Li for University of Minnesota testing. AFTER PAVING | mnroad_id_comment: 3404BC010 3404BC018 combined for testing ¦¦ lab_id: BC5 ¦¦ specimen: 34M -18 2 ¦¦ description: 58-34 MnROAD |  | Extracted Binder | 02/24/2005 | University of Minnesota | 05022404 | -18 | 12.7 | 6.35 | 15 | 979 | 0.348 | 227 | 0.286
3404BC010 | 34-I-1999 | 34 | 6927 | 5.5 | 2004_10_29 | 45.2651 | Bituminous Core | -93.7149 | Core sent to Xue Li for University of Minnesota testing. AFTER PAVING | mnroad_id_comment: 3404BC010 3404BC018 combined for testing ¦¦ lab_id: BC5 ¦¦ specimen: 34T -18 1 ¦¦ description: 58-34 MnROAD |  | Extracted Binder | 02/24/2005 | University of Minnesota | 05022401 | -18 | 12.7 | 6.35 | 30 | 971 | 0.408 | 192 | 0.303
3404BC010 | 34-I-1999 | 34 | 6927 | 5.5 | 2004_10_29 | 45.2651 | Bituminous Core | -93.7149 | Core sent to Xue Li for University of Minnesota testing. AFTER PAVING | mnroad_id_comment: 3404BC010 3404BC018 combined for testing ¦¦ lab_id: BC5 ¦¦ specimen: 34T -18 1 ¦¦ description: 58-34 MnROAD |  | Extracted Binder | 02/24/2005 | University of Minnesota | 05022401 | -18 | 12.7 | 6.35 | 240 | 951 | 0.805 | 95.3 | 0.371
3404BC010 | 34-I-1999 | 34 | 6927 | 5.5 | 2004_10_29 | 45.2651 | Bituminous Core | -93.7149 | Core sent to Xue Li for University of Minnesota testing. AFTER PAVING | mnroad_id_comment: 3404BC010 3404BC018 combined for testing ¦¦ lab_id: BC5 ¦¦ specimen: 34T -18 2 ¦¦ description: 58-34 MnROAD |  | Extracted Binder | 02/24/2005 | University of Minnesota | 05022402 | -18 | 12.7 | 6.35 | 30 | 977 | 0.434 | 182 | 0.304
3404BC010 | 34-I-1999 | 34 | 6927 | 5.5 | 2004_10_29 | 45.2651 | Bituminous Core | -93.7149 | Core sent to Xue Li for University of Minnesota testing. AFTER PAVING | mnroad_id_comment: 3404BC010 3404BC018 combined for testing ¦¦ lab_id: BC5 ¦¦ specimen: 34T -18 2 ¦¦ description: 58-34 MnROAD |  | Extracted Binder | 02/24/2005 | University of Minnesota | 05022402 | -18 | 12.7 | 6.35 | 240 | 1001 | 0.884 | 91.3 | 0.355
3404BC010 | 34-I-1999 | 34 | 6927 | 5.5 | 2004_10_29 | 45.2651 | Bituminous Core | -93.7149 | Core sent to Xue Li for University of Minnesota testing. AFTER PAVING | mnroad_id_comment: 3404BC010 3404BC018 combined for testing ¦¦ lab_id: BC5 ¦¦ specimen: 34B -18 1 ¦¦ description: 58-34 MnROAD |  | Extracted Binder | 02/24/2005 | University of Minnesota | 05022405 | -18 | 12.7 | 6.35 | 8 | 987 | 0.251 | 317 | 0.260
3404BC010 | 34-I-1999 | 34 | 6927 | 5.5 | 2004_10_29 | 45.2651 | Bituminous Core | -93.7149 | Core sent to Xue Li for University of Minnesota testing. AFTER PAVING | mnroad_id_comment: 3404BC010 3404BC018 combined for testing ¦¦ lab_id: BC5 ¦¦ specimen: 34B -18 1 ¦¦ description: 58-34 MnROAD |  | Extracted Binder | 02/24/2005 | University of Minnesota | 05022405 | -18 | 12.7 | 6.35 | 15 | 990 | 0.297 | 269 | 0.277
3404BC010 | 34-I-1999 | 34 | 6927 | 5.5 | 2004_10_29 | 45.2651 | Bituminous Core | -93.7149 | Core sent to Xue Li for University of Minnesota testing. AFTER PAVING | mnroad_id_comment: 3404BC010 3404BC018 combined for testing ¦¦ lab_id: BC5 ¦¦ specimen: 34B -18 1 ¦¦ description: 58-34 MnROAD |  | Extracted Binder | 02/24/2005 | University of Minnesota | 05022405 | -18 | 12.7 | 6.35 | 60 | 994 | 0.45 | 178 | 0.315 | -22.5 | -19.4 | -29.4
3404BC010 | 34-I-1999 | 34 | 6927 | 5.5 | 2004_10_29 | 45.2651 | Bituminous Core | -93.7149 | Core sent to Xue Li for University of Minnesota testing. AFTER PAVING | mnroad_id_comment: 3404BC010 3404BC018 combined for testing ¦¦ lab_id: BC5 ¦¦ specimen: 34B -18 1 ¦¦ description: 58-34 MnROAD |  | Extracted Binder | 02/24/2005 | University of Minnesota | 05022405 | -18 | 12.7 | 6.35 | 120 | 992 | 0.566 | 141 | 0.335
3404BC010 | 34-I-1999 | 34 | 6927 | 5.5 | 2004_10_29 | 45.2651 | Bituminous Core | -93.7149 | Core sent to Xue Li for University of Minnesota testing. AFTER PAVING | mnroad_id_comment: 3404BC010 3404BC018 combined for testing ¦¦ lab_id: BC5 ¦¦ specimen: 34B -18 2 ¦¦ description: 58-34 MnROAD |  | Extracted Binder | 02/24/2005 | University of Minnesota | 05022406 | -18 | 12.7 | 6.35 | 8 | 996 | 0.301 | 267 | 0.243
3404BC010 | 34-I-1999 | 34 | 6927 | 5.5 | 2004_10_29 | 45.2651 | Bituminous Core | -93.7149 | Core sent to Xue Li for University of Minnesota testing. AFTER PAVING | mnroad_id_comment: 3404BC010 3404BC018 combined for testing ¦¦ lab_id: BC5 ¦¦ specimen: 34B -18 2 ¦¦ description: 58-34 MnROAD |  | Extracted Binder | 02/24/2005 | University of Minnesota | 05022406 | -18 | 12.7 | 6.35 | 15 | 996 | 0.352 | 228 | 0.262
3404BC010 | 34-I-1999 | 34 | 6927 | 5.5 | 2004_10_29 | 45.2651 | Bituminous Core | -93.7149 | Core sent to Xue Li for University of Minnesota testing. AFTER PAVING | mnroad_id_comment: 3404BC010 3404BC018 combined for testing ¦¦ lab_id: BC5 ¦¦ specimen: 34B -18 2 ¦¦ description: 58-34 MnROAD |  | Extracted Binder | 02/24/2005 | University of Minnesota | 05022406 | -18 | 12.7 | 6.35 | 60 | 994 | 0.521 | 154 | 0.305 | -22.5 | -19.4 | -29.4
3404BC010 | 34-I-1999 | 34 | 6927 | 5.5 | 2004_10_29 | 45.2651 | Bituminous Core | -93.7149 | Core sent to Xue Li for University of Minnesota testing. AFTER PAVING | mnroad_id_comment: 3404BC010 3404BC018 combined for testing ¦¦ lab_id: BC5 ¦¦ specimen: 34B -18 2 ¦¦ description: 58-34 MnROAD |  | Extracted Binder | 02/24/2005 | University of Minnesota | 05022406 | -18 | 12.7 | 6.35 | 120 | 993 | 0.65 | 123 | 0.327
3404BC010 | 34-I-1999 | 34 | 6927 | 5.5 | 2004_10_29 | 45.2651 | Bituminous Core | -93.7149 | Core sent to Xue Li for University of Minnesota testing. AFTER PAVING | mnroad_id_comment: 3404BC010 3404BC018 combined for testing ¦¦ lab_id: BC5 ¦¦ specimen: 34B -24 1 ¦¦ description: 58-34 MnROAD |  | Extracted Binder | 02/25/2005 | University of Minnesota | 05022505 | -24 | 12.7 | 6.35 | 8 | 974 | 0.136 | 577 | 0.198
3404BC010 | 34-I-1999 | 34 | 6927 | 5.5 | 2004_10_29 | 45.2651 | Bituminous Core | -93.7149 | Core sent to Xue Li for University of Minnesota testing. AFTER PAVING | mnroad_id_comment: 3404BC010 3404BC018 combined for testing ¦¦ lab_id: BC5 ¦¦ specimen: 34B -24 1 ¦¦ description: 58-34 MnROAD |  | Extracted Binder | 02/25/2005 | University of Minnesota | 05022505 | -24 | 12.7 | 6.35 | 15 | 974 | 0.155 | 507 | 0.218
3404BC010 | 34-I-1999 | 34 | 6927 | 5.5 | 2004_10_29 | 45.2651 | Bituminous Core | -93.7149 | Core sent to Xue Li for University of Minnesota testing. AFTER PAVING | mnroad_id_comment: 3404BC010 3404BC018 combined for testing ¦¦ lab_id: BC5 ¦¦ specimen: 34B -24 1 ¦¦ description: 58-34 MnROAD |  | Extracted Binder | 02/25/2005 | University of Minnesota | 05022505 | -24 | 12.7 | 6.35 | 60 | 972 | 0.216 | 363 | 0.262 | -22.5 | -19.4 | -29.4
3404BC010 | 34-I-1999 | 34 | 6927 | 5.5 | 2004_10_29 | 45.2651 | Bituminous Core | -93.7149 | Core sent to Xue Li for University of Minnesota testing. AFTER PAVING | mnroad_id_comment: 3404BC010 3404BC018 combined for testing ¦¦ lab_id: BC5 ¦¦ specimen: 34B -24 1 ¦¦ description: 58-34 MnROAD |  | Extracted Binder | 02/25/2005 | University of Minnesota | 05022505 | -24 | 12.7 | 6.35 | 120 | 971 | 0.26 | 301 | 0.283
3404BC010 | 34-I-1999 | 34 | 6927 | 5.5 | 2004_10_29 | 45.2651 | Bituminous Core | -93.7149 | Core sent to Xue Li for University of Minnesota testing. AFTER PAVING | mnroad_id_comment: 3404BC010 3404BC018 combined for testing ¦¦ lab_id: BC5 ¦¦ specimen: 34B -24 2 ¦¦ description: 58-34 MnROAD |  | Extracted Binder | 02/25/2005 | University of Minnesota | 05022506 | -24 | 12.7 | 6.35 | 8 | 986 | 0.134 | 593 | 0.193
3507AC004 | 35-I-2007 | 35 | 7766 | 0 | 2007_09_11 | 45.2637 | Asphalt Cement | -93.7123 | 58-34 SBS only - sent to FHWA. DURING PAVING | Cell 35_1, physical hardening test, 24 hr conditioning |  | RTFO Residue | 05/01/2012 | University of Wisconsin |  | -18 |  |  | 15 |  |  | 146 | 0.355
3507AC004 | 35-I-2007 | 35 | 7766 | 0 | 2007_09_11 | 45.2637 | Asphalt Cement | -93.7123 | 58-34 SBS only - sent to FHWA. DURING PAVING | Cell 35_1, physical hardening test, 24 hr conditioning |  | RTFO Residue | 05/01/2012 | University of Wisconsin |  | -18 |  |  | 30 |  |  | 113 | 0.377
3507AC004 | 35-I-2007 | 35 | 7766 | 0 | 2007_09_11 | 45.2637 | Asphalt Cement | -93.7123 | 58-34 SBS only - sent to FHWA. DURING PAVING | Cell 35_1, physical hardening test, 24 hr conditioning |  | RTFO Residue | 05/01/2012 | University of Wisconsin |  | -18 |  |  | 60 |  |  | 86 | 0.400
3507AC004 | 35-I-2007 | 35 | 7766 | 0 | 2007_09_11 | 45.2637 | Asphalt Cement | -93.7123 | 58-34 SBS only - sent to FHWA. DURING PAVING | Cell 35_1, physical hardening test, 24 hr conditioning |  | RTFO Residue | 05/01/2012 | University of Wisconsin |  | -18 |  |  | 120 |  |  | 65 | 0.422
3507AC004 | 35-I-2007 | 35 | 7766 | 0 | 2007_09_11 | 45.2637 | Asphalt Cement | -93.7123 | 58-34 SBS only - sent to FHWA. DURING PAVING | Cell 35_1, physical hardening test, 24 hr conditioning |  | RTFO Residue | 05/01/2012 | University of Wisconsin |  | -18 |  |  | 240 |  |  | 48 | 0.445
3507AC004 | 35-I-2007 | 35 | 7766 | 0 | 2007_09_11 | 45.2637 | Asphalt Cement | -93.7123 | 58-34 SBS only - sent to FHWA. DURING PAVING | Cell 35_1, physical hardening test, 72 hr conditioning |  | RTFO Residue | 05/01/2012 | University of Wisconsin |  | -18 |  |  | 8 |  |  | 183 | 0.335
3507AC004 | 35-I-2007 | 35 | 7766 | 0 | 2007_09_11 | 45.2637 | Asphalt Cement | -93.7123 | 58-34 SBS only - sent to FHWA. DURING PAVING | Cell 35_1, physical hardening test, 72 hr conditioning |  | RTFO Residue | 05/01/2012 | University of Wisconsin |  | -18 |  |  | 15 |  |  | 147 | 0.355
3507AC004 | 35-I-2007 | 35 | 7766 | 0 | 2007_09_11 | 45.2637 | Asphalt Cement | -93.7123 | 58-34 SBS only - sent to FHWA. DURING PAVING | Cell 35_1, physical hardening test, 72 hr conditioning |  | RTFO Residue | 05/01/2012 | University of Wisconsin |  | -18 |  |  | 30 |  |  | 114 | 0.376
3507AC004 | 35-I-2007 | 35 | 7766 | 0 | 2007_09_11 | 45.2637 | Asphalt Cement | -93.7123 | 58-34 SBS only - sent to FHWA. DURING PAVING | Cell 35_1, physical hardening test, 72 hr conditioning |  | RTFO Residue | 05/01/2012 | University of Wisconsin |  | -18 |  |  | 60 |  |  | 88 | 0.397
3507AC004 | 35-I-2007 | 35 | 7766 | 0 | 2007_09_11 | 45.2637 | Asphalt Cement | -93.7123 | 58-34 SBS only - sent to FHWA. DURING PAVING | Cell 35_1, physical hardening test, 72 hr conditioning |  | RTFO Residue | 05/01/2012 | University of Wisconsin |  | -18 |  |  | 120 |  |  | 66 | 0.419
3507AC004 | 35-I-2007 | 35 | 7766 | 0 | 2007_09_11 | 45.2637 | Asphalt Cement | -93.7123 | 58-34 SBS only - sent to FHWA. DURING PAVING | Cell 35_1, physical hardening test, 72 hr conditioning |  | RTFO Residue | 05/01/2012 | University of Wisconsin |  | -18 |  |  | 240 |  |  | 49 | 0.440
3507AC004 | 35-I-2007 | 35 | 7766 | 0 | 2007_09_11 | 45.2637 | Asphalt Cement | -93.7123 | 58-34 SBS only - sent to FHWA. DURING PAVING | Cell 35_2, physical hardening test, 1 hr conditioning |  | RTFO Residue | 05/01/2012 | University of Wisconsin |  | -18 |  |  | 8 |  |  | 145 | 0.345
3507AC004 | 35-I-2007 | 35 | 7766 | 0 | 2007_09_11 | 45.2637 | Asphalt Cement | -93.7123 | 58-34 SBS only - sent to FHWA. DURING PAVING | Cell 35_2, physical hardening test, 1 hr conditioning |  | RTFO Residue | 05/01/2012 | University of Wisconsin |  | -18 |  |  | 15 |  |  | 115 | 0.372
3507AC004 | 35-I-2007 | 35 | 7766 | 0 | 2007_09_11 | 45.2637 | Asphalt Cement | -93.7123 | 58-34 SBS only - sent to FHWA. DURING PAVING | Cell 35_2, physical hardening test, 1 hr conditioning |  | RTFO Residue | 05/01/2012 | University of Wisconsin |  | -18 |  |  | 30 |  |  | 88 | 0.402
3507AC004 | 35-I-2007 | 35 | 7766 | 0 | 2007_09_11 | 45.2637 | Asphalt Cement | -93.7123 | 58-34 SBS only - sent to FHWA. DURING PAVING | Cell 35_2, physical hardening test, 1 hr conditioning |  | RTFO Residue | 05/01/2012 | University of Wisconsin |  | -18 |  |  | 60 |  |  | 66 | 0.433
3507AC004 | 35-I-2007 | 35 | 7766 | 0 | 2007_09_11 | 45.2637 | Asphalt Cement | -93.7123 | 58-34 SBS only - sent to FHWA. DURING PAVING | Cell 35_2, physical hardening test, 1 hr conditioning |  | RTFO Residue | 05/01/2012 | University of Wisconsin |  | -18 |  |  | 120 |  |  | 49 | 0.463
3507AC004 | 35-I-2007 | 35 | 7766 | 0 | 2007_09_11 | 45.2637 | Asphalt Cement | -93.7123 | 58-34 SBS only - sent to FHWA. DURING PAVING | Cell 35_2, physical hardening test, 1 hr conditioning |  | RTFO Residue | 05/01/2012 | University of Wisconsin |  | -18 |  |  | 240 |  |  | 35 | 0.493
3507AC004 | 35-I-2007 | 35 | 7766 | 0 | 2007_09_11 | 45.2637 | Asphalt Cement | -93.7123 | 58-34 SBS only - sent to FHWA. DURING PAVING | Cell 35_2, physical hardening test, 24 hr conditioning |  | RTFO Residue | 05/01/2012 | University of Wisconsin |  | -18 |  |  | 240 |  |  | 49 | 0.446
3507AC004 | 35-I-2007 | 35 | 7766 | 0 | 2007_09_11 | 45.2637 | Asphalt Cement | -93.7123 | 58-34 SBS only - sent to FHWA. DURING PAVING | Cell 35_2, physical hardening test, 72 hr conditioning |  | RTFO Residue | 05/01/2012 | University of Wisconsin |  | -18 |  |  | 8 |  |  | 196 | 0.327
3507AC004 | 35-I-2007 | 35 | 7766 | 0 | 2007_09_11 | 45.2637 | Asphalt Cement | -93.7123 | 58-34 SBS only - sent to FHWA. DURING PAVING | Cell 35_2, physical hardening test, 72 hr conditioning |  | RTFO Residue | 05/01/2012 | University of Wisconsin |  | -18 |  |  | 15 |  |  | 158 | 0.348
3507AC004 | 35-I-2007 | 35 | 7766 | 0 | 2007_09_11 | 45.2637 | Asphalt Cement | -93.7123 | 58-34 SBS only - sent to FHWA. DURING PAVING | Cell 35_2, physical hardening test, 72 hr conditioning |  | RTFO Residue | 05/01/2012 | University of Wisconsin |  | -18 |  |  | 30 |  |  | 123 | 0.372
3507AC004 | 35-I-2007 | 35 | 7766 | 0 | 2007_09_11 | 45.2637 | Asphalt Cement | -93.7123 | 58-34 SBS only - sent to FHWA. DURING PAVING | Cell 35_2, physical hardening test, 72 hr conditioning |  | RTFO Residue | 05/01/2012 | University of Wisconsin |  | -18 |  |  | 60 |  |  | 95 | 0.395
3507AC004 | 35-I-2007 | 35 | 7766 | 0 | 2007_09_11 | 45.2637 | Asphalt Cement | -93.7123 | 58-34 SBS only - sent to FHWA. DURING PAVING | Cell 35_2, physical hardening test, 72 hr conditioning |  | RTFO Residue | 05/01/2012 | University of Wisconsin |  | -18 |  |  | 120 |  |  | 71 | 0.419
3507AC004 | 35-I-2007 | 35 | 7766 | 0 | 2007_09_11 | 45.2637 | Asphalt Cement | -93.7123 | 58-34 SBS only - sent to FHWA. DURING PAVING | Cell 35_2, physical hardening test, 72 hr conditioning |  | RTFO Residue | 05/01/2012 | University of Wisconsin |  | -18 |  |  | 240 |  |  | 53 | 0.442
3507AC004 | 35-I-2007 | 35 | 7766 | 0 | 2007_09_11 | 45.2637 | Asphalt Cement | -93.7123 | 58-34 SBS only - sent to FHWA. DURING PAVING | Cell 35_1, physical hardening test, 1 hr conditioning |  | RTFO Residue | 05/01/2012 | University of Wisconsin |  | -24 |  |  | 8 |  |  | 262 | 0.231
3507AC004 | 35-I-2007 | 35 | 7766 | 0 | 2007_09_11 | 45.2637 | Asphalt Cement | -93.7123 | 58-34 SBS only - sent to FHWA. DURING PAVING | Cell 35_1, physical hardening test, 1 hr conditioning |  | RTFO Residue | 05/01/2012 | University of Wisconsin |  | -24 |  |  | 15 |  |  | 225 | 0.260
3507AC004 | 35-I-2007 | 35 | 7766 | 0 | 2007_09_11 | 45.2637 | Asphalt Cement | -93.7123 | 58-34 SBS only - sent to FHWA. DURING PAVING | Cell 35_1, physical hardening test, 1 hr conditioning |  | RTFO Residue | 05/01/2012 | University of Wisconsin |  | -24 |  |  | 30 |  |  | 186 | 0.291
3507AC004 | 35-I-2007 | 35 | 7766 | 0 | 2007_09_11 | 45.2637 | Asphalt Cement | -93.7123 | 58-34 SBS only - sent to FHWA. DURING PAVING | Cell 35_1, physical hardening test, 1 hr conditioning |  | RTFO Residue | 05/01/2012 | University of Wisconsin |  | -24 |  |  | 60 |  |  | 150 | 0.323
3507AC004 | 35-I-2007 | 35 | 7766 | 0 | 2007_09_11 | 45.2637 | Asphalt Cement | -93.7123 | 58-34 SBS only - sent to FHWA. DURING PAVING | Cell 35_1, physical hardening test, 1 hr conditioning |  | RTFO Residue | 05/01/2012 | University of Wisconsin |  | -24 |  |  | 120 |  |  | 119 | 0.355
3507AC004 | 35-I-2007 | 35 | 7766 | 0 | 2007_09_11 | 45.2637 | Asphalt Cement | -93.7123 | 58-34 SBS only - sent to FHWA. DURING PAVING | Cell 35_1, physical hardening test, 1 hr conditioning |  | RTFO Residue | 05/01/2012 | University of Wisconsin |  | -24 |  |  | 240 |  |  | 92 | 0.387
3507AC004 | 35-I-2007 | 35 | 7766 | 0 | 2007_09_11 | 45.2637 | Asphalt Cement | -93.7123 | 58-34 SBS only - sent to FHWA. DURING PAVING | Cell 35_1, physical hardening test, 4 hr conditioning |  | RTFO Residue | 05/01/2012 | University of Wisconsin |  | -24 |  |  | 8 |  |  | 373 | 0.289
3507AC004 | 35-I-2007 | 35 | 7766 | 0 | 2007_09_11 | 45.2637 | Asphalt Cement | -93.7123 | 58-34 SBS only - sent to FHWA. DURING PAVING | Cell 35_1, physical hardening test, 4 hr conditioning |  | RTFO Residue | 05/01/2012 | University of Wisconsin |  | -24 |  |  | 15 |  |  | 309 | 0.312
3507AC004 | 35-I-2007 | 35 | 7766 | 0 | 2007_09_11 | 45.2637 | Asphalt Cement | -93.7123 | 58-34 SBS only - sent to FHWA. DURING PAVING | Cell 35_1, physical hardening test, 4 hr conditioning |  | RTFO Residue | 05/01/2012 | University of Wisconsin |  | -24 |  |  | 30 |  |  | 246 | 0.337
3504BC013 | 35-O-1999 | 35 | 7486 | -5 | 2004_10_29 | 45.2642 | Bituminous Core | -93.7131 | Core sent to Xue Li for University of Minnesota testing. AFTER PAVING | mnroad_id_comment: 3504BC013 3504BC014 combined for testing ¦¦ lab_id: BC10 ¦¦ specimen: 35M -24 1 ¦¦ description: 58-40 MnROAD |  | Extracted Binder | 03/02/2005 | University of Minnesota | 05030203 | -24 | 12.7 | 6.35 | 60 | 979 | 0.67 | 118 | 0.286 | -32.3 | -19.4 | -29.4
3504BC013 | 35-O-1999 | 35 | 7486 | -5 | 2004_10_29 | 45.2642 | Bituminous Core | -93.7131 | Core sent to Xue Li for University of Minnesota testing. AFTER PAVING | mnroad_id_comment: 3504BC013 3504BC014 combined for testing ¦¦ lab_id: BC10 ¦¦ specimen: 35M -24 1 ¦¦ description: 58-40 MnROAD |  | Extracted Binder | 03/02/2005 | University of Minnesota | 05030203 | -24 | 12.7 | 6.35 | 120 | 978 | 0.821 | 96 | 0.303
3504BC013 | 35-O-1999 | 35 | 7486 | -5 | 2004_10_29 | 45.2642 | Bituminous Core | -93.7131 | Core sent to Xue Li for University of Minnesota testing. AFTER PAVING | mnroad_id_comment: 3504BC013 3504BC014 combined for testing ¦¦ lab_id: BC10 ¦¦ specimen: 35M -24 2 ¦¦ description: 58-40 MnROAD |  | Extracted Binder | 03/02/2005 | University of Minnesota | 05030204 | -24 | 12.7 | 6.35 | 8 | 973 | 0.374 | 210 | 0.226
3504BC013 | 35-O-1999 | 35 | 7486 | -5 | 2004_10_29 | 45.2642 | Bituminous Core | -93.7131 | Core sent to Xue Li for University of Minnesota testing. AFTER PAVING | mnroad_id_comment: 3504BC013 3504BC014 combined for testing ¦¦ lab_id: BC10 ¦¦ specimen: 35M -24 2 ¦¦ description: 58-40 MnROAD |  | Extracted Binder | 03/02/2005 | University of Minnesota | 05030204 | -24 | 12.7 | 6.35 | 15 | 977 | 0.436 | 181 | 0.241
3504BC013 | 35-O-1999 | 35 | 7486 | -5 | 2004_10_29 | 45.2642 | Bituminous Core | -93.7131 | Core sent to Xue Li for University of Minnesota testing. AFTER PAVING | mnroad_id_comment: 3504BC013 3504BC014 combined for testing ¦¦ lab_id: BC10 ¦¦ specimen: 35M -24 2 ¦¦ description: 58-40 MnROAD |  | Extracted Binder | 03/02/2005 | University of Minnesota | 05030204 | -24 | 12.7 | 6.35 | 60 | 984 | 0.627 | 127 | 0.275 | -32.3 | -19.4 | -29.4
3504BC013 | 35-O-1999 | 35 | 7486 | -5 | 2004_10_29 | 45.2642 | Bituminous Core | -93.7131 | Core sent to Xue Li for University of Minnesota testing. AFTER PAVING | mnroad_id_comment: 3504BC013 3504BC014 combined for testing ¦¦ lab_id: BC10 ¦¦ specimen: 35M -24 2 ¦¦ description: 58-40 MnROAD |  | Extracted Binder | 03/02/2005 | University of Minnesota | 05030204 | -24 | 12.7 | 6.35 | 120 | 987 | 0.766 | 104 | 0.293
3504BC013 | 35-O-1999 | 35 | 7486 | -5 | 2004_10_29 | 45.2642 | Bituminous Core | -93.7131 | Core sent to Xue Li for University of Minnesota testing. AFTER PAVING | mnroad_id_comment: 3504BC013 3504BC014 combined for testing ¦¦ lab_id: BC10 ¦¦ specimen: 35M -24 2 ¦¦ description: 58-40 MnROAD |  | Extracted Binder | 03/02/2005 | University of Minnesota | 05030204 | -24 | 12.7 | 6.35 | 240 | 987 | 0.946 | 84.1 | 0.310
3504BC013 | 35-O-1999 | 35 | 7486 | -5 | 2004_10_29 | 45.2642 | Bituminous Core | -93.7131 | Core sent to Xue Li for University of Minnesota testing. AFTER PAVING | mnroad_id_comment: 3504BC013 3504BC014 combined for testing ¦¦ lab_id: BC10 ¦¦ specimen: 35T -30 1 ¦¦ description: 58-40 MnROAD |  | Extracted Binder | 03/01/2005 | University of Minnesota | 05030101 | -30 | 12.7 | 6.35 | 15 | 993 | 0.238 | 336 | 0.208
3504BC013 | 35-O-1999 | 35 | 7486 | -5 | 2004_10_29 | 45.2642 | Bituminous Core | -93.7131 | Core sent to Xue Li for University of Minnesota testing. AFTER PAVING | mnroad_id_comment: 3504BC013 3504BC014 combined for testing ¦¦ lab_id: BC10 ¦¦ specimen: 35T -30 1 ¦¦ description: 58-40 MnROAD |  | Extracted Binder | 03/01/2005 | University of Minnesota | 05030101 | -30 | 12.7 | 6.35 | 30 | 995 | 0.277 | 290 | 0.224
3504BC013 | 35-O-1999 | 35 | 7486 | -5 | 2004_10_29 | 45.2642 | Bituminous Core | -93.7131 | Core sent to Xue Li for University of Minnesota testing. AFTER PAVING | mnroad_id_comment: 3504BC013 3504BC014 combined for testing ¦¦ lab_id: BC10 ¦¦ specimen: 35T -30 1 ¦¦ description: 58-40 MnROAD |  | Extracted Binder | 03/01/2005 | University of Minnesota | 05030101 | -30 | 12.7 | 6.35 | 120 | 997 | 0.386 | 208 | 0.256
3504BC013 | 35-O-1999 | 35 | 7486 | -5 | 2004_10_29 | 45.2642 | Bituminous Core | -93.7131 | Core sent to Xue Li for University of Minnesota testing. AFTER PAVING | mnroad_id_comment: 3504BC013 3504BC014 combined for testing ¦¦ lab_id: BC10 ¦¦ specimen: 35T -30 1 ¦¦ description: 58-40 MnROAD |  | Extracted Binder | 03/01/2005 | University of Minnesota | 05030101 | -30 | 12.7 | 6.35 | 240 | 997 | 0.465 | 173 | 0.271
3504BC013 | 35-O-1999 | 35 | 7486 | -5 | 2004_10_29 | 45.2642 | Bituminous Core | -93.7131 | Core sent to Xue Li for University of Minnesota testing. AFTER PAVING | mnroad_id_comment: 3504BC013 3504BC014 combined for testing ¦¦ lab_id: BC10 ¦¦ specimen: 35T -30 2 ¦¦ description: 58-40 MnROAD |  | Extracted Binder | 03/01/2005 | University of Minnesota | 05030102 | -30 | 12.7 | 6.35 | 15 | 990 | 0.205 | 389 | 0.204
3504BC013 | 35-O-1999 | 35 | 7486 | -5 | 2004_10_29 | 45.2642 | Bituminous Core | -93.7131 | Core sent to Xue Li for University of Minnesota testing. AFTER PAVING | mnroad_id_comment: 3504BC013 3504BC014 combined for testing ¦¦ lab_id: BC10 ¦¦ specimen: 35T -30 2 ¦¦ description: 58-40 MnROAD |  | Extracted Binder | 03/01/2005 | University of Minnesota | 05030102 | -30 | 12.7 | 6.35 | 30 | 992 | 0.239 | 335 | 0.225
3504BC013 | 35-O-1999 | 35 | 7486 | -5 | 2004_10_29 | 45.2642 | Bituminous Core | -93.7131 | Core sent to Xue Li for University of Minnesota testing. AFTER PAVING | mnroad_id_comment: 3504BC013 3504BC014 combined for testing ¦¦ lab_id: BC10 ¦¦ specimen: 35T -30 2 ¦¦ description: 58-40 MnROAD |  | Extracted Binder | 03/01/2005 | University of Minnesota | 05030102 | -30 | 12.7 | 6.35 | 120 | 992 | 0.336 | 238 | 0.265
3504BC013 | 35-O-1999 | 35 | 7486 | -5 | 2004_10_29 | 45.2642 | Bituminous Core | -93.7131 | Core sent to Xue Li for University of Minnesota testing. AFTER PAVING | mnroad_id_comment: 3504BC013 3504BC014 combined for testing ¦¦ lab_id: BC10 ¦¦ specimen: 35B -30 1 ¦¦ description: 58-40 MnROAD |  | Extracted Binder | 03/01/2005 | University of Minnesota | 05030105 | -30 | 12.7 | 6.35 | 8 | 986 | 0.245 | 324 | 0.209
3504BC013 | 35-O-1999 | 35 | 7486 | -5 | 2004_10_29 | 45.2642 | Bituminous Core | -93.7131 | Core sent to Xue Li for University of Minnesota testing. AFTER PAVING | mnroad_id_comment: 3504BC013 3504BC014 combined for testing ¦¦ lab_id: BC10 ¦¦ specimen: 35B -30 1 ¦¦ description: 58-40 MnROAD |  | Extracted Binder | 03/01/2005 | University of Minnesota | 05030105 | -30 | 12.7 | 6.35 | 60 | 982 | 0.389 | 204 | 0.255 | -33 | -21.6 | -31.6
3504BC013 | 35-O-1999 | 35 | 7486 | -5 | 2004_10_29 | 45.2642 | Bituminous Core | -93.7131 | Core sent to Xue Li for University of Minnesota testing. AFTER PAVING | mnroad_id_comment: 3504BC013 3504BC014 combined for testing ¦¦ lab_id: BC10 ¦¦ specimen: 35B -30 2 ¦¦ description: 58-40 MnROAD |  | Extracted Binder | 03/01/2005 | University of Minnesota | 05030106 | -30 | 12.7 | 6.35 | 15 | 992 | 0.221 | 362 | 0.211
3504BC013 | 35-O-1999 | 35 | 7486 | -5 | 2004_10_29 | 45.2642 | Bituminous Core | -93.7131 | Core sent to Xue Li for University of Minnesota testing. AFTER PAVING | mnroad_id_comment: 3504BC013 3504BC014 combined for testing ¦¦ lab_id: BC10 ¦¦ specimen: 35B -30 2 ¦¦ description: 58-40 MnROAD |  | Extracted Binder | 03/01/2005 | University of Minnesota | 05030106 | -30 | 12.7 | 6.35 | 120 | 995 | 0.361 | 222 | 0.263
3504BC013 | 35-O-1999 | 35 | 7486 | -5 | 2004_10_29 | 45.2642 | Bituminous Core | -93.7131 | Core sent to Xue Li for University of Minnesota testing. AFTER PAVING | mnroad_id_comment: 3504BC013 3504BC014 combined for testing ¦¦ lab_id: BC10 ¦¦ specimen: 35B -24 1 ¦¦ description: 58-40 MnROAD |  | Extracted Binder | 03/02/2005 | University of Minnesota | 05030205 | -24 | 12.7 | 6.35 | 15 | 994 | 0.411 | 195 | 0.241
3504BC013 | 35-O-1999 | 35 | 7486 | -5 | 2004_10_29 | 45.2642 | Bituminous Core | -93.7131 | Core sent to Xue Li for University of Minnesota testing. AFTER PAVING | mnroad_id_comment: 3504BC013 3504BC014 combined for testing ¦¦ lab_id: BC10 ¦¦ specimen: 35B -24 1 ¦¦ description: 58-40 MnROAD |  | Extracted Binder | 03/02/2005 | University of Minnesota | 05030205 | -24 | 12.7 | 6.35 | 120 | 990 | 0.723 | 110 | 0.308
3507AC004 | 35-I-2007 | 35 | 7766 | 0 | 2007_09_11 | 45.2637 | Asphalt Cement | -93.7123 | 58-34 SBS only - sent to FHWA. DURING PAVING | Cell 35_1, physical hardening test, 4 hr conditioning |  | RTFO Residue | 05/01/2012 | University of Wisconsin |  | -24 |  |  | 60 |  |  | 194 | 0.362
3507AC004 | 35-I-2007 | 35 | 7766 | 0 | 2007_09_11 | 45.2637 | Asphalt Cement | -93.7123 | 58-34 SBS only - sent to FHWA. DURING PAVING | Cell 35_1, physical hardening test, 4 hr conditioning |  | RTFO Residue | 05/01/2012 | University of Wisconsin |  | -24 |  |  | 120 |  |  | 149 | 0.387
3507AC004 | 35-I-2007 | 35 | 7766 | 0 | 2007_09_11 | 45.2637 | Asphalt Cement | -93.7123 | 58-34 SBS only - sent to FHWA. DURING PAVING | Cell 35_1, physical hardening test, 4 hr conditioning |  | RTFO Residue | 05/01/2012 | University of Wisconsin |  | -24 |  |  | 240 |  |  | 113 | 0.413
3507AC004 | 35-I-2007 | 35 | 7766 | 0 | 2007_09_11 | 45.2637 | Asphalt Cement | -93.7123 | 58-34 SBS only - sent to FHWA. DURING PAVING | Cell 35_1, physical hardening test, 24 hr conditioning |  | RTFO Residue | 05/01/2012 | University of Wisconsin |  | -24 |  |  | 8 |  |  | 351 | 0.295
3507AC004 | 35-I-2007 | 35 | 7766 | 0 | 2007_09_11 | 45.2637 | Asphalt Cement | -93.7123 | 58-34 SBS only - sent to FHWA. DURING PAVING | Cell 35_1, physical hardening test, 24 hr conditioning |  | RTFO Residue | 05/01/2012 | University of Wisconsin |  | -24 |  |  | 15 |  |  | 290 | 0.312
3507AC004 | 35-I-2007 | 35 | 7766 | 0 | 2007_09_11 | 45.2637 | Asphalt Cement | -93.7123 | 58-34 SBS only - sent to FHWA. DURING PAVING | Cell 35_1, physical hardening test, 24 hr conditioning |  | RTFO Residue | 05/01/2012 | University of Wisconsin |  | -24 |  |  | 30 |  |  | 232 | 0.330
3507AC004 | 35-I-2007 | 35 | 7766 | 0 | 2007_09_11 | 45.2637 | Asphalt Cement | -93.7123 | 58-34 SBS only - sent to FHWA. DURING PAVING | Cell 35_1, physical hardening test, 24 hr conditioning |  | RTFO Residue | 05/01/2012 | University of Wisconsin |  | -24 |  |  | 60 |  |  | 183 | 0.349
3507AC004 | 35-I-2007 | 35 | 7766 | 0 | 2007_09_11 | 45.2637 | Asphalt Cement | -93.7123 | 58-34 SBS only - sent to FHWA. DURING PAVING | Cell 35_1, physical hardening test, 24 hr conditioning |  | RTFO Residue | 05/01/2012 | University of Wisconsin |  | -24 |  |  | 120 |  |  | 143 | 0.368
3507AC004 | 35-I-2007 | 35 | 7766 | 0 | 2007_09_11 | 45.2637 | Asphalt Cement | -93.7123 | 58-34 SBS only - sent to FHWA. DURING PAVING | Cell 35_1, physical hardening test, 24 hr conditioning |  | RTFO Residue | 05/01/2012 | University of Wisconsin |  | -24 |  |  | 240 |  |  | 110 | 0.860
3507AC004 | 35-I-2007 | 35 | 7766 | 0 | 2007_09_11 | 45.2637 | Asphalt Cement | -93.7123 | 58-34 SBS only - sent to FHWA. DURING PAVING | Cell 35_1, physical hardening test, 72 hr conditioning |  | RTFO Residue | 05/01/2012 | University of Wisconsin |  | -24 |  |  | 8 |  |  | 359 | 0.217
3507AC004 | 35-I-2007 | 35 | 7766 | 0 | 2007_09_11 | 45.2637 | Asphalt Cement | -93.7123 | 58-34 SBS only - sent to FHWA. DURING PAVING | Cell 35_1, physical hardening test, 72 hr conditioning |  | RTFO Residue | 05/01/2012 | University of Wisconsin |  | -24 |  |  | 15 |  |  | 311 | 0.238
3507AC004 | 35-I-2007 | 35 | 7766 | 0 | 2007_09_11 | 45.2637 | Asphalt Cement | -93.7123 | 58-34 SBS only - sent to FHWA. DURING PAVING | Cell 35_1, physical hardening test, 72 hr conditioning |  | RTFO Residue | 05/01/2012 | University of Wisconsin |  | -24 |  |  | 30 |  |  | 262 | 0.262
3507AC004 | 35-I-2007 | 35 | 7766 | 0 | 2007_09_11 | 45.2637 | Asphalt Cement | -93.7123 | 58-34 SBS only - sent to FHWA. DURING PAVING | Cell 35_1, physical hardening test, 72 hr conditioning |  | RTFO Residue | 05/01/2012 | University of Wisconsin |  | -24 |  |  | 60 |  |  | 216 | 0.285
3507AC004 | 35-I-2007 | 35 | 7766 | 0 | 2007_09_11 | 45.2637 | Asphalt Cement | -93.7123 | 58-34 SBS only - sent to FHWA. DURING PAVING | Cell 35_1, physical hardening test, 72 hr conditioning |  | RTFO Residue | 05/01/2012 | University of Wisconsin |  | -24 |  |  | 120 |  |  | 176 | 0.308
3507AC004 | 35-I-2007 | 35 | 7766 | 0 | 2007_09_11 | 45.2637 | Asphalt Cement | -93.7123 | 58-34 SBS only - sent to FHWA. DURING PAVING | Cell 35_1, physical hardening test, 72 hr conditioning |  | RTFO Residue | 05/01/2012 | University of Wisconsin |  | -24 |  |  | 240 |  |  | 141 | 0.331
3507AC004 | 35-I-2007 | 35 | 7766 | 0 | 2007_09_11 | 45.2637 | Asphalt Cement | -93.7123 | 58-34 SBS only - sent to FHWA. DURING PAVING | Cell 35_2, physical hardening test, 1 hr conditioning |  | RTFO Residue | 05/01/2012 | University of Wisconsin |  | -24 |  |  | 8 |  |  | 283 | 0.316
3507AC004 | 35-I-2007 | 35 | 7766 | 0 | 2007_09_11 | 45.2637 | Asphalt Cement | -93.7123 | 58-34 SBS only - sent to FHWA. DURING PAVING | Cell 35_2, physical hardening test, 1 hr conditioning |  | RTFO Residue | 05/01/2012 | University of Wisconsin |  | -24 |  |  | 15 |  |  | 230 | 0.336
3507AC004 | 35-I-2007 | 35 | 7766 | 0 | 2007_09_11 | 45.2637 | Asphalt Cement | -93.7123 | 58-34 SBS only - sent to FHWA. DURING PAVING | Cell 35_2, physical hardening test, 1 hr conditioning |  | RTFO Residue | 05/01/2012 | University of Wisconsin |  | -24 |  |  | 30 |  |  | 181 | 0.358
3505BC001 | 35-I-1999 | 35 | 7990.5 | 6.4 | 2005_05_23 | 45.2633 | Bituminous Core | -93.7116 | """6"""" core, for pooled fund LTC. """ | mnroad_id_comment: ¦¦ lab_id: MnROAD 35 ¦¦ specimen: ¦¦ description: 1 hr conditioning |  | Extracted Binder | 12/01/2006 | University of Minnesota |  | -30 |  |  | 60 |  |  | 231 | 0.210
3505BC001 | 35-I-1999 | 35 | 7990.5 | 6.4 | 2005_05_23 | 45.2633 | Bituminous Core | -93.7116 | """6"""" core, for pooled fund LTC. """ | mnroad_id_comment: ¦¦ lab_id: MnROAD 35 ¦¦ specimen: ¦¦ description: 1 hr conditioning |  | Extracted Binder | 12/01/2006 | University of Minnesota |  | -36 |  |  | 60 |  |  | 391 | 0.184
3505BC001 | 35-I-1999 | 35 | 7990.5 | 6.4 | 2005_05_23 | 45.2633 | Bituminous Core | -93.7116 | """6"""" core, for pooled fund LTC. """ | mnroad_id_comment: ¦¦ lab_id: MnROAD 35 ¦¦ specimen: ¦¦ description: 20 hr conditioning |  | Extracted Binder | 12/01/2006 | University of Minnesota |  | -42 |  |  | 60 |  |  | 712 | 0.111
3505BC001 | 35-I-1999 | 35 | 7990.5 | 6.4 | 2005_05_23 | 45.2633 | Bituminous Core | -93.7116 | """6"""" core, for pooled fund LTC. """ | mnroad_id_comment: ¦¦ lab_id: MnROAD 35 ¦¦ specimen: ¦¦ description: 20 hr conditioning |  | Extracted Binder | 12/01/2006 | University of Minnesota |  | -30 |  |  | 60 |  |  | 297 | 0.172
3505BC001 | 35-I-1999 | 35 | 7990.5 | 6.4 | 2005_05_23 | 45.2633 | Bituminous Core | -93.7116 | """6"""" core, for pooled fund LTC. """ | mnroad_id_comment: ¦¦ lab_id: MnROAD 35 ¦¦ specimen: ¦¦ description: 20 hr conditioning |  | Extracted Binder | 12/01/2006 | University of Minnesota |  | -36 |  |  | 60 |  |  | 485 | 0.151
3505BC001 | 35-I-1999 | 35 | 7990.5 | 6.4 | 2005_05_23 | 45.2633 | Bituminous Core | -93.7116 | """6"""" core, for pooled fund LTC. """ | mnroad_id_comment: ¦¦ lab_id: MnROAD 35 ¦¦ specimen: ¦¦ description: 1 hr conditioning |  | Extracted Binder | 12/01/2006 | University of Minnesota |  | -42 |  |  | 60 |  |  | 506 | 0.131
3507AC004 | 35-I-2007 | 35 | 7766 | 0 | 2007_09_11 | 45.2637 | Asphalt Cement | -93.7123 | 58-34 SBS only - sent to FHWA. DURING PAVING | Cell 35_2, physical hardening test, 4 hr conditioning |  | RTFO Residue | 05/01/2012 | University of Wisconsin |  | -12 |  |  | 30 |  |  | 39 | 0.461
3507AC004 | 35-I-2007 | 35 | 7766 | 0 | 2007_09_11 | 45.2637 | Asphalt Cement | -93.7123 | 58-34 SBS only - sent to FHWA. DURING PAVING | Cell 35_2, physical hardening test, 4 hr conditioning |  | RTFO Residue | 05/01/2012 | University of Wisconsin |  | -12 |  |  | 60 |  |  | 28 | 0.539
3507AC004 | 35-I-2007 | 35 | 7766 | 0 | 2007_09_11 | 45.2637 | Asphalt Cement | -93.7123 | 58-34 SBS only - sent to FHWA. DURING PAVING | Cell 35_2, physical hardening test, 4 hr conditioning |  | RTFO Residue | 05/01/2012 | University of Wisconsin |  | -12 |  |  | 120 |  |  | 20 | 0.616
3507AC004 | 35-I-2007 | 35 | 7766 | 0 | 2007_09_11 | 45.2637 | Asphalt Cement | -93.7123 | 58-34 SBS only - sent to FHWA. DURING PAVING | Cell 35_2, physical hardening test, 4 hr conditioning |  | RTFO Residue | 05/01/2012 | University of Wisconsin |  | -12 |  |  | 240 |  |  | 12 | 0.693
3507AC004 | 35-I-2007 | 35 | 7766 | 0 | 2007_09_11 | 45.2637 | Asphalt Cement | -93.7123 | 58-34 SBS only - sent to FHWA. DURING PAVING | Cell 35_2, physical hardening test, 24 hr conditioning |  | RTFO Residue | 05/01/2012 | University of Wisconsin |  | -12 |  |  | 8 |  |  | 74 | 0.383
3507AC004 | 35-I-2007 | 35 | 7766 | 0 | 2007_09_11 | 45.2637 | Asphalt Cement | -93.7123 | 58-34 SBS only - sent to FHWA. DURING PAVING | Cell 35_2, physical hardening test, 24 hr conditioning |  | RTFO Residue | 05/01/2012 | University of Wisconsin |  | -12 |  |  | 15 |  |  | 58 | 0.386
3507AC004 | 35-I-2007 | 35 | 7766 | 0 | 2007_09_11 | 45.2637 | Asphalt Cement | -93.7123 | 58-34 SBS only - sent to FHWA. DURING PAVING | Cell 35_2, physical hardening test, 24 hr conditioning |  | RTFO Residue | 05/01/2012 | University of Wisconsin |  | -12 |  |  | 30 |  |  | 44 | 0.391
3507AC004 | 35-I-2007 | 35 | 7766 | 0 | 2007_09_11 | 45.2637 | Asphalt Cement | -93.7123 | 58-34 SBS only - sent to FHWA. DURING PAVING | Cell 35_1, physical hardening test, 1 hr conditioning |  | RTFO Residue | 05/01/2012 | University of Wisconsin |  | -18 |  |  | 8 |  |  | 149 | 0.379
3507AC004 | 35-I-2007 | 35 | 7766 | 0 | 2007_09_11 | 45.2637 | Asphalt Cement | -93.7123 | 58-34 SBS only - sent to FHWA. DURING PAVING | Cell 35_1, physical hardening test, 1 hr conditioning |  | RTFO Residue | 05/01/2012 | University of Wisconsin |  | -18 |  |  | 15 |  |  | 117 | 0.397
3507AC004 | 35-I-2007 | 35 | 7766 | 0 | 2007_09_11 | 45.2637 | Asphalt Cement | -93.7123 | 58-34 SBS only - sent to FHWA. DURING PAVING | Cell 35_1, physical hardening test, 1 hr conditioning |  | RTFO Residue | 05/01/2012 | University of Wisconsin |  | -18 |  |  | 30 |  |  | 88 | 0.417
3507AC004 | 35-I-2007 | 35 | 7766 | 0 | 2007_09_11 | 45.2637 | Asphalt Cement | -93.7123 | 58-34 SBS only - sent to FHWA. DURING PAVING | Cell 35_1, physical hardening test, 1 hr conditioning |  | RTFO Residue | 05/01/2012 | University of Wisconsin |  | -18 |  |  | 60 |  |  | 66 | 0.437
3507AC004 | 35-I-2007 | 35 | 7766 | 0 | 2007_09_11 | 45.2637 | Asphalt Cement | -93.7123 | 58-34 SBS only - sent to FHWA. DURING PAVING | Cell 35_1, physical hardening test, 1 hr conditioning |  | RTFO Residue | 05/01/2012 | University of Wisconsin |  | -18 |  |  | 120 |  |  | 48 | 0.457
3507AC004 | 35-I-2007 | 35 | 7766 | 0 | 2007_09_11 | 45.2637 | Asphalt Cement | -93.7123 | 58-34 SBS only - sent to FHWA. DURING PAVING | Cell 35_1, physical hardening test, 1 hr conditioning |  | RTFO Residue | 05/01/2012 | University of Wisconsin |  | -18 |  |  | 240 |  |  | 35 | 0.476
3507AC004 | 35-I-2007 | 35 | 7766 | 0 | 2007_09_11 | 45.2637 | Asphalt Cement | -93.7123 | 58-34 SBS only - sent to FHWA. DURING PAVING | Cell 35_1, physical hardening test, 4 hr conditioning |  | RTFO Residue | 05/01/2012 | University of Wisconsin |  | -18 |  |  | 8 |  |  | 165 | 0.362
3507AC004 | 35-I-2007 | 35 | 7766 | 0 | 2007_09_11 | 45.2637 | Asphalt Cement | -93.7123 | 58-34 SBS only - sent to FHWA. DURING PAVING | Cell 35_1, physical hardening test, 4 hr conditioning |  | RTFO Residue | 05/01/2012 | University of Wisconsin |  | -18 |  |  | 15 |  |  | 131 | 0.386
3507AC004 | 35-I-2007 | 35 | 7766 | 0 | 2007_09_11 | 45.2637 | Asphalt Cement | -93.7123 | 58-34 SBS only - sent to FHWA. DURING PAVING | Cell 35_1, physical hardening test, 4 hr conditioning |  | RTFO Residue | 05/01/2012 | University of Wisconsin |  | -18 |  |  | 30 |  |  | 99 | 0.411
3507AC004 | 35-I-2007 | 35 | 7766 | 0 | 2007_09_11 | 45.2637 | Asphalt Cement | -93.7123 | 58-34 SBS only - sent to FHWA. DURING PAVING | Cell 35_1, physical hardening test, 4 hr conditioning |  | RTFO Residue | 05/01/2012 | University of Wisconsin |  | -18 |  |  | 60 |  |  | 74 | 0.437
3507AC004 | 35-I-2007 | 35 | 7766 | 0 | 2007_09_11 | 45.2637 | Asphalt Cement | -93.7123 | 58-34 SBS only - sent to FHWA. DURING PAVING | Cell 35_1, physical hardening test, 4 hr conditioning |  | RTFO Residue | 05/01/2012 | University of Wisconsin |  | -18 |  |  | 120 |  |  | 54 | 0.463
3507AC004 | 35-I-2007 | 35 | 7766 | 0 | 2007_09_11 | 45.2637 | Asphalt Cement | -93.7123 | 58-34 SBS only - sent to FHWA. DURING PAVING | Cell 35_1, physical hardening test, 4 hr conditioning |  | RTFO Residue | 05/01/2012 | University of Wisconsin |  | -18 |  |  | 240 |  |  | 39 | 0.488
3507AC004 | 35-I-2007 | 35 | 7766 | 0 | 2007_09_11 | 45.2637 | Asphalt Cement | -93.7123 | 58-34 SBS only - sent to FHWA. DURING PAVING | Cell 35_1, physical hardening test, 24 hr conditioning |  | RTFO Residue | 05/01/2012 | University of Wisconsin |  | -18 |  |  | 8 |  |  | 181 | 0.335
3504BC013 | 35-O-1999 | 35 | 7486 | -5 | 2004_10_29 | 45.2642 | Bituminous Core | -93.7131 | Core sent to Xue Li for University of Minnesota testing. AFTER PAVING | mnroad_id_comment: 3504BC013 3504BC014 combined for testing ¦¦ lab_id: BC10 ¦¦ specimen: 35T -30 2 ¦¦ description: 58-40 MnROAD |  | Extracted Binder | 03/01/2005 | University of Minnesota | 05030102 | -30 | 12.7 | 6.35 | 60 | 995 | 0.28 | 287 | 0.245 | -31 | -18.6 | -28.6
3504BC013 | 35-O-1999 | 35 | 7486 | -5 | 2004_10_29 | 45.2642 | Bituminous Core | -93.7131 | Core sent to Xue Li for University of Minnesota testing. AFTER PAVING | mnroad_id_comment: 3504BC013 3504BC014 combined for testing ¦¦ lab_id: BC10 ¦¦ specimen: 35B -30 1 ¦¦ description: 58-40 MnROAD |  | Extracted Binder | 03/01/2005 | University of Minnesota | 05030105 | -30 | 12.7 | 6.35 | 15 | 984 | 0.28 | 283 | 0.224
3504BC013 | 35-O-1999 | 35 | 7486 | -5 | 2004_10_29 | 45.2642 | Bituminous Core | -93.7131 | Core sent to Xue Li for University of Minnesota testing. AFTER PAVING | mnroad_id_comment: 3504BC013 3504BC014 combined for testing ¦¦ lab_id: BC10 ¦¦ specimen: 35B -30 1 ¦¦ description: 58-40 MnROAD |  | Extracted Binder | 03/01/2005 | University of Minnesota | 05030105 | -30 | 12.7 | 6.35 | 30 | 984 | 0.329 | 241 | 0.239
3504BC013 | 35-O-1999 | 35 | 7486 | -5 | 2004_10_29 | 45.2642 | Bituminous Core | -93.7131 | Core sent to Xue Li for University of Minnesota testing. AFTER PAVING | mnroad_id_comment: 3504BC013 3504BC014 combined for testing ¦¦ lab_id: BC10 ¦¦ specimen: 35B -30 1 ¦¦ description: 58-40 MnROAD |  | Extracted Binder | 03/01/2005 | University of Minnesota | 05030105 | -30 | 12.7 | 6.35 | 120 | 980 | 0.466 | 170 | 0.271
3504BC013 | 35-O-1999 | 35 | 7486 | -5 | 2004_10_29 | 45.2642 | Bituminous Core | -93.7131 | Core sent to Xue Li for University of Minnesota testing. AFTER PAVING | mnroad_id_comment: 3504BC013 3504BC014 combined for testing ¦¦ lab_id: BC10 ¦¦ specimen: 35B -30 1 ¦¦ description: 58-40 MnROAD |  | Extracted Binder | 03/01/2005 | University of Minnesota | 05030105 | -30 | 12.7 | 6.35 | 240 | 980 | 0.565 | 140 | 0.286
3504BC013 | 35-O-1999 | 35 | 7486 | -5 | 2004_10_29 | 45.2642 | Bituminous Core | -93.7131 | Core sent to Xue Li for University of Minnesota testing. AFTER PAVING | mnroad_id_comment: 3504BC013 3504BC014 combined for testing ¦¦ lab_id: BC10 ¦¦ specimen: 35B -30 2 ¦¦ description: 58-40 MnROAD |  | Extracted Binder | 03/01/2005 | University of Minnesota | 05030106 | -30 | 12.7 | 6.35 | 8 | 992 | 0.193 | 414 | 0.196
3504BC013 | 35-O-1999 | 35 | 7486 | -5 | 2004_10_29 | 45.2642 | Bituminous Core | -93.7131 | Core sent to Xue Li for University of Minnesota testing. AFTER PAVING | mnroad_id_comment: 3504BC013 3504BC014 combined for testing ¦¦ lab_id: BC10 ¦¦ specimen: 35B -30 2 ¦¦ description: 58-40 MnROAD |  | Extracted Binder | 03/01/2005 | University of Minnesota | 05030106 | -30 | 12.7 | 6.35 | 30 | 994 | 0.257 | 312 | 0.229
3504BC013 | 35-O-1999 | 35 | 7486 | -5 | 2004_10_29 | 45.2642 | Bituminous Core | -93.7131 | Core sent to Xue Li for University of Minnesota testing. AFTER PAVING | mnroad_id_comment: 3504BC013 3504BC014 combined for testing ¦¦ lab_id: BC10 ¦¦ specimen: 35B -30 2 ¦¦ description: 58-40 MnROAD |  | Extracted Binder | 03/01/2005 | University of Minnesota | 05030106 | -30 | 12.7 | 6.35 | 60 | 996 | 0.302 | 266 | 0.246 | -33 | -21.6 | -31.6
3504BC013 | 35-O-1999 | 35 | 7486 | -5 | 2004_10_29 | 45.2642 | Bituminous Core | -93.7131 | Core sent to Xue Li for University of Minnesota testing. AFTER PAVING | mnroad_id_comment: 3504BC013 3504BC014 combined for testing ¦¦ lab_id: BC10 ¦¦ specimen: 35B -30 2 ¦¦ description: 58-40 MnROAD |  | Extracted Binder | 03/01/2005 | University of Minnesota | 05030106 | -30 | 12.7 | 6.35 | 240 | 992 | 0.435 | 184 | 0.280
3504BC013 | 35-O-1999 | 35 | 7486 | -5 | 2004_10_29 | 45.2642 | Bituminous Core | -93.7131 | Core sent to Xue Li for University of Minnesota testing. AFTER PAVING | mnroad_id_comment: 3504BC013 3504BC014 combined for testing ¦¦ lab_id: BC10 ¦¦ specimen: 35B -24 1 ¦¦ description: 58-40 MnROAD |  | Extracted Binder | 03/02/2005 | University of Minnesota | 05030205 | -24 | 12.7 | 6.35 | 8 | 991 | 0.354 | 226 | 0.221
3504BC013 | 35-O-1999 | 35 | 7486 | -5 | 2004_10_29 | 45.2642 | Bituminous Core | -93.7131 | Core sent to Xue Li for University of Minnesota testing. AFTER PAVING | mnroad_id_comment: 3504BC013 3504BC014 combined for testing ¦¦ lab_id: BC10 ¦¦ specimen: 35B -24 1 ¦¦ description: 58-40 MnROAD |  | Extracted Binder | 03/02/2005 | University of Minnesota | 05030205 | -24 | 12.7 | 6.35 | 30 | 995 | 0.491 | 163 | 0.263
3504BC013 | 35-O-1999 | 35 | 7486 | -5 | 2004_10_29 | 45.2642 | Bituminous Core | -93.7131 | Core sent to Xue Li for University of Minnesota testing. AFTER PAVING | mnroad_id_comment: 3504BC013 3504BC014 combined for testing ¦¦ lab_id: BC10 ¦¦ specimen: 35B -24 1 ¦¦ description: 58-40 MnROAD |  | Extracted Binder | 03/02/2005 | University of Minnesota | 05030205 | -24 | 12.7 | 6.35 | 60 | 995 | 0.591 | 136 | 0.285 | -33 | -21.6 | -31.6
3504BC013 | 35-O-1999 | 35 | 7486 | -5 | 2004_10_29 | 45.2642 | Bituminous Core | -93.7131 | Core sent to Xue Li for University of Minnesota testing. AFTER PAVING | mnroad_id_comment: 3504BC013 3504BC014 combined for testing ¦¦ lab_id: BC10 ¦¦ specimen: 35B -24 1 ¦¦ description: 58-40 MnROAD |  | Extracted Binder | 03/02/2005 | University of Minnesota | 05030205 | -24 | 12.7 | 6.35 | 240 | 987 | 0.9 | 88.4 | 0.330
3504BC013 | 35-O-1999 | 35 | 7486 | -5 | 2004_10_29 | 45.2642 | Bituminous Core | -93.7131 | Core sent to Xue Li for University of Minnesota testing. AFTER PAVING | mnroad_id_comment: 3504BC013 3504BC014 combined for testing ¦¦ lab_id: BC10 ¦¦ specimen: 35B -24 2 ¦¦ description: 58-40 MnROAD |  | Extracted Binder | 03/02/2005 | University of Minnesota | 05030206 | -24 | 12.7 | 6.35 | 8 | 994 | 0.309 | 259 | 0.239
3504BC013 | 35-O-1999 | 35 | 7486 | -5 | 2004_10_29 | 45.2642 | Bituminous Core | -93.7131 | Core sent to Xue Li for University of Minnesota testing. AFTER PAVING | mnroad_id_comment: 3504BC013 3504BC014 combined for testing ¦¦ lab_id: BC10 ¦¦ specimen: 35B -24 2 ¦¦ description: 58-40 MnROAD |  | Extracted Binder | 03/02/2005 | University of Minnesota | 05030206 | -24 | 12.7 | 6.35 | 30 | 988 | 0.43 | 185 | 0.270
3504BC013 | 35-O-1999 | 35 | 7486 | -5 | 2004_10_29 | 45.2642 | Bituminous Core | -93.7131 | Core sent to Xue Li for University of Minnesota testing. AFTER PAVING | mnroad_id_comment: 3504BC013 3504BC014 combined for testing ¦¦ lab_id: BC10 ¦¦ specimen: 35B -24 2 ¦¦ description: 58-40 MnROAD |  | Extracted Binder | 03/02/2005 | University of Minnesota | 05030206 | -24 | 12.7 | 6.35 | 60 | 985 | 0.52 | 153 | 0.286 | -33 | -21.6 | -31.6
3504BC013 | 35-O-1999 | 35 | 7486 | -5 | 2004_10_29 | 45.2642 | Bituminous Core | -93.7131 | Core sent to Xue Li for University of Minnesota testing. AFTER PAVING | mnroad_id_comment: 3504BC013 3504BC014 combined for testing ¦¦ lab_id: BC10 ¦¦ specimen: 35B -24 2 ¦¦ description: 58-40 MnROAD |  | Extracted Binder | 03/02/2005 | University of Minnesota | 05030206 | -24 | 12.7 | 6.35 | 240 | 987 | 0.793 | 100 | 0.319
3504BC013 | 35-O-1999 | 35 | 7486 | -5 | 2004_10_29 | 45.2642 | Bituminous Core | -93.7131 | Core sent to Xue Li for University of Minnesota testing. AFTER PAVING | mnroad_id_comment: 3504BC013 3504BC014 combined for testing ¦¦ lab_id: BC10 ¦¦ specimen: 35M -30 1 ¦¦ description: 58-40 MnROAD |  | Extracted Binder | 03/01/2005 | University of Minnesota | 05030103 | -30 | 12.7 | 6.35 | 8 | 973 | 0.215 | 365 | 0.205
3504BC013 | 35-O-1999 | 35 | 7486 | -5 | 2004_10_29 | 45.2642 | Bituminous Core | -93.7131 | Core sent to Xue Li for University of Minnesota testing. AFTER PAVING | mnroad_id_comment: 3504BC013 3504BC014 combined for testing ¦¦ lab_id: BC10 ¦¦ specimen: 35M -30 1 ¦¦ description: 58-40 MnROAD |  | Extracted Binder | 03/01/2005 | University of Minnesota | 05030103 | -30 | 12.7 | 6.35 | 15 | 970 | 0.246 | 318 | 0.220
3504BC013 | 35-O-1999 | 35 | 7486 | -5 | 2004_10_29 | 45.2642 | Bituminous Core | -93.7131 | Core sent to Xue Li for University of Minnesota testing. AFTER PAVING | mnroad_id_comment: 3504BC013 3504BC014 combined for testing ¦¦ lab_id: BC10 ¦¦ specimen: 35M -30 1 ¦¦ description: 58-40 MnROAD |  | Extracted Binder | 03/01/2005 | University of Minnesota | 05030103 | -30 | 12.7 | 6.35 | 30 | 970 | 0.287 | 273 | 0.237
3504BC013 | 35-O-1999 | 35 | 7486 | -5 | 2004_10_29 | 45.2642 | Bituminous Core | -93.7131 | Core sent to Xue Li for University of Minnesota testing. AFTER PAVING | mnroad_id_comment: 3504BC013 3504BC014 combined for testing ¦¦ lab_id: BC10 ¦¦ specimen: 35M -30 1 ¦¦ description: 58-40 MnROAD |  | Extracted Binder | 03/01/2005 | University of Minnesota | 05030103 | -30 | 12.7 | 6.35 | 60 | 968 | 0.34 | 230 | 0.254 | -32.3 | -19.4 | -29.4
3504BC013 | 35-O-1999 | 35 | 7486 | -5 | 2004_10_29 | 45.2642 | Bituminous Core | -93.7131 | Core sent to Xue Li for University of Minnesota testing. AFTER PAVING | mnroad_id_comment: 3504BC013 3504BC014 combined for testing ¦¦ lab_id: BC10 ¦¦ specimen: 35M -30 1 ¦¦ description: 58-40 MnROAD |  | Extracted Binder | 03/01/2005 | University of Minnesota | 05030103 | -30 | 12.7 | 6.35 | 120 | 965 | 0.406 | 192 | 0.270
3504BC013 | 35-O-1999 | 35 | 7486 | -5 | 2004_10_29 | 45.2642 | Bituminous Core | -93.7131 | Core sent to Xue Li for University of Minnesota testing. AFTER PAVING | mnroad_id_comment: 3504BC013 3504BC014 combined for testing ¦¦ lab_id: BC10 ¦¦ specimen: 35M -30 1 ¦¦ description: 58-40 MnROAD |  | Extracted Binder | 03/01/2005 | University of Minnesota | 05030103 | -30 | 12.7 | 6.35 | 240 | 963 | 0.492 | 158 | 0.287
3504BC013 | 35-O-1999 | 35 | 7486 | -5 | 2004_10_29 | 45.2642 | Bituminous Core | -93.7131 | Core sent to Xue Li for University of Minnesota testing. AFTER PAVING | mnroad_id_comment: 3504BC013 3504BC014 combined for testing ¦¦ lab_id: BC10 ¦¦ specimen: 35M -30 2 ¦¦ description: 58-40 MnROAD |  | Extracted Binder | 03/01/2005 | University of Minnesota | 05030104 | -30 | 12.7 | 6.35 | 8 | 982 | 0.208 | 381 | 0.201
3504BC013 | 35-O-1999 | 35 | 7486 | -5 | 2004_10_29 | 45.2642 | Bituminous Core | -93.7131 | Core sent to Xue Li for University of Minnesota testing. AFTER PAVING | mnroad_id_comment: 3504BC013 3504BC014 combined for testing ¦¦ lab_id: BC10 ¦¦ specimen: 35M -30 2 ¦¦ description: 58-40 MnROAD |  | Extracted Binder | 03/01/2005 | University of Minnesota | 05030104 | -30 | 12.7 | 6.35 | 15 | 982 | 0.238 | 333 | 0.219
3504BC013 | 35-O-1999 | 35 | 7486 | -5 | 2004_10_29 | 45.2642 | Bituminous Core | -93.7131 | Core sent to Xue Li for University of Minnesota testing. AFTER PAVING | mnroad_id_comment: 3504BC013 3504BC014 combined for testing ¦¦ lab_id: BC10 ¦¦ specimen: 35M -30 2 ¦¦ description: 58-40 MnROAD |  | Extracted Binder | 03/01/2005 | University of Minnesota | 05030104 | -30 | 12.7 | 6.35 | 30 | 983 | 0.279 | 284 | 0.238
3504BC013 | 35-O-1999 | 35 | 7486 | -5 | 2004_10_29 | 45.2642 | Bituminous Core | -93.7131 | Core sent to Xue Li for University of Minnesota testing. AFTER PAVING | mnroad_id_comment: 3504BC013 3504BC014 combined for testing ¦¦ lab_id: BC10 ¦¦ specimen: 35M -30 2 ¦¦ description: 58-40 MnROAD |  | Extracted Binder | 03/01/2005 | University of Minnesota | 05030104 | -30 | 12.7 | 6.35 | 60 | 985 | 0.331 | 240 | 0.258 | -32.3 | -19.4 | -29.4
3504BC013 | 35-O-1999 | 35 | 7486 | -5 | 2004_10_29 | 45.2642 | Bituminous Core | -93.7131 | Core sent to Xue Li for University of Minnesota testing. AFTER PAVING | mnroad_id_comment: 3504BC013 3504BC014 combined for testing ¦¦ lab_id: BC10 ¦¦ specimen: 35T -24 2 ¦¦ description: 58-40 MnROAD |  | Extracted Binder | 03/02/2005 | University of Minnesota | 05030202 | -24 | 12.7 | 6.35 | 15 | 1006 | 0.442 | 184 | 0.239
3504BC013 | 35-O-1999 | 35 | 7486 | -5 | 2004_10_29 | 45.2642 | Bituminous Core | -93.7131 | Core sent to Xue Li for University of Minnesota testing. AFTER PAVING | mnroad_id_comment: 3504BC013 3504BC014 combined for testing ¦¦ lab_id: BC10 ¦¦ specimen: 35T -24 2 ¦¦ description: 58-40 MnROAD |  | Extracted Binder | 03/02/2005 | University of Minnesota | 05030202 | -24 | 12.7 | 6.35 | 60 | 1010 | 0.63 | 129 | 0.269 | -31 | -18.6 | -28.6
3504BC013 | 35-O-1999 | 35 | 7486 | -5 | 2004_10_29 | 45.2642 | Bituminous Core | -93.7131 | Core sent to Xue Li for University of Minnesota testing. AFTER PAVING | mnroad_id_comment: 3504BC013 3504BC014 combined for testing ¦¦ lab_id: BC10 ¦¦ specimen: 35T -24 2 ¦¦ description: 58-40 MnROAD |  | Extracted Binder | 03/02/2005 | University of Minnesota | 05030202 | -24 | 12.7 | 6.35 | 120 | 1010 | 0.765 | 106 | 0.283
3599AC015 | 35-I-1999 | 35 | 7766 | 0 | 1999_08_25 | 45.2637 | Asphalt Cement | -93.7123 | PG 58-40; sent to UN-Reno for ARC Critical Mixtures validation. | mnroad_id_comment: Original Binder ¦¦ lab_id: 100 ¦¦ specimen: ¦¦ description: LVR Superpave Cell - PG 58-40 |  | PAV using RTFO Residue | 06/29/2000 | MTE Services, Inc. |  | -30 | [5 empty] | 220 | 0.293 |  |  | -38.9
3599AC015 | 35-I-1999 | 35 | 7766 | 0 | 1999_08_25 | 45.2637 | Asphalt Cement | -93.7123 | PG 58-40; sent to UN-Reno for ARC Critical Mixtures validation. | mnroad_id_comment: Original Binder ¦¦ lab_id: 100 ¦¦ specimen: ¦¦ description: LVR Superpave Cell - PG 58-40 |  | PAV using RTFO Residue | 08/01/2000 | MTE Services, Inc. |  | -30 | [5 empty] | 199 | 0.298 |  |  | -39.7
3599AC015 | 35-I-1999 | 35 | 7766 | 0 | 1999_08_25 | 45.2637 | Asphalt Cement | -93.7123 | PG 58-40; sent to UN-Reno for ARC Critical Mixtures validation. | mnroad_id_comment: Original Binder ¦¦ lab_id: 100 ¦¦ specimen: ¦¦ description: LVR Superpave Cell - PG 58-40 |  | PAV using RTFO Residue | 08/03/2000 | MTE Services, Inc. |  | -30 | [5 empty] | 165 | 0.321 |  |  | -43.3
3599AC015 | 35-I-1999 | 35 | 7766 | 0 | 1999_08_25 | 45.2637 | Asphalt Cement | -93.7123 | PG 58-40; sent to UN-Reno for ARC Critical Mixtures validation. | mnroad_id_comment: Original Binder ¦¦ lab_id: 100 ¦¦ specimen: ¦¦ description: LVR Superpave Cell - PG 58-40 |  | PAV using RTFO Residue | 06/29/2000 | MTE Services, Inc. |  | -36 | [5 empty] | 453 | 0.254 |  |  | -38.9
3599BM012 | 35-I-1999 | 35 | 7766 | 0 | 1999_08_25 | 45.2637 | Bituminous Mix | -93.7123 | Sent to University of Illinois 8/1/06. | mnroad_id_comment: ¦¦ lab_id: 35-135 ¦¦ specimen: PG 58-40 ¦¦ description: aged for 24 hours at 135 C |  | Extracted Binder | 04/11/2008 | Maplewood Lab | BC 25b | -24 | 12.7 | 6.35 | 60 | 953 | 0.697 | 110 | 0.266 | -32.2 | -13.7 | -23.7
3599BM012 | 35-I-1999 | 35 | 7766 | 0 | 1999_08_25 | 45.2637 | Bituminous Mix | -93.7123 | Sent to University of Illinois 8/1/06. | mnroad_id_comment: ¦¦ lab_id: 35-135 ¦¦ specimen: PG 58-40 ¦¦ description: aged for 24 hours at 135 C |  | Extracted Binder | 04/11/2008 | Maplewood Lab | BC 25c | -24 | 12.7 | 6.35 | 8 | 954 | 0.466 | 165 | 0.223
3599BM012 | 35-I-1999 | 35 | 7766 | 0 | 1999_08_25 | 45.2637 | Bituminous Mix | -93.7123 | Sent to University of Illinois 8/1/06. | mnroad_id_comment: ¦¦ lab_id: 35-135 ¦¦ specimen: PG 58-40 ¦¦ description: aged for 24 hours at 135 C |  | Extracted Binder | 04/11/2008 | Maplewood Lab | BC 25c | -24 | 12.7 | 6.35 | 30 | 956 | 0.642 | 120 | 0.255
3599BM012 | 35-I-1999 | 35 | 7766 | 0 | 1999_08_25 | 45.2637 | Bituminous Mix | -93.7123 | Sent to University of Illinois 8/1/06. | mnroad_id_comment: ¦¦ lab_id: 35-135 ¦¦ specimen: PG 58-40 ¦¦ description: aged for 24 hours at 135 C |  | Extracted Binder | 04/11/2008 | Maplewood Lab | BC 25c | -24 | 12.7 | 6.35 | 240 | 960 | 1.157 | 66.9 | 0.307
3599BM012 | 35-I-1999 | 35 | 7766 | 0 | 1999_08_25 | 45.2637 | Bituminous Mix | -93.7123 | Sent to University of Illinois 8/1/06. | mnroad_id_comment: ¦¦ lab_id: 35-135 ¦¦ specimen: PG 58-40 ¦¦ description: aged for 24 hours at 135 C |  | Extracted Binder | 04/10/2008 | Maplewood Lab | BC 25 a | -30 | 12.7 | 6.35 | 15 | 969 | 0.382 | 205 | 0.222
3599BM012 | 35-I-1999 | 35 | 7766 | 0 | 1999_08_25 | 45.2637 | Bituminous Mix | -93.7123 | Sent to University of Illinois 8/1/06. | mnroad_id_comment: ¦¦ lab_id: 35-135 ¦¦ specimen: PG 58-40 ¦¦ description: aged for 24 hours at 135 C |  | Extracted Binder | 04/10/2008 | Maplewood Lab | BC 25 a | -30 | 12.7 | 6.35 | 120 | 973 | 0.632 | 124 | 0.265
3599BM012 | 35-I-1999 | 35 | 7766 | 0 | 1999_08_25 | 45.2637 | Bituminous Mix | -93.7123 | Sent to University of Illinois 8/1/06. | mnroad_id_comment: ¦¦ lab_id: 35-135 ¦¦ specimen: PG 58-40 ¦¦ description: aged for 24 hours at 135 C |  | Extracted Binder | 04/10/2008 | Maplewood Lab | BC 25 b | -30 | 12.7 | 6.35 | 8 | 982 | 0.333 | 238 | 0.207
3599BM012 | 35-I-1999 | 35 | 7766 | 0 | 1999_08_25 | 45.2637 | Bituminous Mix | -93.7123 | Sent to University of Illinois 8/1/06. | mnroad_id_comment: ¦¦ lab_id: 35-135 ¦¦ specimen: PG 58-40 ¦¦ description: aged for 24 hours at 135 C |  | Extracted Binder | 04/10/2008 | Maplewood Lab | BC 25 b | -30 | 12.7 | 6.35 | 60 | 982 | 0.529 | 150 | 0.253 | -32.2 | -13.7 | -23.7
3599BM012 | 35-I-1999 | 35 | 7766 | 0 | 1999_08_25 | 45.2637 | Bituminous Mix | -93.7123 | Sent to University of Illinois 8/1/06. | mnroad_id_comment: ¦¦ lab_id: 35-135 ¦¦ specimen: PG 58-40 ¦¦ description: aged for 24 hours at 135 C |  | Extracted Binder | 04/10/2008 | Maplewood Lab | BC 25 b | -30 | 12.7 | 6.35 | 240 | 984 | 0.771 | 103 | 0.285
3599BM012 | 35-I-1999 | 35 | 7766 | 0 | 1999_08_25 | 45.2637 | Bituminous Mix | -93.7123 | Sent to University of Illinois 8/1/06. | mnroad_id_comment: ¦¦ lab_id: 35-U ¦¦ specimen: PG 58-40 ¦¦ description: unaged - loose mix straight from bucket |  | Extracted Binder | 07/03/2008 | Maplewood Lab | BC 31 a | -24 | 12.7 | 6.35 | 8 | 987 | 0.32 | 249 | 0.224
3599BM012 | 35-I-1999 | 35 | 7766 | 0 | 1999_08_25 | 45.2637 | Bituminous Mix | -93.7123 | Sent to University of Illinois 8/1/06. | mnroad_id_comment: ¦¦ lab_id: 35-U ¦¦ specimen: PG 58-40 ¦¦ description: unaged - loose mix straight from bucket |  | Extracted Binder | 07/03/2008 | Maplewood Lab | BC 31 a | -24 | 12.7 | 6.35 | 15 | 986 | 0.373 | 213 | 0.238
3599BM012 | 35-I-1999 | 35 | 7766 | 0 | 1999_08_25 | 45.2637 | Bituminous Mix | -93.7123 | Sent to University of Illinois 8/1/06. | mnroad_id_comment: ¦¦ lab_id: 35-U ¦¦ specimen: PG 58-40 ¦¦ description: unaged - loose mix straight from bucket |  | Extracted Binder | 07/03/2008 | Maplewood Lab | BC 31 a | -24 | 12.7 | 6.35 | 60 | 985 | 0.527 | 151 | 0.271 | -30.3 | -15.3 | -25.3
3599BM012 | 35-I-1999 | 35 | 7766 | 0 | 1999_08_25 | 45.2637 | Bituminous Mix | -93.7123 | Sent to University of Illinois 8/1/06. | mnroad_id_comment: ¦¦ lab_id: 35-U ¦¦ specimen: PG 58-40 ¦¦ description: unaged - loose mix straight from bucket |  | Extracted Binder | 07/03/2008 | Maplewood Lab | BC 31 a | -24 | 12.7 | 6.35 | 240 | 983 | 0.787 | 101 | 0.304
3599BM012 | 35-I-1999 | 35 | 7766 | 0 | 1999_08_25 | 45.2637 | Bituminous Mix | -93.7123 | Sent to University of Illinois 8/1/06. | mnroad_id_comment: ¦¦ lab_id: 35-U ¦¦ specimen: PG 58-40 ¦¦ description: unaged - loose mix straight from bucket |  | Extracted Binder | 07/02/2008 | Maplewood Lab | BC 31b | -30 | 12.7 | 6.35 | 8 | 960 | 0.171 | 453 | 0.195
3599BM012 | 35-I-1999 | 35 | 7766 | 0 | 1999_08_25 | 45.2637 | Bituminous Mix | -93.7123 | Sent to University of Illinois 8/1/06. | mnroad_id_comment: ¦¦ lab_id: 35-U ¦¦ specimen: PG 58-40 ¦¦ description: unaged - loose mix straight from bucket |  | Extracted Binder | 07/02/2008 | Maplewood Lab | BC 31b | -30 | 12.7 | 6.35 | 30 | 961 | 0.226 | 343 | 0.232
3599BM012 | 35-I-1999 | 35 | 7766 | 0 | 1999_08_25 | 45.2637 | Bituminous Mix | -93.7123 | Sent to University of Illinois 8/1/06. | mnroad_id_comment: ¦¦ lab_id: 35-U ¦¦ specimen: PG 58-40 ¦¦ description: unaged - loose mix straight from bucket |  | Extracted Binder | 07/02/2008 | Maplewood Lab | BC 31b | -30 | 12.7 | 6.35 | 120 | 962 | 0.326 | 238 | 0.270
3599BM012 | 35-I-1999 | 35 | 7766 | 0 | 1999_08_25 | 45.2637 | Bituminous Mix | -93.7123 | Sent to University of Illinois 8/1/06. | mnroad_id_comment: ¦¦ lab_id: 35-U ¦¦ specimen: PG 58-40 ¦¦ description: unaged - loose mix straight from bucket |  | Extracted Binder | 07/02/2008 | Maplewood Lab | BC 31b | -30 | 12.7 | 6.35 | 240 | 963 | 0.389 | 200 | 0.289
3599BM012 | 35-I-1999 | 35 | 7766 | 0 | 1999_08_25 | 45.2637 | Bituminous Mix | -93.7123 | Sent to University of Illinois 8/1/06. | mnroad_id_comment: ¦¦ lab_id: 35-U ¦¦ specimen: PG 58-40 ¦¦ description: unaged - loose mix straight from bucket |  | Extracted Binder | 07/02/2008 | Maplewood Lab | BC 31 | -30 | 12.7 | 6.35 | 15 | 973 | 0.205 | 383 | 0.215
3599BM012 | 35-I-1999 | 35 | 7766 | 0 | 1999_08_25 | 45.2637 | Bituminous Mix | -93.7123 | Sent to University of Illinois 8/1/06. | mnroad_id_comment: ¦¦ lab_id: 35-U ¦¦ specimen: PG 58-40 ¦¦ description: unaged - loose mix straight from bucket |  | Extracted Binder | 07/02/2008 | Maplewood Lab | BC 31 | -30 | 12.7 | 6.35 | 60 | 975 | 0.283 | 278 | 0.252 | -30.3 | -15.3 | -25.3
3504BC013 | 35-O-1999 | 35 | 7486 | -5 | 2004_10_29 | 45.2642 | Bituminous Core | -93.7131 | Core sent to Xue Li for University of Minnesota testing. AFTER PAVING | mnroad_id_comment: 3504BC013 3504BC014 combined for testing ¦¦ lab_id: BC10 ¦¦ specimen: 35T -24 2 ¦¦ description: 58-40 MnROAD |  | Extracted Binder | 03/02/2005 | University of Minnesota | 05030202 | -24 | 12.7 | 6.35 | 30 | 1010 | 0.526 | 155 | 0.254
3504BC013 | 35-O-1999 | 35 | 7486 | -5 | 2004_10_29 | 45.2642 | Bituminous Core | -93.7131 | Core sent to Xue Li for University of Minnesota testing. AFTER PAVING | mnroad_id_comment: 3504BC013 3504BC014 combined for testing ¦¦ lab_id: BC10 ¦¦ specimen: 35T -24 2 ¦¦ description: 58-40 MnROAD |  | Extracted Binder | 03/02/2005 | University of Minnesota | 05030202 | -24 | 12.7 | 6.35 | 240 | 1012 | 0.935 | 87.3 | 0.298
3504BC013 | 35-O-1999 | 35 | 7486 | -5 | 2004_10_29 | 45.2642 | Bituminous Core | -93.7131 | Core sent to Xue Li for University of Minnesota testing. AFTER PAVING | mnroad_id_comment: 3504BC013 3504BC014 combined for testing ¦¦ lab_id: BC10 ¦¦ specimen: 35M -30 2 ¦¦ description: 58-40 MnROAD |  | Extracted Binder | 03/01/2005 | University of Minnesota | 05030104 | -30 | 12.7 | 6.35 | 240 | 979 | 0.484 | 163 | 0.296
3504BC013 | 35-O-1999 | 35 | 7486 | -5 | 2004_10_29 | 45.2642 | Bituminous Core | -93.7131 | Core sent to Xue Li for University of Minnesota testing. AFTER PAVING | mnroad_id_comment: 3504BC013 3504BC014 combined for testing ¦¦ lab_id: BC10 ¦¦ specimen: 35M -24 1 ¦¦ description: 58-40 MnROAD |  | Extracted Binder | 03/02/2005 | University of Minnesota | 05030203 | -24 | 12.7 | 6.35 | 30 | 978 | 0.553 | 143 | 0.269
3504BC013 | 35-O-1999 | 35 | 7486 | -5 | 2004_10_29 | 45.2642 | Bituminous Core | -93.7131 | Core sent to Xue Li for University of Minnesota testing. AFTER PAVING | mnroad_id_comment: 3504BC013 3504BC014 combined for testing ¦¦ lab_id: BC10 ¦¦ specimen: 35M -24 1 ¦¦ description: 58-40 MnROAD |  | Extracted Binder | 03/02/2005 | University of Minnesota | 05030203 | -24 | 12.7 | 6.35 | 240 | 978 | 1.02 | 77.3 | 0.321
3504BC013 | 35-O-1999 | 35 | 7486 | -5 | 2004_10_29 | 45.2642 | Bituminous Core | -93.7131 | Core sent to Xue Li for University of Minnesota testing. AFTER PAVING | mnroad_id_comment: 3504BC013 3504BC014 combined for testing ¦¦ lab_id: BC10 ¦¦ specimen: 35M -24 2 ¦¦ description: 58-40 MnROAD |  | Extracted Binder | 03/02/2005 | University of Minnesota | 05030204 | -24 | 12.7 | 6.35 | 30 | 980 | 0.52 | 152 | 0.258
3504BC013 | 35-O-1999 | 35 | 7486 | -5 | 2004_10_29 | 45.2642 | Bituminous Core | -93.7131 | Core sent to Xue Li for University of Minnesota testing. AFTER PAVING | mnroad_id_comment: 3504BC013 3504BC014 combined for testing ¦¦ lab_id: BC10 ¦¦ specimen: 35T -30 1 ¦¦ description: 58-40 MnROAD |  | Extracted Binder | 03/01/2005 | University of Minnesota | 05030101 | -30 | 12.7 | 6.35 | 8 | 992 | 0.209 | 383 | 0.194
3504BC013 | 35-O-1999 | 35 | 7486 | -5 | 2004_10_29 | 45.2642 | Bituminous Core | -93.7131 | Core sent to Xue Li for University of Minnesota testing. AFTER PAVING | mnroad_id_comment: 3504BC013 3504BC014 combined for testing ¦¦ lab_id: BC10 ¦¦ specimen: 35T -30 1 ¦¦ description: 58-40 MnROAD |  | Extracted Binder | 03/01/2005 | University of Minnesota | 05030101 | -30 | 12.7 | 6.35 | 60 | 995 | 0.325 | 247 | 0.240 | -31 | -18.6 | -28.6
3504BC013 | 35-O-1999 | 35 | 7486 | -5 | 2004_10_29 | 45.2642 | Bituminous Core | -93.7131 | Core sent to Xue Li for University of Minnesota testing. AFTER PAVING | mnroad_id_comment: 3504BC013 3504BC014 combined for testing ¦¦ lab_id: BC10 ¦¦ specimen: 35M -30 2 ¦¦ description: 58-40 MnROAD |  | Extracted Binder | 03/01/2005 | University of Minnesota | 05030104 | -30 | 12.7 | 6.35 | 120 | 983 | 0.398 | 199 | 0.277
3504BC013 | 35-O-1999 | 35 | 7486 | -5 | 2004_10_29 | 45.2642 | Bituminous Core | -93.7131 | Core sent to Xue Li for University of Minnesota testing. AFTER PAVING | mnroad_id_comment: 3504BC013 3504BC014 combined for testing ¦¦ lab_id: BC10 ¦¦ specimen: 35M -24 1 ¦¦ description: 58-40 MnROAD |  | Extracted Binder | 03/02/2005 | University of Minnesota | 05030203 | -24 | 12.7 | 6.35 | 8 | 979 | 0.396 | 199 | 0.236
3504BC013 | 35-O-1999 | 35 | 7486 | -5 | 2004_10_29 | 45.2642 | Bituminous Core | -93.7131 | Core sent to Xue Li for University of Minnesota testing. AFTER PAVING | mnroad_id_comment: 3504BC013 3504BC014 combined for testing ¦¦ lab_id: BC10 ¦¦ specimen: 35M -24 1 ¦¦ description: 58-40 MnROAD |  | Extracted Binder | 03/02/2005 | University of Minnesota | 05030203 | -24 | 12.7 | 6.35 | 15 | 980 | 0.462 | 171 | 0.252
3599BM012 | 35-I-1999 | 35 | 7766 | 0 | 1999_08_25 | 45.2637 | Bituminous Mix | -93.7123 | Sent to University of Illinois 8/1/06. | mnroad_id_comment: ¦¦ lab_id: 35-U ¦¦ specimen: PG 58-40 ¦¦ description: unaged - loose mix straight from bucket |  | Extracted Binder | 07/02/2008 | Maplewood Lab | BC 31b | -30 | 12.7 | 6.35 | 60 | 962 | 0.267 | 291 | 0.251 | -30.3 | -15.3 | -25.3
3599BM012 | 35-I-1999 | 35 | 7766 | 0 | 1999_08_25 | 45.2637 | Bituminous Mix | -93.7123 | Sent to University of Illinois 8/1/06. | mnroad_id_comment: ¦¦ lab_id: 35-U ¦¦ specimen: PG 58-40 ¦¦ description: unaged - loose mix straight from bucket |  | Extracted Binder | 07/02/2008 | Maplewood Lab | BC 31 | -30 | 12.7 | 6.35 | 8 | 975 | 0.18 | 437 | 0.198
3599BM012 | 35-I-1999 | 35 | 7766 | 0 | 1999_08_25 | 45.2637 | Bituminous Mix | -93.7123 | Sent to University of Illinois 8/1/06. | mnroad_id_comment: ¦¦ lab_id: 35-U ¦¦ specimen: PG 58-40 ¦¦ description: unaged - loose mix straight from bucket |  | Extracted Binder | 07/02/2008 | Maplewood Lab | BC 31 | -30 | 12.7 | 6.35 | 30 | 974 | 0.239 | 329 | 0.233
3599BM012 | 35-I-1999 | 35 | 7766 | 0 | 1999_08_25 | 45.2637 | Bituminous Mix | -93.7123 | Sent to University of Illinois 8/1/06. | mnroad_id_comment: ¦¦ lab_id: 35-U ¦¦ specimen: PG 58-40 ¦¦ description: unaged - loose mix straight from bucket |  | Extracted Binder | 07/02/2008 | Maplewood Lab | BC 31 | -30 | 12.7 | 6.35 | 120 | 974 | 0.34 | 231 | 0.271
3599BM012 | 35-I-1999 | 35 | 7766 | 0 | 1999_08_25 | 45.2637 | Bituminous Mix | -93.7123 | Sent to University of Illinois 8/1/06. | mnroad_id_comment: ¦¦ lab_id: 35-135 ¦¦ specimen: PG 58-40 ¦¦ description: aged for 24 hours at 135 C |  | Extracted Binder | 04/11/2008 | Maplewood Lab | BC 25b | -24 | 12.7 | 6.35 | 8 | 953 | 0.426 | 180 | 0.224
3599BM012 | 35-I-1999 | 35 | 7766 | 0 | 1999_08_25 | 45.2637 | Bituminous Mix | -93.7123 | Sent to University of Illinois 8/1/06. | mnroad_id_comment: ¦¦ lab_id: 35-135 ¦¦ specimen: PG 58-40 ¦¦ description: aged for 24 hours at 135 C |  | Extracted Binder | 04/11/2008 | Maplewood Lab | BC 25b | -24 | 12.7 | 6.35 | 15 | 954 | 0.492 | 156 | 0.237
3599BM012 | 35-I-1999 | 35 | 7766 | 0 | 1999_08_25 | 45.2637 | Bituminous Mix | -93.7123 | Sent to University of Illinois 8/1/06. | mnroad_id_comment: ¦¦ lab_id: 35-135 ¦¦ specimen: PG 58-40 ¦¦ description: aged for 24 hours at 135 C |  | Extracted Binder | 04/11/2008 | Maplewood Lab | BC 25b | -24 | 12.7 | 6.35 | 30 | 953 | 0.582 | 132 | 0.251
3599BM012 | 35-I-1999 | 35 | 7766 | 0 | 1999_08_25 | 45.2637 | Bituminous Mix | -93.7123 | Sent to University of Illinois 8/1/06. | mnroad_id_comment: ¦¦ lab_id: 35-135 ¦¦ specimen: PG 58-40 ¦¦ description: aged for 24 hours at 135 C |  | Extracted Binder | 04/11/2008 | Maplewood Lab | BC 25b | -24 | 12.7 | 6.35 | 120 | 954 | 0.846 | 90.9 | 0.280
3599BM012 | 35-I-1999 | 35 | 7766 | 0 | 1999_08_25 | 45.2637 | Bituminous Mix | -93.7123 | Sent to University of Illinois 8/1/06. | mnroad_id_comment: ¦¦ lab_id: 35-135 ¦¦ specimen: PG 58-40 ¦¦ description: aged for 24 hours at 135 C |  | Extracted Binder | 04/11/2008 | Maplewood Lab | BC 25b | -24 | 12.7 | 6.35 | 240 | 968 | 1.042 | 74.9 | 0.294
3599BM012 | 35-I-1999 | 35 | 7766 | 0 | 1999_08_25 | 45.2637 | Bituminous Mix | -93.7123 | Sent to University of Illinois 8/1/06. | mnroad_id_comment: ¦¦ lab_id: 35-135 ¦¦ specimen: PG 58-40 ¦¦ description: aged for 24 hours at 135 C |  | Extracted Binder | 04/11/2008 | Maplewood Lab | BC 25c | -24 | 12.7 | 6.35 | 15 | 955 | 0.541 | 142 | 0.238
3599BM012 | 35-I-1999 | 35 | 7766 | 0 | 1999_08_25 | 45.2637 | Bituminous Mix | -93.7123 | Sent to University of Illinois 8/1/06. | mnroad_id_comment: ¦¦ lab_id: 35-135 ¦¦ specimen: PG 58-40 ¦¦ description: aged for 24 hours at 135 C |  | Extracted Binder | 04/11/2008 | Maplewood Lab | BC 25c | -24 | 12.7 | 6.35 | 60 | 958 | 0.771 | 100 | 0.273 | -32.2 | -13.7 | -23.7
3599BM012 | 35-I-1999 | 35 | 7766 | 0 | 1999_08_25 | 45.2637 | Bituminous Mix | -93.7123 | Sent to University of Illinois 8/1/06. | mnroad_id_comment: ¦¦ lab_id: 35-135 ¦¦ specimen: PG 58-40 ¦¦ description: aged for 24 hours at 135 C |  | Extracted Binder | 04/11/2008 | Maplewood Lab | BC 25c | -24 | 12.7 | 6.35 | 120 | 959 | 0.937 | 82.5 | 0.290
3599BM012 | 35-I-1999 | 35 | 7766 | 0 | 1999_08_25 | 45.2637 | Bituminous Mix | -93.7123 | Sent to University of Illinois 8/1/06. | mnroad_id_comment: ¦¦ lab_id: 35-135 ¦¦ specimen: PG 58-40 ¦¦ description: aged for 24 hours at 135 C |  | Extracted Binder | 04/10/2008 | Maplewood Lab | BC 25 a | -30 | 12.7 | 6.35 | 8 | 969 | 0.331 | 236 | 0.209
3599BM012 | 35-I-1999 | 35 | 7766 | 0 | 1999_08_25 | 45.2637 | Bituminous Mix | -93.7123 | Sent to University of Illinois 8/1/06. | mnroad_id_comment: ¦¦ lab_id: 35-135 ¦¦ specimen: PG 58-40 ¦¦ description: aged for 24 hours at 135 C |  | Extracted Binder | 04/10/2008 | Maplewood Lab | BC 25 a | -30 | 12.7 | 6.35 | 30 | 971 | 0.445 | 176 | 0.236
3599BM012 | 35-I-1999 | 35 | 7766 | 0 | 1999_08_25 | 45.2637 | Bituminous Mix | -93.7123 | Sent to University of Illinois 8/1/06. | mnroad_id_comment: ¦¦ lab_id: 35-135 ¦¦ specimen: PG 58-40 ¦¦ description: aged for 24 hours at 135 C |  | Extracted Binder | 04/10/2008 | Maplewood Lab | BC 25 a | -30 | 12.7 | 6.35 | 60 | 972 | 0.529 | 148 | 0.250 | -32.2 | -13.7 | -23.7
3599BM012 | 35-I-1999 | 35 | 7766 | 0 | 1999_08_25 | 45.2637 | Bituminous Mix | -93.7123 | Sent to University of Illinois 8/1/06. | mnroad_id_comment: ¦¦ lab_id: 35-135 ¦¦ specimen: PG 58-40 ¦¦ description: aged for 24 hours at 135 C |  | Extracted Binder | 04/10/2008 | Maplewood Lab | BC 25 a | -30 | 12.7 | 6.35 | 240 | 972 | 0.764 | 103 | 0.279
3599BM012 | 35-I-1999 | 35 | 7766 | 0 | 1999_08_25 | 45.2637 | Bituminous Mix | -93.7123 | Sent to University of Illinois 8/1/06. | mnroad_id_comment: ¦¦ lab_id: 35-135 ¦¦ specimen: PG 58-40 ¦¦ description: aged for 24 hours at 135 C |  | Extracted Binder | 04/10/2008 | Maplewood Lab | BC 25 b | -30 | 12.7 | 6.35 | 15 | 982 | 0.381 | 208 | 0.221
3599BM012 | 35-I-1999 | 35 | 7766 | 0 | 1999_08_25 | 45.2637 | Bituminous Mix | -93.7123 | Sent to University of Illinois 8/1/06. | mnroad_id_comment: ¦¦ lab_id: 35-135 ¦¦ specimen: PG 58-40 ¦¦ description: aged for 24 hours at 135 C |  | Extracted Binder | 04/10/2008 | Maplewood Lab | BC 25 b | -30 | 12.7 | 6.35 | 30 | 981 | 0.447 | 177 | 0.237
3599BM012 | 35-I-1999 | 35 | 7766 | 0 | 1999_08_25 | 45.2637 | Bituminous Mix | -93.7123 | Sent to University of Illinois 8/1/06. | mnroad_id_comment: ¦¦ lab_id: 35-135 ¦¦ specimen: PG 58-40 ¦¦ description: aged for 24 hours at 135 C |  | Extracted Binder | 04/10/2008 | Maplewood Lab | BC 25 b | -30 | 12.7 | 6.35 | 120 | 982 | 0.634 | 125 | 0.269
3599BM012 | 35-I-1999 | 35 | 7766 | 0 | 1999_08_25 | 45.2637 | Bituminous Mix | -93.7123 | Sent to University of Illinois 8/1/06. | mnroad_id_comment: ¦¦ lab_id: 35-85 ¦¦ specimen: PG 58-40 ¦¦ description: aged for 5 days at 85 C |  | Extracted Binder | 07/03/2008 | Maplewood Lab | BC 28 a | -24 | 12.7 | 6.35 | 8 | 1003 | 0.34 | 238 | 0.231
3599BM012 | 35-I-1999 | 35 | 7766 | 0 | 1999_08_25 | 45.2637 | Bituminous Mix | -93.7123 | Sent to University of Illinois 8/1/06. | mnroad_id_comment: ¦¦ lab_id: 35-85 ¦¦ specimen: PG 58-40 ¦¦ description: aged for 5 days at 85 C |  | Extracted Binder | 07/03/2008 | Maplewood Lab | BC 28 a | -24 | 12.7 | 6.35 | 30 | 1002 | 0.472 | 171 | 0.262
3599BM012 | 35-I-1999 | 35 | 7766 | 0 | 1999_08_25 | 45.2637 | Bituminous Mix | -93.7123 | Sent to University of Illinois 8/1/06. | mnroad_id_comment: ¦¦ lab_id: 35-85 ¦¦ specimen: PG 58-40 ¦¦ description: aged for 5 days at 85 C |  | Extracted Binder | 07/03/2008 | Maplewood Lab | BC 28 a | -24 | 12.7 | 6.35 | 60 | 1000 | 0.567 | 142 | 0.279 | -31.5 | -20.1 | -30.1
3599BM012 | 35-I-1999 | 35 | 7766 | 0 | 1999_08_25 | 45.2637 | Bituminous Mix | -93.7123 | Sent to University of Illinois 8/1/06. | mnroad_id_comment: ¦¦ lab_id: 35-85 ¦¦ specimen: PG 58-40 ¦¦ description: aged for 5 days at 85 C |  | Extracted Binder | 07/03/2008 | Maplewood Lab | BC 28 a | -24 | 12.7 | 6.35 | 240 | 995 | 0.851 | 94.3 | 0.311
3599BM012 | 35-I-1999 | 35 | 7766 | 0 | 1999_08_25 | 45.2637 | Bituminous Mix | -93.7123 | Sent to University of Illinois 8/1/06. | mnroad_id_comment: ¦¦ lab_id: 35-85 ¦¦ specimen: PG 58-40 ¦¦ description: aged for 5 days at 85 C |  | Extracted Binder | 07/02/2008 | Maplewood Lab | BC 28b | -30 | 12.7 | 6.35 | 15 | 935 | 0.243 | 310 | 0.204
3599BM012 | 35-I-1999 | 35 | 7766 | 0 | 1999_08_25 | 45.2637 | Bituminous Mix | -93.7123 | Sent to University of Illinois 8/1/06. | mnroad_id_comment: ¦¦ lab_id: 35-85 ¦¦ specimen: PG 58-40 ¦¦ description: aged for 5 days at 85 C |  | Extracted Binder | 07/02/2008 | Maplewood Lab | BC 28b | -30 | 12.7 | 6.35 | 30 | 937 | 0.282 | 268 | 0.225
3599BM012 | 35-I-1999 | 35 | 7766 | 0 | 1999_08_25 | 45.2637 | Bituminous Mix | -93.7123 | Sent to University of Illinois 8/1/06. | mnroad_id_comment: ¦¦ lab_id: 35-85 ¦¦ specimen: PG 58-40 ¦¦ description: aged for 5 days at 85 C |  | Extracted Binder | 07/02/2008 | Maplewood Lab | BC 28b | -30 | 12.7 | 6.35 | 120 | 938 | 0.398 | 190 | 0.268
3599BM012 | 35-I-1999 | 35 | 7766 | 0 | 1999_08_25 | 45.2637 | Bituminous Mix | -93.7123 | Sent to University of Illinois 8/1/06. | mnroad_id_comment: ¦¦ lab_id: 35-85 ¦¦ specimen: PG 58-40 ¦¦ description: aged for 5 days at 85 C |  | Extracted Binder | 07/02/2008 | Maplewood Lab | BC 28 | -30 | 12.7 | 6.35 | 8 | 974 | 0.172 | 457 | 0.200
3599BM012 | 35-I-1999 | 35 | 7766 | 0 | 1999_08_25 | 45.2637 | Bituminous Mix | -93.7123 | Sent to University of Illinois 8/1/06. | mnroad_id_comment: ¦¦ lab_id: 35-85 ¦¦ specimen: PG 58-40 ¦¦ description: aged for 5 days at 85 C |  | Extracted Binder | 07/02/2008 | Maplewood Lab | BC 28 | -30 | 12.7 | 6.35 | 15 | 975 | 0.197 | 399 | 0.214
3599BM012 | 35-I-1999 | 35 | 7766 | 0 | 1999_08_25 | 45.2637 | Bituminous Mix | -93.7123 | Sent to University of Illinois 8/1/06. | mnroad_id_comment: ¦¦ lab_id: 35-85 ¦¦ specimen: PG 58-40 ¦¦ description: aged for 5 days at 85 C |  | Extracted Binder | 07/02/2008 | Maplewood Lab | BC 28 | -30 | 12.7 | 6.35 | 60 | 973 | 0.269 | 292 | 0.245 | -31.5 | -20.1 | -30.1
3599BM012 | 35-I-1999 | 35 | 7766 | 0 | 1999_08_25 | 45.2637 | Bituminous Mix | -93.7123 | Sent to University of Illinois 8/1/06. | mnroad_id_comment: ¦¦ lab_id: 35-85 ¦¦ specimen: PG 58-40 ¦¦ description: aged for 5 days at 85 C |  | Extracted Binder | 07/02/2008 | Maplewood Lab | BC 28 | -30 | 12.7 | 6.35 | 240 | 974 | 0.388 | 202 | 0.277
3599AC015 | 35-I-1999 | 35 | 7766 | 0 | 1999_08_25 | 45.2637 | Asphalt Cement | -93.7123 | PG 58-40; sent to UN-Reno for ARC Critical Mixtures validation. | mnroad_id_comment: Original Binder ¦¦ lab_id: 100 ¦¦ specimen: ¦¦ description: LVR Superpave Cell - PG 58-40 |  | PAV using RTFO Residue | 05/23/2000 | MTE Services, Inc. |  | -30 | [5 empty] | 181 | 0.326 |  |  | -42.9
3599AC015 | 35-I-1999 | 35 | 7766 | 0 | 1999_08_25 | 45.2637 | Asphalt Cement | -93.7123 | PG 58-40; sent to UN-Reno for ARC Critical Mixtures validation. | mnroad_id_comment: Original Binder ¦¦ lab_id: 100 ¦¦ specimen: ¦¦ description: LVR Superpave Cell - PG 58-40 |  | PAV using RTFO Residue | 05/23/2000 | MTE Services, Inc. |  | -36 | [5 empty] | 374 | 0.272 |  |  | -42.9
3599AC015 | 35-I-1999 | 35 | 7766 | 0 | 1999_08_25 | 45.2637 | Asphalt Cement | -93.7123 | PG 58-40; sent to UN-Reno for ARC Critical Mixtures validation. | mnroad_id_comment: Original Binder ¦¦ lab_id: 100 ¦¦ specimen: ¦¦ description: LVR Superpave Cell - PG 58-40 |  | PAV using RTFO Residue | 08/01/2000 | MTE Services, Inc. |  | -36 | [5 empty] | 387 | 0.252 |  |  | -39.7
3599AC015 | 35-I-1999 | 35 | 7766 | 0 | 1999_08_25 | 45.2637 | Asphalt Cement | -93.7123 | PG 58-40; sent to UN-Reno for ARC Critical Mixtures validation. | mnroad_id_comment: Original Binder ¦¦ lab_id: 100 ¦¦ specimen: ¦¦ description: LVR Superpave Cell - PG 58-40 |  | PAV using RTFO Residue | 08/03/2000 | MTE Services, Inc. |  | -36 | [5 empty] | 342 | 0.282 |  |  | -43.3
3599AC016 | 35-I-1999 | 35 | 7766 | 0 | 1999_08_31 | 45.2637 | Asphalt Cement | -93.7123 |  | mnroad_id_comment: Asphalt_id=BI9 and BBR_Test_No=03102201 ¦¦ lab_id: UNKNOWN ¦¦ specimen: BI9P -30 1 ¦¦ description: 58-40 MnROAD |  | PAV using RTFO Residue | 10/22/2003 | University of Minnesota | 03102201 | -30 | 12.7 | 6.35 | 30 | 1004 | 0.441 | 184 | 0.310
3599AC016 | 35-I-1999 | 35 | 7766 | 0 | 1999_08_31 | 45.2637 | Asphalt Cement | -93.7123 |  | mnroad_id_comment: Asphalt_id=BI9 and BBR_Test_No=03102201 ¦¦ lab_id: UNKNOWN ¦¦ specimen: BI9P -30 1 ¦¦ description: 58-40 MnROAD |  | PAV using RTFO Residue | 10/22/2003 | University of Minnesota | 03102201 | -30 | 12.7 | 6.35 | 60 | 997 | 0.553 | 145 | 0.332 | -35.8 | -33.8 | -43.8
3599AC016 | 35-I-1999 | 35 | 7766 | 0 | 1999_08_31 | 45.2637 | Asphalt Cement | -93.7123 |  | mnroad_id_comment: Asphalt_id=BI9 and BBR_Test_No=03102201 ¦¦ lab_id: UNKNOWN ¦¦ specimen: BI9P -30 1 ¦¦ description: 58-40 MnROAD |  | PAV using RTFO Residue | 10/22/2003 | University of Minnesota | 03102201 | -30 | 12.7 | 6.35 | 240 | 984 | 0.885 | 89.6 | 0.377
3599AC016 | 35-I-1999 | 35 | 7766 | 0 | 1999_08_31 | 45.2637 | Asphalt Cement | -93.7123 |  | mnroad_id_comment: Asphalt_id=BI9 and BBR_Test_No=03102202 ¦¦ lab_id: UNKNOWN ¦¦ specimen: BI9P -30 2 ¦¦ description: 58-40 MnROAD |  | PAV using RTFO Residue | 10/22/2003 | University of Minnesota | 03102202 | -30 | 12.7 | 6.35 | 8 | 1003 | 0.273 | 296 | 0.261
3599AC016 | 35-I-1999 | 35 | 7766 | 0 | 1999_08_31 | 45.2637 | Asphalt Cement | -93.7123 |  | mnroad_id_comment: Asphalt_id=BI9 and BBR_Test_No=03102202 ¦¦ lab_id: UNKNOWN ¦¦ specimen: BI9P -30 2 ¦¦ description: 58-40 MnROAD |  | PAV using RTFO Residue | 10/22/2003 | University of Minnesota | 03102202 | -30 | 12.7 | 6.35 | 30 | 1007 | 0.397 | 205 | 0.306
3599AC016 | 35-I-1999 | 35 | 7766 | 0 | 1999_08_31 | 45.2637 | Asphalt Cement | -93.7123 |  | mnroad_id_comment: Asphalt_id=BI9 and BBR_Test_No=03102202 ¦¦ lab_id: UNKNOWN ¦¦ specimen: BI9P -30 2 ¦¦ description: 58-40 MnROAD |  | PAV using RTFO Residue | 10/22/2003 | University of Minnesota | 03102202 | -30 | 12.7 | 6.35 | 60 | 1005 | 0.497 | 163 | 0.330 | -35.8 | -33.8 | -43.8
3599AC016 | 35-I-1999 | 35 | 7766 | 0 | 1999_08_31 | 45.2637 | Asphalt Cement | -93.7123 |  | mnroad_id_comment: Asphalt_id=BI9 and BBR_Test_No=03102202 ¦¦ lab_id: UNKNOWN ¦¦ specimen: BI9P -30 2 ¦¦ description: 58-40 MnROAD |  | PAV using RTFO Residue | 10/22/2003 | University of Minnesota | 03102202 | -30 | 12.7 | 6.35 | 120 | 997 | 0.626 | 128 | 0.354
3599AC016 | 35-I-1999 | 35 | 7766 | 0 | 1999_08_31 | 45.2637 | Asphalt Cement | -93.7123 |  | mnroad_id_comment: Asphalt_id=BI9 and BBR_Test_No=03102301 ¦¦ lab_id: UNKNOWN ¦¦ specimen: BI9P -36 1 ¦¦ description: 58-40 MnROAD |  | PAV using RTFO Residue | 10/23/2003 | University of Minnesota | 03102301 | -36 | 12.7 | 6.35 | 8 | 986 | 0.149 | 534 | 0.216
3599AC016 | 35-I-1999 | 35 | 7766 | 0 | 1999_08_31 | 45.2637 | Asphalt Cement | -93.7123 |  | mnroad_id_comment: Asphalt_id=BI9 and BBR_Test_No=03102301 ¦¦ lab_id: UNKNOWN ¦¦ specimen: BI9P -36 1 ¦¦ description: 58-40 MnROAD |  | PAV using RTFO Residue | 10/23/2003 | University of Minnesota | 03102301 | -36 | 12.7 | 6.35 | 15 | 984 | 0.171 | 464 | 0.237
3599AC016 | 35-I-1999 | 35 | 7766 | 0 | 1999_08_31 | 45.2637 | Asphalt Cement | -93.7123 |  | mnroad_id_comment: Asphalt_id=BI9 and BBR_Test_No=03102301 ¦¦ lab_id: UNKNOWN ¦¦ specimen: BI9P -36 1 ¦¦ description: 58-40 MnROAD |  | PAV using RTFO Residue | 10/23/2003 | University of Minnesota | 03102301 | -36 | 12.7 | 6.35 | 60 | 980 | 0.245 | 323 | 0.282 | -35.8 | -33.8 | -43.8
3599AC016 | 35-I-1999 | 35 | 7766 | 0 | 1999_08_31 | 45.2637 | Asphalt Cement | -93.7123 |  | mnroad_id_comment: Asphalt_id=BI9 and BBR_Test_No=03102301 ¦¦ lab_id: UNKNOWN ¦¦ specimen: BI9P -36 1 ¦¦ description: 58-40 MnROAD |  | PAV using RTFO Residue | 10/23/2003 | University of Minnesota | 03102301 | -36 | 12.7 | 6.35 | 120 | 977 | 0.299 | 263 | 0.305
3599AC016 | 35-I-1999 | 35 | 7766 | 0 | 1999_08_31 | 45.2637 | Asphalt Cement | -93.7123 |  | mnroad_id_comment: Asphalt_id=BI9 and BBR_Test_No=03102302 ¦¦ lab_id: UNKNOWN ¦¦ specimen: BI9P -36 2 ¦¦ description: 58-40 MnROAD |  | PAV using RTFO Residue | 10/23/2003 | University of Minnesota | 03102302 | -36 | 12.7 | 6.35 | 8 | 997 | 0.167 | 481 | 0.224
3599AC016 | 35-I-1999 | 35 | 7766 | 0 | 1999_08_31 | 45.2637 | Asphalt Cement | -93.7123 |  | mnroad_id_comment: Asphalt_id=BI9 and BBR_Test_No=03102302 ¦¦ lab_id: UNKNOWN ¦¦ specimen: BI9P -36 2 ¦¦ description: 58-40 MnROAD |  | PAV using RTFO Residue | 10/23/2003 | University of Minnesota | 03102302 | -36 | 12.7 | 6.35 | 15 | 997 | 0.193 | 417 | 0.242
3599AC016 | 35-I-1999 | 35 | 7766 | 0 | 1999_08_31 | 45.2637 | Asphalt Cement | -93.7123 |  | mnroad_id_comment: Asphalt_id=BI9 and BBR_Test_No=03102302 ¦¦ lab_id: UNKNOWN ¦¦ specimen: BI9P -36 2 ¦¦ description: 58-40 MnROAD |  | PAV using RTFO Residue | 10/23/2003 | University of Minnesota | 03102302 | -36 | 12.7 | 6.35 | 60 | 995 | 0.277 | 290 | 0.283 | -35.8 | -33.8 | -43.8
3599AC016 | 35-I-1999 | 35 | 7766 | 0 | 1999_08_31 | 45.2637 | Asphalt Cement | -93.7123 |  | mnroad_id_comment: Asphalt_id=BI9 and BBR_Test_No=03102302 ¦¦ lab_id: UNKNOWN ¦¦ specimen: BI9P -36 2 ¦¦ description: 58-40 MnROAD |  | PAV using RTFO Residue | 10/23/2003 | University of Minnesota | 03102302 | -36 | 12.7 | 6.35 | 120 | 997 | 0.342 | 235 | 0.303
3599AC016 | 35-I-1999 | 35 | 7766 | 0 | 1999_08_31 | 45.2637 | Asphalt Cement | -93.7123 |  | mnroad_id_comment: Asphalt_id=BI9 and BBR_Test_No=03102901 ¦¦ lab_id: UNKNOWN ¦¦ specimen: BI9R -30 1 ¦¦ description: 58-40 MnROAD |  | RTFO Residue | 10/29/2003 | University of Minnesota | 03102901 | -30 | 12.7 | 6.35 | 8 | 1000 | 0.375 | 215 | 0.319
3599AC016 | 35-I-1999 | 35 | 7766 | 0 | 1999_08_31 | 45.2637 | Asphalt Cement | -93.7123 |  | mnroad_id_comment: Asphalt_id=BI9 and BBR_Test_No=03102901 ¦¦ lab_id: UNKNOWN ¦¦ specimen: BI9R -30 1 ¦¦ description: 58-40 MnROAD |  | RTFO Residue | 10/29/2003 | University of Minnesota | 03102901 | -30 | 12.7 | 6.35 | 15 | 1003 | 0.461 | 175 | 0.343
3599AC016 | 35-I-1999 | 35 | 7766 | 0 | 1999_08_31 | 45.2637 | Asphalt Cement | -93.7123 |  | mnroad_id_comment: Asphalt_id=BI9 and BBR_Test_No=03102901 ¦¦ lab_id: UNKNOWN ¦¦ specimen: BI9R -30 1 ¦¦ description: 58-40 MnROAD |  | RTFO Residue | 10/29/2003 | University of Minnesota | 03102901 | -30 | 12.7 | 6.35 | 60 | 990 | 0.763 | 105 | 0.396 | -36.7 | -38 | -46.7
3599AC016 | 35-I-1999 | 35 | 7766 | 0 | 1999_08_31 | 45.2637 | Asphalt Cement | -93.7123 |  | mnroad_id_comment: Asphalt_id=BI9 and BBR_Test_No=03102901 ¦¦ lab_id: UNKNOWN ¦¦ specimen: BI9R -30 1 ¦¦ description: 58-40 MnROAD |  | RTFO Residue | 10/29/2003 | University of Minnesota | 03102901 | -30 | 12.7 | 6.35 | 120 | 991 | 1.009 | 79.2 | 0.422
3504BC013 | 35-O-1999 | 35 | 7486 | -5 | 2004_10_29 | 45.2642 | Bituminous Core | -93.7131 | Core sent to Xue Li for University of Minnesota testing. AFTER PAVING | mnroad_id_comment: 3504BC013 3504BC014 combined for testing ¦¦ lab_id: BC10 ¦¦ specimen: 35B -24 2 ¦¦ description: 58-40 MnROAD |  | Extracted Binder | 03/02/2005 | University of Minnesota | 05030206 | -24 | 12.7 | 6.35 | 15 | 992 | 0.36 | 222 | 0.254
3504BC013 | 35-O-1999 | 35 | 7486 | -5 | 2004_10_29 | 45.2642 | Bituminous Core | -93.7131 | Core sent to Xue Li for University of Minnesota testing. AFTER PAVING | mnroad_id_comment: 3504BC013 3504BC014 combined for testing ¦¦ lab_id: BC10 ¦¦ specimen: 35B -24 2 ¦¦ description: 58-40 MnROAD |  | Extracted Binder | 03/02/2005 | University of Minnesota | 05030206 | -24 | 12.7 | 6.35 | 120 | 988 | 0.639 | 125 | 0.303
3504BC013 | 35-O-1999 | 35 | 7486 | -5 | 2004_10_29 | 45.2642 | Bituminous Core | -93.7131 | Core sent to Xue Li for University of Minnesota testing. AFTER PAVING | mnroad_id_comment: 3504BC013 3504BC014 combined for testing ¦¦ lab_id: BC10 ¦¦ specimen: 35T -30 2 ¦¦ description: 58-40 MnROAD |  | Extracted Binder | 03/01/2005 | University of Minnesota | 05030102 | -30 | 12.7 | 6.35 | 240 | 990 | 0.404 | 198 | 0.286
3504BC013 | 35-O-1999 | 35 | 7486 | -5 | 2004_10_29 | 45.2642 | Bituminous Core | -93.7131 | Core sent to Xue Li for University of Minnesota testing. AFTER PAVING | mnroad_id_comment: 3504BC013 3504BC014 combined for testing ¦¦ lab_id: BC10 ¦¦ specimen: 35T -24 1 ¦¦ description: 58-40 MnROAD |  | Extracted Binder | 03/02/2005 | University of Minnesota | 05030201 | -24 | 12.7 | 6.35 | 8 | 968 | 0.35 | 223 | 0.215
3504BC013 | 35-O-1999 | 35 | 7486 | -5 | 2004_10_29 | 45.2642 | Bituminous Core | -93.7131 | Core sent to Xue Li for University of Minnesota testing. AFTER PAVING | mnroad_id_comment: 3504BC013 3504BC014 combined for testing ¦¦ lab_id: BC10 ¦¦ specimen: 35T -24 1 ¦¦ description: 58-40 MnROAD |  | Extracted Binder | 03/02/2005 | University of Minnesota | 05030201 | -24 | 12.7 | 6.35 | 15 | 967 | 0.404 | 193 | 0.234
3504BC013 | 35-O-1999 | 35 | 7486 | -5 | 2004_10_29 | 45.2642 | Bituminous Core | -93.7131 | Core sent to Xue Li for University of Minnesota testing. AFTER PAVING | mnroad_id_comment: 3504BC013 3504BC014 combined for testing ¦¦ lab_id: BC10 ¦¦ specimen: 35T -24 1 ¦¦ description: 58-40 MnROAD |  | Extracted Binder | 03/02/2005 | University of Minnesota | 05030201 | -24 | 12.7 | 6.35 | 30 | 965 | 0.478 | 163 | 0.255
3504BC013 | 35-O-1999 | 35 | 7486 | -5 | 2004_10_29 | 45.2642 | Bituminous Core | -93.7131 | Core sent to Xue Li for University of Minnesota testing. AFTER PAVING | mnroad_id_comment: 3504BC013 3504BC014 combined for testing ¦¦ lab_id: BC10 ¦¦ specimen: 35T -24 1 ¦¦ description: 58-40 MnROAD |  | Extracted Binder | 03/02/2005 | University of Minnesota | 05030201 | -24 | 12.7 | 6.35 | 60 | 964 | 0.572 | 136 | 0.276 | -31 | -18.6 | -28.6
3504BC013 | 35-O-1999 | 35 | 7486 | -5 | 2004_10_29 | 45.2642 | Bituminous Core | -93.7131 | Core sent to Xue Li for University of Minnesota testing. AFTER PAVING | mnroad_id_comment: 3504BC013 3504BC014 combined for testing ¦¦ lab_id: BC10 ¦¦ specimen: 35T -24 1 ¦¦ description: 58-40 MnROAD |  | Extracted Binder | 03/02/2005 | University of Minnesota | 05030201 | -24 | 12.7 | 6.35 | 120 | 961 | 0.693 | 112 | 0.298
3504BC013 | 35-O-1999 | 35 | 7486 | -5 | 2004_10_29 | 45.2642 | Bituminous Core | -93.7131 | Core sent to Xue Li for University of Minnesota testing. AFTER PAVING | mnroad_id_comment: 3504BC013 3504BC014 combined for testing ¦¦ lab_id: BC10 ¦¦ specimen: 35T -24 1 ¦¦ description: 58-40 MnROAD |  | Extracted Binder | 03/02/2005 | University of Minnesota | 05030201 | -24 | 12.7 | 6.35 | 240 | 957 | 0.86 | 89.7 | 0.319
3504BC013 | 35-O-1999 | 35 | 7486 | -5 | 2004_10_29 | 45.2642 | Bituminous Core | -93.7131 | Core sent to Xue Li for University of Minnesota testing. AFTER PAVING | mnroad_id_comment: 3504BC013 3504BC014 combined for testing ¦¦ lab_id: BC10 ¦¦ specimen: 35T -24 2 ¦¦ description: 58-40 MnROAD |  | Extracted Binder | 03/02/2005 | University of Minnesota | 05030202 | -24 | 12.7 | 6.35 | 8 | 1004 | 0.381 | 212 | 0.226
3504BC013 | 35-O-1999 | 35 | 7486 | -5 | 2004_10_29 | 45.2642 | Bituminous Core | -93.7131 | Core sent to Xue Li for University of Minnesota testing. AFTER PAVING | mnroad_id_comment: 3504BC013 3504BC014 combined for testing ¦¦ lab_id: BC10 ¦¦ specimen: 35T -30 2 ¦¦ description: 58-40 MnROAD |  | Extracted Binder | 03/01/2005 | University of Minnesota | 05030102 | -30 | 12.7 | 6.35 | 8 | 988 | 0.181 | 440 | 0.186
3599AC016 | 35-I-1999 | 35 | 7766 | 0 | 1999_08_31 | 45.2637 | Asphalt Cement | -93.7123 |  | mnroad_id_comment: Asphalt_id=BI9 and BBR_Test_No=03103002 ¦¦ lab_id: UNKNOWN ¦¦ specimen: BI9R -36 2 ¦¦ description: 58-40 MnROAD |  | RTFO Residue | 10/30/2003 | University of Minnesota | 03103002 | -36 | 12.7 | 6.35 | 8 | 986 | 0.171 | 465 | 0.239
3599AC016 | 35-I-1999 | 35 | 7766 | 0 | 1999_08_31 | 45.2637 | Asphalt Cement | -93.7123 |  | mnroad_id_comment: Asphalt_id=BI9 and BBR_Test_No=03103002 ¦¦ lab_id: UNKNOWN ¦¦ specimen: BI9R -36 2 ¦¦ description: 58-40 MnROAD |  | RTFO Residue | 10/30/2003 | University of Minnesota | 03103002 | -36 | 12.7 | 6.35 | 30 | 985 | 0.243 | 327 | 0.293
3599AC016 | 35-I-1999 | 35 | 7766 | 0 | 1999_08_31 | 45.2637 | Asphalt Cement | -93.7123 |  | mnroad_id_comment: Asphalt_id=BI9 and BBR_Test_No=03103002 ¦¦ lab_id: UNKNOWN ¦¦ specimen: BI9R -36 2 ¦¦ description: 58-40 MnROAD |  | RTFO Residue | 10/30/2003 | University of Minnesota | 03103002 | -36 | 12.7 | 6.35 | 60 | 985 | 0.3 | 265 | 0.322 | -36.7 | -38 | -46.7
3599AC016 | 35-I-1999 | 35 | 7766 | 0 | 1999_08_31 | 45.2637 | Asphalt Cement | -93.7123 |  | mnroad_id_comment: Asphalt_id=BI9 and BBR_Test_No=03103002 ¦¦ lab_id: UNKNOWN ¦¦ specimen: BI9R -36 2 ¦¦ description: 58-40 MnROAD |  | RTFO Residue | 10/30/2003 | University of Minnesota | 03103002 | -36 | 12.7 | 6.35 | 240 | 985 | 0.488 | 163 | 0.379
3599AC016 | 35-I-1999 | 35 | 7766 | 0 | 1999_08_31 | 45.2637 | Asphalt Cement | -93.7123 |  | mnroad_id_comment: Asphalt_id=BI9 and BBR_Test_No=03102201 ¦¦ lab_id: UNKNOWN ¦¦ specimen: BI9P -30 1 ¦¦ description: 58-40 MnROAD |  | PAV using RTFO Residue | 10/22/2003 | University of Minnesota | 03102201 | -30 | 12.7 | 6.35 | 120 | 989 | 0.695 | 115 | 0.355
3599AC016 | 35-I-1999 | 35 | 7766 | 0 | 1999_08_31 | 45.2637 | Asphalt Cement | -93.7123 |  | mnroad_id_comment: Asphalt_id=BI9 and BBR_Test_No=03102202 ¦¦ lab_id: UNKNOWN ¦¦ specimen: BI9P -30 2 ¦¦ description: 58-40 MnROAD |  | PAV using RTFO Residue | 10/22/2003 | University of Minnesota | 03102202 | -30 | 12.7 | 6.35 | 15 | 1005 | 0.325 | 249 | 0.283
3599AC016 | 35-I-1999 | 35 | 7766 | 0 | 1999_08_31 | 45.2637 | Asphalt Cement | -93.7123 |  | mnroad_id_comment: Asphalt_id=BI9 and BBR_Test_No=03102202 ¦¦ lab_id: UNKNOWN ¦¦ specimen: BI9P -30 2 ¦¦ description: 58-40 MnROAD |  | PAV using RTFO Residue | 10/22/2003 | University of Minnesota | 03102202 | -30 | 12.7 | 6.35 | 240 | 989 | 0.797 | 100 | 0.378
3599AC016 | 35-I-1999 | 35 | 7766 | 0 | 1999_08_31 | 45.2637 | Asphalt Cement | -93.7123 |  | mnroad_id_comment: Asphalt_id=BI9 and BBR_Test_No=03102301 ¦¦ lab_id: UNKNOWN ¦¦ specimen: BI9P -36 1 ¦¦ description: 58-40 MnROAD |  | PAV using RTFO Residue | 10/23/2003 | University of Minnesota | 03102301 | -36 | 12.7 | 6.35 | 30 | 982 | 0.203 | 390 | 0.259
3599AC016 | 35-I-1999 | 35 | 7766 | 0 | 1999_08_31 | 45.2637 | Asphalt Cement | -93.7123 |  | mnroad_id_comment: Asphalt_id=BI9 and BBR_Test_No=03102301 ¦¦ lab_id: UNKNOWN ¦¦ specimen: BI9P -36 1 ¦¦ description: 58-40 MnROAD |  | PAV using RTFO Residue | 10/23/2003 | University of Minnesota | 03102301 | -36 | 12.7 | 6.35 | 240 | 974 | 0.371 | 212 | 0.327
3599AC016 | 35-I-1999 | 35 | 7766 | 0 | 1999_08_31 | 45.2637 | Asphalt Cement | -93.7123 |  | mnroad_id_comment: Asphalt_id=BI9 and BBR_Test_No=03102302 ¦¦ lab_id: UNKNOWN ¦¦ specimen: BI9P -36 2 ¦¦ description: 58-40 MnROAD |  | PAV using RTFO Residue | 10/23/2003 | University of Minnesota | 03102302 | -36 | 12.7 | 6.35 | 30 | 995 | 0.23 | 349 | 0.262
3599AC016 | 35-I-1999 | 35 | 7766 | 0 | 1999_08_31 | 45.2637 | Asphalt Cement | -93.7123 |  | mnroad_id_comment: Asphalt_id=BI9 and BBR_Test_No=03102302 ¦¦ lab_id: UNKNOWN ¦¦ specimen: BI9P -36 2 ¦¦ description: 58-40 MnROAD |  | PAV using RTFO Residue | 10/23/2003 | University of Minnesota | 03102302 | -36 | 12.7 | 6.35 | 240 | 995 | 0.422 | 190 | 0.323
3599AC016 | 35-I-1999 | 35 | 7766 | 0 | 1999_08_31 | 45.2637 | Asphalt Cement | -93.7123 |  | mnroad_id_comment: Asphalt_id=BI9 and BBR_Test_No=03102901 ¦¦ lab_id: UNKNOWN ¦¦ specimen: BI9R -30 1 ¦¦ description: 58-40 MnROAD |  | RTFO Residue | 10/29/2003 | University of Minnesota | 03102901 | -30 | 12.7 | 6.35 | 30 | 998 | 0.591 | 136 | 0.369
3599AC016 | 35-I-1999 | 35 | 7766 | 0 | 1999_08_31 | 45.2637 | Asphalt Cement | -93.7123 |  | mnroad_id_comment: Asphalt_id=BI9 and BBR_Test_No=03103001 ¦¦ lab_id: UNKNOWN ¦¦ specimen: BI9R -36 1 ¦¦ description: 58-40 MnROAD |  | RTFO Residue | 10/30/2003 | University of Minnesota | 03103001 | -36 | 12.7 | 6.35 | 15 | 981 | 0.196 | 404 | 0.273
3599AC016 | 35-I-1999 | 35 | 7766 | 0 | 1999_08_31 | 45.2637 | Asphalt Cement | -93.7123 |  | mnroad_id_comment: Asphalt_id=BI9 and BBR_Test_No=03103001 ¦¦ lab_id: UNKNOWN ¦¦ specimen: BI9R -36 1 ¦¦ description: 58-40 MnROAD |  | RTFO Residue | 10/30/2003 | University of Minnesota | 03103001 | -36 | 12.7 | 6.35 | 120 | 970 | 0.37 | 211 | 0.346
3599AC016 | 35-I-1999 | 35 | 7766 | 0 | 1999_08_31 | 45.2637 | Asphalt Cement | -93.7123 |  | mnroad_id_comment: Asphalt_id=BI9 and BBR_Test_No=03103002 ¦¦ lab_id: UNKNOWN ¦¦ specimen: BI9R -36 2 ¦¦ description: 58-40 MnROAD |  | RTFO Residue | 10/30/2003 | University of Minnesota | 03103002 | -36 | 12.7 | 6.35 | 15 | 986 | 0.2 | 398 | 0.265
3599AC016 | 35-I-1999 | 35 | 7766 | 0 | 1999_08_31 | 45.2637 | Asphalt Cement | -93.7123 |  | mnroad_id_comment: Asphalt_id=BI9 and BBR_Test_No=03103002 ¦¦ lab_id: UNKNOWN ¦¦ specimen: BI9R -36 2 ¦¦ description: 58-40 MnROAD |  | RTFO Residue | 10/30/2003 | University of Minnesota | 03103002 | -36 | 12.7 | 6.35 | 120 | 985 | 0.379 | 210 | 0.351
3599AC016 | 35-I-1999 | 35 | 7766 | 0 | 1999_08_31 | 45.2637 | Asphalt Cement | -93.7123 |  | mnroad_id_comment: Asphalt_id=BI9 and BBR_Test_No=03102201 ¦¦ lab_id: UNKNOWN ¦¦ specimen: BI9P -30 1 ¦¦ description: 58-40 MnROAD |  | PAV using RTFO Residue | 10/22/2003 | University of Minnesota | 03102201 | -30 | 12.7 | 6.35 | 8 | 997 | 0.302 | 266 | 0.267
3599AC016 | 35-I-1999 | 35 | 7766 | 0 | 1999_08_31 | 45.2637 | Asphalt Cement | -93.7123 |  | mnroad_id_comment: Asphalt_id=BI9 and BBR_Test_No=03102201 ¦¦ lab_id: UNKNOWN ¦¦ specimen: BI9P -30 1 ¦¦ description: 58-40 MnROAD |  | PAV using RTFO Residue | 10/22/2003 | University of Minnesota | 03102201 | -30 | 12.7 | 6.35 | 15 | 1000 | 0.359 | 225 | 0.287
3507AC004 | 35-I-2007 | 35 | 7766 | 0 | 2007_09_11 | 45.2637 | Asphalt Cement | -93.7123 | 58-34 SBS only - sent to FHWA. DURING PAVING | Cell 35_2, physical hardening test, 24 hr conditioning |  | RTFO Residue | 05/01/2012 | University of Wisconsin |  | -12 |  |  | 60 |  |  | 34 | 0.395
3507AC004 | 35-I-2007 | 35 | 7766 | 0 | 2007_09_11 | 45.2637 | Asphalt Cement | -93.7123 | 58-34 SBS only - sent to FHWA. DURING PAVING | Cell 35_2, physical hardening test, 24 hr conditioning |  | RTFO Residue | 05/01/2012 | University of Wisconsin |  | -12 |  |  | 120 |  |  | 26 | 0.399
3507AC004 | 35-I-2007 | 35 | 7766 | 0 | 2007_09_11 | 45.2637 | Asphalt Cement | -93.7123 | 58-34 SBS only - sent to FHWA. DURING PAVING | Cell 35_2, physical hardening test, 24 hr conditioning |  | RTFO Residue | 05/01/2012 | University of Wisconsin |  | -12 |  |  | 240 |  |  | 19 | 0.403
3507AC004 | 35-I-2007 | 35 | 7766 | 0 | 2007_09_11 | 45.2637 | Asphalt Cement | -93.7123 | 58-34 SBS only - sent to FHWA. DURING PAVING | Cell 35_2, physical hardening test, 72 hr conditioning |  | RTFO Residue | 05/01/2012 | University of Wisconsin |  | -12 |  |  | 8 |  |  | 75 | 0.401
3507AC004 | 35-I-2007 | 35 | 7766 | 0 | 2007_09_11 | 45.2637 | Asphalt Cement | -93.7123 | 58-34 SBS only - sent to FHWA. DURING PAVING | Cell 35_2, physical hardening test, 72 hr conditioning |  | RTFO Residue | 05/01/2012 | University of Wisconsin |  | -12 |  |  | 15 |  |  | 58 | 0.414
3507AC004 | 35-I-2007 | 35 | 7766 | 0 | 2007_09_11 | 45.2637 | Asphalt Cement | -93.7123 | 58-34 SBS only - sent to FHWA. DURING PAVING | Cell 35_2, physical hardening test, 72 hr conditioning |  | RTFO Residue | 05/01/2012 | University of Wisconsin |  | -12 |  |  | 30 |  |  | 44 | 0.429
3507AC004 | 35-I-2007 | 35 | 7766 | 0 | 2007_09_11 | 45.2637 | Asphalt Cement | -93.7123 | 58-34 SBS only - sent to FHWA. DURING PAVING | Cell 35_2, physical hardening test, 72 hr conditioning |  | RTFO Residue | 05/01/2012 | University of Wisconsin |  | -12 |  |  | 60 |  |  | 32 | 0.443
3507AC004 | 35-I-2007 | 35 | 7766 | 0 | 2007_09_11 | 45.2637 | Asphalt Cement | -93.7123 | 58-34 SBS only - sent to FHWA. DURING PAVING | Cell 35_2, physical hardening test, 72 hr conditioning |  | RTFO Residue | 05/01/2012 | University of Wisconsin |  | -12 |  |  | 120 |  |  | 24 | 0.457
3507AC004 | 35-I-2007 | 35 | 7766 | 0 | 2007_09_11 | 45.2637 | Asphalt Cement | -93.7123 | 58-34 SBS only - sent to FHWA. DURING PAVING | Cell 35_2, physical hardening test, 4 hr conditioning |  | RTFO Residue | 05/01/2012 | University of Wisconsin |  | -18 |  |  | 8 |  |  | 164 | 0.358
3507AC004 | 35-I-2007 | 35 | 7766 | 0 | 2007_09_11 | 45.2637 | Asphalt Cement | -93.7123 | 58-34 SBS only - sent to FHWA. DURING PAVING | Cell 35_2, physical hardening test, 4 hr conditioning |  | RTFO Residue | 05/01/2012 | University of Wisconsin |  | -18 |  |  | 15 |  |  | 129 | 0.381
3507AC004 | 35-I-2007 | 35 | 7766 | 0 | 2007_09_11 | 45.2637 | Asphalt Cement | -93.7123 | 58-34 SBS only - sent to FHWA. DURING PAVING | Cell 35_2, physical hardening test, 4 hr conditioning |  | RTFO Residue | 05/01/2012 | University of Wisconsin |  | -18 |  |  | 30 |  |  | 99 | 0.407
3507AC004 | 35-I-2007 | 35 | 7766 | 0 | 2007_09_11 | 45.2637 | Asphalt Cement | -93.7123 | 58-34 SBS only - sent to FHWA. DURING PAVING | Cell 35_2, physical hardening test, 4 hr conditioning |  | RTFO Residue | 05/01/2012 | University of Wisconsin |  | -18 |  |  | 60 |  |  | 74 | 0.432
3507AC004 | 35-I-2007 | 35 | 7766 | 0 | 2007_09_11 | 45.2637 | Asphalt Cement | -93.7123 | 58-34 SBS only - sent to FHWA. DURING PAVING | Cell 35_2, physical hardening test, 4 hr conditioning |  | RTFO Residue | 05/01/2012 | University of Wisconsin |  | -18 |  |  | 120 |  |  | 54 | 0.457
3507AC004 | 35-I-2007 | 35 | 7766 | 0 | 2007_09_11 | 45.2637 | Asphalt Cement | -93.7123 | 58-34 SBS only - sent to FHWA. DURING PAVING | Cell 35_2, physical hardening test, 4 hr conditioning |  | RTFO Residue | 05/01/2012 | University of Wisconsin |  | -18 |  |  | 240 |  |  | 39 | 0.482
3507AC004 | 35-I-2007 | 35 | 7766 | 0 | 2007_09_11 | 45.2637 | Asphalt Cement | -93.7123 | 58-34 SBS only - sent to FHWA. DURING PAVING | Cell 35_2, physical hardening test, 24 hr conditioning |  | RTFO Residue | 05/01/2012 | University of Wisconsin |  | -18 |  |  | 8 |  |  | 186 | 0.339
3507AC004 | 35-I-2007 | 35 | 7766 | 0 | 2007_09_11 | 45.2637 | Asphalt Cement | -93.7123 | 58-34 SBS only - sent to FHWA. DURING PAVING | Cell 35_2, physical hardening test, 24 hr conditioning |  | RTFO Residue | 05/01/2012 | University of Wisconsin |  | -18 |  |  | 15 |  |  | 150 | 0.359
3507AC004 | 35-I-2007 | 35 | 7766 | 0 | 2007_09_11 | 45.2637 | Asphalt Cement | -93.7123 | 58-34 SBS only - sent to FHWA. DURING PAVING | Cell 35_2, physical hardening test, 24 hr conditioning |  | RTFO Residue | 05/01/2012 | University of Wisconsin |  | -18 |  |  | 30 |  |  | 116 | 0.381
3507AC004 | 35-I-2007 | 35 | 7766 | 0 | 2007_09_11 | 45.2637 | Asphalt Cement | -93.7123 | 58-34 SBS only - sent to FHWA. DURING PAVING | Cell 35_2, physical hardening test, 24 hr conditioning |  | RTFO Residue | 05/01/2012 | University of Wisconsin |  | -18 |  |  | 60 |  |  | 88 | 0.403
3507AC004 | 35-I-2007 | 35 | 7766 | 0 | 2007_09_11 | 45.2637 | Asphalt Cement | -93.7123 | 58-34 SBS only - sent to FHWA. DURING PAVING | Cell 35_2, physical hardening test, 24 hr conditioning |  | RTFO Residue | 05/01/2012 | University of Wisconsin |  | -18 |  |  | 120 |  |  | 66 | 0.424
3507AC004 | 35-I-2007 | 35 | 7766 | 0 | 2007_09_11 | 45.2637 | Asphalt Cement | -93.7123 | 58-34 SBS only - sent to FHWA. DURING PAVING | Cell 35_2, physical hardening test, 72 hr conditioning |  | RTFO Residue | 05/01/2012 | University of Wisconsin |  | -24 |  |  | 120 |  |  | 167 | 0.337
3507AC004 | 35-I-2007 | 35 | 7766 | 0 | 2007_09_11 | 45.2637 | Asphalt Cement | -93.7123 | 58-34 SBS only - sent to FHWA. DURING PAVING | Cell 35_2, physical hardening test, 72 hr conditioning |  | RTFO Residue | 05/01/2012 | University of Wisconsin |  | -24 |  |  | 240 |  |  | 132 | 0.351
3507AC004 | 35-I-2007 | 35 | 7766 | 0 | 2007_09_11 | 45.2637 | Asphalt Cement | -93.7123 | 58-34 SBS only - sent to FHWA. DURING PAVING | Cell 35_1, physical hardening test, 1 hr conditioning |  | RTFO Residue | 05/01/2012 | University of Wisconsin |  | -12 |  |  | 8 |  |  | 66 | 0.314
3507AC004 | 35-I-2007 | 35 | 7766 | 0 | 2007_09_11 | 45.2637 | Asphalt Cement | -93.7123 | 58-34 SBS only - sent to FHWA. DURING PAVING | Cell 35_1, physical hardening test, 1 hr conditioning |  | RTFO Residue | 05/01/2012 | University of Wisconsin |  | -12 |  |  | 15 |  |  | 50 | 0.393
3507AC004 | 35-I-2007 | 35 | 7766 | 0 | 2007_09_11 | 45.2637 | Asphalt Cement | -93.7123 | 58-34 SBS only - sent to FHWA. DURING PAVING | Cell 35_1, physical hardening test, 1 hr conditioning |  | RTFO Residue | 05/01/2012 | University of Wisconsin |  | -12 |  |  | 30 |  |  | 37 | 0.480
3507AC004 | 35-I-2007 | 35 | 7766 | 0 | 2007_09_11 | 45.2637 | Asphalt Cement | -93.7123 | 58-34 SBS only - sent to FHWA. DURING PAVING | Cell 35_1, physical hardening test, 1 hr conditioning |  | RTFO Residue | 05/01/2012 | University of Wisconsin |  | -12 |  |  | 60 |  |  | 27 | 0.568
3507AC004 | 35-I-2007 | 35 | 7766 | 0 | 2007_09_11 | 45.2637 | Asphalt Cement | -93.7123 | 58-34 SBS only - sent to FHWA. DURING PAVING | Cell 35_1, physical hardening test, 1 hr conditioning |  | RTFO Residue | 05/01/2012 | University of Wisconsin |  | -12 |  |  | 120 |  |  | 18 | 0.654
3507AC004 | 35-I-2007 | 35 | 7766 | 0 | 2007_09_11 | 45.2637 | Asphalt Cement | -93.7123 | 58-34 SBS only - sent to FHWA. DURING PAVING | Cell 35, step temperature (cooling heating cycle) physical hardening test, 1 hr conditioning |  | RTFO Residue | 05/01/2012 | University of Wisconsin |  | -12 |  |  | 60 |  |  | 33 | 0.510
3507AC004 | 35-I-2007 | 35 | 7766 | 0 | 2007_09_11 | 45.2637 | Asphalt Cement | -93.7123 | 58-34 SBS only - sent to FHWA. DURING PAVING | Cell 35, step temperature (cooling heating cycle) physical hardening test, 4 hr conditioning |  | RTFO Residue | 05/01/2012 | University of Wisconsin |  | -12 |  |  | 60 |  |  | 36 | 0.493
3507AC004 | 35-I-2007 | 35 | 7766 | 0 | 2007_09_11 | 45.2637 | Asphalt Cement | -93.7123 | 58-34 SBS only - sent to FHWA. DURING PAVING | Cell 35, step temperature (cooling heating cycle) physical hardening test, 24 hr conditioning |  | RTFO Residue | 05/01/2012 | University of Wisconsin |  | -12 |  |  | 60 |  |  | 40 | 0.468
3507AC004 | 35-I-2007 | 35 | 7766 | 0 | 2007_09_11 | 45.2637 | Asphalt Cement | -93.7123 | 58-34 SBS only - sent to FHWA. DURING PAVING | Cell 35, step temperature (cooling heating cycle) physical hardening test, 27 hr conditioning |  | RTFO Residue | 05/01/2012 | University of Wisconsin |  | -18 |  |  | 60 |  |  | 102 | 0.392
3507AC004 | 35-I-2007 | 35 | 7766 | 0 | 2007_09_11 | 45.2637 | Asphalt Cement | -93.7123 | 58-34 SBS only - sent to FHWA. DURING PAVING | Cell 35_2, physical hardening test, 72 hr conditioning |  | RTFO Residue | 05/01/2012 | University of Wisconsin |  | -12 |  |  | 240 |  |  | 17 | 0.471
3507AC004 | 35-I-2007 | 35 | 7766 | 0 | 2007_09_11 | 45.2637 | Asphalt Cement | -93.7123 | 58-34 SBS only - sent to FHWA. DURING PAVING | Cell 35_2, physical hardening test, 1 hr conditioning |  | RTFO Residue | 05/01/2012 | University of Wisconsin |  | -24 |  |  | 60 |  |  | 141 | 0.380
3507AC004 | 35-I-2007 | 35 | 7766 | 0 | 2007_09_11 | 45.2637 | Asphalt Cement | -93.7123 | 58-34 SBS only - sent to FHWA. DURING PAVING | Cell 35_2, physical hardening test, 1 hr conditioning |  | RTFO Residue | 05/01/2012 | University of Wisconsin |  | -24 |  |  | 120 |  |  | 107 | 0.402
3507AC004 | 35-I-2007 | 35 | 7766 | 0 | 2007_09_11 | 45.2637 | Asphalt Cement | -93.7123 | 58-34 SBS only - sent to FHWA. DURING PAVING | Cell 35_2, physical hardening test, 1 hr conditioning |  | RTFO Residue | 05/01/2012 | University of Wisconsin |  | -24 |  |  | 240 |  |  | 80 | 0.423
3507AC004 | 35-I-2007 | 35 | 7766 | 0 | 2007_09_11 | 45.2637 | Asphalt Cement | -93.7123 | 58-34 SBS only - sent to FHWA. DURING PAVING | Cell 35_2, physical hardening test, 4 hr conditioning |  | RTFO Residue | 05/01/2012 | University of Wisconsin |  | -24 |  |  | 8 |  |  | 315 | 0.305
3599BM012 | 35-I-1999 | 35 | 7766 | 0 | 1999_08_25 | 45.2637 | Bituminous Mix | -93.7123 | Sent to University of Illinois 8/1/06. | mnroad_id_comment: ¦¦ lab_id: 35-U ¦¦ specimen: PG 58-40 ¦¦ description: unaged - loose mix straight from bucket |  | Extracted Binder | 07/02/2008 | Maplewood Lab | BC 31 | -30 | 12.7 | 6.35 | 240 | 979 | 0.414 | 191 | 0.290
3599BM012 | 35-I-1999 | 35 | 7766 | 0 | 1999_08_25 | 45.2637 | Bituminous Mix | -93.7123 | Sent to University of Illinois 8/1/06. | mnroad_id_comment: ¦¦ lab_id: 35-85 ¦¦ specimen: PG 58-40 ¦¦ description: aged for 5 days at 85 C |  | Extracted Binder | 07/03/2008 | Maplewood Lab | BC 28 a | -24 | 12.7 | 6.35 | 15 | 1002 | 0.396 | 204 | 0.246
3599BM012 | 35-I-1999 | 35 | 7766 | 0 | 1999_08_25 | 45.2637 | Bituminous Mix | -93.7123 | Sent to University of Illinois 8/1/06. | mnroad_id_comment: ¦¦ lab_id: 35-85 ¦¦ specimen: PG 58-40 ¦¦ description: aged for 5 days at 85 C |  | Extracted Binder | 07/03/2008 | Maplewood Lab | BC 28 a | -24 | 12.7 | 6.35 | 120 | 998 | 0.689 | 117 | 0.295
3599BM012 | 35-I-1999 | 35 | 7766 | 0 | 1999_08_25 | 45.2637 | Bituminous Mix | -93.7123 | Sent to University of Illinois 8/1/06. | mnroad_id_comment: ¦¦ lab_id: 35-85 ¦¦ specimen: PG 58-40 ¦¦ description: aged for 5 days at 85 C |  | Extracted Binder | 07/02/2008 | Maplewood Lab | BC 28b | -30 | 12.7 | 6.35 | 8 | 935 | 0.214 | 352 | 0.184
3599BM012 | 35-I-1999 | 35 | 7766 | 0 | 1999_08_25 | 45.2637 | Bituminous Mix | -93.7123 | Sent to University of Illinois 8/1/06. | mnroad_id_comment: ¦¦ lab_id: 35-85 ¦¦ specimen: PG 58-40 ¦¦ description: aged for 5 days at 85 C |  | Extracted Binder | 07/02/2008 | Maplewood Lab | BC 28b | -30 | 12.7 | 6.35 | 60 | 937 | 0.33 | 229 | 0.247 | -31.5 | -20.1 | -30.1
3599BM012 | 35-I-1999 | 35 | 7766 | 0 | 1999_08_25 | 45.2637 | Bituminous Mix | -93.7123 | Sent to University of Illinois 8/1/06. | mnroad_id_comment: ¦¦ lab_id: 35-85 ¦¦ specimen: PG 58-40 ¦¦ description: aged for 5 days at 85 C |  | Extracted Binder | 07/02/2008 | Maplewood Lab | BC 28b | -30 | 12.7 | 6.35 | 240 | 989 | 0.482 | 157 | 0.290
3599BM012 | 35-I-1999 | 35 | 7766 | 0 | 1999_08_25 | 45.2637 | Bituminous Mix | -93.7123 | Sent to University of Illinois 8/1/06. | mnroad_id_comment: ¦¦ lab_id: 35-85 ¦¦ specimen: PG 58-40 ¦¦ description: aged for 5 days at 85 C |  | Extracted Binder | 07/02/2008 | Maplewood Lab | BC 28 | -30 | 12.7 | 6.35 | 30 | 973 | 0.229 | 343 | 0.230
3599BM012 | 35-I-1999 | 35 | 7766 | 0 | 1999_08_25 | 45.2637 | Bituminous Mix | -93.7123 | Sent to University of Illinois 8/1/06. | mnroad_id_comment: ¦¦ lab_id: 35-85 ¦¦ specimen: PG 58-40 ¦¦ description: aged for 5 days at 85 C |  | Extracted Binder | 07/02/2008 | Maplewood Lab | BC 28 | -30 | 12.7 | 6.35 | 120 | 972 | 0.321 | 244 | 0.261
3599BM012 | 35-I-1999 | 35 | 7766 | 0 | 1999_08_25 | 45.2637 | Bituminous Mix | -93.7123 | Sent to University of Illinois 8/1/06. | mnroad_id_comment: ¦¦ lab_id: 35-U ¦¦ specimen: PG 58-40 ¦¦ description: unaged - loose mix straight from bucket |  | Extracted Binder | 07/03/2008 | Maplewood Lab | BC 31 a | -24 | 12.7 | 6.35 | 30 | 986 | 0.441 | 180 | 0.255
3599BM012 | 35-I-1999 | 35 | 7766 | 0 | 1999_08_25 | 45.2637 | Bituminous Mix | -93.7123 | Sent to University of Illinois 8/1/06. | mnroad_id_comment: ¦¦ lab_id: 35-U ¦¦ specimen: PG 58-40 ¦¦ description: unaged - loose mix straight from bucket |  | Extracted Binder | 07/03/2008 | Maplewood Lab | BC 31 a | -24 | 12.7 | 6.35 | 120 | 984 | 0.636 | 125 | 0.287
3599BM012 | 35-I-1999 | 35 | 7766 | 0 | 1999_08_25 | 45.2637 | Bituminous Mix | -93.7123 | Sent to University of Illinois 8/1/06. | mnroad_id_comment: ¦¦ lab_id: 35-U ¦¦ specimen: PG 58-40 ¦¦ description: unaged - loose mix straight from bucket |  | Extracted Binder | 07/02/2008 | Maplewood Lab | BC 31b | -30 | 12.7 | 6.35 | 15 | 960 | 0.195 | 397 | 0.213
3507AC004 | 35-I-2007 | 35 | 7766 | 0 | 2007_09_11 | 45.2637 | Asphalt Cement | -93.7123 | 58-34 SBS only - sent to FHWA. DURING PAVING | Cell 35_2, physical hardening test, 4 hr conditioning |  | RTFO Residue | 05/01/2012 | University of Wisconsin |  | -24 |  |  | 15 |  |  | 259 | 0.321
3507AC004 | 35-I-2007 | 35 | 7766 | 0 | 2007_09_11 | 45.2637 | Asphalt Cement | -93.7123 | 58-34 SBS only - sent to FHWA. DURING PAVING | Cell 35_2, physical hardening test, 4 hr conditioning |  | RTFO Residue | 05/01/2012 | University of Wisconsin |  | -24 |  |  | 30 |  |  | 206 | 0.338
3507AC004 | 35-I-2007 | 35 | 7766 | 0 | 2007_09_11 | 45.2637 | Asphalt Cement | -93.7123 | 58-34 SBS only - sent to FHWA. DURING PAVING | Cell 35_2, physical hardening test, 4 hr conditioning |  | RTFO Residue | 05/01/2012 | University of Wisconsin |  | -24 |  |  | 60 |  |  | 162 | 0.356
3507AC004 | 35-I-2007 | 35 | 7766 | 0 | 2007_09_11 | 45.2637 | Asphalt Cement | -93.7123 | 58-34 SBS only - sent to FHWA. DURING PAVING | Cell 35_2, physical hardening test, 4 hr conditioning |  | RTFO Residue | 05/01/2012 | University of Wisconsin |  | -24 |  |  | 120 |  |  | 126 | 0.373
3507AC004 | 35-I-2007 | 35 | 7766 | 0 | 2007_09_11 | 45.2637 | Asphalt Cement | -93.7123 | 58-34 SBS only - sent to FHWA. DURING PAVING | Cell 35_2, physical hardening test, 4 hr conditioning |  | RTFO Residue | 05/01/2012 | University of Wisconsin |  | -24 |  |  | 240 |  |  | 97 | 0.390
3507AC004 | 35-I-2007 | 35 | 7766 | 0 | 2007_09_11 | 45.2637 | Asphalt Cement | -93.7123 | 58-34 SBS only - sent to FHWA. DURING PAVING | Cell 35_2, physical hardening test, 24 hr conditioning |  | RTFO Residue | 05/01/2012 | University of Wisconsin |  | -24 |  |  | 8 |  |  | 323 | 0.278
3507AC004 | 35-I-2007 | 35 | 7766 | 0 | 2007_09_11 | 45.2637 | Asphalt Cement | -93.7123 | 58-34 SBS only - sent to FHWA. DURING PAVING | Cell 35_2, physical hardening test, 24 hr conditioning |  | RTFO Residue | 05/01/2012 | University of Wisconsin |  | -24 |  |  | 15 |  |  | 2698 | 0.298
3507AC004 | 35-I-2007 | 35 | 7766 | 0 | 2007_09_11 | 45.2637 | Asphalt Cement | -93.7123 | 58-34 SBS only - sent to FHWA. DURING PAVING | Cell 35_2, physical hardening test, 24 hr conditioning |  | RTFO Residue | 05/01/2012 | University of Wisconsin |  | -24 |  |  | 30 |  |  | 218 | 0.320
3507AC004 | 35-I-2007 | 35 | 7766 | 0 | 2007_09_11 | 45.2637 | Asphalt Cement | -93.7123 | 58-34 SBS only - sent to FHWA. DURING PAVING | Cell 35_2, physical hardening test, 24 hr conditioning |  | RTFO Residue | 05/01/2012 | University of Wisconsin |  | -24 |  |  | 60 |  |  | 173 | 0.342
3507AC004 | 35-I-2007 | 35 | 7766 | 0 | 2007_09_11 | 45.2637 | Asphalt Cement | -93.7123 | 58-34 SBS only - sent to FHWA. DURING PAVING | Cell 35_2, physical hardening test, 24 hr conditioning |  | RTFO Residue | 05/01/2012 | University of Wisconsin |  | -24 |  |  | 120 |  |  | 135 | 0.365
3507AC004 | 35-I-2007 | 35 | 7766 | 0 | 2007_09_11 | 45.2637 | Asphalt Cement | -93.7123 | 58-34 SBS only - sent to FHWA. DURING PAVING | Cell 35_2, physical hardening test, 24 hr conditioning |  | RTFO Residue | 05/01/2012 | University of Wisconsin |  | -24 |  |  | 240 |  |  | 104 | 0.387
3507AC004 | 35-I-2007 | 35 | 7766 | 0 | 2007_09_11 | 45.2637 | Asphalt Cement | -93.7123 | 58-34 SBS only - sent to FHWA. DURING PAVING | Cell 35_2, physical hardening test, 72 hr conditioning |  | RTFO Residue | 05/01/2012 | University of Wisconsin |  | -24 |  |  | 8 |  |  | 387 | 0.283
3507AC004 | 35-I-2007 | 35 | 7766 | 0 | 2007_09_11 | 45.2637 | Asphalt Cement | -93.7123 | 58-34 SBS only - sent to FHWA. DURING PAVING | Cell 35_2, physical hardening test, 72 hr conditioning |  | RTFO Residue | 05/01/2012 | University of Wisconsin |  | -24 |  |  | 15 |  |  | 323 | 0.295
3507AC004 | 35-I-2007 | 35 | 7766 | 0 | 2007_09_11 | 45.2637 | Asphalt Cement | -93.7123 | 58-34 SBS only - sent to FHWA. DURING PAVING | Cell 35_2, physical hardening test, 72 hr conditioning |  | RTFO Residue | 05/01/2012 | University of Wisconsin |  | -24 |  |  | 30 |  |  | 262 | 0.309
3507AC004 | 35-I-2007 | 35 | 7766 | 0 | 2007_09_11 | 45.2637 | Asphalt Cement | -93.7123 | 58-34 SBS only - sent to FHWA. DURING PAVING | Cell 35_2, physical hardening test, 72 hr conditioning |  | RTFO Residue | 05/01/2012 | University of Wisconsin |  | -24 |  |  | 60 |  |  | 210 | 0.323
3507AC004 | 35-I-2007 | 35 | 7766 | 0 | 2007_09_11 | 45.2637 | Asphalt Cement | -93.7123 | 58-34 SBS only - sent to FHWA. DURING PAVING | Cell 35, step temperature (cooling heating cycle) physical hardening test, 30 hr conditioning |  | RTFO Residue | 05/01/2012 | University of Wisconsin |  | -18 |  |  | 60 |  |  | 104 | 0.398
3507AC004 | 35-I-2007 | 35 | 7766 | 0 | 2007_09_11 | 45.2637 | Asphalt Cement | -93.7123 | 58-34 SBS only - sent to FHWA. DURING PAVING | Cell 35, step temperature (cooling heating cycle) physical hardening test, 50 hr conditioning |  | RTFO Residue | 05/01/2012 | University of Wisconsin |  | -18 |  |  | 60 |  |  | 109 | 0.389
3507AC004 | 35-I-2007 | 35 | 7766 | 0 | 2007_09_11 | 45.2637 | Asphalt Cement | -93.7123 | 58-34 SBS only - sent to FHWA. DURING PAVING | Cell 35, step temperature (cooling heating cycle) physical hardening test, 53 hr conditioning |  | RTFO Residue | 05/01/2012 | University of Wisconsin |  | -24 |  |  | 60 |  |  | 266 | 0.328
3507AC004 | 35-I-2007 | 35 | 7766 | 0 | 2007_09_11 | 45.2637 | Asphalt Cement | -93.7123 | 58-34 SBS only - sent to FHWA. DURING PAVING | Cell 35, step temperature (cooling heating cycle) physical hardening test, 56 hr conditioning |  | RTFO Residue | 05/01/2012 | University of Wisconsin |  | -24 |  |  | 60 |  |  | 273 | 0.321
3507AC004 | 35-I-2007 | 35 | 7766 | 0 | 2007_09_11 | 45.2637 | Asphalt Cement | -93.7123 | 58-34 SBS only - sent to FHWA. DURING PAVING | Cell 35, step temperature (cooling heating cycle) physical hardening test, 76 hr conditioning |  | RTFO Residue | 05/01/2012 | University of Wisconsin |  | -24 |  |  | 60 |  |  | 276 | 0.317
3507AC004 | 35-I-2007 | 35 | 7766 | 0 | 2007_09_11 | 45.2637 | Asphalt Cement | -93.7123 | 58-34 SBS only - sent to FHWA. DURING PAVING | Cell 35, step temperature (cooling heating cycle) physical hardening test, 79 hr conditioning |  | RTFO Residue | 05/01/2012 | University of Wisconsin |  | -18 |  |  | 60 |  |  | 111 | 0.385
3507AC004 | 35-I-2007 | 35 | 7766 | 0 | 2007_09_11 | 45.2637 | Asphalt Cement | -93.7123 | 58-34 SBS only - sent to FHWA. DURING PAVING | Cell 35, step temperature (cooling heating cycle) physical hardening test, 82 hr conditioning |  | RTFO Residue | 05/01/2012 | University of Wisconsin |  | -18 |  |  | 60 |  |  | 110 | 0.390
3507AC004 | 35-I-2007 | 35 | 7766 | 0 | 2007_09_11 | 45.2637 | Asphalt Cement | -93.7123 | 58-34 SBS only - sent to FHWA. DURING PAVING | Cell 35, step temperature (cooling heating cycle) physical hardening test, 102 hr conditioning |  | RTFO Residue | 05/01/2012 | University of Wisconsin |  | -18 |  |  | 60 |  |  | 110 | 0.390
3507AC004 | 35-I-2007 | 35 | 7766 | 0 | 2007_09_11 | 45.2637 | Asphalt Cement | -93.7123 | 58-34 SBS only - sent to FHWA. DURING PAVING | Cell 35, step temperature (cooling heating cycle) physical hardening test, 105 hr conditioning |  | RTFO Residue | 05/01/2012 | University of Wisconsin |  | -12 |  |  | 60 |  |  | 42 | 0.455
3507AC004 | 35-I-2007 | 35 | 7766 | 0 | 2007_09_11 | 45.2637 | Asphalt Cement | -93.7123 | 58-34 SBS only - sent to FHWA. DURING PAVING | Cell 35, step temperature (cooling heating cycle) physical hardening test, 108 hr conditioning |  | RTFO Residue | 05/01/2012 | University of Wisconsin |  | -12 |  |  | 60 |  |  | 41 | 0.463
3507AC004 | 35-I-2007 | 35 | 7766 | 0 | 2007_09_11 | 45.2637 | Asphalt Cement | -93.7123 | 58-34 SBS only - sent to FHWA. DURING PAVING | Cell 35, step temperature (cooling heating cycle) physical hardening test, 128 hr conditioning |  | RTFO Residue | 05/01/2012 | University of Wisconsin |  | -12 |  |  | 60 |  |  | 41 | 0.463
3507AC004 | 35-I-2007 | 35 | 7766 | 0 | 2007_09_11 | 45.2637 | Asphalt Cement | -93.7123 | 58-34 SBS only - sent to FHWA. DURING PAVING | Cell 35_1, physical hardening test, 1 hr conditioning |  | RTFO Residue | 05/01/2012 | University of Wisconsin |  | -12 |  |  | 240 |  |  | 10 | 0.741
3507AC004 | 35-I-2007 | 35 | 7766 | 0 | 2007_09_11 | 45.2637 | Asphalt Cement | -93.7123 | 58-34 SBS only - sent to FHWA. DURING PAVING | Cell 35_1, physical hardening test, 4 hr conditioning |  | RTFO Residue | 05/01/2012 | University of Wisconsin |  | -12 |  |  | 8 |  |  | 69 | 0.343
3507AC004 | 35-I-2007 | 35 | 7766 | 0 | 2007_09_11 | 45.2637 | Asphalt Cement | -93.7123 | 58-34 SBS only - sent to FHWA. DURING PAVING | Cell 35_1, physical hardening test, 4 hr conditioning |  | RTFO Residue | 05/01/2012 | University of Wisconsin |  | -12 |  |  | 15 |  |  | 53 | 0.400
3507AC004 | 35-I-2007 | 35 | 7766 | 0 | 2007_09_11 | 45.2637 | Asphalt Cement | -93.7123 | 58-34 SBS only - sent to FHWA. DURING PAVING | Cell 35_1, physical hardening test, 4 hr conditioning |  | RTFO Residue | 05/01/2012 | University of Wisconsin |  | -12 |  |  | 30 |  |  | 39 | 0.462
3507AC004 | 35-I-2007 | 35 | 7766 | 0 | 2007_09_11 | 45.2637 | Asphalt Cement | -93.7123 | 58-34 SBS only - sent to FHWA. DURING PAVING | Cell 35_1, physical hardening test, 4 hr conditioning |  | RTFO Residue | 05/01/2012 | University of Wisconsin |  | -12 |  |  | 60 |  |  | 28 | 0.524
3507AC004 | 35-I-2007 | 35 | 7766 | 0 | 2007_09_11 | 45.2637 | Asphalt Cement | -93.7123 | 58-34 SBS only - sent to FHWA. DURING PAVING | Cell 35_1, physical hardening test, 4 hr conditioning |  | RTFO Residue | 05/01/2012 | University of Wisconsin |  | -12 |  |  | 120 |  |  | 20 | 5.860
3507AC004 | 35-I-2007 | 35 | 7766 | 0 | 2007_09_11 | 45.2637 | Asphalt Cement | -93.7123 | 58-34 SBS only - sent to FHWA. DURING PAVING | Cell 35_1, physical hardening test, 4 hr conditioning |  | RTFO Residue | 05/01/2012 | University of Wisconsin |  | -12 |  |  | 240 |  |  | 12 | 0.648
3507AC004 | 35-I-2007 | 35 | 7766 | 0 | 2007_09_11 | 45.2637 | Asphalt Cement | -93.7123 | 58-34 SBS only - sent to FHWA. DURING PAVING | Cell 35_1, physical hardening test, 24 hr conditioning |  | RTFO Residue | 05/01/2012 | University of Wisconsin |  | -12 |  |  | 8 |  |  | 73 | 0.321
3507AC004 | 35-I-2007 | 35 | 7766 | 0 | 2007_09_11 | 45.2637 | Asphalt Cement | -93.7123 | 58-34 SBS only - sent to FHWA. DURING PAVING | Cell 35_1, physical hardening test, 24 hr conditioning |  | RTFO Residue | 05/01/2012 | University of Wisconsin |  | -12 |  |  | 15 |  |  | 57 | 0.380
3507AC004 | 35-I-2007 | 35 | 7766 | 0 | 2007_09_11 | 45.2637 | Asphalt Cement | -93.7123 | 58-34 SBS only - sent to FHWA. DURING PAVING | Cell 35_1, physical hardening test, 24 hr conditioning |  | RTFO Residue | 05/01/2012 | University of Wisconsin |  | -12 |  |  | 30 |  |  | 42 | 0.444
3507AC004 | 35-I-2007 | 35 | 7766 | 0 | 2007_09_11 | 45.2637 | Asphalt Cement | -93.7123 | 58-34 SBS only - sent to FHWA. DURING PAVING | Cell 35_1, physical hardening test, 24 hr conditioning |  | RTFO Residue | 05/01/2012 | University of Wisconsin |  | -12 |  |  | 60 |  |  | 31 | 0.508
3507AC004 | 35-I-2007 | 35 | 7766 | 0 | 2007_09_11 | 45.2637 | Asphalt Cement | -93.7123 | 58-34 SBS only - sent to FHWA. DURING PAVING | Cell 35_1, physical hardening test, 24 hr conditioning |  | RTFO Residue | 05/01/2012 | University of Wisconsin |  | -12 |  |  | 120 |  |  | 23 | 0.572
3507AC004 | 35-I-2007 | 35 | 7766 | 0 | 2007_09_11 | 45.2637 | Asphalt Cement | -93.7123 | 58-34 SBS only - sent to FHWA. DURING PAVING | Cell 35_1, physical hardening test, 24 hr conditioning |  | RTFO Residue | 05/01/2012 | University of Wisconsin |  | -12 |  |  | 240 |  |  | 14 | 0.636
3507AC004 | 35-I-2007 | 35 | 7766 | 0 | 2007_09_11 | 45.2637 | Asphalt Cement | -93.7123 | 58-34 SBS only - sent to FHWA. DURING PAVING | Cell 35_1, physical hardening test, 72 hr conditioning |  | RTFO Residue | 05/01/2012 | University of Wisconsin |  | -12 |  |  | 8 |  |  | 76 | 0.408
3507AC004 | 35-I-2007 | 35 | 7766 | 0 | 2007_09_11 | 45.2637 | Asphalt Cement | -93.7123 | 58-34 SBS only - sent to FHWA. DURING PAVING | Cell 35_1, physical hardening test, 72 hr conditioning |  | RTFO Residue | 05/01/2012 | University of Wisconsin |  | -12 |  |  | 15 |  |  | 59 | 0.420
3507AC004 | 35-I-2007 | 35 | 7766 | 0 | 2007_09_11 | 45.2637 | Asphalt Cement | -93.7123 | 58-34 SBS only - sent to FHWA. DURING PAVING | Cell 35_1, physical hardening test, 72 hr conditioning |  | RTFO Residue | 05/01/2012 | University of Wisconsin |  | -12 |  |  | 30 |  |  | 44 | 0.433
3507AC004 | 35-I-2007 | 35 | 7766 | 0 | 2007_09_11 | 45.2637 | Asphalt Cement | -93.7123 | 58-34 SBS only - sent to FHWA. DURING PAVING | Cell 35_1, physical hardening test, 72 hr conditioning |  | RTFO Residue | 05/01/2012 | University of Wisconsin |  | -12 |  |  | 60 |  |  | 32 | 0.446
3507AC004 | 35-I-2007 | 35 | 7766 | 0 | 2007_09_11 | 45.2637 | Asphalt Cement | -93.7123 | 58-34 SBS only - sent to FHWA. DURING PAVING | Cell 35_1, physical hardening test, 72 hr conditioning |  | RTFO Residue | 05/01/2012 | University of Wisconsin |  | -12 |  |  | 120 |  |  | 23 | 0.459
3507AC004 | 35-I-2007 | 35 | 7766 | 0 | 2007_09_11 | 45.2637 | Asphalt Cement | -93.7123 | 58-34 SBS only - sent to FHWA. DURING PAVING | Cell 35_1, physical hardening test, 72 hr conditioning |  | RTFO Residue | 05/01/2012 | University of Wisconsin |  | -12 |  |  | 240 |  |  | 17 | 0.472
3507AC004 | 35-I-2007 | 35 | 7766 | 0 | 2007_09_11 | 45.2637 | Asphalt Cement | -93.7123 | 58-34 SBS only - sent to FHWA. DURING PAVING | Cell 35_2, physical hardening test, 1 hr conditioning |  | RTFO Residue | 05/01/2012 | University of Wisconsin |  | -12 |  |  | 8 |  |  | 64 | 0.467
3507AC004 | 35-I-2007 | 35 | 7766 | 0 | 2007_09_11 | 45.2637 | Asphalt Cement | -93.7123 | 58-34 SBS only - sent to FHWA. DURING PAVING | Cell 35_2, physical hardening test, 1 hr conditioning |  | RTFO Residue | 05/01/2012 | University of Wisconsin |  | -12 |  |  | 15 |  |  | 49 | 0.500
3507AC004 | 35-I-2007 | 35 | 7766 | 0 | 2007_09_11 | 45.2637 | Asphalt Cement | -93.7123 | 58-34 SBS only - sent to FHWA. DURING PAVING | Cell 35_2, physical hardening test, 1 hr conditioning |  | RTFO Residue | 05/01/2012 | University of Wisconsin |  | -12 |  |  | 30 |  |  | 36 | 0.537
3507AC004 | 35-I-2007 | 35 | 7766 | 0 | 2007_09_11 | 45.2637 | Asphalt Cement | -93.7123 | 58-34 SBS only - sent to FHWA. DURING PAVING | Cell 35_2, physical hardening test, 1 hr conditioning |  | RTFO Residue | 05/01/2012 | University of Wisconsin |  | -12 |  |  | 60 |  |  | 26 | 0.575
3507AC004 | 35-I-2007 | 35 | 7766 | 0 | 2007_09_11 | 45.2637 | Asphalt Cement | -93.7123 | 58-34 SBS only - sent to FHWA. DURING PAVING | Cell 35_2, physical hardening test, 1 hr conditioning |  | RTFO Residue | 05/01/2012 | University of Wisconsin |  | -12 |  |  | 120 |  |  | 12 | 0.612
3507AC004 | 35-I-2007 | 35 | 7766 | 0 | 2007_09_11 | 45.2637 | Asphalt Cement | -93.7123 | 58-34 SBS only - sent to FHWA. DURING PAVING | Cell 35_2, physical hardening test, 1 hr conditioning |  | RTFO Residue | 05/01/2012 | University of Wisconsin |  | -12 |  |  | 240 |  |  | 11 | 0.649
3507AC004 | 35-I-2007 | 35 | 7766 | 0 | 2007_09_11 | 45.2637 | Asphalt Cement | -93.7123 | 58-34 SBS only - sent to FHWA. DURING PAVING | Cell 35_2, physical hardening test, 4 hr conditioning |  | RTFO Residue | 05/01/2012 | University of Wisconsin |  | -12 |  |  | 8 |  |  | 68 | 0.314
3507AC004 | 35-I-2007 | 35 | 7766 | 0 | 2007_09_11 | 45.2637 | Asphalt Cement | -93.7123 | 58-34 SBS only - sent to FHWA. DURING PAVING | Cell 35_2, physical hardening test, 4 hr conditioning |  | RTFO Residue | 05/01/2012 | University of Wisconsin |  | -12 |  |  | 15 |  |  | 52 | 0.384
3599AC016 | 35-I-1999 | 35 | 7766 | 0 | 1999_08_31 | 45.2637 | Asphalt Cement | -93.7123 |  | mnroad_id_comment: Asphalt_id=BI9 and BBR_Test_No=03102901 ¦¦ lab_id: UNKNOWN ¦¦ specimen: BI9R -30 1 ¦¦ description: 58-40 MnROAD |  | RTFO Residue | 10/29/2003 | University of Minnesota | 03102901 | -30 | 12.7 | 6.35 | 240 | 994 | 1.375 | 58.3 | 0.448
3599AC016 | 35-I-1999 | 35 | 7766 | 0 | 1999_08_31 | 45.2637 | Asphalt Cement | -93.7123 |  | mnroad_id_comment: Asphalt_id=BI9 and BBR_Test_No=03102902 ¦¦ lab_id: UNKNOWN ¦¦ specimen: BI9R -30 2 ¦¦ description: 58-40 MnROAD |  | RTFO Residue | 10/29/2003 | University of Minnesota | 03102902 | -30 | 12.7 | 6.35 | 8 | 974 | 0.471 | 167 | 0.318
3599AC016 | 35-I-1999 | 35 | 7766 | 0 | 1999_08_31 | 45.2637 | Asphalt Cement | -93.7123 |  | mnroad_id_comment: Asphalt_id=BI9 and BBR_Test_No=03102902 ¦¦ lab_id: UNKNOWN ¦¦ specimen: BI9R -30 2 ¦¦ description: 58-40 MnROAD |  | RTFO Residue | 10/29/2003 | University of Minnesota | 03102902 | -30 | 12.7 | 6.35 | 15 | 981 | 0.583 | 136 | 0.337
3599AC016 | 35-I-1999 | 35 | 7766 | 0 | 1999_08_31 | 45.2637 | Asphalt Cement | -93.7123 |  | mnroad_id_comment: Asphalt_id=BI9 and BBR_Test_No=03102902 ¦¦ lab_id: UNKNOWN ¦¦ specimen: BI9R -30 2 ¦¦ description: 58-40 MnROAD |  | RTFO Residue | 10/29/2003 | University of Minnesota | 03102902 | -30 | 12.7 | 6.35 | 30 | 990 | 0.744 | 107 | 0.359
3599AC016 | 35-I-1999 | 35 | 7766 | 0 | 1999_08_31 | 45.2637 | Asphalt Cement | -93.7123 |  | mnroad_id_comment: Asphalt_id=BI9 and BBR_Test_No=03102902 ¦¦ lab_id: UNKNOWN ¦¦ specimen: BI9R -30 2 ¦¦ description: 58-40 MnROAD |  | RTFO Residue | 10/29/2003 | University of Minnesota | 03102902 | -30 | 12.7 | 6.35 | 60 | 994 | 0.966 | 83 | 0.380 | -36.7 | -38 | -46.7
3599AC016 | 35-I-1999 | 35 | 7766 | 0 | 1999_08_31 | 45.2637 | Asphalt Cement | -93.7123 |  | mnroad_id_comment: Asphalt_id=BI9 and BBR_Test_No=03102902 ¦¦ lab_id: UNKNOWN ¦¦ specimen: BI9R -30 2 ¦¦ description: 58-40 MnROAD |  | RTFO Residue | 10/29/2003 | University of Minnesota | 03102902 | -30 | 12.7 | 6.35 | 120 | 978 | 1.265 | 62.3 | 0.401
3599AC016 | 35-I-1999 | 35 | 7766 | 0 | 1999_08_31 | 45.2637 | Asphalt Cement | -93.7123 |  | mnroad_id_comment: Asphalt_id=BI9 and BBR_Test_No=03102902 ¦¦ lab_id: UNKNOWN ¦¦ specimen: BI9R -30 2 ¦¦ description: 58-40 MnROAD |  | RTFO Residue | 10/29/2003 | University of Minnesota | 03102902 | -30 | 12.7 | 6.35 | 240 | 987 | 1.67 | 47.7 | 0.423
3599AC016 | 35-I-1999 | 35 | 7766 | 0 | 1999_08_31 | 45.2637 | Asphalt Cement | -93.7123 |  | mnroad_id_comment: Asphalt_id=BI9 and BBR_Test_No=03103001 ¦¦ lab_id: UNKNOWN ¦¦ specimen: BI9R -36 1 ¦¦ description: 58-40 MnROAD |  | RTFO Residue | 10/30/2003 | University of Minnesota | 03103001 | -36 | 12.7 | 6.35 | 8 | 983 | 0.167 | 475 | 0.251
3599AC016 | 35-I-1999 | 35 | 7766 | 0 | 1999_08_31 | 45.2637 | Asphalt Cement | -93.7123 |  | mnroad_id_comment: Asphalt_id=BI9 and BBR_Test_No=03103001 ¦¦ lab_id: UNKNOWN ¦¦ specimen: BI9R -36 1 ¦¦ description: 58-40 MnROAD |  | RTFO Residue | 10/30/2003 | University of Minnesota | 03103001 | -36 | 12.7 | 6.35 | 30 | 978 | 0.239 | 330 | 0.298
3599AC016 | 35-I-1999 | 35 | 7766 | 0 | 1999_08_31 | 45.2637 | Asphalt Cement | -93.7123 |  | mnroad_id_comment: Asphalt_id=BI9 and BBR_Test_No=03103001 ¦¦ lab_id: UNKNOWN ¦¦ specimen: BI9R -36 1 ¦¦ description: 58-40 MnROAD |  | RTFO Residue | 10/30/2003 | University of Minnesota | 03103001 | -36 | 12.7 | 6.35 | 60 | 975 | 0.295 | 266 | 0.322 | -36.7 | -38 | -46.7
3599AC016 | 35-I-1999 | 35 | 7766 | 0 | 1999_08_31 | 45.2637 | Asphalt Cement | -93.7123 |  | mnroad_id_comment: Asphalt_id=BI9 and BBR_Test_No=03103001 ¦¦ lab_id: UNKNOWN ¦¦ specimen: BI9R -36 1 ¦¦ description: 58-40 MnROAD |  | RTFO Residue | 10/30/2003 | University of Minnesota | 03103001 | -36 | 12.7 | 6.35 | 240 | 977 | 0.478 | 165 | 0.371
7010AC005 | 70-D-2010 | 70 | 116651 | 0 | 2010_05_19 | 45.2652 | Asphalt Cement | -93.7161 | PG 64-34; sent to Maplewood Lab for DSR BBR testing. | mnroad_id_comment: PG 64-34 ¦¦ lab_id: Minnesota DOT ¦¦ specimen: ¦¦ description: SHRP-II Composit |  | PAV | 06/09/2010 | Maplewood Lab | 10bbr64b | -30 | 12.7 | 6.35 | 8 | 989 | 0.124 | 643 | 0.198
7010AC005 | 70-D-2010 | 70 | 116651 | 0 | 2010_05_19 | 45.2652 | Asphalt Cement | -93.7161 | PG 64-34; sent to Maplewood Lab for DSR BBR testing. | mnroad_id_comment: PG 64-34 ¦¦ lab_id: Minnesota DOT ¦¦ specimen: ¦¦ description: SHRP-II Composit |  | PAV | 06/09/2010 | Maplewood Lab | 10bbr64b | -30 | 12.7 | 6.35 | 15 | 990 | 0.142 | 562 | 0.222
7010AC005 | 70-D-2010 | 70 | 116651 | 0 | 2010_05_19 | 45.2652 | Asphalt Cement | -93.7161 | PG 64-34; sent to Maplewood Lab for DSR BBR testing. | mnroad_id_comment: PG 64-34 ¦¦ lab_id: Minnesota DOT ¦¦ specimen: ¦¦ description: SHRP-II Composit |  | PAV | 06/09/2010 | Maplewood Lab | 10bbr64b | -30 | 12.7 | 6.35 | 30 | 990 | 0.167 | 478 | 0.249
7010AC005 | 70-D-2010 | 70 | 116651 | 0 | 2010_05_19 | 45.2652 | Asphalt Cement | -93.7161 | PG 64-34; sent to Maplewood Lab for DSR BBR testing. | mnroad_id_comment: PG 64-34 ¦¦ lab_id: Minnesota DOT ¦¦ specimen: ¦¦ description: SHRP-II Composit |  | PAV | 06/09/2010 | Maplewood Lab | 10bbr64b | -30 | 12.7 | 6.35 | 60 | 990 | 0.2 | 399 | 0.275
7010AC005 | 70-D-2010 | 70 | 116651 | 0 | 2010_05_19 | 45.2652 | Asphalt Cement | -93.7161 | PG 64-34; sent to Maplewood Lab for DSR BBR testing. | mnroad_id_comment: PG 64-34 ¦¦ lab_id: Minnesota DOT ¦¦ specimen: ¦¦ description: SHRP-II Composit |  | PAV | 06/09/2010 | Maplewood Lab | 10bbr64b | -30 | 12.7 | 6.35 | 120 | 990 | 0.244 | 327 | 0.302
7010AC005 | 70-D-2010 | 70 | 116651 | 0 | 2010_05_19 | 45.2652 | Asphalt Cement | -93.7161 | PG 64-34; sent to Maplewood Lab for DSR BBR testing. | mnroad_id_comment: PG 64-34 ¦¦ lab_id: Minnesota DOT ¦¦ specimen: ¦¦ description: SHRP-II Composit |  | PAV | 06/09/2010 | Maplewood Lab | 10bbr64b | -30 | 12.7 | 6.35 | 240 | 989 | 0.304 | 262 | 0.328
7010AC005 | 70-D-2010 | 70 | 116651 | 0 | 2010_05_19 | 45.2652 | Asphalt Cement | -93.7161 | PG 64-34; sent to Maplewood Lab for DSR BBR testing. | mnroad_id_comment: PG 64-34 ¦¦ lab_id: Minnesota DOT ¦¦ specimen: ¦¦ description: SHRP-II Composit |  | PAV | 06/04/2010 | Maplewood Lab | 10bbr64 | -24 | 12.7 | 6.35 | 8 | 965 | 0.285 | 273 | 0.256
7010AC005 | 70-D-2010 | 70 | 116651 | 0 | 2010_05_19 | 45.2652 | Asphalt Cement | -93.7161 | PG 64-34; sent to Maplewood Lab for DSR BBR testing. | mnroad_id_comment: PG 64-34 ¦¦ lab_id: Minnesota DOT ¦¦ specimen: ¦¦ description: SHRP-II Composit |  | PAV | 06/04/2010 | Maplewood Lab | 10bbr64 | -24 | 12.7 | 6.35 | 15 | 967 | 0.338 | 231 | 0.278
7010AC005 | 70-D-2010 | 70 | 116651 | 0 | 2010_05_19 | 45.2652 | Asphalt Cement | -93.7161 | PG 64-34; sent to Maplewood Lab for DSR BBR testing. | mnroad_id_comment: PG 64-34 ¦¦ lab_id: Minnesota DOT ¦¦ specimen: ¦¦ description: SHRP-II Composit |  | PAV | 06/04/2010 | Maplewood Lab | 10bbr64 | -24 | 12.7 | 6.35 | 30 | 969 | 0.413 | 189 | 0.302
7010AC005 | 70-D-2010 | 70 | 116651 | 0 | 2010_05_19 | 45.2652 | Asphalt Cement | -93.7161 | PG 64-34; sent to Maplewood Lab for DSR BBR testing. | mnroad_id_comment: PG 64-34 ¦¦ lab_id: Minnesota DOT ¦¦ specimen: ¦¦ description: SHRP-II Composit |  | PAV | 06/04/2010 | Maplewood Lab | 10bbr64 | -24 | 12.7 | 6.35 | 60 | 973 | 0.516 | 152 | 0.326
7010AC005 | 70-D-2010 | 70 | 116651 | 0 | 2010_05_19 | 45.2652 | Asphalt Cement | -93.7161 | PG 64-34; sent to Maplewood Lab for DSR BBR testing. | mnroad_id_comment: PG 64-34 ¦¦ lab_id: Minnesota DOT ¦¦ specimen: ¦¦ description: SHRP-II Composit |  | PAV | 06/04/2010 | Maplewood Lab | 10bbr64 | -24 | 12.7 | 6.35 | 120 | 972 | 0.655 | 120 | 0.35
7010AC005 | 70-D-2010 | 70 | 116651 | 0 | 2010_05_19 | 45.2652 | Asphalt Cement | -93.7161 | PG 64-34; sent to Maplewood Lab for DSR BBR testing. | mnroad_id_comment: PG 64-34 ¦¦ lab_id: Minnesota DOT ¦¦ specimen: ¦¦ description: SHRP-II Composit |  | PAV | 06/04/2010 | Maplewood Lab | 10bbr64 | -24 | 12.7 | 6.35 | 240 | 973 | 0.838 | 93.6 | 0.374
7707AC004 | 77-I-2007 | 77 | 18805 | 0 | 2007_09_11 | 45.2618 | Asphalt Cement | -93.7093 | 58-34 Elvaloy + Acid - sent to FHWA. DURING PAVING | Cell 77_1, physical hardening test, 4 hr conditioning |  | RTFO Residue | 05/01/2012 | University of Wisconsin |  | -24 |  |  | 240 |  |  | 96 | 0.404
7707AC004 | 77-I-2007 | 77 | 18805 | 0 | 2007_09_11 | 45.2618 | Asphalt Cement | -93.7093 | 58-34 Elvaloy + Acid - sent to FHWA. DURING PAVING | Cell 77_2, physical hardening test, 1 hr conditioning |  | RTFO Residue | 05/01/2012 | University of Wisconsin |  | -24 |  |  | 8 |  |  | 271 | 0.285
7707AC004 | 77-I-2007 | 77 | 18805 | 0 | 2007_09_11 | 45.2618 | Asphalt Cement | -93.7093 | 58-34 Elvaloy + Acid - sent to FHWA. DURING PAVING | Cell 77_2, physical hardening test, 1 hr conditioning |  | RTFO Residue | 05/01/2012 | University of Wisconsin |  | -24 |  |  | 15 |  |  | 225 | 0.309
7707AC004 | 77-I-2007 | 77 | 18805 | 0 | 2007_09_11 | 45.2618 | Asphalt Cement | -93.7093 | 58-34 Elvaloy + Acid - sent to FHWA. DURING PAVING | Cell 77_2, physical hardening test, 1 hr conditioning |  | RTFO Residue | 05/01/2012 | University of Wisconsin |  | -24 |  |  | 30 |  |  | 180 | 0.335
7707AC004 | 77-I-2007 | 77 | 18805 | 0 | 2007_09_11 | 45.2618 | Asphalt Cement | -93.7093 | 58-34 Elvaloy + Acid - sent to FHWA. DURING PAVING | Cell 77_2, physical hardening test, 1 hr conditioning |  | RTFO Residue | 05/01/2012 | University of Wisconsin |  | -24 |  |  | 60 |  |  | 142 | 0.362
7707AC004 | 77-I-2007 | 77 | 18805 | 0 | 2007_09_11 | 45.2618 | Asphalt Cement | -93.7093 | 58-34 Elvaloy + Acid - sent to FHWA. DURING PAVING | Cell 77_2, physical hardening test, 1 hr conditioning |  | RTFO Residue | 05/01/2012 | University of Wisconsin |  | -24 |  |  | 120 |  |  | 109 | 0.330
7707AC004 | 77-I-2007 | 77 | 18805 | 0 | 2007_09_11 | 45.2618 | Asphalt Cement | -93.7093 | 58-34 Elvaloy + Acid - sent to FHWA. DURING PAVING | Cell 77_2, physical hardening test, 1 hr conditioning |  | RTFO Residue | 05/01/2012 | University of Wisconsin |  | -24 |  |  | 240 |  |  | 83 | 0.414
7707AC004 | 77-I-2007 | 77 | 18805 | 0 | 2007_09_11 | 45.2618 | Asphalt Cement | -93.7093 | 58-34 Elvaloy + Acid - sent to FHWA. DURING PAVING | Cell 77_2, physical hardening test, 4 hr conditioning |  | RTFO Residue | 05/01/2012 | University of Wisconsin |  | -24 |  |  | 8 |  |  | 340 | 3.000
7707AC004 | 77-I-2007 | 77 | 18805 | 0 | 2007_09_11 | 45.2618 | Asphalt Cement | -93.7093 | 58-34 Elvaloy + Acid - sent to FHWA. DURING PAVING | Cell 77_2, physical hardening test, 4 hr conditioning |  | RTFO Residue | 05/01/2012 | University of Wisconsin |  | -24 |  |  | 15 |  |  | 281 | 0.320
7707AC004 | 77-I-2007 | 77 | 18805 | 0 | 2007_09_11 | 45.2618 | Asphalt Cement | -93.7093 | 58-34 Elvaloy + Acid - sent to FHWA. DURING PAVING | Cell 77_2, physical hardening test, 4 hr conditioning |  | RTFO Residue | 05/01/2012 | University of Wisconsin |  | -24 |  |  | 30 |  |  | 222 | 0.342
7707AC004 | 77-I-2007 | 77 | 18805 | 0 | 2007_09_11 | 45.2618 | Asphalt Cement | -93.7093 | 58-34 Elvaloy + Acid - sent to FHWA. DURING PAVING | Cell 77_2, physical hardening test, 4 hr conditioning |  | RTFO Residue | 05/01/2012 | University of Wisconsin |  | -24 |  |  | 60 |  |  | 174 | 0.365
7707AC004 | 77-I-2007 | 77 | 18805 | 0 | 2007_09_11 | 45.2618 | Asphalt Cement | -93.7093 | 58-34 Elvaloy + Acid - sent to FHWA. DURING PAVING | Cell 77_2, physical hardening test, 4 hr conditioning |  | RTFO Residue | 05/01/2012 | University of Wisconsin |  | -24 |  |  | 120 |  |  | 134 | 0.387
7707AC004 | 77-I-2007 | 77 | 18805 | 0 | 2007_09_11 | 45.2618 | Asphalt Cement | -93.7093 | 58-34 Elvaloy + Acid - sent to FHWA. DURING PAVING | Cell 77_2, physical hardening test, 4 hr conditioning |  | RTFO Residue | 05/01/2012 | University of Wisconsin |  | -24 |  |  | 240 |  |  | 102 | 0.409
7707AC004 | 77-I-2007 | 77 | 18805 | 0 | 2007_09_11 | 45.2618 | Asphalt Cement | -93.7093 | 58-34 Elvaloy + Acid - sent to FHWA. DURING PAVING | Cell 77_1, physical hardening test, 1 hr conditioning |  | RTFO Residue | 05/01/2012 | University of Wisconsin |  | -12 |  |  | 8 |  |  | 56 | 0.374
7707AC004 | 77-I-2007 | 77 | 18805 | 0 | 2007_09_11 | 45.2618 | Asphalt Cement | -93.7093 | 58-34 Elvaloy + Acid - sent to FHWA. DURING PAVING | Cell 77_1, physical hardening test, 1 hr conditioning |  | RTFO Residue | 05/01/2012 | University of Wisconsin |  | -12 |  |  | 15 |  |  | 43 | 0.431
7707AC004 | 77-I-2007 | 77 | 18805 | 0 | 2007_09_11 | 45.2618 | Asphalt Cement | -93.7093 | 58-34 Elvaloy + Acid - sent to FHWA. DURING PAVING | Cell 77_1, physical hardening test, 1 hr conditioning |  | RTFO Residue | 05/01/2012 | University of Wisconsin |  | -12 |  |  | 30 |  |  | 31 | 0.494
7707AC004 | 77-I-2007 | 77 | 18805 | 0 | 2007_09_11 | 45.2618 | Asphalt Cement | -93.7093 | 58-34 Elvaloy + Acid - sent to FHWA. DURING PAVING | Cell 77_1, physical hardening test, 1 hr conditioning |  | RTFO Residue | 05/01/2012 | University of Wisconsin |  | -12 |  |  | 60 |  |  | 23 | 0.557
7707AC004 | 77-I-2007 | 77 | 18805 | 0 | 2007_09_11 | 45.2618 | Asphalt Cement | -93.7093 | 58-34 Elvaloy + Acid - sent to FHWA. DURING PAVING | Cell 77_1, physical hardening test, 1 hr conditioning |  | RTFO Residue | 05/01/2012 | University of Wisconsin |  | -12 |  |  | 120 |  |  | 14 | 0.620
7707AC004 | 77-I-2007 | 77 | 18805 | 0 | 2007_09_11 | 45.2618 | Asphalt Cement | -93.7093 | 58-34 Elvaloy + Acid - sent to FHWA. DURING PAVING | Cell 77_1, physical hardening test, 1 hr conditioning |  | RTFO Residue | 05/01/2012 | University of Wisconsin |  | -12 |  |  | 240 |  |  | 9 | 0.683
7707AC004 | 77-I-2007 | 77 | 18805 | 0 | 2007_09_11 | 45.2618 | Asphalt Cement | -93.7093 | 58-34 Elvaloy + Acid - sent to FHWA. DURING PAVING | Cell 77_1, physical hardening test, 4 hr conditioning |  | RTFO Residue | 05/01/2012 | University of Wisconsin |  | -12 |  |  | 8 |  |  | 66 | 0.348
7707AC004 | 77-I-2007 | 77 | 18805 | 0 | 2007_09_11 | 45.2618 | Asphalt Cement | -93.7093 | 58-34 Elvaloy + Acid - sent to FHWA. DURING PAVING | Cell 77_1, physical hardening test, 4 hr conditioning |  | RTFO Residue | 05/01/2012 | University of Wisconsin |  | -12 |  |  | 15 |  |  | 51 | 0.403
7707AC004 | 77-I-2007 | 77 | 18805 | 0 | 2007_09_11 | 45.2618 | Asphalt Cement | -93.7093 | 58-34 Elvaloy + Acid - sent to FHWA. DURING PAVING | Cell 77_1, physical hardening test, 4 hr conditioning |  | RTFO Residue | 05/01/2012 | University of Wisconsin |  | -12 |  |  | 30 |  |  | 37 | 0.463
7707AC004 | 77-I-2007 | 77 | 18805 | 0 | 2007_09_11 | 45.2618 | Asphalt Cement | -93.7093 | 58-34 Elvaloy + Acid - sent to FHWA. DURING PAVING | Cell 77_1, physical hardening test, 4 hr conditioning |  | RTFO Residue | 05/01/2012 | University of Wisconsin |  | -12 |  |  | 60 |  |  | 27 | 0.523
7707AC004 | 77-I-2007 | 77 | 18805 | 0 | 2007_09_11 | 45.2618 | Asphalt Cement | -93.7093 | 58-34 Elvaloy + Acid - sent to FHWA. DURING PAVING | Cell 77_2, physical hardening test, 4 hr conditioning |  | RTFO Residue | 05/01/2012 | University of Wisconsin |  | -18 |  |  | 240 |  |  | 43 | 0.467
7707AC004 | 77-I-2007 | 77 | 18805 | 0 | 2007_09_11 | 45.2618 | Asphalt Cement | -93.7093 | 58-34 Elvaloy + Acid - sent to FHWA. DURING PAVING | Cell 77_1, physical hardening test, 1 hr conditioning |  | RTFO Residue | 05/01/2012 | University of Wisconsin |  | -24 |  |  | 8 |  |  | 295 | 0.269
7707AC004 | 77-I-2007 | 77 | 18805 | 0 | 2007_09_11 | 45.2618 | Asphalt Cement | -93.7093 | 58-34 Elvaloy + Acid - sent to FHWA. DURING PAVING | Cell 77_1, physical hardening test, 1 hr conditioning |  | RTFO Residue | 05/01/2012 | University of Wisconsin |  | -24 |  |  | 15 |  |  | 243 | 0.305
7707AC004 | 77-I-2007 | 77 | 18805 | 0 | 2007_09_11 | 45.2618 | Asphalt Cement | -93.7093 | 58-34 Elvaloy + Acid - sent to FHWA. DURING PAVING | Cell 77_1, physical hardening test, 1 hr conditioning |  | RTFO Residue | 05/01/2012 | University of Wisconsin |  | -24 |  |  | 30 |  |  | 194 | 0.343
7707AC004 | 77-I-2007 | 77 | 18805 | 0 | 2007_09_11 | 45.2618 | Asphalt Cement | -93.7093 | 58-34 Elvaloy + Acid - sent to FHWA. DURING PAVING | Cell 77_1, physical hardening test, 1 hr conditioning |  | RTFO Residue | 05/01/2012 | University of Wisconsin |  | -24 |  |  | 60 |  |  | 152 | 0.382
7707AC004 | 77-I-2007 | 77 | 18805 | 0 | 2007_09_11 | 45.2618 | Asphalt Cement | -93.7093 | 58-34 Elvaloy + Acid - sent to FHWA. DURING PAVING | Cell 77_1, physical hardening test, 1 hr conditioning |  | RTFO Residue | 05/01/2012 | University of Wisconsin |  | -24 |  |  | 120 |  |  | 117 | 0.421
7707AC004 | 77-I-2007 | 77 | 18805 | 0 | 2007_09_11 | 45.2618 | Asphalt Cement | -93.7093 | 58-34 Elvaloy + Acid - sent to FHWA. DURING PAVING | Cell 77_1, physical hardening test, 1 hr conditioning |  | RTFO Residue | 05/01/2012 | University of Wisconsin |  | -24 |  |  | 240 |  |  | 84 | 0.460
7707AC004 | 77-I-2007 | 77 | 18805 | 0 | 2007_09_11 | 45.2618 | Asphalt Cement | -93.7093 | 58-34 Elvaloy + Acid - sent to FHWA. DURING PAVING | Cell 77_1, physical hardening test, 4 hr conditioning |  | RTFO Residue | 05/01/2012 | University of Wisconsin |  | -12 |  |  | 120 |  |  | 19 | 0.583
7707AC004 | 77-I-2007 | 77 | 18805 | 0 | 2007_09_11 | 45.2618 | Asphalt Cement | -93.7093 | 58-34 Elvaloy + Acid - sent to FHWA. DURING PAVING | Cell 77_1, physical hardening test, 4 hr conditioning |  | RTFO Residue | 05/01/2012 | University of Wisconsin |  | -12 |  |  | 240 |  |  | 12 | 0.643
7707AC004 | 77-I-2007 | 77 | 18805 | 0 | 2007_09_11 | 45.2618 | Asphalt Cement | -93.7093 | 58-34 Elvaloy + Acid - sent to FHWA. DURING PAVING | Cell 77_2, physical hardening test, 1 hr conditioning |  | RTFO Residue | 05/01/2012 | University of Wisconsin |  | -12 |  |  | 8 |  |  | 71 | 0.218
7707AC004 | 77-I-2007 | 77 | 18805 | 0 | 2007_09_11 | 45.2618 | Asphalt Cement | -93.7093 | 58-34 Elvaloy + Acid - sent to FHWA. DURING PAVING | Cell 77_2, physical hardening test, 1 hr conditioning |  | RTFO Residue | 05/01/2012 | University of Wisconsin |  | -12 |  |  | 15 |  |  | 55 | 0.345
7707AC004 | 77-I-2007 | 77 | 18805 | 0 | 2007_09_11 | 45.2618 | Asphalt Cement | -93.7093 | 58-34 Elvaloy + Acid - sent to FHWA. DURING PAVING | Cell 77_2, physical hardening test, 1 hr conditioning |  | RTFO Residue | 05/01/2012 | University of Wisconsin |  | -12 |  |  | 30 |  |  | 40 | 0.484
7707AC004 | 77-I-2007 | 77 | 18805 | 0 | 2007_09_11 | 45.2618 | Asphalt Cement | -93.7093 | 58-34 Elvaloy + Acid - sent to FHWA. DURING PAVING | Cell 77_2, physical hardening test, 1 hr conditioning |  | RTFO Residue | 05/01/2012 | University of Wisconsin |  | -12 |  |  | 60 |  |  | 29 | 0.624
7707AC004 | 77-I-2007 | 77 | 18805 | 0 | 2007_09_11 | 45.2618 | Asphalt Cement | -93.7093 | 58-34 Elvaloy + Acid - sent to FHWA. DURING PAVING | Cell 77_2, physical hardening test, 1 hr conditioning |  | RTFO Residue | 05/01/2012 | University of Wisconsin |  | -12 |  |  | 120 |  |  | 21 | 0.763
7707AC004 | 77-I-2007 | 77 | 18805 | 0 | 2007_09_11 | 45.2618 | Asphalt Cement | -93.7093 | 58-34 Elvaloy + Acid - sent to FHWA. DURING PAVING | Cell 77_2, physical hardening test, 1 hr conditioning |  | RTFO Residue | 05/01/2012 | University of Wisconsin |  | -12 |  |  | 240 |  |  | 9 | 0.902
7707AC004 | 77-I-2007 | 77 | 18805 | 0 | 2007_09_11 | 45.2618 | Asphalt Cement | -93.7093 | 58-34 Elvaloy + Acid - sent to FHWA. DURING PAVING | Cell 77_2, physical hardening test, 4 hr conditioning |  | RTFO Residue | 05/01/2012 | University of Wisconsin |  | -12 |  |  | 8 |  |  | 59 | 0.288
7707AC004 | 77-I-2007 | 77 | 18805 | 0 | 2007_09_11 | 45.2618 | Asphalt Cement | -93.7093 | 58-34 Elvaloy + Acid - sent to FHWA. DURING PAVING | Cell 77_2, physical hardening test, 4 hr conditioning |  | RTFO Residue | 05/01/2012 | University of Wisconsin |  | -12 |  |  | 15 |  |  | 46 | 0.371
7707AC004 | 77-I-2007 | 77 | 18805 | 0 | 2007_09_11 | 45.2618 | Asphalt Cement | -93.7093 | 58-34 Elvaloy + Acid - sent to FHWA. DURING PAVING | Cell 77_2, physical hardening test, 4 hr conditioning |  | RTFO Residue | 05/01/2012 | University of Wisconsin |  | -12 |  |  | 30 |  |  | 34 | 0.463
7707AC004 | 77-I-2007 | 77 | 18805 | 0 | 2007_09_11 | 45.2618 | Asphalt Cement | -93.7093 | 58-34 Elvaloy + Acid - sent to FHWA. DURING PAVING | Cell 77_2, physical hardening test, 4 hr conditioning |  | RTFO Residue | 05/01/2012 | University of Wisconsin |  | -12 |  |  | 60 |  |  | 25 | 0.555
7707AC004 | 77-I-2007 | 77 | 18805 | 0 | 2007_09_11 | 45.2618 | Asphalt Cement | -93.7093 | 58-34 Elvaloy + Acid - sent to FHWA. DURING PAVING | Cell 77_2, physical hardening test, 4 hr conditioning |  | RTFO Residue | 05/01/2012 | University of Wisconsin |  | -12 |  |  | 120 |  |  | 18 | 0.647
7707AC004 | 77-I-2007 | 77 | 18805 | 0 | 2007_09_11 | 45.2618 | Asphalt Cement | -93.7093 | 58-34 Elvaloy + Acid - sent to FHWA. DURING PAVING | Cell 77_2, physical hardening test, 4 hr conditioning |  | RTFO Residue | 05/01/2012 | University of Wisconsin |  | -12 |  |  | 240 |  |  | 10 | 0.738
7707AC004 | 77-I-2007 | 77 | 18805 | 0 | 2007_09_11 | 45.2618 | Asphalt Cement | -93.7093 | 58-34 Elvaloy + Acid - sent to FHWA. DURING PAVING | Cell 77, step temperature (cooling heating cycle) physical hardening test, 1 hr conditioning |  | RTFO Residue | 05/01/2012 | University of Wisconsin |  | -12 |  |  | 60 |  |  | 32 | 0.490
7707AC004 | 77-I-2007 | 77 | 18805 | 0 | 2007_09_11 | 45.2618 | Asphalt Cement | -93.7093 | 58-34 Elvaloy + Acid - sent to FHWA. DURING PAVING | Cell 77, step temperature (cooling heating cycle) physical hardening test, 4 hr conditioning |  | RTFO Residue | 05/01/2012 | University of Wisconsin |  | -12 |  |  | 60 |  |  | 36 | 0.469
7707AC004 | 77-I-2007 | 77 | 18805 | 0 | 2007_09_11 | 45.2618 | Asphalt Cement | -93.7093 | 58-34 Elvaloy + Acid - sent to FHWA. DURING PAVING | Cell 77, step temperature (cooling heating cycle) physical hardening test, 24 hr conditioning |  | RTFO Residue | 05/01/2012 | University of Wisconsin |  | -12 |  |  | 60 |  |  | 42 | 0.447
7707AC004 | 77-I-2007 | 77 | 18805 | 0 | 2007_09_11 | 45.2618 | Asphalt Cement | -93.7093 | 58-34 Elvaloy + Acid - sent to FHWA. DURING PAVING | Cell 77, step temperature (cooling heating cycle) physical hardening test, 27 hr conditioning |  | RTFO Residue | 05/01/2012 | University of Wisconsin |  | -18 |  |  | 60 |  |  | 102 | 0.400
7707AC004 | 77-I-2007 | 77 | 18805 | 0 | 2007_09_11 | 45.2618 | Asphalt Cement | -93.7093 | 58-34 Elvaloy + Acid - sent to FHWA. DURING PAVING | Cell 77, step temperature (cooling heating cycle) physical hardening test, 30 hr conditioning |  | RTFO Residue | 05/01/2012 | University of Wisconsin |  | -18 |  |  | 60 |  |  | 101 | 0.389
7707AC004 | 77-I-2007 | 77 | 18805 | 0 | 2007_09_11 | 45.2618 | Asphalt Cement | -93.7093 | 58-34 Elvaloy + Acid - sent to FHWA. DURING PAVING | Cell 77, step temperature (cooling heating cycle) physical hardening test, 50 hr conditioning |  | RTFO Residue | 05/01/2012 | University of Wisconsin |  | -18 |  |  | 60 |  |  | 106 | 0.382
7707AC004 | 77-I-2007 | 77 | 18805 | 0 | 2007_09_11 | 45.2618 | Asphalt Cement | -93.7093 | 58-34 Elvaloy + Acid - sent to FHWA. DURING PAVING | Cell 77, step temperature (cooling heating cycle) physical hardening test, 53 hr conditioning |  | RTFO Residue | 05/01/2012 | University of Wisconsin |  | -24 |  |  | 60 |  |  | 266 | 0.324
7707AC004 | 77-I-2007 | 77 | 18805 | 0 | 2007_09_11 | 45.2618 | Asphalt Cement | -93.7093 | 58-34 Elvaloy + Acid - sent to FHWA. DURING PAVING | Cell 77, step temperature (cooling heating cycle) physical hardening test, 56 hr conditioning |  | RTFO Residue | 05/01/2012 | University of Wisconsin |  | -24 |  |  | 60 |  |  | 270 | 0.318
7707AC004 | 77-I-2007 | 77 | 18805 | 0 | 2007_09_11 | 45.2618 | Asphalt Cement | -93.7093 | 58-34 Elvaloy + Acid - sent to FHWA. DURING PAVING | Cell 77, step temperature (cooling heating cycle) physical hardening test, 76 hr conditioning |  | RTFO Residue | 05/01/2012 | University of Wisconsin |  | -24 |  |  | 60 |  |  | 271 | 0.306
7707AC004 | 77-I-2007 | 77 | 18805 | 0 | 2007_09_11 | 45.2618 | Asphalt Cement | -93.7093 | 58-34 Elvaloy + Acid - sent to FHWA. DURING PAVING | Cell 77, step temperature (cooling heating cycle) physical hardening test, 79 hr conditioning |  | RTFO Residue | 05/01/2012 | University of Wisconsin |  | -18 |  |  | 60 |  |  | 111 | 0.373
7707AC004 | 77-I-2007 | 77 | 18805 | 0 | 2007_09_11 | 45.2618 | Asphalt Cement | -93.7093 | 58-34 Elvaloy + Acid - sent to FHWA. DURING PAVING | Cell 77, step temperature (cooling heating cycle) physical hardening test, 82 hr conditioning |  | RTFO Residue | 05/01/2012 | University of Wisconsin |  | -18 |  |  | 60 |  |  | 109 | 0.379
7707AC004 | 77-I-2007 | 77 | 18805 | 0 | 2007_09_11 | 45.2618 | Asphalt Cement | -93.7093 | 58-34 Elvaloy + Acid - sent to FHWA. DURING PAVING | Cell 77, step temperature (cooling heating cycle) physical hardening test, 102 hr conditioning |  | RTFO Residue | 05/01/2012 | University of Wisconsin |  | -18 |  |  | 60 |  |  | 107 | 0.377
7707AC004 | 77-I-2007 | 77 | 18805 | 0 | 2007_09_11 | 45.2618 | Asphalt Cement | -93.7093 | 58-34 Elvaloy + Acid - sent to FHWA. DURING PAVING | Cell 77, step temperature (cooling heating cycle) physical hardening test, 105 hr conditioning |  | RTFO Residue | 05/01/2012 | University of Wisconsin |  | -12 |  |  | 60 |  |  | 44 | 0.437
7707AC004 | 77-I-2007 | 77 | 18805 | 0 | 2007_09_11 | 45.2618 | Asphalt Cement | -93.7093 | 58-34 Elvaloy + Acid - sent to FHWA. DURING PAVING | Cell 77, step temperature (cooling heating cycle) physical hardening test, 108 hr conditioning |  | RTFO Residue | 05/01/2012 | University of Wisconsin |  | -12 |  |  | 60 |  |  | 42 | 0.444
7707AC004 | 77-I-2007 | 77 | 18805 | 0 | 2007_09_11 | 45.2618 | Asphalt Cement | -93.7093 | 58-34 Elvaloy + Acid - sent to FHWA. DURING PAVING | Cell 77, step temperature (cooling heating cycle) physical hardening test, 128 hr conditioning |  | RTFO Residue | 05/01/2012 | University of Wisconsin |  | -12 |  |  | 60 |  |  | 41 | 0.432
7707AC004 | 77-I-2007 | 77 | 18805 | 0 | 2007_09_11 | 45.2618 | Asphalt Cement | -93.7093 | 58-34 Elvaloy + Acid - sent to FHWA. DURING PAVING | Cell 77_1, physical hardening test, 1 hr conditioning |  | RTFO Residue | 05/01/2012 | University of Wisconsin |  | -18 |  |  | 8 |  |  | 150 | 0.344
7707AC004 | 77-I-2007 | 77 | 18805 | 0 | 2007_09_11 | 45.2618 | Asphalt Cement | -93.7093 | 58-34 Elvaloy + Acid - sent to FHWA. DURING PAVING | Cell 77_1, physical hardening test, 1 hr conditioning |  | RTFO Residue | 05/01/2012 | University of Wisconsin |  | -18 |  |  | 15 |  |  | 119 | 0.368
7707AC004 | 77-I-2007 | 77 | 18805 | 0 | 2007_09_11 | 45.2618 | Asphalt Cement | -93.7093 | 58-34 Elvaloy + Acid - sent to FHWA. DURING PAVING | Cell 77_1, physical hardening test, 1 hr conditioning |  | RTFO Residue | 05/01/2012 | University of Wisconsin |  | -18 |  |  | 30 |  |  | 92 | 0.394
7707AC004 | 77-I-2007 | 77 | 18805 | 0 | 2007_09_11 | 45.2618 | Asphalt Cement | -93.7093 | 58-34 Elvaloy + Acid - sent to FHWA. DURING PAVING | Cell 77_1, physical hardening test, 1 hr conditioning |  | RTFO Residue | 05/01/2012 | University of Wisconsin |  | -18 |  |  | 60 |  |  | 69 | 0.420
7707AC004 | 77-I-2007 | 77 | 18805 | 0 | 2007_09_11 | 45.2618 | Asphalt Cement | -93.7093 | 58-34 Elvaloy + Acid - sent to FHWA. DURING PAVING | Cell 77_1, physical hardening test, 1 hr conditioning |  | RTFO Residue | 05/01/2012 | University of Wisconsin |  | -18 |  |  | 120 |  |  | 51 | 0.446
7707AC004 | 77-I-2007 | 77 | 18805 | 0 | 2007_09_11 | 45.2618 | Asphalt Cement | -93.7093 | 58-34 Elvaloy + Acid - sent to FHWA. DURING PAVING | Cell 77_1, physical hardening test, 1 hr conditioning |  | RTFO Residue | 05/01/2012 | University of Wisconsin |  | -18 |  |  | 240 |  |  | 37 | 0.472
7707AC004 | 77-I-2007 | 77 | 18805 | 0 | 2007_09_11 | 45.2618 | Asphalt Cement | -93.7093 | 58-34 Elvaloy + Acid - sent to FHWA. DURING PAVING | Cell 77_1, physical hardening test, 4 hr conditioning |  | RTFO Residue | 05/01/2012 | University of Wisconsin |  | -18 |  |  | 8 |  |  | 171 | 0.355
7707AC004 | 77-I-2007 | 77 | 18805 | 0 | 2007_09_11 | 45.2618 | Asphalt Cement | -93.7093 | 58-34 Elvaloy + Acid - sent to FHWA. DURING PAVING | Cell 77_1, physical hardening test, 4 hr conditioning |  | RTFO Residue | 05/01/2012 | University of Wisconsin |  | -18 |  |  | 15 |  |  | 136 | 0.374
7707AC004 | 77-I-2007 | 77 | 18805 | 0 | 2007_09_11 | 45.2618 | Asphalt Cement | -93.7093 | 58-34 Elvaloy + Acid - sent to FHWA. DURING PAVING | Cell 77_1, physical hardening test, 4 hr conditioning |  | RTFO Residue | 05/01/2012 | University of Wisconsin |  | -18 |  |  | 30 |  |  | 104 | 0.396
7707AC004 | 77-I-2007 | 77 | 18805 | 0 | 2007_09_11 | 45.2618 | Asphalt Cement | -93.7093 | 58-34 Elvaloy + Acid - sent to FHWA. DURING PAVING | Cell 77_1, physical hardening test, 4 hr conditioning |  | RTFO Residue | 05/01/2012 | University of Wisconsin |  | -18 |  |  | 60 |  |  | 79 | 0.417
7707AC004 | 77-I-2007 | 77 | 18805 | 0 | 2007_09_11 | 45.2618 | Asphalt Cement | -93.7093 | 58-34 Elvaloy + Acid - sent to FHWA. DURING PAVING | Cell 77_1, physical hardening test, 4 hr conditioning |  | RTFO Residue | 05/01/2012 | University of Wisconsin |  | -18 |  |  | 120 |  |  | 58 | 0.438
7707AC004 | 77-I-2007 | 77 | 18805 | 0 | 2007_09_11 | 45.2618 | Asphalt Cement | -93.7093 | 58-34 Elvaloy + Acid - sent to FHWA. DURING PAVING | Cell 77_1, physical hardening test, 4 hr conditioning |  | RTFO Residue | 05/01/2012 | University of Wisconsin |  | -18 |  |  | 240 |  |  | 43 | 0.460
7707AC004 | 77-I-2007 | 77 | 18805 | 0 | 2007_09_11 | 45.2618 | Asphalt Cement | -93.7093 | 58-34 Elvaloy + Acid - sent to FHWA. DURING PAVING | Cell 77_2, physical hardening test, 1 hr conditioning |  | RTFO Residue | 05/01/2012 | University of Wisconsin |  | -18 |  |  | 8 |  |  | 147 | 0.342
7707AC004 | 77-I-2007 | 77 | 18805 | 0 | 2007_09_11 | 45.2618 | Asphalt Cement | -93.7093 | 58-34 Elvaloy + Acid - sent to FHWA. DURING PAVING | Cell 77_2, physical hardening test, 1 hr conditioning |  | RTFO Residue | 05/01/2012 | University of Wisconsin |  | -18 |  |  | 15 |  |  | 117 | 0.366
7707AC004 | 77-I-2007 | 77 | 18805 | 0 | 2007_09_11 | 45.2618 | Asphalt Cement | -93.7093 | 58-34 Elvaloy + Acid - sent to FHWA. DURING PAVING | Cell 77_2, physical hardening test, 1 hr conditioning |  | RTFO Residue | 05/01/2012 | University of Wisconsin |  | -18 |  |  | 30 |  |  | 90 | 0.393
7707AC004 | 77-I-2007 | 77 | 18805 | 0 | 2007_09_11 | 45.2618 | Asphalt Cement | -93.7093 | 58-34 Elvaloy + Acid - sent to FHWA. DURING PAVING | Cell 77_2, physical hardening test, 1 hr conditioning |  | RTFO Residue | 05/01/2012 | University of Wisconsin |  | -18 |  |  | 60 |  |  | 68 | 0.419
7707AC004 | 77-I-2007 | 77 | 18805 | 0 | 2007_09_11 | 45.2618 | Asphalt Cement | -93.7093 | 58-34 Elvaloy + Acid - sent to FHWA. DURING PAVING | Cell 77_2, physical hardening test, 1 hr conditioning |  | RTFO Residue | 05/01/2012 | University of Wisconsin |  | -18 |  |  | 120 |  |  | 50 | 0.446
7707AC004 | 77-I-2007 | 77 | 18805 | 0 | 2007_09_11 | 45.2618 | Asphalt Cement | -93.7093 | 58-34 Elvaloy + Acid - sent to FHWA. DURING PAVING | Cell 77_2, physical hardening test, 1 hr conditioning |  | RTFO Residue | 05/01/2012 | University of Wisconsin |  | -18 |  |  | 240 |  |  | 37 | 0.473
7707AC004 | 77-I-2007 | 77 | 18805 | 0 | 2007_09_11 | 45.2618 | Asphalt Cement | -93.7093 | 58-34 Elvaloy + Acid - sent to FHWA. DURING PAVING | Cell 77_2, physical hardening test, 4 hr conditioning |  | RTFO Residue | 05/01/2012 | University of Wisconsin |  | -18 |  |  | 8 |  |  | 173 | 0.352
7707AC004 | 77-I-2007 | 77 | 18805 | 0 | 2007_09_11 | 45.2618 | Asphalt Cement | -93.7093 | 58-34 Elvaloy + Acid - sent to FHWA. DURING PAVING | Cell 77_2, physical hardening test, 4 hr conditioning |  | RTFO Residue | 05/01/2012 | University of Wisconsin |  | -18 |  |  | 15 |  |  | 138 | 0.373
7707AC004 | 77-I-2007 | 77 | 18805 | 0 | 2007_09_11 | 45.2618 | Asphalt Cement | -93.7093 | 58-34 Elvaloy + Acid - sent to FHWA. DURING PAVING | Cell 77_2, physical hardening test, 4 hr conditioning |  | RTFO Residue | 05/01/2012 | University of Wisconsin |  | -18 |  |  | 30 |  |  | 106 | 0.397
7707AC004 | 77-I-2007 | 77 | 18805 | 0 | 2007_09_11 | 45.2618 | Asphalt Cement | -93.7093 | 58-34 Elvaloy + Acid - sent to FHWA. DURING PAVING | Cell 77_2, physical hardening test, 4 hr conditioning |  | RTFO Residue | 05/01/2012 | University of Wisconsin |  | -18 |  |  | 60 |  |  | 80 | 0.420
7707AC004 | 77-I-2007 | 77 | 18805 | 0 | 2007_09_11 | 45.2618 | Asphalt Cement | -93.7093 | 58-34 Elvaloy + Acid - sent to FHWA. DURING PAVING | Cell 77_2, physical hardening test, 4 hr conditioning |  | RTFO Residue | 05/01/2012 | University of Wisconsin |  | -18 |  |  | 120 |  |  | 59 | 0.444
7707AC004 | 77-I-2007 | 77 | 18805 | 0 | 2007_09_11 | 45.2618 | Asphalt Cement | -93.7093 | 58-34 Elvaloy + Acid - sent to FHWA. DURING PAVING | Cell 77_1, physical hardening test, 4 hr conditioning |  | RTFO Residue | 05/01/2012 | University of Wisconsin |  | -24 |  |  | 8 |  |  | 316 | 0.298
7707AC004 | 77-I-2007 | 77 | 18805 | 0 | 2007_09_11 | 45.2618 | Asphalt Cement | -93.7093 | 58-34 Elvaloy + Acid - sent to FHWA. DURING PAVING | Cell 77_1, physical hardening test, 4 hr conditioning |  | RTFO Residue | 05/01/2012 | University of Wisconsin |  | -24 |  |  | 15 |  |  | 260 | 0.317
7707AC004 | 77-I-2007 | 77 | 18805 | 0 | 2007_09_11 | 45.2618 | Asphalt Cement | -93.7093 | 58-34 Elvaloy + Acid - sent to FHWA. DURING PAVING | Cell 77_1, physical hardening test, 4 hr conditioning |  | RTFO Residue | 05/01/2012 | University of Wisconsin |  | -24 |  |  | 30 |  |  | 208 | 0.339
7707AC004 | 77-I-2007 | 77 | 18805 | 0 | 2007_09_11 | 45.2618 | Asphalt Cement | -93.7093 | 58-34 Elvaloy + Acid - sent to FHWA. DURING PAVING | Cell 77_1, physical hardening test, 4 hr conditioning |  | RTFO Residue | 05/01/2012 | University of Wisconsin |  | -24 |  |  | 60 |  |  | 163 | 0.361
7707AC004 | 77-I-2007 | 77 | 18805 | 0 | 2007_09_11 | 45.2618 | Asphalt Cement | -93.7093 | 58-34 Elvaloy + Acid - sent to FHWA. DURING PAVING | Cell 77_1, physical hardening test, 4 hr conditioning |  | RTFO Residue | 05/01/2012 | University of Wisconsin |  | -24 |  |  | 120 |  |  | 126 | 0.383
8608AC006 | 86-I-2008 | 86 | 16707 | 0 | 2008_10_15 | 45.2653 | Asphalt Cement | -93.7157 | PG 70-28 - sent to Maplewood for testing. AT MIX PLANT | mnroad_id_comment: ¦¦ lab_id: AC 751 ¦¦ specimen: PG 70-28 ¦¦ description: original binder - aged in lab |  | PAV using RTFO Residue | 12/03/2008 | Maplewood Lab | 751b | -24 | 12.7 | 6.35 | 30 | 970 | 0.176 | 444 | 0.257
8608AC006 | 86-I-2008 | 86 | 16707 | 0 | 2008_10_15 | 45.2653 | Asphalt Cement | -93.7157 | PG 70-28 - sent to Maplewood for testing. AT MIX PLANT | mnroad_id_comment: ¦¦ lab_id: AC 751 ¦¦ specimen: PG 70-28 ¦¦ description: original binder - aged in lab |  | PAV using RTFO Residue | 12/03/2008 | Maplewood Lab | 751b | -24 | 12.7 | 6.35 | 15 | 970 | 0.146 | 525 | 0.236
8608AC006 | 86-I-2008 | 86 | 16707 | 0 | 2008_10_15 | 45.2653 | Asphalt Cement | -93.7157 | PG 70-28 - sent to Maplewood for testing. AT MIX PLANT | mnroad_id_comment: ¦¦ lab_id: AC 751 ¦¦ specimen: PG 70-28 ¦¦ description: original binder - aged in lab |  | PAV using RTFO Residue | 12/01/2008 | Maplewood Lab | 751 | -18 | 12.7 | 6.35 | 15 | 987 | 0.292 | 273 | 0.304
8608AC006 | 86-I-2008 | 86 | 16707 | 0 | 2008_10_15 | 45.2653 | Asphalt Cement | -93.7157 | PG 70-28 - sent to Maplewood for testing. AT MIX PLANT | mnroad_id_comment: ¦¦ lab_id: AC 751 ¦¦ specimen: PG 70-28 ¦¦ description: original binder - aged in lab |  | PAV using RTFO Residue | 12/01/2008 | Maplewood Lab | 751 | -18 | 12.7 | 6.35 | 60 | 989 | 0.462 | 173 | 0.361 | -22.7 | -22.4 | -32.4
8608AC006 | 86-I-2008 | 86 | 16707 | 0 | 2008_10_15 | 45.2653 | Asphalt Cement | -93.7157 | PG 70-28 - sent to Maplewood for testing. AT MIX PLANT | mnroad_id_comment: ¦¦ lab_id: AC 751 ¦¦ specimen: PG 70-28 ¦¦ description: original binder - aged in lab |  | PAV using RTFO Residue | 12/03/2008 | Maplewood Lab | 751 a | -18 | 12.7 | 6.35 | 8 | 975 | 0.326 | 241 | 0.282
8608AC006 | 86-I-2008 | 86 | 16707 | 0 | 2008_10_15 | 45.2653 | Asphalt Cement | -93.7157 | PG 70-28 - sent to Maplewood for testing. AT MIX PLANT | mnroad_id_comment: ¦¦ lab_id: AC 751 ¦¦ specimen: PG 70-28 ¦¦ description: original binder - aged in lab |  | PAV using RTFO Residue | 12/03/2008 | Maplewood Lab | 751 a | -18 | 12.7 | 6.35 | 30 | 975 | 0.493 | 159 | 0.335
8608AC006 | 86-I-2008 | 86 | 16707 | 0 | 2008_10_15 | 45.2653 | Asphalt Cement | -93.7157 | PG 70-28 - sent to Maplewood for testing. AT MIX PLANT | mnroad_id_comment: ¦¦ lab_id: AC 751 ¦¦ specimen: PG 70-28 ¦¦ description: original binder - aged in lab |  | PAV using RTFO Residue | 12/03/2008 | Maplewood Lab | 751 a | -18 | 12.7 | 6.35 | 240 | 979 | 1.085 | 72.8 | 0.420
8608AC006 | 86-I-2008 | 86 | 16707 | 0 | 2008_10_15 | 45.2653 | Asphalt Cement | -93.7157 | PG 70-28 - sent to Maplewood for testing. AT MIX PLANT | mnroad_id_comment: ¦¦ lab_id: AC 751 ¦¦ specimen: PG 70-28 ¦¦ description: original binder - aged in lab |  | PAV using RTFO Residue | 12/03/2008 | Maplewood Lab | 751 c | -18 | 12.7 | 6.35 | 15 | 982 | 0.3 | 264 | 0.296
8608AC006 | 86-I-2008 | 86 | 16707 | 0 | 2008_10_15 | 45.2653 | Asphalt Cement | -93.7157 | PG 70-28 - sent to Maplewood for testing. AT MIX PLANT | mnroad_id_comment: ¦¦ lab_id: AC 751 ¦¦ specimen: PG 70-28 ¦¦ description: original binder - aged in lab |  | PAV using RTFO Residue | 12/03/2008 | Maplewood Lab | 751 c | -18 | 12.7 | 6.35 | 120 | 988 | 0.613 | 130 | 0.388
8608AC006 | 86-I-2008 | 86 | 16707 | 0 | 2008_10_15 | 45.2653 | Asphalt Cement | -93.7157 | PG 70-28 - sent to Maplewood for testing. AT MIX PLANT | mnroad_id_comment: ¦¦ lab_id: AC 751 ¦¦ specimen: PG 70-28 ¦¦ description: original binder - aged in lab |  | PAV using RTFO Residue | 12/03/2008 | Maplewood Lab | 751b | -24 | 12.7 | 6.35 | 8 | 970 | 0.129 | 606 | 0.216
8608AC006 | 86-I-2008 | 86 | 16707 | 0 | 2008_10_15 | 45.2653 | Asphalt Cement | -93.7157 | PG 70-28 - sent to Maplewood for testing. AT MIX PLANT | mnroad_id_comment: ¦¦ lab_id: AC 751 ¦¦ specimen: PG 70-28 ¦¦ description: original binder - aged in lab |  | PAV using RTFO Residue | 12/03/2008 | Maplewood Lab | 751b | -24 | 12.7 | 6.35 | 60 | 970 | 0.212 | 369 | 0.279 | -22.7 | -22.4 | -32.4
8608AC006 | 86-I-2008 | 86 | 16707 | 0 | 2008_10_15 | 45.2653 | Asphalt Cement | -93.7157 | PG 70-28 - sent to Maplewood for testing. AT MIX PLANT | mnroad_id_comment: ¦¦ lab_id: AC 751 ¦¦ specimen: PG 70-28 ¦¦ description: original binder - aged in lab |  | PAV using RTFO Residue | 12/03/2008 | Maplewood Lab | 751b | -24 | 12.7 | 6.35 | 240 | 974 | 0.323 | 243 | 0.322
8608AC006 | 86-I-2008 | 86 | 16707 | 0 | 2008_10_15 | 45.2653 | Asphalt Cement | -93.7157 | PG 70-28 - sent to Maplewood for testing. AT MIX PLANT | mnroad_id_comment: ¦¦ lab_id: AC 751 ¦¦ specimen: PG 70-28 ¦¦ description: original binder - aged in lab |  | PAV using RTFO Residue | 12/01/2008 | Maplewood Lab | 751 | -18 | 12.7 | 6.35 | 8 | 987 | 0.242 | 329 | 0.279
8608AC006 | 86-I-2008 | 86 | 16707 | 0 | 2008_10_15 | 45.2653 | Asphalt Cement | -93.7157 | PG 70-28 - sent to Maplewood for testing. AT MIX PLANT | mnroad_id_comment: ¦¦ lab_id: AC 751 ¦¦ specimen: PG 70-28 ¦¦ description: original binder - aged in lab |  | PAV using RTFO Residue | 12/01/2008 | Maplewood Lab | 751 | -18 | 12.7 | 6.35 | 30 | 988 | 0.364 | 219 | 0.333
8608AC006 | 86-I-2008 | 86 | 16707 | 0 | 2008_10_15 | 45.2653 | Asphalt Cement | -93.7157 | PG 70-28 - sent to Maplewood for testing. AT MIX PLANT | mnroad_id_comment: ¦¦ lab_id: AC 751 ¦¦ specimen: PG 70-28 ¦¦ description: original binder - aged in lab |  | PAV using RTFO Residue | 12/01/2008 | Maplewood Lab | 751 | -18 | 12.7 | 6.35 | 120 | 990 | 0.6 | 133 | 0.389
8608AC006 | 86-I-2008 | 86 | 16707 | 0 | 2008_10_15 | 45.2653 | Asphalt Cement | -93.7157 | PG 70-28 - sent to Maplewood for testing. AT MIX PLANT | mnroad_id_comment: ¦¦ lab_id: AC 751 ¦¦ specimen: PG 70-28 ¦¦ description: original binder - aged in lab |  | PAV using RTFO Residue | 12/01/2008 | Maplewood Lab | 751 | -18 | 12.7 | 6.35 | 240 | 989 | 0.795 | 100 | 0.418
8608AC006 | 86-I-2008 | 86 | 16707 | 0 | 2008_10_15 | 45.2653 | Asphalt Cement | -93.7157 | PG 70-28 - sent to Maplewood for testing. AT MIX PLANT | mnroad_id_comment: ¦¦ lab_id: AC 751 ¦¦ specimen: PG 70-28 ¦¦ description: original binder - aged in lab |  | PAV using RTFO Residue | 12/03/2008 | Maplewood Lab | 751 a | -18 | 12.7 | 6.35 | 15 | 975 | 0.394 | 200 | 0.307
8608AC006 | 86-I-2008 | 86 | 16707 | 0 | 2008_10_15 | 45.2653 | Asphalt Cement | -93.7157 | PG 70-28 - sent to Maplewood for testing. AT MIX PLANT | mnroad_id_comment: ¦¦ lab_id: AC 751 ¦¦ specimen: PG 70-28 ¦¦ description: original binder - aged in lab |  | PAV using RTFO Residue | 12/03/2008 | Maplewood Lab | 751 a | -18 | 12.7 | 6.35 | 60 | 975 | 0.625 | 126 | 0.364 | -22.7 | -22.4 | -32.4
8608AC006 | 86-I-2008 | 86 | 16707 | 0 | 2008_10_15 | 45.2653 | Asphalt Cement | -93.7157 | PG 70-28 - sent to Maplewood for testing. AT MIX PLANT | mnroad_id_comment: ¦¦ lab_id: AC 751 ¦¦ specimen: PG 70-28 ¦¦ description: original binder - aged in lab |  | PAV using RTFO Residue | 12/03/2008 | Maplewood Lab | 751 a | -18 | 12.7 | 6.35 | 120 | 975 | 0.809 | 97.2 | 0.392
8608AC006 | 86-I-2008 | 86 | 16707 | 0 | 2008_10_15 | 45.2653 | Asphalt Cement | -93.7157 | PG 70-28 - sent to Maplewood for testing. AT MIX PLANT | mnroad_id_comment: ¦¦ lab_id: AC 751 ¦¦ specimen: PG 70-28 ¦¦ description: original binder - aged in lab |  | PAV using RTFO Residue | 12/03/2008 | Maplewood Lab | 751 c | -18 | 12.7 | 6.35 | 60 | 986 | 0.472 | 168 | 0.357 | -22.7 | -22.4 | -32.4
8608AC006 | 86-I-2008 | 86 | 16707 | 0 | 2008_10_15 | 45.2653 | Asphalt Cement | -93.7157 | PG 70-28 - sent to Maplewood for testing. AT MIX PLANT | mnroad_id_comment: ¦¦ lab_id: AC 751 ¦¦ specimen: PG 70-28 ¦¦ description: original binder - aged in lab |  | PAV using RTFO Residue | 12/03/2008 | Maplewood Lab | 751 c | -18 | 12.7 | 6.35 | 30 | 983 | 0.372 | 213 | 0.327
8608AC006 | 86-I-2008 | 86 | 16707 | 0 | 2008_10_15 | 45.2653 | Asphalt Cement | -93.7157 | PG 70-28 - sent to Maplewood for testing. AT MIX PLANT | mnroad_id_comment: ¦¦ lab_id: AC 751 ¦¦ specimen: PG 70-28 ¦¦ description: original binder - aged in lab |  | PAV using RTFO Residue | 12/03/2008 | Maplewood Lab | 751 c | -18 | 12.7 | 6.35 | 8 | 981 | 0.25 | 316 | 0.269
8608AC006 | 86-I-2008 | 86 | 16707 | 0 | 2008_10_15 | 45.2653 | Asphalt Cement | -93.7157 | PG 70-28 - sent to Maplewood for testing. AT MIX PLANT | mnroad_id_comment: ¦¦ lab_id: AC 751 ¦¦ specimen: PG 70-28 ¦¦ description: original binder - aged in lab |  | PAV using RTFO Residue | 12/03/2008 | Maplewood Lab | 751 c | -18 | 12.7 | 6.35 | 240 | 991 | 0.814 | 98.2 | 0.418
8608AC006 | 86-I-2008 | 86 | 16707 | 0 | 2008_10_15 | 45.2653 | Asphalt Cement | -93.7157 | PG 70-28 - sent to Maplewood for testing. AT MIX PLANT | mnroad_id_comment: ¦¦ lab_id: AC 751 ¦¦ specimen: PG 70-28 ¦¦ description: original binder - aged in lab |  | PAV using RTFO Residue | 12/03/2008 | Maplewood Lab | 751b | -24 | 12.7 | 6.35 | 120 | 969 | 0.261 | 299 | 0.301
0508AC006 | 105-D-2008 | 105 | 112878.75 | 0 | 2008_09_19 | 45.2715 | Asphalt Cement | -93.7277 | PG 64-22 - sent to Maplewood for testing. AT MIX PLANT | mnroad_id_comment: ¦¦ lab_id: AC 749 ¦¦ specimen: PG 64-22 ¦¦ description: original binder - aged in lab |  | PAV using RTFO Residue | 12/01/2008 | Maplewood Lab | 749 | -12 | 12.7 | 6.35 | 15 | 970 | 0.29 | 270 | 0.297
0508AC006 | 105-D-2008 | 105 | 112878.75 | 0 | 2008_09_19 | 45.2715 | Asphalt Cement | -93.7277 | PG 64-22 - sent to Maplewood for testing. AT MIX PLANT | mnroad_id_comment: ¦¦ lab_id: AC 749 ¦¦ specimen: PG 64-22 ¦¦ description: original binder - aged in lab |  | PAV using RTFO Residue | 12/01/2008 | Maplewood Lab | 749 | -12 | 12.7 | 6.35 | 60 | 967 | 0.45 | 173 | 0.343 | -18.1 | -14.4 | -24.4
0508AC006 | 105-D-2008 | 105 | 112878.75 | 0 | 2008_09_19 | 45.2715 | Asphalt Cement | -93.7277 | PG 64-22 - sent to Maplewood for testing. AT MIX PLANT | mnroad_id_comment: ¦¦ lab_id: AC 749 ¦¦ specimen: PG 64-22 ¦¦ description: original binder - aged in lab |  | PAV using RTFO Residue | 12/01/2008 | Maplewood Lab | 749 | -12 | 12.7 | 6.35 | 120 | 966 | 0.574 | 136 | 0.366
0508AC006 | 105-D-2008 | 105 | 112878.75 | 0 | 2008_09_19 | 45.2715 | Asphalt Cement | -93.7277 | PG 64-22 - sent to Maplewood for testing. AT MIX PLANT | mnroad_id_comment: ¦¦ lab_id: AC 749 ¦¦ specimen: PG 64-22 ¦¦ description: original binder - aged in lab |  | PAV using RTFO Residue | 12/04/2008 | Maplewood Lab | 749c | -18 | 12.7 | 6.35 | 8 | 960 | 0.178 | 435 | 0.198
0508AC006 | 105-D-2008 | 105 | 112878.75 | 0 | 2008_09_19 | 45.2715 | Asphalt Cement | -93.7277 | PG 64-22 - sent to Maplewood for testing. AT MIX PLANT | mnroad_id_comment: ¦¦ lab_id: AC 749 ¦¦ specimen: PG 64-22 ¦¦ description: original binder - aged in lab |  | PAV using RTFO Residue | 12/04/2008 | Maplewood Lab | 749c | -18 | 12.7 | 6.35 | 30 | 962 | 0.243 | 319 | 0.261
0508AC006 | 105-D-2008 | 105 | 112878.75 | 0 | 2008_09_19 | 45.2715 | Asphalt Cement | -93.7277 | PG 64-22 - sent to Maplewood for testing. AT MIX PLANT | mnroad_id_comment: ¦¦ lab_id: AC 749 ¦¦ specimen: PG 64-22 ¦¦ description: original binder - aged in lab |  | PAV using RTFO Residue | 12/04/2008 | Maplewood Lab | 749c | -18 | 12.7 | 6.35 | 120 | 964 | 0.364 | 214 | 0.328
0508AC006 | 105-D-2008 | 105 | 112878.75 | 0 | 2008_09_19 | 45.2715 | Asphalt Cement | -93.7277 | PG 64-22 - sent to Maplewood for testing. AT MIX PLANT | mnroad_id_comment: ¦¦ lab_id: AC 749 ¦¦ specimen: PG 64-22 ¦¦ description: original binder - aged in lab |  | PAV using RTFO Residue | 12/04/2008 | Maplewood Lab | 749c | -18 | 12.7 | 6.35 | 240 | 965 | 0.465 | 167 | 0.361
0508AC006 | 105-D-2008 | 105 | 112878.75 | 0 | 2008_09_19 | 45.2715 | Asphalt Cement | -93.7277 | PG 64-22 - sent to Maplewood for testing. AT MIX PLANT | mnroad_id_comment: ¦¦ lab_id: AC 749 ¦¦ specimen: PG 64-22 ¦¦ description: original binder - aged in lab |  | PAV using RTFO Residue | 12/04/2008 | Maplewood Lab | 749d | -18 | 12.7 | 6.35 | 15 | 949 | 0.162 | 472 | 0.243
0508AC006 | 105-D-2008 | 105 | 112878.75 | 0 | 2008_09_19 | 45.2715 | Asphalt Cement | -93.7277 | PG 64-22 - sent to Maplewood for testing. AT MIX PLANT | mnroad_id_comment: ¦¦ lab_id: AC 749 ¦¦ specimen: PG 64-22 ¦¦ description: original binder - aged in lab |  | PAV using RTFO Residue | 12/04/2008 | Maplewood Lab | 749d | -18 | 12.7 | 6.35 | 30 | 947 | 0.196 | 396 | 0.266
0508AC006 | 105-D-2008 | 105 | 112878.75 | 0 | 2008_09_19 | 45.2715 | Asphalt Cement | -93.7277 | PG 64-22 - sent to Maplewood for testing. AT MIX PLANT | mnroad_id_comment: ¦¦ lab_id: AC 749 ¦¦ specimen: PG 64-22 ¦¦ description: original binder - aged in lab |  | PAV using RTFO Residue | 12/04/2008 | Maplewood Lab | 749d | -18 | 12.7 | 6.35 | 120 | 943 | 0.289 | 263 | 0.313
0508AC006 | 105-D-2008 | 105 | 112878.75 | 0 | 2008_09_19 | 45.2715 | Asphalt Cement | -93.7277 | PG 64-22 - sent to Maplewood for testing. AT MIX PLANT | mnroad_id_comment: ¦¦ lab_id: AC 749 ¦¦ specimen: PG 64-22 ¦¦ description: original binder - aged in lab |  | PAV using RTFO Residue | 12/01/2008 | Maplewood Lab | 749 | -12 | 12.7 | 6.35 | 8 | 971 | 0.242 | 324 | 0.277
0508AC006 | 105-D-2008 | 105 | 112878.75 | 0 | 2008_09_19 | 45.2715 | Asphalt Cement | -93.7277 | PG 64-22 - sent to Maplewood for testing. AT MIX PLANT | mnroad_id_comment: ¦¦ lab_id: AC 749 ¦¦ specimen: PG 64-22 ¦¦ description: original binder - aged in lab |  | PAV using RTFO Residue | 12/01/2008 | Maplewood Lab | 749 | -12 | 12.7 | 6.35 | 30 | 969 | 0.359 | 218 | 0.320
0508AC006 | 105-D-2008 | 105 | 112878.75 | 0 | 2008_09_19 | 45.2715 | Asphalt Cement | -93.7277 | PG 64-22 - sent to Maplewood for testing. AT MIX PLANT | mnroad_id_comment: ¦¦ lab_id: AC 749 ¦¦ specimen: PG 64-22 ¦¦ description: original binder - aged in lab |  | PAV using RTFO Residue | 12/01/2008 | Maplewood Lab | 749 | -12 | 12.7 | 6.35 | 240 | 965 | 0.747 | 104 | 0.389
0508AC006 | 105-D-2008 | 105 | 112878.75 | 0 | 2008_09_19 | 45.2715 | Asphalt Cement | -93.7277 | PG 64-22 - sent to Maplewood for testing. AT MIX PLANT | mnroad_id_comment: ¦¦ lab_id: AC 749 ¦¦ specimen: PG 64-22 ¦¦ description: original binder - aged in lab |  | PAV using RTFO Residue | 12/04/2008 | Maplewood Lab | 749c | -18 | 12.7 | 6.35 | 15 | 963 | 0.205 | 379 | 0.228
0508AC006 | 105-D-2008 | 105 | 112878.75 | 0 | 2008_09_19 | 45.2715 | Asphalt Cement | -93.7277 | PG 64-22 - sent to Maplewood for testing. AT MIX PLANT | mnroad_id_comment: ¦¦ lab_id: AC 749 ¦¦ specimen: PG 64-22 ¦¦ description: original binder - aged in lab |  | PAV using RTFO Residue | 12/04/2008 | Maplewood Lab | 749c | -18 | 12.7 | 6.35 | 60 | 962 | 0.293 | 265 | 0.295 | -18.1 | -14.4 | -24.4
0508AC006 | 105-D-2008 | 105 | 112878.75 | 0 | 2008_09_19 | 45.2715 | Asphalt Cement | -93.7277 | PG 64-22 - sent to Maplewood for testing. AT MIX PLANT | mnroad_id_comment: ¦¦ lab_id: AC 749 ¦¦ specimen: PG 64-22 ¦¦ description: original binder - aged in lab |  | PAV using RTFO Residue | 12/04/2008 | Maplewood Lab | 749d | -18 | 12.7 | 6.35 | 8 | 952 | 0.141 | 544 | 0.222
0508AC006 | 105-D-2008 | 105 | 112878.75 | 0 | 2008_09_19 | 45.2715 | Asphalt Cement | -93.7277 | PG 64-22 - sent to Maplewood for testing. AT MIX PLANT | mnroad_id_comment: ¦¦ lab_id: AC 749 ¦¦ specimen: PG 64-22 ¦¦ description: original binder - aged in lab |  | PAV using RTFO Residue | 12/04/2008 | Maplewood Lab | 749d | -18 | 12.7 | 6.35 | 60 | 946 | 0.234 | 326 | 0.290 | -18.1 | -14.4 | -24.4
0508AC006 | 105-D-2008 | 105 | 112878.75 | 0 | 2008_09_19 | 45.2715 | Asphalt Cement | -93.7277 | PG 64-22 - sent to Maplewood for testing. AT MIX PLANT | mnroad_id_comment: ¦¦ lab_id: AC 749 ¦¦ specimen: PG 64-22 ¦¦ description: original binder - aged in lab |  | PAV using RTFO Residue | 12/04/2008 | Maplewood Lab | 749d | -18 | 12.7 | 6.35 | 240 | 942 | 0.359 | 212 | 0.337
0608AC006 | 106-D-2008 | 106 | 113441.25 | 0 | 2008_10_30 | 45.2705 | Asphalt Cement | -93.726 | PG 64-34 - sent to Maplewood for testing. AT MIX PLANT | mnroad_id_comment: ¦¦ lab_id: AC 750 ¦¦ specimen: PG 64-34 ¦¦ description: original binder - aged in lab |  | PAV using RTFO Residue | 12/05/2008 | Maplewood Lab | 750c | -30 | 12.7 | 6.35 | 60 | 977 | 0.188 | 419 | 0.283 | -27.9 | -28.5 | -37.9
0608AC006 | 106-D-2008 | 106 | 113441.25 | 0 | 2008_10_30 | 45.2705 | Asphalt Cement | -93.726 | PG 64-34 - sent to Maplewood for testing. AT MIX PLANT | mnroad_id_comment: ¦¦ lab_id: AC 750 ¦¦ specimen: PG 64-34 ¦¦ description: original binder - aged in lab |  | PAV using RTFO Residue | 12/08/2008 | Maplewood Lab | 750d | -30 | 12.7 | 6.35 | 60 | 952 | 0.195 | 394 | 0.282 | -27.9 | -28.5 | -37.9
0608AC006 | 106-D-2008 | 106 | 113441.25 | 0 | 2008_10_30 | 45.2705 | Asphalt Cement | -93.726 | PG 64-34 - sent to Maplewood for testing. AT MIX PLANT | mnroad_id_comment: ¦¦ lab_id: AC 750 ¦¦ specimen: PG 64-34 ¦¦ description: original binder - aged in lab |  | PAV using RTFO Residue | 12/04/2008 | Maplewood Lab | 750 | -24 | 12.7 | 6.35 | 15 | 949 | 0.293 | 261 | 0.312
0608AC006 | 106-D-2008 | 106 | 113441.25 | 0 | 2008_10_30 | 45.2705 | Asphalt Cement | -93.726 | PG 64-34 - sent to Maplewood for testing. AT MIX PLANT | mnroad_id_comment: ¦¦ lab_id: AC 750 ¦¦ specimen: PG 64-34 ¦¦ description: original binder - aged in lab |  | PAV using RTFO Residue | 12/04/2008 | Maplewood Lab | 750 | -24 | 12.7 | 6.35 | 30 | 950 | 0.367 | 209 | 0.330
0608AC006 | 106-D-2008 | 106 | 113441.25 | 0 | 2008_10_30 | 45.2705 | Asphalt Cement | -93.726 | PG 64-34 - sent to Maplewood for testing. AT MIX PLANT | mnroad_id_comment: ¦¦ lab_id: AC 750 ¦¦ specimen: PG 64-34 ¦¦ description: original binder - aged in lab |  | PAV using RTFO Residue | 12/04/2008 | Maplewood Lab | 750 | -24 | 12.7 | 6.35 | 60 | 950 | 0.465 | 165 | 0.349 | -27.9 | -28.5 | -37.9
0608AC006 | 106-D-2008 | 106 | 113441.25 | 0 | 2008_10_30 | 45.2705 | Asphalt Cement | -93.726 | PG 64-34 - sent to Maplewood for testing. AT MIX PLANT | mnroad_id_comment: ¦¦ lab_id: AC 750 ¦¦ specimen: PG 64-34 ¦¦ description: original binder - aged in lab |  | PAV using RTFO Residue | 12/04/2008 | Maplewood Lab | 750 | -24 | 12.7 | 6.35 | 120 | 950 | 0.597 | 128 | 0.368
0608AC006 | 106-D-2008 | 106 | 113441.25 | 0 | 2008_10_30 | 45.2705 | Asphalt Cement | -93.726 | PG 64-34 - sent to Maplewood for testing. AT MIX PLANT | mnroad_id_comment: ¦¦ lab_id: AC 750 ¦¦ specimen: PG 64-34 ¦¦ description: original binder - aged in lab |  | PAV using RTFO Residue | 12/04/2008 | Maplewood Lab | 750 | -24 | 12.7 | 6.35 | 240 | 950 | 0.773 | 99.1 | 0.387
0608AC006 | 106-D-2008 | 106 | 113441.25 | 0 | 2008_10_30 | 45.2705 | Asphalt Cement | -93.726 | PG 64-34 - sent to Maplewood for testing. AT MIX PLANT | mnroad_id_comment: ¦¦ lab_id: AC 750 ¦¦ specimen: PG 64-34 ¦¦ description: original binder - aged in lab |  | PAV using RTFO Residue | 12/05/2008 | Maplewood Lab | 750c | -30 | 12.7 | 6.35 | 240 | 975 | 0.289 | 272 | 0.335
0608AC006 | 106-D-2008 | 106 | 113441.25 | 0 | 2008_10_30 | 45.2705 | Asphalt Cement | -93.726 | PG 64-34 - sent to Maplewood for testing. AT MIX PLANT | mnroad_id_comment: ¦¦ lab_id: AC 750 ¦¦ specimen: PG 64-34 ¦¦ description: original binder - aged in lab |  | PAV using RTFO Residue | 12/08/2008 | Maplewood Lab | 750d | -30 | 12.7 | 6.35 | 30 | 951 | 0.161 | 476 | 0.255
0608AC006 | 106-D-2008 | 106 | 113441.25 | 0 | 2008_10_30 | 45.2705 | Asphalt Cement | -93.726 | PG 64-34 - sent to Maplewood for testing. AT MIX PLANT | mnroad_id_comment: ¦¦ lab_id: AC 750 ¦¦ specimen: PG 64-34 ¦¦ description: original binder - aged in lab |  | PAV using RTFO Residue | 12/08/2008 | Maplewood Lab | 750d | -30 | 12.7 | 6.35 | 120 | 952 | 0.239 | 321 | 0.310
0608AC006 | 106-D-2008 | 106 | 113441.25 | 0 | 2008_10_30 | 45.2705 | Asphalt Cement | -93.726 | PG 64-34 - sent to Maplewood for testing. AT MIX PLANT | mnroad_id_comment: ¦¦ lab_id: AC 750 ¦¦ specimen: PG 64-34 ¦¦ description: original binder - aged in lab |  | PAV using RTFO Residue | 12/05/2008 | Maplewood Lab | 750c | -30 | 12.7 | 6.35 | 8 | 978 | 0.115 | 686 | 0.208
0608AC006 | 106-D-2008 | 106 | 113441.25 | 0 | 2008_10_30 | 45.2705 | Asphalt Cement | -93.726 | PG 64-34 - sent to Maplewood for testing. AT MIX PLANT | mnroad_id_comment: ¦¦ lab_id: AC 750 ¦¦ specimen: PG 64-34 ¦¦ description: original binder - aged in lab |  | PAV using RTFO Residue | 12/05/2008 | Maplewood Lab | 750c | -30 | 12.7 | 6.35 | 15 | 978 | 0.132 | 597 | 0.231
0608AC006 | 106-D-2008 | 106 | 113441.25 | 0 | 2008_10_30 | 45.2705 | Asphalt Cement | -93.726 | PG 64-34 - sent to Maplewood for testing. AT MIX PLANT | mnroad_id_comment: ¦¦ lab_id: AC 750 ¦¦ specimen: PG 64-34 ¦¦ description: original binder - aged in lab |  | PAV using RTFO Residue | 12/05/2008 | Maplewood Lab | 750c | -30 | 12.7 | 6.35 | 30 | 978 | 0.157 | 502 | 0.257
0608AC006 | 106-D-2008 | 106 | 113441.25 | 0 | 2008_10_30 | 45.2705 | Asphalt Cement | -93.726 | PG 64-34 - sent to Maplewood for testing. AT MIX PLANT | mnroad_id_comment: ¦¦ lab_id: AC 750 ¦¦ specimen: PG 64-34 ¦¦ description: original binder - aged in lab |  | PAV using RTFO Residue | 12/05/2008 | Maplewood Lab | 750c | -30 | 12.7 | 6.35 | 120 | 976 | 0.231 | 341 | 0.309
0608AC006 | 106-D-2008 | 106 | 113441.25 | 0 | 2008_10_30 | 45.2705 | Asphalt Cement | -93.726 | PG 64-34 - sent to Maplewood for testing. AT MIX PLANT | mnroad_id_comment: ¦¦ lab_id: AC 750 ¦¦ specimen: PG 64-34 ¦¦ description: original binder - aged in lab |  | PAV using RTFO Residue | 12/08/2008 | Maplewood Lab | 750d | -30 | 12.7 | 6.35 | 8 | 949 | 0.119 | 643 | 0.202
0608AC006 | 106-D-2008 | 106 | 113441.25 | 0 | 2008_10_30 | 45.2705 | Asphalt Cement | -93.726 | PG 64-34 - sent to Maplewood for testing. AT MIX PLANT | mnroad_id_comment: ¦¦ lab_id: AC 750 ¦¦ specimen: PG 64-34 ¦¦ description: original binder - aged in lab |  | PAV using RTFO Residue | 12/08/2008 | Maplewood Lab | 750d | -30 | 12.7 | 6.35 | 15 | 949 | 0.137 | 559 | 0.227
0608AC006 | 106-D-2008 | 106 | 113441.25 | 0 | 2008_10_30 | 45.2705 | Asphalt Cement | -93.726 | PG 64-34 - sent to Maplewood for testing. AT MIX PLANT | mnroad_id_comment: ¦¦ lab_id: AC 750 ¦¦ specimen: PG 64-34 ¦¦ description: original binder - aged in lab |  | PAV using RTFO Residue | 12/08/2008 | Maplewood Lab | 750d | -30 | 12.7 | 6.35 | 240 | 954 | 0.3 | 256 | 0.337
0608AC006 | 106-D-2008 | 106 | 113441.25 | 0 | 2008_10_30 | 45.2705 | Asphalt Cement | -93.726 | PG 64-34 - sent to Maplewood for testing. AT MIX PLANT | mnroad_id_comment: ¦¦ lab_id: AC 750 ¦¦ specimen: PG 64-34 ¦¦ description: original binder - aged in lab |  | PAV using RTFO Residue | 12/04/2008 | Maplewood Lab | 750 | -24 | 12.7 | 6.35 | 8 | 949 | 0.243 | 315 | 0.295

## MAT_HMA_BINDER_CRACKNG_TEMP_MV
MNROAD_ID | SECTION_ID | CELL | STATION | OFFSET | SAMPLE_DATE | LATITUDE | MATERIAL_GROUP | LONGITUDE | COMMENTS | TESTING_LAB | TEST_DATE | DESCRIPTION | CONDITION | S_300_MPA | M_POINT_300 | STRAIN_1_PERCENT | PC_24 | PC_18 | BBR_PC_18 | BBR_DENT_PC_1
3399AC004 | 33-I-1999 | 33 | 6630 | 0 | 1999_08_30 | 45.2656 | Asphalt Cement | -93.7158 |  | University of Minnesota | 10/17/2003 | 58-28 MnROAD, B17 | PAV | -30.9038 | -29.7594 | -26.204 | -28.1 | -26.5
3399AC004 | 33-I-1999 | 33 | 6630 | 0 | 1999_08_30 | 45.2656 | Asphalt Cement | -93.7158 |  | University of Minnesota | 10/28/2003 | 58-28 MnROAD, BI7 | RTFOT | -32.7331 | -33.9037
3399AC004 | 33-I-1999 | 33 | 6630 | 0 | 1999_08_30 | 45.2656 | Asphalt Cement | -93.7158 |  | University of Minnesota | 10/17/2003 | 58-28 MnROAD, B17 | PAV | [5 empty] | -31.8 | -34.1
3304BC007 | 33-I-1999 | 33 | 6893 | 6.5 | 2004_10_29 | 45.2651 | Bituminous Core | -93.715 | Core sent to Xue Li for University of Minnesota testing. AFTER PAVING | University of Minnesota | 03/01/2005 | 58-28 MnROAD, 33T | extracted | -28.7 | -25.8 | -31.5 |  | -29.7 | -30.5 | -40
3304BC003 | 33-I-1999 | 33 | 6895 | 6 | 2004_07_23 | 45.2651 | Bituminous Core | -93.715 | Core sent to Xue Li for University of Minnesota testing. AFTER PAVING | University of Minnesota | 03/01/2005 | 58-28 MnROAD, 33M | extracted | -29.1 | -26.1 | -29.3 |  | -25.9 | -30.7 | -33.9
3304BC003 | 33-I-1999 | 33 | 6895 | 6 | 2004_07_23 | 45.2651 | Bituminous Core | -93.715 | Core sent to Xue Li for University of Minnesota testing. AFTER PAVING | University of Minnesota | 03/01/2005 | 58-28 MnROAD, 33B | extracted | -28.3 | -25.8 | -31.6 |  | -30.6 | -30.7 | -35.5
3404BC010 | 34-I-1999 | 34 | 6927 | 5.5 | 2004_10_29 | 45.2651 | Bituminous Core | -93.7149 | Core sent to Xue Li for University of Minnesota testing. AFTER PAVING | University of Minnesota | 03/01/2005 | 58-34 MnROAD, 34B | extracted | -32.5 | -29.4 | -39.4 |  | -33.8 | -31.7 | -37.2
3404BC010 | 34-I-1999 | 34 | 6927 | 5.5 | 2004_10_29 | 45.2651 | Bituminous Core | -93.7149 | Core sent to Xue Li for University of Minnesota testing. AFTER PAVING | University of Minnesota | 03/01/2005 | 58-34 MnROAD, 34M | extracted | -32.9 | -30.8 | -41.2 |  | -36.4 | -32 | -34.3
3404BC010 | 34-I-1999 | 34 | 6927 | 5.5 | 2004_10_29 | 45.2651 | Bituminous Core | -93.7149 | Core sent to Xue Li for University of Minnesota testing. AFTER PAVING | University of Minnesota | 03/01/2005 | 58-34 MnROAD, 34T | extracted | -33.4 | -30.7 | -41.1 |  | -37.4 | -31.8 | -40
3499AC007 | 34-I-1999 | 34 | 7190 | 0 | 1999_08_25 | 45.2646 | Asphalt Cement | -93.7141 |  | University of Minnesota | 10/16/2003 | 58-34 MnROAD, B18 | PAV | [5 empty] | -32.1 | -40
3499AC007 | 34-I-1999 | 34 | 7190 | 0 | 1999_08_25 | 45.2646 | Asphalt Cement | -93.7141 |  | University of Minnesota | 10/20/2003 | 58-34 MnROAD, B18 | RTFOT | -37.2772 | -38.4456
3499AC007 | 34-I-1999 | 34 | 7190 | 0 | 1999_08_25 | 45.2646 | Asphalt Cement | -93.7141 |  | University of Minnesota | 10/16/2003 | 58-34 MnROAD, B18 | PAV | -35.1159 | -34.7945 | -34.673 | -36.8 | -35
3504BC013 | 35-O-1999 | 35 | 7486 | -5 | 2004_10_29 | 45.2642 | Bituminous Core | -93.7131 | Core sent to Xue Li for University of Minnesota testing. AFTER PAVING | University of Minnesota | 03/01/2005 | 58-40 MnROAD, 35T | extracted | -41 | -28.6 |  |  |  | -32
3504BC013 | 35-O-1999 | 35 | 7486 | -5 | 2004_10_29 | 45.2642 | Bituminous Core | -93.7131 | Core sent to Xue Li for University of Minnesota testing. AFTER PAVING | University of Minnesota | 03/01/2005 | 58-40 MnROAD, 35M | extracted | -42.3 | -29.4 | -44.9 |  | -40 | -31.5 | -40
3599AC016 | 35-I-1999 | 35 | 7766 | 0 | 1999_08_31 | 45.2637 | Asphalt Cement | -93.7123 |  | University of Minnesota | 10/29/2003 | 58-40 MnROAD, B19 | RTFOT | -46.706 | -48
3599AC016 | 35-I-1999 | 35 | 7766 | 0 | 1999_08_31 | 45.2637 | Asphalt Cement | -93.7123 |  | University of Minnesota | 10/22/2003 | 58-40 MnROAD, B19 | PAV | [5 empty] | -33.1 | -40
3504BC013 | 35-O-1999 | 35 | 7486 | -5 | 2004_10_29 | 45.2642 | Bituminous Core | -93.7131 | Core sent to Xue Li for University of Minnesota testing. AFTER PAVING | University of Minnesota | 03/01/2005 | 58-40 MnROAD, 35B | extracted | -43 | -31.6 | -45.7 |  | -40 | -30.1 | -40
3599AC016 | 35-I-1999 | 35 | 7766 | 0 | 1999_08_31 | 45.2637 | Asphalt Cement | -93.7123 |  | University of Minnesota | 10/22/2003 | 58-40 MnROAD, B19 | PAV | -45.8131 | -43.8351 | -47.9743 | -39.7

## MAT_HMA_BINDER_TRADITIONAL_MV
MNROAD_ID | SECTION_ID | CELL | STATION | OFFSET | LATITUDE | SAMPLE_DATE | MATERIAL_GROUP | LONGITUDE | COMMENTS | LAB_NO | DESCRIPTION | TEST_DATE | TESTING_LAB | WEIGHT_GALLON_60F | PEN_77F | PEN_40F | PEN_55F | PEN_90F | VISC_140F | VISC_275F | DUCTILITY_77F | SOFTENING_POINT | TFO_TEST_PERCENT_LOSS | TFO_PEN_RES_PERCENT_ORIGINAL | TFO_DUCT_RES_77F | TFO_DUCT_RES_140F | TFO_DUCT_RES_275F | TFO_SOFTENING_POINT
54113 A | 1-D-1991 | 1 | 110562.04 | 0 | 45.2752 | 1993_07_12 | Asphalt Cement | -93.7351 | MRL-CHL. | AC 931016 | MnROAD AC 120-150 | 08/04/2093 | Maplewood Lab | 8.586 | 129 | 11 | 30 | 288 | 899 | 277 | 120 | 115 | 0.14 | 58.14 | 120 | 2281 | 396 | 128
54113 A | 1-D-1991 | 1 | 110562.04 | 0 | 45.2752 | 1993_07_12 | Asphalt Cement | -93.7351 | MRL-CHL. | AC 930790 | MnROAD AC 120-150 | 07/22/2093 | Maplewood Lab | 8.585 | 130 | 12 | 30 | 295 | 846 | 271 | 120 | 112 | 0.21 | 54.62 | 120 | 1880 | 439 | 123
54113 A | 1-D-1991 | 1 | 110562.04 | 0 | 45.2752 | 1993_07_12 | Asphalt Cement | -93.7351 | MRL-CHL. | AC92 897 | MnROAD AC 120-150 | 07/21/2092 | St. Paul Lab | 8.591 | 129 |  |  |  | 864 | 272 | 150 |  | -0.28 | 58 | 150 | 2294 | 397
54113 A | 1-D-1991 | 1 | 110562.04 | 0 | 45.2752 | 1993_07_12 | Asphalt Cement | -93.7351 | MRL-CHL. | AC 931017 | MnROAD AC 120-150 | 08/04/2093 | Maplewood Lab | 8.585 | 127 | 11 | 30 | 290 | 923 | 278 | 120 | 112 | 0.21 | 57.48 | 120 | 2374 | 408 | 132
54113 A | 1-D-1991 | 1 | 110562.04 | 0 | 45.2752 | 1993_07_12 | Asphalt Cement | -93.7351 | MRL-CHL. | AC 930908 | MnROAD AC 120-150 | 07/28/2093 | Maplewood Lab | 8.585 | 126 | 11 | 30 | 288 | 903 | 272 | 120 | 112 | 0.22 | 57.94 | 120 | 2366 | 411 | 124
54110 A | 15-D-1991 | 15 | 119731.25 | 0 | 45.26 | 1993_07_16 | Asphalt Cement | -93.7067 | MRL-CHL. | AC 930900 | MnROAD AC-20 | 07/28/2093 | Maplewood Lab | 8.629 | 76 | 7 | 18 | 172 | 1942 | 400 | 120 | 125 | 0.15 | 64.47 | 120 | 4327 | 536 | 135
54110 A | 15-D-1991 | 15 | 119731.25 | 0 | 45.26 | 1993_07_16 | Asphalt Cement | -93.7067 | MRL-CHL. | AC 930819 | MnROAD AC-20 | 07/23/2093 | Maplewood Lab | 8.629 | 76 | 7 | 18 | 172 | 1954 | 374 | 120 | 123 | 0.16 | 61.84 | 120 | 3898 | 536 | 135
54110 A | 15-D-1991 | 15 | 119731.25 | 0 | 45.26 | 1993_07_16 | Asphalt Cement | -93.7067 | MRL-CHL. | AC 930786 | MnROAD AC-20 | 07/22/2093 | Maplewood Lab | 8.628 | 75 | 7 | 18 | 173 | 1895 | 398 | 120 | 125 | 0.16 | 61.33 | 120 | 4715 | 615 | 135
54110 A | 15-D-1991 | 15 | 119731.25 | 0 | 45.26 | 1993_07_16 | Asphalt Cement | -93.7067 | MRL-CHL. | AC 930903 | MnROAD AC-20 | 07/28/2093 | Maplewood Lab | 8.631 | 76 | 6 | 18 | 172 | 1989 | 397 | 120 | 125 | 0.21 | 61.84 | 120 | 4662 | 579 | 135
54107 A | 15-D-1991 | 15 | 119731.25 | 0 | 45.26 | 1993_07_01 | Asphalt Cement | -93.7067 | MRL-CHL. | AC 931107 | MnROAD AC 85-100 | 08/09/2093 | Maplewood Lab | 8.496 | 94 | 7 | 19 | 246 | 822 | 249 | 120 | 122 | 0.03 | 58.51 | 120 | 1923 | 3281 | 127
54107 A | 15-D-1991 | 15 | 119731.25 | 0 | 45.26 | 1993_07_01 | Asphalt Cement | -93.7067 | MRL-CHL. | AC 931739 | MnROAD AC 85-100 | 09/15/2093 | Maplewood Lab | 8.616 | 97 | 8 | 22 | 222 | 1266 | 333 | 120 | 112 | 0.18 | 59.79 | 120 | 3182 | 474 | 127
54110 A | 15-D-1991 | 15 | 119731.25 | 0 | 45.26 | 1993_07_16 | Asphalt Cement | -93.7067 | MRL-CHL. | AC 931822 | MnROAD AC-20 | 09/22/2093 | Maplewood Lab | 8.585 | 157 |  |  |  | 702 | 269.7 | 120 |  | -2.13 | 37 | 120 | 3378
54107 A | 15-D-1991 | 15 | 119731.25 | 0 | 45.26 | 1993_07_01 | Asphalt Cement | -93.7067 | MRL-CHL. | AC 930643 | MnROAD AC 85-100 | 07/08/2093 | Maplewood Lab | 8.62 | 90 | 8 | 21 | 205 | 1550 | 370 | 120 | 120 | 0.2 | 60 | 120 | 4069 | 532 | 127
54107 A | 15-D-1991 | 15 | 119731.25 | 0 | 45.26 | 1993_07_01 | Asphalt Cement | -93.7067 | MRL-CHL. | AC 931106 | MnROAD AC 85-100 | 08/09/2093 | Maplewood Lab | 8.496 | 92 | 7 | 19 | 243 | 843 | 249 | 120 | 120 | 0.04 | 61.96 | 120 | 1858 | 332 | 133
1699AC001 | 16-D-1990 | 16 | 120303.75 | 0 | 45.2591 | 1999_10_01 | Asphalt Cement | -93.7049 | mnroad_id assumed - asphalt binder sent to ASU (AC-20 binder). | AC-20 R | AC-20 binder RTFOT Condition | 10/01/1999 | AAT - ASU |  | 45 |  | 15 |  | 6030 | 628 |  | 131
1699AC001 | 16-D-1990 | 16 | 120303.75 | 0 | 45.2591 | 1999_10_01 | Asphalt Cement | -93.7049 | mnroad_id assumed - asphalt binder sent to ASU (AC-20 binder). | AC-20 E | AC-20 binder Recovered Condition | 10/01/1999 | AAT - ASU |  | 28 |  | 12 |  | 23400 | 1140 |  | 141
1699AC001 | 16-D-1990 | 16 | 120303.75 | 0 | 45.2591 | 1999_10_01 | Asphalt Cement | -93.7049 | mnroad_id assumed - asphalt binder sent to ASU (AC-20 binder). | AC-20 P | AC-20 binder PAV Condition | 10/01/1999 | AAT - ASU |  | 21 |  | 10 |  | 42600 | 1350 |  | 150
1699AC001 | 16-D-1990 | 16 | 120303.75 | 0 | 45.2591 | 1999_10_01 | Asphalt Cement | -93.7049 | mnroad_id assumed - asphalt binder sent to ASU (AC-20 binder). | AC-20 O | AC-20 binder Tank Condition | 10/01/1999 | AAT - ASU |  | 73 |  | 24 |  | 2100 | 405 |  | 118
2099AC001 | 20-D-1999 | 20 | 122565 | 0 | 45.2553 | 1999_10_01 | Asphalt Cement | -93.6979 | mnroad_id assumed - asphalt binder sent to ASU (Pen 120/150). | 120/150 R | 120/150 binder RTFOT Condition | 10/01/1999 | AAT - ASU |  | 68 |  | 24 |  | 2700 | 443 |  | 120
2099AC001 | 20-D-1999 | 20 | 122565 | 0 | 45.2553 | 1999_10_01 | Asphalt Cement | -93.6979 | mnroad_id assumed - asphalt binder sent to ASU (Pen 120/150). | 120/150 P | 120/150 binder PAV Condition | 10/01/1999 | AAT - ASU |  | 32 |  | 14 |  | 15100 | 858 |  | 141
2099AC001 | 20-D-1999 | 20 | 122565 | 0 | 45.2553 | 1999_10_01 | Asphalt Cement | -93.6979 | mnroad_id assumed - asphalt binder sent to ASU (Pen 120/150). | 120/150 O | 120/150 binder Tank Condition | 10/01/1999 | AAT - ASU |  | 122 |  | 38 |  | 996 | 295 |  | 109
2099AC001 | 20-D-1999 | 20 | 122565 | 0 | 45.2553 | 1999_10_01 | Asphalt Cement | -93.6979 | mnroad_id assumed - asphalt binder sent to ASU (Pen 120/150). | 120/150 E | 120/150 binder Recovered Condition | 10/01/1999 | AAT - ASU |  | 36 |  | 14 |  | 14800 | 900 |  | 138
2195BC217 | 21-D-1990 | 21 | 123142.5 | 0 | 45.2543 | 1995_12_19 | Bituminous Core | -93.6962 | Sample Number Assumed - TRC; LWP core for binder tests; Sample Nos AC 951577 to 951579. | AC 951578 | Cell 21 LWP core - binder course | 12/26/1995 | Maplewood Lab |  | 69 |  |  |  | 2774
2195BC188 | 21-D-1990 | 21 | 123142.5 | 0 | 45.2543 | 1995_08_16 | Bituminous Core | -93.6962 | Sample Number Assumed - TRC; BWP core for binder tests; Sample Nos AC 951446/951517/951518. | AC 951517 | Cell 21 BWP core - base course | 11/13/1995 | Maplewood Lab |  | 105 |  |  |  | 1540
2195BC188 | 21-D-1990 | 21 | 123142.5 | 0 | 45.2543 | 1995_08_16 | Bituminous Core | -93.6962 | Sample Number Assumed - TRC; BWP core for binder tests; Sample Nos AC 951446/951517/951518. | AC 951446 | Cell 21 BWP core - wear course | 11/06/1995 | Maplewood Lab |  | 58 |  |  |  | 3499
2195BC188 | 21-D-1990 | 21 | 123142.5 | 0 | 45.2543 | 1995_08_16 | Bituminous Core | -93.6962 | Sample Number Assumed - TRC; BWP core for binder tests; Sample Nos AC 951446/951517/951518. | AC 951518 | Cell 21 BWP core - binder course | 11/13/1995 | Maplewood Lab |  | 72 |  |  |  | 2311
2195BC217 | 21-D-1990 | 21 | 123142.5 | 0 | 45.2543 | 1995_12_19 | Bituminous Core | -93.6962 | Sample Number Assumed - TRC; LWP core for binder tests; Sample Nos AC 951577 to 951579. | AC 951577 | Cell 21 LWP core - base course | 12/26/1995 | Maplewood Lab |  | 63 |  |  |  | 3475
2195BC217 | 21-D-1990 | 21 | 123142.5 | 0 | 45.2543 | 1995_12_19 | Bituminous Core | -93.6962 | Sample Number Assumed - TRC; LWP core for binder tests; Sample Nos AC 951577 to 951579. | AC 951579 | Cell 21 LWP core - wear course | 12/26/1995 | Maplewood Lab |  | 54 |  |  |  | 4043
2395BC187 | 23-D-1990 | 23 | 124297.5 | 0 | 45.2525 | 1995_08_16 | Bituminous Core | -93.6925 | Sample Number Assumed - TRC; BWP core for binder tests; Sample Nos AC 951376/951514/951412. | AC 951412 | Cell 23 BWP core - base course | 10/30/1995 | Maplewood Lab |  | 81 |  |  |  | 1843
2395BC187 | 23-D-1990 | 23 | 124297.5 | 0 | 45.2525 | 1995_08_16 | Bituminous Core | -93.6925 | Sample Number Assumed - TRC; BWP core for binder tests; Sample Nos AC 951376/951514/951412. | AC 951376 | Cell 23 BWP core - wear course | 10/27/1995 | Maplewood Lab |  | 50 |  |  |  | 3688
2395BC187 | 23-D-1990 | 23 | 124297.5 | 0 | 45.2525 | 1995_08_16 | Bituminous Core | -93.6925 | Sample Number Assumed - TRC; BWP core for binder tests; Sample Nos AC 951376/951514/951412. | AC 951514 | Cell 23 BWP core - binder course | 11/16/1995 | Maplewood Lab |  | 145 |  |  |  | 1172
2395BC218 | 23-D-1990 | 23 | 124297.5 | 0 | 45.2525 | 1995_12_19 | Bituminous Core | -93.6925 | Sample Number Assumed - TRC; core for binder tests; Sample Nos AC 951580 to 951582. | AC 95182 | Cell 23 core - wear course | 12/26/1995 | Maplewood Lab |  | 147 |  |  |  | 1263
2395BC218 | 23-D-1990 | 23 | 124297.5 | 0 | 45.2525 | 1995_12_19 | Bituminous Core | -93.6925 | Sample Number Assumed - TRC; core for binder tests; Sample Nos AC 951580 to 951582. | AC 95180 | Cell 23 core - base course | 12/26/1995 | Maplewood Lab |  | 60 |  |  |  | 2042
2395BC218 | 23-D-1990 | 23 | 124297.5 | 0 | 45.2525 | 1995_12_19 | Bituminous Core | -93.6925 | Sample Number Assumed - TRC; core for binder tests; Sample Nos AC 951580 to 951582. | AC 95181 | Cell 23 core - binder course | 12/26/1995 | Maplewood Lab |  | 58 |  |  |  | 3131
2405AC001 | 24-I-2005 | 24 | 16083.75 | 0 | 45.2663 | 2005_09_19 | Asphalt Emulsion | -93.7176 | Asphalt emulsion used on Cells 24-25-29-30. Residue was distilled and tested by Maplewood Lab. Results in EJ report.. DURING PAVING | 05AE0156 | Asphalt emulsion for flexible slurry | 09/20/2005 | Maplewood Lab |  | 163 | [6 empty] | 125

## MAT_HMA_BINDER_DT_TEST_MV
MNROAD_ID | SECTION_ID | CELL | STATION | OFFSET | SAMPLE_DATE | LATITUDE | MATERIAL_GROUP | LONGITUDE | COMMENTS | SAMPLE_TYPE | DESCRIPTION | TEST_DATE | TESTED_BY | TARGET_TEMP_C | DIRECT_TENSION_STRAIN | DIRECT_TENSION_STRESS_MPA | STRAIN_RATE_PERCENT_PER_MINUTE
0305BC001 | 3-D-1990 | 3 | 111425 | -5.5 | 2005_05_24 | 45.2739 | Bituminous Core | -93.7323 | """6"""" core, for pooled fund LTC. """ | Extracted Binder | MnROAD 03 ¦¦ | 12/01/2006 | University of Minnesota | -18 | 1.15 | 3.01 | 3
0305BC001 | 3-D-1990 | 3 | 111425 | -5.5 | 2005_05_24 | 45.2739 | Bituminous Core | -93.7323 | """6"""" core, for pooled fund LTC. """ | Extracted Binder | MnROAD 03 ¦¦ | 12/01/2006 | University of Minnesota | -18 | 1.32 | 3.36 | 3
0305BC001 | 3-D-1990 | 3 | 111425 | -5.5 | 2005_05_24 | 45.2739 | Bituminous Core | -93.7323 | """6"""" core, for pooled fund LTC. """ | Extracted Binder | MnROAD 03 ¦¦ | 12/01/2006 | University of Minnesota | -30 | 0.69 | 3.79 | 3
0305BC001 | 3-D-1990 | 3 | 111425 | -5.5 | 2005_05_24 | 45.2739 | Bituminous Core | -93.7323 | """6"""" core, for pooled fund LTC. """ | Extracted Binder | MnROAD 03 ¦¦ | 12/01/2006 | University of Minnesota | -18 | 1.6 | 4.05 | 3
0305BC001 | 3-D-1990 | 3 | 111425 | -5.5 | 2005_05_24 | 45.2739 | Bituminous Core | -93.7323 | """6"""" core, for pooled fund LTC. """ | Extracted Binder | MnROAD 03 ¦¦ | 12/01/2006 | University of Minnesota | -30 | 0.95 | 5.86 | 3
0305BC001 | 3-D-1990 | 3 | 111425 | -5.5 | 2005_05_24 | 45.2739 | Bituminous Core | -93.7323 | """6"""" core, for pooled fund LTC. """ | Extracted Binder | MnROAD 03 ¦¦ | 12/01/2006 | University of Minnesota | -18 | 1.92 | 4.47 | 3
0305BC001 | 3-D-1990 | 3 | 111425 | -5.5 | 2005_05_24 | 45.2739 | Bituminous Core | -93.7323 | """6"""" core, for pooled fund LTC. """ | Extracted Binder | MnROAD 03 ¦¦ | 12/01/2006 | University of Minnesota | -24 | 1.2 | 5.11 | 3
0305BC001 | 3-D-1990 | 3 | 111425 | -5.5 | 2005_05_24 | 45.2739 | Bituminous Core | -93.7323 | """6"""" core, for pooled fund LTC. """ | Extracted Binder | MnROAD 03 ¦¦ | 12/01/2006 | University of Minnesota | -30 | 0.91 | 5.54 | 3
0305BC001 | 3-D-1990 | 3 | 111425 | -5.5 | 2005_05_24 | 45.2739 | Bituminous Core | -93.7323 | """6"""" core, for pooled fund LTC. """ | Extracted Binder | MnROAD 03 ¦¦ | 12/01/2006 | University of Minnesota | -24 | 1.34 | 5.86 | 3
0305BC001 | 3-D-1990 | 3 | 111425 | -5.5 | 2005_05_24 | 45.2739 | Bituminous Core | -93.7323 | """6"""" core, for pooled fund LTC. """ | Extracted Binder | MnROAD 03 ¦¦ | 12/01/2006 | University of Minnesota | -24 | 1 | 4.21 | 3
1699AC001 | 16-D-1990 | 16 | 120303.8 | 0 | 1999_10_01 | 45.2591 | Asphalt Cement | -93.7049 | mnroad_id assumed - asphalt binder sent to ASU (AC-20 binder). | Extracted Binder | mnroad_id assumed ¦¦ AC-20 binder Recovered Condition | 10/01/1999 | Advanced Asphalt Technologies | -18 | 1.12 | 3.67
1699AC001 | 16-D-1990 | 16 | 120303.8 | 0 | 1999_10_01 | 45.2591 | Asphalt Cement | -93.7049 | mnroad_id assumed - asphalt binder sent to ASU (AC-20 binder). | Extracted Binder | mnroad_id assumed ¦¦ AC-20 binder Recovered Condition | 10/01/1999 | Advanced Asphalt Technologies | -12 | 2.88 | 2.96
1699AC001 | 16-D-1990 | 16 | 120303.8 | 0 | 1999_10_01 | 45.2591 | Asphalt Cement | -93.7049 | mnroad_id assumed - asphalt binder sent to ASU (AC-20 binder). | Extracted Binder | mnroad_id assumed ¦¦ AC-20 binder Recovered Condition | 10/01/1999 | Advanced Asphalt Technologies | -24 | 0.49 | 3.08
1699AC001 | 16-D-1990 | 16 | 120303.8 | 0 | 1999_10_01 | 45.2591 | Asphalt Cement | -93.7049 | mnroad_id assumed - asphalt binder sent to ASU (AC-20 binder). | PAV Residue | mnroad_id assumed ¦¦ AC-20 binder PAV Condition | 10/01/1999 | Advanced Asphalt Technologies | -12 | 1.42 | 3.55
1699AC001 | 16-D-1990 | 16 | 120303.8 | 0 | 1999_10_01 | 45.2591 | Asphalt Cement | -93.7049 | mnroad_id assumed - asphalt binder sent to ASU (AC-20 binder). | PAV Residue | mnroad_id assumed ¦¦ AC-20 binder PAV Condition | 10/01/1999 | Advanced Asphalt Technologies | -18 | 0.29 | 2.67
1699AC001 | 16-D-1990 | 16 | 120303.8 | 0 | 1999_10_01 | 45.2591 | Asphalt Cement | -93.7049 | mnroad_id assumed - asphalt binder sent to ASU (AC-20 binder). | PAV Residue | mnroad_id assumed ¦¦ AC-20 binder PAV Condition | 10/01/1999 | Advanced Asphalt Technologies | -24 | 0.28 | 3.15
1699AC001 | 16-D-1990 | 16 | 120303.8 | 0 | 1999_10_01 | 45.2591 | Asphalt Cement | -93.7049 | mnroad_id assumed - asphalt binder sent to ASU (AC-20 binder). | RTFO Residue | mnroad_id assumed ¦¦ AC-20 binder RTFOT Condition | 10/01/1999 | Advanced Asphalt Technologies | -12 | 2.92 | 3.03
1699AC001 | 16-D-1990 | 16 | 120303.8 | 0 | 1999_10_01 | 45.2591 | Asphalt Cement | -93.7049 | mnroad_id assumed - asphalt binder sent to ASU (AC-20 binder). | RTFO Residue | mnroad_id assumed ¦¦ AC-20 binder RTFOT Condition | 10/01/1999 | Advanced Asphalt Technologies | -18 | 0.24 | 1.86
1699AC001 | 16-D-1990 | 16 | 120303.8 | 0 | 1999_10_01 | 45.2591 | Asphalt Cement | -93.7049 | mnroad_id assumed - asphalt binder sent to ASU (AC-20 binder). | Original Binder | mnroad_id assumed ¦¦ AC-20 binder Tank Condition | 10/01/1999 | Advanced Asphalt Technologies | -30 | 0.51 | 2.79
1699AC001 | 16-D-1990 | 16 | 120303.8 | 0 | 1999_10_01 | 45.2591 | Asphalt Cement | -93.7049 | mnroad_id assumed - asphalt binder sent to ASU (AC-20 binder). | Original Binder | mnroad_id assumed ¦¦ AC-20 binder Tank Condition | 10/01/1999 | Advanced Asphalt Technologies | -24 | 0.26 | 2.91
1699AC001 | 16-D-1990 | 16 | 120303.8 | 0 | 1999_10_01 | 45.2591 | Asphalt Cement | -93.7049 | mnroad_id assumed - asphalt binder sent to ASU (AC-20 binder). | Original Binder | mnroad_id assumed ¦¦ AC-20 binder Tank Condition | 10/01/1999 | Advanced Asphalt Technologies | -18 | 0.86 | 3.13
1699AC001 | 16-D-1990 | 16 | 120303.8 | 0 | 1999_10_01 | 45.2591 | Asphalt Cement | -93.7049 | mnroad_id assumed - asphalt binder sent to ASU (AC-20 binder). | RTFO Residue | mnroad_id assumed ¦¦ AC-20 binder RTFOT Condition | 10/01/1999 | Advanced Asphalt Technologies | -24 | 0.14 | 2.58
1608AC006 | 16-D-2008 | 16 | 120303.8 | 0 | 2008_09_16 | 45.2591 | Asphalt Cement | -93.7049 | PG 58-34 Revix WMA - sent to Maplewood for testing. AT MIX PLANT | PAV using RTFO Residue | PG 58-34 WMA ¦¦ | 06/08/2009 | University of Minnesota | -30 | 0.55 | 3.51 | 3
1608AC006 | 16-D-2008 | 16 | 120303.8 | 0 | 2008_09_16 | 45.2591 | Asphalt Cement | -93.7049 | PG 58-34 Revix WMA - sent to Maplewood for testing. AT MIX PLANT | PAV using RTFO Residue | PG 58-34 WMA ¦¦ | 06/08/2009 | University of Minnesota | -30 | 0.63 | 3.7 | 3
1608AC006 | 16-D-2008 | 16 | 120303.8 | 0 | 2008_09_16 | 45.2591 | Asphalt Cement | -93.7049 | PG 58-34 Revix WMA - sent to Maplewood for testing. AT MIX PLANT | PAV using RTFO Residue | PG 58-34 WMA ¦¦ | 06/08/2009 | University of Minnesota | -30 | 0.75 | 4.17 | 3
1608AC006 | 16-D-2008 | 16 | 120303.8 | 0 | 2008_09_16 | 45.2591 | Asphalt Cement | -93.7049 | PG 58-34 Revix WMA - sent to Maplewood for testing. AT MIX PLANT | PAV using RTFO Residue | PG 58-34 WMA ¦¦ | 06/08/2009 | University of Minnesota | -30 | 0.74 | 4.19 | 3
1608AC006 | 16-D-2008 | 16 | 120303.8 | 0 | 2008_09_16 | 45.2591 | Asphalt Cement | -93.7049 | PG 58-34 Revix WMA - sent to Maplewood for testing. AT MIX PLANT | PAV using RTFO Residue | PG 58-34 WMA ¦¦ | 06/05/2009 | University of Minnesota | -24 | 1.26 | 3.47 | 3
1608AC006 | 16-D-2008 | 16 | 120303.8 | 0 | 2008_09_16 | 45.2591 | Asphalt Cement | -93.7049 | PG 58-34 Revix WMA - sent to Maplewood for testing. AT MIX PLANT | PAV using RTFO Residue | PG 58-34 WMA ¦¦ | 06/05/2009 | University of Minnesota | -24 | 1.36 | 3.58 | 3
1608AC006 | 16-D-2008 | 16 | 120303.8 | 0 | 2008_09_16 | 45.2591 | Asphalt Cement | -93.7049 | PG 58-34 Revix WMA - sent to Maplewood for testing. AT MIX PLANT | PAV using RTFO Residue | PG 58-34 WMA ¦¦ | 06/05/2009 | University of Minnesota | -24 | 1.48 | 3.9 | 3
1608AC006 | 16-D-2008 | 16 | 120303.8 | 0 | 2008_09_16 | 45.2591 | Asphalt Cement | -93.7049 | PG 58-34 Revix WMA - sent to Maplewood for testing. AT MIX PLANT | PAV using RTFO Residue | PG 58-34 WMA ¦¦ | 06/05/2009 | University of Minnesota | -24 | 1.57 | 3.93 | 3
1905BC001 | 19-D-2003 | 19 | 121745 | -6.5 | 2005_05_24 | 45.2567 | Bituminous Core | -93.7004 | """6"""" core, for pooled fund LTC. """ | Extracted Binder | MnROAD 19 ¦¦ | 12/01/2006 | University of Minnesota | -30 | 0.4 | 2.43 | 3
1905BC001 | 19-D-2003 | 19 | 121745 | -6.5 | 2005_05_24 | 45.2567 | Bituminous Core | -93.7004 | """6"""" core, for pooled fund LTC. """ | Extracted Binder | MnROAD 19 ¦¦ | 12/01/2006 | University of Minnesota | -30 | 0.39 | 2.54 | 3
1905BC001 | 19-D-2003 | 19 | 121745 | -6.5 | 2005_05_24 | 45.2567 | Bituminous Core | -93.7004 | """6"""" core, for pooled fund LTC. """ | Extracted Binder | MnROAD 19 ¦¦ | 12/01/2006 | University of Minnesota | -30 | 0.4 | 2.58 | 3
1905BC001 | 19-D-2003 | 19 | 121745 | -6.5 | 2005_05_24 | 45.2567 | Bituminous Core | -93.7004 | """6"""" core, for pooled fund LTC. """ | Extracted Binder | MnROAD 19 ¦¦ | 12/01/2006 | University of Minnesota | -24 | 0.52 | 2.7 | 3
1905BC001 | 19-D-2003 | 19 | 121745 | -6.5 | 2005_05_24 | 45.2567 | Bituminous Core | -93.7004 | """6"""" core, for pooled fund LTC. """ | Extracted Binder | MnROAD 19 ¦¦ | 12/01/2006 | University of Minnesota | -18 | 0.88 | 2.96 | 3
1905BC001 | 19-D-2003 | 19 | 121745 | -6.5 | 2005_05_24 | 45.2567 | Bituminous Core | -93.7004 | """6"""" core, for pooled fund LTC. """ | Extracted Binder | MnROAD 19 ¦¦ | 12/01/2006 | University of Minnesota | -18 | 1.02 | 3.37 | 3
1905BC001 | 19-D-2003 | 19 | 121745 | -6.5 | 2005_05_24 | 45.2567 | Bituminous Core | -93.7004 | """6"""" core, for pooled fund LTC. """ | Extracted Binder | MnROAD 19 ¦¦ | 12/01/2006 | University of Minnesota | -24 | 0.83 | 4.32 | 3
1905BC001 | 19-D-2003 | 19 | 121745 | -6.5 | 2005_05_24 | 45.2567 | Bituminous Core | -93.7004 | """6"""" core, for pooled fund LTC. """ | Extracted Binder | MnROAD 19 ¦¦ | 12/01/2006 | University of Minnesota | -24 | 0.98 | 5.03 | 3
2099AC001 | 20-D-1999 | 20 | 122565 | 0 | 1999_10_01 | 45.2553 | Asphalt Cement | -93.6979 | mnroad_id assumed - asphalt binder sent to ASU (Pen 120/150). | Original Binder | mnroad_id assumed ¦¦ 120/150 binder Tank Condition | 10/01/1999 | Advanced Asphalt Technologies | -30 | 0.17 | 3.43
2099AC001 | 20-D-1999 | 20 | 122565 | 0 | 1999_10_01 | 45.2553 | Asphalt Cement | -93.6979 | mnroad_id assumed - asphalt binder sent to ASU (Pen 120/150). | Original Binder | mnroad_id assumed ¦¦ 120/150 binder Tank Condition | 10/01/1999 | Advanced Asphalt Technologies | -24 | 1.24 | 5.7
2099AC001 | 20-D-1999 | 20 | 122565 | 0 | 1999_10_01 | 45.2553 | Asphalt Cement | -93.6979 | mnroad_id assumed - asphalt binder sent to ASU (Pen 120/150). | Original Binder | mnroad_id assumed ¦¦ 120/150 binder Tank Condition | 10/01/1999 | Advanced Asphalt Technologies | -18 | 6.52 | 3.71
2099AC001 | 20-D-1999 | 20 | 122565 | 0 | 1999_10_01 | 45.2553 | Asphalt Cement | -93.6979 | mnroad_id assumed - asphalt binder sent to ASU (Pen 120/150). | RTFO Residue | mnroad_id assumed ¦¦ 120/150 binder RTFOT Condition | 10/01/1999 | Advanced Asphalt Technologies | -24 | 0.46 | 3.52
2099AC001 | 20-D-1999 | 20 | 122565 | 0 | 1999_10_01 | 45.2553 | Asphalt Cement | -93.6979 | mnroad_id assumed - asphalt binder sent to ASU (Pen 120/150). | RTFO Residue | mnroad_id assumed ¦¦ 120/150 binder RTFOT Condition | 10/01/1999 | Advanced Asphalt Technologies | -18 | 1.52 | 3.24
2099AC001 | 20-D-1999 | 20 | 122565 | 0 | 1999_10_01 | 45.2553 | Asphalt Cement | -93.6979 | mnroad_id assumed - asphalt binder sent to ASU (Pen 120/150). | Extracted Binder | mnroad_id assumed ¦¦ 120/150 binder Recovered Condition | 10/01/1999 | Advanced Asphalt Technologies | -12 | 4.51 | 2.9
2099AC001 | 20-D-1999 | 20 | 122565 | 0 | 1999_10_01 | 45.2553 | Asphalt Cement | -93.6979 | mnroad_id assumed - asphalt binder sent to ASU (Pen 120/150). | PAV Residue | mnroad_id assumed ¦¦ 120/150 binder PAV Condition | 10/01/1999 | Advanced Asphalt Technologies | -24 | 0.19 | 4.1
2099AC001 | 20-D-1999 | 20 | 122565 | 0 | 1999_10_01 | 45.2553 | Asphalt Cement | -93.6979 | mnroad_id assumed - asphalt binder sent to ASU (Pen 120/150). | PAV Residue | mnroad_id assumed ¦¦ 120/150 binder PAV Condition | 10/01/1999 | Advanced Asphalt Technologies | -18 | 0.65 | 2.82
2099AC001 | 20-D-1999 | 20 | 122565 | 0 | 1999_10_01 | 45.2553 | Asphalt Cement | -93.6979 | mnroad_id assumed - asphalt binder sent to ASU (Pen 120/150). | PAV Residue | mnroad_id assumed ¦¦ 120/150 binder PAV Condition | 10/01/1999 | Advanced Asphalt Technologies | -12 | 3.13 | 2.96
2099AC001 | 20-D-1999 | 20 | 122565 | 0 | 1999_10_01 | 45.2553 | Asphalt Cement | -93.6979 | mnroad_id assumed - asphalt binder sent to ASU (Pen 120/150). | Extracted Binder | mnroad_id assumed ¦¦ 120/150 binder Recovered Condition | 10/01/1999 | Advanced Asphalt Technologies | -24 | 0.24 | 2.3
2099AC001 | 20-D-1999 | 20 | 122565 | 0 | 1999_10_01 | 45.2553 | Asphalt Cement | -93.6979 | mnroad_id assumed - asphalt binder sent to ASU (Pen 120/150). | Extracted Binder | mnroad_id assumed ¦¦ 120/150 binder Recovered Condition | 10/01/1999 | Advanced Asphalt Technologies | -18 | 1.83 | 4
2099AC001 | 20-D-1999 | 20 | 122565 | 0 | 1999_10_01 | 45.2553 | Asphalt Cement | -93.6979 | mnroad_id assumed - asphalt binder sent to ASU (Pen 120/150). | RTFO Residue | mnroad_id assumed ¦¦ 120/150 binder RTFOT Condition | 10/01/1999 | Advanced Asphalt Technologies | -12 | 3.22 | 4.45
2008AC006 | 20-D-2008 | 20 | 122565 | 0 | 2008_09_05 | 45.2553 | Asphalt Cement | -93.6979 | PG 58-28 - sent to Maplewood for testing. AT MIX PLANT | PAV using RTFO Residue | PG 58-28 ¦¦ | 06/09/2009 | University of Minnesota | -30 | 0.4 | 3.87 | 3
2008AC006 | 20-D-2008 | 20 | 122565 | 0 | 2008_09_05 | 45.2553 | Asphalt Cement | -93.6979 | PG 58-28 - sent to Maplewood for testing. AT MIX PLANT | PAV using RTFO Residue | PG 58-28 ¦¦ | 06/09/2009 | University of Minnesota | -30 | 0.42 | 3.97 | 3
2008AC006 | 20-D-2008 | 20 | 122565 | 0 | 2008_09_05 | 45.2553 | Asphalt Cement | -93.6979 | PG 58-28 - sent to Maplewood for testing. AT MIX PLANT | PAV using RTFO Residue | PG 58-28 ¦¦ | 06/09/2009 | University of Minnesota | -30 | 0.44 | 4.23 | 3
2008AC006 | 20-D-2008 | 20 | 122565 | 0 | 2008_09_05 | 45.2553 | Asphalt Cement | -93.6979 | PG 58-28 - sent to Maplewood for testing. AT MIX PLANT | PAV using RTFO Residue | PG 58-28 ¦¦ | 06/09/2009 | University of Minnesota | -30 | 0.48 | 4.52 | 3
2008AC006 | 20-D-2008 | 20 | 122565 | 0 | 2008_09_05 | 45.2553 | Asphalt Cement | -93.6979 | PG 58-28 - sent to Maplewood for testing. AT MIX PLANT | PAV using RTFO Residue | PG 58-28 ¦¦ | 06/04/2009 | University of Minnesota | -24 | 0.69 | 4.14 | 3
2008AC006 | 20-D-2008 | 20 | 122565 | 0 | 2008_09_05 | 45.2553 | Asphalt Cement | -93.6979 | PG 58-28 - sent to Maplewood for testing. AT MIX PLANT | PAV using RTFO Residue | PG 58-28 ¦¦ | 06/04/2009 | University of Minnesota | -24 | 0.67 | 4.17 | 3
2008AC006 | 20-D-2008 | 20 | 122565 | 0 | 2008_09_05 | 45.2553 | Asphalt Cement | -93.6979 | PG 58-28 - sent to Maplewood for testing. AT MIX PLANT | PAV using RTFO Residue | PG 58-28 ¦¦ | 06/04/2009 | University of Minnesota | -24 | 0.76 | 4.44 | 3
2008AC006 | 20-D-2008 | 20 | 122565 | 0 | 2008_09_05 | 45.2553 | Asphalt Cement | -93.6979 | PG 58-28 - sent to Maplewood for testing. AT MIX PLANT | PAV using RTFO Residue | PG 58-28 ¦¦ | 06/04/2009 | University of Minnesota | -24 | 0.89 | 5.18 | 3
2008AC006 | 20-D-2008 | 20 | 122565 | 0 | 2008_09_05 | 45.2553 | Asphalt Cement | -93.6979 | PG 58-28 - sent to Maplewood for testing. AT MIX PLANT | PAV using RTFO Residue | PG 58-28 ¦¦ | 06/03/2009 | University of Minnesota | -18 | 1.25 | 3.57 | 3
2008AC006 | 20-D-2008 | 20 | 122565 | 0 | 2008_09_05 | 45.2553 | Asphalt Cement | -93.6979 | PG 58-28 - sent to Maplewood for testing. AT MIX PLANT | PAV using RTFO Residue | PG 58-28 ¦¦ | 06/03/2009 | University of Minnesota | -18 | 1.35 | 3.61 | 3
2008AC006 | 20-D-2008 | 20 | 122565 | 0 | 2008_09_05 | 45.2553 | Asphalt Cement | -93.6979 | PG 58-28 - sent to Maplewood for testing. AT MIX PLANT | PAV using RTFO Residue | PG 58-28 ¦¦ | 06/03/2009 | University of Minnesota | -18 | 1.35 | 3.67 | 3
2008AC006 | 20-D-2008 | 20 | 122565 | 0 | 2008_09_05 | 45.2553 | Asphalt Cement | -93.6979 | PG 58-28 - sent to Maplewood for testing. AT MIX PLANT | PAV using RTFO Residue | PG 58-28 ¦¦ | 06/03/2009 | University of Minnesota | -18 | 1.3 | 3.65 | 3
2008BA007 | 20-D-1990 | 20 | 122565 | 0 |  | 45.2553 | Bituminous Millings | -93.6979 | Standard RAP; sent to Maplewood Chem Lab for extractions binder/agg testing. | Extracted Binder | Standard RAP ¦¦ | 08/03/2009 | University of Minnesota | -30 | 0.32 | 3.05 | 3
2008BA007 | 20-D-1990 | 20 | 122565 | 0 |  | 45.2553 | Bituminous Millings | -93.6979 | Standard RAP; sent to Maplewood Chem Lab for extractions binder/agg testing. | Extracted Binder | Standard RAP ¦¦ | 08/03/2009 | University of Minnesota | -30 | 0.4 | 3.6 | 3
2008BA007 | 20-D-1990 | 20 | 122565 | 0 |  | 45.2553 | Bituminous Millings | -93.6979 | Standard RAP; sent to Maplewood Chem Lab for extractions binder/agg testing. | Extracted Binder | Standard RAP ¦¦ | 08/03/2009 | University of Minnesota | -30 | 0.69 | 5.63 | 3
2008BA007 | 20-D-1990 | 20 | 122565 | 0 |  | 45.2553 | Bituminous Millings | -93.6979 | Standard RAP; sent to Maplewood Chem Lab for extractions binder/agg testing. | Extracted Binder | Standard RAP ¦¦ | 07/28/2009 | University of Minnesota | -24 | 0.83 | 4.64 | 3
2008BA007 | 20-D-1990 | 20 | 122565 | 0 |  | 45.2553 | Bituminous Millings | -93.6979 | Standard RAP; sent to Maplewood Chem Lab for extractions binder/agg testing. | Extracted Binder | Standard RAP ¦¦ | 07/28/2009 | University of Minnesota | -24 | 1.23 | 6 | 3
2008BA007 | 20-D-1990 | 20 | 122565 | 0 |  | 45.2553 | Bituminous Millings | -93.6979 | Standard RAP; sent to Maplewood Chem Lab for extractions binder/agg testing. | Extracted Binder | Standard RAP ¦¦ | 08/03/2009 | University of Minnesota | -30 | 0.21 | 1.97 | 3
2008BA007 | 20-D-1990 | 20 | 122565 | 0 |  | 45.2553 | Bituminous Millings | -93.6979 | Standard RAP; sent to Maplewood Chem Lab for extractions binder/agg testing. | Extracted Binder | Standard RAP ¦¦ | 07/28/2009 | University of Minnesota | -24 | 1.3 | 6.26 | 3
2008BA007 | 20-D-1990 | 20 | 122565 | 0 |  | 45.2553 | Bituminous Millings | -93.6979 | Standard RAP; sent to Maplewood Chem Lab for extractions binder/agg testing. | Extracted Binder | Standard RAP ¦¦ | 07/27/2009 | University of Minnesota | -18 | 1.95 | 4.85 | 3
2008BA007 | 20-D-1990 | 20 | 122565 | 0 |  | 45.2553 | Bituminous Millings | -93.6979 | Standard RAP; sent to Maplewood Chem Lab for extractions binder/agg testing. | Extracted Binder | Standard RAP ¦¦ | 07/27/2009 | University of Minnesota | -18 | 2 | 4.95 | 3
2008BA007 | 20-D-1990 | 20 | 122565 | 0 |  | 45.2553 | Bituminous Millings | -93.6979 | Standard RAP; sent to Maplewood Chem Lab for extractions binder/agg testing. | Extracted Binder | Standard RAP ¦¦ | 07/27/2009 | University of Minnesota | -18 | 2.18 | 5.11 | 3
2008BA007 | 20-D-1990 | 20 | 122565 | 0 |  | 45.2553 | Bituminous Millings | -93.6979 | Standard RAP; sent to Maplewood Chem Lab for extractions binder/agg testing. | Extracted Binder | Standard RAP ¦¦ | 07/28/2009 | University of Minnesota | -24 | 1.3 | 6.13 | 3
2108BA004 | 21-D-1990 | 21 | 123142.5 | 0 |  | 45.2543 | Bituminous Millings | -93.6962 | Coarse RAP; sent to Maplewood Chem Lab for extractions binder/agg testing. | Extracted Binder | Coarse RAP ¦¦ | 07/27/2009 | University of Minnesota | -18 | 2.85 | 5.85 | 3
2108BA004 | 21-D-1990 | 21 | 123142.5 | 0 |  | 45.2543 | Bituminous Millings | -93.6962 | Coarse RAP; sent to Maplewood Chem Lab for extractions binder/agg testing. | Extracted Binder | Coarse RAP ¦¦ | 07/27/2009 | University of Minnesota | -18 | 2.57 | 5.75 | 3
2108BA004 | 21-D-1990 | 21 | 123142.5 | 0 |  | 45.2543 | Bituminous Millings | -93.6962 | Coarse RAP; sent to Maplewood Chem Lab for extractions binder/agg testing. | Extracted Binder | Coarse RAP ¦¦ | 07/27/2009 | University of Minnesota | -18 | 2.48 | 3.98 | 3
2108BA004 | 21-D-1990 | 21 | 123142.5 | 0 |  | 45.2543 | Bituminous Millings | -93.6962 | Coarse RAP; sent to Maplewood Chem Lab for extractions binder/agg testing. | Extracted Binder | Coarse RAP ¦¦ | 07/28/2009 | University of Minnesota | -24 | 0.95 | 4.94 | 3
2108BA004 | 21-D-1990 | 21 | 123142.5 | 0 |  | 45.2543 | Bituminous Millings | -93.6962 | Coarse RAP; sent to Maplewood Chem Lab for extractions binder/agg testing. | Extracted Binder | Coarse RAP ¦¦ | 07/28/2009 | University of Minnesota | -24 | 0.86 | 4.46 | 3
2108BA004 | 21-D-1990 | 21 | 123142.5 | 0 |  | 45.2543 | Bituminous Millings | -93.6962 | Coarse RAP; sent to Maplewood Chem Lab for extractions binder/agg testing. | Extracted Binder | Coarse RAP ¦¦ | 07/28/2009 | University of Minnesota | -24 | 0.81 | 4.43 | 3
2108BA004 | 21-D-1990 | 21 | 123142.5 | 0 |  | 45.2543 | Bituminous Millings | -93.6962 | Coarse RAP; sent to Maplewood Chem Lab for extractions binder/agg testing. | Extracted Binder | Coarse RAP ¦¦ | 08/03/2009 | University of Minnesota | -30 | 0.4 | 3.57 | 3
2108BA004 | 21-D-1990 | 21 | 123142.5 | 0 |  | 45.2543 | Bituminous Millings | -93.6962 | Coarse RAP; sent to Maplewood Chem Lab for extractions binder/agg testing. | Extracted Binder | Coarse RAP ¦¦ | 08/03/2009 | University of Minnesota | -30 | 0.3 | 2.62 | 3
2108BA004 | 21-D-1990 | 21 | 123142.5 | 0 |  | 45.2543 | Bituminous Millings | -93.6962 | Coarse RAP; sent to Maplewood Chem Lab for extractions binder/agg testing. | Extracted Binder | Coarse RAP ¦¦ | 08/03/2009 | University of Minnesota | -30 | 0.25 | 2.28 | 3
2108BA013 | 21-D-1990 | 21 | 123142.5 | 0 |  | 45.2543 | Bituminous Millings | -93.6962 | Fine RAP; sent to Maplewood Chem Lab for extractions binder/agg testing. | Extracted Binder | Fine RAP ¦¦ | 07/27/2009 | University of Minnesota | -18 | 1.23 | 4.29 | 3
2108BA013 | 21-D-1990 | 21 | 123142.5 | 0 |  | 45.2543 | Bituminous Millings | -93.6962 | Fine RAP; sent to Maplewood Chem Lab for extractions binder/agg testing. | Extracted Binder | Fine RAP ¦¦ | 07/27/2009 | University of Minnesota | -18 | 1.04 | 3.98 | 3
2108BA013 | 21-D-1990 | 21 | 123142.5 | 0 |  | 45.2543 | Bituminous Millings | -93.6962 | Fine RAP; sent to Maplewood Chem Lab for extractions binder/agg testing. | Extracted Binder | Fine RAP ¦¦ | 07/27/2009 | University of Minnesota | -18 | 0.95 | 3.44 | 3
2108BA013 | 21-D-1990 | 21 | 123142.5 | 0 |  | 45.2543 | Bituminous Millings | -93.6962 | Fine RAP; sent to Maplewood Chem Lab for extractions binder/agg testing. | Extracted Binder | Fine RAP ¦¦ | 07/27/2009 | University of Minnesota | -18 | 0.81 | 3.16 | 3
2108BA013 | 21-D-1990 | 21 | 123142.5 | 0 |  | 45.2543 | Bituminous Millings | -93.6962 | Fine RAP; sent to Maplewood Chem Lab for extractions binder/agg testing. | Extracted Binder | Fine RAP ¦¦ | 07/28/2009 | University of Minnesota | -24 | 0.92 | 5.07 | 3
2108BA013 | 21-D-1990 | 21 | 123142.5 | 0 |  | 45.2543 | Bituminous Millings | -93.6962 | Fine RAP; sent to Maplewood Chem Lab for extractions binder/agg testing. | Extracted Binder | Fine RAP ¦¦ | 07/28/2009 | University of Minnesota | -24 | 0.69 | 4.23 | 3
2108BA013 | 21-D-1990 | 21 | 123142.5 | 0 |  | 45.2543 | Bituminous Millings | -93.6962 | Fine RAP; sent to Maplewood Chem Lab for extractions binder/agg testing. | Extracted Binder | Fine RAP ¦¦ | 07/28/2009 | University of Minnesota | -24 | 0.58 | 3.66 | 3
2108BA013 | 21-D-1990 | 21 | 123142.5 | 0 |  | 45.2543 | Bituminous Millings | -93.6962 | Fine RAP; sent to Maplewood Chem Lab for extractions binder/agg testing. | Extracted Binder | Fine RAP ¦¦ | 07/28/2009 | University of Minnesota | -24 | 0.55 | 3.48 | 3
2108BA013 | 21-D-1990 | 21 | 123142.5 | 0 |  | 45.2543 | Bituminous Millings | -93.6962 | Fine RAP; sent to Maplewood Chem Lab for extractions binder/agg testing. | Extracted Binder | Fine RAP ¦¦ | 08/03/2009 | University of Minnesota | -30 | 0.53 | 4.67 | 3
2108BA013 | 21-D-1990 | 21 | 123142.5 | 0 |  | 45.2543 | Bituminous Millings | -93.6962 | Fine RAP; sent to Maplewood Chem Lab for extractions binder/agg testing. | Extracted Binder | Fine RAP ¦¦ | 08/03/2009 | University of Minnesota | -30 | 0.4 | 3.79 | 3
2108BA013 | 21-D-1990 | 21 | 123142.5 | 0 |  | 45.2543 | Bituminous Millings | -93.6962 | Fine RAP; sent to Maplewood Chem Lab for extractions binder/agg testing. | Extracted Binder | Fine RAP ¦¦ | 08/03/2009 | University of Minnesota | -30 | 0.17 | 1.74 | 3
2108BA013 | 21-D-1990 | 21 | 123142.5 | 0 |  | 45.2543 | Bituminous Millings | -93.6962 | Fine RAP; sent to Maplewood Chem Lab for extractions binder/agg testing. | Extracted Binder | Fine RAP ¦¦ | 08/03/2009 | University of Minnesota | -30 | 0.12 | 1.34 | 3
2208AC006 | 22-D-2008 | 22 | 123725 | 0 | 2008_09_08 | 45.2534 | Asphalt Cement | -93.6943 | PG 58-34 - sent to Maplewood for testing. AT MIX PLANT | PAV using RTFO Residue | PG 58-34 ¦¦ | 06/08/2009 | University of Minnesota | -30 | 1.03 | 5.08 | 3
2208AC006 | 22-D-2008 | 22 | 123725 | 0 | 2008_09_08 | 45.2534 | Asphalt Cement | -93.6943 | PG 58-34 - sent to Maplewood for testing. AT MIX PLANT | PAV using RTFO Residue | PG 58-34 ¦¦ | 06/05/2009 | University of Minnesota | -24 | 2.65 | 5.34 | 3
2208AC006 | 22-D-2008 | 22 | 123725 | 0 | 2008_09_08 | 45.2534 | Asphalt Cement | -93.6943 | PG 58-34 - sent to Maplewood for testing. AT MIX PLANT | PAV using RTFO Residue | PG 58-34 ¦¦ | 06/05/2009 | University of Minnesota | -24 | 1.94 | 4.44 | 3
2208AC006 | 22-D-2008 | 22 | 123725 | 0 | 2008_09_08 | 45.2534 | Asphalt Cement | -93.6943 | PG 58-34 - sent to Maplewood for testing. AT MIX PLANT | PAV using RTFO Residue | PG 58-34 ¦¦ | 06/05/2009 | University of Minnesota | -24 | 1.77 | 4.26 | 3
2208AC006 | 22-D-2008 | 22 | 123725 | 0 | 2008_09_08 | 45.2534 | Asphalt Cement | -93.6943 | PG 58-34 - sent to Maplewood for testing. AT MIX PLANT | PAV using RTFO Residue | PG 58-34 ¦¦ | 06/05/2009 | University of Minnesota | -24 | 1.75 | 4.12 | 3
2208AC006 | 22-D-2008 | 22 | 123725 | 0 | 2008_09_08 | 45.2534 | Asphalt Cement | -93.6943 | PG 58-34 - sent to Maplewood for testing. AT MIX PLANT | PAV using RTFO Residue | PG 58-34 ¦¦ | 06/08/2009 | University of Minnesota | -30 | 1 | 5.14 | 3
2208AC006 | 22-D-2008 | 22 | 123725 | 0 | 2008_09_08 | 45.2534 | Asphalt Cement | -93.6943 | PG 58-34 - sent to Maplewood for testing. AT MIX PLANT | PAV using RTFO Residue | PG 58-34 ¦¦ | 06/08/2009 | University of Minnesota | -30 | 0.86 | 4.59 | 3
2208AC006 | 22-D-2008 | 22 | 123725 | 0 | 2008_09_08 | 45.2534 | Asphalt Cement | -93.6943 | PG 58-34 - sent to Maplewood for testing. AT MIX PLANT | PAV using RTFO Residue | PG 58-34 ¦¦ | 06/08/2009 | University of Minnesota | -30 | 0.9 | 5.05 | 3
3305BC001 | 33-I-1999 | 33 | 6876 | 6.5 | 2005_05_23 | 45.2652 | Bituminous Core | -93.715 | """6"""" core, for pooled fund LTC. """ | Extracted Binder | MnROAD 33 ¦¦ | 12/01/2006 | University of Minnesota | -18 | 1.89 | 4.22 | 3
3305BC001 | 33-I-1999 | 33 | 6876 | 6.5 | 2005_05_23 | 45.2652 | Bituminous Core | -93.715 | """6"""" core, for pooled fund LTC. """ | Extracted Binder | MnROAD 33 ¦¦ | 12/01/2006 | University of Minnesota | -30 | 0.69 | 3.94 | 3
3305BC001 | 33-I-1999 | 33 | 6876 | 6.5 | 2005_05_23 | 45.2652 | Bituminous Core | -93.715 | """6"""" core, for pooled fund LTC. """ | Extracted Binder | MnROAD 33 ¦¦ | 12/01/2006 | University of Minnesota | -30 | 0.61 | 3.41 | 3
3305BC001 | 33-I-1999 | 33 | 6876 | 6.5 | 2005_05_23 | 45.2652 | Bituminous Core | -93.715 | """6"""" core, for pooled fund LTC. """ | Extracted Binder | MnROAD 33 ¦¦ | 12/01/2006 | University of Minnesota | -18 | 1.39 | 3.36 | 3
3305BC001 | 33-I-1999 | 33 | 6876 | 6.5 | 2005_05_23 | 45.2652 | Bituminous Core | -93.715 | """6"""" core, for pooled fund LTC. """ | Extracted Binder | MnROAD 33 ¦¦ | 12/01/2006 | University of Minnesota | -18 | 1.2 | 3.18 | 3
3305BC001 | 33-I-1999 | 33 | 6876 | 6.5 | 2005_05_23 | 45.2652 | Bituminous Core | -93.715 | """6"""" core, for pooled fund LTC. """ | Extracted Binder | MnROAD 33 ¦¦ | 12/01/2006 | University of Minnesota | -18 | 0.54 | 1.54 | 3
3305BC001 | 33-I-1999 | 33 | 6876 | 6.5 | 2005_05_23 | 45.2652 | Bituminous Core | -93.715 | """6"""" core, for pooled fund LTC. """ | Extracted Binder | MnROAD 33 ¦¦ | 12/01/2006 | University of Minnesota | -24 | 1.19 | 4.89 | 3
3305BC001 | 33-I-1999 | 33 | 6876 | 6.5 | 2005_05_23 | 45.2652 | Bituminous Core | -93.715 | """6"""" core, for pooled fund LTC. """ | Extracted Binder | MnROAD 33 ¦¦ | 12/01/2006 | University of Minnesota | -24 | 1.33 | 5.57 | 3
3305BC001 | 33-I-1999 | 33 | 6876 | 6.5 | 2005_05_23 | 45.2652 | Bituminous Core | -93.715 | """6"""" core, for pooled fund LTC. """ | Extracted Binder | MnROAD 33 ¦¦ | 12/01/2006 | University of Minnesota | -24 | 1.43 | 5.88 | 3
3399AC003 | 33-I-1999 | 33 | 6630 | 0 | 1999_08_25 | 45.2656 | Asphalt Cement | -93.7158 |  | PAV using RTFO Residue - 10 Day ITD Aged | Original Binder ¦¦ LVR Superpave Cell - PG 58-28 (10 Day IDT Aged) | 08/01/2000 | MTE Services, Inc. | -18 | 0.92 | 2.73
3305BC001 | 33-I-1999 | 33 | 6876 | 6.5 | 2005_05_23 | 45.2652 | Bituminous Core | -93.715 | """6"""" core, for pooled fund LTC. """ | Extracted Binder | MnROAD 33 ¦¦ | 12/01/2006 | University of Minnesota | -30 | 0.37 | 2.18 | 3
3399AC003 | 33-I-1999 | 33 | 6630 | 0 | 1999_08_25 | 45.2656 | Asphalt Cement | -93.7158 |  | PAV using RTFO Residue | Original Binder ¦¦ LVR Superpave Cell - PG 58-28 | 05/26/2000 | MTE Services, Inc. | -18 | 0.82 | 2.85
3399AC003 | 33-I-1999 | 33 | 6630 | 0 | 1999_08_25 | 45.2656 | Asphalt Cement | -93.7158 |  | PAV using RTFO Residue | Original Binder ¦¦ LVR Superpave Cell - PG 58-28 | 05/26/2000 | MTE Services, Inc. | -24 | 0.43 | 3.13
3399AC003 | 33-I-1999 | 33 | 6630 | 0 | 1999_08_25 | 45.2656 | Asphalt Cement | -93.7158 |  | PAV using RTFO Residue - 5 Day ITD Aged | Original Binder ¦¦ LVR Superpave Cell - PG 58-28 (5 Day IDT Aged) | 06/15/2000 | MTE Services, Inc. | -18 | 1.72 | 3.53
3399AC003 | 33-I-1999 | 33 | 6630 | 0 | 1999_08_25 | 45.2656 | Asphalt Cement | -93.7158 |  | PAV using RTFO Residue - 5 Day ITD Aged | Original Binder ¦¦ LVR Superpave Cell - PG 58-28 (5 Day IDT Aged) | 06/15/2000 | MTE Services, Inc. | -24 | 0.48 | 2.91
3499AC009 | 34-I-1999 | 34 | 7190 | 0 | 1999_08_25 | 45.2646 | Asphalt Cement | -93.7141 | PG 58-34. | PAV using RTFO Residue | Original Binder ¦¦ LVR Superpave Cell - PG 58-34 | 05/23/2000 | MTE Services, Inc. | -30 | 0.44 | 3.83
3499AC009 | 34-I-1999 | 34 | 7190 | 0 | 1999_08_25 | 45.2646 | Asphalt Cement | -93.7141 | PG 58-34. | PAV using RTFO Residue - 5 Day ITD Aged | Original Binder ¦¦ LVR Superpave Cell - PG 58-34 (5 Day IDT Aged) | 06/28/2000 | MTE Services, Inc. | -30 | 0.68 | 5.01
3499AC009 | 34-I-1999 | 34 | 7190 | 0 | 1999_08_25 | 45.2646 | Asphalt Cement | -93.7141 | PG 58-34. | PAV using RTFO Residue - 5 Day ITD Aged | Original Binder ¦¦ LVR Superpave Cell - PG 58-34 (5 Day IDT Aged) | 06/28/2000 | MTE Services, Inc. | -24 | 1.08 | 3.76
3499AC009 | 34-I-1999 | 34 | 7190 | 0 | 1999_08_25 | 45.2646 | Asphalt Cement | -93.7141 | PG 58-34. | PAV using RTFO Residue - 10 Day ITD Aged | Original Binder ¦¦ LVR Superpave Cell - PG 58-34 (10 Day IDT Aged) | 08/09/2000 | MTE Services, Inc. | -30 | 0.39 | 3.12
3499AC009 | 34-I-1999 | 34 | 7190 | 0 | 1999_08_25 | 45.2646 | Asphalt Cement | -93.7141 | PG 58-34. | PAV using RTFO Residue - 10 Day ITD Aged | Original Binder ¦¦ LVR Superpave Cell - PG 58-34 (10 Day IDT Aged) | 08/09/2000 | MTE Services, Inc. | -24 | 1.72 | 5.12
3499AC009 | 34-I-1999 | 34 | 7190 | 0 | 1999_08_25 | 45.2646 | Asphalt Cement | -93.7141 | PG 58-34. | PAV using RTFO Residue | Original Binder ¦¦ LVR Superpave Cell - PG 58-34 | 05/23/2000 | MTE Services, Inc. | -24 | 1.1 | 4.03
3405BC001 | 34-I-1999 | 34 | 7455 | 6.5 | 2005_05_23 | 45.2642 | Bituminous Core | -93.7133 | """6"""" core, for pooled fund LTC. """ | Extracted Binder | MnROAD 34 ¦¦ | 12/01/2006 | University of Minnesota | -30 | 1.97 | 7.45 | 3
3405BC001 | 34-I-1999 | 34 | 7455 | 6.5 | 2005_05_23 | 45.2642 | Bituminous Core | -93.7133 | """6"""" core, for pooled fund LTC. """ | Extracted Binder | MnROAD 34 ¦¦ | 12/01/2006 | University of Minnesota | -30 | 1.53 | 6.03 | 3
3405BC001 | 34-I-1999 | 34 | 7455 | 6.5 | 2005_05_23 | 45.2642 | Bituminous Core | -93.7133 | """6"""" core, for pooled fund LTC. """ | Extracted Binder | MnROAD 34 ¦¦ | 12/01/2006 | University of Minnesota | -30 | 1.38 | 5.83 | 3
3405BC001 | 34-I-1999 | 34 | 7455 | 6.5 | 2005_05_23 | 45.2642 | Bituminous Core | -93.7133 | """6"""" core, for pooled fund LTC. """ | Extracted Binder | MnROAD 34 ¦¦ | 12/01/2006 | University of Minnesota | -24 | 2.44 | 5.1 | 3
3405BC001 | 34-I-1999 | 34 | 7455 | 6.5 | 2005_05_23 | 45.2642 | Bituminous Core | -93.7133 | """6"""" core, for pooled fund LTC. """ | Extracted Binder | MnROAD 34 ¦¦ | 12/01/2006 | University of Minnesota | -24 | 2.24 | 4.95 | 3
3405BC001 | 34-I-1999 | 34 | 7455 | 6.5 | 2005_05_23 | 45.2642 | Bituminous Core | -93.7133 | """6"""" core, for pooled fund LTC. """ | Extracted Binder | MnROAD 34 ¦¦ | 12/01/2006 | University of Minnesota | -24 | 1.92 | 4.64 | 3
3599AC015 | 35-I-1999 | 35 | 7766 | 0 | 1999_08_25 | 45.2637 | Asphalt Cement | -93.7123 | PG 58-40; sent to UN-Reno for ARC Critical Mixtures validation. | PAV using RTFO Residue - 6 Day ITD Aged | Original Binder ¦¦ LVR Superpave Cell - PG 58-40 (6 Day IDT Aged) | 06/29/2000 | MTE Services, Inc. | -30 | 2.8 | 5.53
3505BC001 | 35-I-1999 | 35 | 7990.5 | 6.4 | 2005_05_23 | 45.2633 | Bituminous Core | -93.7116 | """6"""" core, for pooled fund LTC. """ | Extracted Binder | MnROAD 35 ¦¦ | 12/01/2006 | University of Minnesota | -30 | 1.63 | 3.62 | 3
3505BC001 | 35-I-1999 | 35 | 7990.5 | 6.4 | 2005_05_23 | 45.2633 | Bituminous Core | -93.7116 | """6"""" core, for pooled fund LTC. """ | Extracted Binder | MnROAD 35 ¦¦ | 12/01/2006 | University of Minnesota | -30 | 2.18 | 4.33 | 3
3599AC015 | 35-I-1999 | 35 | 7766 | 0 | 1999_08_25 | 45.2637 | Asphalt Cement | -93.7123 | PG 58-40; sent to UN-Reno for ARC Critical Mixtures validation. | PAV using RTFO Residue - 5 Day ITD Aged | Original Binder ¦¦ LVR Superpave Cell - PG 58-40 (5 Day IDT Aged) | 08/03/2000 | MTE Services, Inc. | -36 | 1.57 | 6.07
3599AC015 | 35-I-1999 | 35 | 7766 | 0 | 1999_08_25 | 45.2637 | Asphalt Cement | -93.7123 | PG 58-40; sent to UN-Reno for ARC Critical Mixtures validation. | PAV using RTFO Residue | Original Binder ¦¦ LVR Superpave Cell - PG 58-40 | 05/23/2000 | MTE Services, Inc. | -30 | 3.21 | 4.7
3599AC015 | 35-I-1999 | 35 | 7766 | 0 | 1999_08_25 | 45.2637 | Asphalt Cement | -93.7123 | PG 58-40; sent to UN-Reno for ARC Critical Mixtures validation. | PAV using RTFO Residue - 10 Day ITD Aged | Original Binder ¦¦ LVR Superpave Cell - PG 58-40 (10 Day IDT Aged) | 08/01/2000 | MTE Services, Inc. | -36 | 0.81 | 4.2
3599AC015 | 35-I-1999 | 35 | 7766 | 0 | 1999_08_25 | 45.2637 | Asphalt Cement | -93.7123 | PG 58-40; sent to UN-Reno for ARC Critical Mixtures validation. | PAV using RTFO Residue - 10 Day ITD Aged | Original Binder ¦¦ LVR Superpave Cell - PG 58-40 (10 Day IDT Aged) | 08/01/2000 | MTE Services, Inc. | -30 | 2.91 | 5.01
3599AC015 | 35-I-1999 | 35 | 7766 | 0 | 1999_08_25 | 45.2637 | Asphalt Cement | -93.7123 | PG 58-40; sent to UN-Reno for ARC Critical Mixtures validation. | PAV using RTFO Residue | Original Binder ¦¦ LVR Superpave Cell - PG 58-40 | 05/23/2000 | MTE Services, Inc. | -36 | 1.33 | 6.43
3599AC015 | 35-I-1999 | 35 | 7766 | 0 | 1999_08_25 | 45.2637 | Asphalt Cement | -93.7123 | PG 58-40; sent to UN-Reno for ARC Critical Mixtures validation. | PAV using RTFO Residue - 6 Day ITD Aged | Original Binder ¦¦ LVR Superpave Cell - PG 58-40 (6 Day IDT Aged) | 06/29/2000 | MTE Services, Inc. | -36 | 0.85 | 5.13
3599AC015 | 35-I-1999 | 35 | 7766 | 0 | 1999_08_25 | 45.2637 | Asphalt Cement | -93.7123 | PG 58-40; sent to UN-Reno for ARC Critical Mixtures validation. | PAV using RTFO Residue - 5 Day ITD Aged | Original Binder ¦¦ LVR Superpave Cell - PG 58-40 (5 Day IDT Aged) | 08/03/2000 | MTE Services, Inc. | -30 | 6.12 | 5
8608AC006 | 86-I-2008 | 86 | 16707 | 0 | 2008_10_15 | 45.2653 | Asphalt Cement | -93.7157 | PG 70-28 - sent to Maplewood for testing. AT MIX PLANT | PAV using RTFO Residue | PG 70-28 ¦¦ | 06/04/2009 | University of Minnesota | -24 | 0.87 | 4.29 | 3
8608AC006 | 86-I-2008 | 86 | 16707 | 0 | 2008_10_15 | 45.2653 | Asphalt Cement | -93.7157 | PG 70-28 - sent to Maplewood for testing. AT MIX PLANT | PAV using RTFO Residue | PG 70-28 ¦¦ | 06/04/2009 | University of Minnesota | -24 | 0.87 | 4.32 | 3
8608AC006 | 86-I-2008 | 86 | 16707 | 0 | 2008_10_15 | 45.2653 | Asphalt Cement | -93.7157 | PG 70-28 - sent to Maplewood for testing. AT MIX PLANT | PAV using RTFO Residue | PG 70-28 ¦¦ | 06/04/2009 | University of Minnesota | -24 | 0.89 | 4.32 | 3
8608AC006 | 86-I-2008 | 86 | 16707 | 0 | 2008_10_15 | 45.2653 | Asphalt Cement | -93.7157 | PG 70-28 - sent to Maplewood for testing. AT MIX PLANT | PAV using RTFO Residue | PG 70-28 ¦¦ | 06/03/2009 | University of Minnesota | -18 | 2.15 | 3.83 | 3
8608AC006 | 86-I-2008 | 86 | 16707 | 0 | 2008_10_15 | 45.2653 | Asphalt Cement | -93.7157 | PG 70-28 - sent to Maplewood for testing. AT MIX PLANT | PAV using RTFO Residue | PG 70-28 ¦¦ | 06/03/2009 | University of Minnesota | -18 | 2.81 | 4.31 | 3
8608AC006 | 86-I-2008 | 86 | 16707 | 0 | 2008_10_15 | 45.2653 | Asphalt Cement | -93.7157 | PG 70-28 - sent to Maplewood for testing. AT MIX PLANT | PAV using RTFO Residue | PG 70-28 ¦¦ | 06/04/2009 | University of Minnesota | -24 | 0.89 | 4.16 | 3
8608AC006 | 86-I-2008 | 86 | 16707 | 0 | 2008_10_15 | 45.2653 | Asphalt Cement | -93.7157 | PG 70-28 - sent to Maplewood for testing. AT MIX PLANT | PAV using RTFO Residue | PG 70-28 ¦¦ | 06/03/2009 | University of Minnesota | -18 | 4 | 4.82 | 3
8608AC006 | 86-I-2008 | 86 | 16707 | 0 | 2008_10_15 | 45.2653 | Asphalt Cement | -93.7157 | PG 70-28 - sent to Maplewood for testing. AT MIX PLANT | PAV using RTFO Residue | PG 70-28 ¦¦ | 06/09/2009 | University of Minnesota | -30 | 0.47 | 3.97 | 3
8608AC006 | 86-I-2008 | 86 | 16707 | 0 | 2008_10_15 | 45.2653 | Asphalt Cement | -93.7157 | PG 70-28 - sent to Maplewood for testing. AT MIX PLANT | PAV using RTFO Residue | PG 70-28 ¦¦ | 06/09/2009 | University of Minnesota | -30 | 0.52 | 4.25 | 3
8608AC006 | 86-I-2008 | 86 | 16707 | 0 | 2008_10_15 | 45.2653 | Asphalt Cement | -93.7157 | PG 70-28 - sent to Maplewood for testing. AT MIX PLANT | PAV using RTFO Residue | PG 70-28 ¦¦ | 06/09/2009 | University of Minnesota | -30 | 0.63 | 4.82 | 3
8608AC006 | 86-I-2008 | 86 | 16707 | 0 | 2008_10_15 | 45.2653 | Asphalt Cement | -93.7157 | PG 70-28 - sent to Maplewood for testing. AT MIX PLANT | PAV using RTFO Residue | PG 70-28 ¦¦ | 06/03/2009 | University of Minnesota | -18 | 2.89 | 4.32 | 3
8608AC006 | 86-I-2008 | 86 | 16707 | 0 | 2008_10_15 | 45.2653 | Asphalt Cement | -93.7157 | PG 70-28 - sent to Maplewood for testing. AT MIX PLANT | PAV using RTFO Residue | PG 70-28 ¦¦ | 06/09/2009 | University of Minnesota | -30 | 0.69 | 5.22 | 3
0508AC006 | 105-D-2008 | 105 | 112878.8 | 0 | 2008_09_19 | 45.2715 | Asphalt Cement | -93.7277 | PG 64-22 - sent to Maplewood for testing. AT MIX PLANT | PAV using RTFO Residue | PG 64-22 ¦¦ | 05/28/2009 | University of Minnesota | -12 | 3.94 | 4.85 | 3
0508AC006 | 105-D-2008 | 105 | 112878.8 | 0 | 2008_09_19 | 45.2715 | Asphalt Cement | -93.7277 | PG 64-22 - sent to Maplewood for testing. AT MIX PLANT | PAV using RTFO Residue | PG 64-22 ¦¦ | 05/28/2009 | University of Minnesota | -12 | 2.42 | 4.05 | 3
0508AC006 | 105-D-2008 | 105 | 112878.8 | 0 | 2008_09_19 | 45.2715 | Asphalt Cement | -93.7277 | PG 64-22 - sent to Maplewood for testing. AT MIX PLANT | PAV using RTFO Residue | PG 64-22 ¦¦ | 06/03/2009 | University of Minnesota | -18 | 0.95 | 4.59 | 3
0508AC006 | 105-D-2008 | 105 | 112878.8 | 0 | 2008_09_19 | 45.2715 | Asphalt Cement | -93.7277 | PG 64-22 - sent to Maplewood for testing. AT MIX PLANT | PAV using RTFO Residue | PG 64-22 ¦¦ | 05/28/2009 | University of Minnesota | -12 | 1.36 | 2.91 | 3
0508AC006 | 105-D-2008 | 105 | 112878.8 | 0 | 2008_09_19 | 45.2715 | Asphalt Cement | -93.7277 | PG 64-22 - sent to Maplewood for testing. AT MIX PLANT | PAV using RTFO Residue | PG 64-22 ¦¦ | 05/28/2009 | University of Minnesota | -12 | 1.53 | 3.16 | 3
0508AC006 | 105-D-2008 | 105 | 112878.8 | 0 | 2008_09_19 | 45.2715 | Asphalt Cement | -93.7277 | PG 64-22 - sent to Maplewood for testing. AT MIX PLANT | PAV using RTFO Residue | PG 64-22 ¦¦ | 06/03/2009 | University of Minnesota | -18 | 0.91 | 4.4 | 3
0508AC006 | 105-D-2008 | 105 | 112878.8 | 0 | 2008_09_19 | 45.2715 | Asphalt Cement | -93.7277 | PG 64-22 - sent to Maplewood for testing. AT MIX PLANT | PAV using RTFO Residue | PG 64-22 ¦¦ | 06/03/2009 | University of Minnesota | -18 | 0.88 | 4.38 | 3
0508AC006 | 105-D-2008 | 105 | 112878.8 | 0 | 2008_09_19 | 45.2715 | Asphalt Cement | -93.7277 | PG 64-22 - sent to Maplewood for testing. AT MIX PLANT | PAV using RTFO Residue | PG 64-22 ¦¦ | 06/03/2009 | University of Minnesota | -18 | 0.82 | 4.08 | 3
0508AC006 | 105-D-2008 | 105 | 112878.8 | 0 | 2008_09_19 | 45.2715 | Asphalt Cement | -93.7277 | PG 64-22 - sent to Maplewood for testing. AT MIX PLANT | PAV using RTFO Residue | PG 64-22 ¦¦ | 06/04/2009 | University of Minnesota | -24 | 0.49 | 4.28 | 3
0508AC006 | 105-D-2008 | 105 | 112878.8 | 0 | 2008_09_19 | 45.2715 | Asphalt Cement | -93.7277 | PG 64-22 - sent to Maplewood for testing. AT MIX PLANT | PAV using RTFO Residue | PG 64-22 ¦¦ | 06/04/2009 | University of Minnesota | -24 | 0.29 | 2.82 | 3
0508AC006 | 105-D-2008 | 105 | 112878.8 | 0 | 2008_09_19 | 45.2715 | Asphalt Cement | -93.7277 | PG 64-22 - sent to Maplewood for testing. AT MIX PLANT | PAV using RTFO Residue | PG 64-22 ¦¦ | 06/04/2009 | University of Minnesota | -24 | 0.29 | 2.9 | 3
0508AC006 | 105-D-2008 | 105 | 112878.8 | 0 | 2008_09_19 | 45.2715 | Asphalt Cement | -93.7277 | PG 64-22 - sent to Maplewood for testing. AT MIX PLANT | PAV using RTFO Residue | PG 64-22 ¦¦ | 06/04/2009 | University of Minnesota | -24 | 0.4 | 3.49 | 3
0608AC006 | 106-D-2008 | 106 | 113441.3 | 0 | 2008_10_30 | 45.2705 | Asphalt Cement | -93.726 | PG 64-34 - sent to Maplewood for testing. AT MIX PLANT | PAV using RTFO Residue | PG 64-34 ¦¦ | 06/05/2009 | University of Minnesota | -24 | 3.99 | 5.12 | 3
0608AC006 | 106-D-2008 | 106 | 113441.3 | 0 | 2008_10_30 | 45.2705 | Asphalt Cement | -93.726 | PG 64-34 - sent to Maplewood for testing. AT MIX PLANT | PAV using RTFO Residue | PG 64-34 ¦¦ | 06/05/2009 | University of Minnesota | -24 | 3.3 | 4.64 | 3
0608AC006 | 106-D-2008 | 106 | 113441.3 | 0 | 2008_10_30 | 45.2705 | Asphalt Cement | -93.726 | PG 64-34 - sent to Maplewood for testing. AT MIX PLANT | PAV using RTFO Residue | PG 64-34 ¦¦ | 06/05/2009 | University of Minnesota | -24 | 2.24 | 4.16 | 3
0608AC006 | 106-D-2008 | 106 | 113441.3 | 0 | 2008_10_30 | 45.2705 | Asphalt Cement | -93.726 | PG 64-34 - sent to Maplewood for testing. AT MIX PLANT | PAV using RTFO Residue | PG 64-34 ¦¦ | 06/05/2009 | University of Minnesota | -24 | 2.24 | 4.11 | 3
0608AC006 | 106-D-2008 | 106 | 113441.3 | 0 | 2008_10_30 | 45.2705 | Asphalt Cement | -93.726 | PG 64-34 - sent to Maplewood for testing. AT MIX PLANT | PAV using RTFO Residue | PG 64-34 ¦¦ | 06/08/2009 | University of Minnesota | -30 | 1.14 | 5.37 | 3
0608AC006 | 106-D-2008 | 106 | 113441.3 | 0 | 2008_10_30 | 45.2705 | Asphalt Cement | -93.726 | PG 64-34 - sent to Maplewood for testing. AT MIX PLANT | PAV using RTFO Residue | PG 64-34 ¦¦ | 06/08/2009 | University of Minnesota | -30 | 1.12 | 5.36 | 3
0608AC006 | 106-D-2008 | 106 | 113441.3 | 0 | 2008_10_30 | 45.2705 | Asphalt Cement | -93.726 | PG 64-34 - sent to Maplewood for testing. AT MIX PLANT | PAV using RTFO Residue | PG 64-34 ¦¦ | 06/08/2009 | University of Minnesota | -30 | 1.03 | 4.89 | 3
0608AC006 | 106-D-2008 | 106 | 113441.3 | 0 | 2008_10_30 | 45.2705 | Asphalt Cement | -93.726 | PG 64-34 - sent to Maplewood for testing. AT MIX PLANT | PAV using RTFO Residue | PG 64-34 ¦¦ | 06/08/2009 | University of Minnesota | -30 | 0.93 | 4.84 | 3

## MAT_HMA_BINDER_DENT_FRACTUR_MV
MNROAD_ID | SECTION_ID | CELL | STATION | OFFSET | LATITUDE | SAMPLE_DATE | MATERIAL_GROUP | LONGITUDE | COMMENTS | TESTING_LAB | TEST_DATE | DESCRIPTION | CONDITION | TEMP_C | FRACTURE_TOUGHNESS_KPA_SQRTMTR | FAIL_STRESS_MPA | FAIL_STRAIN | STRAIN_RATE_PERCENT_PER_MINUTE | PEAK_LOAD_KN
0305BC001 | 3-D-1990 | 3 | 111425 | -5.5 | 45.2739 | 2005_05_24 | Bituminous Core | -93.7323 | """6"""" core, for pooled fund LTC. """ | University of Minnesota | 12/01/2006 | MnROAD 03 ¦¦ | Extracted | -24 | 61.82 |  |  | 1
0305BC001 | 3-D-1990 | 3 | 111425 | -5.5 | 45.2739 | 2005_05_24 | Bituminous Core | -93.7323 | """6"""" core, for pooled fund LTC. """ | University of Minnesota | 12/01/2006 | MnROAD 03 ¦¦ | Extracted | -24 | 47.15 |  |  | 1
0305BC001 | 3-D-1990 | 3 | 111425 | -5.5 | 45.2739 | 2005_05_24 | Bituminous Core | -93.7323 | """6"""" core, for pooled fund LTC. """ | University of Minnesota | 12/01/2006 | MnROAD 03 ¦¦ | Extracted | -24 | 33.47 |  |  | 1
0305BC001 | 3-D-1990 | 3 | 111425 | -5.5 | 45.2739 | 2005_05_24 | Bituminous Core | -93.7323 | """6"""" core, for pooled fund LTC. """ | University of Minnesota | 12/01/2006 | MnROAD 03 ¦¦ | Extracted | -30 | 47.88 |  |  | 1
0305BC001 | 3-D-1990 | 3 | 111425 | -5.5 | 45.2739 | 2005_05_24 | Bituminous Core | -93.7323 | """6"""" core, for pooled fund LTC. """ | University of Minnesota | 12/01/2006 | MnROAD 03 ¦¦ | Extracted | -18 | 53.43 |  |  | 1
0305BC001 | 3-D-1990 | 3 | 111425 | -5.5 | 45.2739 | 2005_05_24 | Bituminous Core | -93.7323 | """6"""" core, for pooled fund LTC. """ | University of Minnesota | 12/01/2006 | MnROAD 03 ¦¦ | Extracted | -18 | 32.38 |  |  | 1
0305BC001 | 3-D-1990 | 3 | 111425 | -5.5 | 45.2739 | 2005_05_24 | Bituminous Core | -93.7323 | """6"""" core, for pooled fund LTC. """ | University of Minnesota | 12/01/2006 | MnROAD 03 ¦¦ | Extracted | -18 | 38.35 |  |  | 1
0305BC001 | 3-D-1990 | 3 | 111425 | -5.5 | 45.2739 | 2005_05_24 | Bituminous Core | -93.7323 | """6"""" core, for pooled fund LTC. """ | University of Minnesota | 12/01/2006 | MnROAD 03 ¦¦ | Extracted | -18 | 50.2 |  |  | 1
0305BC001 | 3-D-1990 | 3 | 111425 | -5.5 | 45.2739 | 2005_05_24 | Bituminous Core | -93.7323 | """6"""" core, for pooled fund LTC. """ | University of Minnesota | 12/01/2006 | MnROAD 03 ¦¦ | Extracted | -30 | 43.62 |  |  | 1
1608AC006 | 16-D-2008 | 16 | 120303.75 | 0 | 45.2591 | 2008_09_16 | Asphalt Cement | -93.7049 | PG 58-34 Revix WMA - sent to Maplewood for testing. AT MIX PLANT | University of Minnesota | 06/18/2009 | 5 ¦¦ PG 58-34 WMA | PAV Residue | -24 | 81.08 | 0.485 | 0.068 |  | 0.0349
1608AC006 | 16-D-2008 | 16 | 120303.75 | 0 | 45.2591 | 2008_09_16 | Asphalt Cement | -93.7049 | PG 58-34 Revix WMA - sent to Maplewood for testing. AT MIX PLANT | University of Minnesota | 06/18/2009 | 4 ¦¦ PG 58-34 WMA | PAV Residue | -24 | 91.85 | 0.549 | 0.076 |  | 0.0396
1608AC006 | 16-D-2008 | 16 | 120303.75 | 0 | 45.2591 | 2008_09_16 | Asphalt Cement | -93.7049 | PG 58-34 Revix WMA - sent to Maplewood for testing. AT MIX PLANT | University of Minnesota | 06/18/2009 | 3 ¦¦ PG 58-34 WMA | PAV Residue | -24 | 139.68 | 0.836 | 0.129 |  | 0.0602
1608AC006 | 16-D-2008 | 16 | 120303.75 | 0 | 45.2591 | 2008_09_16 | Asphalt Cement | -93.7049 | PG 58-34 Revix WMA - sent to Maplewood for testing. AT MIX PLANT | University of Minnesota | 06/18/2009 | 2 ¦¦ PG 58-34 WMA | PAV Residue | -24 | 149.62 | 0.895 | 0.151 |  | 0.0644
1608AC006 | 16-D-2008 | 16 | 120303.75 | 0 | 45.2591 | 2008_09_16 | Asphalt Cement | -93.7049 | PG 58-34 Revix WMA - sent to Maplewood for testing. AT MIX PLANT | University of Minnesota | 06/18/2009 | 1 ¦¦ PG 58-34 WMA | PAV Residue | -24 | 151.48 | 0.906 | 0.151 |  | 0.0652
1608AC006 | 16-D-2008 | 16 | 120303.75 | 0 | 45.2591 | 2008_09_16 | Asphalt Cement | -93.7049 | PG 58-34 Revix WMA - sent to Maplewood for testing. AT MIX PLANT | University of Minnesota | 06/18/2009 | 1 ¦¦ PG 58-34 WMA | PAV Residue | -30 | 193.16 | 1.155 | 0.106 |  | 0.0832
1608AC006 | 16-D-2008 | 16 | 120303.75 | 0 | 45.2591 | 2008_09_16 | Asphalt Cement | -93.7049 | PG 58-34 Revix WMA - sent to Maplewood for testing. AT MIX PLANT | University of Minnesota | 06/18/2009 | 5 ¦¦ PG 58-34 WMA | PAV Residue | -30 | 84.96 | 0.508 | 0.042 |  | 0.0366
1608AC006 | 16-D-2008 | 16 | 120303.75 | 0 | 45.2591 | 2008_09_16 | Asphalt Cement | -93.7049 | PG 58-34 Revix WMA - sent to Maplewood for testing. AT MIX PLANT | University of Minnesota | 06/18/2009 | 4 ¦¦ PG 58-34 WMA | PAV Residue | -30 | 89.39 | 0.535 | 0.042 |  | 0.0385
1608AC006 | 16-D-2008 | 16 | 120303.75 | 0 | 45.2591 | 2008_09_16 | Asphalt Cement | -93.7049 | PG 58-34 Revix WMA - sent to Maplewood for testing. AT MIX PLANT | University of Minnesota | 06/18/2009 | 3 ¦¦ PG 58-34 WMA | PAV Residue | -30 | 106.5 | 0.637 | 0.057 |  | 0.0459
1608AC006 | 16-D-2008 | 16 | 120303.75 | 0 | 45.2591 | 2008_09_16 | Asphalt Cement | -93.7049 | PG 58-34 Revix WMA - sent to Maplewood for testing. AT MIX PLANT | University of Minnesota | 06/18/2009 | 2 ¦¦ PG 58-34 WMA | PAV Residue | -30 | 140.96 | 0.843 | 0.078 |  | 0.0607
1905BC001 | 19-D-2003 | 19 | 121745 | -6.5 | 45.2567 | 2005_05_24 | Bituminous Core | -93.7004 | """6"""" core, for pooled fund LTC. """ | University of Minnesota | 12/01/2006 | MnROAD 19 ¦¦ | Extracted | -30 | 63.48 |  |  | 1
1905BC001 | 19-D-2003 | 19 | 121745 | -6.5 | 45.2567 | 2005_05_24 | Bituminous Core | -93.7004 | """6"""" core, for pooled fund LTC. """ | University of Minnesota | 12/01/2006 | MnROAD 19 ¦¦ | Extracted | -30 | 67.62 |  |  | 1
1905BC001 | 19-D-2003 | 19 | 121745 | -6.5 | 45.2567 | 2005_05_24 | Bituminous Core | -93.7004 | """6"""" core, for pooled fund LTC. """ | University of Minnesota | 12/01/2006 | MnROAD 19 ¦¦ | Extracted | -30 | 78.9 |  |  | 1
1905BC001 | 19-D-2003 | 19 | 121745 | -6.5 | 45.2567 | 2005_05_24 | Bituminous Core | -93.7004 | """6"""" core, for pooled fund LTC. """ | University of Minnesota | 12/01/2006 | MnROAD 19 ¦¦ | Extracted | -24 | 25.9 |  |  | 1
1905BC001 | 19-D-2003 | 19 | 121745 | -6.5 | 45.2567 | 2005_05_24 | Bituminous Core | -93.7004 | """6"""" core, for pooled fund LTC. """ | University of Minnesota | 12/01/2006 | MnROAD 19 ¦¦ | Extracted | -18 | 54.67 |  |  | 1
1905BC001 | 19-D-2003 | 19 | 121745 | -6.5 | 45.2567 | 2005_05_24 | Bituminous Core | -93.7004 | """6"""" core, for pooled fund LTC. """ | University of Minnesota | 12/01/2006 | MnROAD 19 ¦¦ | Extracted | -18 | 43.01 |  |  | 1
1905BC001 | 19-D-2003 | 19 | 121745 | -6.5 | 45.2567 | 2005_05_24 | Bituminous Core | -93.7004 | """6"""" core, for pooled fund LTC. """ | University of Minnesota | 12/01/2006 | MnROAD 19 ¦¦ | Extracted | -18 | 39.99 |  |  | 1
1905BC001 | 19-D-2003 | 19 | 121745 | -6.5 | 45.2567 | 2005_05_24 | Bituminous Core | -93.7004 | """6"""" core, for pooled fund LTC. """ | University of Minnesota | 12/01/2006 | MnROAD 19 ¦¦ | Extracted | -18 | 38.64 |  |  | 1
1905BC001 | 19-D-2003 | 19 | 121745 | -6.5 | 45.2567 | 2005_05_24 | Bituminous Core | -93.7004 | """6"""" core, for pooled fund LTC. """ | University of Minnesota | 12/01/2006 | MnROAD 19 ¦¦ | Extracted | -24 | 57.25 |  |  | 1
1905BC001 | 19-D-2003 | 19 | 121745 | -6.5 | 45.2567 | 2005_05_24 | Bituminous Core | -93.7004 | """6"""" core, for pooled fund LTC. """ | University of Minnesota | 12/01/2006 | MnROAD 19 ¦¦ | Extracted | -24 | 53.98 |  |  | 1
2008AC006 | 20-D-2008 | 20 | 122565 | 0 | 45.2553 | 2008_09_05 | Asphalt Cement | -93.6979 | PG 58-28 - sent to Maplewood for testing. AT MIX PLANT | University of Minnesota | 06/18/2009 | 1 ¦¦ PG 58-28 | PAV Residue | -18 | 113.31 | 0.678 | 0.097 |  | 0.0488
2008AC006 | 20-D-2008 | 20 | 122565 | 0 | 45.2553 | 2008_09_05 | Asphalt Cement | -93.6979 | PG 58-28 - sent to Maplewood for testing. AT MIX PLANT | University of Minnesota | 06/18/2009 | 2 ¦¦ PG 58-28 | PAV Residue | -18 | 86.19 | 0.516 | 0.059 |  | 0.0371
2008AC006 | 20-D-2008 | 20 | 122565 | 0 | 45.2553 | 2008_09_05 | Asphalt Cement | -93.6979 | PG 58-28 - sent to Maplewood for testing. AT MIX PLANT | University of Minnesota | 06/18/2009 | 3 ¦¦ PG 58-28 | PAV Residue | -18 | 76.37 | 0.457 | 0.061 |  | 0.0329
2008AC006 | 20-D-2008 | 20 | 122565 | 0 | 45.2553 | 2008_09_05 | Asphalt Cement | -93.6979 | PG 58-28 - sent to Maplewood for testing. AT MIX PLANT | University of Minnesota | 06/18/2009 | 1 ¦¦ PG 58-28 | PAV Residue | -24 | 130.05 | 0.778 | 0.062 |  | 0.056
2008AC006 | 20-D-2008 | 20 | 122565 | 0 | 45.2553 | 2008_09_05 | Asphalt Cement | -93.6979 | PG 58-28 - sent to Maplewood for testing. AT MIX PLANT | University of Minnesota | 06/18/2009 | 2 ¦¦ PG 58-28 | PAV Residue | -24 | 117.93 | 0.705 | 0.063 |  | 0.0508
2008AC006 | 20-D-2008 | 20 | 122565 | 0 | 45.2553 | 2008_09_05 | Asphalt Cement | -93.6979 | PG 58-28 - sent to Maplewood for testing. AT MIX PLANT | University of Minnesota | 06/18/2009 | 3 ¦¦ PG 58-28 | PAV Residue | -24 | 117.46 | 0.703 | 0.056 |  | 0.0506
2008AC006 | 20-D-2008 | 20 | 122565 | 0 | 45.2553 | 2008_09_05 | Asphalt Cement | -93.6979 | PG 58-28 - sent to Maplewood for testing. AT MIX PLANT | University of Minnesota | 06/18/2009 | 4 ¦¦ PG 58-28 | PAV Residue | -24 | 86.3 | 0.516 | 0.043 |  | 0.0372
2008AC006 | 20-D-2008 | 20 | 122565 | 0 | 45.2553 | 2008_09_05 | Asphalt Cement | -93.6979 | PG 58-28 - sent to Maplewood for testing. AT MIX PLANT | University of Minnesota | 06/18/2009 | 5 ¦¦ PG 58-28 | PAV Residue | -24 | 79.94 | 0.478 | 0.035 |  | 0.0344
2008AC006 | 20-D-2008 | 20 | 122565 | 0 | 45.2553 | 2008_09_05 | Asphalt Cement | -93.6979 | PG 58-28 - sent to Maplewood for testing. AT MIX PLANT | University of Minnesota | 06/18/2009 | 6 ¦¦ PG 58-28 | PAV Residue | -24 | 33.37 | 0.2 | 0.084 |  | 0.0144
2008BA007 | 20-D-1990 | 20 | 122565 | 0 | 45.2553 |  | Bituminous Millings | -93.6979 | Standard RAP; sent to Maplewood Chem Lab for extractions binder/agg testing. | University of Minnesota | 06/18/2009 | 1 ¦¦ Standard RAP | Extracted | -18 | 90.34 | 0.54 | 0.067 |  | 0.0389
2008BA007 | 20-D-1990 | 20 | 122565 | 0 | 45.2553 |  | Bituminous Millings | -93.6979 | Standard RAP; sent to Maplewood Chem Lab for extractions binder/agg testing. | University of Minnesota | 06/18/2009 | 2 ¦¦ Standard RAP | Extracted | -18 | 79.29 | 0.474 | 0.06 |  | 0.0342
2008BA007 | 20-D-1990 | 20 | 122565 | 0 | 45.2553 |  | Bituminous Millings | -93.6979 | Standard RAP; sent to Maplewood Chem Lab for extractions binder/agg testing. | University of Minnesota | 06/18/2009 | 3 ¦¦ Standard RAP | Extracted | -18 | 64.39 | 0.385 | 0.046 |  | 0.0277
2008BA007 | 20-D-1990 | 20 | 122565 | 0 | 45.2553 |  | Bituminous Millings | -93.6979 | Standard RAP; sent to Maplewood Chem Lab for extractions binder/agg testing. | University of Minnesota | 06/18/2009 | 4 ¦¦ Standard RAP | Extracted | -24 | 66.2 | 0.396 | 0.036 |  | 0.0285
2008BA007 | 20-D-1990 | 20 | 122565 | 0 | 45.2553 |  | Bituminous Millings | -93.6979 | Standard RAP; sent to Maplewood Chem Lab for extractions binder/agg testing. | University of Minnesota | 06/18/2009 | 2 ¦¦ Standard RAP | Extracted | -24 | 102.39 | 0.613 | 0.056 |  | 0.0441
2008BA007 | 20-D-1990 | 20 | 122565 | 0 | 45.2553 |  | Bituminous Millings | -93.6979 | Standard RAP; sent to Maplewood Chem Lab for extractions binder/agg testing. | University of Minnesota | 06/18/2009 | 3 ¦¦ Standard RAP | Extracted | -24 | 77.53 | 0.464 | 0.044 |  | 0.0334
2008BA007 | 20-D-1990 | 20 | 122565 | 0 | 45.2553 |  | Bituminous Millings | -93.6979 | Standard RAP; sent to Maplewood Chem Lab for extractions binder/agg testing. | University of Minnesota | 06/18/2009 | 1 ¦¦ Standard RAP | Extracted | -24 | 116.77 | 0.698 | 0.079 |  | 0.0503
2108BA004 | 21-D-1990 | 21 | 123142.5 | 0 | 45.2543 |  | Bituminous Millings | -93.6962 | Coarse RAP; sent to Maplewood Chem Lab for extractions binder/agg testing. | University of Minnesota | 06/18/2009 | 1 ¦¦ Coarse RAP | Extracted | -18 | 95.01 | 0.568 | 0.084 |  | 0.0409
2108BA004 | 21-D-1990 | 21 | 123142.5 | 0 | 45.2543 |  | Bituminous Millings | -93.6962 | Coarse RAP; sent to Maplewood Chem Lab for extractions binder/agg testing. | University of Minnesota | 06/18/2009 | 2 ¦¦ Coarse RAP | Extracted | -18 | 76.04 | 0.455 | 0.059 |  | 0.0327
2108BA004 | 21-D-1990 | 21 | 123142.5 | 0 | 45.2543 |  | Bituminous Millings | -93.6962 | Coarse RAP; sent to Maplewood Chem Lab for extractions binder/agg testing. | University of Minnesota | 06/18/2009 | 3 ¦¦ Coarse RAP | Extracted | -18 | 73.97 | 0.443 | 0.084 |  | 0.0319
2108BA004 | 21-D-1990 | 21 | 123142.5 | 0 | 45.2543 |  | Bituminous Millings | -93.6962 | Coarse RAP; sent to Maplewood Chem Lab for extractions binder/agg testing. | University of Minnesota | 06/18/2009 | 1 ¦¦ Coarse RAP | Extracted | -24 | 161.67 | 0.967 | 0.107 |  | 0.0696
2108BA004 | 21-D-1990 | 21 | 123142.5 | 0 | 45.2543 |  | Bituminous Millings | -93.6962 | Coarse RAP; sent to Maplewood Chem Lab for extractions binder/agg testing. | University of Minnesota | 06/18/2009 | 2 ¦¦ Coarse RAP | Extracted | -24 | 94.92 | 0.568 | 0.058 |  | 0.0409
2108BA004 | 21-D-1990 | 21 | 123142.5 | 0 | 45.2543 |  | Bituminous Millings | -93.6962 | Coarse RAP; sent to Maplewood Chem Lab for extractions binder/agg testing. | University of Minnesota | 06/18/2009 | 3 ¦¦ Coarse RAP | Extracted | -24 | 78.73 | 0.471 | 0.042 |  | 0.0339
2108BA013 | 21-D-1990 | 21 | 123142.5 | 0 | 45.2543 |  | Bituminous Millings | -93.6962 | Fine RAP; sent to Maplewood Chem Lab for extractions binder/agg testing. | University of Minnesota | 06/18/2009 | 4 ¦¦ Fine RAP | Extracted | -24 | 66.24 | 0.396 | 0.044 |  | 0.0285
2108BA013 | 21-D-1990 | 21 | 123142.5 | 0 | 45.2543 |  | Bituminous Millings | -93.6962 | Fine RAP; sent to Maplewood Chem Lab for extractions binder/agg testing. | University of Minnesota | 06/18/2009 | 2 ¦¦ Fine RAP | Extracted | -18 | 98.31 | 0.588 | 0.072 |  | 0.0423
2108BA013 | 21-D-1990 | 21 | 123142.5 | 0 | 45.2543 |  | Bituminous Millings | -93.6962 | Fine RAP; sent to Maplewood Chem Lab for extractions binder/agg testing. | University of Minnesota | 06/18/2009 | 3 ¦¦ Fine RAP | Extracted | -18 | 89.88 | 0.538 | 0.065 |  | 0.0387
2108BA013 | 21-D-1990 | 21 | 123142.5 | 0 | 45.2543 |  | Bituminous Millings | -93.6962 | Fine RAP; sent to Maplewood Chem Lab for extractions binder/agg testing. | University of Minnesota | 06/18/2009 | 1 ¦¦ Fine RAP | Extracted | -24 | 113.72 | 0.68 | 0.057 |  | 0.049
2108BA013 | 21-D-1990 | 21 | 123142.5 | 0 | 45.2543 |  | Bituminous Millings | -93.6962 | Fine RAP; sent to Maplewood Chem Lab for extractions binder/agg testing. | University of Minnesota | 06/18/2009 | 2 ¦¦ Fine RAP | Extracted | -24 | 111.75 | 0.668 | 0.055 |  | 0.0481
2108BA013 | 21-D-1990 | 21 | 123142.5 | 0 | 45.2543 |  | Bituminous Millings | -93.6962 | Fine RAP; sent to Maplewood Chem Lab for extractions binder/agg testing. | University of Minnesota | 06/18/2009 | 3 ¦¦ Fine RAP | Extracted | -24 | 93.71 | 0.561 | 0.049 |  | 0.0404
2108BA013 | 21-D-1990 | 21 | 123142.5 | 0 | 45.2543 |  | Bituminous Millings | -93.6962 | Fine RAP; sent to Maplewood Chem Lab for extractions binder/agg testing. | University of Minnesota | 06/18/2009 | 1 ¦¦ Fine RAP | Extracted | -18 | 103.09 | 0.617 | 0.071 |  | 0.0444
2208AC006 | 22-D-2008 | 22 | 123725 | 0 | 45.2534 | 2008_09_08 | Asphalt Cement | -93.6943 | PG 58-34 - sent to Maplewood for testing. AT MIX PLANT | University of Minnesota | 06/18/2009 | 1 ¦¦ PG 58-34 | PAV Residue | -24 | 182.13 | 1.089 | 0.165 |  | 0.0784
2208AC006 | 22-D-2008 | 22 | 123725 | 0 | 45.2534 | 2008_09_08 | Asphalt Cement | -93.6943 | PG 58-34 - sent to Maplewood for testing. AT MIX PLANT | University of Minnesota | 06/18/2009 | 2 ¦¦ PG 58-34 | PAV Residue | -24 | 179.64 | 1.075 | 0.198 |  | 0.0774
2208AC006 | 22-D-2008 | 22 | 123725 | 0 | 45.2534 | 2008_09_08 | Asphalt Cement | -93.6943 | PG 58-34 - sent to Maplewood for testing. AT MIX PLANT | University of Minnesota | 06/18/2009 | 3 ¦¦ PG 58-34 | PAV Residue | -24 | 174.26 | 1.042 | 0.158 |  | 0.075
2208AC006 | 22-D-2008 | 22 | 123725 | 0 | 45.2534 | 2008_09_08 | Asphalt Cement | -93.6943 | PG 58-34 - sent to Maplewood for testing. AT MIX PLANT | University of Minnesota | 06/18/2009 | 4 ¦¦ PG 58-34 | PAV Residue | -24 | 144.44 | 0.864 | 0.11 |  | 0.0622
2208AC006 | 22-D-2008 | 22 | 123725 | 0 | 45.2534 | 2008_09_08 | Asphalt Cement | -93.6943 | PG 58-34 - sent to Maplewood for testing. AT MIX PLANT | University of Minnesota | 06/18/2009 | 5 ¦¦ PG 58-34 | PAV Residue | -24 | 139.36 | 0.834 | 0.128 |  | 0.06
2208AC006 | 22-D-2008 | 22 | 123725 | 0 | 45.2534 | 2008_09_08 | Asphalt Cement | -93.6943 | PG 58-34 - sent to Maplewood for testing. AT MIX PLANT | University of Minnesota | 06/18/2009 | 5 ¦¦ PG 58-34 | PAV Residue | -30 | 78.83 | 0.472 | 0.043 |  | 0.034
2208AC006 | 22-D-2008 | 22 | 123725 | 0 | 45.2534 | 2008_09_08 | Asphalt Cement | -93.6943 | PG 58-34 - sent to Maplewood for testing. AT MIX PLANT | University of Minnesota | 06/18/2009 | 1 ¦¦ PG 58-34 | PAV Residue | -30 | 165.62 | 0.991 | 0.083 |  | 0.0713
2208AC006 | 22-D-2008 | 22 | 123725 | 0 | 45.2534 | 2008_09_08 | Asphalt Cement | -93.6943 | PG 58-34 - sent to Maplewood for testing. AT MIX PLANT | University of Minnesota | 06/18/2009 | 2 ¦¦ PG 58-34 | PAV Residue | -30 | 136.94 | 0.819 | 0.068 |  | 0.059
2208AC006 | 22-D-2008 | 22 | 123725 | 0 | 45.2534 | 2008_09_08 | Asphalt Cement | -93.6943 | PG 58-34 - sent to Maplewood for testing. AT MIX PLANT | University of Minnesota | 06/18/2009 | 3 ¦¦ PG 58-34 | PAV Residue | -30 | 101.86 | 0.609 | 0.048 |  | 0.0439
2208AC006 | 22-D-2008 | 22 | 123725 | 0 | 45.2534 | 2008_09_08 | Asphalt Cement | -93.6943 | PG 58-34 - sent to Maplewood for testing. AT MIX PLANT | University of Minnesota | 06/18/2009 | 4 ¦¦ PG 58-34 | PAV Residue | -30 | 95.71 | 0.573 | 0.049 |  | 0.0412
2208AC006 | 22-D-2008 | 22 | 123725 | 0 | 45.2534 | 2008_09_08 | Asphalt Cement | -93.6943 | PG 58-34 - sent to Maplewood for testing. AT MIX PLANT | University of Minnesota | 06/18/2009 | 6 ¦¦ PG 58-34 | PAV Residue | -24 | 122.08 | 0.73 | 0.104 |  | 0.0526
3399AC004 | 33-I-1999 | 33 | 6630 | 0 | 45.2656 | 1999_08_30 | Asphalt Cement | -93.7158 |  | University of Minnesota | 10/17/2003 | BI7 ¦¦ 58-28 MnROAD | PAV | -18 | 67
3399AC004 | 33-I-1999 | 33 | 6630 | 0 | 45.2656 | 1999_08_30 | Asphalt Cement | -93.7158 |  | University of Minnesota | 05/01/2005 | BI7P ¦¦ 58-28 MnROAD | extracted | -24 | 54
3399AC004 | 33-I-1999 | 33 | 6630 | 0 | 45.2656 | 1999_08_30 | Asphalt Cement | -93.7158 |  | University of Minnesota | 05/01/2005 | BI7P ¦¦ 58-28 MnROAD | extracted | -18 | 67
3399AC004 | 33-I-1999 | 33 | 6630 | 0 | 45.2656 | 1999_08_30 | Asphalt Cement | -93.7158 |  | University of Minnesota | 10/17/2003 | BI7 ¦¦ 58-28 MnROAD | PAV | -24 | 54
3305BC001 | 33-I-1999 | 33 | 6876 | 6.5 | 45.2652 | 2005_05_23 | Bituminous Core | -93.715 | """6"""" core, for pooled fund LTC. """ | University of Minnesota | 12/01/2006 | MnROAD 33 ¦¦ | Extracted | -24 | 41 |  |  | 1
3305BC001 | 33-I-1999 | 33 | 6876 | 6.5 | 45.2652 | 2005_05_23 | Bituminous Core | -93.715 | """6"""" core, for pooled fund LTC. """ | University of Minnesota | 12/01/2006 | MnROAD 33 ¦¦ | Extracted | -18 | 47.19 |  |  | 1
3305BC001 | 33-I-1999 | 33 | 6876 | 6.5 | 45.2652 | 2005_05_23 | Bituminous Core | -93.715 | """6"""" core, for pooled fund LTC. """ | University of Minnesota | 12/01/2006 | MnROAD 33 ¦¦ | Extracted | -18 | 47.08 |  |  | 1
3305BC001 | 33-I-1999 | 33 | 6876 | 6.5 | 45.2652 | 2005_05_23 | Bituminous Core | -93.715 | """6"""" core, for pooled fund LTC. """ | University of Minnesota | 12/01/2006 | MnROAD 33 ¦¦ | Extracted | -18 | 44.22 |  |  | 1
3305BC001 | 33-I-1999 | 33 | 6876 | 6.5 | 45.2652 | 2005_05_23 | Bituminous Core | -93.715 | """6"""" core, for pooled fund LTC. """ | University of Minnesota | 12/01/2006 | MnROAD 33 ¦¦ | Extracted | -24 | 47.48 |  |  | 1
3305BC001 | 33-I-1999 | 33 | 6876 | 6.5 | 45.2652 | 2005_05_23 | Bituminous Core | -93.715 | """6"""" core, for pooled fund LTC. """ | University of Minnesota | 12/01/2006 | MnROAD 33 ¦¦ | Extracted | -24 | 46.52 |  |  | 1
3305BC001 | 33-I-1999 | 33 | 6876 | 6.5 | 45.2652 | 2005_05_23 | Bituminous Core | -93.715 | """6"""" core, for pooled fund LTC. """ | University of Minnesota | 12/01/2006 | MnROAD 33 ¦¦ | Extracted | -30 | 52.38 |  |  | 1
3305BC001 | 33-I-1999 | 33 | 6876 | 6.5 | 45.2652 | 2005_05_23 | Bituminous Core | -93.715 | """6"""" core, for pooled fund LTC. """ | University of Minnesota | 12/01/2006 | MnROAD 33 ¦¦ | Extracted | -30 | 62.2 |  |  | 1
3305BC001 | 33-I-1999 | 33 | 6876 | 6.5 | 45.2652 | 2005_05_23 | Bituminous Core | -93.715 | """6"""" core, for pooled fund LTC. """ | University of Minnesota | 12/01/2006 | MnROAD 33 ¦¦ | Extracted | -30 | 71.43 |  |  | 1
3304BC007 | 33-I-1999 | 33 | 6893 | 6.5 | 45.2651 | 2004_10_29 | Bituminous Core | -93.715 | Core sent to Xue Li for University of Minnesota testing. AFTER PAVING | University of Minnesota | 05/01/2005 | 33T ¦¦ 58-28 MnROAD | extracted | -18 | 67
3304BC007 | 33-I-1999 | 33 | 6893 | 6.5 | 45.2651 | 2004_10_29 | Bituminous Core | -93.715 | Core sent to Xue Li for University of Minnesota testing. AFTER PAVING | University of Minnesota | 05/01/2005 | 33T ¦¦ 58-28 MnROAD | extracted | -12 | 48
3304BC003 | 33-I-1999 | 33 | 6895 | 6 | 45.2651 | 2004_07_23 | Bituminous Core | -93.715 | Core sent to Xue Li for University of Minnesota testing. AFTER PAVING | University of Minnesota | 05/01/2005 | 33B ¦¦ 58-28 MnROAD | extracted | -18 | 69
3304BC003 | 33-I-1999 | 33 | 6895 | 6 | 45.2651 | 2004_07_23 | Bituminous Core | -93.715 | Core sent to Xue Li for University of Minnesota testing. AFTER PAVING | University of Minnesota | 05/01/2005 | 33M ¦¦ 58-28 MnROAD | extracted | -18 | 63
3304BC003 | 33-I-1999 | 33 | 6895 | 6 | 45.2651 | 2004_07_23 | Bituminous Core | -93.715 | Core sent to Xue Li for University of Minnesota testing. AFTER PAVING | University of Minnesota | 05/01/2005 | 33M ¦¦ 58-28 MnROAD | extracted | -12 | 63
3304BC003 | 33-I-1999 | 33 | 6895 | 6 | 45.2651 | 2004_07_23 | Bituminous Core | -93.715 | Core sent to Xue Li for University of Minnesota testing. AFTER PAVING | University of Minnesota | 05/01/2005 | 33B ¦¦ 58-28 MnROAD | extracted | -12 | 70
3499AC007 | 34-I-1999 | 34 | 7190 | 0 | 45.2646 | 1999_08_25 | Asphalt Cement | -93.7141 |  | University of Minnesota | 05/01/2005 | BI8P ¦¦ 58-34 MnROAD | extracted | -28 | 132
3405BC001 | 34-I-1999 | 34 | 7455 | 6.5 | 45.2642 | 2005_05_23 | Bituminous Core | -93.7133 | """6"""" core, for pooled fund LTC. """ | University of Minnesota | 12/01/2006 | MnROAD 34 ¦¦ | Extracted | -30 | 35.81 |  |  | 1
3499AC007 | 34-I-1999 | 34 | 7190 | 0 | 45.2646 | 1999_08_25 | Asphalt Cement | -93.7141 |  | University of Minnesota | 10/16/2003 | BI8 ¦¦ 58-34 MnROAD | PAV | -24 | 133
3404BC010 | 34-I-1999 | 34 | 6927 | 5.5 | 45.2651 | 2004_10_29 | Bituminous Core | -93.7149 | Core sent to Xue Li for University of Minnesota testing. AFTER PAVING | University of Minnesota | 05/01/2005 | 34B ¦¦ 58-34 MnROAD | extracted | -24 | 68
3404BC010 | 34-I-1999 | 34 | 6927 | 5.5 | 45.2651 | 2004_10_29 | Bituminous Core | -93.7149 | Core sent to Xue Li for University of Minnesota testing. AFTER PAVING | University of Minnesota | 05/01/2005 | 34M ¦¦ 58-34 MnROAD | extracted | -24 | 88
3404BC010 | 34-I-1999 | 34 | 6927 | 5.5 | 45.2651 | 2004_10_29 | Bituminous Core | -93.7149 | Core sent to Xue Li for University of Minnesota testing. AFTER PAVING | University of Minnesota | 05/01/2005 | 34T ¦¦ 58-34 MnROAD | extracted | -24 | 88
3404BC010 | 34-I-1999 | 34 | 6927 | 5.5 | 45.2651 | 2004_10_29 | Bituminous Core | -93.7149 | Core sent to Xue Li for University of Minnesota testing. AFTER PAVING | University of Minnesota | 05/01/2005 | 34B ¦¦ 58-34 MnROAD | extracted | -18 | 91
3404BC010 | 34-I-1999 | 34 | 6927 | 5.5 | 45.2651 | 2004_10_29 | Bituminous Core | -93.7149 | Core sent to Xue Li for University of Minnesota testing. AFTER PAVING | University of Minnesota | 05/01/2005 | 34M ¦¦ 58-34 MnROAD | extracted | -18 | 123
3404BC010 | 34-I-1999 | 34 | 6927 | 5.5 | 45.2651 | 2004_10_29 | Bituminous Core | -93.7149 | Core sent to Xue Li for University of Minnesota testing. AFTER PAVING | University of Minnesota | 05/01/2005 | 34T ¦¦ 58-34 MnROAD | extracted | -18 | 85
3499AC007 | 34-I-1999 | 34 | 7190 | 0 | 45.2646 | 1999_08_25 | Asphalt Cement | -93.7141 |  | University of Minnesota | 05/01/2005 | BI8P ¦¦ 58-34 MnROAD | extracted | -24 | 133
3405BC001 | 34-I-1999 | 34 | 7455 | 6.5 | 45.2642 | 2005_05_23 | Bituminous Core | -93.7133 | """6"""" core, for pooled fund LTC. """ | University of Minnesota | 12/01/2006 | MnROAD 34 ¦¦ | Extracted | -24 | 39.17 |  |  | 1
3405BC001 | 34-I-1999 | 34 | 7455 | 6.5 | 45.2642 | 2005_05_23 | Bituminous Core | -93.7133 | """6"""" core, for pooled fund LTC. """ | University of Minnesota | 12/01/2006 | MnROAD 34 ¦¦ | Extracted | -24 | 39.8 |  |  | 1
3405BC001 | 34-I-1999 | 34 | 7455 | 6.5 | 45.2642 | 2005_05_23 | Bituminous Core | -93.7133 | """6"""" core, for pooled fund LTC. """ | University of Minnesota | 12/01/2006 | MnROAD 34 ¦¦ | Extracted | -24 | 37.32 |  |  | 1
3405BC001 | 34-I-1999 | 34 | 7455 | 6.5 | 45.2642 | 2005_05_23 | Bituminous Core | -93.7133 | """6"""" core, for pooled fund LTC. """ | University of Minnesota | 12/01/2006 | MnROAD 34 ¦¦ | Extracted | -30 | 53.18 |  |  | 1
3405BC001 | 34-I-1999 | 34 | 7455 | 6.5 | 45.2642 | 2005_05_23 | Bituminous Core | -93.7133 | """6"""" core, for pooled fund LTC. """ | University of Minnesota | 12/01/2006 | MnROAD 34 ¦¦ | Extracted | -30 | 47.33 |  |  | 1
3499AC007 | 34-I-1999 | 34 | 7190 | 0 | 45.2646 | 1999_08_25 | Asphalt Cement | -93.7141 |  | University of Minnesota | 10/16/2003 | BI8 ¦¦ 58-34 MnROAD | PAV | -28 | 132
3505BC001 | 35-I-1999 | 35 | 7990.5 | 6.4 | 45.2633 | 2005_05_23 | Bituminous Core | -93.7116 | """6"""" core, for pooled fund LTC. """ | University of Minnesota | 12/01/2006 | MnROAD 35 ¦¦ | Extracted | -30 | 60.28 |  |  | 1
3599AC016 | 35-I-1999 | 35 | 7766 | 0 | 45.2637 | 1999_08_31 | Asphalt Cement | -93.7123 |  | University of Minnesota | 05/01/2005 | BI9P ¦¦ 58-40 MnROAD | extracted | -28 | 168
3599AC016 | 35-I-1999 | 35 | 7766 | 0 | 45.2637 | 1999_08_31 | Asphalt Cement | -93.7123 |  | University of Minnesota | 10/22/2003 | BI9 ¦¦ 58-40 MnROAD | PAV | -28 | 168
3504BC013 | 35-O-1999 | 35 | 7486 | -5 | 45.2642 | 2004_10_29 | Bituminous Core | -93.7131 | Core sent to Xue Li for University of Minnesota testing. AFTER PAVING | University of Minnesota | 05/01/2005 | 35T ¦¦ 58-40 MnROAD | extracted | -28 | 100
3504BC013 | 35-O-1999 | 35 | 7486 | -5 | 45.2642 | 2004_10_29 | Bituminous Core | -93.7131 | Core sent to Xue Li for University of Minnesota testing. AFTER PAVING | University of Minnesota | 05/01/2005 | 35B ¦¦ 58-40 MnROAD | extracted | -24 | 113
3504BC013 | 35-O-1999 | 35 | 7486 | -5 | 45.2642 | 2004_10_29 | Bituminous Core | -93.7131 | Core sent to Xue Li for University of Minnesota testing. AFTER PAVING | University of Minnesota | 05/01/2005 | 35M ¦¦ 58-40 MnROAD | extracted | -24 | 105
3504BC013 | 35-O-1999 | 35 | 7486 | -5 | 45.2642 | 2004_10_29 | Bituminous Core | -93.7131 | Core sent to Xue Li for University of Minnesota testing. AFTER PAVING | University of Minnesota | 05/01/2005 | 35T ¦¦ 58-40 MnROAD | extracted | -24 | 76
3504BC013 | 35-O-1999 | 35 | 7486 | -5 | 45.2642 | 2004_10_29 | Bituminous Core | -93.7131 | Core sent to Xue Li for University of Minnesota testing. AFTER PAVING | University of Minnesota | 05/01/2005 | 35B ¦¦ 58-40 MnROAD | extracted | -28 | 140
3504BC013 | 35-O-1999 | 35 | 7486 | -5 | 45.2642 | 2004_10_29 | Bituminous Core | -93.7131 | Core sent to Xue Li for University of Minnesota testing. AFTER PAVING | University of Minnesota | 05/01/2005 | 35M ¦¦ 58-40 MnROAD | extracted | -28 | 120
3505BC001 | 35-I-1999 | 35 | 7990.5 | 6.4 | 45.2633 | 2005_05_23 | Bituminous Core | -93.7116 | """6"""" core, for pooled fund LTC. """ | University of Minnesota | 12/01/2006 | MnROAD 35 ¦¦ | Extracted | -30 | 49.29 |  |  | 1
3505BC001 | 35-I-1999 | 35 | 7990.5 | 6.4 | 45.2633 | 2005_05_23 | Bituminous Core | -93.7116 | """6"""" core, for pooled fund LTC. """ | University of Minnesota | 12/01/2006 | MnROAD 35 ¦¦ | Extracted | -30 | 23.58 |  |  | 1
8608AC006 | 86-I-2008 | 86 | 16707 | 0 | 45.2653 | 2008_10_15 | Asphalt Cement | -93.7157 | PG 70-28 - sent to Maplewood for testing. AT MIX PLANT | University of Minnesota | 06/18/2009 | 3 ¦¦ PG 70-28 | PAV Residue | -24 | 178.55 | 1.068 | 0.106 |  | 0.0769
8608AC006 | 86-I-2008 | 86 | 16707 | 0 | 45.2653 | 2008_10_15 | Asphalt Cement | -93.7157 | PG 70-28 - sent to Maplewood for testing. AT MIX PLANT | University of Minnesota | 06/18/2009 | 2 ¦¦ PG 70-28 | PAV Residue | -24 | 212.36 | 1.27 | 0.128 |  | 0.0915
8608AC006 | 86-I-2008 | 86 | 16707 | 0 | 45.2653 | 2008_10_15 | Asphalt Cement | -93.7157 | PG 70-28 - sent to Maplewood for testing. AT MIX PLANT | University of Minnesota | 06/18/2009 | 1 ¦¦ PG 70-28 | PAV Residue | -24 | 240.99 | 1.442 | 0.165 |  | 0.1038
8608AC006 | 86-I-2008 | 86 | 16707 | 0 | 45.2653 | 2008_10_15 | Asphalt Cement | -93.7157 | PG 70-28 - sent to Maplewood for testing. AT MIX PLANT | University of Minnesota | 06/18/2009 | 5 ¦¦ PG 70-28 | PAV Residue | -18 | 121.87 | 0.729 | 0.269 |  | 0.0525
8608AC006 | 86-I-2008 | 86 | 16707 | 0 | 45.2653 | 2008_10_15 | Asphalt Cement | -93.7157 | PG 70-28 - sent to Maplewood for testing. AT MIX PLANT | University of Minnesota | 06/18/2009 | 2 ¦¦ PG 70-28 | PAV Residue | -18 | 292.04 | 1.747 | 0.44 |  | 0.1258
8608AC006 | 86-I-2008 | 86 | 16707 | 0 | 45.2653 | 2008_10_15 | Asphalt Cement | -93.7157 | PG 70-28 - sent to Maplewood for testing. AT MIX PLANT | University of Minnesota | 06/18/2009 | 3 ¦¦ PG 70-28 | PAV Residue | -18 | 262.46 | 1.57 | 0.379 |  | 0.113
8608AC006 | 86-I-2008 | 86 | 16707 | 0 | 45.2653 | 2008_10_15 | Asphalt Cement | -93.7157 | PG 70-28 - sent to Maplewood for testing. AT MIX PLANT | University of Minnesota | 06/18/2009 | 4 ¦¦ PG 70-28 | PAV Residue | -24 | 167.57 | 1.002 | 0.1 |  | 0.0722
8608AC006 | 86-I-2008 | 86 | 16707 | 0 | 45.2653 | 2008_10_15 | Asphalt Cement | -93.7157 | PG 70-28 - sent to Maplewood for testing. AT MIX PLANT | University of Minnesota | 06/18/2009 | 1 ¦¦ PG 70-28 | PAV Residue | -18 | 299.71 | 1.793 | 0.484 |  | 0.1291
8608AC006 | 86-I-2008 | 86 | 16707 | 0 | 45.2653 | 2008_10_15 | Asphalt Cement | -93.7157 | PG 70-28 - sent to Maplewood for testing. AT MIX PLANT | University of Minnesota | 06/18/2009 | 4 ¦¦ PG 70-28 | PAV Residue | -18 | 172.58 | 1.032 | 0.208 |  | 0.0743
0508AC006 | 105-D-2008 | 105 | 112878.75 | 0 | 45.2715 | 2008_09_19 | Asphalt Cement | -93.7277 | PG 64-22 - sent to Maplewood for testing. AT MIX PLANT | University of Minnesota | 06/18/2009 | 1 ¦¦ PG 64-22 | PAV Residue | -12 | 141.29 | 0.845 | 0.177 |  | 0.0608
0508AC006 | 105-D-2008 | 105 | 112878.75 | 0 | 45.2715 | 2008_09_19 | Asphalt Cement | -93.7277 | PG 64-22 - sent to Maplewood for testing. AT MIX PLANT | University of Minnesota | 06/18/2009 | 2 ¦¦ PG 64-22 | PAV Residue | -12 | 133.09 | 0.796 | 0.154 |  | 0.0573
0508AC006 | 105-D-2008 | 105 | 112878.75 | 0 | 45.2715 | 2008_09_19 | Asphalt Cement | -93.7277 | PG 64-22 - sent to Maplewood for testing. AT MIX PLANT | University of Minnesota | 06/18/2009 | 3 ¦¦ PG 64-22 | PAV Residue | -12 | 126.22 | 0.755 | 0.153 |  | 0.0544
0508AC006 | 105-D-2008 | 105 | 112878.75 | 0 | 45.2715 | 2008_09_19 | Asphalt Cement | -93.7277 | PG 64-22 - sent to Maplewood for testing. AT MIX PLANT | University of Minnesota | 06/18/2009 | 2 ¦¦ PG 64-22 | PAV Residue | -18 | 59.32 | 0.355 | 0.03 |  | 0.0255
0508AC006 | 105-D-2008 | 105 | 112878.75 | 0 | 45.2715 | 2008_09_19 | Asphalt Cement | -93.7277 | PG 64-22 - sent to Maplewood for testing. AT MIX PLANT | University of Minnesota | 06/18/2009 | 4 ¦¦ PG 64-22 | PAV Residue | -12 | 69.91 | 0.418 | 0.076 |  | 0.0301
0508AC006 | 105-D-2008 | 105 | 112878.75 | 0 | 45.2715 | 2008_09_19 | Asphalt Cement | -93.7277 | PG 64-22 - sent to Maplewood for testing. AT MIX PLANT | University of Minnesota | 06/18/2009 | 1 ¦¦ PG 64-22 | PAV Residue | -18 | 72.35 | 0.433 | 0.036 |  | 0.0312
0608AC006 | 106-D-2008 | 106 | 113441.25 | 0 | 45.2705 | 2008_10_30 | Asphalt Cement | -93.726 | PG 64-34 - sent to Maplewood for testing. AT MIX PLANT | University of Minnesota | 06/18/2009 | 2 ¦¦ PG 64-34 | PAV Residue | -30 | 232.98 | 1.394 | 0.133 |  | 0.1003
0608AC006 | 106-D-2008 | 106 | 113441.25 | 0 | 45.2705 | 2008_10_30 | Asphalt Cement | -93.726 | PG 64-34 - sent to Maplewood for testing. AT MIX PLANT | University of Minnesota | 06/18/2009 | 3 ¦¦ PG 64-34 | PAV Residue | -30 | 218.86 | 1.309 | 0.144 |  | 0.0943
0608AC006 | 106-D-2008 | 106 | 113441.25 | 0 | 45.2705 | 2008_10_30 | Asphalt Cement | -93.726 | PG 64-34 - sent to Maplewood for testing. AT MIX PLANT | University of Minnesota | 06/18/2009 | 4 ¦¦ PG 64-34 | PAV Residue | -30 | 183.57 | 1.098 | 0.114 |  | 0.0791
0608AC006 | 106-D-2008 | 106 | 113441.25 | 0 | 45.2705 | 2008_10_30 | Asphalt Cement | -93.726 | PG 64-34 - sent to Maplewood for testing. AT MIX PLANT | University of Minnesota | 06/18/2009 | 1 ¦¦ PG 64-34 | PAV Residue | -30 | 237.76 | 1.422 | 0.14 |  | 0.1024
0608AC006 | 106-D-2008 | 106 | 113441.25 | 0 | 45.2705 | 2008_10_30 | Asphalt Cement | -93.726 | PG 64-34 - sent to Maplewood for testing. AT MIX PLANT | University of Minnesota | 06/18/2009 | 2 ¦¦ PG 64-34 | PAV Residue | -24 | 236.97 | 1.418 | 0.267 |  | 0.1021
0608AC006 | 106-D-2008 | 106 | 113441.25 | 0 | 45.2705 | 2008_10_30 | Asphalt Cement | -93.726 | PG 64-34 - sent to Maplewood for testing. AT MIX PLANT | University of Minnesota | 06/18/2009 | 4 ¦¦ PG 64-34 | PAV Residue | -24 | 160.16 | 0.958 | 0.159 |  | 0.069
0608AC006 | 106-D-2008 | 106 | 113441.25 | 0 | 45.2705 | 2008_10_30 | Asphalt Cement | -93.726 | PG 64-34 - sent to Maplewood for testing. AT MIX PLANT | University of Minnesota | 06/18/2009 | 3 ¦¦ PG 64-34 | PAV Residue | -24 | 190.49 | 1.139 | 0.205 |  | 0.082
0608AC006 | 106-D-2008 | 106 | 113441.25 | 0 | 45.2705 | 2008_10_30 | Asphalt Cement | -93.726 | PG 64-34 - sent to Maplewood for testing. AT MIX PLANT | University of Minnesota | 06/18/2009 | 1 ¦¦ PG 64-34 | PAV Residue | -24 | 306.09 | 1.831 | 0.451 |  | 0.1318
0608AC006 | 106-D-2008 | 106 | 113441.25 | 0 | 45.2705 | 2008_10_30 | Asphalt Cement | -93.726 | PG 64-34 - sent to Maplewood for testing. AT MIX PLANT | University of Minnesota | 06/18/2009 | 5 ¦¦ PG 64-34 | PAV Residue | -30 | 156.08 | 0.934 | 0.101 |  | 0.0672
0608AC006 | 106-D-2008 | 106 | 113441.25 | 0 | 45.2705 | 2008_10_30 | Asphalt Cement | -93.726 | PG 64-34 - sent to Maplewood for testing. AT MIX PLANT | University of Minnesota | 06/18/2009 | 5 ¦¦ PG 64-34 | PAV Residue | -24 | 141.19 | 0.845 | 0.137 |  | 0.0608

## MAT_HMA_BINDER_DSR_TEST_MV
MNROAD_ID | SECTION_ID | CELL | STATION | OFFSET | SAMPLE_DATE | LATITUDE | MATERIAL_GROUP | LONGITUDE | COMMENTS | MNROAD_ID_COMMENT | HMA_LIFT | LAB_ID | TESTING_LAB | TEST_DATE | DESCRIPTION | SAMPLE_TYPE | FREQ_RAD_S | DELTA_DEGREES | GPRIME_PA | GDOUBLEPRIME_PA | GSTAR_PA | G_TIMES_SIN_DELTA_KPA | G_DIV_SIN_DELTA_KPA | GAP_MICROMETERS | VISCOSITY_PA_S | TORQUE_MICRONEWTON_M | PERCENT_STRAIN | TEMP_C | DIAMETER_MM | OSC_STRESS_PA | FAIL_TEMP_C | HIGH_TEMP_PG_GRADE_C
54113 A | 1-D-1991 | 1 | 110562 | 0 | 1993_07_12 | 45.2752 | Asphalt Cement | -93.7351 | MRL-CHL. | Sample Number Assumed - Worel |  | 2073 | Maplewood Lab | 08/09/2000 | MnROAD 120/150 | Original Binder |  | 86.19 |  |  | 1398 | 1.401 |  |  |  |  | 12.13 | 58 |  | 169.1 | 60.7 | 60.7
54113 A | 1-D-1991 | 1 | 110562 | 0 | 1993_07_12 | 45.2752 | Asphalt Cement | -93.7351 | MRL-CHL. | Sample Number Assumed - Worel |  | 2073 | Maplewood Lab | 08/09/2000 | MnROAD 120/150 | Original Binder |  | 87.38 |  |  | 661 | 0.662 |  |  |  |  | 12.18 | 64 |  | 80.6 | 60.7 | 60.7
54113 A | 1-D-1991 | 1 | 110562 | 0 | 1993_07_12 | 45.2752 | Asphalt Cement | -93.7351 | MRL-CHL. | Sample Number Assumed - BJW |  | AC 98 502 | Maplewood Lab | 09/18/1998 | Samples from Orig Construction 120/150 | ORIG Binder | 9.987 | 86.87 |  |  | 1063 |  | 1.065 | 1000 |  |  | 12.015 | 58 | 25 | 127.5 | 58.5 | 58
54113 A | 1-D-1991 | 1 | 110562 | 0 | 1993_07_12 | 45.2752 | Asphalt Cement | -93.7351 | MRL-CHL. | Sample Number Assumed - BJW |  | AC 98 502 | Maplewood Lab | 09/18/1998 | Samples from Orig Construction 120/150 | PAV Residue | 9.987 | 42.56 |  |  | 8112000 | 5486 |  | 2000 |  |  | 1.0066 | 16 | 8 | 81590 | 16.7
54113 A | 1-D-1991 | 1 | 110562 | 0 | 1993_07_12 | 45.2752 | Asphalt Cement | -93.7351 | MRL-CHL. | Sample Number Assumed - BJW |  | AC 98 502 | Maplewood Lab | 09/18/1998 | Samples from Orig Construction 120/150 | RTFO Residue | 9.987 | 83.47 |  |  | 2659 |  | 2.676 | 1000 |  |  | 10.136 | 58 | 25 | 268.7 | 59.5 | 58
54113 A | 1-D-1991 | 1 | 110562 | 0 | 1993_07_12 | 45.2752 | Asphalt Cement | -93.7351 | MRL-CHL. | Sample Number Assumed - BJW |  | AC 98 502 | Maplewood Lab | 09/18/1998 | Samples from Orig Construction 120/150 | RTFO Residue | 9.987 | 85.41 |  |  | 1203 |  | 1.207 | 1000 |  |  | 9.9869 | 64 | 25 | 119.7 | 59.5 | 58
54113 A | 1-D-1991 | 1 | 110562 | 0 | 1993_07_12 | 45.2752 | Asphalt Cement | -93.7351 | MRL-CHL. | Sample Number Assumed - BJW |  | AC 98 502 | Maplewood Lab | 09/18/1998 | Samples from Orig Construction 120/150 | PAV Residue | 9.987 | 46.14 |  |  | 5477000 | 3949 |  | 2000 |  |  | 0.9994 | 19 | 8 | 54670 | 16.7
54113 A | 1-D-1991 | 1 | 110562 | 0 | 1993_07_12 | 45.2752 | Asphalt Cement | -93.7351 | MRL-CHL. | Sample Number Assumed - BJW |  | AC 98 502 | Maplewood Lab | 09/18/1998 | Samples from Orig Construction 120/150 | ORIG Binder | 9.987 | 87.88 |  |  | 502.5 |  | 0.5029 | 1000 |  |  | 12.093 | 64 | 25 | 61.06 | 58.5 | 58
0307BB001 | 3-D-1990 | 3 | 111718 | -9 | 2007_05_15 | 45.2734 | Bituminous Beam | -93.7313 | longitudinal forensic trench - cut into (8) 2' square blocks for removal. | 2nd 1/2" from bottom of slab |  | CO-BC07-0091 | Maplewood Lab | 07/17/2007 | forensic slab, Cell 3 Top | extracted | 10 | 84.77 |  |  | 2286 |  | 2.296 | 1000 |  |  | 9.9285 | 70 | 25 | 226.6 | 70.3 | 70
0307BB001 | 3-D-1990 | 3 | 111718 | -9 | 2007_05_15 | 45.2734 | Bituminous Beam | -93.7313 | longitudinal forensic trench - cut into (8) 2' square blocks for removal. | bottom 1/2" of slab |  | CO-BC07-0090 | Maplewood Lab | 07/16/2007 | forensic slab, Cell 3 Bottom | extracted | 10 | 86.09 |  |  | 1841 |  | 1.845 | 1000 |  |  | 9.9957 | 76 | 25 | 183.7 | 74.6 | 70
0307BB001 | 3-D-1990 | 3 | 111718 | -9 | 2007_05_15 | 45.2734 | Bituminous Beam | -93.7313 | longitudinal forensic trench - cut into (8) 2' square blocks for removal. | bottom 1/2" of slab |  | CO-BC07-0090 | Maplewood Lab | 07/16/2007 | forensic slab, Cell 3 Bottom | extracted | 10 | 84.04 |  |  | 3918 |  | 3.939 | 1000 |  |  | 9.9974 | 70 | 25 | 391.1 | 74.6 | 70
0307BB001 | 3-D-1990 | 3 | 111718 | -9 | 2007_05_15 | 45.2734 | Bituminous Beam | -93.7313 | longitudinal forensic trench - cut into (8) 2' square blocks for removal. | 2nd 1/2" from bottom of slab |  | CO-BC07-0091 | Maplewood Lab | 07/17/2007 | forensic slab, Cell 3 Top | extracted | 10 | 86.53 |  |  | 1068 |  | 1.07 | 1000 |  |  | 10.003 | 76 | 25 | 106.7 | 70.3 | 70
BC980414 | 4-D-1991 | 4 | 112034.5 | -3.08 | 1998_06_18 | 45.2729 | Bituminous Core | -93.7304 | """""""6"""""""" BC core from forensic test slab - Taken in the WP from slab #12"""". """ | BC980414 and BC980415 combined for testing | 3 | 99018 | Maplewood Lab | 03/26/1999 | MnROAD Cores NWP 78 Leveling | RTFO Residue |  | 82.29 |  |  | 4969 | 5.015 |  |  |  |  | 9.99 | 64 |  | 495.4 | 70 | 69.9
BC980414 | 4-D-1991 | 4 | 112034.5 | -3.08 | 1998_06_18 | 45.2729 | Bituminous Core | -93.7304 | """""""6"""""""" BC core from forensic test slab - Taken in the WP from slab #12"""". """ | BC980414 and BC980415 combined for testing | 4 | 99017 | Maplewood Lab | 03/25/1999 | MnROAD Cores NWP 78 Wear | RTFO Residue |  | 80.77 |  |  | 6978 | 7.07 |  |  |  |  | 10.01 | 64 |  | 697.3 | 72.5 | 72.5
BC980414 | 4-D-1991 | 4 | 112034.5 | -3.08 | 1998_06_18 | 45.2729 | Bituminous Core | -93.7304 | """""""6"""""""" BC core from forensic test slab - Taken in the WP from slab #12"""". """ | BC980414 and BC980415 combined for testing | 4 | 99017 | Maplewood Lab | 03/26/1999 | MnROAD Cores NWP 78 Wear | PAV Residue |  | 43.21 |  |  | 7250000 | 4964 |  |  |  |  | 1 | 25 |  | 72420 | 24.9 | 24.7
BC980414 | 4-D-1991 | 4 | 112034.5 | -3.08 | 1998_06_18 | 45.2729 | Bituminous Core | -93.7304 | """""""6"""""""" BC core from forensic test slab - Taken in the WP from slab #12"""". """ | BC980414 and BC980415 combined for testing | 4 | 99017 | Maplewood Lab | 03/26/1999 | MnROAD Cores NWP 78 Wear | PAV Residue |  | 37.72 |  |  | 15280000 | 9345 |  |  |  |  | 0.65 | 19 |  | 99470 | 24.6 | 24.7
BC980414 | 4-D-1991 | 4 | 112034.5 | -3.08 | 1998_06_18 | 45.2729 | Bituminous Core | -93.7304 | """""""6"""""""" BC core from forensic test slab - Taken in the WP from slab #12"""". """ | BC980414 and BC980415 combined for testing | 1 | 99020 | Maplewood Lab | 04/09/1999 | MnROAD Cores NWP 78 Base | PAV Residue |  | 46.95 |  |  | 6065000 | 4432 |  |  |  |  | 1.03 | 25.1 |  | 62220
BC980414 | 4-D-1991 | 4 | 112034.5 | -3.08 | 1998_06_18 | 45.2729 | Bituminous Core | -93.7304 | """""""6"""""""" BC core from forensic test slab - Taken in the WP from slab #12"""". """ | BC980414 and BC980415 combined for testing | 1 | 99020 | Maplewood Lab | 04/09/1999 | MnROAD Cores NWP 78 Base | PAV Residue |  | 43.13 |  |  | 9994000 | 6833 |  |  |  |  | 1 | 21.9 |  | 99470
BC980414 | 4-D-1991 | 4 | 112034.5 | -3.08 | 1998_06_18 | 45.2729 | Bituminous Core | -93.7304 | """""""6"""""""" BC core from forensic test slab - Taken in the WP from slab #12"""". """ | BC980414 and BC980415 combined for testing | 1 | 99020 | Maplewood Lab | 03/31/1999 | MnROAD Cores NWP 78 Base | RTFO Residue |  | 82.3 |  |  | 5843 | 5.896 |  |  |  |  | 10.04 | 64 |  | 585.7 | 71.3 | 71.2
BC980414 | 4-D-1991 | 4 | 112034.5 | -3.08 | 1998_06_18 | 45.2729 | Bituminous Core | -93.7304 | """""""6"""""""" BC core from forensic test slab - Taken in the WP from slab #12"""". """ | BC980414 and BC980415 combined for testing | 1 | 99020 | Maplewood Lab | 03/31/1999 | MnROAD Cores NWP 78 Base | RTFO Residue |  | 84.51 |  |  | 2619 | 2.631 |  |  |  |  | 10.12 | 69.9 |  | 264.3 | 71.3 | 71.2
BC980414 | 4-D-1991 | 4 | 112034.5 | -3.08 | 1998_06_18 | 45.2729 | Bituminous Core | -93.7304 | """""""6"""""""" BC core from forensic test slab - Taken in the WP from slab #12"""". """ | BC980414 and BC980415 combined for testing | 1 | 99020 | Maplewood Lab | 03/31/1999 | MnROAD Cores NWP 78 Base | RTFO Residue |  | 82.23 |  |  | 5727 | 5.78 |  |  |  |  | 10 | 64 |  | 571.4 | 71.1 | 71.2
BC980414 | 4-D-1991 | 4 | 112034.5 | -3.08 | 1998_06_18 | 45.2729 | Bituminous Core | -93.7304 | """""""6"""""""" BC core from forensic test slab - Taken in the WP from slab #12"""". """ | BC980414 and BC980415 combined for testing | 1 | 99020 | Maplewood Lab | 03/31/1999 | MnROAD Cores NWP 78 Base | RTFO Residue |  | 84.45 |  |  | 2535 | 2.547 |  |  |  |  | 9.96 | 70 |  | 251.7 | 71.1 | 71.2
BC980414 | 4-D-1991 | 4 | 112034.5 | -3.08 | 1998_06_18 | 45.2729 | Bituminous Core | -93.7304 | """""""6"""""""" BC core from forensic test slab - Taken in the WP from slab #12"""". """ | BC980414 and BC980415 combined for testing | 4 | 99017 | Maplewood Lab | 03/25/1999 | MnROAD Cores NWP 78 Wear | RTFO Residue |  | 83.37 |  |  | 3069 | 3.089 |  |  |  |  | 10.14 | 70 |  | 310.3 | 72.5 | 72.5
BC980414 | 4-D-1991 | 4 | 112034.5 | -3.08 | 1998_06_18 | 45.2729 | Bituminous Core | -93.7304 | """""""6"""""""" BC core from forensic test slab - Taken in the WP from slab #12"""". """ | BC980414 and BC980415 combined for testing | 3 | 99018 | Maplewood Lab | 03/26/1999 | MnROAD Cores NWP 78 Leveling | RTFO Residue |  | 84.57 |  |  | 2201 | 2.211 |  |  |  |  | 10.14 | 70.1 |  | 222.5 | 70 | 69.9
BC980414 | 4-D-1991 | 4 | 112034.5 | -3.08 | 1998_06_18 | 45.2729 | Bituminous Core | -93.7304 | """""""6"""""""" BC core from forensic test slab - Taken in the WP from slab #12"""". """ | BC980414 and BC980415 combined for testing | 3 | 99018 | Maplewood Lab | 03/26/1999 | MnROAD Cores NWP 78 Leveling | RTFO Residue |  | 82.33 |  |  | 4678 | 4.721 |  |  |  |  | 10 | 64 |  | 466.6 | 69.8 | 69.9
BC980414 | 4-D-1991 | 4 | 112034.5 | -3.08 | 1998_06_18 | 45.2729 | Bituminous Core | -93.7304 | """""""6"""""""" BC core from forensic test slab - Taken in the WP from slab #12"""". """ | BC980414 and BC980415 combined for testing | 3 | 99018 | Maplewood Lab | 03/26/1999 | MnROAD Cores NWP 78 Leveling | RTFO Residue |  | 84.45 |  |  | 2147 | 2.157 |  |  |  |  | 10 | 69.9 |  | 214 | 69.8 | 69.9
BC980414 | 4-D-1991 | 4 | 112034.5 | -3.08 | 1998_06_18 | 45.2729 | Bituminous Core | -93.7304 | """""""6"""""""" BC core from forensic test slab - Taken in the WP from slab #12"""". """ | BC980414 and BC980415 combined for testing | 2 | 99019 | Maplewood Lab | 03/29/1999 | MnROAD Cores NWP 78 Top Base | RTFO Residue |  | 82.28 |  |  | 4957 | 5.002 |  |  |  |  | 10.01 | 64 |  | 495.1 | 70.3 | 70.3
BC980414 | 4-D-1991 | 4 | 112034.5 | -3.08 | 1998_06_18 | 45.2729 | Bituminous Core | -93.7304 | """""""6"""""""" BC core from forensic test slab - Taken in the WP from slab #12"""". """ | BC980414 and BC980415 combined for testing | 2 | 99019 | Maplewood Lab | 03/29/1999 | MnROAD Cores NWP 78 Top Base | RTFO Residue |  | 84.45 |  |  | 2264 | 2.274 |  |  |  |  | 10.07 | 70 |  | 227.3 | 70.3 | 70.3
BC980414 | 4-D-1991 | 4 | 112034.5 | -3.08 | 1998_06_18 | 45.2729 | Bituminous Core | -93.7304 | """""""6"""""""" BC core from forensic test slab - Taken in the WP from slab #12"""". """ | BC980414 and BC980415 combined for testing | 4 | 99017 | Maplewood Lab | 03/26/1999 | MnROAD Cores NWP 78 Wear | PAV Residue |  | 40.88 |  |  | 10210000 | 6680 |  |  |  |  | 0.98 | 22 |  | 99470 | 24.6 | 24.7
0407BB001 | 4-D-2003 | 4 | 112429 | -9 | 2007_05_15 | 45.2722 | Bituminous Beam | -93.7291 | longitudinal forensic trench - cut into (8) 2' square blocks for removal. | bottom 1/2" of slab |  | CO-BC07-0092 | Maplewood Lab | 07/23/2007 | forensic slab, Cell 4 Bottom | extracted | 10 | 86.69 |  |  | 1115 |  | 1.117 | 1000 |  |  | 10.019 | 76 | 25 | 111.5 | 70.6 | 70
0407BB001 | 4-D-2003 | 4 | 112429 | -9 | 2007_05_15 | 45.2722 | Bituminous Beam | -93.7291 | longitudinal forensic trench - cut into (8) 2' square blocks for removal. | bottom 1/2" of slab |  | CO-BC07-0092 | Maplewood Lab | 07/23/2007 | forensic slab, Cell 4 Bottom | extracted | 10 | 85.01 |  |  | 2378 |  | 2.387 | 1000 |  |  | 9.9537 | 70 | 25 | 236.3 | 70.6 | 70
0407BB001 | 4-D-2003 | 4 | 112429 | -9 | 2007_05_15 | 45.2722 | Bituminous Beam | -93.7291 | longitudinal forensic trench - cut into (8) 2' square blocks for removal. | 2nd 1/2" from bottom of slab |  | CO-BC07-0093 | Maplewood Lab | 06/25/2007 | forensic slab, Cell 4 Top | extracted | 10 | 85.77 |  |  | 1447 |  | 1.451 | 1000 |  |  | 10.049 | 70 | 25 | 145.1 | 66.8 | 64
0407BB001 | 4-D-2003 | 4 | 112429 | -9 | 2007_05_15 | 45.2722 | Bituminous Beam | -93.7291 | longitudinal forensic trench - cut into (8) 2' square blocks for removal. | 2nd 1/2" from bottom of slab |  | CO-BC07-0093 | Maplewood Lab | 06/25/2007 | forensic slab, Cell 4 Top | extracted | 10 | 83.83 |  |  | 3180 |  | 3.198 | 1000 |  |  | 10.048 | 64 | 25 | 319 | 66.8 | 64
54110 A | 15-D-1991 | 15 | 119731.3 | 0 | 1993_07_16 | 45.26 | Asphalt Cement | -93.7067 | MRL-CHL. | Sample Number Assumed - Worel |  | 2072 | Maplewood Lab | 08/09/2000 | MnROAD AC-20 | Original Binder |  | 84.99 |  |  | 2841 | 2.852 |  |  |  |  | 12.03 | 58 |  | 340.9 | 66.1 | 66.1
54110 A | 15-D-1991 | 15 | 119731.3 | 0 | 1993_07_16 | 45.26 | Asphalt Cement | -93.7067 | MRL-CHL. | Sample Number Assumed - Worel |  | 2072 | Maplewood Lab | 08/09/2000 | MnROAD AC-20 | Original Binder |  | 87.61 |  |  | 601 | 0.602 |  |  |  |  | 12.14 | 69.9 |  | 73.1 | 66.1 | 66.1
54110 A | 15-D-1991 | 15 | 119731.3 | 0 | 1993_07_16 | 45.26 | Asphalt Cement | -93.7067 | MRL-CHL. | Sample Number Assumed - BJW |  | AC 98 503 | Maplewood Lab | 09/18/1998 | Samples from Orig Construction AC 20 | ORIG Binder | 9.987 | 87.14 |  |  | 1053 |  | 1.055 | 1000 |  |  | 12.054 | 64 | 25 | 126.8 | 64.4 | 64
54110 A | 15-D-1991 | 15 | 119731.3 | 0 | 1993_07_16 | 45.26 | Asphalt Cement | -93.7067 | MRL-CHL. | Sample Number Assumed - BJW |  | AC 98 503 | Maplewood Lab | 09/18/1998 | Samples from Orig Construction AC 20 | PAV Residue | [5 empty] | 3762 |  | 2000
54110 A | 15-D-1991 | 15 | 119731.3 | 0 | 1993_07_16 | 45.26 | Asphalt Cement | -93.7067 | MRL-CHL. | Sample Number Assumed - BJW |  | AC 98 503 | Maplewood Lab | 09/18/1998 | Samples from Orig Construction AC 20 | RTFO Residue | 9.987 | 84.05 |  |  | 2528 |  | 2.542 | 1000 |  |  | 9.993 | 64 | 25 | 251.9 | 65.1 | 64
54110 A | 15-D-1991 | 15 | 119731.3 | 0 | 1993_07_16 | 45.26 | Asphalt Cement | -93.7067 | MRL-CHL. | Sample Number Assumed - BJW |  | AC 98 503 | Maplewood Lab | 09/18/1998 | Samples from Orig Construction AC 20 | RTFO Residue | 9.987 | 85.89 |  |  | 1161 |  | 1.164 | 1000 |  |  | 10.096 | 70.1 | 25 | 116.9 | 65.1 | 64
54110 A | 15-D-1991 | 15 | 119731.3 | 0 | 1993_07_16 | 45.26 | Asphalt Cement | -93.7067 | MRL-CHL. | Sample Number Assumed - BJW |  | AC 98 503 | Maplewood Lab | 09/18/1998 | Samples from Orig Construction AC 20 | ORIG Binder | 9.987 | 88.26 |  |  | 510.4 |  | 0.5106 | 1000 |  |  | 12.123 | 70 | 25 | 62.21 | 64.4 | 64
1608AC002 | 16-D-2008 | 16 | 120303.8 | 0 | 2008_09_16 | 45.2591 | Asphalt Cement | -93.7049 | PG 58-34 Revix WMA - sent to NCAT for testing. AT MIX PLANT | AC 748 |  | AC 748 | Maplewood Lab | 12/02/2008 |  | RTFO Residue | 25.12 | 72.6 | 597 | 1902 | 1994 | 1.9 | 2.09 | 1000 | 79.4 | 0.69 | 5.99 | 76 | 25 | 115
1608AC002 | 16-D-2008 | 16 | 120303.8 | 0 | 2008_09_16 | 45.2591 | Asphalt Cement | -93.7049 | PG 58-34 Revix WMA - sent to NCAT for testing. AT MIX PLANT | AC 748 |  | AC 748 | Maplewood Lab | 12/02/2008 |  | RTFO Residue | 39.81 | 71.6 | 910 | 2728 | 2875 | 2.73 | 3.03 | 1000 | 72.2 | -0.26 | 5.98 | 76 | 25 | 163.2
1608AC002 | 16-D-2008 | 16 | 120303.8 | 0 | 2008_09_16 | 45.2591 | Asphalt Cement | -93.7049 | PG 58-34 Revix WMA - sent to NCAT for testing. AT MIX PLANT | AC 748 |  | AC 748 | Maplewood Lab | 12/02/2008 |  | RTFO Residue | 63.09 | 70.7 | 1364 | 3892 | 4124 | 3.89 | 4.37 | 1000 | 65.4 | 1.63 | 5.99 | 76 | 25 | 237
1608AC002 | 16-D-2008 | 16 | 120303.8 | 0 | 2008_09_16 | 45.2591 | Asphalt Cement | -93.7049 | PG 58-34 Revix WMA - sent to NCAT for testing. AT MIX PLANT | AC 748 |  | AC 748 | Maplewood Lab | 12/02/2008 |  | RTFO Residue | 100 | 70 | 2015 | 5537 | 5892 | 5.54 | 6.27 | 1000 | 58.9 | 0.19 | 5.99 | 76 | 25 | 384
1608AC002 | 16-D-2008 | 16 | 120303.8 | 0 | 2008_09_16 | 45.2591 | Asphalt Cement | -93.7049 | PG 58-34 Revix WMA - sent to NCAT for testing. AT MIX PLANT | AC 748 |  | AC 748 | Maplewood Lab | 12/02/2008 |  | original | 10 | 77.9 |  |  |  |  | 1.56 | 1000 |  |  | 12.07 | 58 | 25 | 182
1608AC002 | 16-D-2008 | 16 | 120303.8 | 0 | 2008_09_16 | 45.2591 | Asphalt Cement | -93.7049 | PG 58-34 Revix WMA - sent to NCAT for testing. AT MIX PLANT | AC 748 |  | AC 748 | Maplewood Lab | 12/02/2008 |  | RTFO Residue | 10 | 68.7 |  |  |  |  | 4.76 | 1000 |  |  | 10.02 | 58 | 25 | 441.7
1608AC002 | 16-D-2008 | 16 | 120303.8 | 0 | 2008_09_16 | 45.2591 | Asphalt Cement | -93.7049 | PG 58-34 Revix WMA - sent to NCAT for testing. AT MIX PLANT | AC 748 |  | AC 748 | Maplewood Lab | 12/02/2008 |  | PAV using RTFO Residue | 10 | 42.3 |  |  | 3717000 | 2502 |  | 1000 |  |  | 1.01 | 16 | 25 | 37260
1608AC002 | 16-D-2008 | 16 | 120303.8 | 0 | 2008_09_16 | 45.2591 | Asphalt Cement | -93.7049 | PG 58-34 Revix WMA - sent to NCAT for testing. AT MIX PLANT | AC 748 |  | AC 748 | Maplewood Lab | 12/02/2008 |  | RTFO Residue | 1 | 60.6 | 10070 | 17860 | 20510 | 17.86 | 23.54 | 1000 | 20510 | 0 | 0.1 | 34 | 25 | 20.56
1608AC002 | 16-D-2008 | 16 | 120303.8 | 0 | 2008_09_16 | 45.2591 | Asphalt Cement | -93.7049 | PG 58-34 Revix WMA - sent to NCAT for testing. AT MIX PLANT | AC 748 |  | AC 748 | Maplewood Lab | 12/02/2008 |  | RTFO Residue | 1.586 | 60.2 | 13910 | 24270 | 27970 | 24.27 | 32.24 | 1000 | 17640 | 0 | 0.1 | 34 | 25 | 27.89
1608AC002 | 16-D-2008 | 16 | 120303.8 | 0 | 2008_09_16 | 45.2591 | Asphalt Cement | -93.7049 | PG 58-34 Revix WMA - sent to NCAT for testing. AT MIX PLANT | AC 748 |  | AC 748 | Maplewood Lab | 12/02/2008 |  | RTFO Residue | 2.512 | 59.9 | 19080 | 32920 | 38050 | 32.92 | 43.97 | 1000 | 15150 | 0.01 | 0.1 | 34 | 25 | 37.87
1608AC002 | 16-D-2008 | 16 | 120303.8 | 0 | 2008_09_16 | 45.2591 | Asphalt Cement | -93.7049 | PG 58-34 Revix WMA - sent to NCAT for testing. AT MIX PLANT | AC 748 |  | AC 748 | Maplewood Lab | 12/02/2008 |  | RTFO Residue | 3.98 | 59.9 | 25870 | 44660 | 51620 | 44.66 | 59.65 | 1000 | 12970 | 0.01 | 0.1 | 34 | 25 | 51.22
1608AC002 | 16-D-2008 | 16 | 120303.8 | 0 | 2008_09_16 | 45.2591 | Asphalt Cement | -93.7049 | PG 58-34 Revix WMA - sent to NCAT for testing. AT MIX PLANT | AC 748 |  | AC 748 | Maplewood Lab | 12/02/2008 |  | RTFO Residue | 6.309 | 59.6 | 35410 | 60370 | 69990 | 60.37 | 81.14 | 1000 | 11090 | 0 | 0.1 | 34 | 25 | 69.76
1608AC002 | 16-D-2008 | 16 | 120303.8 | 0 | 2008_09_16 | 45.2591 | Asphalt Cement | -93.7049 | PG 58-34 Revix WMA - sent to NCAT for testing. AT MIX PLANT | AC 748 |  | AC 748 | Maplewood Lab | 12/02/2008 |  | RTFO Residue | 10 | 59.5 | 48170 | 81820 | 94940 | 81.82 | 110.2 | 1000 | 9493 | 0 | 0.1 | 34 | 25 | 94.46
1608AC002 | 16-D-2008 | 16 | 120303.8 | 0 | 2008_09_16 | 45.2591 | Asphalt Cement | -93.7049 | PG 58-34 Revix WMA - sent to NCAT for testing. AT MIX PLANT | AC 748 |  | AC 748 | Maplewood Lab | 12/02/2008 |  | RTFO Residue | 15.84 | 59.5 | 65440 | 111000 | 128800 | 111 | 149.6 | 1000 | 8131 | 0 | 0.1 | 34 | 25 | 127.7
1608AC002 | 16-D-2008 | 16 | 120303.8 | 0 | 2008_09_16 | 45.2591 | Asphalt Cement | -93.7049 | PG 58-34 Revix WMA - sent to NCAT for testing. AT MIX PLANT | AC 748 |  | AC 748 | Maplewood Lab | 12/02/2008 |  | RTFO Residue | 25.12 | 59.4 | 88900 | 150400 | 174700 | 150.4 | 202.9 | 1000 | 6954 | -0.01 | 0.1 | 34 | 25 | 172.6
1608AC002 | 16-D-2008 | 16 | 120303.8 | 0 | 2008_09_16 | 45.2591 | Asphalt Cement | -93.7049 | PG 58-34 Revix WMA - sent to NCAT for testing. AT MIX PLANT | AC 748 |  | AC 748 | Maplewood Lab | 12/02/2008 |  | RTFO Residue | 39.81 | 59.3 | 120900 | 203900 | 237100 | 203.9 | 275.6 | 1000 | 5955 | 0 | 0.1 | 34 | 25 | 233
1608AC002 | 16-D-2008 | 16 | 120303.8 | 0 | 2008_09_16 | 45.2591 | Asphalt Cement | -93.7049 | PG 58-34 Revix WMA - sent to NCAT for testing. AT MIX PLANT | AC 748 |  | AC 748 | Maplewood Lab | 12/02/2008 |  | RTFO Residue | 63.09 | 59.2 | 164700 | 276300 | 321700 | 276.3 | 374.5 | 1000 | 5099 | 0.02 | 0.1 | 34 | 25 | 314
1608AC002 | 16-D-2008 | 16 | 120303.8 | 0 | 2008_09_16 | 45.2591 | Asphalt Cement | -93.7049 | PG 58-34 Revix WMA - sent to NCAT for testing. AT MIX PLANT | AC 748 |  | AC 748 | Maplewood Lab | 12/02/2008 |  | RTFO Residue | 100 | 59 | 225100 | 373900 | 436400 | 373.9 | 509.3 | 1000 | 4363 | -0.02 | 0.1 | 34 | 25 | 422.5
1608AC002 | 16-D-2008 | 16 | 120303.8 | 0 | 2008_09_16 | 45.2591 | Asphalt Cement | -93.7049 | PG 58-34 Revix WMA - sent to NCAT for testing. AT MIX PLANT | AC 748 |  | AC 748 | Maplewood Lab | 12/02/2008 |  | RTFO Residue | 1 | 62.7 | 4511 | 8742 | 9837 | 8.74 | 11.07 | 1000 | 9837 | 0 | 0.1 | 40 | 25 | 9.823
1608AC002 | 16-D-2008 | 16 | 120303.8 | 0 | 2008_09_16 | 45.2591 | Asphalt Cement | -93.7049 | PG 58-34 Revix WMA - sent to NCAT for testing. AT MIX PLANT | AC 748 |  | AC 748 | Maplewood Lab | 12/02/2008 |  | RTFO Residue | 1.586 | 62.1 | 6353 | 11990 | 13570 | 11.99 | 15.35 | 1000 | 8556 | 0 | 0.1 | 40 | 25 | 13.53
1608AC002 | 16-D-2008 | 16 | 120303.8 | 0 | 2008_09_16 | 45.2591 | Asphalt Cement | -93.7049 | PG 58-34 Revix WMA - sent to NCAT for testing. AT MIX PLANT | AC 748 |  | AC 748 | Maplewood Lab | 12/02/2008 |  | RTFO Residue | 2.512 | 61.6 | 8843 | 16380 | 18610 | 16.38 | 21.15 | 1000 | 7411 | 0.01 | 0.1 | 40 | 25 | 18.58
1608AC002 | 16-D-2008 | 16 | 120303.8 | 0 | 2008_09_16 | 45.2591 | Asphalt Cement | -93.7049 | PG 58-34 Revix WMA - sent to NCAT for testing. AT MIX PLANT | AC 748 |  | AC 748 | Maplewood Lab | 12/02/2008 |  | RTFO Residue | 3.98 | 61.2 | 12250 | 22310 | 25450 | 22.31 | 29.04 | 1000 | 6395 | 0.02 | 0.1 | 40 | 25 | 25.41
1608AC002 | 16-D-2008 | 16 | 120303.8 | 0 | 2008_09_16 | 45.2591 | Asphalt Cement | -93.7049 | PG 58-34 Revix WMA - sent to NCAT for testing. AT MIX PLANT | AC 748 |  | AC 748 | Maplewood Lab | 12/02/2008 |  | RTFO Residue | 6.309 | 61.1 | 16850 | 30460 | 34810 | 30.46 | 39.78 | 1000 | 5517 | 0.02 | 0.1 | 40 | 25 | 34.73
1608AC002 | 16-D-2008 | 16 | 120303.8 | 0 | 2008_09_16 | 45.2591 | Asphalt Cement | -93.7049 | PG 58-34 Revix WMA - sent to NCAT for testing. AT MIX PLANT | AC 748 |  | AC 748 | Maplewood Lab | 12/02/2008 |  | RTFO Residue | 10 | 61 | 23130 | 41650 | 47650 | 41.65 | 54.5 | 1000 | 4764 | 0 | 0.1 | 40 | 25 | 47.27
1608AC002 | 16-D-2008 | 16 | 120303.8 | 0 | 2008_09_16 | 45.2591 | Asphalt Cement | -93.7049 | PG 58-34 Revix WMA - sent to NCAT for testing. AT MIX PLANT | AC 748 |  | AC 748 | Maplewood Lab | 12/02/2008 |  | RTFO Residue | 15.84 | 60.9 | 31660 | 56820 | 65050 | 56.82 | 74.46 | 1000 | 4105 | 0 | 0.1 | 40 | 25 | 64.68
1608AC002 | 16-D-2008 | 16 | 120303.8 | 0 | 2008_09_16 | 45.2591 | Asphalt Cement | -93.7049 | PG 58-34 Revix WMA - sent to NCAT for testing. AT MIX PLANT | AC 748 |  | AC 748 | Maplewood Lab | 12/02/2008 |  | RTFO Residue | 25.12 | 60.9 | 43240 | 77570 | 88810 | 77.57 | 101.7 | 1000 | 3535 | 0 | 0.1 | 40 | 25 | 88.23
1608AC002 | 16-D-2008 | 16 | 120303.8 | 0 | 2008_09_16 | 45.2591 | Asphalt Cement | -93.7049 | PG 58-34 Revix WMA - sent to NCAT for testing. AT MIX PLANT | AC 748 |  | AC 748 | Maplewood Lab | 12/02/2008 |  | RTFO Residue | 39.81 | 60.9 | 59070 | 106100 | 121400 | 106.1 | 139 | 1000 | 3049 | 0 | 0.1 | 40 | 25 | 119.9
1608AC002 | 16-D-2008 | 16 | 120303.8 | 0 | 2008_09_16 | 45.2591 | Asphalt Cement | -93.7049 | PG 58-34 Revix WMA - sent to NCAT for testing. AT MIX PLANT | AC 748 |  | AC 748 | Maplewood Lab | 12/02/2008 |  | RTFO Residue | 63.09 | 60.8 | 80770 | 144700 | 165700 | 144.7 | 189.8 | 1000 | 2627 | -0.01 | 0.1 | 40 | 25 | 163.1
1608AC002 | 16-D-2008 | 16 | 120303.8 | 0 | 2008_09_16 | 45.2591 | Asphalt Cement | -93.7049 | PG 58-34 Revix WMA - sent to NCAT for testing. AT MIX PLANT | AC 748 |  | AC 748 | Maplewood Lab | 12/02/2008 |  | RTFO Residue | 100 | 60.8 | 110500 | 197600 | 226400 | 197.6 | 259.4 | 1000 | 2263 | 0 | 0.1 | 40 | 25 | 219.9
1608AC002 | 16-D-2008 | 16 | 120303.8 | 0 | 2008_09_16 | 45.2591 | Asphalt Cement | -93.7049 | PG 58-34 Revix WMA - sent to NCAT for testing. AT MIX PLANT | AC 748 |  | AC 748 | Maplewood Lab | 12/02/2008 |  | RTFO Residue | 1 | 65.5 | 2016 | 4432 | 4869 | 4.43 | 5.35 | 1000 | 4869 | 0 | 0.25 | 46 | 25 | 12.24
1608AC002 | 16-D-2008 | 16 | 120303.8 | 0 | 2008_09_16 | 45.2591 | Asphalt Cement | -93.7049 | PG 58-34 Revix WMA - sent to NCAT for testing. AT MIX PLANT | AC 748 |  | AC 748 | Maplewood Lab | 12/02/2008 |  | RTFO Residue | 1.586 | 64.6 | 2906 | 6127 | 6781 | 6.13 | 7.51 | 1000 | 4277 | 0 | 0.25 | 46 | 25 | 17.01
1608AC002 | 16-D-2008 | 16 | 120303.8 | 0 | 2008_09_16 | 45.2591 | Asphalt Cement | -93.7049 | PG 58-34 Revix WMA - sent to NCAT for testing. AT MIX PLANT | AC 748 |  | AC 748 | Maplewood Lab | 12/02/2008 |  | RTFO Residue | 2.512 | 63.9 | 4126 | 8410 | 9367 | 8.41 | 10.43 | 1000 | 3730 | 0.02 | 0.25 | 46 | 25 | 23.51
1608AC002 | 16-D-2008 | 16 | 120303.8 | 0 | 2008_09_16 | 45.2591 | Asphalt Cement | -93.7049 | PG 58-34 Revix WMA - sent to NCAT for testing. AT MIX PLANT | AC 748 |  | AC 748 | Maplewood Lab | 12/02/2008 |  | RTFO Residue | 3.98 | 63.3 | 5814 | 11550 | 12930 | 11.55 | 14.47 | 1000 | 3248 | 0.03 | 0.25 | 46 | 25 | 32.41
1608AC002 | 16-D-2008 | 16 | 120303.8 | 0 | 2008_09_16 | 45.2591 | Asphalt Cement | -93.7049 | PG 58-34 Revix WMA - sent to NCAT for testing. AT MIX PLANT | AC 748 |  | AC 748 | Maplewood Lab | 12/02/2008 |  | RTFO Residue | 6.309 | 62.9 | 8130 | 15850 | 17810 | 15.85 | 20.02 | 1000 | 2823 | 0 | 0.25 | 46 | 25 | 44.58
1608AC002 | 16-D-2008 | 16 | 120303.8 | 0 | 2008_09_16 | 45.2591 | Asphalt Cement | -93.7049 | PG 58-34 Revix WMA - sent to NCAT for testing. AT MIX PLANT | AC 748 |  | AC 748 | Maplewood Lab | 12/02/2008 |  | RTFO Residue | 10 | 62.6 | 11290 | 21730 | 24490 | 21.73 | 27.59 | 1000 | 2449 | 0 | 0.25 | 46 | 25 | 61.32
1608AC002 | 16-D-2008 | 16 | 120303.8 | 0 | 2008_09_16 | 45.2591 | Asphalt Cement | -93.7049 | PG 58-34 Revix WMA - sent to NCAT for testing. AT MIX PLANT | AC 748 |  | AC 748 | Maplewood Lab | 12/02/2008 |  | RTFO Residue | 15.84 | 62.4 | 15580 | 29800 | 33620 | 29.8 | 37.94 | 1000 | 2122 | 0 | 0.25 | 46 | 25 | 84.07
1608AC002 | 16-D-2008 | 16 | 120303.8 | 0 | 2008_09_16 | 45.2591 | Asphalt Cement | -93.7049 | PG 58-34 Revix WMA - sent to NCAT for testing. AT MIX PLANT | AC 748 |  | AC 748 | Maplewood Lab | 12/02/2008 |  | RTFO Residue | 25.12 | 62.3 | 21460 | 40910 | 46190 | 40.91 | 52.16 | 1000 | 1839 | -0.07 | 0.25 | 46 | 25 | 115.2
1608AC002 | 16-D-2008 | 16 | 120303.8 | 0 | 2008_09_16 | 45.2591 | Asphalt Cement | -93.7049 | PG 58-34 Revix WMA - sent to NCAT for testing. AT MIX PLANT | AC 748 |  | AC 748 | Maplewood Lab | 12/02/2008 |  | RTFO Residue | 39.81 | 62.3 | 29460 | 56180 | 63440 | 56.18 | 71.63 | 1000 | 1593 | 0 | 0.25 | 46 | 25 | 157.6
1608AC002 | 16-D-2008 | 16 | 120303.8 | 0 | 2008_09_16 | 45.2591 | Asphalt Cement | -93.7049 | PG 58-34 Revix WMA - sent to NCAT for testing. AT MIX PLANT | AC 748 |  | AC 748 | Maplewood Lab | 12/02/2008 |  | RTFO Residue | 63.09 | 62.4 | 40390 | 77200 | 87130 | 77.2 | 98.33 | 1000 | 1381 | 0.02 | 0.25 | 46 | 25 | 215.1
1608AC002 | 16-D-2008 | 16 | 120303.8 | 0 | 2008_09_16 | 45.2591 | Asphalt Cement | -93.7049 | PG 58-34 Revix WMA - sent to NCAT for testing. AT MIX PLANT | AC 748 |  | AC 748 | Maplewood Lab | 12/02/2008 |  | RTFO Residue | 100 | 62.6 | 55070 | 106300 | 119700 | 106.3 | 134.8 | 1000 | 1197 | -0.02 | 0.25 | 46 | 25 | 291.9
1608AC002 | 16-D-2008 | 16 | 120303.8 | 0 | 2008_09_16 | 45.2591 | Asphalt Cement | -93.7049 | PG 58-34 Revix WMA - sent to NCAT for testing. AT MIX PLANT | AC 748 |  | AC 748 | Maplewood Lab | 12/02/2008 |  | RTFO Residue | 1 | 68.9 | 799 | 2067 | 2216 | 2.07 | 2.38 | 1000 | 2216 | 0.01 | 0.5 | 52 | 25 | 11.13
1608AC002 | 16-D-2008 | 16 | 120303.8 | 0 | 2008_09_16 | 45.2591 | Asphalt Cement | -93.7049 | PG 58-34 Revix WMA - sent to NCAT for testing. AT MIX PLANT | AC 748 |  | AC 748 | Maplewood Lab | 12/02/2008 |  | RTFO Residue | 1.586 | 67.7 | 1184 | 2881 | 3115 | 2.88 | 3.37 | 1000 | 1965 | 0.02 | 0.5 | 52 | 25 | 15.57
1608AC002 | 16-D-2008 | 16 | 120303.8 | 0 | 2008_09_16 | 45.2591 | Asphalt Cement | -93.7049 | PG 58-34 Revix WMA - sent to NCAT for testing. AT MIX PLANT | AC 748 |  | AC 748 | Maplewood Lab | 12/02/2008 |  | RTFO Residue | 2.512 | 66.6 | 1731 | 4000 | 4358 | 4 | 4.75 | 1000 | 1735 | 0.05 | 0.5 | 52 | 25 | 21.76
1608AC002 | 16-D-2008 | 16 | 120303.8 | 0 | 2008_09_16 | 45.2591 | Asphalt Cement | -93.7049 | PG 58-34 Revix WMA - sent to NCAT for testing. AT MIX PLANT | AC 748 |  | AC 748 | Maplewood Lab | 12/02/2008 |  | RTFO Residue | 3.98 | 65.7 | 2500 | 5537 | 6075 | 5.54 | 6.67 | 1000 | 1526 | 0.08 | 0.5 | 52 | 25 | 30.29
1699AC001 | 16-D-1990 | 16 | 120303.8 | 0 | 1999_10_01 | 45.2591 | Asphalt Cement | -93.7049 | mnroad_id assumed - asphalt binder sent to ASU (AC-20 binder). | mnroad_id assumed |  |  | AAT - ASU | 10/01/1999 | AC-20 binder Tank Condition, AC-20 O | Original Binder | 10 | 68.79 |  |  | 767900 | [6 empty] | 25
1699AC001 | 16-D-1990 | 16 | 120303.8 | 0 | 1999_10_01 | 45.2591 | Asphalt Cement | -93.7049 | mnroad_id assumed - asphalt binder sent to ASU (AC-20 binder). | mnroad_id assumed |  |  | AAT - ASU | 10/01/1999 | AC-20 binder Tank Condition, AC-20 O | Original Binder | 10 | 75.76 |  |  | 121000 | [6 empty] | 35
1699AC001 | 16-D-1990 | 16 | 120303.8 | 0 | 1999_10_01 | 45.2591 | Asphalt Cement | -93.7049 | mnroad_id assumed - asphalt binder sent to ASU (AC-20 binder). | mnroad_id assumed |  |  | AAT - ASU | 10/01/1999 | AC-20 binder Tank Condition, AC-20 O | Original Binder | 10 | 80.86 |  |  | 17940 | [6 empty] | 45
1699AC001 | 16-D-1990 | 16 | 120303.8 | 0 | 1999_10_01 | 45.2591 | Asphalt Cement | -93.7049 | mnroad_id assumed - asphalt binder sent to ASU (AC-20 binder). | mnroad_id assumed |  |  | AAT - ASU | 10/01/1999 | AC-20 binder Tank Condition, AC-20 O | Original Binder | 10 | 86.07 |  |  | 1970 | [6 empty] | 60
1699AC001 | 16-D-1990 | 16 | 120303.8 | 0 | 1999_10_01 | 45.2591 | Asphalt Cement | -93.7049 | mnroad_id assumed - asphalt binder sent to ASU (AC-20 binder). | mnroad_id assumed |  |  | AAT - ASU | 10/01/1999 | AC-20 binder Tank Condition, AC-20 O | Original Binder | 10 | 88.16 |  |  | 603.2 | [6 empty] | 70
1699AC001 | 16-D-1990 | 16 | 120303.8 | 0 | 1999_10_01 | 45.2591 | Asphalt Cement | -93.7049 | mnroad_id assumed - asphalt binder sent to ASU (AC-20 binder). | mnroad_id assumed |  |  | AAT - ASU | 10/01/1999 | AC-20 binder Tank Condition, AC-20 O | Original Binder | 10 | 89.31 |  |  | 207.1 | [6 empty] | 80
1699AC001 | 16-D-1990 | 16 | 120303.8 | 0 | 1999_10_01 | 45.2591 | Asphalt Cement | -93.7049 | mnroad_id assumed - asphalt binder sent to ASU (AC-20 binder). | mnroad_id assumed |  |  | AAT - ASU | 10/01/1999 | AC-20 binder Tank Condition, AC-20 O | Original Binder | 10 | 89.65 |  |  | 50.32 | [6 empty] | 95
1699AC001 | 16-D-1990 | 16 | 120303.8 | 0 | 1999_10_01 | 45.2591 | Asphalt Cement | -93.7049 | mnroad_id assumed - asphalt binder sent to ASU (AC-20 binder). | mnroad_id assumed |  |  | AAT - ASU | 10/01/1999 | AC-20 binder Tank Condition, AC-20 O | Original Binder | 10 | 89.71 |  |  | 24.96 | [6 empty] | 105
1699AC001 | 16-D-1990 | 16 | 120303.8 | 0 | 1999_10_01 | 45.2591 | Asphalt Cement | -93.7049 | mnroad_id assumed - asphalt binder sent to ASU (AC-20 binder). | mnroad_id assumed |  |  | AAT - ASU | 10/01/1999 | AC-20 binder Tank Condition, AC-20 O | Original Binder | 15.9 | 57.17 |  |  | 6520000 | [6 empty] | 15
1699AC001 | 16-D-1990 | 16 | 120303.8 | 0 | 1999_10_01 | 45.2591 | Asphalt Cement | -93.7049 | mnroad_id assumed - asphalt binder sent to ASU (AC-20 binder). | mnroad_id assumed |  |  | AAT - ASU | 10/01/1999 | AC-20 binder Tank Condition, AC-20 O | Original Binder | 15.9 | 67.68 |  |  | 1089000 | [6 empty] | 25
1699AC001 | 16-D-1990 | 16 | 120303.8 | 0 | 1999_10_01 | 45.2591 | Asphalt Cement | -93.7049 | mnroad_id assumed - asphalt binder sent to ASU (AC-20 binder). | mnroad_id assumed |  |  | AAT - ASU | 10/01/1999 | AC-20 binder Tank Condition, AC-20 O | Original Binder | 15.9 | 74.55 |  |  | 179900 | [6 empty] | 35
1699AC001 | 16-D-1990 | 16 | 120303.8 | 0 | 1999_10_01 | 45.2591 | Asphalt Cement | -93.7049 | mnroad_id assumed - asphalt binder sent to ASU (AC-20 binder). | mnroad_id assumed |  |  | AAT - ASU | 10/01/1999 | AC-20 binder Tank Condition, AC-20 O | Original Binder | 15.9 | 79.72 |  |  | 27300 | [6 empty] | 45
1699AC001 | 16-D-1990 | 16 | 120303.8 | 0 | 1999_10_01 | 45.2591 | Asphalt Cement | -93.7049 | mnroad_id assumed - asphalt binder sent to ASU (AC-20 binder). | mnroad_id assumed |  |  | AAT - ASU | 10/01/1999 | AC-20 binder Tank Condition, AC-20 O | Original Binder | 15.9 | 85.55 |  |  | 3104 | [6 empty] | 60
1699AC001 | 16-D-1990 | 16 | 120303.8 | 0 | 1999_10_01 | 45.2591 | Asphalt Cement | -93.7049 | mnroad_id assumed - asphalt binder sent to ASU (AC-20 binder). | mnroad_id assumed |  |  | AAT - ASU | 10/01/1999 | AC-20 binder Tank Condition, AC-20 O | Original Binder | 15.9 | 87.68 |  |  | 951 | [6 empty] | 70
1699AC001 | 16-D-1990 | 16 | 120303.8 | 0 | 1999_10_01 | 45.2591 | Asphalt Cement | -93.7049 | mnroad_id assumed - asphalt binder sent to ASU (AC-20 binder). | mnroad_id assumed |  |  | AAT - ASU | 10/01/1999 | AC-20 binder Tank Condition, AC-20 O | Original Binder | 15.9 | 88.92 |  |  | 322.7 | [6 empty] | 80
1699AC001 | 16-D-1990 | 16 | 120303.8 | 0 | 1999_10_01 | 45.2591 | Asphalt Cement | -93.7049 | mnroad_id assumed - asphalt binder sent to ASU (AC-20 binder). | mnroad_id assumed |  |  | AAT - ASU | 10/01/1999 | AC-20 binder Tank Condition, AC-20 O | Original Binder | 15.9 | 89.87 |  |  | 81.46 | [6 empty] | 95
1699AC001 | 16-D-1990 | 16 | 120303.8 | 0 | 1999_10_01 | 45.2591 | Asphalt Cement | -93.7049 | mnroad_id assumed - asphalt binder sent to ASU (AC-20 binder). | mnroad_id assumed |  |  | AAT - ASU | 10/01/1999 | AC-20 binder Tank Condition, AC-20 O | Original Binder | 15.9 | 90.07 |  |  | 39.46 | [6 empty] | 105
1608AC002 | 16-D-2008 | 16 | 120303.8 | 0 | 2008_09_16 | 45.2591 | Asphalt Cement | -93.7049 | PG 58-34 Revix WMA - sent to NCAT for testing. AT MIX PLANT | AC 748 |  | AC 748 | Maplewood Lab | 12/02/2008 |  | RTFO Residue | 6.309 | 65 | 3575 | 7665 | 8458 | 7.67 | 9.33 | 1000 | 1340 | 0.07 | 0.5 | 52 | 25 | 42.04
1608AC002 | 16-D-2008 | 16 | 120303.8 | 0 | 2008_09_16 | 45.2591 | Asphalt Cement | -93.7049 | PG 58-34 Revix WMA - sent to NCAT for testing. AT MIX PLANT | AC 748 |  | AC 748 | Maplewood Lab | 12/02/2008 |  | RTFO Residue | 10 | 64.5 | 5060 | 10590 | 11730 | 10.59 | 13.01 | 1000 | 1173 | 0 | 0.5 | 52 | 25 | 58.33
1608AC002 | 16-D-2008 | 16 | 120303.8 | 0 | 2008_09_16 | 45.2591 | Asphalt Cement | -93.7049 | PG 58-34 Revix WMA - sent to NCAT for testing. AT MIX PLANT | AC 748 |  | AC 748 | Maplewood Lab | 12/02/2008 |  | RTFO Residue | 15.84 | 64.1 | 7104 | 14610 | 16240 | 14.61 | 18.06 | 1000 | 1025 | 0 | 0.5 | 52 | 25 | 80.6
1608AC002 | 16-D-2008 | 16 | 120303.8 | 0 | 2008_09_16 | 45.2591 | Asphalt Cement | -93.7049 | PG 58-34 Revix WMA - sent to NCAT for testing. AT MIX PLANT | AC 748 |  | AC 748 | Maplewood Lab | 12/02/2008 |  | RTFO Residue | 25.12 | 63.8 | 9914 | 20160 | 22460 | 20.16 | 25.03 | 1000 | 894.2 | 0.04 | 0.5 | 52 | 25 | 111.1
1608AC002 | 16-D-2008 | 16 | 120303.8 | 0 | 2008_09_16 | 45.2591 | Asphalt Cement | -93.7049 | PG 58-34 Revix WMA - sent to NCAT for testing. AT MIX PLANT | AC 748 |  | AC 748 | Maplewood Lab | 12/02/2008 |  | RTFO Residue | 39.81 | 63.7 | 13780 | 27830 | 31050 | 27.83 | 34.65 | 1000 | 780 | 0 | 0.5 | 52 | 25 | 152.7
1608AC002 | 16-D-2008 | 16 | 120303.8 | 0 | 2008_09_16 | 45.2591 | Asphalt Cement | -93.7049 | PG 58-34 Revix WMA - sent to NCAT for testing. AT MIX PLANT | AC 748 |  | AC 748 | Maplewood Lab | 12/02/2008 |  | RTFO Residue | 63.09 | 63.6 | 19100 | 38460 | 42940 | 38.46 | 47.95 | 1000 | 680.6 | -0.05 | 0.5 | 52 | 25 | 209.1
1608AC002 | 16-D-2008 | 16 | 120303.8 | 0 | 2008_09_16 | 45.2591 | Asphalt Cement | -93.7049 | PG 58-34 Revix WMA - sent to NCAT for testing. AT MIX PLANT | AC 748 |  | AC 748 | Maplewood Lab | 12/02/2008 |  | RTFO Residue | 100 | 63.6 | 26480 | 53220 | 59450 | 53.22 | 66.39 | 1000 | 594.3 | 0.12 | 0.5 | 52 | 25 | 284.3
1608AC002 | 16-D-2008 | 16 | 120303.8 | 0 | 2008_09_16 | 45.2591 | Asphalt Cement | -93.7049 | PG 58-34 Revix WMA - sent to NCAT for testing. AT MIX PLANT | AC 748 |  | AC 748 | Maplewood Lab | 12/02/2008 |  | RTFO Residue | 1 | 72.4 | 316 | 994 | 1043 | 0.99 | 1.09 | 1000 | 1043 | 0.02 | 0.8 | 58 | 25 | 8.375
1608AC002 | 16-D-2008 | 16 | 120303.8 | 0 | 2008_09_16 | 45.2591 | Asphalt Cement | -93.7049 | PG 58-34 Revix WMA - sent to NCAT for testing. AT MIX PLANT | AC 748 |  | AC 748 | Maplewood Lab | 12/02/2008 |  | RTFO Residue | 1.586 | 70.9 | 492 | 1424 | 1506 | 1.42 | 1.59 | 1000 | 950 | 0.01 | 0.8 | 58 | 25 | 11.97
1608AC002 | 16-D-2008 | 16 | 120303.8 | 0 | 2008_09_16 | 45.2591 | Asphalt Cement | -93.7049 | PG 58-34 Revix WMA - sent to NCAT for testing. AT MIX PLANT | AC 748 |  | AC 748 | Maplewood Lab | 12/02/2008 |  | RTFO Residue | 2.512 | 69.7 | 750 | 2024 | 2158 | 2.02 | 2.3 | 1000 | 859.4 | -0.02 | 0.79 | 58 | 25 | 17.11
1608AC002 | 16-D-2008 | 16 | 120303.8 | 0 | 2008_09_16 | 45.2591 | Asphalt Cement | -93.7049 | PG 58-34 Revix WMA - sent to NCAT for testing. AT MIX PLANT | AC 748 |  | AC 748 | Maplewood Lab | 12/02/2008 |  | RTFO Residue | 3.98 | 68.5 | 1131 | 2868 | 3083 | 2.87 | 3.31 | 1000 | 774.6 | 0.15 | 0.8 | 58 | 25 | 24.58
1608AC002 | 16-D-2008 | 16 | 120303.8 | 0 | 2008_09_16 | 45.2591 | Asphalt Cement | -93.7049 | PG 58-34 Revix WMA - sent to NCAT for testing. AT MIX PLANT | AC 748 |  | AC 748 | Maplewood Lab | 12/02/2008 |  | RTFO Residue | 6.309 | 67.5 | 1675 | 4043 | 4376 | 4.04 | 4.74 | 1000 | 693.5 | 0.22 | 0.8 | 58 | 25 | 34.87
1608AC002 | 16-D-2008 | 16 | 120303.8 | 0 | 2008_09_16 | 45.2591 | Asphalt Cement | -93.7049 | PG 58-34 Revix WMA - sent to NCAT for testing. AT MIX PLANT | AC 748 |  | AC 748 | Maplewood Lab | 12/02/2008 |  | RTFO Residue | 10 | 66.7 | 2442 | 5666 | 6170 | 5.67 | 6.72 | 1000 | 616.9 | 0 | 0.79 | 58 | 25 | 48.72
1608AC002 | 16-D-2008 | 16 | 120303.8 | 0 | 2008_09_16 | 45.2591 | Asphalt Cement | -93.7049 | PG 58-34 Revix WMA - sent to NCAT for testing. AT MIX PLANT | AC 748 |  | AC 748 | Maplewood Lab | 12/02/2008 |  | RTFO Residue | 15.84 | 66.1 | 3509 | 7900 | 8645 | 7.9 | 9.46 | 1000 | 545.6 | -0.05 | 0.79 | 58 | 25 | 68.25
1608AC002 | 16-D-2008 | 16 | 120303.8 | 0 | 2008_09_16 | 45.2591 | Asphalt Cement | -93.7049 | PG 58-34 Revix WMA - sent to NCAT for testing. AT MIX PLANT | AC 748 |  | AC 748 | Maplewood Lab | 12/02/2008 |  | RTFO Residue | 25.12 | 65.6 | 4997 | 11010 | 12090 | 11.01 | 13.28 | 1000 | 481.2 | 0.12 | 0.8 | 58 | 25 | 95.03
1608AC002 | 16-D-2008 | 16 | 120303.8 | 0 | 2008_09_16 | 45.2591 | Asphalt Cement | -93.7049 | PG 58-34 Revix WMA - sent to NCAT for testing. AT MIX PLANT | AC 748 |  | AC 748 | Maplewood Lab | 12/02/2008 |  | RTFO Residue | 39.81 | 65.3 | 7060 | 15320 | 16870 | 15.32 | 18.57 | 1000 | 423.7 | -0.02 | 0.8 | 58 | 25 | 131.6
1608AC002 | 16-D-2008 | 16 | 120303.8 | 0 | 2008_09_16 | 45.2591 | Asphalt Cement | -93.7049 | PG 58-34 Revix WMA - sent to NCAT for testing. AT MIX PLANT | AC 748 |  | AC 748 | Maplewood Lab | 12/02/2008 |  | RTFO Residue | 63.09 | 65.1 | 9906 | 21310 | 23500 | 21.31 | 25.92 | 1000 | 372.5 | 0.11 | 0.8 | 58 | 25 | 180.8
1608AC002 | 16-D-2008 | 16 | 120303.8 | 0 | 2008_09_16 | 45.2591 | Asphalt Cement | -93.7049 | PG 58-34 Revix WMA - sent to NCAT for testing. AT MIX PLANT | AC 748 |  | AC 748 | Maplewood Lab | 12/02/2008 |  | RTFO Residue | 100 | 65 | 13850 | 29690 | 32760 | 29.69 | 36.15 | 1000 | 327.5 | 0.08 | 0.8 | 58 | 25 | 246.3
1608AC002 | 16-D-2008 | 16 | 120303.8 | 0 | 2008_09_16 | 45.2591 | Asphalt Cement | -93.7049 | PG 58-34 Revix WMA - sent to NCAT for testing. AT MIX PLANT | AC 748 |  | AC 748 | Maplewood Lab | 12/02/2008 |  | RTFO Residue | 1 | 75.8 | 127 | 503 | 519 | 0.5 | 0.53 | 1000 | 518.5 | 0.1 | 1.49 | 64 | 25 | 7.739
1608AC002 | 16-D-2008 | 16 | 120303.8 | 0 | 2008_09_16 | 45.2591 | Asphalt Cement | -93.7049 | PG 58-34 Revix WMA - sent to NCAT for testing. AT MIX PLANT | AC 748 |  | AC 748 | Maplewood Lab | 12/02/2008 |  | RTFO Residue | 1.586 | 74.3 | 206 | 733 | 761 | 0.73 | 0.79 | 1000 | 479.9 | 0.04 | 1.51 | 64 | 25 | 11.48
1608AC002 | 16-D-2008 | 16 | 120303.8 | 0 | 2008_09_16 | 45.2591 | Asphalt Cement | -93.7049 | PG 58-34 Revix WMA - sent to NCAT for testing. AT MIX PLANT | AC 748 |  | AC 748 | Maplewood Lab | 12/02/2008 |  | RTFO Residue | 2.512 | 72.9 | 326 | 1056 | 1105 | 1.06 | 1.16 | 1000 | 440.1 | 0.14 | 1.5 | 64 | 25 | 16.57
1608AC002 | 16-D-2008 | 16 | 120303.8 | 0 | 2008_09_16 | 45.2591 | Asphalt Cement | -93.7049 | PG 58-34 Revix WMA - sent to NCAT for testing. AT MIX PLANT | AC 748 |  | AC 748 | Maplewood Lab | 12/02/2008 |  | RTFO Residue | 3.98 | 71.5 | 506 | 1513 | 1595 | 1.51 | 1.68 | 1000 | 400.8 | -0.14 | 1.51 | 64 | 25 | 24.09
1608AC002 | 16-D-2008 | 16 | 120303.8 | 0 | 2008_09_16 | 45.2591 | Asphalt Cement | -93.7049 | PG 58-34 Revix WMA - sent to NCAT for testing. AT MIX PLANT | AC 748 |  | AC 748 | Maplewood Lab | 12/02/2008 |  | RTFO Residue | 6.309 | 70.3 | 769 | 2151 | 2285 | 2.15 | 2.43 | 1000 | 362.1 | -0.19 | 1.51 | 64 | 25 | 34.34
1608AC002 | 16-D-2008 | 16 | 120303.8 | 0 | 2008_09_16 | 45.2591 | Asphalt Cement | -93.7049 | PG 58-34 Revix WMA - sent to NCAT for testing. AT MIX PLANT | AC 748 |  | AC 748 | Maplewood Lab | 12/02/2008 |  | RTFO Residue | 10 | 69.3 | 1152 | 3045 | 3255 | 3.05 | 3.48 | 1000 | 325.5 | 0 | 1.5 | 64 | 25 | 48.65
1608AC002 | 16-D-2008 | 16 | 120303.8 | 0 | 2008_09_16 | 45.2591 | Asphalt Cement | -93.7049 | PG 58-34 Revix WMA - sent to NCAT for testing. AT MIX PLANT | AC 748 |  | AC 748 | Maplewood Lab | 12/02/2008 |  | RTFO Residue | 15.84 | 68.4 | 1699 | 4284 | 4608 | 4.28 | 4.96 | 1000 | 290.8 | -0.12 | 1.5 | 64 | 25 | 68.46
1608AC002 | 16-D-2008 | 16 | 120303.8 | 0 | 2008_09_16 | 45.2591 | Asphalt Cement | -93.7049 | PG 58-34 Revix WMA - sent to NCAT for testing. AT MIX PLANT | AC 748 |  | AC 748 | Maplewood Lab | 12/02/2008 |  | RTFO Residue | 25.12 | 67.6 | 2474 | 6011 | 6500 | 6.01 | 7.03 | 1000 | 258.7 | 0.01 | 1.5 | 64 | 25 | 95.59
1608AC002 | 16-D-2008 | 16 | 120303.8 | 0 | 2008_09_16 | 45.2591 | Asphalt Cement | -93.7049 | PG 58-34 Revix WMA - sent to NCAT for testing. AT MIX PLANT | AC 748 |  | AC 748 | Maplewood Lab | 12/02/2008 |  | RTFO Residue | 39.81 | 67.1 | 3559 | 8407 | 9130 | 8.41 | 9.91 | 1000 | 229.3 | 0 | 1.5 | 64 | 25 | 132.3
1608AC002 | 16-D-2008 | 16 | 120303.8 | 0 | 2008_09_16 | 45.2591 | Asphalt Cement | -93.7049 | PG 58-34 Revix WMA - sent to NCAT for testing. AT MIX PLANT | AC 748 |  | AC 748 | Maplewood Lab | 12/02/2008 |  | RTFO Residue | 63.09 | 66.6 | 5077 | 11750 | 12800 | 11.75 | 13.95 | 1000 | 202.9 | 0.17 | 1.5 | 64 | 25 | 181.3
1608AC002 | 16-D-2008 | 16 | 120303.8 | 0 | 2008_09_16 | 45.2591 | Asphalt Cement | -93.7049 | PG 58-34 Revix WMA - sent to NCAT for testing. AT MIX PLANT | AC 748 |  | AC 748 | Maplewood Lab | 12/02/2008 |  | RTFO Residue | 100 | 66.4 | 7200 | 16450 | 17950 | 16.45 | 19.6 | 1000 | 179.5 | -0.32 | 1.49 | 64 | 25 | 247.1
1608AC002 | 16-D-2008 | 16 | 120303.8 | 0 | 2008_09_16 | 45.2591 | Asphalt Cement | -93.7049 | PG 58-34 Revix WMA - sent to NCAT for testing. AT MIX PLANT | AC 748 |  | AC 748 | Maplewood Lab | 12/02/2008 |  | RTFO Residue | 1 | 79.2 | 47 | 249 | 254 | 0.25 | 0.26 | 1000 | 253.5 | 0.2 | 3 | 70 | 25 | 7.598
1608AC002 | 16-D-2008 | 16 | 120303.8 | 0 | 2008_09_16 | 45.2591 | Asphalt Cement | -93.7049 | PG 58-34 Revix WMA - sent to NCAT for testing. AT MIX PLANT | AC 748 |  | AC 748 | Maplewood Lab | 12/02/2008 |  | RTFO Residue | 1.586 | 77.7 | 81 | 369 | 377 | 0.37 | 0.39 | 1000 | 237.9 | 0.11 | 3.01 | 70 | 25 | 11.33
1608AC002 | 16-D-2008 | 16 | 120303.8 | 0 | 2008_09_16 | 45.2591 | Asphalt Cement | -93.7049 | PG 58-34 Revix WMA - sent to NCAT for testing. AT MIX PLANT | AC 748 |  | AC 748 | Maplewood Lab | 12/02/2008 |  | RTFO Residue | 2.512 | 76.1 | 133 | 539 | 556 | 0.54 | 0.57 | 1000 | 221.2 | -0.06 | 3.01 | 70 | 25 | 16.7
1608AC002 | 16-D-2008 | 16 | 120303.8 | 0 | 2008_09_16 | 45.2591 | Asphalt Cement | -93.7049 | PG 58-34 Revix WMA - sent to NCAT for testing. AT MIX PLANT | AC 748 |  | AC 748 | Maplewood Lab | 12/02/2008 |  | RTFO Residue | 3.98 | 74.7 | 216 | 788 | 817 | 0.79 | 0.85 | 1000 | 205.2 | -0.24 | 3.01 | 70 | 25 | 24.48
1608AC002 | 16-D-2008 | 16 | 120303.8 | 0 | 2008_09_16 | 45.2591 | Asphalt Cement | -93.7049 | PG 58-34 Revix WMA - sent to NCAT for testing. AT MIX PLANT | AC 748 |  | AC 748 | Maplewood Lab | 12/02/2008 |  | RTFO Residue | 6.309 | 73.3 | 342 | 1143 | 1193 | 1.14 | 1.25 | 1000 | 189.1 | -0.23 | 2.99 | 70 | 25 | 35.51
1608AC002 | 16-D-2008 | 16 | 120303.8 | 0 | 2008_09_16 | 45.2591 | Asphalt Cement | -93.7049 | PG 58-34 Revix WMA - sent to NCAT for testing. AT MIX PLANT | AC 748 |  | AC 748 | Maplewood Lab | 12/02/2008 |  | RTFO Residue | 10 | 72.1 | 532 | 1646 | 1730 | 1.65 | 1.82 | 1000 | 173 | 0 | 2.99 | 70 | 25 | 51.25
1608AC002 | 16-D-2008 | 16 | 120303.8 | 0 | 2008_09_16 | 45.2591 | Asphalt Cement | -93.7049 | PG 58-34 Revix WMA - sent to NCAT for testing. AT MIX PLANT | AC 748 |  | AC 748 | Maplewood Lab | 12/02/2008 |  | RTFO Residue | 15.84 | 71 | 811 | 2353 | 2489 | 2.35 | 2.63 | 1000 | 157.1 | -0.62 | 3 | 70 | 25 | 73.4
1608AC002 | 16-D-2008 | 16 | 120303.8 | 0 | 2008_09_16 | 45.2591 | Asphalt Cement | -93.7049 | PG 58-34 Revix WMA - sent to NCAT for testing. AT MIX PLANT | AC 748 |  | AC 748 | Maplewood Lab | 12/02/2008 |  | RTFO Residue | 25.12 | 70 | 1216 | 3344 | 3559 | 3.34 | 3.79 | 1000 | 141.7 | 0.66 | 3 | 70 | 25 | 103.9
1608AC002 | 16-D-2008 | 16 | 120303.8 | 0 | 2008_09_16 | 45.2591 | Asphalt Cement | -93.7049 | PG 58-34 Revix WMA - sent to NCAT for testing. AT MIX PLANT | AC 748 |  | AC 748 | Maplewood Lab | 12/02/2008 |  | RTFO Residue | 39.81 | 69.2 | 1797 | 4733 | 5063 | 4.73 | 5.42 | 1000 | 127.2 | -0.01 | 3.01 | 70 | 25 | 145.2
1608AC002 | 16-D-2008 | 16 | 120303.8 | 0 | 2008_09_16 | 45.2591 | Asphalt Cement | -93.7049 | PG 58-34 Revix WMA - sent to NCAT for testing. AT MIX PLANT | AC 748 |  | AC 748 | Maplewood Lab | 12/02/2008 |  | RTFO Residue | 63.09 | 68.6 | 2623 | 6686 | 7182 | 6.69 | 7.71 | 1000 | 113.8 | -0.73 | 3.01 | 70 | 25 | 201.4
1608AC002 | 16-D-2008 | 16 | 120303.8 | 0 | 2008_09_16 | 45.2591 | Asphalt Cement | -93.7049 | PG 58-34 Revix WMA - sent to NCAT for testing. AT MIX PLANT | AC 748 |  | AC 748 | Maplewood Lab | 12/02/2008 |  | RTFO Residue | 100 | 68.1 | 3785 | 9428 | 10160 | 9.43 | 10.95 | 1000 | 101.6 | 0.73 | 3.01 | 70 | 25 | 286.5
1608AC002 | 16-D-2008 | 16 | 120303.8 | 0 | 2008_09_16 | 45.2591 | Asphalt Cement | -93.7049 | PG 58-34 Revix WMA - sent to NCAT for testing. AT MIX PLANT | AC 748 |  | AC 748 | Maplewood Lab | 12/02/2008 |  | RTFO Residue | 1 | 82.4 | 17 | 126 | 127 | 0.13 | 0.13 | 1000 | 127.1 | 0.13 | 6.02 | 76 | 25 | 7.65
1608AC002 | 16-D-2008 | 16 | 120303.8 | 0 | 2008_09_16 | 45.2591 | Asphalt Cement | -93.7049 | PG 58-34 Revix WMA - sent to NCAT for testing. AT MIX PLANT | AC 748 |  | AC 748 | Maplewood Lab | 12/02/2008 |  | RTFO Residue | 1.586 | 80.9 | 31 | 190 | 192 | 0.19 | 0.19 | 1000 | 121.3 | 0.28 | 6.01 | 76 | 25 | 11.55
1608AC002 | 16-D-2008 | 16 | 120303.8 | 0 | 2008_09_16 | 45.2591 | Asphalt Cement | -93.7049 | PG 58-34 Revix WMA - sent to NCAT for testing. AT MIX PLANT | AC 748 |  | AC 748 | Maplewood Lab | 12/02/2008 |  | RTFO Residue | 2.512 | 79.3 | 54 | 285 | 290 | 0.28 | 0.29 | 1000 | 115.3 | 0.55 | 6 | 76 | 25 | 17.34
1608AC002 | 16-D-2008 | 16 | 120303.8 | 0 | 2008_09_16 | 45.2591 | Asphalt Cement | -93.7049 | PG 58-34 Revix WMA - sent to NCAT for testing. AT MIX PLANT | AC 748 |  | AC 748 | Maplewood Lab | 12/02/2008 |  | RTFO Residue | 3.98 | 77.8 | 91 | 422 | 432 | 0.42 | 0.44 | 1000 | 108.5 | -0.17 | 6 | 76 | 25 | 25.8
1608AC002 | 16-D-2008 | 16 | 120303.8 | 0 | 2008_09_16 | 45.2591 | Asphalt Cement | -93.7049 | PG 58-34 Revix WMA - sent to NCAT for testing. AT MIX PLANT | AC 748 |  | AC 748 | Maplewood Lab | 12/02/2008 |  | RTFO Residue | 6.309 | 76.4 | 151 | 622 | 640 | 0.62 | 0.66 | 1000 | 101.4 | -0.55 | 6.01 | 76 | 25 | 38.18
1608AC002 | 16-D-2008 | 16 | 120303.8 | 0 | 2008_09_16 | 45.2591 | Asphalt Cement | -93.7049 | PG 58-34 Revix WMA - sent to NCAT for testing. AT MIX PLANT | AC 748 |  | AC 748 | Maplewood Lab | 12/02/2008 |  | RTFO Residue | 10 | 75 | 244 | 909 | 941 | 0.91 | 0.97 | 1000 | 94.1 | -0.01 | 6.01 | 76 | 25 | 55.83
1608AC002 | 16-D-2008 | 16 | 120303.8 | 0 | 2008_09_16 | 45.2591 | Asphalt Cement | -93.7049 | PG 58-34 Revix WMA - sent to NCAT for testing. AT MIX PLANT | AC 748 |  | AC 748 | Maplewood Lab | 12/02/2008 |  | RTFO Residue | 15.84 | 73.7 | 385 | 1320 | 1375 | 1.32 | 1.43 | 1000 | 86.8 | 0.48 | 5.99 | 76 | 25 | 80.51
1699AC001 | 16-D-1990 | 16 | 120303.8 | 0 | 1999_10_01 | 45.2591 | Asphalt Cement | -93.7049 | mnroad_id assumed - asphalt binder sent to ASU (AC-20 binder). | mnroad_id assumed |  |  | AAT - ASU | 10/01/1999 | AC-20 binder Tank Condition, AC-20 O | Original Binder | 63.1 | 71.73 |  |  | 546000 | [6 empty] | 35
1699AC001 | 16-D-1990 | 16 | 120303.8 | 0 | 1999_10_01 | 45.2591 | Asphalt Cement | -93.7049 | mnroad_id assumed - asphalt binder sent to ASU (AC-20 binder). | mnroad_id assumed |  |  | AAT - ASU | 10/01/1999 | AC-20 binder Tank Condition, AC-20 O | Original Binder | 63.1 | 77.61 |  |  | 90380 | [6 empty] | 45
1699AC001 | 16-D-1990 | 16 | 120303.8 | 0 | 1999_10_01 | 45.2591 | Asphalt Cement | -93.7049 | mnroad_id assumed - asphalt binder sent to ASU (AC-20 binder). | mnroad_id assumed |  |  | AAT - ASU | 10/01/1999 | AC-20 binder Tank Condition, AC-20 O | Original Binder | 63.1 | 83.6 |  |  | 11260 | [6 empty] | 60
1699AC001 | 16-D-1990 | 16 | 120303.8 | 0 | 1999_10_01 | 45.2591 | Asphalt Cement | -93.7049 | mnroad_id assumed - asphalt binder sent to ASU (AC-20 binder). | mnroad_id assumed |  |  | AAT - ASU | 10/01/1999 | AC-20 binder Tank Condition, AC-20 O | Original Binder | 63.1 | 86.12 |  |  | 3607 | [6 empty] | 70
1699AC001 | 16-D-1990 | 16 | 120303.8 | 0 | 1999_10_01 | 45.2591 | Asphalt Cement | -93.7049 | mnroad_id assumed - asphalt binder sent to ASU (AC-20 binder). | mnroad_id assumed |  |  | AAT - ASU | 10/01/1999 | AC-20 binder Tank Condition, AC-20 O | Original Binder | 63.1 | 87.84 |  |  | 1252 | [6 empty] | 80
1699AC001 | 16-D-1990 | 16 | 120303.8 | 0 | 1999_10_01 | 45.2591 | Asphalt Cement | -93.7049 | mnroad_id assumed - asphalt binder sent to ASU (AC-20 binder). | mnroad_id assumed |  |  | AAT - ASU | 10/01/1999 | AC-20 binder Tank Condition, AC-20 O | Original Binder | 63.1 | 89.48 |  |  | 314.2 | [6 empty] | 95
1699AC001 | 16-D-1990 | 16 | 120303.8 | 0 | 1999_10_01 | 45.2591 | Asphalt Cement | -93.7049 | mnroad_id assumed - asphalt binder sent to ASU (AC-20 binder). | mnroad_id assumed |  |  | AAT - ASU | 10/01/1999 | AC-20 binder Tank Condition, AC-20 O | Original Binder | 63.1 | 89.89 |  |  | 156.1 | [6 empty] | 105
1699AC001 | 16-D-1990 | 16 | 120303.8 | 0 | 1999_10_01 | 45.2591 | Asphalt Cement | -93.7049 | mnroad_id assumed - asphalt binder sent to ASU (AC-20 binder). | mnroad_id assumed |  |  | AAT - ASU | 10/01/1999 | AC-20 binder Tank Condition, AC-20 O | Original Binder | 100 | 50.05 |  |  | 19050000 | [6 empty] | 15
1699AC001 | 16-D-1990 | 16 | 120303.8 | 0 | 1999_10_01 | 45.2591 | Asphalt Cement | -93.7049 | mnroad_id assumed - asphalt binder sent to ASU (AC-20 binder). | mnroad_id assumed |  |  | AAT - ASU | 10/01/1999 | AC-20 binder Tank Condition, AC-20 O | Original Binder | 100 | 61.94 |  |  | 4041000 | [6 empty] | 25
1699AC001 | 16-D-1990 | 16 | 120303.8 | 0 | 1999_10_01 | 45.2591 | Asphalt Cement | -93.7049 | mnroad_id assumed - asphalt binder sent to ASU (AC-20 binder). | mnroad_id assumed |  |  | AAT - ASU | 10/01/1999 | AC-20 binder Tank Condition, AC-20 O | Original Binder | 100 | 70.78 |  |  | 779800 | [6 empty] | 35
1699AC001 | 16-D-1990 | 16 | 120303.8 | 0 | 1999_10_01 | 45.2591 | Asphalt Cement | -93.7049 | mnroad_id assumed - asphalt binder sent to ASU (AC-20 binder). | mnroad_id assumed |  |  | AAT - ASU | 10/01/1999 | AC-20 binder Tank Condition, AC-20 O | Original Binder | 100 | 76.76 |  |  | 133000 | [6 empty] | 45
1699AC001 | 16-D-1990 | 16 | 120303.8 | 0 | 1999_10_01 | 45.2591 | Asphalt Cement | -93.7049 | mnroad_id assumed - asphalt binder sent to ASU (AC-20 binder). | mnroad_id assumed |  |  | AAT - ASU | 10/01/1999 | AC-20 binder Tank Condition, AC-20 O | Original Binder | 100 | 82.94 |  |  | 17100 | [6 empty] | 60
1699AC001 | 16-D-1990 | 16 | 120303.8 | 0 | 1999_10_01 | 45.2591 | Asphalt Cement | -93.7049 | mnroad_id assumed - asphalt binder sent to ASU (AC-20 binder). | mnroad_id assumed |  |  | AAT - ASU | 10/01/1999 | AC-20 binder Tank Condition, AC-20 O | Original Binder | 100 | 85.43 |  |  | 5510 | [6 empty] | 70
1699AC001 | 16-D-1990 | 16 | 120303.8 | 0 | 1999_10_01 | 45.2591 | Asphalt Cement | -93.7049 | mnroad_id assumed - asphalt binder sent to ASU (AC-20 binder). | mnroad_id assumed |  |  | AAT - ASU | 10/01/1999 | AC-20 binder Tank Condition, AC-20 O | Original Binder | 100 | 87.41 |  |  | 1946 | [6 empty] | 80
1699AC001 | 16-D-1990 | 16 | 120303.8 | 0 | 1999_10_01 | 45.2591 | Asphalt Cement | -93.7049 | mnroad_id assumed - asphalt binder sent to ASU (AC-20 binder). | mnroad_id assumed |  |  | AAT - ASU | 10/01/1999 | AC-20 binder Tank Condition, AC-20 O | Original Binder | 100 | 89.31 |  |  | 505.4 | [6 empty] | 95
1699AC001 | 16-D-1990 | 16 | 120303.8 | 0 | 1999_10_01 | 45.2591 | Asphalt Cement | -93.7049 | mnroad_id assumed - asphalt binder sent to ASU (AC-20 binder). | mnroad_id assumed |  |  | AAT - ASU | 10/01/1999 | AC-20 binder Tank Condition, AC-20 O | Original Binder | 100 | 89.75 |  |  | 245.9 | [6 empty] | 105
1699AC001 | 16-D-1990 | 16 | 120303.8 | 0 | 1999_10_01 | 45.2591 | Asphalt Cement | -93.7049 | mnroad_id assumed - asphalt binder sent to ASU (AC-20 binder). | mnroad_id assumed |  |  | AAT - ASU | 10/01/1999 | AC-20 binder Tank Condition, AC-20 O | Original Binder | 1 | 66.67 |  |  | 951000 | [6 empty] | 15
1699AC001 | 16-D-1990 | 16 | 120303.8 | 0 | 1999_10_01 | 45.2591 | Asphalt Cement | -93.7049 | mnroad_id assumed - asphalt binder sent to ASU (AC-20 binder). | mnroad_id assumed |  |  | AAT - ASU | 10/01/1999 | AC-20 binder Tank Condition, AC-20 O | Original Binder | 1 | 74.12 |  |  | 121700 | [6 empty] | 25
1699AC001 | 16-D-1990 | 16 | 120303.8 | 0 | 1999_10_01 | 45.2591 | Asphalt Cement | -93.7049 | mnroad_id assumed - asphalt binder sent to ASU (AC-20 binder). | mnroad_id assumed |  |  | AAT - ASU | 10/01/1999 | AC-20 binder Tank Condition, AC-20 O | Original Binder | 1 | 80.23 |  |  | 16990 | [6 empty] | 35
1699AC001 | 16-D-1990 | 16 | 120303.8 | 0 | 1999_10_01 | 45.2591 | Asphalt Cement | -93.7049 | mnroad_id assumed - asphalt binder sent to ASU (AC-20 binder). | mnroad_id assumed |  |  | AAT - ASU | 10/01/1999 | AC-20 binder Tank Condition, AC-20 O | Original Binder | 1 | 84.64 |  |  | 2159 | [6 empty] | 45
1699AC001 | 16-D-1990 | 16 | 120303.8 | 0 | 1999_10_01 | 45.2591 | Asphalt Cement | -93.7049 | mnroad_id assumed - asphalt binder sent to ASU (AC-20 binder). | mnroad_id assumed |  |  | AAT - ASU | 10/01/1999 | AC-20 binder Tank Condition, AC-20 O | Original Binder | 1 | 88.87 |  |  | 211.5 | [6 empty] | 60
1699AC001 | 16-D-1990 | 16 | 120303.8 | 0 | 1999_10_01 | 45.2591 | Asphalt Cement | -93.7049 | mnroad_id assumed - asphalt binder sent to ASU (AC-20 binder). | mnroad_id assumed |  |  | AAT - ASU | 10/01/1999 | AC-20 binder Tank Condition, AC-20 O | Original Binder | 1 | 89.08 |  |  | 61.42 | [6 empty] | 70
1699AC001 | 16-D-1990 | 16 | 120303.8 | 0 | 1999_10_01 | 45.2591 | Asphalt Cement | -93.7049 | mnroad_id assumed - asphalt binder sent to ASU (AC-20 binder). | mnroad_id assumed |  |  | AAT - ASU | 10/01/1999 | AC-20 binder Tank Condition, AC-20 O | Original Binder | 1 | 89.13 |  |  | 21.23 | [6 empty] | 80
1699AC001 | 16-D-1990 | 16 | 120303.8 | 0 | 1999_10_01 | 45.2591 | Asphalt Cement | -93.7049 | mnroad_id assumed - asphalt binder sent to ASU (AC-20 binder). | mnroad_id assumed |  |  | AAT - ASU | 10/01/1999 | AC-20 binder Tank Condition, AC-20 O | Original Binder | 1 | 89.7 |  |  | 5.14 | [6 empty] | 95
1699AC001 | 16-D-1990 | 16 | 120303.8 | 0 | 1999_10_01 | 45.2591 | Asphalt Cement | -93.7049 | mnroad_id assumed - asphalt binder sent to ASU (AC-20 binder). | mnroad_id assumed |  |  | AAT - ASU | 10/01/1999 | AC-20 binder Tank Condition, AC-20 O | Original Binder | 1 | 91.66 |  |  | 2.607 | [6 empty] | 105
1699AC001 | 16-D-1990 | 16 | 120303.8 | 0 | 1999_10_01 | 45.2591 | Asphalt Cement | -93.7049 | mnroad_id assumed - asphalt binder sent to ASU (AC-20 binder). | mnroad_id assumed |  |  | AAT - ASU | 10/01/1999 | AC-20 binder Tank Condition, AC-20 O | Original Binder | 1.59 | 65.21 |  |  | 1335000 | [6 empty] | 15
1699AC001 | 16-D-1990 | 16 | 120303.8 | 0 | 1999_10_01 | 45.2591 | Asphalt Cement | -93.7049 | mnroad_id assumed - asphalt binder sent to ASU (AC-20 binder). | mnroad_id assumed |  |  | AAT - ASU | 10/01/1999 | AC-20 binder Tank Condition, AC-20 O | Original Binder | 1.59 | 73.21 |  |  | 178500 | [6 empty] | 25
1699AC001 | 16-D-1990 | 16 | 120303.8 | 0 | 1999_10_01 | 45.2591 | Asphalt Cement | -93.7049 | mnroad_id assumed - asphalt binder sent to ASU (AC-20 binder). | mnroad_id assumed |  |  | AAT - ASU | 10/01/1999 | AC-20 binder Tank Condition, AC-20 O | Original Binder | 1.59 | 79.54 |  |  | 25460 | [6 empty] | 35
1699AC001 | 16-D-1990 | 16 | 120303.8 | 0 | 1999_10_01 | 45.2591 | Asphalt Cement | -93.7049 | mnroad_id assumed - asphalt binder sent to ASU (AC-20 binder). | mnroad_id assumed |  |  | AAT - ASU | 10/01/1999 | AC-20 binder Tank Condition, AC-20 O | Original Binder | 1.59 | 84.39 |  |  | 3352 | [6 empty] | 45
1699AC001 | 16-D-1990 | 16 | 120303.8 | 0 | 1999_10_01 | 45.2591 | Asphalt Cement | -93.7049 | mnroad_id assumed - asphalt binder sent to ASU (AC-20 binder). | mnroad_id assumed |  |  | AAT - ASU | 10/01/1999 | AC-20 binder Tank Condition, AC-20 O | Original Binder | 1.59 | 88.39 |  |  | 330.6 | [6 empty] | 60
1699AC001 | 16-D-1990 | 16 | 120303.8 | 0 | 1999_10_01 | 45.2591 | Asphalt Cement | -93.7049 | mnroad_id assumed - asphalt binder sent to ASU (AC-20 binder). | mnroad_id assumed |  |  | AAT - ASU | 10/01/1999 | AC-20 binder Tank Condition, AC-20 O | Original Binder | 1.59 | 89.13 |  |  | 97.8 | [6 empty] | 70
1699AC001 | 16-D-1990 | 16 | 120303.8 | 0 | 1999_10_01 | 45.2591 | Asphalt Cement | -93.7049 | mnroad_id assumed - asphalt binder sent to ASU (AC-20 binder). | mnroad_id assumed |  |  | AAT - ASU | 10/01/1999 | AC-20 binder Tank Condition, AC-20 O | Original Binder | 1.59 | 89.63 |  |  | 33.22 | [6 empty] | 80
1699AC001 | 16-D-1990 | 16 | 120303.8 | 0 | 1999_10_01 | 45.2591 | Asphalt Cement | -93.7049 | mnroad_id assumed - asphalt binder sent to ASU (AC-20 binder). | mnroad_id assumed |  |  | AAT - ASU | 10/01/1999 | AC-20 binder Tank Condition, AC-20 O | Original Binder | 1.59 | 89.05 |  |  | 7.973 | [6 empty] | 95
1699AC001 | 16-D-1990 | 16 | 120303.8 | 0 | 1999_10_01 | 45.2591 | Asphalt Cement | -93.7049 | mnroad_id assumed - asphalt binder sent to ASU (AC-20 binder). | mnroad_id assumed |  |  | AAT - ASU | 10/01/1999 | AC-20 binder Tank Condition, AC-20 O | Original Binder | 1.59 | 87.15 |  |  | 3.905 | [6 empty] | 105
1699AC001 | 16-D-1990 | 16 | 120303.8 | 0 | 1999_10_01 | 45.2591 | Asphalt Cement | -93.7049 | mnroad_id assumed - asphalt binder sent to ASU (AC-20 binder). | mnroad_id assumed |  |  | AAT - ASU | 10/01/1999 | AC-20 binder Tank Condition, AC-20 O | Original Binder | 2.51 | 63.62 |  |  | 1857000 | [6 empty] | 15
1699AC001 | 16-D-1990 | 16 | 120303.8 | 0 | 1999_10_01 | 45.2591 | Asphalt Cement | -93.7049 | mnroad_id assumed - asphalt binder sent to ASU (AC-20 binder). | mnroad_id assumed |  |  | AAT - ASU | 10/01/1999 | AC-20 binder Tank Condition, AC-20 O | Original Binder | 2.51 | 72.16 |  |  | 258600 | [6 empty] | 25
1699AC001 | 16-D-1990 | 16 | 120303.8 | 0 | 1999_10_01 | 45.2591 | Asphalt Cement | -93.7049 | mnroad_id assumed - asphalt binder sent to ASU (AC-20 binder). | mnroad_id assumed |  |  | AAT - ASU | 10/01/1999 | AC-20 binder Tank Condition, AC-20 O | Original Binder | 2.51 | 78.43 |  |  | 37930 | [6 empty] | 35
1699AC001 | 16-D-1990 | 16 | 120303.8 | 0 | 1999_10_01 | 45.2591 | Asphalt Cement | -93.7049 | mnroad_id assumed - asphalt binder sent to ASU (AC-20 binder). | mnroad_id assumed |  |  | AAT - ASU | 10/01/1999 | AC-20 binder Tank Condition, AC-20 O | Original Binder | 2.51 | 83.43 |  |  | 5166 | [6 empty] | 45
1699AC001 | 16-D-1990 | 16 | 120303.8 | 0 | 1999_10_01 | 45.2591 | Asphalt Cement | -93.7049 | mnroad_id assumed - asphalt binder sent to ASU (AC-20 binder). | mnroad_id assumed |  |  | AAT - ASU | 10/01/1999 | AC-20 binder Tank Condition, AC-20 O | Original Binder | 2.51 | 87.83 |  |  | 518.6 | [6 empty] | 60
1699AC001 | 16-D-1990 | 16 | 120303.8 | 0 | 1999_10_01 | 45.2591 | Asphalt Cement | -93.7049 | mnroad_id assumed - asphalt binder sent to ASU (AC-20 binder). | mnroad_id assumed |  |  | AAT - ASU | 10/01/1999 | AC-20 binder Tank Condition, AC-20 O | Original Binder | 2.51 | 89.13 |  |  | 154.5 | [6 empty] | 70
1699AC001 | 16-D-1990 | 16 | 120303.8 | 0 | 1999_10_01 | 45.2591 | Asphalt Cement | -93.7049 | mnroad_id assumed - asphalt binder sent to ASU (AC-20 binder). | mnroad_id assumed |  |  | AAT - ASU | 10/01/1999 | AC-20 binder Tank Condition, AC-20 O | Original Binder | 2.51 | 89.61 |  |  | 52.32 | [6 empty] | 80
1699AC001 | 16-D-1990 | 16 | 120303.8 | 0 | 1999_10_01 | 45.2591 | Asphalt Cement | -93.7049 | mnroad_id assumed - asphalt binder sent to ASU (AC-20 binder). | mnroad_id assumed |  |  | AAT - ASU | 10/01/1999 | AC-20 binder Tank Condition, AC-20 O | Original Binder | 2.51 | 89.5 |  |  | 12.57 | [6 empty] | 95
1699AC001 | 16-D-1990 | 16 | 120303.8 | 0 | 1999_10_01 | 45.2591 | Asphalt Cement | -93.7049 | mnroad_id assumed - asphalt binder sent to ASU (AC-20 binder). | mnroad_id assumed |  |  | AAT - ASU | 10/01/1999 | AC-20 binder RTFOT Condition, AC-20 R | RTFO Residue | 1 | 65.92 |  |  | 331800 | [6 empty] | 25
1699AC001 | 16-D-1990 | 16 | 120303.8 | 0 | 1999_10_01 | 45.2591 | Asphalt Cement | -93.7049 | mnroad_id assumed - asphalt binder sent to ASU (AC-20 binder). | mnroad_id assumed |  |  | AAT - ASU | 10/01/1999 | AC-20 binder RTFOT Condition, AC-20 R | RTFO Residue | 1 | 72.56 |  |  | 49990 | [6 empty] | 35
1699AC001 | 16-D-1990 | 16 | 120303.8 | 0 | 1999_10_01 | 45.2591 | Asphalt Cement | -93.7049 | mnroad_id assumed - asphalt binder sent to ASU (AC-20 binder). | mnroad_id assumed |  |  | AAT - ASU | 10/01/1999 | AC-20 binder Tank Condition, AC-20 O | Original Binder | 2.51 | 90.25 |  |  | 6.262 | [6 empty] | 105
1699AC001 | 16-D-1990 | 16 | 120303.8 | 0 | 1999_10_01 | 45.2591 | Asphalt Cement | -93.7049 | mnroad_id assumed - asphalt binder sent to ASU (AC-20 binder). | mnroad_id assumed |  |  | AAT - ASU | 10/01/1999 | AC-20 binder Tank Condition, AC-20 O | Original Binder | 3.98 | 61.93 |  |  | 2560000 | [6 empty] | 15
1699AC001 | 16-D-1990 | 16 | 120303.8 | 0 | 1999_10_01 | 45.2591 | Asphalt Cement | -93.7049 | mnroad_id assumed - asphalt binder sent to ASU (AC-20 binder). | mnroad_id assumed |  |  | AAT - ASU | 10/01/1999 | AC-20 binder Tank Condition, AC-20 O | Original Binder | 3.98 | 71.21 |  |  | 374900 | [6 empty] | 25
1699AC001 | 16-D-1990 | 16 | 120303.8 | 0 | 1999_10_01 | 45.2591 | Asphalt Cement | -93.7049 | mnroad_id assumed - asphalt binder sent to ASU (AC-20 binder). | mnroad_id assumed |  |  | AAT - ASU | 10/01/1999 | AC-20 binder Tank Condition, AC-20 O | Original Binder | 3.98 | 77.49 |  |  | 56300 | [6 empty] | 35
1699AC001 | 16-D-1990 | 16 | 120303.8 | 0 | 1999_10_01 | 45.2591 | Asphalt Cement | -93.7049 | mnroad_id assumed - asphalt binder sent to ASU (AC-20 binder). | mnroad_id assumed |  |  | AAT - ASU | 10/01/1999 | AC-20 binder Tank Condition, AC-20 O | Original Binder | 3.98 | 82.59 |  |  | 7872 | [6 empty] | 45
1699AC001 | 16-D-1990 | 16 | 120303.8 | 0 | 1999_10_01 | 45.2591 | Asphalt Cement | -93.7049 | mnroad_id assumed - asphalt binder sent to ASU (AC-20 binder). | mnroad_id assumed |  |  | AAT - ASU | 10/01/1999 | AC-20 binder Tank Condition, AC-20 O | Original Binder | 3.98 | 87.36 |  |  | 813 | [6 empty] | 60
1699AC001 | 16-D-1990 | 16 | 120303.8 | 0 | 1999_10_01 | 45.2591 | Asphalt Cement | -93.7049 | mnroad_id assumed - asphalt binder sent to ASU (AC-20 binder). | mnroad_id assumed |  |  | AAT - ASU | 10/01/1999 | AC-20 binder Tank Condition, AC-20 O | Original Binder | 3.98 | 88.99 |  |  | 244.1 | [6 empty] | 70
1699AC001 | 16-D-1990 | 16 | 120303.8 | 0 | 1999_10_01 | 45.2591 | Asphalt Cement | -93.7049 | mnroad_id assumed - asphalt binder sent to ASU (AC-20 binder). | mnroad_id assumed |  |  | AAT - ASU | 10/01/1999 | AC-20 binder Tank Condition, AC-20 O | Original Binder | 3.98 | 89.51 |  |  | 82.98 | [6 empty] | 80
1699AC001 | 16-D-1990 | 16 | 120303.8 | 0 | 1999_10_01 | 45.2591 | Asphalt Cement | -93.7049 | mnroad_id assumed - asphalt binder sent to ASU (AC-20 binder). | mnroad_id assumed |  |  | AAT - ASU | 10/01/1999 | AC-20 binder Tank Condition, AC-20 O | Original Binder | 3.98 | 89.58 |  |  | 20.24 | [6 empty] | 95
1699AC001 | 16-D-1990 | 16 | 120303.8 | 0 | 1999_10_01 | 45.2591 | Asphalt Cement | -93.7049 | mnroad_id assumed - asphalt binder sent to ASU (AC-20 binder). | mnroad_id assumed |  |  | AAT - ASU | 10/01/1999 | AC-20 binder Tank Condition, AC-20 O | Original Binder | 3.98 | 89.64 |  |  | 9.971 | [6 empty] | 105
1699AC001 | 16-D-1990 | 16 | 120303.8 | 0 | 1999_10_01 | 45.2591 | Asphalt Cement | -93.7049 | mnroad_id assumed - asphalt binder sent to ASU (AC-20 binder). | mnroad_id assumed |  |  | AAT - ASU | 10/01/1999 | AC-20 binder Tank Condition, AC-20 O | Original Binder | 6.31 | 60.23 |  |  | 3494000 | [6 empty] | 15
1699AC001 | 16-D-1990 | 16 | 120303.8 | 0 | 1999_10_01 | 45.2591 | Asphalt Cement | -93.7049 | mnroad_id assumed - asphalt binder sent to ASU (AC-20 binder). | mnroad_id assumed |  |  | AAT - ASU | 10/01/1999 | AC-20 binder Tank Condition, AC-20 O | Original Binder | 6.31 | 69.97 |  |  | 537600 | [6 empty] | 25
1699AC001 | 16-D-1990 | 16 | 120303.8 | 0 | 1999_10_01 | 45.2591 | Asphalt Cement | -93.7049 | mnroad_id assumed - asphalt binder sent to ASU (AC-20 binder). | mnroad_id assumed |  |  | AAT - ASU | 10/01/1999 | AC-20 binder Tank Condition, AC-20 O | Original Binder | 6.31 | 76.63 |  |  | 82810 | [6 empty] | 35
1699AC001 | 16-D-1990 | 16 | 120303.8 | 0 | 1999_10_01 | 45.2591 | Asphalt Cement | -93.7049 | mnroad_id assumed - asphalt binder sent to ASU (AC-20 binder). | mnroad_id assumed |  |  | AAT - ASU | 10/01/1999 | AC-20 binder Tank Condition, AC-20 O | Original Binder | 6.31 | 81.71 |  |  | 11930 | [6 empty] | 45
1699AC001 | 16-D-1990 | 16 | 120303.8 | 0 | 1999_10_01 | 45.2591 | Asphalt Cement | -93.7049 | mnroad_id assumed - asphalt binder sent to ASU (AC-20 binder). | mnroad_id assumed |  |  | AAT - ASU | 10/01/1999 | AC-20 binder Tank Condition, AC-20 O | Original Binder | 6.31 | 86.73 |  |  | 1268 | [6 empty] | 60
1699AC001 | 16-D-1990 | 16 | 120303.8 | 0 | 1999_10_01 | 45.2591 | Asphalt Cement | -93.7049 | mnroad_id assumed - asphalt binder sent to ASU (AC-20 binder). | mnroad_id assumed |  |  | AAT - ASU | 10/01/1999 | AC-20 binder Tank Condition, AC-20 O | Original Binder | 6.31 | 88.62 |  |  | 384.4 | [6 empty] | 70
1699AC001 | 16-D-1990 | 16 | 120303.8 | 0 | 1999_10_01 | 45.2591 | Asphalt Cement | -93.7049 | mnroad_id assumed - asphalt binder sent to ASU (AC-20 binder). | mnroad_id assumed |  |  | AAT - ASU | 10/01/1999 | AC-20 binder Tank Condition, AC-20 O | Original Binder | 6.31 | 89.44 |  |  | 131.2 | [6 empty] | 80
1699AC001 | 16-D-1990 | 16 | 120303.8 | 0 | 1999_10_01 | 45.2591 | Asphalt Cement | -93.7049 | mnroad_id assumed - asphalt binder sent to ASU (AC-20 binder). | mnroad_id assumed |  |  | AAT - ASU | 10/01/1999 | AC-20 binder Tank Condition, AC-20 O | Original Binder | 6.31 | 89.79 |  |  | 31.77 | [6 empty] | 95
1699AC001 | 16-D-1990 | 16 | 120303.8 | 0 | 1999_10_01 | 45.2591 | Asphalt Cement | -93.7049 | mnroad_id assumed - asphalt binder sent to ASU (AC-20 binder). | mnroad_id assumed |  |  | AAT - ASU | 10/01/1999 | AC-20 binder Tank Condition, AC-20 O | Original Binder | 6.31 | 89.79 |  |  | 15.78 | [6 empty] | 105
1699AC001 | 16-D-1990 | 16 | 120303.8 | 0 | 1999_10_01 | 45.2591 | Asphalt Cement | -93.7049 | mnroad_id assumed - asphalt binder sent to ASU (AC-20 binder). | mnroad_id assumed |  |  | AAT - ASU | 10/01/1999 | AC-20 binder Tank Condition, AC-20 O | Original Binder | 10 | 58.4 |  |  | 4725000 | [6 empty] | 15
1699AC001 | 16-D-1990 | 16 | 120303.8 | 0 | 1999_10_01 | 45.2591 | Asphalt Cement | -93.7049 | mnroad_id assumed - asphalt binder sent to ASU (AC-20 binder). | mnroad_id assumed |  |  | AAT - ASU | 10/01/1999 | AC-20 binder RTFOT Condition, AC-20 R | RTFO Residue | 2.51 | 77.53 |  |  | 15260 | [6 empty] | 45
1699AC001 | 16-D-1990 | 16 | 120303.8 | 0 | 1999_10_01 | 45.2591 | Asphalt Cement | -93.7049 | mnroad_id assumed - asphalt binder sent to ASU (AC-20 binder). | mnroad_id assumed |  |  | AAT - ASU | 10/01/1999 | AC-20 binder RTFOT Condition, AC-20 R | RTFO Residue | 2.51 | 84.69 |  |  | 1381 | [6 empty] | 60
1699AC001 | 16-D-1990 | 16 | 120303.8 | 0 | 1999_10_01 | 45.2591 | Asphalt Cement | -93.7049 | mnroad_id assumed - asphalt binder sent to ASU (AC-20 binder). | mnroad_id assumed |  |  | AAT - ASU | 10/01/1999 | AC-20 binder RTFOT Condition, AC-20 R | RTFO Residue | 2.51 | 87.56 |  |  | 361.4 | [6 empty] | 70
1699AC001 | 16-D-1990 | 16 | 120303.8 | 0 | 1999_10_01 | 45.2591 | Asphalt Cement | -93.7049 | mnroad_id assumed - asphalt binder sent to ASU (AC-20 binder). | mnroad_id assumed |  |  | AAT - ASU | 10/01/1999 | AC-20 binder RTFOT Condition, AC-20 R | RTFO Residue | 2.51 | 89.58 |  |  | 109.1 | [6 empty] | 80
1699AC001 | 16-D-1990 | 16 | 120303.8 | 0 | 1999_10_01 | 45.2591 | Asphalt Cement | -93.7049 | mnroad_id assumed - asphalt binder sent to ASU (AC-20 binder). | mnroad_id assumed |  |  | AAT - ASU | 10/01/1999 | AC-20 binder RTFOT Condition, AC-20 R | RTFO Residue | 2.51 | 90.08 |  |  | 24.84 | [6 empty] | 95
1699AC001 | 16-D-1990 | 16 | 120303.8 | 0 | 1999_10_01 | 45.2591 | Asphalt Cement | -93.7049 | mnroad_id assumed - asphalt binder sent to ASU (AC-20 binder). | mnroad_id assumed |  |  | AAT - ASU | 10/01/1999 | AC-20 binder RTFOT Condition, AC-20 R | RTFO Residue | 2.51 | 89.33 |  |  | 11.06 | [6 empty] | 105
1699AC001 | 16-D-1990 | 16 | 120303.8 | 0 | 1999_10_01 | 45.2591 | Asphalt Cement | -93.7049 | mnroad_id assumed - asphalt binder sent to ASU (AC-20 binder). | mnroad_id assumed |  |  | AAT - ASU | 10/01/1999 | AC-20 binder RTFOT Condition, AC-20 R | RTFO Residue | 2.51 | 90.06 |  |  | 5.5 | [6 empty] | 115
1699AC001 | 16-D-1990 | 16 | 120303.8 | 0 | 1999_10_01 | 45.2591 | Asphalt Cement | -93.7049 | mnroad_id assumed - asphalt binder sent to ASU (AC-20 binder). | mnroad_id assumed |  |  | AAT - ASU | 10/01/1999 | AC-20 binder RTFOT Condition, AC-20 R | RTFO Residue | 3.98 | 53.17 |  |  | 5167000 | [6 empty] | 15
1699AC001 | 16-D-1990 | 16 | 120303.8 | 0 | 1999_10_01 | 45.2591 | Asphalt Cement | -93.7049 | mnroad_id assumed - asphalt binder sent to ASU (AC-20 binder). | mnroad_id assumed |  |  | AAT - ASU | 10/01/1999 | AC-20 binder RTFOT Condition, AC-20 R | RTFO Residue | 3.98 | 62.39 |  |  | 884600 | [6 empty] | 25
1699AC001 | 16-D-1990 | 16 | 120303.8 | 0 | 1999_10_01 | 45.2591 | Asphalt Cement | -93.7049 | mnroad_id assumed - asphalt binder sent to ASU (AC-20 binder). | mnroad_id assumed |  |  | AAT - ASU | 10/01/1999 | AC-20 binder RTFOT Condition, AC-20 R | RTFO Residue | 3.98 | 69.56 |  |  | 147400 | [6 empty] | 35
1699AC001 | 16-D-1990 | 16 | 120303.8 | 0 | 1999_10_01 | 45.2591 | Asphalt Cement | -93.7049 | mnroad_id assumed - asphalt binder sent to ASU (AC-20 binder). | mnroad_id assumed |  |  | AAT - ASU | 10/01/1999 | AC-20 binder RTFOT Condition, AC-20 R | RTFO Residue | 3.98 | 76.38 |  |  | 22490 | [6 empty] | 45
1699AC001 | 16-D-1990 | 16 | 120303.8 | 0 | 1999_10_01 | 45.2591 | Asphalt Cement | -93.7049 | mnroad_id assumed - asphalt binder sent to ASU (AC-20 binder). | mnroad_id assumed |  |  | AAT - ASU | 10/01/1999 | AC-20 binder RTFOT Condition, AC-20 R | RTFO Residue | 3.98 | 83.78 |  |  | 2121 | [6 empty] | 60
1699AC001 | 16-D-1990 | 16 | 120303.8 | 0 | 1999_10_01 | 45.2591 | Asphalt Cement | -93.7049 | mnroad_id assumed - asphalt binder sent to ASU (AC-20 binder). | mnroad_id assumed |  |  | AAT - ASU | 10/01/1999 | AC-20 binder RTFOT Condition, AC-20 R | RTFO Residue | 3.98 | 86.89 |  |  | 564.4 | [6 empty] | 70
1699AC001 | 16-D-1990 | 16 | 120303.8 | 0 | 1999_10_01 | 45.2591 | Asphalt Cement | -93.7049 | mnroad_id assumed - asphalt binder sent to ASU (AC-20 binder). | mnroad_id assumed |  |  | AAT - ASU | 10/01/1999 | AC-20 binder RTFOT Condition, AC-20 R | RTFO Residue | 3.98 | 88.45 |  |  | 173.8 | [6 empty] | 80
1699AC001 | 16-D-1990 | 16 | 120303.8 | 0 | 1999_10_01 | 45.2591 | Asphalt Cement | -93.7049 | mnroad_id assumed - asphalt binder sent to ASU (AC-20 binder). | mnroad_id assumed |  |  | AAT - ASU | 10/01/1999 | AC-20 binder RTFOT Condition, AC-20 R | RTFO Residue | 3.98 | 89.29 |  |  | 39.13 | [6 empty] | 95
1699AC001 | 16-D-1990 | 16 | 120303.8 | 0 | 1999_10_01 | 45.2591 | Asphalt Cement | -93.7049 | mnroad_id assumed - asphalt binder sent to ASU (AC-20 binder). | mnroad_id assumed |  |  | AAT - ASU | 10/01/1999 | AC-20 binder RTFOT Condition, AC-20 R | RTFO Residue | 3.98 | 89.47 |  |  | 17.6 | [6 empty] | 105
1699AC001 | 16-D-1990 | 16 | 120303.8 | 0 | 1999_10_01 | 45.2591 | Asphalt Cement | -93.7049 | mnroad_id assumed - asphalt binder sent to ASU (AC-20 binder). | mnroad_id assumed |  |  | AAT - ASU | 10/01/1999 | AC-20 binder RTFOT Condition, AC-20 R | RTFO Residue | 3.98 | 90.25 |  |  | 8.65 | [6 empty] | 115
1699AC001 | 16-D-1990 | 16 | 120303.8 | 0 | 1999_10_01 | 45.2591 | Asphalt Cement | -93.7049 | mnroad_id assumed - asphalt binder sent to ASU (AC-20 binder). | mnroad_id assumed |  |  | AAT - ASU | 10/01/1999 | AC-20 binder RTFOT Condition, AC-20 R | RTFO Residue | 6.31 | 52.05 |  |  | 6723000 | [6 empty] | 15
1699AC001 | 16-D-1990 | 16 | 120303.8 | 0 | 1999_10_01 | 45.2591 | Asphalt Cement | -93.7049 | mnroad_id assumed - asphalt binder sent to ASU (AC-20 binder). | mnroad_id assumed |  |  | AAT - ASU | 10/01/1999 | AC-20 binder RTFOT Condition, AC-20 R | RTFO Residue | 6.31 | 61.23 |  |  | 1215000 | [6 empty] | 25
1699AC001 | 16-D-1990 | 16 | 120303.8 | 0 | 1999_10_01 | 45.2591 | Asphalt Cement | -93.7049 | mnroad_id assumed - asphalt binder sent to ASU (AC-20 binder). | mnroad_id assumed |  |  | AAT - ASU | 10/01/1999 | AC-20 binder RTFOT Condition, AC-20 R | RTFO Residue | 6.31 | 68.58 |  |  | 209300 | [6 empty] | 35
1699AC001 | 16-D-1990 | 16 | 120303.8 | 0 | 1999_10_01 | 45.2591 | Asphalt Cement | -93.7049 | mnroad_id assumed - asphalt binder sent to ASU (AC-20 binder). | mnroad_id assumed |  |  | AAT - ASU | 10/01/1999 | AC-20 binder RTFOT Condition, AC-20 R | RTFO Residue | 6.31 | 74.93 |  |  | 33130 | [6 empty] | 45
1699AC001 | 16-D-1990 | 16 | 120303.8 | 0 | 1999_10_01 | 45.2591 | Asphalt Cement | -93.7049 | mnroad_id assumed - asphalt binder sent to ASU (AC-20 binder). | mnroad_id assumed |  |  | AAT - ASU | 10/01/1999 | AC-20 binder RTFOT Condition, AC-20 R | RTFO Residue | 6.31 | 82.75 |  |  | 3246 | [6 empty] | 60
1699AC001 | 16-D-1990 | 16 | 120303.8 | 0 | 1999_10_01 | 45.2591 | Asphalt Cement | -93.7049 | mnroad_id assumed - asphalt binder sent to ASU (AC-20 binder). | mnroad_id assumed |  |  | AAT - ASU | 10/01/1999 | AC-20 binder RTFOT Condition, AC-20 R | RTFO Residue | 6.31 | 86.12 |  |  | 879 | [6 empty] | 70
1699AC001 | 16-D-1990 | 16 | 120303.8 | 0 | 1999_10_01 | 45.2591 | Asphalt Cement | -93.7049 | mnroad_id assumed - asphalt binder sent to ASU (AC-20 binder). | mnroad_id assumed |  |  | AAT - ASU | 10/01/1999 | AC-20 binder RTFOT Condition, AC-20 R | RTFO Residue | 6.31 | 88.18 |  |  | 274.8 | [6 empty] | 80
1699AC001 | 16-D-1990 | 16 | 120303.8 | 0 | 1999_10_01 | 45.2591 | Asphalt Cement | -93.7049 | mnroad_id assumed - asphalt binder sent to ASU (AC-20 binder). | mnroad_id assumed |  |  | AAT - ASU | 10/01/1999 | AC-20 binder RTFOT Condition, AC-20 R | RTFO Residue | 6.31 | 89.26 |  |  | 61.9 | [6 empty] | 95
1699AC001 | 16-D-1990 | 16 | 120303.8 | 0 | 1999_10_01 | 45.2591 | Asphalt Cement | -93.7049 | mnroad_id assumed - asphalt binder sent to ASU (AC-20 binder). | mnroad_id assumed |  |  | AAT - ASU | 10/01/1999 | AC-20 binder RTFOT Condition, AC-20 R | RTFO Residue | 6.31 | 89.5 |  |  | 27.8 | [6 empty] | 105
1699AC001 | 16-D-1990 | 16 | 120303.8 | 0 | 1999_10_01 | 45.2591 | Asphalt Cement | -93.7049 | mnroad_id assumed - asphalt binder sent to ASU (AC-20 binder). | mnroad_id assumed |  |  | AAT - ASU | 10/01/1999 | AC-20 binder RTFOT Condition, AC-20 R | RTFO Residue | 6.31 | 89.6 |  |  | 13.77 | [6 empty] | 115
1699AC001 | 16-D-1990 | 16 | 120303.8 | 0 | 1999_10_01 | 45.2591 | Asphalt Cement | -93.7049 | mnroad_id assumed - asphalt binder sent to ASU (AC-20 binder). | mnroad_id assumed |  |  | AAT - ASU | 10/01/1999 | AC-20 binder RTFOT Condition, AC-20 R | RTFO Residue | 10 | 49.83 |  |  | 8662000 | [6 empty] | 15
1699AC001 | 16-D-1990 | 16 | 120303.8 | 0 | 1999_10_01 | 45.2591 | Asphalt Cement | -93.7049 | mnroad_id assumed - asphalt binder sent to ASU (AC-20 binder). | mnroad_id assumed |  |  | AAT - ASU | 10/01/1999 | AC-20 binder RTFOT Condition, AC-20 R | RTFO Residue | 10 | 59.98 |  |  | 1658000 | [6 empty] | 25
1699AC001 | 16-D-1990 | 16 | 120303.8 | 0 | 1999_10_01 | 45.2591 | Asphalt Cement | -93.7049 | mnroad_id assumed - asphalt binder sent to ASU (AC-20 binder). | mnroad_id assumed |  |  | AAT - ASU | 10/01/1999 | AC-20 binder RTFOT Condition, AC-20 R | RTFO Residue | 10 | 67.64 |  |  | 295400 | [6 empty] | 35
1699AC001 | 16-D-1990 | 16 | 120303.8 | 0 | 1999_10_01 | 45.2591 | Asphalt Cement | -93.7049 | mnroad_id assumed - asphalt binder sent to ASU (AC-20 binder). | mnroad_id assumed |  |  | AAT - ASU | 10/01/1999 | AC-20 binder RTFOT Condition, AC-20 R | RTFO Residue | 10 | 74.06 |  |  | 48490 | [6 empty] | 45
1699AC001 | 16-D-1990 | 16 | 120303.8 | 0 | 1999_10_01 | 45.2591 | Asphalt Cement | -93.7049 | mnroad_id assumed - asphalt binder sent to ASU (AC-20 binder). | mnroad_id assumed |  |  | AAT - ASU | 10/01/1999 | AC-20 binder RTFOT Condition, AC-20 R | RTFO Residue | 10 | 81.75 |  |  | 4944 | [6 empty] | 60
1699AC001 | 16-D-1990 | 16 | 120303.8 | 0 | 1999_10_01 | 45.2591 | Asphalt Cement | -93.7049 | mnroad_id assumed - asphalt binder sent to ASU (AC-20 binder). | mnroad_id assumed |  |  | AAT - ASU | 10/01/1999 | AC-20 binder RTFOT Condition, AC-20 R | RTFO Residue | 10 | 85.34 |  |  | 1361 | [6 empty] | 70
1699AC001 | 16-D-1990 | 16 | 120303.8 | 0 | 1999_10_01 | 45.2591 | Asphalt Cement | -93.7049 | mnroad_id assumed - asphalt binder sent to ASU (AC-20 binder). | mnroad_id assumed |  |  | AAT - ASU | 10/01/1999 | AC-20 binder RTFOT Condition, AC-20 R | RTFO Residue | 10 | 87.62 |  |  | 431.6 | [6 empty] | 80
1699AC001 | 16-D-1990 | 16 | 120303.8 | 0 | 1999_10_01 | 45.2591 | Asphalt Cement | -93.7049 | mnroad_id assumed - asphalt binder sent to ASU (AC-20 binder). | mnroad_id assumed |  |  | AAT - ASU | 10/01/1999 | AC-20 binder RTFOT Condition, AC-20 R | RTFO Residue | 10 | 89.44 |  |  | 97.67 | [6 empty] | 95
1699AC001 | 16-D-1990 | 16 | 120303.8 | 0 | 1999_10_01 | 45.2591 | Asphalt Cement | -93.7049 | mnroad_id assumed - asphalt binder sent to ASU (AC-20 binder). | mnroad_id assumed |  |  | AAT - ASU | 10/01/1999 | AC-20 binder RTFOT Condition, AC-20 R | RTFO Residue | 10 | 89.48 |  |  | 43.84 | [6 empty] | 105
1699AC001 | 16-D-1990 | 16 | 120303.8 | 0 | 1999_10_01 | 45.2591 | Asphalt Cement | -93.7049 | mnroad_id assumed - asphalt binder sent to ASU (AC-20 binder). | mnroad_id assumed |  |  | AAT - ASU | 10/01/1999 | AC-20 binder RTFOT Condition, AC-20 R | RTFO Residue | 10 | 89.55 |  |  | 21.8 | [6 empty] | 115
1699AC001 | 16-D-1990 | 16 | 120303.8 | 0 | 1999_10_01 | 45.2591 | Asphalt Cement | -93.7049 | mnroad_id assumed - asphalt binder sent to ASU (AC-20 binder). | mnroad_id assumed |  |  | AAT - ASU | 10/01/1999 | AC-20 binder RTFOT Condition, AC-20 R | RTFO Residue | 15.9 | 48.16 |  |  | 11660000 | [6 empty] | 15
1699AC001 | 16-D-1990 | 16 | 120303.8 | 0 | 1999_10_01 | 45.2591 | Asphalt Cement | -93.7049 | mnroad_id assumed - asphalt binder sent to ASU (AC-20 binder). | mnroad_id assumed |  |  | AAT - ASU | 10/01/1999 | AC-20 binder RTFOT Condition, AC-20 R | RTFO Residue | 15.9 | 58.9 |  |  | 2257000 | [6 empty] | 25
1699AC001 | 16-D-1990 | 16 | 120303.8 | 0 | 1999_10_01 | 45.2591 | Asphalt Cement | -93.7049 | mnroad_id assumed - asphalt binder sent to ASU (AC-20 binder). | mnroad_id assumed |  |  | AAT - ASU | 10/01/1999 | AC-20 binder RTFOT Condition, AC-20 R | RTFO Residue | 15.9 | 66.53 |  |  | 420100 | [6 empty] | 35
1699AC001 | 16-D-1990 | 16 | 120303.8 | 0 | 1999_10_01 | 45.2591 | Asphalt Cement | -93.7049 | mnroad_id assumed - asphalt binder sent to ASU (AC-20 binder). | mnroad_id assumed |  |  | AAT - ASU | 10/01/1999 | AC-20 binder RTFOT Condition, AC-20 R | RTFO Residue | 15.9 | 73.17 |  |  | 70500 | [6 empty] | 45
1699AC001 | 16-D-1990 | 16 | 120303.8 | 0 | 1999_10_01 | 45.2591 | Asphalt Cement | -93.7049 | mnroad_id assumed - asphalt binder sent to ASU (AC-20 binder). | mnroad_id assumed |  |  | AAT - ASU | 10/01/1999 | AC-20 binder RTFOT Condition, AC-20 R | RTFO Residue | 15.9 | 81.15 |  |  | 7524 | [6 empty] | 60
1699AC001 | 16-D-1990 | 16 | 120303.8 | 0 | 1999_10_01 | 45.2591 | Asphalt Cement | -93.7049 | mnroad_id assumed - asphalt binder sent to ASU (AC-20 binder). | mnroad_id assumed |  |  | AAT - ASU | 10/01/1999 | AC-20 binder RTFOT Condition, AC-20 R | RTFO Residue | 15.9 | 84.44 |  |  | 2104 | [6 empty] | 70
1699AC001 | 16-D-1990 | 16 | 120303.8 | 0 | 1999_10_01 | 45.2591 | Asphalt Cement | -93.7049 | mnroad_id assumed - asphalt binder sent to ASU (AC-20 binder). | mnroad_id assumed |  |  | AAT - ASU | 10/01/1999 | AC-20 binder RTFOT Condition, AC-20 R | RTFO Residue | 15.9 | 87.26 |  |  | 673.5 | [6 empty] | 80
1699AC001 | 16-D-1990 | 16 | 120303.8 | 0 | 1999_10_01 | 45.2591 | Asphalt Cement | -93.7049 | mnroad_id assumed - asphalt binder sent to ASU (AC-20 binder). | mnroad_id assumed |  |  | AAT - ASU | 10/01/1999 | AC-20 binder Tank Condition, AC-20 O | Original Binder | 25.1 | 56.07 |  |  | 8699000 | [6 empty] | 15
1699AC001 | 16-D-1990 | 16 | 120303.8 | 0 | 1999_10_01 | 45.2591 | Asphalt Cement | -93.7049 | mnroad_id assumed - asphalt binder sent to ASU (AC-20 binder). | mnroad_id assumed |  |  | AAT - ASU | 10/01/1999 | AC-20 binder Tank Condition, AC-20 O | Original Binder | 25.1 | 66.47 |  |  | 1529000 | [6 empty] | 25
1699AC001 | 16-D-1990 | 16 | 120303.8 | 0 | 1999_10_01 | 45.2591 | Asphalt Cement | -93.7049 | mnroad_id assumed - asphalt binder sent to ASU (AC-20 binder). | mnroad_id assumed |  |  | AAT - ASU | 10/01/1999 | AC-20 binder Tank Condition, AC-20 O | Original Binder | 25.1 | 73.57 |  |  | 261200 | [6 empty] | 35
1699AC001 | 16-D-1990 | 16 | 120303.8 | 0 | 1999_10_01 | 45.2591 | Asphalt Cement | -93.7049 | mnroad_id assumed - asphalt binder sent to ASU (AC-20 binder). | mnroad_id assumed |  |  | AAT - ASU | 10/01/1999 | AC-20 binder Tank Condition, AC-20 O | Original Binder | 25.1 | 78.78 |  |  | 40800 | [6 empty] | 45
1699AC001 | 16-D-1990 | 16 | 120303.8 | 0 | 1999_10_01 | 45.2591 | Asphalt Cement | -93.7049 | mnroad_id assumed - asphalt binder sent to ASU (AC-20 binder). | mnroad_id assumed |  |  | AAT - ASU | 10/01/1999 | AC-20 binder Tank Condition, AC-20 O | Original Binder | 25.1 | 84.82 |  |  | 4788 | [6 empty] | 60
1699AC001 | 16-D-1990 | 16 | 120303.8 | 0 | 1999_10_01 | 45.2591 | Asphalt Cement | -93.7049 | mnroad_id assumed - asphalt binder sent to ASU (AC-20 binder). | mnroad_id assumed |  |  | AAT - ASU | 10/01/1999 | AC-20 binder Tank Condition, AC-20 O | Original Binder | 25.1 | 87.2 |  |  | 1479 | [6 empty] | 70
1699AC001 | 16-D-1990 | 16 | 120303.8 | 0 | 1999_10_01 | 45.2591 | Asphalt Cement | -93.7049 | mnroad_id assumed - asphalt binder sent to ASU (AC-20 binder). | mnroad_id assumed |  |  | AAT - ASU | 10/01/1999 | AC-20 binder Tank Condition, AC-20 O | Original Binder | 25.1 | 88.53 |  |  | 509.6 | [6 empty] | 80
1699AC001 | 16-D-1990 | 16 | 120303.8 | 0 | 1999_10_01 | 45.2591 | Asphalt Cement | -93.7049 | mnroad_id assumed - asphalt binder sent to ASU (AC-20 binder). | mnroad_id assumed |  |  | AAT - ASU | 10/01/1999 | AC-20 binder Tank Condition, AC-20 O | Original Binder | 25.1 | 90.02 |  |  | 127.9 | [6 empty] | 95
1699AC001 | 16-D-1990 | 16 | 120303.8 | 0 | 1999_10_01 | 45.2591 | Asphalt Cement | -93.7049 | mnroad_id assumed - asphalt binder sent to ASU (AC-20 binder). | mnroad_id assumed |  |  | AAT - ASU | 10/01/1999 | AC-20 binder Tank Condition, AC-20 O | Original Binder | 25.1 | 89.91 |  |  | 62.43 | [6 empty] | 105
1699AC001 | 16-D-1990 | 16 | 120303.8 | 0 | 1999_10_01 | 45.2591 | Asphalt Cement | -93.7049 | mnroad_id assumed - asphalt binder sent to ASU (AC-20 binder). | mnroad_id assumed |  |  | AAT - ASU | 10/01/1999 | AC-20 binder Tank Condition, AC-20 O | Original Binder | 39.8 | 53.66 |  |  | 11380000 | [6 empty] | 15
1699AC001 | 16-D-1990 | 16 | 120303.8 | 0 | 1999_10_01 | 45.2591 | Asphalt Cement | -93.7049 | mnroad_id assumed - asphalt binder sent to ASU (AC-20 binder). | mnroad_id assumed |  |  | AAT - ASU | 10/01/1999 | AC-20 binder Tank Condition, AC-20 O | Original Binder | 39.8 | 64.87 |  |  | 2134000 | [6 empty] | 25
1699AC001 | 16-D-1990 | 16 | 120303.8 | 0 | 1999_10_01 | 45.2591 | Asphalt Cement | -93.7049 | mnroad_id assumed - asphalt binder sent to ASU (AC-20 binder). | mnroad_id assumed |  |  | AAT - ASU | 10/01/1999 | AC-20 binder Tank Condition, AC-20 O | Original Binder | 39.8 | 72.72 |  |  | 378200 | [6 empty] | 35
1699AC001 | 16-D-1990 | 16 | 120303.8 | 0 | 1999_10_01 | 45.2591 | Asphalt Cement | -93.7049 | mnroad_id assumed - asphalt binder sent to ASU (AC-20 binder). | mnroad_id assumed |  |  | AAT - ASU | 10/01/1999 | AC-20 binder Tank Condition, AC-20 O | Original Binder | 39.8 | 77.89 |  |  | 60380 | [6 empty] | 45
1699AC001 | 16-D-1990 | 16 | 120303.8 | 0 | 1999_10_01 | 45.2591 | Asphalt Cement | -93.7049 | mnroad_id assumed - asphalt binder sent to ASU (AC-20 binder). | mnroad_id assumed |  |  | AAT - ASU | 10/01/1999 | AC-20 binder Tank Condition, AC-20 O | Original Binder | 39.8 | 84.18 |  |  | 7351 | [6 empty] | 60
1699AC001 | 16-D-1990 | 16 | 120303.8 | 0 | 1999_10_01 | 45.2591 | Asphalt Cement | -93.7049 | mnroad_id assumed - asphalt binder sent to ASU (AC-20 binder). | mnroad_id assumed |  |  | AAT - ASU | 10/01/1999 | AC-20 binder Tank Condition, AC-20 O | Original Binder | 39.8 | 86.47 |  |  | 2309 | [6 empty] | 70
1699AC001 | 16-D-1990 | 16 | 120303.8 | 0 | 1999_10_01 | 45.2591 | Asphalt Cement | -93.7049 | mnroad_id assumed - asphalt binder sent to ASU (AC-20 binder). | mnroad_id assumed |  |  | AAT - ASU | 10/01/1999 | AC-20 binder Tank Condition, AC-20 O | Original Binder | 39.8 | 88.21 |  |  | 799.7 | [6 empty] | 80
1699AC001 | 16-D-1990 | 16 | 120303.8 | 0 | 1999_10_01 | 45.2591 | Asphalt Cement | -93.7049 | mnroad_id assumed - asphalt binder sent to ASU (AC-20 binder). | mnroad_id assumed |  |  | AAT - ASU | 10/01/1999 | AC-20 binder Tank Condition, AC-20 O | Original Binder | 39.8 | 89.39 |  |  | 202.9 | [6 empty] | 95
1699AC001 | 16-D-1990 | 16 | 120303.8 | 0 | 1999_10_01 | 45.2591 | Asphalt Cement | -93.7049 | mnroad_id assumed - asphalt binder sent to ASU (AC-20 binder). | mnroad_id assumed |  |  | AAT - ASU | 10/01/1999 | AC-20 binder Tank Condition, AC-20 O | Original Binder | 39.8 | 89.84 |  |  | 98.72 | [6 empty] | 105
1699AC001 | 16-D-1990 | 16 | 120303.8 | 0 | 1999_10_01 | 45.2591 | Asphalt Cement | -93.7049 | mnroad_id assumed - asphalt binder sent to ASU (AC-20 binder). | mnroad_id assumed |  |  | AAT - ASU | 10/01/1999 | AC-20 binder Tank Condition, AC-20 O | Original Binder | 63.1 | 51.65 |  |  | 14800000 | [6 empty] | 15
1699AC001 | 16-D-1990 | 16 | 120303.8 | 0 | 1999_10_01 | 45.2591 | Asphalt Cement | -93.7049 | mnroad_id assumed - asphalt binder sent to ASU (AC-20 binder). | mnroad_id assumed |  |  | AAT - ASU | 10/01/1999 | AC-20 binder Tank Condition, AC-20 O | Original Binder | 63.1 | 63.39 |  |  | 2952000 | [6 empty] | 25
1699AC001 | 16-D-1990 | 16 | 120303.8 | 0 | 1999_10_01 | 45.2591 | Asphalt Cement | -93.7049 | mnroad_id assumed - asphalt binder sent to ASU (AC-20 binder). | mnroad_id assumed |  |  | AAT - ASU | 10/01/1999 | AC-20 binder RTFOT Condition, AC-20 R | RTFO Residue | 39.8 | 88.49 |  |  | 384.5 | [6 empty] | 95
1699AC001 | 16-D-1990 | 16 | 120303.8 | 0 | 1999_10_01 | 45.2591 | Asphalt Cement | -93.7049 | mnroad_id assumed - asphalt binder sent to ASU (AC-20 binder). | mnroad_id assumed |  |  | AAT - ASU | 10/01/1999 | AC-20 binder RTFOT Condition, AC-20 R | RTFO Residue | 39.8 | 89.26 |  |  | 172.1 | [6 empty] | 105
1699AC001 | 16-D-1990 | 16 | 120303.8 | 0 | 1999_10_01 | 45.2591 | Asphalt Cement | -93.7049 | mnroad_id assumed - asphalt binder sent to ASU (AC-20 binder). | mnroad_id assumed |  |  | AAT - ASU | 10/01/1999 | AC-20 binder RTFOT Condition, AC-20 R | RTFO Residue | 39.8 | 89.67 |  |  | 85.51 | [6 empty] | 115
1699AC001 | 16-D-1990 | 16 | 120303.8 | 0 | 1999_10_01 | 45.2591 | Asphalt Cement | -93.7049 | mnroad_id assumed - asphalt binder sent to ASU (AC-20 binder). | mnroad_id assumed |  |  | AAT - ASU | 10/01/1999 | AC-20 binder RTFOT Condition, AC-20 R | RTFO Residue | 63.1 | 44.25 |  |  | 22960000 | [6 empty] | 15
1699AC001 | 16-D-1990 | 16 | 120303.8 | 0 | 1999_10_01 | 45.2591 | Asphalt Cement | -93.7049 | mnroad_id assumed - asphalt binder sent to ASU (AC-20 binder). | mnroad_id assumed |  |  | AAT - ASU | 10/01/1999 | AC-20 binder RTFOT Condition, AC-20 R | RTFO Residue | 63.1 | 54.92 |  |  | 5339000 | [6 empty] | 25
1699AC001 | 16-D-1990 | 16 | 120303.8 | 0 | 1999_10_01 | 45.2591 | Asphalt Cement | -93.7049 | mnroad_id assumed - asphalt binder sent to ASU (AC-20 binder). | mnroad_id assumed |  |  | AAT - ASU | 10/01/1999 | AC-20 binder RTFOT Condition, AC-20 R | RTFO Residue | 63.1 | 63.68 |  |  | 1132000 | [6 empty] | 35
1699AC001 | 16-D-1990 | 16 | 120303.8 | 0 | 1999_10_01 | 45.2591 | Asphalt Cement | -93.7049 | mnroad_id assumed - asphalt binder sent to ASU (AC-20 binder). | mnroad_id assumed |  |  | AAT - ASU | 10/01/1999 | AC-20 binder RTFOT Condition, AC-20 R | RTFO Residue | 63.1 | 70.73 |  |  | 211600 | [6 empty] | 45
1699AC001 | 16-D-1990 | 16 | 120303.8 | 0 | 1999_10_01 | 45.2591 | Asphalt Cement | -93.7049 | mnroad_id assumed - asphalt binder sent to ASU (AC-20 binder). | mnroad_id assumed |  |  | AAT - ASU | 10/01/1999 | AC-20 binder RTFOT Condition, AC-20 R | RTFO Residue | 1 | 57.96 |  |  | 2210000 | [6 empty] | 15
1699AC001 | 16-D-1990 | 16 | 120303.8 | 0 | 1999_10_01 | 45.2591 | Asphalt Cement | -93.7049 | mnroad_id assumed - asphalt binder sent to ASU (AC-20 binder). | mnroad_id assumed |  |  | AAT - ASU | 10/01/1999 | AC-20 binder Recovered Condition, AC-20 E | Extracted Binder | 10 | 89.28 |  |  | 46.05 | [6 empty] | 115
1699AC001 | 16-D-1990 | 16 | 120303.8 | 0 | 1999_10_01 | 45.2591 | Asphalt Cement | -93.7049 | mnroad_id assumed - asphalt binder sent to ASU (AC-20 binder). | mnroad_id assumed |  |  | AAT - ASU | 10/01/1999 | AC-20 binder Recovered Condition, AC-20 E | Extracted Binder | 15.9 | 38.86 |  |  | 16060000 | [6 empty] | 15
1699AC001 | 16-D-1990 | 16 | 120303.8 | 0 | 1999_10_01 | 45.2591 | Asphalt Cement | -93.7049 | mnroad_id assumed - asphalt binder sent to ASU (AC-20 binder). | mnroad_id assumed |  |  | AAT - ASU | 10/01/1999 | AC-20 binder Recovered Condition, AC-20 E | Extracted Binder | 15.9 | 49.71 |  |  | 4002000 | [6 empty] | 25
1699AC001 | 16-D-1990 | 16 | 120303.8 | 0 | 1999_10_01 | 45.2591 | Asphalt Cement | -93.7049 | mnroad_id assumed - asphalt binder sent to ASU (AC-20 binder). | mnroad_id assumed |  |  | AAT - ASU | 10/01/1999 | AC-20 binder Recovered Condition, AC-20 E | Extracted Binder | 15.9 | 57.16 |  |  | 902600 | [6 empty] | 35
1699AC001 | 16-D-1990 | 16 | 120303.8 | 0 | 1999_10_01 | 45.2591 | Asphalt Cement | -93.7049 | mnroad_id assumed - asphalt binder sent to ASU (AC-20 binder). | mnroad_id assumed |  |  | AAT - ASU | 10/01/1999 | AC-20 binder Recovered Condition, AC-20 E | Extracted Binder | 15.9 | 63.32 |  |  | 189600 | [6 empty] | 45
1699AC001 | 16-D-1990 | 16 | 120303.8 | 0 | 1999_10_01 | 45.2591 | Asphalt Cement | -93.7049 | mnroad_id assumed - asphalt binder sent to ASU (AC-20 binder). | mnroad_id assumed |  |  | AAT - ASU | 10/01/1999 | AC-20 binder Recovered Condition, AC-20 E | Extracted Binder | 15.9 | 72.77 |  |  | 23180 | [6 empty] | 60
1699AC001 | 16-D-1990 | 16 | 120303.8 | 0 | 1999_10_01 | 45.2591 | Asphalt Cement | -93.7049 | mnroad_id assumed - asphalt binder sent to ASU (AC-20 binder). | mnroad_id assumed |  |  | AAT - ASU | 10/01/1999 | AC-20 binder Recovered Condition, AC-20 E | Extracted Binder | 15.9 | 77.76 |  |  | 6435 | [6 empty] | 70
1699AC001 | 16-D-1990 | 16 | 120303.8 | 0 | 1999_10_01 | 45.2591 | Asphalt Cement | -93.7049 | mnroad_id assumed - asphalt binder sent to ASU (AC-20 binder). | mnroad_id assumed |  |  | AAT - ASU | 10/01/1999 | AC-20 binder Recovered Condition, AC-20 E | Extracted Binder | 15.9 | 82.18 |  |  | 1937 | [6 empty] | 80
1699AC001 | 16-D-1990 | 16 | 120303.8 | 0 | 1999_10_01 | 45.2591 | Asphalt Cement | -93.7049 | mnroad_id assumed - asphalt binder sent to ASU (AC-20 binder). | mnroad_id assumed |  |  | AAT - ASU | 10/01/1999 | AC-20 binder Recovered Condition, AC-20 E | Extracted Binder | 15.9 | 87.27 |  |  | 405.5 | [6 empty] | 95
1699AC001 | 16-D-1990 | 16 | 120303.8 | 0 | 1999_10_01 | 45.2591 | Asphalt Cement | -93.7049 | mnroad_id assumed - asphalt binder sent to ASU (AC-20 binder). | mnroad_id assumed |  |  | AAT - ASU | 10/01/1999 | AC-20 binder Recovered Condition, AC-20 E | Extracted Binder | 15.9 | 88.8 |  |  | 163 | [6 empty] | 105
1699AC001 | 16-D-1990 | 16 | 120303.8 | 0 | 1999_10_01 | 45.2591 | Asphalt Cement | -93.7049 | mnroad_id assumed - asphalt binder sent to ASU (AC-20 binder). | mnroad_id assumed |  |  | AAT - ASU | 10/01/1999 | AC-20 binder Recovered Condition, AC-20 E | Extracted Binder | 15.9 | 89.24 |  |  | 72.43 | [6 empty] | 115
1699AC001 | 16-D-1990 | 16 | 120303.8 | 0 | 1999_10_01 | 45.2591 | Asphalt Cement | -93.7049 | mnroad_id assumed - asphalt binder sent to ASU (AC-20 binder). | mnroad_id assumed |  |  | AAT - ASU | 10/01/1999 | AC-20 binder Recovered Condition, AC-20 E | Extracted Binder | 25.1 | 38.14 |  |  | 19220000 | [6 empty] | 15
1699AC001 | 16-D-1990 | 16 | 120303.8 | 0 | 1999_10_01 | 45.2591 | Asphalt Cement | -93.7049 | mnroad_id assumed - asphalt binder sent to ASU (AC-20 binder). | mnroad_id assumed |  |  | AAT - ASU | 10/01/1999 | AC-20 binder Recovered Condition, AC-20 E | Extracted Binder | 25.1 | 48.08 |  |  | 5118000 | [6 empty] | 25
1699AC001 | 16-D-1990 | 16 | 120303.8 | 0 | 1999_10_01 | 45.2591 | Asphalt Cement | -93.7049 | mnroad_id assumed - asphalt binder sent to ASU (AC-20 binder). | mnroad_id assumed |  |  | AAT - ASU | 10/01/1999 | AC-20 binder Recovered Condition, AC-20 E | Extracted Binder | 25.1 | 55.95 |  |  | 1206000 | [6 empty] | 35
1699AC001 | 16-D-1990 | 16 | 120303.8 | 0 | 1999_10_01 | 45.2591 | Asphalt Cement | -93.7049 | mnroad_id assumed - asphalt binder sent to ASU (AC-20 binder). | mnroad_id assumed |  |  | AAT - ASU | 10/01/1999 | AC-20 binder Recovered Condition, AC-20 E | Extracted Binder | 25.1 | 62.53 |  |  | 260900 | [6 empty] | 45
1699AC001 | 16-D-1990 | 16 | 120303.8 | 0 | 1999_10_01 | 45.2591 | Asphalt Cement | -93.7049 | mnroad_id assumed - asphalt binder sent to ASU (AC-20 binder). | mnroad_id assumed |  |  | AAT - ASU | 10/01/1999 | AC-20 binder Recovered Condition, AC-20 E | Extracted Binder | 25.1 | 71.46 |  |  | 33320 | [6 empty] | 60
1699AC001 | 16-D-1990 | 16 | 120303.8 | 0 | 1999_10_01 | 45.2591 | Asphalt Cement | -93.7049 | mnroad_id assumed - asphalt binder sent to ASU (AC-20 binder). | mnroad_id assumed |  |  | AAT - ASU | 10/01/1999 | AC-20 binder Recovered Condition, AC-20 E | Extracted Binder | 25.1 | 76.49 |  |  | 9537 | [6 empty] | 70
1699AC001 | 16-D-1990 | 16 | 120303.8 | 0 | 1999_10_01 | 45.2591 | Asphalt Cement | -93.7049 | mnroad_id assumed - asphalt binder sent to ASU (AC-20 binder). | mnroad_id assumed |  |  | AAT - ASU | 10/01/1999 | AC-20 binder Recovered Condition, AC-20 E | Extracted Binder | 25.1 | 81.07 |  |  | 2936 | [6 empty] | 80
1699AC001 | 16-D-1990 | 16 | 120303.8 | 0 | 1999_10_01 | 45.2591 | Asphalt Cement | -93.7049 | mnroad_id assumed - asphalt binder sent to ASU (AC-20 binder). | mnroad_id assumed |  |  | AAT - ASU | 10/01/1999 | AC-20 binder Recovered Condition, AC-20 E | Extracted Binder | 25.1 | 86 |  |  | 633.6 | [6 empty] | 95
1699AC001 | 16-D-1990 | 16 | 120303.8 | 0 | 1999_10_01 | 45.2591 | Asphalt Cement | -93.7049 | mnroad_id assumed - asphalt binder sent to ASU (AC-20 binder). | mnroad_id assumed |  |  | AAT - ASU | 10/01/1999 | AC-20 binder Recovered Condition, AC-20 E | Extracted Binder | 25.1 | 87.98 |  |  | 256.9 | [6 empty] | 105
1699AC001 | 16-D-1990 | 16 | 120303.8 | 0 | 1999_10_01 | 45.2591 | Asphalt Cement | -93.7049 | mnroad_id assumed - asphalt binder sent to ASU (AC-20 binder). | mnroad_id assumed |  |  | AAT - ASU | 10/01/1999 | AC-20 binder Recovered Condition, AC-20 E | Extracted Binder | 25.1 | 89.5 |  |  | 114.7 | [6 empty] | 115
1699AC001 | 16-D-1990 | 16 | 120303.8 | 0 | 1999_10_01 | 45.2591 | Asphalt Cement | -93.7049 | mnroad_id assumed - asphalt binder sent to ASU (AC-20 binder). | mnroad_id assumed |  |  | AAT - ASU | 10/01/1999 | AC-20 binder Recovered Condition, AC-20 E | Extracted Binder | 39.8 | 38.37 |  |  | 23250000 | [6 empty] | 15
1699AC001 | 16-D-1990 | 16 | 120303.8 | 0 | 1999_10_01 | 45.2591 | Asphalt Cement | -93.7049 | mnroad_id assumed - asphalt binder sent to ASU (AC-20 binder). | mnroad_id assumed |  |  | AAT - ASU | 10/01/1999 | AC-20 binder Recovered Condition, AC-20 E | Extracted Binder | 39.8 | 47.4 |  |  | 6557000 | [6 empty] | 25
1699AC001 | 16-D-1990 | 16 | 120303.8 | 0 | 1999_10_01 | 45.2591 | Asphalt Cement | -93.7049 | mnroad_id assumed - asphalt binder sent to ASU (AC-20 binder). | mnroad_id assumed |  |  | AAT - ASU | 10/01/1999 | AC-20 binder Recovered Condition, AC-20 E | Extracted Binder | 39.8 | 55.4 |  |  | 1597000 | [6 empty] | 35
1699AC001 | 16-D-1990 | 16 | 120303.8 | 0 | 1999_10_01 | 45.2591 | Asphalt Cement | -93.7049 | mnroad_id assumed - asphalt binder sent to ASU (AC-20 binder). | mnroad_id assumed |  |  | AAT - ASU | 10/01/1999 | AC-20 binder Recovered Condition, AC-20 E | Extracted Binder | 39.8 | 61.63 |  |  | 357600 | [6 empty] | 45
1699AC001 | 16-D-1990 | 16 | 120303.8 | 0 | 1999_10_01 | 45.2591 | Asphalt Cement | -93.7049 | mnroad_id assumed - asphalt binder sent to ASU (AC-20 binder). | mnroad_id assumed |  |  | AAT - ASU | 10/01/1999 | AC-20 binder Recovered Condition, AC-20 E | Extracted Binder | 39.8 | 70.84 |  |  | 47690 | [6 empty] | 60
1699AC001 | 16-D-1990 | 16 | 120303.8 | 0 | 1999_10_01 | 45.2591 | Asphalt Cement | -93.7049 | mnroad_id assumed - asphalt binder sent to ASU (AC-20 binder). | mnroad_id assumed |  |  | AAT - ASU | 10/01/1999 | AC-20 binder Recovered Condition, AC-20 E | Extracted Binder | 39.8 | 75.43 |  |  | 13960 | [6 empty] | 70
1699AC001 | 16-D-1990 | 16 | 120303.8 | 0 | 1999_10_01 | 45.2591 | Asphalt Cement | -93.7049 | mnroad_id assumed - asphalt binder sent to ASU (AC-20 binder). | mnroad_id assumed |  |  | AAT - ASU | 10/01/1999 | AC-20 binder Recovered Condition, AC-20 E | Extracted Binder | 39.8 | 79.82 |  |  | 4408 | [6 empty] | 80
1699AC001 | 16-D-1990 | 16 | 120303.8 | 0 | 1999_10_01 | 45.2591 | Asphalt Cement | -93.7049 | mnroad_id assumed - asphalt binder sent to ASU (AC-20 binder). | mnroad_id assumed |  |  | AAT - ASU | 10/01/1999 | AC-20 binder Recovered Condition, AC-20 E | Extracted Binder | 39.8 | 85.65 |  |  | 975.8 | [6 empty] | 95
1699AC001 | 16-D-1990 | 16 | 120303.8 | 0 | 1999_10_01 | 45.2591 | Asphalt Cement | -93.7049 | mnroad_id assumed - asphalt binder sent to ASU (AC-20 binder). | mnroad_id assumed |  |  | AAT - ASU | 10/01/1999 | AC-20 binder Recovered Condition, AC-20 E | Extracted Binder | 39.8 | 87.52 |  |  | 399.4 | [6 empty] | 105
1699AC001 | 16-D-1990 | 16 | 120303.8 | 0 | 1999_10_01 | 45.2591 | Asphalt Cement | -93.7049 | mnroad_id assumed - asphalt binder sent to ASU (AC-20 binder). | mnroad_id assumed |  |  | AAT - ASU | 10/01/1999 | AC-20 binder Recovered Condition, AC-20 E | Extracted Binder | 39.8 | 88.84 |  |  | 180.2 | [6 empty] | 115
1699AC001 | 16-D-1990 | 16 | 120303.8 | 0 | 1999_10_01 | 45.2591 | Asphalt Cement | -93.7049 | mnroad_id assumed - asphalt binder sent to ASU (AC-20 binder). | mnroad_id assumed |  |  | AAT - ASU | 10/01/1999 | AC-20 binder Recovered Condition, AC-20 E | Extracted Binder | 63.1 | 35.54 |  |  | 28370000 | [6 empty] | 15
1699AC001 | 16-D-1990 | 16 | 120303.8 | 0 | 1999_10_01 | 45.2591 | Asphalt Cement | -93.7049 | mnroad_id assumed - asphalt binder sent to ASU (AC-20 binder). | mnroad_id assumed |  |  | AAT - ASU | 10/01/1999 | AC-20 binder Recovered Condition, AC-20 E | Extracted Binder | 63.1 | 46.37 |  |  | 8207000 | [6 empty] | 25
1699AC001 | 16-D-1990 | 16 | 120303.8 | 0 | 1999_10_01 | 45.2591 | Asphalt Cement | -93.7049 | mnroad_id assumed - asphalt binder sent to ASU (AC-20 binder). | mnroad_id assumed |  |  | AAT - ASU | 10/01/1999 | AC-20 binder Recovered Condition, AC-20 E | Extracted Binder | 63.1 | 54.41 |  |  | 2110000 | [6 empty] | 35
1699AC001 | 16-D-1990 | 16 | 120303.8 | 0 | 1999_10_01 | 45.2591 | Asphalt Cement | -93.7049 | mnroad_id assumed - asphalt binder sent to ASU (AC-20 binder). | mnroad_id assumed |  |  | AAT - ASU | 10/01/1999 | AC-20 binder Recovered Condition, AC-20 E | Extracted Binder | 63.1 | 60.98 |  |  | 485700 | [6 empty] | 45
1699AC001 | 16-D-1990 | 16 | 120303.8 | 0 | 1999_10_01 | 45.2591 | Asphalt Cement | -93.7049 | mnroad_id assumed - asphalt binder sent to ASU (AC-20 binder). | mnroad_id assumed |  |  | AAT - ASU | 10/01/1999 | AC-20 binder Recovered Condition, AC-20 E | Extracted Binder | 63.1 | 70.23 |  |  | 68060 | [6 empty] | 60
1699AC001 | 16-D-1990 | 16 | 120303.8 | 0 | 1999_10_01 | 45.2591 | Asphalt Cement | -93.7049 | mnroad_id assumed - asphalt binder sent to ASU (AC-20 binder). | mnroad_id assumed |  |  | AAT - ASU | 10/01/1999 | AC-20 binder RTFOT Condition, AC-20 R | RTFO Residue | 1 | 79.4 |  |  | 6996 | [6 empty] | 45
1699AC001 | 16-D-1990 | 16 | 120303.8 | 0 | 1999_10_01 | 45.2591 | Asphalt Cement | -93.7049 | mnroad_id assumed - asphalt binder sent to ASU (AC-20 binder). | mnroad_id assumed |  |  | AAT - ASU | 10/01/1999 | AC-20 binder RTFOT Condition, AC-20 R | RTFO Residue | 1 | 86.87 |  |  | 572.9 | [6 empty] | 60
1699AC001 | 16-D-1990 | 16 | 120303.8 | 0 | 1999_10_01 | 45.2591 | Asphalt Cement | -93.7049 | mnroad_id assumed - asphalt binder sent to ASU (AC-20 binder). | mnroad_id assumed |  |  | AAT - ASU | 10/01/1999 | AC-20 binder RTFOT Condition, AC-20 R | RTFO Residue | 1 | 88.06 |  |  | 146.6 | [6 empty] | 70
1699AC001 | 16-D-1990 | 16 | 120303.8 | 0 | 1999_10_01 | 45.2591 | Asphalt Cement | -93.7049 | mnroad_id assumed - asphalt binder sent to ASU (AC-20 binder). | mnroad_id assumed |  |  | AAT - ASU | 10/01/1999 | AC-20 binder RTFOT Condition, AC-20 R | RTFO Residue | 1 | 86.99 |  |  | 47.69 | [6 empty] | 80
1699AC001 | 16-D-1990 | 16 | 120303.8 | 0 | 1999_10_01 | 45.2591 | Asphalt Cement | -93.7049 | mnroad_id assumed - asphalt binder sent to ASU (AC-20 binder). | mnroad_id assumed |  |  | AAT - ASU | 10/01/1999 | AC-20 binder RTFOT Condition, AC-20 R | RTFO Residue | 1 | 94.03 |  |  | 9.83 | [6 empty] | 95
1699AC001 | 16-D-1990 | 16 | 120303.8 | 0 | 1999_10_01 | 45.2591 | Asphalt Cement | -93.7049 | mnroad_id assumed - asphalt binder sent to ASU (AC-20 binder). | mnroad_id assumed |  |  | AAT - ASU | 10/01/1999 | AC-20 binder RTFOT Condition, AC-20 R | RTFO Residue | 1 | 89.05 |  |  | 4.694 | [6 empty] | 105
1699AC001 | 16-D-1990 | 16 | 120303.8 | 0 | 1999_10_01 | 45.2591 | Asphalt Cement | -93.7049 | mnroad_id assumed - asphalt binder sent to ASU (AC-20 binder). | mnroad_id assumed |  |  | AAT - ASU | 10/01/1999 | AC-20 binder RTFOT Condition, AC-20 R | RTFO Residue | 1 | 87.94 |  |  | 2.24 | [6 empty] | 115
1699AC001 | 16-D-1990 | 16 | 120303.8 | 0 | 1999_10_01 | 45.2591 | Asphalt Cement | -93.7049 | mnroad_id assumed - asphalt binder sent to ASU (AC-20 binder). | mnroad_id assumed |  |  | AAT - ASU | 10/01/1999 | AC-20 binder RTFOT Condition, AC-20 R | RTFO Residue | 1.59 | 56.42 |  |  | 2969000 | [6 empty] | 15
1699AC001 | 16-D-1990 | 16 | 120303.8 | 0 | 1999_10_01 | 45.2591 | Asphalt Cement | -93.7049 | mnroad_id assumed - asphalt binder sent to ASU (AC-20 binder). | mnroad_id assumed |  |  | AAT - ASU | 10/01/1999 | AC-20 binder RTFOT Condition, AC-20 R | RTFO Residue | 1.59 | 64.79 |  |  | 462200 | [6 empty] | 25
1699AC001 | 16-D-1990 | 16 | 120303.8 | 0 | 1999_10_01 | 45.2591 | Asphalt Cement | -93.7049 | mnroad_id assumed - asphalt binder sent to ASU (AC-20 binder). | mnroad_id assumed |  |  | AAT - ASU | 10/01/1999 | AC-20 binder RTFOT Condition, AC-20 R | RTFO Residue | 1.59 | 71.33 |  |  | 72000 | [6 empty] | 35
1699AC001 | 16-D-1990 | 16 | 120303.8 | 0 | 1999_10_01 | 45.2591 | Asphalt Cement | -93.7049 | mnroad_id assumed - asphalt binder sent to ASU (AC-20 binder). | mnroad_id assumed |  |  | AAT - ASU | 10/01/1999 | AC-20 binder RTFOT Condition, AC-20 R | RTFO Residue | 1.59 | 78.4 |  |  | 10140 | [6 empty] | 45
1699AC001 | 16-D-1990 | 16 | 120303.8 | 0 | 1999_10_01 | 45.2591 | Asphalt Cement | -93.7049 | mnroad_id assumed - asphalt binder sent to ASU (AC-20 binder). | mnroad_id assumed |  |  | AAT - ASU | 10/01/1999 | AC-20 binder RTFOT Condition, AC-20 R | RTFO Residue | 1.59 | 85.7 |  |  | 891 | [6 empty] | 60
1699AC001 | 16-D-1990 | 16 | 120303.8 | 0 | 1999_10_01 | 45.2591 | Asphalt Cement | -93.7049 | mnroad_id assumed - asphalt binder sent to ASU (AC-20 binder). | mnroad_id assumed |  |  | AAT - ASU | 10/01/1999 | AC-20 binder RTFOT Condition, AC-20 R | RTFO Residue | 1.59 | 88.17 |  |  | 230.6 | [6 empty] | 70
1699AC001 | 16-D-1990 | 16 | 120303.8 | 0 | 1999_10_01 | 45.2591 | Asphalt Cement | -93.7049 | mnroad_id assumed - asphalt binder sent to ASU (AC-20 binder). | mnroad_id assumed |  |  | AAT - ASU | 10/01/1999 | AC-20 binder RTFOT Condition, AC-20 R | RTFO Residue | 1.59 | 88.87 |  |  | 68.09 | [6 empty] | 80
1699AC001 | 16-D-1990 | 16 | 120303.8 | 0 | 1999_10_01 | 45.2591 | Asphalt Cement | -93.7049 | mnroad_id assumed - asphalt binder sent to ASU (AC-20 binder). | mnroad_id assumed |  |  | AAT - ASU | 10/01/1999 | AC-20 binder RTFOT Condition, AC-20 R | RTFO Residue | 1.59 | 89.62 |  |  | 15.65 | [6 empty] | 95
1699AC001 | 16-D-1990 | 16 | 120303.8 | 0 | 1999_10_01 | 45.2591 | Asphalt Cement | -93.7049 | mnroad_id assumed - asphalt binder sent to ASU (AC-20 binder). | mnroad_id assumed |  |  | AAT - ASU | 10/01/1999 | AC-20 binder RTFOT Condition, AC-20 R | RTFO Residue | 1.59 | 92.9 |  |  | 6.82 | [6 empty] | 105
1699AC001 | 16-D-1990 | 16 | 120303.8 | 0 | 1999_10_01 | 45.2591 | Asphalt Cement | -93.7049 | mnroad_id assumed - asphalt binder sent to ASU (AC-20 binder). | mnroad_id assumed |  |  | AAT - ASU | 10/01/1999 | AC-20 binder RTFOT Condition, AC-20 R | RTFO Residue | 1.59 | 89.66 |  |  | 3.43 | [6 empty] | 115
1699AC001 | 16-D-1990 | 16 | 120303.8 | 0 | 1999_10_01 | 45.2591 | Asphalt Cement | -93.7049 | mnroad_id assumed - asphalt binder sent to ASU (AC-20 binder). | mnroad_id assumed |  |  | AAT - ASU | 10/01/1999 | AC-20 binder RTFOT Condition, AC-20 R | RTFO Residue | 2.51 | 54.56 |  |  | 3917000 | [6 empty] | 15
1699AC001 | 16-D-1990 | 16 | 120303.8 | 0 | 1999_10_01 | 45.2591 | Asphalt Cement | -93.7049 | mnroad_id assumed - asphalt binder sent to ASU (AC-20 binder). | mnroad_id assumed |  |  | AAT - ASU | 10/01/1999 | AC-20 binder RTFOT Condition, AC-20 R | RTFO Residue | 2.51 | 63.52 |  |  | 642500 | [6 empty] | 25
1699AC001 | 16-D-1990 | 16 | 120303.8 | 0 | 1999_10_01 | 45.2591 | Asphalt Cement | -93.7049 | mnroad_id assumed - asphalt binder sent to ASU (AC-20 binder). | mnroad_id assumed |  |  | AAT - ASU | 10/01/1999 | AC-20 binder RTFOT Condition, AC-20 R | RTFO Residue | 2.51 | 70.39 |  |  | 103400 | [6 empty] | 35
1699AC001 | 16-D-1990 | 16 | 120303.8 | 0 | 1999_10_01 | 45.2591 | Asphalt Cement | -93.7049 | mnroad_id assumed - asphalt binder sent to ASU (AC-20 binder). | mnroad_id assumed |  |  | AAT - ASU | 10/01/1999 | AC-20 binder RTFOT Condition, AC-20 R | RTFO Residue | 63.1 | 89.6 |  |  | 135.7 | [6 empty] | 115
1699AC001 | 16-D-1990 | 16 | 120303.8 | 0 | 1999_10_01 | 45.2591 | Asphalt Cement | -93.7049 | mnroad_id assumed - asphalt binder sent to ASU (AC-20 binder). | mnroad_id assumed |  |  | AAT - ASU | 10/01/1999 | AC-20 binder RTFOT Condition, AC-20 R | RTFO Residue | 100 | 43.08 |  |  | 28170000 | [6 empty] | 15
1699AC001 | 16-D-1990 | 16 | 120303.8 | 0 | 1999_10_01 | 45.2591 | Asphalt Cement | -93.7049 | mnroad_id assumed - asphalt binder sent to ASU (AC-20 binder). | mnroad_id assumed |  |  | AAT - ASU | 10/01/1999 | AC-20 binder RTFOT Condition, AC-20 R | RTFO Residue | 100 | 53.56 |  |  | 6995000 | [6 empty] | 25
1699AC001 | 16-D-1990 | 16 | 120303.8 | 0 | 1999_10_01 | 45.2591 | Asphalt Cement | -93.7049 | mnroad_id assumed - asphalt binder sent to ASU (AC-20 binder). | mnroad_id assumed |  |  | AAT - ASU | 10/01/1999 | AC-20 binder RTFOT Condition, AC-20 R | RTFO Residue | 100 | 62.69 |  |  | 1554000 | [6 empty] | 35
1699AC001 | 16-D-1990 | 16 | 120303.8 | 0 | 1999_10_01 | 45.2591 | Asphalt Cement | -93.7049 | mnroad_id assumed - asphalt binder sent to ASU (AC-20 binder). | mnroad_id assumed |  |  | AAT - ASU | 10/01/1999 | AC-20 binder RTFOT Condition, AC-20 R | RTFO Residue | 100 | 70.16 |  |  | 300100 | [6 empty] | 45
1699AC001 | 16-D-1990 | 16 | 120303.8 | 0 | 1999_10_01 | 45.2591 | Asphalt Cement | -93.7049 | mnroad_id assumed - asphalt binder sent to ASU (AC-20 binder). | mnroad_id assumed |  |  | AAT - ASU | 10/01/1999 | AC-20 binder RTFOT Condition, AC-20 R | RTFO Residue | 100 | 77.67 |  |  | 37140 | [6 empty] | 60
1699AC001 | 16-D-1990 | 16 | 120303.8 | 0 | 1999_10_01 | 45.2591 | Asphalt Cement | -93.7049 | mnroad_id assumed - asphalt binder sent to ASU (AC-20 binder). | mnroad_id assumed |  |  | AAT - ASU | 10/01/1999 | AC-20 binder RTFOT Condition, AC-20 R | RTFO Residue | 100 | 81.15 |  |  | 11270 | [6 empty] | 70
1699AC001 | 16-D-1990 | 16 | 120303.8 | 0 | 1999_10_01 | 45.2591 | Asphalt Cement | -93.7049 | mnroad_id assumed - asphalt binder sent to ASU (AC-20 binder). | mnroad_id assumed |  |  | AAT - ASU | 10/01/1999 | AC-20 binder RTFOT Condition, AC-20 R | RTFO Residue | 100 | 84.48 |  |  | 3849 | [6 empty] | 80
1699AC001 | 16-D-1990 | 16 | 120303.8 | 0 | 1999_10_01 | 45.2591 | Asphalt Cement | -93.7049 | mnroad_id assumed - asphalt binder sent to ASU (AC-20 binder). | mnroad_id assumed |  |  | AAT - ASU | 10/01/1999 | AC-20 binder RTFOT Condition, AC-20 R | RTFO Residue | 100 | 87.95 |  |  | 943.6 | [6 empty] | 95
1699AC001 | 16-D-1990 | 16 | 120303.8 | 0 | 1999_10_01 | 45.2591 | Asphalt Cement | -93.7049 | mnroad_id assumed - asphalt binder sent to ASU (AC-20 binder). | mnroad_id assumed |  |  | AAT - ASU | 10/01/1999 | AC-20 binder RTFOT Condition, AC-20 R | RTFO Residue | 100 | 88.51 |  |  | 426.8 | [6 empty] | 105
1699AC001 | 16-D-1990 | 16 | 120303.8 | 0 | 1999_10_01 | 45.2591 | Asphalt Cement | -93.7049 | mnroad_id assumed - asphalt binder sent to ASU (AC-20 binder). | mnroad_id assumed |  |  | AAT - ASU | 10/01/1999 | AC-20 binder RTFOT Condition, AC-20 R | RTFO Residue | 100 | 89.42 |  |  | 213.5 | [6 empty] | 115
1699AC001 | 16-D-1990 | 16 | 120303.8 | 0 | 1999_10_01 | 45.2591 | Asphalt Cement | -93.7049 | mnroad_id assumed - asphalt binder sent to ASU (AC-20 binder). | mnroad_id assumed |  |  | AAT - ASU | 10/01/1999 | AC-20 binder PAV Condition, AC-20 P | PAV Residue | 1 | 44.86 |  |  | 6684000 | [6 empty] | 15
1699AC001 | 16-D-1990 | 16 | 120303.8 | 0 | 1999_10_01 | 45.2591 | Asphalt Cement | -93.7049 | mnroad_id assumed - asphalt binder sent to ASU (AC-20 binder). | mnroad_id assumed |  |  | AAT - ASU | 10/01/1999 | AC-20 binder PAV Condition, AC-20 P | PAV Residue | 1 | 52.5 |  |  | 1400000 | [6 empty] | 25
1699AC001 | 16-D-1990 | 16 | 120303.8 | 0 | 1999_10_01 | 45.2591 | Asphalt Cement | -93.7049 | mnroad_id assumed - asphalt binder sent to ASU (AC-20 binder). | mnroad_id assumed |  |  | AAT - ASU | 10/01/1999 | AC-20 binder PAV Condition, AC-20 P | PAV Residue | 1 | 59.51 |  |  | 272300 | [6 empty] | 35
1699AC001 | 16-D-1990 | 16 | 120303.8 | 0 | 1999_10_01 | 45.2591 | Asphalt Cement | -93.7049 | mnroad_id assumed - asphalt binder sent to ASU (AC-20 binder). | mnroad_id assumed |  |  | AAT - ASU | 10/01/1999 | AC-20 binder PAV Condition, AC-20 P | PAV Residue | 1 | 69.25 |  |  | 23370 | [6 empty] | 45
1699AC001 | 16-D-1990 | 16 | 120303.8 | 0 | 1999_10_01 | 45.2591 | Asphalt Cement | -93.7049 | mnroad_id assumed - asphalt binder sent to ASU (AC-20 binder). | mnroad_id assumed |  |  | AAT - ASU | 10/01/1999 | AC-20 binder PAV Condition, AC-20 P | PAV Residue | 1 | 78.91 |  |  | 3728 | [6 empty] | 60
1699AC001 | 16-D-1990 | 16 | 120303.8 | 0 | 1999_10_01 | 45.2591 | Asphalt Cement | -93.7049 | mnroad_id assumed - asphalt binder sent to ASU (AC-20 binder). | mnroad_id assumed |  |  | AAT - ASU | 10/01/1999 | AC-20 binder PAV Condition, AC-20 P | PAV Residue | 1 | 83.9 |  |  | 846.6 | [6 empty] | 70
1699AC001 | 16-D-1990 | 16 | 120303.8 | 0 | 1999_10_01 | 45.2591 | Asphalt Cement | -93.7049 | mnroad_id assumed - asphalt binder sent to ASU (AC-20 binder). | mnroad_id assumed |  |  | AAT - ASU | 10/01/1999 | AC-20 binder PAV Condition, AC-20 P | PAV Residue | 1 | 87.06 |  |  | 206.6 | [6 empty] | 80
1699AC001 | 16-D-1990 | 16 | 120303.8 | 0 | 1999_10_01 | 45.2591 | Asphalt Cement | -93.7049 | mnroad_id assumed - asphalt binder sent to ASU (AC-20 binder). | mnroad_id assumed |  |  | AAT - ASU | 10/01/1999 | AC-20 binder PAV Condition, AC-20 P | PAV Residue | 1 | 89.27 |  |  | 34.9 | [6 empty] | 95
1699AC001 | 16-D-1990 | 16 | 120303.8 | 0 | 1999_10_01 | 45.2591 | Asphalt Cement | -93.7049 | mnroad_id assumed - asphalt binder sent to ASU (AC-20 binder). | mnroad_id assumed |  |  | AAT - ASU | 10/01/1999 | AC-20 binder PAV Condition, AC-20 P | PAV Residue | 1 | 93.39 |  |  | 12.4 | [6 empty] | 105
1699AC001 | 16-D-1990 | 16 | 120303.8 | 0 | 1999_10_01 | 45.2591 | Asphalt Cement | -93.7049 | mnroad_id assumed - asphalt binder sent to ASU (AC-20 binder). | mnroad_id assumed |  |  | AAT - ASU | 10/01/1999 | AC-20 binder PAV Condition, AC-20 P | PAV Residue | 1 | 85.81 |  |  | 5.9 | [6 empty] | 115
1699AC001 | 16-D-1990 | 16 | 120303.8 | 0 | 1999_10_01 | 45.2591 | Asphalt Cement | -93.7049 | mnroad_id assumed - asphalt binder sent to ASU (AC-20 binder). | mnroad_id assumed |  |  | AAT - ASU | 10/01/1999 | AC-20 binder PAV Condition, AC-20 P | PAV Residue | 1.59 | 43.42 |  |  | 8375000 | [6 empty] | 15
1699AC001 | 16-D-1990 | 16 | 120303.8 | 0 | 1999_10_01 | 45.2591 | Asphalt Cement | -93.7049 | mnroad_id assumed - asphalt binder sent to ASU (AC-20 binder). | mnroad_id assumed |  |  | AAT - ASU | 10/01/1999 | AC-20 binder PAV Condition, AC-20 P | PAV Residue | 1.59 | 51.28 |  |  | 1823000 | [6 empty] | 25
1699AC001 | 16-D-1990 | 16 | 120303.8 | 0 | 1999_10_01 | 45.2591 | Asphalt Cement | -93.7049 | mnroad_id assumed - asphalt binder sent to ASU (AC-20 binder). | mnroad_id assumed |  |  | AAT - ASU | 10/01/1999 | AC-20 binder PAV Condition, AC-20 P | PAV Residue | 1.59 | 58.37 |  |  | 367200 | [6 empty] | 35
1699AC001 | 16-D-1990 | 16 | 120303.8 | 0 | 1999_10_01 | 45.2591 | Asphalt Cement | -93.7049 | mnroad_id assumed - asphalt binder sent to ASU (AC-20 binder). | mnroad_id assumed |  |  | AAT - ASU | 10/01/1999 | AC-20 binder PAV Condition, AC-20 P | PAV Residue | 1.59 | 68.22 |  |  | 32720 | [6 empty] | 45
1699AC001 | 16-D-1990 | 16 | 120303.8 | 0 | 1999_10_01 | 45.2591 | Asphalt Cement | -93.7049 | mnroad_id assumed - asphalt binder sent to ASU (AC-20 binder). | mnroad_id assumed |  |  | AAT - ASU | 10/01/1999 | AC-20 binder PAV Condition, AC-20 P | PAV Residue | 1.59 | 77.13 |  |  | 5547 | [6 empty] | 60
1699AC001 | 16-D-1990 | 16 | 120303.8 | 0 | 1999_10_01 | 45.2591 | Asphalt Cement | -93.7049 | mnroad_id assumed - asphalt binder sent to ASU (AC-20 binder). | mnroad_id assumed |  |  | AAT - ASU | 10/01/1999 | AC-20 binder PAV Condition, AC-20 P | PAV Residue | 1.59 | 82.74 |  |  | 1298 | [6 empty] | 70
1699AC001 | 16-D-1990 | 16 | 120303.8 | 0 | 1999_10_01 | 45.2591 | Asphalt Cement | -93.7049 | mnroad_id assumed - asphalt binder sent to ASU (AC-20 binder). | mnroad_id assumed |  |  | AAT - ASU | 10/01/1999 | AC-20 binder PAV Condition, AC-20 P | PAV Residue | 1.59 | 86.51 |  |  | 324 | [6 empty] | 80
1699AC001 | 16-D-1990 | 16 | 120303.8 | 0 | 1999_10_01 | 45.2591 | Asphalt Cement | -93.7049 | mnroad_id assumed - asphalt binder sent to ASU (AC-20 binder). | mnroad_id assumed |  |  | AAT - ASU | 10/01/1999 | AC-20 binder PAV Condition, AC-20 P | PAV Residue | 1.59 | 88.9 |  |  | 54.79 | [6 empty] | 95
1699AC001 | 16-D-1990 | 16 | 120303.8 | 0 | 1999_10_01 | 45.2591 | Asphalt Cement | -93.7049 | mnroad_id assumed - asphalt binder sent to ASU (AC-20 binder). | mnroad_id assumed |  |  | AAT - ASU | 10/01/1999 | AC-20 binder PAV Condition, AC-20 P | PAV Residue | 1.59 | 89.28 |  |  | 20.8 | [6 empty] | 105
1699AC001 | 16-D-1990 | 16 | 120303.8 | 0 | 1999_10_01 | 45.2591 | Asphalt Cement | -93.7049 | mnroad_id assumed - asphalt binder sent to ASU (AC-20 binder). | mnroad_id assumed |  |  | AAT - ASU | 10/01/1999 | AC-20 binder PAV Condition, AC-20 P | PAV Residue | 1.59 | 89.93 |  |  | 9.02 | [6 empty] | 115
1699AC001 | 16-D-1990 | 16 | 120303.8 | 0 | 1999_10_01 | 45.2591 | Asphalt Cement | -93.7049 | mnroad_id assumed - asphalt binder sent to ASU (AC-20 binder). | mnroad_id assumed |  |  | AAT - ASU | 10/01/1999 | AC-20 binder PAV Condition, AC-20 P | PAV Residue | 2.51 | 42.34 |  |  | 10290000 | [6 empty] | 15
1699AC001 | 16-D-1990 | 16 | 120303.8 | 0 | 1999_10_01 | 45.2591 | Asphalt Cement | -93.7049 | mnroad_id assumed - asphalt binder sent to ASU (AC-20 binder). | mnroad_id assumed |  |  | AAT - ASU | 10/01/1999 | AC-20 binder PAV Condition, AC-20 P | PAV Residue | 2.51 | 50.34 |  |  | 2350000 | [6 empty] | 25
1699AC001 | 16-D-1990 | 16 | 120303.8 | 0 | 1999_10_01 | 45.2591 | Asphalt Cement | -93.7049 | mnroad_id assumed - asphalt binder sent to ASU (AC-20 binder). | mnroad_id assumed |  |  | AAT - ASU | 10/01/1999 | AC-20 binder PAV Condition, AC-20 P | PAV Residue | 2.51 | 57.3 |  |  | 493800 | [6 empty] | 35
1699AC001 | 16-D-1990 | 16 | 120303.8 | 0 | 1999_10_01 | 45.2591 | Asphalt Cement | -93.7049 | mnroad_id assumed - asphalt binder sent to ASU (AC-20 binder). | mnroad_id assumed |  |  | AAT - ASU | 10/01/1999 | AC-20 binder PAV Condition, AC-20 P | PAV Residue | 2.51 | 67.23 |  |  | 45590 | [6 empty] | 45
1699AC001 | 16-D-1990 | 16 | 120303.8 | 0 | 1999_10_01 | 45.2591 | Asphalt Cement | -93.7049 | mnroad_id assumed - asphalt binder sent to ASU (AC-20 binder). | mnroad_id assumed |  |  | AAT - ASU | 10/01/1999 | AC-20 binder PAV Condition, AC-20 P | PAV Residue | 2.51 | 75.61 |  |  | 8151 | [6 empty] | 60
1699AC001 | 16-D-1990 | 16 | 120303.8 | 0 | 1999_10_01 | 45.2591 | Asphalt Cement | -93.7049 | mnroad_id assumed - asphalt binder sent to ASU (AC-20 binder). | mnroad_id assumed |  |  | AAT - ASU | 10/01/1999 | AC-20 binder PAV Condition, AC-20 P | PAV Residue | 2.51 | 81.48 |  |  | 1978 | [6 empty] | 70
1699AC001 | 16-D-1990 | 16 | 120303.8 | 0 | 1999_10_01 | 45.2591 | Asphalt Cement | -93.7049 | mnroad_id assumed - asphalt binder sent to ASU (AC-20 binder). | mnroad_id assumed |  |  | AAT - ASU | 10/01/1999 | AC-20 binder PAV Condition, AC-20 P | PAV Residue | 2.51 | 85.65 |  |  | 504.2 | [6 empty] | 80
1699AC001 | 16-D-1990 | 16 | 120303.8 | 0 | 1999_10_01 | 45.2591 | Asphalt Cement | -93.7049 | mnroad_id assumed - asphalt binder sent to ASU (AC-20 binder). | mnroad_id assumed |  |  | AAT - ASU | 10/01/1999 | AC-20 binder PAV Condition, AC-20 P | PAV Residue | 2.51 | 88.83 |  |  | 86.9 | [6 empty] | 95
1699AC001 | 16-D-1990 | 16 | 120303.8 | 0 | 1999_10_01 | 45.2591 | Asphalt Cement | -93.7049 | mnroad_id assumed - asphalt binder sent to ASU (AC-20 binder). | mnroad_id assumed |  |  | AAT - ASU | 10/01/1999 | AC-20 binder PAV Condition, AC-20 P | PAV Residue | 2.51 | 89.12 |  |  | 32.72 | [6 empty] | 105
1699AC001 | 16-D-1990 | 16 | 120303.8 | 0 | 1999_10_01 | 45.2591 | Asphalt Cement | -93.7049 | mnroad_id assumed - asphalt binder sent to ASU (AC-20 binder). | mnroad_id assumed |  |  | AAT - ASU | 10/01/1999 | AC-20 binder PAV Condition, AC-20 P | PAV Residue | 2.51 | 90.24 |  |  | 14.43 | [6 empty] | 115
1699AC001 | 16-D-1990 | 16 | 120303.8 | 0 | 1999_10_01 | 45.2591 | Asphalt Cement | -93.7049 | mnroad_id assumed - asphalt binder sent to ASU (AC-20 binder). | mnroad_id assumed |  |  | AAT - ASU | 10/01/1999 | AC-20 binder PAV Condition, AC-20 P | PAV Residue | 3.98 | 40.28 |  |  | 12510000 | [6 empty] | 15
1699AC001 | 16-D-1990 | 16 | 120303.8 | 0 | 1999_10_01 | 45.2591 | Asphalt Cement | -93.7049 | mnroad_id assumed - asphalt binder sent to ASU (AC-20 binder). | mnroad_id assumed |  |  | AAT - ASU | 10/01/1999 | AC-20 binder PAV Condition, AC-20 P | PAV Residue | 3.98 | 89.92 |  |  | 3028000 | [6 empty] | 25
1699AC001 | 16-D-1990 | 16 | 120303.8 | 0 | 1999_10_01 | 45.2591 | Asphalt Cement | -93.7049 | mnroad_id assumed - asphalt binder sent to ASU (AC-20 binder). | mnroad_id assumed |  |  | AAT - ASU | 10/01/1999 | AC-20 binder PAV Condition, AC-20 P | PAV Residue | 3.98 | 56.3 |  |  | 658900 | [6 empty] | 35
1699AC001 | 16-D-1990 | 16 | 120303.8 | 0 | 1999_10_01 | 45.2591 | Asphalt Cement | -93.7049 | mnroad_id assumed - asphalt binder sent to ASU (AC-20 binder). | mnroad_id assumed |  |  | AAT - ASU | 10/01/1999 | AC-20 binder RTFOT Condition, AC-20 R | RTFO Residue | 15.9 | 89.48 |  |  | 154.4 | [6 empty] | 95
1699AC001 | 16-D-1990 | 16 | 120303.8 | 0 | 1999_10_01 | 45.2591 | Asphalt Cement | -93.7049 | mnroad_id assumed - asphalt binder sent to ASU (AC-20 binder). | mnroad_id assumed |  |  | AAT - ASU | 10/01/1999 | AC-20 binder RTFOT Condition, AC-20 R | RTFO Residue | 15.9 | 89.43 |  |  | 69.52 | [6 empty] | 105
1699AC001 | 16-D-1990 | 16 | 120303.8 | 0 | 1999_10_01 | 45.2591 | Asphalt Cement | -93.7049 | mnroad_id assumed - asphalt binder sent to ASU (AC-20 binder). | mnroad_id assumed |  |  | AAT - ASU | 10/01/1999 | AC-20 binder RTFOT Condition, AC-20 R | RTFO Residue | 15.9 | 89.72 |  |  | 34.42 | [6 empty] | 115
1699AC001 | 16-D-1990 | 16 | 120303.8 | 0 | 1999_10_01 | 45.2591 | Asphalt Cement | -93.7049 | mnroad_id assumed - asphalt binder sent to ASU (AC-20 binder). | mnroad_id assumed |  |  | AAT - ASU | 10/01/1999 | AC-20 binder RTFOT Condition, AC-20 R | RTFO Residue | 25.1 | 47.6 |  |  | 14570000 | [6 empty] | 15
1699AC001 | 16-D-1990 | 16 | 120303.8 | 0 | 1999_10_01 | 45.2591 | Asphalt Cement | -93.7049 | mnroad_id assumed - asphalt binder sent to ASU (AC-20 binder). | mnroad_id assumed |  |  | AAT - ASU | 10/01/1999 | AC-20 binder RTFOT Condition, AC-20 R | RTFO Residue | 25.1 | 57.72 |  |  | 3032000 | [6 empty] | 25
1699AC001 | 16-D-1990 | 16 | 120303.8 | 0 | 1999_10_01 | 45.2591 | Asphalt Cement | -93.7049 | mnroad_id assumed - asphalt binder sent to ASU (AC-20 binder). | mnroad_id assumed |  |  | AAT - ASU | 10/01/1999 | AC-20 binder RTFOT Condition, AC-20 R | RTFO Residue | 25.1 | 65.24 |  |  | 587500 | [6 empty] | 35
1699AC001 | 16-D-1990 | 16 | 120303.8 | 0 | 1999_10_01 | 45.2591 | Asphalt Cement | -93.7049 | mnroad_id assumed - asphalt binder sent to ASU (AC-20 binder). | mnroad_id assumed |  |  | AAT - ASU | 10/01/1999 | AC-20 binder RTFOT Condition, AC-20 R | RTFO Residue | 25.1 | 72.27 |  |  | 100100 | [6 empty] | 45
1699AC001 | 16-D-1990 | 16 | 120303.8 | 0 | 1999_10_01 | 45.2591 | Asphalt Cement | -93.7049 | mnroad_id assumed - asphalt binder sent to ASU (AC-20 binder). | mnroad_id assumed |  |  | AAT - ASU | 10/01/1999 | AC-20 binder RTFOT Condition, AC-20 R | RTFO Residue | 25.1 | 80.02 |  |  | 11270 | [6 empty] | 60
1699AC001 | 16-D-1990 | 16 | 120303.8 | 0 | 1999_10_01 | 45.2591 | Asphalt Cement | -93.7049 | mnroad_id assumed - asphalt binder sent to ASU (AC-20 binder). | mnroad_id assumed |  |  | AAT - ASU | 10/01/1999 | AC-20 binder RTFOT Condition, AC-20 R | RTFO Residue | 25.1 | 83.56 |  |  | 3232 | [6 empty] | 70
1699AC001 | 16-D-1990 | 16 | 120303.8 | 0 | 1999_10_01 | 45.2591 | Asphalt Cement | -93.7049 | mnroad_id assumed - asphalt binder sent to ASU (AC-20 binder). | mnroad_id assumed |  |  | AAT - ASU | 10/01/1999 | AC-20 binder RTFOT Condition, AC-20 R | RTFO Residue | 25.1 | 86.63 |  |  | 1051 | [6 empty] | 80
1699AC001 | 16-D-1990 | 16 | 120303.8 | 0 | 1999_10_01 | 45.2591 | Asphalt Cement | -93.7049 | mnroad_id assumed - asphalt binder sent to ASU (AC-20 binder). | mnroad_id assumed |  |  | AAT - ASU | 10/01/1999 | AC-20 binder RTFOT Condition, AC-20 R | RTFO Residue | 25.1 | 88.79 |  |  | 247.5 | [6 empty] | 95
1699AC001 | 16-D-1990 | 16 | 120303.8 | 0 | 1999_10_01 | 45.2591 | Asphalt Cement | -93.7049 | mnroad_id assumed - asphalt binder sent to ASU (AC-20 binder). | mnroad_id assumed |  |  | AAT - ASU | 10/01/1999 | AC-20 binder RTFOT Condition, AC-20 R | RTFO Residue | 25.1 | 89.5 |  |  | 109.5 | [6 empty] | 105
1699AC001 | 16-D-1990 | 16 | 120303.8 | 0 | 1999_10_01 | 45.2591 | Asphalt Cement | -93.7049 | mnroad_id assumed - asphalt binder sent to ASU (AC-20 binder). | mnroad_id assumed |  |  | AAT - ASU | 10/01/1999 | AC-20 binder RTFOT Condition, AC-20 R | RTFO Residue | 25.1 | 89.58 |  |  | 53.96 | [6 empty] | 115
1699AC001 | 16-D-1990 | 16 | 120303.8 | 0 | 1999_10_01 | 45.2591 | Asphalt Cement | -93.7049 | mnroad_id assumed - asphalt binder sent to ASU (AC-20 binder). | mnroad_id assumed |  |  | AAT - ASU | 10/01/1999 | AC-20 binder RTFOT Condition, AC-20 R | RTFO Residue | 39.8 | 45.54 |  |  | 18270000 | [6 empty] | 15
1699AC001 | 16-D-1990 | 16 | 120303.8 | 0 | 1999_10_01 | 45.2591 | Asphalt Cement | -93.7049 | mnroad_id assumed - asphalt binder sent to ASU (AC-20 binder). | mnroad_id assumed |  |  | AAT - ASU | 10/01/1999 | AC-20 binder RTFOT Condition, AC-20 R | RTFO Residue | 39.8 | 56.21 |  |  | 4040000 | [6 empty] | 25
1699AC001 | 16-D-1990 | 16 | 120303.8 | 0 | 1999_10_01 | 45.2591 | Asphalt Cement | -93.7049 | mnroad_id assumed - asphalt binder sent to ASU (AC-20 binder). | mnroad_id assumed |  |  | AAT - ASU | 10/01/1999 | AC-20 binder RTFOT Condition, AC-20 R | RTFO Residue | 39.8 | 64.69 |  |  | 818800 | [6 empty] | 35
1699AC001 | 16-D-1990 | 16 | 120303.8 | 0 | 1999_10_01 | 45.2591 | Asphalt Cement | -93.7049 | mnroad_id assumed - asphalt binder sent to ASU (AC-20 binder). | mnroad_id assumed |  |  | AAT - ASU | 10/01/1999 | AC-20 binder RTFOT Condition, AC-20 R | RTFO Residue | 39.8 | 71.63 |  |  | 147400 | [6 empty] | 45
1699AC001 | 16-D-1990 | 16 | 120303.8 | 0 | 1999_10_01 | 45.2591 | Asphalt Cement | -93.7049 | mnroad_id assumed - asphalt binder sent to ASU (AC-20 binder). | mnroad_id assumed |  |  | AAT - ASU | 10/01/1999 | AC-20 binder RTFOT Condition, AC-20 R | RTFO Residue | 39.8 | 79.29 |  |  | 16890 | [6 empty] | 60
1699AC001 | 16-D-1990 | 16 | 120303.8 | 0 | 1999_10_01 | 45.2591 | Asphalt Cement | -93.7049 | mnroad_id assumed - asphalt binder sent to ASU (AC-20 binder). | mnroad_id assumed |  |  | AAT - ASU | 10/01/1999 | AC-20 binder RTFOT Condition, AC-20 R | RTFO Residue | 39.8 | 82.7 |  |  | 4928 | [6 empty] | 70
1699AC001 | 16-D-1990 | 16 | 120303.8 | 0 | 1999_10_01 | 45.2591 | Asphalt Cement | -93.7049 | mnroad_id assumed - asphalt binder sent to ASU (AC-20 binder). | mnroad_id assumed |  |  | AAT - ASU | 10/01/1999 | AC-20 binder RTFOT Condition, AC-20 R | RTFO Residue | 39.8 | 85.83 |  |  | 1633 | [6 empty] | 80
1699AC001 | 16-D-1990 | 16 | 120303.8 | 0 | 1999_10_01 | 45.2591 | Asphalt Cement | -93.7049 | mnroad_id assumed - asphalt binder sent to ASU (AC-20 binder). | mnroad_id assumed |  |  | AAT - ASU | 10/01/1999 | AC-20 binder PAV Condition, AC-20 P | PAV Residue | 10 | 65.15 |  |  | 116200 | [6 empty] | 45
1699AC001 | 16-D-1990 | 16 | 120303.8 | 0 | 1999_10_01 | 45.2591 | Asphalt Cement | -93.7049 | mnroad_id assumed - asphalt binder sent to ASU (AC-20 binder). | mnroad_id assumed |  |  | AAT - ASU | 10/01/1999 | AC-20 binder PAV Condition, AC-20 P | PAV Residue | 10 | 71.73 |  |  | 25010 | [6 empty] | 60
1699AC001 | 16-D-1990 | 16 | 120303.8 | 0 | 1999_10_01 | 45.2591 | Asphalt Cement | -93.7049 | mnroad_id assumed - asphalt binder sent to ASU (AC-20 binder). | mnroad_id assumed |  |  | AAT - ASU | 10/01/1999 | AC-20 binder PAV Condition, AC-20 P | PAV Residue | 10 | 77.4 |  |  | 6677 | [6 empty] | 70
1699AC001 | 16-D-1990 | 16 | 120303.8 | 0 | 1999_10_01 | 45.2591 | Asphalt Cement | -93.7049 | mnroad_id assumed - asphalt binder sent to ASU (AC-20 binder). | mnroad_id assumed |  |  | AAT - ASU | 10/01/1999 | AC-20 binder PAV Condition, AC-20 P | PAV Residue | 10 | 82.46 |  |  | 1828 | [6 empty] | 80
1699AC001 | 16-D-1990 | 16 | 120303.8 | 0 | 1999_10_01 | 45.2591 | Asphalt Cement | -93.7049 | mnroad_id assumed - asphalt binder sent to ASU (AC-20 binder). | mnroad_id assumed |  |  | AAT - ASU | 10/01/1999 | AC-20 binder PAV Condition, AC-20 P | PAV Residue | 10 | 87.06 |  |  | 336.9 | [6 empty] | 95
1699AC001 | 16-D-1990 | 16 | 120303.8 | 0 | 1999_10_01 | 45.2591 | Asphalt Cement | -93.7049 | mnroad_id assumed - asphalt binder sent to ASU (AC-20 binder). | mnroad_id assumed |  |  | AAT - ASU | 10/01/1999 | AC-20 binder PAV Condition, AC-20 P | PAV Residue | 10 | 88.7 |  |  | 130.6 | [6 empty] | 105
1699AC001 | 16-D-1990 | 16 | 120303.8 | 0 | 1999_10_01 | 45.2591 | Asphalt Cement | -93.7049 | mnroad_id assumed - asphalt binder sent to ASU (AC-20 binder). | mnroad_id assumed |  |  | AAT - ASU | 10/01/1999 | AC-20 binder PAV Condition, AC-20 P | PAV Residue | 10 | 89.37 |  |  | 56.81 | [6 empty] | 115
1699AC001 | 16-D-1990 | 16 | 120303.8 | 0 | 1999_10_01 | 45.2591 | Asphalt Cement | -93.7049 | mnroad_id assumed - asphalt binder sent to ASU (AC-20 binder). | mnroad_id assumed |  |  | AAT - ASU | 10/01/1999 | AC-20 binder PAV Condition, AC-20 P | PAV Residue | 15.9 | 33.98 |  |  | 23410000 | [6 empty] | 15
1699AC001 | 16-D-1990 | 16 | 120303.8 | 0 | 1999_10_01 | 45.2591 | Asphalt Cement | -93.7049 | mnroad_id assumed - asphalt binder sent to ASU (AC-20 binder). | mnroad_id assumed |  |  | AAT - ASU | 10/01/1999 | AC-20 binder PAV Condition, AC-20 P | PAV Residue | 15.9 | 46.44 |  |  | 6266000 | [6 empty] | 25
1699AC001 | 16-D-1990 | 16 | 120303.8 | 0 | 1999_10_01 | 45.2591 | Asphalt Cement | -93.7049 | mnroad_id assumed - asphalt binder sent to ASU (AC-20 binder). | mnroad_id assumed |  |  | AAT - ASU | 10/01/1999 | AC-20 binder PAV Condition, AC-20 P | PAV Residue | 15.9 | 53.42 |  |  | 1534000 | [6 empty] | 35
1699AC001 | 16-D-1990 | 16 | 120303.8 | 0 | 1999_10_01 | 45.2591 | Asphalt Cement | -93.7049 | mnroad_id assumed - asphalt binder sent to ASU (AC-20 binder). | mnroad_id assumed |  |  | AAT - ASU | 10/01/1999 | AC-20 binder PAV Condition, AC-20 P | PAV Residue | 15.9 | 63.04 |  |  | 173100 | [6 empty] | 45
1699AC001 | 16-D-1990 | 16 | 120303.8 | 0 | 1999_10_01 | 45.2591 | Asphalt Cement | -93.7049 | mnroad_id assumed - asphalt binder sent to ASU (AC-20 binder). | mnroad_id assumed |  |  | AAT - ASU | 10/01/1999 | AC-20 binder PAV Condition, AC-20 P | PAV Residue | 15.9 | 71 |  |  | 36440 | [6 empty] | 60
1699AC001 | 16-D-1990 | 16 | 120303.8 | 0 | 1999_10_01 | 45.2591 | Asphalt Cement | -93.7049 | mnroad_id assumed - asphalt binder sent to ASU (AC-20 binder). | mnroad_id assumed |  |  | AAT - ASU | 10/01/1999 | AC-20 binder PAV Condition, AC-20 P | PAV Residue | 15.9 | 76.45 |  |  | 9831 | [6 empty] | 70
1699AC001 | 16-D-1990 | 16 | 120303.8 | 0 | 1999_10_01 | 45.2591 | Asphalt Cement | -93.7049 | mnroad_id assumed - asphalt binder sent to ASU (AC-20 binder). | mnroad_id assumed |  |  | AAT - ASU | 10/01/1999 | AC-20 binder PAV Condition, AC-20 P | PAV Residue | 15.9 | 81.07 |  |  | 2793 | [6 empty] | 80
1699AC001 | 16-D-1990 | 16 | 120303.8 | 0 | 1999_10_01 | 45.2591 | Asphalt Cement | -93.7049 | mnroad_id assumed - asphalt binder sent to ASU (AC-20 binder). | mnroad_id assumed |  |  | AAT - ASU | 10/01/1999 | AC-20 binder PAV Condition, AC-20 P | PAV Residue | 15.9 | 86.24 |  |  | 527.7 | [6 empty] | 95
1699AC001 | 16-D-1990 | 16 | 120303.8 | 0 | 1999_10_01 | 45.2591 | Asphalt Cement | -93.7049 | mnroad_id assumed - asphalt binder sent to ASU (AC-20 binder). | mnroad_id assumed |  |  | AAT - ASU | 10/01/1999 | AC-20 binder PAV Condition, AC-20 P | PAV Residue | 15.9 | 88.48 |  |  | 206.5 | [6 empty] | 105
1699AC001 | 16-D-1990 | 16 | 120303.8 | 0 | 1999_10_01 | 45.2591 | Asphalt Cement | -93.7049 | mnroad_id assumed - asphalt binder sent to ASU (AC-20 binder). | mnroad_id assumed |  |  | AAT - ASU | 10/01/1999 | AC-20 binder PAV Condition, AC-20 P | PAV Residue | 15.9 | 89.23 |  |  | 89.63 | [6 empty] | 115
1699AC001 | 16-D-1990 | 16 | 120303.8 | 0 | 1999_10_01 | 45.2591 | Asphalt Cement | -93.7049 | mnroad_id assumed - asphalt binder sent to ASU (AC-20 binder). | mnroad_id assumed |  |  | AAT - ASU | 10/01/1999 | AC-20 binder PAV Condition, AC-20 P | PAV Residue | 25.1 | 35.38 |  |  | 27800000 | [6 empty] | 15
1699AC001 | 16-D-1990 | 16 | 120303.8 | 0 | 1999_10_01 | 45.2591 | Asphalt Cement | -93.7049 | mnroad_id assumed - asphalt binder sent to ASU (AC-20 binder). | mnroad_id assumed |  |  | AAT - ASU | 10/01/1999 | AC-20 binder PAV Condition, AC-20 P | PAV Residue | 25.1 | 45.12 |  |  | 7910000 | [6 empty] | 25
1699AC001 | 16-D-1990 | 16 | 120303.8 | 0 | 1999_10_01 | 45.2591 | Asphalt Cement | -93.7049 | mnroad_id assumed - asphalt binder sent to ASU (AC-20 binder). | mnroad_id assumed |  |  | AAT - ASU | 10/01/1999 | AC-20 binder PAV Condition, AC-20 P | PAV Residue | 25.1 | 52.52 |  |  | 2004000 | [6 empty] | 35
1699AC001 | 16-D-1990 | 16 | 120303.8 | 0 | 1999_10_01 | 45.2591 | Asphalt Cement | -93.7049 | mnroad_id assumed - asphalt binder sent to ASU (AC-20 binder). | mnroad_id assumed |  |  | AAT - ASU | 10/01/1999 | AC-20 binder PAV Condition, AC-20 P | PAV Residue | 25.1 | 62.08 |  |  | 238400 | [6 empty] | 45
1699AC001 | 16-D-1990 | 16 | 120303.8 | 0 | 1999_10_01 | 45.2591 | Asphalt Cement | -93.7049 | mnroad_id assumed - asphalt binder sent to ASU (AC-20 binder). | mnroad_id assumed |  |  | AAT - ASU | 10/01/1999 | AC-20 binder PAV Condition, AC-20 P | PAV Residue | 25.1 | 70.4 |  |  | 52170 | [6 empty] | 60
1699AC001 | 16-D-1990 | 16 | 120303.8 | 0 | 1999_10_01 | 45.2591 | Asphalt Cement | -93.7049 | mnroad_id assumed - asphalt binder sent to ASU (AC-20 binder). | mnroad_id assumed |  |  | AAT - ASU | 10/01/1999 | AC-20 binder PAV Condition, AC-20 P | PAV Residue | 25.1 | 75.13 |  |  | 14340 | [6 empty] | 70
1699AC001 | 16-D-1990 | 16 | 120303.8 | 0 | 1999_10_01 | 45.2591 | Asphalt Cement | -93.7049 | mnroad_id assumed - asphalt binder sent to ASU (AC-20 binder). | mnroad_id assumed |  |  | AAT - ASU | 10/01/1999 | AC-20 binder PAV Condition, AC-20 P | PAV Residue | 25.1 | 79.97 |  |  | 4213 | [6 empty] | 80
1699AC001 | 16-D-1990 | 16 | 120303.8 | 0 | 1999_10_01 | 45.2591 | Asphalt Cement | -93.7049 | mnroad_id assumed - asphalt binder sent to ASU (AC-20 binder). | mnroad_id assumed |  |  | AAT - ASU | 10/01/1999 | AC-20 binder PAV Condition, AC-20 P | PAV Residue | 25.1 | 85.27 |  |  | 819.5 | [6 empty] | 95
1699AC001 | 16-D-1990 | 16 | 120303.8 | 0 | 1999_10_01 | 45.2591 | Asphalt Cement | -93.7049 | mnroad_id assumed - asphalt binder sent to ASU (AC-20 binder). | mnroad_id assumed |  |  | AAT - ASU | 10/01/1999 | AC-20 binder PAV Condition, AC-20 P | PAV Residue | 25.1 | 87.68 |  |  | 324.8 | [6 empty] | 105
1699AC001 | 16-D-1990 | 16 | 120303.8 | 0 | 1999_10_01 | 45.2591 | Asphalt Cement | -93.7049 | mnroad_id assumed - asphalt binder sent to ASU (AC-20 binder). | mnroad_id assumed |  |  | AAT - ASU | 10/01/1999 | AC-20 binder PAV Condition, AC-20 P | PAV Residue | 25.1 | 88.82 |  |  | 141.9 | [6 empty] | 115
1699AC001 | 16-D-1990 | 16 | 120303.8 | 0 | 1999_10_01 | 45.2591 | Asphalt Cement | -93.7049 | mnroad_id assumed - asphalt binder sent to ASU (AC-20 binder). | mnroad_id assumed |  |  | AAT - ASU | 10/01/1999 | AC-20 binder PAV Condition, AC-20 P | PAV Residue | 39.8 | 33.95 |  |  | 33460000 | [6 empty] | 15
1699AC001 | 16-D-1990 | 16 | 120303.8 | 0 | 1999_10_01 | 45.2591 | Asphalt Cement | -93.7049 | mnroad_id assumed - asphalt binder sent to ASU (AC-20 binder). | mnroad_id assumed |  |  | AAT - ASU | 10/01/1999 | AC-20 binder PAV Condition, AC-20 P | PAV Residue | 39.8 | 44.1 |  |  | 9863000 | [6 empty] | 25
1699AC001 | 16-D-1990 | 16 | 120303.8 | 0 | 1999_10_01 | 45.2591 | Asphalt Cement | -93.7049 | mnroad_id assumed - asphalt binder sent to ASU (AC-20 binder). | mnroad_id assumed |  |  | AAT - ASU | 10/01/1999 | AC-20 binder PAV Condition, AC-20 P | PAV Residue | 39.8 | 51.41 |  |  | 2602000 | [6 empty] | 35
1699AC001 | 16-D-1990 | 16 | 120303.8 | 0 | 1999_10_01 | 45.2591 | Asphalt Cement | -93.7049 | mnroad_id assumed - asphalt binder sent to ASU (AC-20 binder). | mnroad_id assumed |  |  | AAT - ASU | 10/01/1999 | AC-20 binder PAV Condition, AC-20 P | PAV Residue | 39.8 | 61.63 |  |  | 325500 | [6 empty] | 45
1699AC001 | 16-D-1990 | 16 | 120303.8 | 0 | 1999_10_01 | 45.2591 | Asphalt Cement | -93.7049 | mnroad_id assumed - asphalt binder sent to ASU (AC-20 binder). | mnroad_id assumed |  |  | AAT - ASU | 10/01/1999 | AC-20 binder PAV Condition, AC-20 P | PAV Residue | 39.8 | 69.39 |  |  | 73620 | [6 empty] | 60
1699AC001 | 16-D-1990 | 16 | 120303.8 | 0 | 1999_10_01 | 45.2591 | Asphalt Cement | -93.7049 | mnroad_id assumed - asphalt binder sent to ASU (AC-20 binder). | mnroad_id assumed |  |  | AAT - ASU | 10/01/1999 | AC-20 binder PAV Condition, AC-20 P | PAV Residue | 39.8 | 74.26 |  |  | 21140 | [6 empty] | 70
1699AC001 | 16-D-1990 | 16 | 120303.8 | 0 | 1999_10_01 | 45.2591 | Asphalt Cement | -93.7049 | mnroad_id assumed - asphalt binder sent to ASU (AC-20 binder). | mnroad_id assumed |  |  | AAT - ASU | 10/01/1999 | AC-20 binder PAV Condition, AC-20 P | PAV Residue | 39.8 | 78.78 |  |  | 6303 | [6 empty] | 80
1699AC001 | 16-D-1990 | 16 | 120303.8 | 0 | 1999_10_01 | 45.2591 | Asphalt Cement | -93.7049 | mnroad_id assumed - asphalt binder sent to ASU (AC-20 binder). | mnroad_id assumed |  |  | AAT - ASU | 10/01/1999 | AC-20 binder PAV Condition, AC-20 P | PAV Residue | 39.8 | 84.49 |  |  | 1263 | [6 empty] | 95
1699AC001 | 16-D-1990 | 16 | 120303.8 | 0 | 1999_10_01 | 45.2591 | Asphalt Cement | -93.7049 | mnroad_id assumed - asphalt binder sent to ASU (AC-20 binder). | mnroad_id assumed |  |  | AAT - ASU | 10/01/1999 | AC-20 binder PAV Condition, AC-20 P | PAV Residue | 39.8 | 87.31 |  |  | 505.8 | [6 empty] | 105
1699AC001 | 16-D-1990 | 16 | 120303.8 | 0 | 1999_10_01 | 45.2591 | Asphalt Cement | -93.7049 | mnroad_id assumed - asphalt binder sent to ASU (AC-20 binder). | mnroad_id assumed |  |  | AAT - ASU | 10/01/1999 | AC-20 binder PAV Condition, AC-20 P | PAV Residue | 39.8 | 88.51 |  |  | 223.4 | [6 empty] | 115
1699AC001 | 16-D-1990 | 16 | 120303.8 | 0 | 1999_10_01 | 45.2591 | Asphalt Cement | -93.7049 | mnroad_id assumed - asphalt binder sent to ASU (AC-20 binder). | mnroad_id assumed |  |  | AAT - ASU | 10/01/1999 | AC-20 binder PAV Condition, AC-20 P | PAV Residue | 63.1 | 31.91 |  |  | 37440000 | [6 empty] | 15
1699AC001 | 16-D-1990 | 16 | 120303.8 | 0 | 1999_10_01 | 45.2591 | Asphalt Cement | -93.7049 | mnroad_id assumed - asphalt binder sent to ASU (AC-20 binder). | mnroad_id assumed |  |  | AAT - ASU | 10/01/1999 | AC-20 binder PAV Condition, AC-20 P | PAV Residue | 63.1 | 42.86 |  |  | 12210000 | [6 empty] | 25
1699AC001 | 16-D-1990 | 16 | 120303.8 | 0 | 1999_10_01 | 45.2591 | Asphalt Cement | -93.7049 | mnroad_id assumed - asphalt binder sent to ASU (AC-20 binder). | mnroad_id assumed |  |  | AAT - ASU | 10/01/1999 | AC-20 binder PAV Condition, AC-20 P | PAV Residue | 63.1 | 50.64 |  |  | 3357000 | [6 empty] | 35
1699AC001 | 16-D-1990 | 16 | 120303.8 | 0 | 1999_10_01 | 45.2591 | Asphalt Cement | -93.7049 | mnroad_id assumed - asphalt binder sent to ASU (AC-20 binder). | mnroad_id assumed |  |  | AAT - ASU | 10/01/1999 | AC-20 binder PAV Condition, AC-20 P | PAV Residue | 63.1 | 61.13 |  |  | 443600 | [6 empty] | 45
1699AC001 | 16-D-1990 | 16 | 120303.8 | 0 | 1999_10_01 | 45.2591 | Asphalt Cement | -93.7049 | mnroad_id assumed - asphalt binder sent to ASU (AC-20 binder). | mnroad_id assumed |  |  | AAT - ASU | 10/01/1999 | AC-20 binder PAV Condition, AC-20 P | PAV Residue | 63.1 | 67.93 |  |  | 104400 | [6 empty] | 60
1699AC001 | 16-D-1990 | 16 | 120303.8 | 0 | 1999_10_01 | 45.2591 | Asphalt Cement | -93.7049 | mnroad_id assumed - asphalt binder sent to ASU (AC-20 binder). | mnroad_id assumed |  |  | AAT - ASU | 10/01/1999 | AC-20 binder PAV Condition, AC-20 P | PAV Residue | 63.1 | 73.23 |  |  | 30590 | [6 empty] | 70
1699AC001 | 16-D-1990 | 16 | 120303.8 | 0 | 1999_10_01 | 45.2591 | Asphalt Cement | -93.7049 | mnroad_id assumed - asphalt binder sent to ASU (AC-20 binder). | mnroad_id assumed |  |  | AAT - ASU | 10/01/1999 | AC-20 binder PAV Condition, AC-20 P | PAV Residue | 63.1 | 77.76 |  |  | 9377 | [6 empty] | 80
1699AC001 | 16-D-1990 | 16 | 120303.8 | 0 | 1999_10_01 | 45.2591 | Asphalt Cement | -93.7049 | mnroad_id assumed - asphalt binder sent to ASU (AC-20 binder). | mnroad_id assumed |  |  | AAT - ASU | 10/01/1999 | AC-20 binder Recovered Condition, AC-20 E | Extracted Binder | 63.1 | 74.48 |  |  | 20390 | [6 empty] | 70
1699AC001 | 16-D-1990 | 16 | 120303.8 | 0 | 1999_10_01 | 45.2591 | Asphalt Cement | -93.7049 | mnroad_id assumed - asphalt binder sent to ASU (AC-20 binder). | mnroad_id assumed |  |  | AAT - ASU | 10/01/1999 | AC-20 binder Recovered Condition, AC-20 E | Extracted Binder | 63.1 | 78.92 |  |  | 6600 | [6 empty] | 80
1699AC001 | 16-D-1990 | 16 | 120303.8 | 0 | 1999_10_01 | 45.2591 | Asphalt Cement | -93.7049 | mnroad_id assumed - asphalt binder sent to ASU (AC-20 binder). | mnroad_id assumed |  |  | AAT - ASU | 10/01/1999 | AC-20 binder Recovered Condition, AC-20 E | Extracted Binder | 63.1 | 84.95 |  |  | 1502 | [6 empty] | 95
1699AC001 | 16-D-1990 | 16 | 120303.8 | 0 | 1999_10_01 | 45.2591 | Asphalt Cement | -93.7049 | mnroad_id assumed - asphalt binder sent to ASU (AC-20 binder). | mnroad_id assumed |  |  | AAT - ASU | 10/01/1999 | AC-20 binder Recovered Condition, AC-20 E | Extracted Binder | 63.1 | 86.96 |  |  | 624.7 | [6 empty] | 105
1699AC001 | 16-D-1990 | 16 | 120303.8 | 0 | 1999_10_01 | 45.2591 | Asphalt Cement | -93.7049 | mnroad_id assumed - asphalt binder sent to ASU (AC-20 binder). | mnroad_id assumed |  |  | AAT - ASU | 10/01/1999 | AC-20 binder Recovered Condition, AC-20 E | Extracted Binder | 63.1 | 88.4 |  |  | 283.9 | [6 empty] | 115
1699AC001 | 16-D-1990 | 16 | 120303.8 | 0 | 1999_10_01 | 45.2591 | Asphalt Cement | -93.7049 | mnroad_id assumed - asphalt binder sent to ASU (AC-20 binder). | mnroad_id assumed |  |  | AAT - ASU | 10/01/1999 | AC-20 binder Recovered Condition, AC-20 E | Extracted Binder | 100 | 35.03 |  |  | 34030000 | [6 empty] | 15
1699AC001 | 16-D-1990 | 16 | 120303.8 | 0 | 1999_10_01 | 45.2591 | Asphalt Cement | -93.7049 | mnroad_id assumed - asphalt binder sent to ASU (AC-20 binder). | mnroad_id assumed |  |  | AAT - ASU | 10/01/1999 | AC-20 binder Recovered Condition, AC-20 E | Extracted Binder | 100 | 45.32 |  |  | 10300000 | [6 empty] | 25
1699AC001 | 16-D-1990 | 16 | 120303.8 | 0 | 1999_10_01 | 45.2591 | Asphalt Cement | -93.7049 | mnroad_id assumed - asphalt binder sent to ASU (AC-20 binder). | mnroad_id assumed |  |  | AAT - ASU | 10/01/1999 | AC-20 binder Recovered Condition, AC-20 E | Extracted Binder | 100 | 53.59 |  |  | 2756000 | [6 empty] | 35
1699AC001 | 16-D-1990 | 16 | 120303.8 | 0 | 1999_10_01 | 45.2591 | Asphalt Cement | -93.7049 | mnroad_id assumed - asphalt binder sent to ASU (AC-20 binder). | mnroad_id assumed |  |  | AAT - ASU | 10/01/1999 | AC-20 binder Recovered Condition, AC-20 E | Extracted Binder | 100 | 60.35 |  |  | 655800 | [6 empty] | 45
1699AC001 | 16-D-1990 | 16 | 120303.8 | 0 | 1999_10_01 | 45.2591 | Asphalt Cement | -93.7049 | mnroad_id assumed - asphalt binder sent to ASU (AC-20 binder). | mnroad_id assumed |  |  | AAT - ASU | 10/01/1999 | AC-20 binder Recovered Condition, AC-20 E | Extracted Binder | 100 | 69.79 |  |  | 96590 | [6 empty] | 60
1699AC001 | 16-D-1990 | 16 | 120303.8 | 0 | 1999_10_01 | 45.2591 | Asphalt Cement | -93.7049 | mnroad_id assumed - asphalt binder sent to ASU (AC-20 binder). | mnroad_id assumed |  |  | AAT - ASU | 10/01/1999 | AC-20 binder Recovered Condition, AC-20 E | Extracted Binder | 100 | 73.75 |  |  | 29510 | [6 empty] | 70
1699AC001 | 16-D-1990 | 16 | 120303.8 | 0 | 1999_10_01 | 45.2591 | Asphalt Cement | -93.7049 | mnroad_id assumed - asphalt binder sent to ASU (AC-20 binder). | mnroad_id assumed |  |  | AAT - ASU | 10/01/1999 | AC-20 binder Recovered Condition, AC-20 E | Extracted Binder | 100 | 77.98 |  |  | 9780 | [6 empty] | 80
1699AC001 | 16-D-1990 | 16 | 120303.8 | 0 | 1999_10_01 | 45.2591 | Asphalt Cement | -93.7049 | mnroad_id assumed - asphalt binder sent to ASU (AC-20 binder). | mnroad_id assumed |  |  | AAT - ASU | 10/01/1999 | AC-20 binder Recovered Condition, AC-20 E | Extracted Binder | 100 | 84.2 |  |  | 2287 | [6 empty] | 95
1699AC001 | 16-D-1990 | 16 | 120303.8 | 0 | 1999_10_01 | 45.2591 | Asphalt Cement | -93.7049 | mnroad_id assumed - asphalt binder sent to ASU (AC-20 binder). | mnroad_id assumed |  |  | AAT - ASU | 10/01/1999 | AC-20 binder Recovered Condition, AC-20 E | Extracted Binder | 100 | 86.11 |  |  | 965.5 | [6 empty] | 105
1699AC001 | 16-D-1990 | 16 | 120303.8 | 0 | 1999_10_01 | 45.2591 | Asphalt Cement | -93.7049 | mnroad_id assumed - asphalt binder sent to ASU (AC-20 binder). | mnroad_id assumed |  |  | AAT - ASU | 10/01/1999 | AC-20 binder Recovered Condition, AC-20 E | Extracted Binder | 100 | 87.85 |  |  | 443.1 | [6 empty] | 115
1699AC001 | 16-D-1990 | 16 | 120303.8 | 0 | 1999_10_01 | 45.2591 | Asphalt Cement | -93.7049 | mnroad_id assumed - asphalt binder sent to ASU (AC-20 binder). | mnroad_id assumed |  |  | AAT - ASU | 10/01/1999 | AC-20 binder RTFOT Condition, AC-20 R | RTFO Residue | 63.1 | 78.31 |  |  | 25160 | [6 empty] | 60
1699AC001 | 16-D-1990 | 16 | 120303.8 | 0 | 1999_10_01 | 45.2591 | Asphalt Cement | -93.7049 | mnroad_id assumed - asphalt binder sent to ASU (AC-20 binder). | mnroad_id assumed |  |  | AAT - ASU | 10/01/1999 | AC-20 binder RTFOT Condition, AC-20 R | RTFO Residue | 63.1 | 81.93 |  |  | 7479 | [6 empty] | 70
1699AC001 | 16-D-1990 | 16 | 120303.8 | 0 | 1999_10_01 | 45.2591 | Asphalt Cement | -93.7049 | mnroad_id assumed - asphalt binder sent to ASU (AC-20 binder). | mnroad_id assumed |  |  | AAT - ASU | 10/01/1999 | AC-20 binder RTFOT Condition, AC-20 R | RTFO Residue | 63.1 | 85.02 |  |  | 2515 | [6 empty] | 80
1699AC001 | 16-D-1990 | 16 | 120303.8 | 0 | 1999_10_01 | 45.2591 | Asphalt Cement | -93.7049 | mnroad_id assumed - asphalt binder sent to ASU (AC-20 binder). | mnroad_id assumed |  |  | AAT - ASU | 10/01/1999 | AC-20 binder RTFOT Condition, AC-20 R | RTFO Residue | 63.1 | 88.22 |  |  | 605.7 | [6 empty] | 95
1699AC001 | 16-D-1990 | 16 | 120303.8 | 0 | 1999_10_01 | 45.2591 | Asphalt Cement | -93.7049 | mnroad_id assumed - asphalt binder sent to ASU (AC-20 binder). | mnroad_id assumed |  |  | AAT - ASU | 10/01/1999 | AC-20 binder RTFOT Condition, AC-20 R | RTFO Residue | 63.1 | 89.31 |  |  | 272.5 | [6 empty] | 105
1699AC001 | 16-D-1990 | 16 | 120303.8 | 0 | 1999_10_01 | 45.2591 | Asphalt Cement | -93.7049 | mnroad_id assumed - asphalt binder sent to ASU (AC-20 binder). | mnroad_id assumed |  |  | AAT - ASU | 10/01/1999 | AC-20 binder Recovered Condition, AC-20 E | Extracted Binder | 1 | 88.9 |  |  | 26 | [6 empty] | 95
1699AC001 | 16-D-1990 | 16 | 120303.8 | 0 | 1999_10_01 | 45.2591 | Asphalt Cement | -93.7049 | mnroad_id assumed - asphalt binder sent to ASU (AC-20 binder). | mnroad_id assumed |  |  | AAT - ASU | 10/01/1999 | AC-20 binder Recovered Condition, AC-20 E | Extracted Binder | 1 | 88.24 |  |  | 10.67 | [6 empty] | 105
1699AC001 | 16-D-1990 | 16 | 120303.8 | 0 | 1999_10_01 | 45.2591 | Asphalt Cement | -93.7049 | mnroad_id assumed - asphalt binder sent to ASU (AC-20 binder). | mnroad_id assumed |  |  | AAT - ASU | 10/01/1999 | AC-20 binder Recovered Condition, AC-20 E | Extracted Binder | 1 | 89.82 |  |  | 4.711 | [6 empty] | 115
1699AC001 | 16-D-1990 | 16 | 120303.8 | 0 | 1999_10_01 | 45.2591 | Asphalt Cement | -93.7049 | mnroad_id assumed - asphalt binder sent to ASU (AC-20 binder). | mnroad_id assumed |  |  | AAT - ASU | 10/01/1999 | AC-20 binder Recovered Condition, AC-20 E | Extracted Binder | 1.59 | 46.9 |  |  | 4989000 | [6 empty] | 15
1699AC001 | 16-D-1990 | 16 | 120303.8 | 0 | 1999_10_01 | 45.2591 | Asphalt Cement | -93.7049 | mnroad_id assumed - asphalt binder sent to ASU (AC-20 binder). | mnroad_id assumed |  |  | AAT - ASU | 10/01/1999 | AC-20 binder Recovered Condition, AC-20 E | Extracted Binder | 1.59 | 54.82 |  |  | 1039000 | [6 empty] | 25
1699AC001 | 16-D-1990 | 16 | 120303.8 | 0 | 1999_10_01 | 45.2591 | Asphalt Cement | -93.7049 | mnroad_id assumed - asphalt binder sent to ASU (AC-20 binder). | mnroad_id assumed |  |  | AAT - ASU | 10/01/1999 | AC-20 binder Recovered Condition, AC-20 E | Extracted Binder | 1.59 | 61.92 |  |  | 199900 | [6 empty] | 35
1699AC001 | 16-D-1990 | 16 | 120303.8 | 0 | 1999_10_01 | 45.2591 | Asphalt Cement | -93.7049 | mnroad_id assumed - asphalt binder sent to ASU (AC-20 binder). | mnroad_id assumed |  |  | AAT - ASU | 10/01/1999 | AC-20 binder Recovered Condition, AC-20 E | Extracted Binder | 1.59 | 68.42 |  |  | 35670 | [6 empty] | 45
1699AC001 | 16-D-1990 | 16 | 120303.8 | 0 | 1999_10_01 | 45.2591 | Asphalt Cement | -93.7049 | mnroad_id assumed - asphalt binder sent to ASU (AC-20 binder). | mnroad_id assumed |  |  | AAT - ASU | 10/01/1999 | AC-20 binder Recovered Condition, AC-20 E | Extracted Binder | 1.59 | 78.65 |  |  | 3349 | [6 empty] | 60
1699AC001 | 16-D-1990 | 16 | 120303.8 | 0 | 1999_10_01 | 45.2591 | Asphalt Cement | -93.7049 | mnroad_id assumed - asphalt binder sent to ASU (AC-20 binder). | mnroad_id assumed |  |  | AAT - ASU | 10/01/1999 | AC-20 binder Recovered Condition, AC-20 E | Extracted Binder | 1.59 | 83.49 |  |  | 815.7 | [6 empty] | 70
1699AC001 | 16-D-1990 | 16 | 120303.8 | 0 | 1999_10_01 | 45.2591 | Asphalt Cement | -93.7049 | mnroad_id assumed - asphalt binder sent to ASU (AC-20 binder). | mnroad_id assumed |  |  | AAT - ASU | 10/01/1999 | AC-20 binder Recovered Condition, AC-20 E | Extracted Binder | 1.59 | 87.19 |  |  | 219.2 | [6 empty] | 80
1699AC001 | 16-D-1990 | 16 | 120303.8 | 0 | 1999_10_01 | 45.2591 | Asphalt Cement | -93.7049 | mnroad_id assumed - asphalt binder sent to ASU (AC-20 binder). | mnroad_id assumed |  |  | AAT - ASU | 10/01/1999 | AC-20 binder Recovered Condition, AC-20 E | Extracted Binder | 1.59 | 91.11 |  |  | 42.39 | [6 empty] | 95
1699AC001 | 16-D-1990 | 16 | 120303.8 | 0 | 1999_10_01 | 45.2591 | Asphalt Cement | -93.7049 | mnroad_id assumed - asphalt binder sent to ASU (AC-20 binder). | mnroad_id assumed |  |  | AAT - ASU | 10/01/1999 | AC-20 binder Recovered Condition, AC-20 E | Extracted Binder | 1.59 | 88.96 |  |  | 16.67 | [6 empty] | 105
1699AC001 | 16-D-1990 | 16 | 120303.8 | 0 | 1999_10_01 | 45.2591 | Asphalt Cement | -93.7049 | mnroad_id assumed - asphalt binder sent to ASU (AC-20 binder). | mnroad_id assumed |  |  | AAT - ASU | 10/01/1999 | AC-20 binder Recovered Condition, AC-20 E | Extracted Binder | 1.59 | 90.13 |  |  | 7.458 | [6 empty] | 115
1699AC001 | 16-D-1990 | 16 | 120303.8 | 0 | 1999_10_01 | 45.2591 | Asphalt Cement | -93.7049 | mnroad_id assumed - asphalt binder sent to ASU (AC-20 binder). | mnroad_id assumed |  |  | AAT - ASU | 10/01/1999 | AC-20 binder Recovered Condition, AC-20 E | Extracted Binder | 2.51 | 45.47 |  |  | 6302000 | [6 empty] | 15
1699AC001 | 16-D-1990 | 16 | 120303.8 | 0 | 1999_10_01 | 45.2591 | Asphalt Cement | -93.7049 | mnroad_id assumed - asphalt binder sent to ASU (AC-20 binder). | mnroad_id assumed |  |  | AAT - ASU | 10/01/1999 | AC-20 binder Recovered Condition, AC-20 E | Extracted Binder | 2.51 | 53.31 |  |  | 1368000 | [6 empty] | 25
1699AC001 | 16-D-1990 | 16 | 120303.8 | 0 | 1999_10_01 | 45.2591 | Asphalt Cement | -93.7049 | mnroad_id assumed - asphalt binder sent to ASU (AC-20 binder). | mnroad_id assumed |  |  | AAT - ASU | 10/01/1999 | AC-20 binder Recovered Condition, AC-20 E | Extracted Binder | 2.51 | 60.83 |  |  | 272100 | [6 empty] | 35
1699AC001 | 16-D-1990 | 16 | 120303.8 | 0 | 1999_10_01 | 45.2591 | Asphalt Cement | -93.7049 | mnroad_id assumed - asphalt binder sent to ASU (AC-20 binder). | mnroad_id assumed |  |  | AAT - ASU | 10/01/1999 | AC-20 binder Recovered Condition, AC-20 E | Extracted Binder | 2.51 | 67.37 |  |  | 50100 | [6 empty] | 45
1699AC001 | 16-D-1990 | 16 | 120303.8 | 0 | 1999_10_01 | 45.2591 | Asphalt Cement | -93.7049 | mnroad_id assumed - asphalt binder sent to ASU (AC-20 binder). | mnroad_id assumed |  |  | AAT - ASU | 10/01/1999 | AC-20 binder Recovered Condition, AC-20 E | Extracted Binder | 2.51 | 77.46 |  |  | 4997 | [6 empty] | 60
1699AC001 | 16-D-1990 | 16 | 120303.8 | 0 | 1999_10_01 | 45.2591 | Asphalt Cement | -93.7049 | mnroad_id assumed - asphalt binder sent to ASU (AC-20 binder). | mnroad_id assumed |  |  | AAT - ASU | 10/01/1999 | AC-20 binder Recovered Condition, AC-20 E | Extracted Binder | 2.51 | 82.51 |  |  | 1254 | [6 empty] | 70
1699AC001 | 16-D-1990 | 16 | 120303.8 | 0 | 1999_10_01 | 45.2591 | Asphalt Cement | -93.7049 | mnroad_id assumed - asphalt binder sent to ASU (AC-20 binder). | mnroad_id assumed |  |  | AAT - ASU | 10/01/1999 | AC-20 binder Recovered Condition, AC-20 E | Extracted Binder | 2.51 | 86.53 |  |  | 341 | [6 empty] | 80
1699AC001 | 16-D-1990 | 16 | 120303.8 | 0 | 1999_10_01 | 45.2591 | Asphalt Cement | -93.7049 | mnroad_id assumed - asphalt binder sent to ASU (AC-20 binder). | mnroad_id assumed |  |  | AAT - ASU | 10/01/1999 | AC-20 binder Recovered Condition, AC-20 E | Extracted Binder | 2.51 | 89.25 |  |  | 66.07 | [6 empty] | 95
1699AC001 | 16-D-1990 | 16 | 120303.8 | 0 | 1999_10_01 | 45.2591 | Asphalt Cement | -93.7049 | mnroad_id assumed - asphalt binder sent to ASU (AC-20 binder). | mnroad_id assumed |  |  | AAT - ASU | 10/01/1999 | AC-20 binder Recovered Condition, AC-20 E | Extracted Binder | 2.51 | 89.4 |  |  | 26.41 | [6 empty] | 105
1699AC001 | 16-D-1990 | 16 | 120303.8 | 0 | 1999_10_01 | 45.2591 | Asphalt Cement | -93.7049 | mnroad_id assumed - asphalt binder sent to ASU (AC-20 binder). | mnroad_id assumed |  |  | AAT - ASU | 10/01/1999 | AC-20 binder Recovered Condition, AC-20 E | Extracted Binder | 2.51 | 88.61 |  |  | 11.69 | [6 empty] | 115
1699AC001 | 16-D-1990 | 16 | 120303.8 | 0 | 1999_10_01 | 45.2591 | Asphalt Cement | -93.7049 | mnroad_id assumed - asphalt binder sent to ASU (AC-20 binder). | mnroad_id assumed |  |  | AAT - ASU | 10/01/1999 | AC-20 binder Recovered Condition, AC-20 E | Extracted Binder | 3.98 | 44.62 |  |  | 7874000 | [6 empty] | 15
1699AC001 | 16-D-1990 | 16 | 120303.8 | 0 | 1999_10_01 | 45.2591 | Asphalt Cement | -93.7049 | mnroad_id assumed - asphalt binder sent to ASU (AC-20 binder). | mnroad_id assumed |  |  | AAT - ASU | 10/01/1999 | AC-20 binder Recovered Condition, AC-20 E | Extracted Binder | 3.98 | 52.56 |  |  | 1796000 | [6 empty] | 25
1699AC001 | 16-D-1990 | 16 | 120303.8 | 0 | 1999_10_01 | 45.2591 | Asphalt Cement | -93.7049 | mnroad_id assumed - asphalt binder sent to ASU (AC-20 binder). | mnroad_id assumed |  |  | AAT - ASU | 10/01/1999 | AC-20 binder Recovered Condition, AC-20 E | Extracted Binder | 3.98 | 59.87 |  |  | 369600 | [6 empty] | 35
1699AC001 | 16-D-1990 | 16 | 120303.8 | 0 | 1999_10_01 | 45.2591 | Asphalt Cement | -93.7049 | mnroad_id assumed - asphalt binder sent to ASU (AC-20 binder). | mnroad_id assumed |  |  | AAT - ASU | 10/01/1999 | AC-20 binder Recovered Condition, AC-20 E | Extracted Binder | 3.98 | 66.3 |  |  | 69660 | [6 empty] | 45
1699AC001 | 16-D-1990 | 16 | 120303.8 | 0 | 1999_10_01 | 45.2591 | Asphalt Cement | -93.7049 | mnroad_id assumed - asphalt binder sent to ASU (AC-20 binder). | mnroad_id assumed |  |  | AAT - ASU | 10/01/1999 | AC-20 binder Recovered Condition, AC-20 E | Extracted Binder | 3.98 | 76.1 |  |  | 7400 | [6 empty] | 60
1699AC001 | 16-D-1990 | 16 | 120303.8 | 0 | 1999_10_01 | 45.2591 | Asphalt Cement | -93.7049 | mnroad_id assumed - asphalt binder sent to ASU (AC-20 binder). | mnroad_id assumed |  |  | AAT - ASU | 10/01/1999 | AC-20 binder Recovered Condition, AC-20 E | Extracted Binder | 3.98 | 81.25 |  |  | 1904 | [6 empty] | 70
1699AC001 | 16-D-1990 | 16 | 120303.8 | 0 | 1999_10_01 | 45.2591 | Asphalt Cement | -93.7049 | mnroad_id assumed - asphalt binder sent to ASU (AC-20 binder). | mnroad_id assumed |  |  | AAT - ASU | 10/01/1999 | AC-20 binder Recovered Condition, AC-20 E | Extracted Binder | 3.98 | 85.53 |  |  | 530.6 | [6 empty] | 80
1699AC001 | 16-D-1990 | 16 | 120303.8 | 0 | 1999_10_01 | 45.2591 | Asphalt Cement | -93.7049 | mnroad_id assumed - asphalt binder sent to ASU (AC-20 binder). | mnroad_id assumed |  |  | AAT - ASU | 10/01/1999 | AC-20 binder Recovered Condition, AC-20 E | Extracted Binder | 3.98 | 88.89 |  |  | 103.5 | [6 empty] | 95
1699AC001 | 16-D-1990 | 16 | 120303.8 | 0 | 1999_10_01 | 45.2591 | Asphalt Cement | -93.7049 | mnroad_id assumed - asphalt binder sent to ASU (AC-20 binder). | mnroad_id assumed |  |  | AAT - ASU | 10/01/1999 | AC-20 binder Recovered Condition, AC-20 E | Extracted Binder | 3.98 | 89.95 |  |  | 40.72 | [6 empty] | 105
1699AC001 | 16-D-1990 | 16 | 120303.8 | 0 | 1999_10_01 | 45.2591 | Asphalt Cement | -93.7049 | mnroad_id assumed - asphalt binder sent to ASU (AC-20 binder). | mnroad_id assumed |  |  | AAT - ASU | 10/01/1999 | AC-20 binder Recovered Condition, AC-20 E | Extracted Binder | 3.98 | 89.66 |  |  | 18.44 | [6 empty] | 115
1699AC001 | 16-D-1990 | 16 | 120303.8 | 0 | 1999_10_01 | 45.2591 | Asphalt Cement | -93.7049 | mnroad_id assumed - asphalt binder sent to ASU (AC-20 binder). | mnroad_id assumed |  |  | AAT - ASU | 10/01/1999 | AC-20 binder Recovered Condition, AC-20 E | Extracted Binder | 6.31 | 43.09 |  |  | 9853000 | [6 empty] | 15
1699AC001 | 16-D-1990 | 16 | 120303.8 | 0 | 1999_10_01 | 45.2591 | Asphalt Cement | -93.7049 | mnroad_id assumed - asphalt binder sent to ASU (AC-20 binder). | mnroad_id assumed |  |  | AAT - ASU | 10/01/1999 | AC-20 binder Recovered Condition, AC-20 E | Extracted Binder | 6.31 | 51.46 |  |  | 2341000 | [6 empty] | 25
1699AC001 | 16-D-1990 | 16 | 120303.8 | 0 | 1999_10_01 | 45.2591 | Asphalt Cement | -93.7049 | mnroad_id assumed - asphalt binder sent to ASU (AC-20 binder). | mnroad_id assumed |  |  | AAT - ASU | 10/01/1999 | AC-20 binder Recovered Condition, AC-20 E | Extracted Binder | 6.31 | 58.86 |  |  | 501000 | [6 empty] | 35
1699AC001 | 16-D-1990 | 16 | 120303.8 | 0 | 1999_10_01 | 45.2591 | Asphalt Cement | -93.7049 | mnroad_id assumed - asphalt binder sent to ASU (AC-20 binder). | mnroad_id assumed |  |  | AAT - ASU | 10/01/1999 | AC-20 binder Recovered Condition, AC-20 E | Extracted Binder | 6.31 | 65.46 |  |  | 96350 | [6 empty] | 45
1699AC001 | 16-D-1990 | 16 | 120303.8 | 0 | 1999_10_01 | 45.2591 | Asphalt Cement | -93.7049 | mnroad_id assumed - asphalt binder sent to ASU (AC-20 binder). | mnroad_id assumed |  |  | AAT - ASU | 10/01/1999 | AC-20 binder Recovered Condition, AC-20 E | Extracted Binder | 6.31 | 74.66 |  |  | 10870 | [6 empty] | 60
1699AC001 | 16-D-1990 | 16 | 120303.8 | 0 | 1999_10_01 | 45.2591 | Asphalt Cement | -93.7049 | mnroad_id assumed - asphalt binder sent to ASU (AC-20 binder). | mnroad_id assumed |  |  | AAT - ASU | 10/01/1999 | AC-20 binder Recovered Condition, AC-20 E | Extracted Binder | 6.31 | 80.09 |  |  | 2875 | [6 empty] | 70
1699AC001 | 16-D-1990 | 16 | 120303.8 | 0 | 1999_10_01 | 45.2591 | Asphalt Cement | -93.7049 | mnroad_id assumed - asphalt binder sent to ASU (AC-20 binder). | mnroad_id assumed |  |  | AAT - ASU | 10/01/1999 | AC-20 binder Recovered Condition, AC-20 E | Extracted Binder | 6.31 | 84.59 |  |  | 818.4 | [6 empty] | 80
1699AC001 | 16-D-1990 | 16 | 120303.8 | 0 | 1999_10_01 | 45.2591 | Asphalt Cement | -93.7049 | mnroad_id assumed - asphalt binder sent to ASU (AC-20 binder). | mnroad_id assumed |  |  | AAT - ASU | 10/01/1999 | AC-20 binder Recovered Condition, AC-20 E | Extracted Binder | 6.31 | 88.26 |  |  | 162.6 | [6 empty] | 95
1699AC001 | 16-D-1990 | 16 | 120303.8 | 0 | 1999_10_01 | 45.2591 | Asphalt Cement | -93.7049 | mnroad_id assumed - asphalt binder sent to ASU (AC-20 binder). | mnroad_id assumed |  |  | AAT - ASU | 10/01/1999 | AC-20 binder Recovered Condition, AC-20 E | Extracted Binder | 6.31 | 88.98 |  |  | 64.99 | [6 empty] | 105
1699AC001 | 16-D-1990 | 16 | 120303.8 | 0 | 1999_10_01 | 45.2591 | Asphalt Cement | -93.7049 | mnroad_id assumed - asphalt binder sent to ASU (AC-20 binder). | mnroad_id assumed |  |  | AAT - ASU | 10/01/1999 | AC-20 binder Recovered Condition, AC-20 E | Extracted Binder | 6.31 | 89.31 |  |  | 29 | [6 empty] | 115
1699AC001 | 16-D-1990 | 16 | 120303.8 | 0 | 1999_10_01 | 45.2591 | Asphalt Cement | -93.7049 | mnroad_id assumed - asphalt binder sent to ASU (AC-20 binder). | mnroad_id assumed |  |  | AAT - ASU | 10/01/1999 | AC-20 binder Recovered Condition, AC-20 E | Extracted Binder | 10 | 40.57 |  |  | 12810000 | [6 empty] | 15
1699AC001 | 16-D-1990 | 16 | 120303.8 | 0 | 1999_10_01 | 45.2591 | Asphalt Cement | -93.7049 | mnroad_id assumed - asphalt binder sent to ASU (AC-20 binder). | mnroad_id assumed |  |  | AAT - ASU | 10/01/1999 | AC-20 binder PAV Condition, AC-20 P | PAV Residue | 3.98 | 66.33 |  |  | 62910 | [6 empty] | 45
1699AC001 | 16-D-1990 | 16 | 120303.8 | 0 | 1999_10_01 | 45.2591 | Asphalt Cement | -93.7049 | mnroad_id assumed - asphalt binder sent to ASU (AC-20 binder). | mnroad_id assumed |  |  | AAT - ASU | 10/01/1999 | AC-20 binder PAV Condition, AC-20 P | PAV Residue | 3.98 | 74.27 |  |  | 11930 | [6 empty] | 60
1699AC001 | 16-D-1990 | 16 | 120303.8 | 0 | 1999_10_01 | 45.2591 | Asphalt Cement | -93.7049 | mnroad_id assumed - asphalt binder sent to ASU (AC-20 binder). | mnroad_id assumed |  |  | AAT - ASU | 10/01/1999 | AC-20 binder PAV Condition, AC-20 P | PAV Residue | 3.98 | 79.97 |  |  | 2992 | [6 empty] | 70
1699AC001 | 16-D-1990 | 16 | 120303.8 | 0 | 1999_10_01 | 45.2591 | Asphalt Cement | -93.7049 | mnroad_id assumed - asphalt binder sent to ASU (AC-20 binder). | mnroad_id assumed |  |  | AAT - ASU | 10/01/1999 | AC-20 binder PAV Condition, AC-20 P | PAV Residue | 3.98 | 84.58 |  |  | 779.6 | [6 empty] | 80
1699AC001 | 16-D-1990 | 16 | 120303.8 | 0 | 1999_10_01 | 45.2591 | Asphalt Cement | -93.7049 | mnroad_id assumed - asphalt binder sent to ASU (AC-20 binder). | mnroad_id assumed |  |  | AAT - ASU | 10/01/1999 | AC-20 binder PAV Condition, AC-20 P | PAV Residue | 3.98 | 88.3 |  |  | 136.8 | [6 empty] | 95
1699AC001 | 16-D-1990 | 16 | 120303.8 | 0 | 1999_10_01 | 45.2591 | Asphalt Cement | -93.7049 | mnroad_id assumed - asphalt binder sent to ASU (AC-20 binder). | mnroad_id assumed |  |  | AAT - ASU | 10/01/1999 | AC-20 binder PAV Condition, AC-20 P | PAV Residue | 3.98 | 89.02 |  |  | 52.44 | [6 empty] | 105
1699AC001 | 16-D-1990 | 16 | 120303.8 | 0 | 1999_10_01 | 45.2591 | Asphalt Cement | -93.7049 | mnroad_id assumed - asphalt binder sent to ASU (AC-20 binder). | mnroad_id assumed |  |  | AAT - ASU | 10/01/1999 | AC-20 binder PAV Condition, AC-20 P | PAV Residue | 3.98 | 89.78 |  |  | 22.7 | [6 empty] | 115
1699AC001 | 16-D-1990 | 16 | 120303.8 | 0 | 1999_10_01 | 45.2591 | Asphalt Cement | -93.7049 | mnroad_id assumed - asphalt binder sent to ASU (AC-20 binder). | mnroad_id assumed |  |  | AAT - ASU | 10/01/1999 | AC-20 binder PAV Condition, AC-20 P | PAV Residue | 6.31 | 39.45 |  |  | 15500000 | [6 empty] | 15
1699AC001 | 16-D-1990 | 16 | 120303.8 | 0 | 1999_10_01 | 45.2591 | Asphalt Cement | -93.7049 | mnroad_id assumed - asphalt binder sent to ASU (AC-20 binder). | mnroad_id assumed |  |  | AAT - ASU | 10/01/1999 | AC-20 binder PAV Condition, AC-20 P | PAV Residue | 6.31 | 47.84 |  |  | 3865000 | [6 empty] | 25
1699AC001 | 16-D-1990 | 16 | 120303.8 | 0 | 1999_10_01 | 45.2591 | Asphalt Cement | -93.7049 | mnroad_id assumed - asphalt binder sent to ASU (AC-20 binder). | mnroad_id assumed |  |  | AAT - ASU | 10/01/1999 | AC-20 binder PAV Condition, AC-20 P | PAV Residue | 6.31 | 55.23 |  |  | 875500 | [6 empty] | 35
1699AC001 | 16-D-1990 | 16 | 120303.8 | 0 | 1999_10_01 | 45.2591 | Asphalt Cement | -93.7049 | mnroad_id assumed - asphalt binder sent to ASU (AC-20 binder). | mnroad_id assumed |  |  | AAT - ASU | 10/01/1999 | AC-20 binder PAV Condition, AC-20 P | PAV Residue | 6.31 | 65.66 |  |  | 86090 | [6 empty] | 45
1699AC001 | 16-D-1990 | 16 | 120303.8 | 0 | 1999_10_01 | 45.2591 | Asphalt Cement | -93.7049 | mnroad_id assumed - asphalt binder sent to ASU (AC-20 binder). | mnroad_id assumed |  |  | AAT - ASU | 10/01/1999 | AC-20 binder PAV Condition, AC-20 P | PAV Residue | 6.31 | 72.97 |  |  | 17340 | [6 empty] | 60
1699AC001 | 16-D-1990 | 16 | 120303.8 | 0 | 1999_10_01 | 45.2591 | Asphalt Cement | -93.7049 | mnroad_id assumed - asphalt binder sent to ASU (AC-20 binder). | mnroad_id assumed |  |  | AAT - ASU | 10/01/1999 | AC-20 binder PAV Condition, AC-20 P | PAV Residue | 6.31 | 78.73 |  |  | 4484 | [6 empty] | 70
1699AC001 | 16-D-1990 | 16 | 120303.8 | 0 | 1999_10_01 | 45.2591 | Asphalt Cement | -93.7049 | mnroad_id assumed - asphalt binder sent to ASU (AC-20 binder). | mnroad_id assumed |  |  | AAT - ASU | 10/01/1999 | AC-20 binder PAV Condition, AC-20 P | PAV Residue | 6.31 | 83.58 |  |  | 1198 | [6 empty] | 80
1699AC001 | 16-D-1990 | 16 | 120303.8 | 0 | 1999_10_01 | 45.2591 | Asphalt Cement | -93.7049 | mnroad_id assumed - asphalt binder sent to ASU (AC-20 binder). | mnroad_id assumed |  |  | AAT - ASU | 10/01/1999 | AC-20 binder PAV Condition, AC-20 P | PAV Residue | 6.31 | 87.75 |  |  | 215.2 | [6 empty] | 95
1699AC001 | 16-D-1990 | 16 | 120303.8 | 0 | 1999_10_01 | 45.2591 | Asphalt Cement | -93.7049 | mnroad_id assumed - asphalt binder sent to ASU (AC-20 binder). | mnroad_id assumed |  |  | AAT - ASU | 10/01/1999 | AC-20 binder PAV Condition, AC-20 P | PAV Residue | 6.31 | 89 |  |  | 82.99 | [6 empty] | 105
1699AC001 | 16-D-1990 | 16 | 120303.8 | 0 | 1999_10_01 | 45.2591 | Asphalt Cement | -93.7049 | mnroad_id assumed - asphalt binder sent to ASU (AC-20 binder). | mnroad_id assumed |  |  | AAT - ASU | 10/01/1999 | AC-20 binder PAV Condition, AC-20 P | PAV Residue | 6.31 | 89.56 |  |  | 35.88 | [6 empty] | 115
1699AC001 | 16-D-1990 | 16 | 120303.8 | 0 | 1999_10_01 | 45.2591 | Asphalt Cement | -93.7049 | mnroad_id assumed - asphalt binder sent to ASU (AC-20 binder). | mnroad_id assumed |  |  | AAT - ASU | 10/01/1999 | AC-20 binder PAV Condition, AC-20 P | PAV Residue | 10 | 38.79 |  |  | 18750000 | [6 empty] | 15
1699AC001 | 16-D-1990 | 16 | 120303.8 | 0 | 1999_10_01 | 45.2591 | Asphalt Cement | -93.7049 | mnroad_id assumed - asphalt binder sent to ASU (AC-20 binder). | mnroad_id assumed |  |  | AAT - ASU | 10/01/1999 | AC-20 binder PAV Condition, AC-20 P | PAV Residue | 10 | 46.55 |  |  | 4909000 | [6 empty] | 25
1699AC001 | 16-D-1990 | 16 | 120303.8 | 0 | 1999_10_01 | 45.2591 | Asphalt Cement | -93.7049 | mnroad_id assumed - asphalt binder sent to ASU (AC-20 binder). | mnroad_id assumed |  |  | AAT - ASU | 10/01/1999 | AC-20 binder PAV Condition, AC-20 P | PAV Residue | 10 | 54.25 |  |  | 1158000 | [6 empty] | 35
BC981619 | 16-D-1990 | 16 | 120095 | -9.5 | 1998_09_21 | 45.2594 | Bituminous Core | -93.7055 | """""""6"""""""" BC core from forensic test slab - Taken in the WP from slab #6"""". """ | BC981619 and BC981620 combined for testing | 2 | 99022 | Maplewood Lab | 04/05/1999 | MnROAD Cores WP 3839 Leveling | RTFO Residue |  | 81.5 |  |  | 6110 | 6.178 |  |  |  |  | 10.03 | 64.1 |  | 611.6 | 71.9 | 71.7
BC981619 | 16-D-1990 | 16 | 120095 | -9.5 | 1998_09_21 | 45.2594 | Bituminous Core | -93.7055 | """""""6"""""""" BC core from forensic test slab - Taken in the WP from slab #6"""". """ | BC981619 and BC981620 combined for testing | 2 | 99022 | Maplewood Lab | 04/05/1999 | MnROAD Cores WP 3839 Leveling | RTFO Residue |  | 83.92 |  |  | 2716 | 2.731 |  |  |  |  | 10.04 | 70.1 |  | 272 | 71.6 | 71.7
BC981619 | 16-D-1990 | 16 | 120095 | -9.5 | 1998_09_21 | 45.2594 | Bituminous Core | -93.7055 | """""""6"""""""" BC core from forensic test slab - Taken in the WP from slab #6"""". """ | BC981619 and BC981620 combined for testing | 2 | 99022 | Maplewood Lab | 04/05/1999 | MnROAD Cores WP 3839 Leveling | RTFO Residue |  | 81.53 |  |  | 6077 | 6.144 |  |  |  |  | 9.99 | 64 |  | 606.1 | 71.6 | 71.7
BC981619 | 16-D-1990 | 16 | 120095 | -9.5 | 1998_09_21 | 45.2594 | Bituminous Core | -93.7055 | """""""6"""""""" BC core from forensic test slab - Taken in the WP from slab #6"""". """ | BC981619 and BC981620 combined for testing | 2 | 99022 | Maplewood Lab | 04/13/1999 | MnROAD Cores WP 3839 Leveling | PAV Residue |  | 41.95 |  |  | 9092000 | 6078 |  |  |  |  | 1 | 22 |  | 90800 | 23.5 | 23.5
BC981619 | 16-D-1990 | 16 | 120095 | -9.5 | 1998_09_21 | 45.2594 | Bituminous Core | -93.7055 | """""""6"""""""" BC core from forensic test slab - Taken in the WP from slab #6"""". """ | BC981619 and BC981620 combined for testing | 3 | 99021 | Maplewood Lab | 04/06/1999 | MnROAD Cores WP 3839 Wear | PAV Residue |  | 41.08 |  |  | 9911000 | 6513 |  |  |  |  | 1 | 22 |  | 99450 | 24.3 | 24.3
BC981619 | 16-D-1990 | 16 | 120095 | -9.5 | 1998_09_21 | 45.2594 | Bituminous Core | -93.7055 | """""""6"""""""" BC core from forensic test slab - Taken in the WP from slab #6"""". """ | BC981619 and BC981620 combined for testing | 1 | 99023 | Maplewood Lab | 05/05/1999 | MnROAD Cores WP 3839 Base | PAV Residue |  | 44.31 |  |  | 7773000 | 5430 |  |  |  |  | 1.01 | 21.9 |  | 78280 | 22.7 | 22.7
BC981619 | 16-D-1990 | 16 | 120095 | -9.5 | 1998_09_21 | 45.2594 | Bituminous Core | -93.7055 | """""""6"""""""" BC core from forensic test slab - Taken in the WP from slab #6"""". """ | BC981619 and BC981620 combined for testing | 1 | 99023 | Maplewood Lab | 05/05/1999 | MnROAD Cores WP 3839 Base | PAV Residue |  | 47.19 |  |  | 5130000 | 3763 |  |  |  |  | 1.01 | 25 |  | 51570 | 22.7 | 22.7
BC981619 | 16-D-1990 | 16 | 120095 | -9.5 | 1998_09_21 | 45.2594 | Bituminous Core | -93.7055 | """""""6"""""""" BC core from forensic test slab - Taken in the WP from slab #6"""". """ | BC981619 and BC981620 combined for testing | 2 | 99022 | Maplewood Lab | 04/05/1999 | MnROAD Cores WP 3839 Leveling | RTFO Residue |  | 83.85 |  |  | 2790 | 2.807 |  |  |  |  | 9.98 | 69.9 |  | 277.6 | 71.9 | 71.7
BC981619 | 16-D-1990 | 16 | 120095 | -9.5 | 1998_09_21 | 45.2594 | Bituminous Core | -93.7055 | """""""6"""""""" BC core from forensic test slab - Taken in the WP from slab #6"""". """ | BC981619 and BC981620 combined for testing | 3 | 99021 | Maplewood Lab | 04/06/1999 | MnROAD Cores WP 3839 Wear | PAV Residue |  | 43.94 |  |  | 6693000 | 4644 |  |  |  |  | 1 | 25 |  | 66980 | 24.3 | 24.3
BC981619 | 16-D-1990 | 16 | 120095 | -9.5 | 1998_09_21 | 45.2594 | Bituminous Core | -93.7055 | """""""6"""""""" BC core from forensic test slab - Taken in the WP from slab #6"""". """ | BC981619 and BC981620 combined for testing | 2 | 99022 | Maplewood Lab | 04/13/1999 | MnROAD Cores WP 3839 Leveling | PAV Residue |  | 45.11 |  |  | 5865000 | 4156 |  |  |  |  | 1.02 | 25 |  | 59470 | 23.5 | 23.5
BC981620 | 16-D-1990 | 16 | 120095 | -9 | 1998_09_21 | 45.2594 | Bituminous Core | -93.7055 | """""""6"""""""" BC core from forensic test slab - Taken in the WP from slab #6"""". """ | BC981620 and BC981621 combined for testing | 3 | 99021 | Maplewood Lab | 04/05/1999 | MnROAD Cores WP 3839 Wear | RTFO Residue |  | 81.12 |  |  | 6161 | 6.236 |  |  |  |  | 9.98 | 64 |  | 613.6 | 71.6 | 71.9
BC981620 | 16-D-1990 | 16 | 120095 | -9 | 1998_09_21 | 45.2594 | Bituminous Core | -93.7055 | """""""6"""""""" BC core from forensic test slab - Taken in the WP from slab #6"""". """ | BC981620 and BC981621 combined for testing | 3 | 99021 | Maplewood Lab | 04/05/1999 | MnROAD Cores WP 3839 Wear | RTFO Residue |  | 83.52 |  |  | 2954 | 2.972 |  |  |  |  | 10.03 | 70.1 |  | 295.4 | 72.2 | 71.9
BC981620 | 16-D-1990 | 16 | 120095 | -9 | 1998_09_21 | 45.2594 | Bituminous Core | -93.7055 | """""""6"""""""" BC core from forensic test slab - Taken in the WP from slab #6"""". """ | BC981620 and BC981621 combined for testing | 3 | 99021 | Maplewood Lab | 04/05/1999 | MnROAD Cores WP 3839 Wear | RTFO Residue |  | 80.95 |  |  | 6644 | 6.728 |  |  |  |  | 10.03 | 64 |  | 664.8 | 72.2 | 71.9
BC981620 | 16-D-1990 | 16 | 120095 | -9 | 1998_09_21 | 45.2594 | Bituminous Core | -93.7055 | """""""6"""""""" BC core from forensic test slab - Taken in the WP from slab #6"""". """ | BC981620 and BC981621 combined for testing | 1 | 99023 | Maplewood Lab | 04/06/1999 | MnROAD Cores WP 3839 Base | RTFO Residue |  | 83.96 |  |  | 2953 | 2.97 |  |  |  |  | 10 | 70 |  | 294.7 | 72.2 | 72.1
BC981620 | 16-D-1990 | 16 | 120095 | -9 | 1998_09_21 | 45.2594 | Bituminous Core | -93.7055 | """""""6"""""""" BC core from forensic test slab - Taken in the WP from slab #6"""". """ | BC981620 and BC981621 combined for testing | 1 | 99023 | Maplewood Lab | 04/06/1999 | MnROAD Cores WP 3839 Base | RTFO Residue |  | 81.66 |  |  | 6611 | 6.682 |  |  |  |  | 9.97 | 64 |  | 657.7 | 72.2 | 72.1
BC981620 | 16-D-1990 | 16 | 120095 | -9 | 1998_09_21 | 45.2594 | Bituminous Core | -93.7055 | """""""6"""""""" BC core from forensic test slab - Taken in the WP from slab #6"""". """ | BC981620 and BC981621 combined for testing | 1 | 99023 | Maplewood Lab | 04/06/1999 | MnROAD Cores WP 3839 Base | RTFO Residue |  | 84.1 |  |  | 2907 | 2.923 |  |  |  |  | 10.13 | 70.1 |  | 293.7 | 72.1 | 72.1
BC981620 | 16-D-1990 | 16 | 120095 | -9 | 1998_09_21 | 45.2594 | Bituminous Core | -93.7055 | """""""6"""""""" BC core from forensic test slab - Taken in the WP from slab #6"""". """ | BC981620 and BC981621 combined for testing | 1 | 99023 | Maplewood Lab | 04/06/1999 | MnROAD Cores WP 3839 Base | RTFO Residue |  | 81.66 |  |  | 6503 | 6.572 |  |  |  |  | 10.05 | 64.1 |  | 652.2 | 72.1 | 72.1
BC981620 | 16-D-1990 | 16 | 120095 | -9 | 1998_09_21 | 45.2594 | Bituminous Core | -93.7055 | """""""6"""""""" BC core from forensic test slab - Taken in the WP from slab #6"""". """ | BC981620 and BC981621 combined for testing | 3 | 99021 | Maplewood Lab | 04/05/1999 | MnROAD Cores WP 3839 Wear | RTFO Residue |  | 83.66 |  |  | 2725 | 2.742 |  |  |  |  | 10.15 | 70.1 |  | 275.8 | 71.6 | 71.9
BC981626 | 16-D-1990 | 16 | 120095 | -0.67 | 1998_09_21 | 45.2594 | Bituminous Core | -93.7055 | """""""6"""""""" BC core from forensic test slab - Taken in the NWP from slab #14"""". """ | BC981626 and BC981627 combined for testing | 1 | 99035 | Maplewood Lab | 05/24/1999 | MnROAD Cores NWP 4546 Base | PAV Residue |  | 43.25 |  |  | 7476000 | 5123 |  |  |  |  | 1.02 | 24.7 |  | 76360 | 25.2 | 25.2
BC981626 | 16-D-1990 | 16 | 120095 | -0.67 | 1998_09_21 | 45.2594 | Bituminous Core | -93.7055 | """""""6"""""""" BC core from forensic test slab - Taken in the NWP from slab #14"""". """ | BC981626 and BC981627 combined for testing | 3 | 99033 | Maplewood Lab | 04/21/1999 | MnROAD Cores NWP 4546 Wear | RTFO Residue |  | 83.74 |  |  | 2599 | 2.614 |  |  |  |  | 10.02 | 70.1 |  | 259.6 | 71.3 | 71.2
BC981626 | 16-D-1990 | 16 | 120095 | -0.67 | 1998_09_21 | 45.2594 | Bituminous Core | -93.7055 | """""""6"""""""" BC core from forensic test slab - Taken in the NWP from slab #14"""". """ | BC981626 and BC981627 combined for testing | 1 | 99035 | Maplewood Lab | 04/23/1999 | MnROAD Cores NWP 4546 Base | RTFO Residue |  | 81.26 |  |  | 7046 | 7.129 |  |  |  |  | 10.02 | 64 |  | 704.9 | 72.4 | 72.4
BC981626 | 16-D-1990 | 16 | 120095 | -0.67 | 1998_09_21 | 45.2594 | Bituminous Core | -93.7055 | """""""6"""""""" BC core from forensic test slab - Taken in the NWP from slab #14"""". """ | BC981626 and BC981627 combined for testing | 1 | 99035 | Maplewood Lab | 04/23/1999 | MnROAD Cores NWP 4546 Base | RTFO Residue |  | 83.8 |  |  | 3045 | 3.063 |  |  |  |  | 10.11 | 70.1 |  | 307.1 | 72.4 | 72.4
BC981626 | 16-D-1990 | 16 | 120095 | -0.67 | 1998_09_21 | 45.2594 | Bituminous Core | -93.7055 | """""""6"""""""" BC core from forensic test slab - Taken in the NWP from slab #14"""". """ | BC981626 and BC981627 combined for testing | 1 | 99035 | Maplewood Lab | 04/23/1999 | MnROAD Cores NWP 4546 Base | RTFO Residue |  | 81.21 |  |  | 7051 | 7.135 |  |  |  |  | 10.03 | 64 |  | 705.8 | 72.4 | 72.4
BC981626 | 16-D-1990 | 16 | 120095 | -0.67 | 1998_09_21 | 45.2594 | Bituminous Core | -93.7055 | """""""6"""""""" BC core from forensic test slab - Taken in the NWP from slab #14"""". """ | BC981626 and BC981627 combined for testing | 1 | 99035 | Maplewood Lab | 04/23/1999 | MnROAD Cores NWP 4546 Base | RTFO Residue |  | 83.75 |  |  | 3063 | 3.082 |  |  |  |  | 10.03 | 70.1 |  | 306.5 | 72.4 | 72.4
BC981626 | 16-D-1990 | 16 | 120095 | -0.67 | 1998_09_21 | 45.2594 | Bituminous Core | -93.7055 | """""""6"""""""" BC core from forensic test slab - Taken in the NWP from slab #14"""". """ | BC981626 and BC981627 combined for testing | 2 | 99034 | Maplewood Lab | 05/21/1999 | MnROAD Cores NWP 4546 Leveling | PAV Residue |  | 43.1 |  |  | 6667000 | 4555 |  |  |  |  | 1 | 25 |  | 66780 | 24.1 | 24.1
BC981626 | 16-D-1990 | 16 | 120095 | -0.67 | 1998_09_21 | 45.2594 | Bituminous Core | -93.7055 | """""""6"""""""" BC core from forensic test slab - Taken in the NWP from slab #14"""". """ | BC981626 and BC981627 combined for testing | 2 | 99034 | Maplewood Lab | 05/21/1999 | MnROAD Cores NWP 4546 Leveling | PAV Residue |  | 40.55 |  |  | 9456000 | 6148 |  |  |  |  | 1.02 | 22.2 |  | 96590 | 24.1 | 24.1
BC981626 | 16-D-1990 | 16 | 120095 | -0.67 | 1998_09_21 | 45.2594 | Bituminous Core | -93.7055 | """""""6"""""""" BC core from forensic test slab - Taken in the NWP from slab #14"""". """ | BC981626 and BC981627 combined for testing | 2 | 99034 | Maplewood Lab | 04/22/1999 | MnROAD Cores NWP 4546 Leveling | RTFO Residue |  | 81.19 |  |  | 6867 | 6.949 |  |  |  |  | 9.99 | 64 |  | 684.7 | 72.2 | 72.1
BC981626 | 16-D-1990 | 16 | 120095 | -0.67 | 1998_09_21 | 45.2594 | Bituminous Core | -93.7055 | """""""6"""""""" BC core from forensic test slab - Taken in the NWP from slab #14"""". """ | BC981626 and BC981627 combined for testing | 2 | 99034 | Maplewood Lab | 04/22/1999 | MnROAD Cores NWP 4546 Leveling | RTFO Residue |  | 83.72 |  |  | 2983 | 3.001 |  |  |  |  | 10.02 | 70 |  | 298 | 72.2 | 72.1
BC981626 | 16-D-1990 | 16 | 120095 | -0.67 | 1998_09_21 | 45.2594 | Bituminous Core | -93.7055 | """""""6"""""""" BC core from forensic test slab - Taken in the NWP from slab #14"""". """ | BC981626 and BC981627 combined for testing | 2 | 99034 | Maplewood Lab | 04/22/1999 | MnROAD Cores NWP 4546 Leveling | RTFO Residue |  | 81.03 |  |  | 6652 | 6.734 |  |  |  |  | 10 | 63.9 |  | 664.1 | 72.1 | 72.1
BC981626 | 16-D-1990 | 16 | 120095 | -0.67 | 1998_09_21 | 45.2594 | Bituminous Core | -93.7055 | """""""6"""""""" BC core from forensic test slab - Taken in the NWP from slab #14"""". """ | BC981626 and BC981627 combined for testing | 2 | 99034 | Maplewood Lab | 04/22/1999 | MnROAD Cores NWP 4546 Leveling | RTFO Residue |  | 83.57 |  |  | 2925 | 2.943 |  |  |  |  | 10.02 | 69.9 |  | 292.1 | 72.1 | 72.1
BC981626 | 16-D-1990 | 16 | 120095 | -0.67 | 1998_09_21 | 45.2594 | Bituminous Core | -93.7055 | """""""6"""""""" BC core from forensic test slab - Taken in the NWP from slab #14"""". """ | BC981626 and BC981627 combined for testing | 3 | 99033 | Maplewood Lab | 05/19/1999 | MnROAD Cores NWP 4546 Wear | PAV Residue |  | 43.84 |  |  | 6896000 | 4776 |  |  |  |  | 1 | 24.9 |  | 68720 | 24.6 | 24.6
BC981626 | 16-D-1990 | 16 | 120095 | -0.67 | 1998_09_21 | 45.2594 | Bituminous Core | -93.7055 | """""""6"""""""" BC core from forensic test slab - Taken in the NWP from slab #14"""". """ | BC981626 and BC981627 combined for testing | 3 | 99033 | Maplewood Lab | 05/19/1999 | MnROAD Cores NWP 4546 Wear | PAV Residue |  | 41.06 |  |  | 9998000 | 6567 |  |  |  |  | 1 | 22.1 |  | 99470 | 24.6 | 24.6
BC981626 | 16-D-1990 | 16 | 120095 | -0.67 | 1998_09_21 | 45.2594 | Bituminous Core | -93.7055 | """""""6"""""""" BC core from forensic test slab - Taken in the NWP from slab #14"""". """ | BC981626 and BC981627 combined for testing | 3 | 99033 | Maplewood Lab | 04/21/1999 | MnROAD Cores NWP 4546 Wear | RTFO Residue |  | 81.42 |  |  | 5681 | 5.745 |  |  |  |  | 10.01 | 64.1 |  | 567.3 | 71.2 | 71.2
BC981626 | 16-D-1990 | 16 | 120095 | -0.67 | 1998_09_21 | 45.2594 | Bituminous Core | -93.7055 | """""""6"""""""" BC core from forensic test slab - Taken in the NWP from slab #14"""". """ | BC981626 and BC981627 combined for testing | 3 | 99033 | Maplewood Lab | 04/21/1999 | MnROAD Cores NWP 4546 Wear | RTFO Residue |  | 83.86 |  |  | 2560 | 2.575 |  |  |  |  | 10.15 | 70 |  | 259.1 | 71.2 | 71.2
BC981626 | 16-D-1990 | 16 | 120095 | -0.67 | 1998_09_21 | 45.2594 | Bituminous Core | -93.7055 | """""""6"""""""" BC core from forensic test slab - Taken in the NWP from slab #14"""". """ | BC981626 and BC981627 combined for testing | 3 | 99033 | Maplewood Lab | 04/21/1999 | MnROAD Cores NWP 4546 Wear | RTFO Residue |  | 81.28 |  |  | 5864 | 5.933 |  |  |  |  | 9.99 | 64 |  | 584.7 | 71.3 | 71.2
BC981626 | 16-D-1990 | 16 | 120095 | -0.67 | 1998_09_21 | 45.2594 | Bituminous Core | -93.7055 | """""""6"""""""" BC core from forensic test slab - Taken in the NWP from slab #14"""". """ | BC981626 and BC981627 combined for testing | 1 | 99035 | Maplewood Lab | 05/24/1999 | MnROAD Cores NWP 4546 Base | PAV Residue |  | 40.42 |  |  | 10670000 | 6919 |  |  |  |  | 0.93 | 22.1 |  | 99470 | 25.2 | 25.2
1699AC001 | 16-D-1990 | 16 | 120303.8 | 0 | 1999_10_01 | 45.2591 | Asphalt Cement | -93.7049 | mnroad_id assumed - asphalt binder sent to ASU (AC-20 binder). | mnroad_id assumed |  |  | AAT - ASU | 10/01/1999 | AC-20 binder Recovered Condition, AC-20 E | Extracted Binder | 10 | 50.78 |  |  | 3101000 | [6 empty] | 25
1699AC001 | 16-D-1990 | 16 | 120303.8 | 0 | 1999_10_01 | 45.2591 | Asphalt Cement | -93.7049 | mnroad_id assumed - asphalt binder sent to ASU (AC-20 binder). | mnroad_id assumed |  |  | AAT - ASU | 10/01/1999 | AC-20 binder Recovered Condition, AC-20 E | Extracted Binder | 10 | 58.03 |  |  | 676900 | [6 empty] | 35
1699AC001 | 16-D-1990 | 16 | 120303.8 | 0 | 1999_10_01 | 45.2591 | Asphalt Cement | -93.7049 | mnroad_id assumed - asphalt binder sent to ASU (AC-20 binder). | mnroad_id assumed |  |  | AAT - ASU | 10/01/1999 | AC-20 binder Recovered Condition, AC-20 E | Extracted Binder | 10 | 63.92 |  |  | 138000 | [6 empty] | 45
1699AC001 | 16-D-1990 | 16 | 120303.8 | 0 | 1999_10_01 | 45.2591 | Asphalt Cement | -93.7049 | mnroad_id assumed - asphalt binder sent to ASU (AC-20 binder). | mnroad_id assumed |  |  | AAT - ASU | 10/01/1999 | AC-20 binder Recovered Condition, AC-20 E | Extracted Binder | 10 | 73.7 |  |  | 15930 | [6 empty] | 60
1699AC001 | 16-D-1990 | 16 | 120303.8 | 0 | 1999_10_01 | 45.2591 | Asphalt Cement | -93.7049 | mnroad_id assumed - asphalt binder sent to ASU (AC-20 binder). | mnroad_id assumed |  |  | AAT - ASU | 10/01/1999 | AC-20 binder Recovered Condition, AC-20 E | Extracted Binder | 10 | 78.94 |  |  | 4314 | [6 empty] | 70
1699AC001 | 16-D-1990 | 16 | 120303.8 | 0 | 1999_10_01 | 45.2591 | Asphalt Cement | -93.7049 | mnroad_id assumed - asphalt binder sent to ASU (AC-20 binder). | mnroad_id assumed |  |  | AAT - ASU | 10/01/1999 | AC-20 binder Recovered Condition, AC-20 E | Extracted Binder | 10 | 83.4 |  |  | 1266 | [6 empty] | 80
1699AC001 | 16-D-1990 | 16 | 120303.8 | 0 | 1999_10_01 | 45.2591 | Asphalt Cement | -93.7049 | mnroad_id assumed - asphalt binder sent to ASU (AC-20 binder). | mnroad_id assumed |  |  | AAT - ASU | 10/01/1999 | AC-20 binder Recovered Condition, AC-20 E | Extracted Binder | 10 | 87.46 |  |  | 255.1 | [6 empty] | 95
1699AC001 | 16-D-1990 | 16 | 120303.8 | 0 | 1999_10_01 | 45.2591 | Asphalt Cement | -93.7049 | mnroad_id assumed - asphalt binder sent to ASU (AC-20 binder). | mnroad_id assumed |  |  | AAT - ASU | 10/01/1999 | AC-20 binder Recovered Condition, AC-20 E | Extracted Binder | 10 | 88.75 |  |  | 102.7 | [6 empty] | 105
1699AC001 | 16-D-1990 | 16 | 120303.8 | 0 | 1999_10_01 | 45.2591 | Asphalt Cement | -93.7049 | mnroad_id assumed - asphalt binder sent to ASU (AC-20 binder). | mnroad_id assumed |  |  | AAT - ASU | 10/01/1999 | AC-20 binder PAV Condition, AC-20 P | PAV Residue | 63.1 | 83.59 |  |  | 1936 | [6 empty] | 95
1699AC001 | 16-D-1990 | 16 | 120303.8 | 0 | 1999_10_01 | 45.2591 | Asphalt Cement | -93.7049 | mnroad_id assumed - asphalt binder sent to ASU (AC-20 binder). | mnroad_id assumed |  |  | AAT - ASU | 10/01/1999 | AC-20 binder PAV Condition, AC-20 P | PAV Residue | 63.1 | 86.54 |  |  | 785.3 | [6 empty] | 105
1699AC001 | 16-D-1990 | 16 | 120303.8 | 0 | 1999_10_01 | 45.2591 | Asphalt Cement | -93.7049 | mnroad_id assumed - asphalt binder sent to ASU (AC-20 binder). | mnroad_id assumed |  |  | AAT - ASU | 10/01/1999 | AC-20 binder PAV Condition, AC-20 P | PAV Residue | 63.1 | 88.28 |  |  | 352 | [6 empty] | 115
1699AC001 | 16-D-1990 | 16 | 120303.8 | 0 | 1999_10_01 | 45.2591 | Asphalt Cement | -93.7049 | mnroad_id assumed - asphalt binder sent to ASU (AC-20 binder). | mnroad_id assumed |  |  | AAT - ASU | 10/01/1999 | AC-20 binder PAV Condition, AC-20 P | PAV Residue | 100 | 31.32 |  |  | 46090000 | [6 empty] | 15
1699AC001 | 16-D-1990 | 16 | 120303.8 | 0 | 1999_10_01 | 45.2591 | Asphalt Cement | -93.7049 | mnroad_id assumed - asphalt binder sent to ASU (AC-20 binder). | mnroad_id assumed |  |  | AAT - ASU | 10/01/1999 | AC-20 binder PAV Condition, AC-20 P | PAV Residue | 100 | 41.73 |  |  | 14990000 | [6 empty] | 25
1699AC001 | 16-D-1990 | 16 | 120303.8 | 0 | 1999_10_01 | 45.2591 | Asphalt Cement | -93.7049 | mnroad_id assumed - asphalt binder sent to ASU (AC-20 binder). | mnroad_id assumed |  |  | AAT - ASU | 10/01/1999 | AC-20 binder PAV Condition, AC-20 P | PAV Residue | 100 | 49.61 |  |  | 4312000 | [6 empty] | 35
1699AC001 | 16-D-1990 | 16 | 120303.8 | 0 | 1999_10_01 | 45.2591 | Asphalt Cement | -93.7049 | mnroad_id assumed - asphalt binder sent to ASU (AC-20 binder). | mnroad_id assumed |  |  | AAT - ASU | 10/01/1999 | AC-20 binder PAV Condition, AC-20 P | PAV Residue | 100 | 60.53 |  |  | 599200 | [6 empty] | 45
1699AC001 | 16-D-1990 | 16 | 120303.8 | 0 | 1999_10_01 | 45.2591 | Asphalt Cement | -93.7049 | mnroad_id assumed - asphalt binder sent to ASU (AC-20 binder). | mnroad_id assumed |  |  | AAT - ASU | 10/01/1999 | AC-20 binder PAV Condition, AC-20 P | PAV Residue | 100 | 68.05 |  |  | 147300 | [6 empty] | 60
1699AC001 | 16-D-1990 | 16 | 120303.8 | 0 | 1999_10_01 | 45.2591 | Asphalt Cement | -93.7049 | mnroad_id assumed - asphalt binder sent to ASU (AC-20 binder). | mnroad_id assumed |  |  | AAT - ASU | 10/01/1999 | AC-20 binder PAV Condition, AC-20 P | PAV Residue | 100 | 72.42 |  |  | 43920 | [6 empty] | 70
1699AC001 | 16-D-1990 | 16 | 120303.8 | 0 | 1999_10_01 | 45.2591 | Asphalt Cement | -93.7049 | mnroad_id assumed - asphalt binder sent to ASU (AC-20 binder). | mnroad_id assumed |  |  | AAT - ASU | 10/01/1999 | AC-20 binder PAV Condition, AC-20 P | PAV Residue | 100 | 76.78 |  |  | 13800 | [6 empty] | 80
1699AC001 | 16-D-1990 | 16 | 120303.8 | 0 | 1999_10_01 | 45.2591 | Asphalt Cement | -93.7049 | mnroad_id assumed - asphalt binder sent to ASU (AC-20 binder). | mnroad_id assumed |  |  | AAT - ASU | 10/01/1999 | AC-20 binder PAV Condition, AC-20 P | PAV Residue | 100 | 82.71 |  |  | 2942 | [6 empty] | 95
1699AC001 | 16-D-1990 | 16 | 120303.8 | 0 | 1999_10_01 | 45.2591 | Asphalt Cement | -93.7049 | mnroad_id assumed - asphalt binder sent to ASU (AC-20 binder). | mnroad_id assumed |  |  | AAT - ASU | 10/01/1999 | AC-20 binder PAV Condition, AC-20 P | PAV Residue | 100 | 85.84 |  |  | 1211 | [6 empty] | 105
1699AC001 | 16-D-1990 | 16 | 120303.8 | 0 | 1999_10_01 | 45.2591 | Asphalt Cement | -93.7049 | mnroad_id assumed - asphalt binder sent to ASU (AC-20 binder). | mnroad_id assumed |  |  | AAT - ASU | 10/01/1999 | AC-20 binder PAV Condition, AC-20 P | PAV Residue | 100 | 87.55 |  |  | 547.8 | [6 empty] | 115
1699AC001 | 16-D-1990 | 16 | 120303.8 | 0 | 1999_10_01 | 45.2591 | Asphalt Cement | -93.7049 | mnroad_id assumed - asphalt binder sent to ASU (AC-20 binder). | mnroad_id assumed |  |  | AAT - ASU | 10/01/1999 | AC-20 binder Recovered Condition, AC-20 E | Extracted Binder | 1 | 48.37 |  |  | 3943000 | [6 empty] | 15
1699AC001 | 16-D-1990 | 16 | 120303.8 | 0 | 1999_10_01 | 45.2591 | Asphalt Cement | -93.7049 | mnroad_id assumed - asphalt binder sent to ASU (AC-20 binder). | mnroad_id assumed |  |  | AAT - ASU | 10/01/1999 | AC-20 binder Recovered Condition, AC-20 E | Extracted Binder | 1 | 55.85 |  |  | 783600 | [6 empty] | 25
1699AC001 | 16-D-1990 | 16 | 120303.8 | 0 | 1999_10_01 | 45.2591 | Asphalt Cement | -93.7049 | mnroad_id assumed - asphalt binder sent to ASU (AC-20 binder). | mnroad_id assumed |  |  | AAT - ASU | 10/01/1999 | AC-20 binder Recovered Condition, AC-20 E | Extracted Binder | 1 | 63.03 |  |  | 145100 | [6 empty] | 35
1699AC001 | 16-D-1990 | 16 | 120303.8 | 0 | 1999_10_01 | 45.2591 | Asphalt Cement | -93.7049 | mnroad_id assumed - asphalt binder sent to ASU (AC-20 binder). | mnroad_id assumed |  |  | AAT - ASU | 10/01/1999 | AC-20 binder Recovered Condition, AC-20 E | Extracted Binder | 1 | 69.7 |  |  | 25240 | [6 empty] | 45
1699AC001 | 16-D-1990 | 16 | 120303.8 | 0 | 1999_10_01 | 45.2591 | Asphalt Cement | -93.7049 | mnroad_id assumed - asphalt binder sent to ASU (AC-20 binder). | mnroad_id assumed |  |  | AAT - ASU | 10/01/1999 | AC-20 binder Recovered Condition, AC-20 E | Extracted Binder | 1 | 80.14 |  |  | 2230 | [6 empty] | 60
1699AC001 | 16-D-1990 | 16 | 120303.8 | 0 | 1999_10_01 | 45.2591 | Asphalt Cement | -93.7049 | mnroad_id assumed - asphalt binder sent to ASU (AC-20 binder). | mnroad_id assumed |  |  | AAT - ASU | 10/01/1999 | AC-20 binder Recovered Condition, AC-20 E | Extracted Binder | 1 | 84.83 |  |  | 530.5 | [6 empty] | 70
1699AC001 | 16-D-1990 | 16 | 120303.8 | 0 | 1999_10_01 | 45.2591 | Asphalt Cement | -93.7049 | mnroad_id assumed - asphalt binder sent to ASU (AC-20 binder). | mnroad_id assumed |  |  | AAT - ASU | 10/01/1999 | AC-20 binder Recovered Condition, AC-20 E | Extracted Binder | 1 | 88.08 |  |  | 140.3 | [6 empty] | 80
1708BM020 | 17-D-2008 | 17 | 121430 | 0 | 2008_09_18 | 45.2572 | Bituminous Mix | -93.7014 | SPWEB440C Sp, Revix warm mix wear, PG 58-34; sent to Metro Bit Lab for extra verification testing. DURING PAVING | 08BC 114 |  | 09BC-14 | Maplewood Lab | 04/30/2009 |  | extracted | 25.12 | 68.7 | 11890 | 30520 | 32760 | 30.52 | 35.16 | 1000 | 1304 | 0.08 | 0.5 | 52 | 25 | 163.4
1708BM020 | 17-D-2008 | 17 | 121430 | 0 | 2008_09_18 | 45.2572 | Bituminous Mix | -93.7014 | SPWEB440C Sp, Revix warm mix wear, PG 58-34; sent to Metro Bit Lab for extra verification testing. DURING PAVING | 08BC 114 |  | 09BC-14 | Maplewood Lab | 04/30/2009 |  | extracted | 39.81 | 68 | 17390 | 43050 | 46430 | 43.05 | 50.08 | 1000 | 1166 | 0 | 0.5 | 52 | 25 | 230.9
1708BM020 | 17-D-2008 | 17 | 121430 | 0 | 2008_09_18 | 45.2572 | Bituminous Mix | -93.7014 | SPWEB440C Sp, Revix warm mix wear, PG 58-34; sent to Metro Bit Lab for extra verification testing. DURING PAVING | 08BC 114 |  | 09BC-14 | Maplewood Lab | 04/30/2009 |  | extracted | 63.09 | 67.4 | 25260 | 60560 | 65610 | 60.56 | 71.1 | 1000 | 1040 | 0.13 | 0.5 | 52 | 25 | 324.1
1708BM020 | 17-D-2008 | 17 | 121430 | 0 | 2008_09_18 | 45.2572 | Bituminous Mix | -93.7014 | SPWEB440C Sp, Revix warm mix wear, PG 58-34; sent to Metro Bit Lab for extra verification testing. DURING PAVING | 08BC 114 |  | 09BC-14 | Maplewood Lab | 04/30/2009 |  | extracted | 100 | 66.8 | 36470 | 85010 | 92500 | 85.01 | 100.7 | 1000 | 924.8 | 0.13 | 0.5 | 52 | 25 | 452.1
1708BM020 | 17-D-2008 | 17 | 121430 | 0 | 2008_09_18 | 45.2572 | Bituminous Mix | -93.7014 | SPWEB440C Sp, Revix warm mix wear, PG 58-34; sent to Metro Bit Lab for extra verification testing. DURING PAVING | 08BC 114 |  | 09BC-14 | Maplewood Lab | 04/30/2009 |  | extracted | 1 | 78.8 | 208 | 1047 | 1067 | 1.05 | 1.09 | 1000 | 1067 | 0.05 | 0.8 | 58 | 25 | 8.543
1708BM020 | 17-D-2008 | 17 | 121430 | 0 | 2008_09_18 | 45.2572 | Bituminous Mix | -93.7014 | SPWEB440C Sp, Revix warm mix wear, PG 58-34; sent to Metro Bit Lab for extra verification testing. DURING PAVING | 08BC 114 |  | 09BC-14 | Maplewood Lab | 04/30/2009 |  | extracted | 1.586 | 77.6 | 342 | 1551 | 1588 | 1.55 | 1.63 | 1000 | 1002 | 0.02 | 0.81 | 58 | 25 | 12.8
1708BM020 | 17-D-2008 | 17 | 121430 | 0 | 2008_09_18 | 45.2572 | Bituminous Mix | -93.7014 | SPWEB440C Sp, Revix warm mix wear, PG 58-34; sent to Metro Bit Lab for extra verification testing. DURING PAVING | 08BC 114 |  | 09BC-14 | Maplewood Lab | 04/30/2009 |  | extracted | 2.512 | 76.4 | 553 | 2283 | 2349 | 2.28 | 2.42 | 1000 | 935.4 | 0.08 | 0.81 | 58 | 25 | 18.94
1708BM020 | 17-D-2008 | 17 | 121430 | 0 | 2008_09_18 | 45.2572 | Bituminous Mix | -93.7014 | SPWEB440C Sp, Revix warm mix wear, PG 58-34; sent to Metro Bit Lab for extra verification testing. DURING PAVING | 08BC 114 |  | 09BC-14 | Maplewood Lab | 04/30/2009 |  | extracted | 3.98 | 75.2 | 880 | 3341 | 3455 | 3.34 | 3.57 | 1000 | 867.9 | -0.05 | 0.81 | 58 | 25 | 27.85
1708BM020 | 17-D-2008 | 17 | 121430 | 0 | 2008_09_18 | 45.2572 | Bituminous Mix | -93.7014 | SPWEB440C Sp, Revix warm mix wear, PG 58-34; sent to Metro Bit Lab for extra verification testing. DURING PAVING | 08BC 114 |  | 09BC-14 | Maplewood Lab | 04/30/2009 |  | extracted | 6.309 | 74.2 | 1381 | 4871 | 5063 | 4.87 | 5.26 | 1000 | 802.5 | -0.02 | 0.81 | 58 | 25 | 40.73
1708BM020 | 17-D-2008 | 17 | 121430 | 0 | 2008_09_18 | 45.2572 | Bituminous Mix | -93.7014 | SPWEB440C Sp, Revix warm mix wear, PG 58-34; sent to Metro Bit Lab for extra verification testing. DURING PAVING | 08BC 114 |  | 09BC-14 | Maplewood Lab | 04/30/2009 |  | extracted | 10 | 73.2 | 2135 | 7060 | 7375 | 7.06 | 7.71 | 1000 | 737.4 | 0 | 0.81 | 58 | 25 | 59.32
1708BM020 | 17-D-2008 | 17 | 121430 | 0 | 2008_09_18 | 45.2572 | Bituminous Mix | -93.7014 | SPWEB440C Sp, Revix warm mix wear, PG 58-34; sent to Metro Bit Lab for extra verification testing. DURING PAVING | 08BC 114 |  | 09BC-14 | Maplewood Lab | 04/30/2009 |  | extracted | 15.84 | 72.3 | 3255 | 10170 | 10670 | 10.17 | 11.21 | 1000 | 673.7 | -0.01 | 0.81 | 58 | 25 | 85.77
1708BM020 | 17-D-2008 | 17 | 121430 | 0 | 2008_09_18 | 45.2572 | Bituminous Mix | -93.7014 | SPWEB440C Sp, Revix warm mix wear, PG 58-34; sent to Metro Bit Lab for extra verification testing. DURING PAVING | 08BC 114 |  | 09BC-14 | Maplewood Lab | 04/30/2009 |  | extracted | 25.12 | 71.4 | 4916 | 14590 | 15400 | 14.59 | 16.25 | 1000 | 612.8 | 0.13 | 0.81 | 58 | 25 | 123.3
1708BM020 | 17-D-2008 | 17 | 121430 | 0 | 2008_09_18 | 45.2572 | Bituminous Mix | -93.7014 | SPWEB440C Sp, Revix warm mix wear, PG 58-34; sent to Metro Bit Lab for extra verification testing. DURING PAVING | 08BC 114 |  | 09BC-14 | Maplewood Lab | 04/30/2009 |  | extracted | 39.81 | 70.6 | 7347 | 20840 | 22090 | 20.84 | 23.43 | 1000 | 554.9 | -0.01 | 0.81 | 58 | 25 | 176
1708BM020 | 17-D-2008 | 17 | 121430 | 0 | 2008_09_18 | 45.2572 | Bituminous Mix | -93.7014 | SPWEB440C Sp, Revix warm mix wear, PG 58-34; sent to Metro Bit Lab for extra verification testing. DURING PAVING | 08BC 114 |  | 09BC-14 | Maplewood Lab | 04/30/2009 |  | extracted | 63.09 | 69.9 | 10890 | 29680 | 31620 | 29.68 | 33.68 | 1000 | 501.1 | 0.21 | 0.81 | 58 | 25 | 249.2
1708BM020 | 17-D-2008 | 17 | 121430 | 0 | 2008_09_18 | 45.2572 | Bituminous Mix | -93.7014 | SPWEB440C Sp, Revix warm mix wear, PG 58-34; sent to Metro Bit Lab for extra verification testing. DURING PAVING | 08BC 114 |  | 09BC-14 | Maplewood Lab | 04/30/2009 |  | extracted | 100 | 69.2 | 16050 | 42140 | 45090 | 42.14 | 48.25 | 1000 | 450.8 | 0.23 | 0.81 | 58 | 25 | 349.9
1708BM020 | 17-D-2008 | 17 | 121430 | 0 | 2008_09_18 | 45.2572 | Bituminous Mix | -93.7014 | SPWEB440C Sp, Revix warm mix wear, PG 58-34; sent to Metro Bit Lab for extra verification testing. DURING PAVING | 08BC 114 |  | 09BC-14 | Maplewood Lab | 04/30/2009 |  | extracted | 1 | 81.7 | 68 | 463 | 467 | 0.46 | 0.47 | 1000 | 467.4 | 0.04 | 1.49 | 64 | 25 | 6.953
1708BM020 | 17-D-2008 | 17 | 121430 | 0 | 2008_09_18 | 45.2572 | Bituminous Mix | -93.7014 | SPWEB440C Sp, Revix warm mix wear, PG 58-34; sent to Metro Bit Lab for extra verification testing. DURING PAVING | 08BC 114 |  | 09BC-14 | Maplewood Lab | 04/30/2009 |  | extracted | 1.586 | 80.5 | 117 | 696 | 706 | 0.7 | 0.72 | 1000 | 445.1 | -0.01 | 1.5 | 64 | 25 | 10.59
1708BM020 | 17-D-2008 | 17 | 121430 | 0 | 2008_09_18 | 45.2572 | Bituminous Mix | -93.7014 | SPWEB440C Sp, Revix warm mix wear, PG 58-34; sent to Metro Bit Lab for extra verification testing. DURING PAVING | 08BC 114 |  | 09BC-14 | Maplewood Lab | 04/30/2009 |  | extracted | 2.512 | 79.3 | 197 | 1041 | 1059 | 1.04 | 1.08 | 1000 | 421.7 | 0.11 | 1.5 | 64 | 25 | 15.91
1708BM020 | 17-D-2008 | 17 | 121430 | 0 | 2008_09_18 | 45.2572 | Bituminous Mix | -93.7014 | SPWEB440C Sp, Revix warm mix wear, PG 58-34; sent to Metro Bit Lab for extra verification testing. DURING PAVING | 08BC 114 |  | 09BC-14 | Maplewood Lab | 04/30/2009 |  | extracted | 3.98 | 78.1 | 326 | 1546 | 1580 | 1.55 | 1.62 | 1000 | 397 | -0.05 | 1.51 | 64 | 25 | 23.76
1708BM020 | 17-D-2008 | 17 | 121430 | 0 | 2008_09_18 | 45.2572 | Bituminous Mix | -93.7014 | SPWEB440C Sp, Revix warm mix wear, PG 58-34; sent to Metro Bit Lab for extra verification testing. DURING PAVING | 08BC 114 |  | 09BC-14 | Maplewood Lab | 04/30/2009 |  | extracted | 6.309 | 77 | 528 | 2286 | 2346 | 2.29 | 2.41 | 1000 | 371.8 | -0.03 | 1.51 | 64 | 25 | 35.26
1708BM020 | 17-D-2008 | 17 | 121430 | 0 | 2008_09_18 | 45.2572 | Bituminous Mix | -93.7014 | SPWEB440C Sp, Revix warm mix wear, PG 58-34; sent to Metro Bit Lab for extra verification testing. DURING PAVING | 08BC 114 |  | 09BC-14 | Maplewood Lab | 04/30/2009 |  | extracted | 10 | 75.9 | 842 | 3361 | 3465 | 3.36 | 3.57 | 1000 | 346.4 | 0 | 1.51 | 64 | 25 | 51.99
1708BM020 | 17-D-2008 | 17 | 121430 | 0 | 2008_09_18 | 45.2572 | Bituminous Mix | -93.7014 | SPWEB440C Sp, Revix warm mix wear, PG 58-34; sent to Metro Bit Lab for extra verification testing. DURING PAVING | 08BC 114 |  | 09BC-14 | Maplewood Lab | 04/30/2009 |  | extracted | 15.84 | 74.9 | 1322 | 4910 | 5085 | 4.91 | 5.27 | 1000 | 320.9 | 0.12 | 1.51 | 64 | 25 | 76.17
1708BM020 | 17-D-2008 | 17 | 121430 | 0 | 2008_09_18 | 45.2572 | Bituminous Mix | -93.7014 | SPWEB440C Sp, Revix warm mix wear, PG 58-34; sent to Metro Bit Lab for extra verification testing. DURING PAVING | 08BC 114 |  | 09BC-14 | Maplewood Lab | 04/30/2009 |  | extracted | 25.12 | 74 | 2048 | 7142 | 7430 | 7.14 | 7.73 | 1000 | 295.8 | 0.36 | 1.51 | 64 | 25 | 110.8
1708BM020 | 17-D-2008 | 17 | 121430 | 0 | 2008_09_18 | 45.2572 | Bituminous Mix | -93.7014 | SPWEB440C Sp, Revix warm mix wear, PG 58-34; sent to Metro Bit Lab for extra verification testing. DURING PAVING | 08BC 114 |  | 09BC-14 | Maplewood Lab | 04/30/2009 |  | extracted | 39.81 | 73.1 | 3136 | 10340 | 10810 | 10.34 | 11.29 | 1000 | 271.5 | 0 | 1.51 | 64 | 25 | 159.8
BC981701 | 17-D-1990 | 17 | 120630 | -2.67 | 1998_09_21 | 45.2585 | Bituminous Core | -93.7039 | """""""6"""""""" BC core from forensic test slab - Taken in the WP from slab #14"""". """ | BC981701 and BC981704 combined for testing | 3 | 99027 | Maplewood Lab | 04/12/1999 | MnROAD Cores WP 8083 Wear | RTFO Residue |  | 83.96 |  |  | 2431 | 2.444 |  |  |  |  | 10.1 | 70 |  | 244.6 | 70.8 | 70.8
BC981701 | 17-D-1990 | 17 | 120630 | -2.67 | 1998_09_21 | 45.2585 | Bituminous Core | -93.7039 | """""""6"""""""" BC core from forensic test slab - Taken in the WP from slab #14"""". """ | BC981701 and BC981704 combined for testing | 1 | 99029 | Maplewood Lab | 05/18/1999 | MnROAD Cores WP 8083 Base | PAV Residue |  | 44.16 |  |  | 6864000 | 4782 |  |  |  |  | 0.98 | 25 |  | 67380 | 24.6 | 24.6
BC981701 | 17-D-1990 | 17 | 120630 | -2.67 | 1998_09_21 | 45.2585 | Bituminous Core | -93.7039 | """""""6"""""""" BC core from forensic test slab - Taken in the WP from slab #14"""". """ | BC981701 and BC981704 combined for testing | 3 | 99027 | Maplewood Lab | 04/12/1999 | MnROAD Cores WP 8083 Wear | RTFO Residue |  | 84.03 |  |  | 2425 | 2.438 |  |  |  |  | 10.02 | 70.1 |  | 242.3 | 70.8 | 70.8
BC981701 | 17-D-1990 | 17 | 120630 | -2.67 | 1998_09_21 | 45.2585 | Bituminous Core | -93.7039 | """""""6"""""""" BC core from forensic test slab - Taken in the WP from slab #14"""". """ | BC981701 and BC981704 combined for testing | 3 | 99027 | Maplewood Lab | 04/12/1999 | MnROAD Cores WP 8083 Wear | RTFO Residue |  | 81.67 |  |  | 5434 | 5.492 |  |  |  |  | 9.99 | 64 |  | 541.8 | 70.8 | 70.8
BC981701 | 17-D-1990 | 17 | 120630 | -2.67 | 1998_09_21 | 45.2585 | Bituminous Core | -93.7039 | """""""6"""""""" BC core from forensic test slab - Taken in the WP from slab #14"""". """ | BC981701 and BC981704 combined for testing | 3 | 99027 | Maplewood Lab | 05/07/1999 | MnROAD Cores WP 8083 Wear | PAV Residue |  | 41.43 |  |  | 9822000 | 6499 |  |  |  |  | 1.01 | 22 |  | 99470 | 24 | 24
BC981701 | 17-D-1990 | 17 | 120630 | -2.67 | 1998_09_21 | 45.2585 | Bituminous Core | -93.7039 | """""""6"""""""" BC core from forensic test slab - Taken in the WP from slab #14"""". """ | BC981701 and BC981704 combined for testing | 3 | 99027 | Maplewood Lab | 05/07/1999 | MnROAD Cores WP 8083 Wear | PAV Residue |  | 44.62 |  |  | 6297000 | 4423 |  |  |  |  | 1 | 25.1 |  | 63120 | 24 | 24
BC981701 | 17-D-1990 | 17 | 120630 | -2.67 | 1998_09_21 | 45.2585 | Bituminous Core | -93.7039 | """""""6"""""""" BC core from forensic test slab - Taken in the WP from slab #14"""". """ | BC981701 and BC981704 combined for testing | 2 | 99028 | Maplewood Lab | 04/13/1999 | MnROAD Cores WP 8083 Leveling | RTFO Residue |  | 84.61 |  |  | 2151 | 2.16 |  |  |  |  | 10.12 | 70 |  | 217 | 69.9 | 69.8
BC981701 | 17-D-1990 | 17 | 120630 | -2.67 | 1998_09_21 | 45.2585 | Bituminous Core | -93.7039 | """""""6"""""""" BC core from forensic test slab - Taken in the WP from slab #14"""". """ | BC981701 and BC981704 combined for testing | 2 | 99028 | Maplewood Lab | 04/13/1999 | MnROAD Cores WP 8083 Leveling | RTFO Residue |  | 82.37 |  |  | 4768 | 4.811 |  |  |  |  | 9.96 | 64 |  | 473.9 | 69.9 | 69.8
BC981701 | 17-D-1990 | 17 | 120630 | -2.67 | 1998_09_21 | 45.2585 | Bituminous Core | -93.7039 | """""""6"""""""" BC core from forensic test slab - Taken in the WP from slab #14"""". """ | BC981701 and BC981704 combined for testing | 2 | 99028 | Maplewood Lab | 04/13/1999 | MnROAD Cores WP 8083 Leveling | RTFO Residue |  | 84.57 |  |  | 2118 | 2.127 |  |  |  |  | 10.13 | 69.9 |  | 214 | 69.7 | 69.8
BC981701 | 17-D-1990 | 17 | 120630 | -2.67 | 1998_09_21 | 45.2585 | Bituminous Core | -93.7039 | """""""6"""""""" BC core from forensic test slab - Taken in the WP from slab #14"""". """ | BC981701 and BC981704 combined for testing | 2 | 99028 | Maplewood Lab | 04/13/1999 | MnROAD Cores WP 8083 Leveling | RTFO Residue |  | 82.38 |  |  | 4650 | 4.691 |  |  |  |  | 9.89 | 64 |  | 458.8 | 69.7 | 69.8
BC981701 | 17-D-1990 | 17 | 120630 | -2.67 | 1998_09_21 | 45.2585 | Bituminous Core | -93.7039 | """""""6"""""""" BC core from forensic test slab - Taken in the WP from slab #14"""". """ | BC981701 and BC981704 combined for testing | 2 | 99028 | Maplewood Lab | 05/17/1999 | MnROAD Cores WP 8083 Leveling | PAV Residue |  | 42.18 |  |  | 8831000 | 5930 |  |  |  |  | 1 | 22 |  | 88310 | 23.5 | 23.5
BC981701 | 17-D-1990 | 17 | 120630 | -2.67 | 1998_09_21 | 45.2585 | Bituminous Core | -93.7039 | """""""6"""""""" BC core from forensic test slab - Taken in the WP from slab #14"""". """ | BC981701 and BC981704 combined for testing | 2 | 99028 | Maplewood Lab | 05/17/1999 | MnROAD Cores WP 8083 Leveling | PAV Residue |  | 44.89 |  |  | 5937000 | 4190 |  |  |  |  | 1.02 | 24.9 |  | 60250 | 23.5 | 23.5
BC981701 | 17-D-1990 | 17 | 120630 | -2.67 | 1998_09_21 | 45.2585 | Bituminous Core | -93.7039 | """""""6"""""""" BC core from forensic test slab - Taken in the WP from slab #14"""". """ | BC981701 and BC981704 combined for testing | 1 | 99029 | Maplewood Lab | 04/14/1999 | MnROAD Cores WP 8083 Base | RTFO Residue |  | 84.21 |  |  | 2616 | 2.629 |  |  |  |  | 10.06 | 70 |  | 262.4 | 71.3 | 70.9
BC981701 | 17-D-1990 | 17 | 120630 | -2.67 | 1998_09_21 | 45.2585 | Bituminous Core | -93.7039 | """""""6"""""""" BC core from forensic test slab - Taken in the WP from slab #14"""". """ | BC981701 and BC981704 combined for testing | 1 | 99029 | Maplewood Lab | 04/14/1999 | MnROAD Cores WP 8083 Base | RTFO Residue |  | 81.87 |  |  | 5847 | 5.906 |  |  |  |  | 10.01 | 64 |  | 584.1 | 71.3 | 70.9
BC981701 | 17-D-1990 | 17 | 120630 | -2.67 | 1998_09_21 | 45.2585 | Bituminous Core | -93.7039 | """""""6"""""""" BC core from forensic test slab - Taken in the WP from slab #14"""". """ | BC981701 and BC981704 combined for testing | 1 | 99029 | Maplewood Lab | 04/14/1999 | MnROAD Cores WP 8083 Base | RTFO Residue |  | 84.27 |  |  | 2380 | 2.392 |  |  |  |  | 10.12 | 70 |  | 240.1 | 70.6 | 70.9
BC981701 | 17-D-1990 | 17 | 120630 | -2.67 | 1998_09_21 | 45.2585 | Bituminous Core | -93.7039 | """""""6"""""""" BC core from forensic test slab - Taken in the WP from slab #14"""". """ | BC981701 and BC981704 combined for testing | 1 | 99029 | Maplewood Lab | 04/14/1999 | MnROAD Cores WP 8083 Base | RTFO Residue |  | 81.91 |  |  | 5411 | 5.465 |  |  |  |  | 10.03 | 64 |  | 541.3 | 70.6 | 70.9
BC981701 | 17-D-1990 | 17 | 120630 | -2.67 | 1998_09_21 | 45.2585 | Bituminous Core | -93.7039 | """""""6"""""""" BC core from forensic test slab - Taken in the WP from slab #14"""". """ | BC981701 and BC981704 combined for testing | 1 | 99029 | Maplewood Lab | 05/18/1999 | MnROAD Cores WP 8083 Base | PAV Residue |  | 41.49 |  |  | 9992000 | 6619 |  |  |  |  | 1 | 22.1 |  | 99470 | 24.6 | 24.6
BC981701 | 17-D-1990 | 17 | 120630 | -2.67 | 1998_09_21 | 45.2585 | Bituminous Core | -93.7039 | """""""6"""""""" BC core from forensic test slab - Taken in the WP from slab #14"""". """ | BC981701 and BC981704 combined for testing | 3 | 99027 | Maplewood Lab | 04/12/1999 | MnROAD Cores WP 8083 Wear | RTFO Residue |  | 81.6 |  |  | 5392 | 5.451 |  |  |  |  | 9.95 | 64 |  | 535.6 | 70.8 | 70.8
BC981705 | 17-D-1990 | 17 | 120630 | -0.42 | 1998_09_21 | 45.2585 | Bituminous Core | -93.7039 | """""""6"""""""" BC core from forensic test slab - Taken in the NWP from slab #16"""". """ | BC981705 and BC981706 combined for testing | 1 | 99040 | Maplewood Lab | 05/24/1999 | MnROAD Cores NWP 8485 Base | PAV Residue |  | 47.25 |  |  | 3177000 | 2333 |  |  |  |  | 1.01 | 22 |  | 32140 | 15.8 | 15.8
BC981705 | 17-D-1990 | 17 | 120630 | -0.42 | 1998_09_21 | 45.2585 | Bituminous Core | -93.7039 | """""""6"""""""" BC core from forensic test slab - Taken in the NWP from slab #16"""". """ | BC981705 and BC981706 combined for testing | 1 | 99040 | Maplewood Lab | 05/24/1999 | MnROAD Cores NWP 8485 Base | PAV Residue |  | 49.95 |  |  | 2108000 | 1614 |  |  |  |  | 0.98 | 25.1 |  | 20670 | 15.8 | 15.8
BC981705 | 17-D-1990 | 17 | 120630 | -0.42 | 1998_09_21 | 45.2585 | Bituminous Core | -93.7039 | """""""6"""""""" BC core from forensic test slab - Taken in the NWP from slab #16"""". """ | BC981705 and BC981706 combined for testing | 1 | 99043 | Maplewood Lab | 05/25/1999 | MnROAD Cores NWP 8485 Base | PAV Residue |  | 40.51 |  |  | 10760000 | 6989 |  |  |  |  | 0.93 | 22 |  | 99470 | 24.8 | 24.8
BC981705 | 17-D-1990 | 17 | 120630 | -0.42 | 1998_09_21 | 45.2585 | Bituminous Core | -93.7039 | """""""6"""""""" BC core from forensic test slab - Taken in the NWP from slab #16"""". """ | BC981705 and BC981706 combined for testing | 1 | 99043 | Maplewood Lab | 05/25/1999 | MnROAD Cores NWP 8485 Base | PAV Residue |  | 43.69 |  |  | 7046000 | 4867 |  |  |  |  | 1 | 25.1 |  | 70610 | 24.8 | 24.8
BC981705 | 17-D-1990 | 17 | 120630 | -0.42 | 1998_09_21 | 45.2585 | Bituminous Core | -93.7039 | """""""6"""""""" BC core from forensic test slab - Taken in the NWP from slab #16"""". """ | BC981705 and BC981706 combined for testing | 3 | 99039 | Maplewood Lab | 05/05/1999 | MnROAD Cores NWP 8485 Wear | RTFO Residue |  | 82.81 |  |  | 3351 | 3.377 |  |  |  |  | 10.01 | 70 |  | 334.5 | 73.1 | 73.3
BC981705 | 17-D-1990 | 17 | 120630 | -0.42 | 1998_09_21 | 45.2585 | Bituminous Core | -93.7039 | """""""6"""""""" BC core from forensic test slab - Taken in the NWP from slab #16"""". """ | BC981705 and BC981706 combined for testing | 3 | 99039 | Maplewood Lab | 05/05/1999 | MnROAD Cores NWP 8485 Wear | RTFO Residue |  | 80.17 |  |  | 7533 | 7.646 |  |  |  |  | 10.01 | 64 |  | 752.9 | 73.1 | 73.3
BC981705 | 17-D-1990 | 17 | 120630 | -0.42 | 1998_09_21 | 45.2585 | Bituminous Core | -93.7039 | """""""6"""""""" BC core from forensic test slab - Taken in the NWP from slab #16"""". """ | BC981705 and BC981706 combined for testing | 3 | 99039 | Maplewood Lab | 05/05/1999 | MnROAD Cores NWP 8485 Wear | RTFO Residue |  | 82.88 |  |  | 3556 | 3.584 |  |  |  |  | 10.04 | 70.1 |  | 356.3 | 73.5 | 73.3
BC981705 | 17-D-1990 | 17 | 120630 | -0.42 | 1998_09_21 | 45.2585 | Bituminous Core | -93.7039 | """""""6"""""""" BC core from forensic test slab - Taken in the NWP from slab #16"""". """ | BC981705 and BC981706 combined for testing | 3 | 99039 | Maplewood Lab | 05/05/1999 | MnROAD Cores NWP 8485 Wear | RTFO Residue |  | 80.15 |  |  | 8184 | 8.307 |  |  |  |  | 10 | 64 |  | 816.7 | 73.5 | 73.3
BC981705 | 17-D-1990 | 17 | 120630 | -0.42 | 1998_09_21 | 45.2585 | Bituminous Core | -93.7039 | """""""6"""""""" BC core from forensic test slab - Taken in the NWP from slab #16"""". """ | BC981705 and BC981706 combined for testing | 3 | 99039 | Maplewood Lab | 05/21/1999 | MnROAD Cores NWP 8485 Wear | PAV Residue |  | 43.72 |  |  | 5904000 | 4081 |  |  |  |  | 0.98 | 18.9 |  | 57860 | 17.5 | 17.5
BC981705 | 17-D-1990 | 17 | 120630 | -0.42 | 1998_09_21 | 45.2585 | Bituminous Core | -93.7039 | """""""6"""""""" BC core from forensic test slab - Taken in the NWP from slab #16"""". """ | BC981705 and BC981706 combined for testing | 2 | 99040 | Maplewood Lab | 05/07/1999 | MnROAD Cores NWP 8485 Leveling | RTFO Residue |  | 82.42 |  |  | 3882 | 3.916 |  |  |  |  | 10.06 | 69.8 |  | 389.6 | 74.2 | 74.2
BC981705 | 17-D-1990 | 17 | 120630 | -0.42 | 1998_09_21 | 45.2585 | Bituminous Core | -93.7039 | """""""6"""""""" BC core from forensic test slab - Taken in the NWP from slab #16"""". """ | BC981705 and BC981706 combined for testing | 2 | 99040 | Maplewood Lab | 05/07/1999 | MnROAD Cores NWP 8485 Leveling | RTFO Residue |  | 79.73 |  |  | 8740 | 8.883 |  |  |  |  | 10.02 | 64 |  | 874.2 | 74.2 | 74.2
BC981705 | 17-D-1990 | 17 | 120630 | -0.42 | 1998_09_21 | 45.2585 | Bituminous Core | -93.7039 | """""""6"""""""" BC core from forensic test slab - Taken in the NWP from slab #16"""". """ | BC981705 and BC981706 combined for testing | 2 | 99040 | Maplewood Lab | 05/07/1999 | MnROAD Cores NWP 8485 Leveling | RTFO Residue |  | 82.46 |  |  | 3862 | 3.896 |  |  |  |  | 9.96 | 69.9 |  | 383.7 | 74.3 | 74.2
BC981705 | 17-D-1990 | 17 | 120630 | -0.42 | 1998_09_21 | 45.2585 | Bituminous Core | -93.7039 | """""""6"""""""" BC core from forensic test slab - Taken in the NWP from slab #16"""". """ | BC981705 and BC981706 combined for testing | 2 | 99040 | Maplewood Lab | 05/07/1999 | MnROAD Cores NWP 8485 Leveling | RTFO Residue |  | 79.82 |  |  | 8539 | 8.676 |  |  |  |  | 10.03 | 64.1 |  | 854.7 | 74.3 | 74.2
BC981705 | 17-D-1990 | 17 | 120630 | -0.42 | 1998_09_21 | 45.2585 | Bituminous Core | -93.7039 | """""""6"""""""" BC core from forensic test slab - Taken in the NWP from slab #16"""". """ | BC981705 and BC981706 combined for testing | 1 | 99041 | Maplewood Lab | 05/10/1999 | MnROAD Cores NWP 8485 Base | RTFO Residue |  | 83.37 |  |  | 3680 | 3.705 |  |  |  |  | 10.01 | 70.1 |  | 367.6 | 73.7 | 73.6
BC981705 | 17-D-1990 | 17 | 120630 | -0.42 | 1998_09_21 | 45.2585 | Bituminous Core | -93.7039 | """""""6"""""""" BC core from forensic test slab - Taken in the NWP from slab #16"""". """ | BC981705 and BC981706 combined for testing | 1 | 99041 | Maplewood Lab | 05/10/1999 | MnROAD Cores NWP 8485 Base | RTFO Residue |  | 80.77 |  |  | 8443 | 8.554 |  |  |  |  | 9.99 | 64 |  | 842.2 | 73.7 | 73.6
BC981705 | 17-D-1990 | 17 | 120630 | -0.42 | 1998_09_21 | 45.2585 | Bituminous Core | -93.7039 | """""""6"""""""" BC core from forensic test slab - Taken in the NWP from slab #16"""". """ | BC981705 and BC981706 combined for testing | 1 | 99041 | Maplewood Lab | 05/10/1999 | MnROAD Cores NWP 8485 Base | RTFO Residue |  | 83.34 |  |  | 3633 | 3.657 |  |  |  |  | 10 | 70 |  | 362.4 | 73.5 | 73.6
BC981705 | 17-D-1990 | 17 | 120630 | -0.42 | 1998_09_21 | 45.2585 | Bituminous Core | -93.7039 | """""""6"""""""" BC core from forensic test slab - Taken in the NWP from slab #16"""". """ | BC981705 and BC981706 combined for testing | 1 | 99041 | Maplewood Lab | 05/10/1999 | MnROAD Cores NWP 8485 Base | RTFO Residue |  | 80.66 |  |  | 8554 | 8.669 |  |  |  |  | 9.99 | 63.9 |  | 853.3 | 73.5 | 73.6
BC981705 | 17-D-1990 | 17 | 120630 | -0.42 | 1998_09_21 | 45.2585 | Bituminous Core | -93.7039 | """""""6"""""""" BC core from forensic test slab - Taken in the NWP from slab #16"""". """ | BC981705 and BC981706 combined for testing | 1 | 99044 | Maplewood Lab | 05/25/1999 | MnROAD Cores NWP 8485 Base | PAV Residue |  | 42.21 |  |  | 7123000 | 4786 |  |  |  |  | 1.01 | 25.1 |  | 72120 | 24.6 | 24.6
BC981705 | 17-D-1990 | 17 | 120630 | -0.42 | 1998_09_21 | 45.2585 | Bituminous Core | -93.7039 | """""""6"""""""" BC core from forensic test slab - Taken in the NWP from slab #16"""". """ | BC981705 and BC981706 combined for testing | 1 | 99044 | Maplewood Lab | 05/25/1999 | MnROAD Cores NWP 8485 Base | PAV Residue |  | 39.34 |  |  | 10410000 | 6602 |  |  |  |  | 0.96 | 22.1 |  | 99470 | 24.6 | 24.6
1708BM020 | 17-D-2008 | 17 | 121430 | 0 | 2008_09_18 | 45.2572 | Bituminous Mix | -93.7014 | SPWEB440C Sp, Revix warm mix wear, PG 58-34; sent to Metro Bit Lab for extra verification testing. DURING PAVING | 08BC 114 |  | 09BC-14 | Maplewood Lab | 04/30/2009 |  | extracted | 63.09 | 72.3 | 4752 | 14920 | 15650 | 14.92 | 16.43 | 1000 | 248.1 | 0.17 | 1.51 | 64 | 25 | 228.5
1708BM020 | 17-D-2008 | 17 | 121430 | 0 | 2008_09_18 | 45.2572 | Bituminous Mix | -93.7014 | SPWEB440C Sp, Revix warm mix wear, PG 58-34; sent to Metro Bit Lab for extra verification testing. DURING PAVING | 08BC 114 |  | 09BC-14 | Maplewood Lab | 04/30/2009 |  | extracted | 100 | 71.6 | 7135 | 21470 | 22620 | 21.47 | 23.84 | 1000 | 226.2 | 0.13 | 1.51 | 64 | 25 | 324.3
1708BM020 | 17-D-2008 | 17 | 121430 | 0 | 2008_09_18 | 45.2572 | Bituminous Mix | -93.7014 | SPWEB440C Sp, Revix warm mix wear, PG 58-34; sent to Metro Bit Lab for extra verification testing. DURING PAVING | 08BC 114 |  | 09BC-14 | Maplewood Lab | 04/30/2009 |  | extracted | 1 | 84.2 | 21 | 210 | 211 | 0.21 | 0.21 | 1000 | 210.6 | 0.06 | 3.02 | 70 | 25 | 6.352
1708BM020 | 17-D-2008 | 17 | 121430 | 0 | 2008_09_18 | 45.2572 | Bituminous Mix | -93.7014 | SPWEB440C Sp, Revix warm mix wear, PG 58-34; sent to Metro Bit Lab for extra verification testing. DURING PAVING | 08BC 114 |  | 09BC-14 | Maplewood Lab | 04/30/2009 |  | extracted | 1.586 | 83.1 | 39 | 321 | 323 | 0.32 | 0.33 | 1000 | 203.7 | 0.16 | 3 | 70 | 25 | 9.681
1708BM020 | 17-D-2008 | 17 | 121430 | 0 | 2008_09_18 | 45.2572 | Bituminous Mix | -93.7014 | SPWEB440C Sp, Revix warm mix wear, PG 58-34; sent to Metro Bit Lab for extra verification testing. DURING PAVING | 08BC 114 |  | 09BC-14 | Maplewood Lab | 04/30/2009 |  | extracted | 2.512 | 81.9 | 69 | 487 | 491 | 0.49 | 0.5 | 1000 | 195.6 | 0.25 | 3.01 | 70 | 25 | 14.76
1708BM020 | 17-D-2008 | 17 | 121430 | 0 | 2008_09_18 | 45.2572 | Bituminous Mix | -93.7014 | SPWEB440C Sp, Revix warm mix wear, PG 58-34; sent to Metro Bit Lab for extra verification testing. DURING PAVING | 08BC 114 |  | 09BC-14 | Maplewood Lab | 04/30/2009 |  | extracted | 3.98 | 80.7 | 120 | 734 | 744 | 0.73 | 0.75 | 1000 | 186.9 | -0.12 | 3.01 | 70 | 25 | 22.32
1708BM020 | 17-D-2008 | 17 | 121430 | 0 | 2008_09_18 | 45.2572 | Bituminous Mix | -93.7014 | SPWEB440C Sp, Revix warm mix wear, PG 58-34; sent to Metro Bit Lab for extra verification testing. DURING PAVING | 08BC 114 |  | 09BC-14 | Maplewood Lab | 04/30/2009 |  | extracted | 6.309 | 79.6 | 202 | 1103 | 1121 | 1.1 | 1.14 | 1000 | 177.7 | 0.24 | 3 | 70 | 25 | 33.49
1708BM020 | 17-D-2008 | 17 | 121430 | 0 | 2008_09_18 | 45.2572 | Bituminous Mix | -93.7014 | SPWEB440C Sp, Revix warm mix wear, PG 58-34; sent to Metro Bit Lab for extra verification testing. DURING PAVING | 08BC 114 |  | 09BC-14 | Maplewood Lab | 04/30/2009 |  | extracted | 10 | 78.5 | 335 | 1646 | 1680 | 1.65 | 1.71 | 1000 | 167.9 | 0 | 2.99 | 70 | 25 | 49.93
1708BM020 | 17-D-2008 | 17 | 121430 | 0 | 2008_09_18 | 45.2572 | Bituminous Mix | -93.7014 | SPWEB440C Sp, Revix warm mix wear, PG 58-34; sent to Metro Bit Lab for extra verification testing. DURING PAVING | 08BC 114 |  | 09BC-14 | Maplewood Lab | 04/30/2009 |  | extracted | 15.84 | 77.5 | 543 | 2438 | 2498 | 2.44 | 2.56 | 1000 | 157.6 | -0.11 | 3 | 70 | 25 | 74.04
1708BM020 | 17-D-2008 | 17 | 121430 | 0 | 2008_09_18 | 45.2572 | Bituminous Mix | -93.7014 | SPWEB440C Sp, Revix warm mix wear, PG 58-34; sent to Metro Bit Lab for extra verification testing. DURING PAVING | 08BC 114 |  | 09BC-14 | Maplewood Lab | 04/30/2009 |  | extracted | 25.12 | 76.5 | 865 | 3591 | 3694 | 3.59 | 3.8 | 1000 | 147 | 0.02 | 3 | 70 | 25 | 108.9
1708BM020 | 17-D-2008 | 17 | 121430 | 0 | 2008_09_18 | 45.2572 | Bituminous Mix | -93.7014 | SPWEB440C Sp, Revix warm mix wear, PG 58-34; sent to Metro Bit Lab for extra verification testing. DURING PAVING | 08BC 114 |  | 09BC-14 | Maplewood Lab | 04/30/2009 |  | extracted | 39.81 | 75.5 | 1361 | 5263 | 5436 | 5.26 | 5.62 | 1000 | 136.5 | -0.14 | 3 | 70 | 25 | 158.9
1708BM020 | 17-D-2008 | 17 | 121430 | 0 | 2008_09_18 | 45.2572 | Bituminous Mix | -93.7014 | SPWEB440C Sp, Revix warm mix wear, PG 58-34; sent to Metro Bit Lab for extra verification testing. DURING PAVING | 08BC 114 |  | 09BC-14 | Maplewood Lab | 04/30/2009 |  | extracted | 63.09 | 74.6 | 2114 | 7682 | 7968 | 7.68 | 8.26 | 1000 | 126.3 | -0.39 | 3.01 | 70 | 25 | 231
1708BM020 | 17-D-2008 | 17 | 121430 | 0 | 2008_09_18 | 45.2572 | Bituminous Mix | -93.7014 | SPWEB440C Sp, Revix warm mix wear, PG 58-34; sent to Metro Bit Lab for extra verification testing. DURING PAVING | 08BC 114 |  | 09BC-14 | Maplewood Lab | 04/30/2009 |  | extracted | 100 | 73.8 | 3248 | 11180 | 11640 | 11.18 | 12.12 | 1000 | 116.4 | -0.36 | 3.01 | 70 | 25 | 341.5
1708BM020 | 17-D-2008 | 17 | 121430 | 0 | 2008_09_18 | 45.2572 | Bituminous Mix | -93.7014 | SPWEB440C Sp, Revix warm mix wear, PG 58-34; sent to Metro Bit Lab for extra verification testing. DURING PAVING | 08BC 114 |  | 09BC-14 | Maplewood Lab | 04/30/2009 |  | extracted | 1 | 86.2 | 7 | 101 | 101 | 0.1 | 0.1 | 1000 | 101.3 | 0.07 | 6.01 | 76 | 25 | 6.084
1708BM020 | 17-D-2008 | 17 | 121430 | 0 | 2008_09_18 | 45.2572 | Bituminous Mix | -93.7014 | SPWEB440C Sp, Revix warm mix wear, PG 58-34; sent to Metro Bit Lab for extra verification testing. DURING PAVING | 08BC 114 |  | 09BC-14 | Maplewood Lab | 04/30/2009 |  | extracted | 1.586 | 85.3 | 13 | 157 | 157 | 0.16 | 0.16 | 1000 | 99.1 | 0.2 | 6.01 | 76 | 25 | 9.439
1708BM020 | 17-D-2008 | 17 | 121430 | 0 | 2008_09_18 | 45.2572 | Bituminous Mix | -93.7014 | SPWEB440C Sp, Revix warm mix wear, PG 58-34; sent to Metro Bit Lab for extra verification testing. DURING PAVING | 08BC 114 |  | 09BC-14 | Maplewood Lab | 04/30/2009 |  | extracted | 2.512 | 84.2 | 24 | 241 | 242 | 0.24 | 0.24 | 1000 | 96.4 | 0.41 | 6 | 76 | 25 | 14.52
1708BM020 | 17-D-2008 | 17 | 121430 | 0 | 2008_09_18 | 45.2572 | Bituminous Mix | -93.7014 | SPWEB440C Sp, Revix warm mix wear, PG 58-34; sent to Metro Bit Lab for extra verification testing. DURING PAVING | 08BC 114 |  | 09BC-14 | Maplewood Lab | 04/30/2009 |  | extracted | 3.98 | 83.1 | 45 | 369 | 371 | 0.37 | 0.37 | 1000 | 93.3 | 0.3 | 6 | 76 | 25 | 22.23
1708BM020 | 17-D-2008 | 17 | 121430 | 0 | 2008_09_18 | 45.2572 | Bituminous Mix | -93.7014 | SPWEB440C Sp, Revix warm mix wear, PG 58-34; sent to Metro Bit Lab for extra verification testing. DURING PAVING | 08BC 114 |  | 09BC-14 | Maplewood Lab | 04/30/2009 |  | extracted | 6.309 | 82 | 79 | 561 | 567 | 0.56 | 0.57 | 1000 | 89.8 | 0.26 | 6 | 76 | 25 | 33.87
1708BM020 | 17-D-2008 | 17 | 121430 | 0 | 2008_09_18 | 45.2572 | Bituminous Mix | -93.7014 | SPWEB440C Sp, Revix warm mix wear, PG 58-34; sent to Metro Bit Lab for extra verification testing. DURING PAVING | 08BC 114 |  | 09BC-14 | Maplewood Lab | 04/30/2009 |  | extracted | 10 | 80.9 | 136 | 849 | 860 | 0.85 | 0.87 | 1000 | 86 | 0 | 6.01 | 76 | 25 | 51.25
1708BM020 | 17-D-2008 | 17 | 121430 | 0 | 2008_09_18 | 45.2572 | Bituminous Mix | -93.7014 | SPWEB440C Sp, Revix warm mix wear, PG 58-34; sent to Metro Bit Lab for extra verification testing. DURING PAVING | 08BC 114 |  | 09BC-14 | Maplewood Lab | 04/30/2009 |  | extracted | 15.84 | 79.8 | 230 | 1277 | 1297 | 1.28 | 1.32 | 1000 | 81.9 | -0.12 | 6 | 76 | 25 | 76.82
1708BM020 | 17-D-2008 | 17 | 121430 | 0 | 2008_09_18 | 45.2572 | Bituminous Mix | -93.7014 | SPWEB440C Sp, Revix warm mix wear, PG 58-34; sent to Metro Bit Lab for extra verification testing. DURING PAVING | 08BC 114 |  | 09BC-14 | Maplewood Lab | 04/30/2009 |  | extracted | 25.12 | 78.8 | 379 | 1907 | 1944 | 1.91 | 1.98 | 1000 | 77.4 | 1.3 | 6 | 76 | 25 | 114.4
1708BM020 | 17-D-2008 | 17 | 121430 | 0 | 2008_09_18 | 45.2572 | Bituminous Mix | -93.7014 | SPWEB440C Sp, Revix warm mix wear, PG 58-34; sent to Metro Bit Lab for extra verification testing. DURING PAVING | 08BC 114 |  | 09BC-14 | Maplewood Lab | 04/30/2009 |  | extracted | 39.81 | 77.8 | 615 | 2832 | 2898 | 2.83 | 2.97 | 1000 | 72.8 | -0.05 | 6 | 76 | 25 | 170.2
1708BM020 | 17-D-2008 | 17 | 121430 | 0 | 2008_09_18 | 45.2572 | Bituminous Mix | -93.7014 | SPWEB440C Sp, Revix warm mix wear, PG 58-34; sent to Metro Bit Lab for extra verification testing. DURING PAVING | 08BC 114 |  | 09BC-14 | Maplewood Lab | 04/30/2009 |  | extracted | 63.09 | 76.8 | 979 | 4186 | 4299 | 4.19 | 4.42 | 1000 | 68.1 | 1.17 | 6 | 76 | 25 | 259.6
1708BM020 | 17-D-2008 | 17 | 121430 | 0 | 2008_09_18 | 45.2572 | Bituminous Mix | -93.7014 | SPWEB440C Sp, Revix warm mix wear, PG 58-34; sent to Metro Bit Lab for extra verification testing. DURING PAVING | 08BC 114 |  | 09BC-14 | Maplewood Lab | 04/30/2009 |  | extracted | 100 | 76 | 1537 | 6166 | 6354 | 6.17 | 6.55 | 1000 | 63.5 | 1.46 | 6 | 76 | 25 | 431.2
1708BM020 | 17-D-2008 | 17 | 121430 | 0 | 2008_09_18 | 45.2572 | Bituminous Mix | -93.7014 | SPWEB440C Sp, Revix warm mix wear, PG 58-34; sent to Metro Bit Lab for extra verification testing. DURING PAVING | 08BC 114 |  | 09BC-14 | Maplewood Lab | 04/30/2009 |  | extracted | 10 | [13 empty] | 68.1 | 64
1708BM020 | 17-D-2008 | 17 | 121430 | 0 | 2008_09_18 | 45.2572 | Bituminous Mix | -93.7014 | SPWEB440C Sp, Revix warm mix wear, PG 58-34; sent to Metro Bit Lab for extra verification testing. DURING PAVING | 08BC 114 |  | 09BC-14 | Maplewood Lab | 04/30/2009 |  | extracted | 1 | 65.3 | 15470 | 33690 | 37070 | 33.69 | 40.79 | 1000 | 37070 | 0.01 | 0.1 | 34 | 25 | 36.88
1708BM020 | 17-D-2008 | 17 | 121430 | 0 | 2008_09_18 | 45.2572 | Bituminous Mix | -93.7014 | SPWEB440C Sp, Revix warm mix wear, PG 58-34; sent to Metro Bit Lab for extra verification testing. DURING PAVING | 08BC 114 |  | 09BC-14 | Maplewood Lab | 04/30/2009 |  | extracted | 1.586 | 64.4 | 22390 | 46720 | 51810 | 46.72 | 57.46 | 1000 | 32680 | 0.01 | 0.1 | 34 | 25 | 51.67
1708BM020 | 17-D-2008 | 17 | 121430 | 0 | 2008_09_18 | 45.2572 | Bituminous Mix | -93.7014 | SPWEB440C Sp, Revix warm mix wear, PG 58-34; sent to Metro Bit Lab for extra verification testing. DURING PAVING | 08BC 114 |  | 09BC-14 | Maplewood Lab | 04/30/2009 |  | extracted | 2.512 | 63.6 | 32020 | 64430 | 71940 | 64.43 | 80.34 | 1000 | 28640 | 0.01 | 0.1 | 34 | 25 | 71.69
1708BM020 | 17-D-2008 | 17 | 121430 | 0 | 2008_09_18 | 45.2572 | Bituminous Mix | -93.7014 | SPWEB440C Sp, Revix warm mix wear, PG 58-34; sent to Metro Bit Lab for extra verification testing. DURING PAVING | 08BC 114 |  | 09BC-14 | Maplewood Lab | 04/30/2009 |  | extracted | 3.98 | 62.8 | 45490 | 88420 | 99430 | 88.42 | 111.8 | 1000 | 24980 | -0.01 | 0.1 | 34 | 25 | 98.95
1708BM020 | 17-D-2008 | 17 | 121430 | 0 | 2008_09_18 | 45.2572 | Bituminous Mix | -93.7014 | SPWEB440C Sp, Revix warm mix wear, PG 58-34; sent to Metro Bit Lab for extra verification testing. DURING PAVING | 08BC 114 |  | 09BC-14 | Maplewood Lab | 04/30/2009 |  | extracted | 6.309 | 62.1 | 64130 | 120900 | 136900 | 120.9 | 154.9 | 1000 | 21690 | 0 | 0.1 | 34 | 25 | 136
1708BM020 | 17-D-2008 | 17 | 121430 | 0 | 2008_09_18 | 45.2572 | Bituminous Mix | -93.7014 | SPWEB440C Sp, Revix warm mix wear, PG 58-34; sent to Metro Bit Lab for extra verification testing. DURING PAVING | 08BC 114 |  | 09BC-14 | Maplewood Lab | 04/30/2009 |  | extracted | 10 | 61.4 | 89980 | 164700 | 187700 | 164.7 | 213.9 | 1000 | 18770 | 0 | 0.1 | 34 | 25 | 185.7
1708BM020 | 17-D-2008 | 17 | 121430 | 0 | 2008_09_18 | 45.2572 | Bituminous Mix | -93.7014 | SPWEB440C Sp, Revix warm mix wear, PG 58-34; sent to Metro Bit Lab for extra verification testing. DURING PAVING | 08BC 114 |  | 09BC-14 | Maplewood Lab | 04/30/2009 |  | extracted | 15.84 | 60.7 | 125600 | 223600 | 256500 | 223.6 | 294.2 | 1000 | 16190 | 0 | 0.1 | 34 | 25 | 252.7
1708BM020 | 17-D-2008 | 17 | 121430 | 0 | 2008_09_18 | 45.2572 | Bituminous Mix | -93.7014 | SPWEB440C Sp, Revix warm mix wear, PG 58-34; sent to Metro Bit Lab for extra verification testing. DURING PAVING | 08BC 114 |  | 09BC-14 | Maplewood Lab | 04/30/2009 |  | extracted | 25.12 | 60 | 174700 | 302500 | 349300 | 302.5 | 403.4 | 1000 | 13910 | 0 | 0.1 | 34 | 25 | 342.3
1708BM020 | 17-D-2008 | 17 | 121430 | 0 | 2008_09_18 | 45.2572 | Bituminous Mix | -93.7014 | SPWEB440C Sp, Revix warm mix wear, PG 58-34; sent to Metro Bit Lab for extra verification testing. DURING PAVING | 08BC 114 |  | 09BC-14 | Maplewood Lab | 04/30/2009 |  | extracted | 39.81 | 59.3 | 242100 | 407800 | 474200 | 407.8 | 551.5 | 1000 | 11910 | 0 | 0.1 | 34 | 25 | 460.2
1708BM020 | 17-D-2008 | 17 | 121430 | 0 | 2008_09_18 | 45.2572 | Bituminous Mix | -93.7014 | SPWEB440C Sp, Revix warm mix wear, PG 58-34; sent to Metro Bit Lab for extra verification testing. DURING PAVING | 08BC 114 |  | 09BC-14 | Maplewood Lab | 04/30/2009 |  | extracted | 63.09 | 58.6 | 335100 | 548100 | 642400 | 548.1 | 752.9 | 1000 | 10180 | 0.02 | 0.1 | 34 | 25 | 615
1708BM020 | 17-D-2008 | 17 | 121430 | 0 | 2008_09_18 | 45.2572 | Bituminous Mix | -93.7014 | SPWEB440C Sp, Revix warm mix wear, PG 58-34; sent to Metro Bit Lab for extra verification testing. DURING PAVING | 08BC 114 |  | 09BC-14 | Maplewood Lab | 04/30/2009 |  | extracted | 100 | 58 | 460400 | 736100 | 868200 | 736.1 | 1024 | 1000 | 8680 | 0.02 | 0.1 | 34 | 25 | 813.7
1708BM020 | 17-D-2008 | 17 | 121430 | 0 | 2008_09_18 | 45.2572 | Bituminous Mix | -93.7014 | SPWEB440C Sp, Revix warm mix wear, PG 58-34; sent to Metro Bit Lab for extra verification testing. DURING PAVING | 08BC 114 |  | 09BC-14 | Maplewood Lab | 04/30/2009 |  | extracted | 1 | 68.7 | 5491 | 14080 | 15110 | 14.08 | 16.22 | 1000 | 15110 | 0 | 0.1 | 40 | 25 | 15.16
1708BM020 | 17-D-2008 | 17 | 121430 | 0 | 2008_09_18 | 45.2572 | Bituminous Mix | -93.7014 | SPWEB440C Sp, Revix warm mix wear, PG 58-34; sent to Metro Bit Lab for extra verification testing. DURING PAVING | 08BC 114 |  | 09BC-14 | Maplewood Lab | 04/30/2009 |  | extracted | 1.586 | 67.7 | 8127 | 19800 | 21410 | 19.8 | 23.14 | 1000 | 13500 | 0 | 0.1 | 40 | 25 | 21.4
1708BM020 | 17-D-2008 | 17 | 121430 | 0 | 2008_09_18 | 45.2572 | Bituminous Mix | -93.7014 | SPWEB440C Sp, Revix warm mix wear, PG 58-34; sent to Metro Bit Lab for extra verification testing. DURING PAVING | 08BC 114 |  | 09BC-14 | Maplewood Lab | 04/30/2009 |  | extracted | 2.512 | 66.8 | 11890 | 27690 | 30130 | 27.69 | 32.79 | 1000 | 12000 | 0.01 | 0.1 | 40 | 25 | 30.14
1708BM020 | 17-D-2008 | 17 | 121430 | 0 | 2008_09_18 | 45.2572 | Bituminous Mix | -93.7014 | SPWEB440C Sp, Revix warm mix wear, PG 58-34; sent to Metro Bit Lab for extra verification testing. DURING PAVING | 08BC 114 |  | 09BC-14 | Maplewood Lab | 04/30/2009 |  | extracted | 3.98 | 65.9 | 17310 | 38610 | 42310 | 38.61 | 46.37 | 1000 | 10630 | 0.01 | 0.1 | 40 | 25 | 42.25
1708BM020 | 17-D-2008 | 17 | 121430 | 0 | 2008_09_18 | 45.2572 | Bituminous Mix | -93.7014 | SPWEB440C Sp, Revix warm mix wear, PG 58-34; sent to Metro Bit Lab for extra verification testing. DURING PAVING | 08BC 114 |  | 09BC-14 | Maplewood Lab | 04/30/2009 |  | extracted | 6.309 | 65.1 | 24930 | 53700 | 59200 | 53.7 | 65.27 | 1000 | 9383 | 0.01 | 0.1 | 40 | 25 | 58.96
1708BM020 | 17-D-2008 | 17 | 121430 | 0 | 2008_09_18 | 45.2572 | Bituminous Mix | -93.7014 | SPWEB440C Sp, Revix warm mix wear, PG 58-34; sent to Metro Bit Lab for extra verification testing. DURING PAVING | 08BC 114 |  | 09BC-14 | Maplewood Lab | 04/30/2009 |  | extracted | 10 | 64.4 | 35600 | 74260 | 82360 | 74.26 | 91.33 | 1000 | 8234 | 0 | 0.1 | 40 | 25 | 81.93
1708BM020 | 17-D-2008 | 17 | 121430 | 0 | 2008_09_18 | 45.2572 | Bituminous Mix | -93.7014 | SPWEB440C Sp, Revix warm mix wear, PG 58-34; sent to Metro Bit Lab for extra verification testing. DURING PAVING | 08BC 114 |  | 09BC-14 | Maplewood Lab | 04/30/2009 |  | extracted | 15.84 | 63.7 | 50560 | 102300 | 114100 | 102.3 | 127.3 | 1000 | 7199 | -0.03 | 0.1 | 40 | 25 | 113.5
1708BM020 | 17-D-2008 | 17 | 121430 | 0 | 2008_09_18 | 45.2572 | Bituminous Mix | -93.7014 | SPWEB440C Sp, Revix warm mix wear, PG 58-34; sent to Metro Bit Lab for extra verification testing. DURING PAVING | 08BC 114 |  | 09BC-14 | Maplewood Lab | 04/30/2009 |  | extracted | 25.12 | 63.1 | 71490 | 140700 | 157800 | 140.7 | 177 | 1000 | 6281 | 0.03 | 0.1 | 40 | 25 | 156.4
1708BM020 | 17-D-2008 | 17 | 121430 | 0 | 2008_09_18 | 45.2572 | Bituminous Mix | -93.7014 | SPWEB440C Sp, Revix warm mix wear, PG 58-34; sent to Metro Bit Lab for extra verification testing. DURING PAVING | 08BC 114 |  | 09BC-14 | Maplewood Lab | 04/30/2009 |  | extracted | 39.81 | 62.4 | 100600 | 192600 | 217300 | 192.6 | 245.1 | 1000 | 5457 | 0 | 0.1 | 40 | 25 | 214.4
1708BM020 | 17-D-2008 | 17 | 121430 | 0 | 2008_09_18 | 45.2572 | Bituminous Mix | -93.7014 | SPWEB440C Sp, Revix warm mix wear, PG 58-34; sent to Metro Bit Lab for extra verification testing. DURING PAVING | 08BC 114 |  | 09BC-14 | Maplewood Lab | 04/30/2009 |  | extracted | 63.09 | 61.8 | 141300 | 263000 | 298600 | 263 | 338.9 | 1000 | 4733 | -0.01 | 0.1 | 40 | 25 | 292.6
1708BM020 | 17-D-2008 | 17 | 121430 | 0 | 2008_09_18 | 45.2572 | Bituminous Mix | -93.7014 | SPWEB440C Sp, Revix warm mix wear, PG 58-34; sent to Metro Bit Lab for extra verification testing. DURING PAVING | 08BC 114 |  | 09BC-14 | Maplewood Lab | 04/30/2009 |  | extracted | 100 | 61.2 | 197200 | 358200 | 408900 | 358.2 | 466.7 | 1000 | 4088 | 0.03 | 0.1 | 40 | 25 | 399.5
1708BM020 | 17-D-2008 | 17 | 121430 | 0 | 2008_09_18 | 45.2572 | Bituminous Mix | -93.7014 | SPWEB440C Sp, Revix warm mix wear, PG 58-34; sent to Metro Bit Lab for extra verification testing. DURING PAVING | 08BC 114 |  | 09BC-14 | Maplewood Lab | 04/30/2009 |  | extracted | 1 | 72.2 | 1872 | 5835 | 6128 | 5.84 | 6.44 | 1000 | 6128 | 0 | 0.25 | 46 | 25 | 15.45
1708BM020 | 17-D-2008 | 17 | 121430 | 0 | 2008_09_18 | 45.2572 | Bituminous Mix | -93.7014 | SPWEB440C Sp, Revix warm mix wear, PG 58-34; sent to Metro Bit Lab for extra verification testing. DURING PAVING | 08BC 114 |  | 09BC-14 | Maplewood Lab | 04/30/2009 |  | extracted | 1.586 | 71.1 | 2854 | 8339 | 8814 | 8.34 | 9.32 | 1000 | 5559 | 0.01 | 0.25 | 46 | 25 | 22.1
1708BM020 | 17-D-2008 | 17 | 121430 | 0 | 2008_09_18 | 45.2572 | Bituminous Mix | -93.7014 | SPWEB440C Sp, Revix warm mix wear, PG 58-34; sent to Metro Bit Lab for extra verification testing. DURING PAVING | 08BC 114 |  | 09BC-14 | Maplewood Lab | 04/30/2009 |  | extracted | 2.512 | 70.1 | 4300 | 11850 | 12610 | 11.85 | 13.41 | 1000 | 5019 | 0.03 | 0.25 | 46 | 25 | 31.54
1708BM020 | 17-D-2008 | 17 | 121430 | 0 | 2008_09_18 | 45.2572 | Bituminous Mix | -93.7014 | SPWEB440C Sp, Revix warm mix wear, PG 58-34; sent to Metro Bit Lab for extra verification testing. DURING PAVING | 08BC 114 |  | 09BC-14 | Maplewood Lab | 04/30/2009 |  | extracted | 3.98 | 69.1 | 6427 | 16800 | 17990 | 16.8 | 19.26 | 1000 | 4519 | 0.01 | 0.25 | 46 | 25 | 44.92
1708BM020 | 17-D-2008 | 17 | 121430 | 0 | 2008_09_18 | 45.2572 | Bituminous Mix | -93.7014 | SPWEB440C Sp, Revix warm mix wear, PG 58-34; sent to Metro Bit Lab for extra verification testing. DURING PAVING | 08BC 114 |  | 09BC-14 | Maplewood Lab | 04/30/2009 |  | extracted | 6.309 | 68.2 | 9490 | 23710 | 25540 | 23.71 | 27.51 | 1000 | 4047 | 0.02 | 0.25 | 46 | 25 | 63.8
1708BM020 | 17-D-2008 | 17 | 121430 | 0 | 2008_09_18 | 45.2572 | Bituminous Mix | -93.7014 | SPWEB440C Sp, Revix warm mix wear, PG 58-34; sent to Metro Bit Lab for extra verification testing. DURING PAVING | 08BC 114 |  | 09BC-14 | Maplewood Lab | 04/30/2009 |  | extracted | 10 | 67.4 | 13880 | 33290 | 36070 | 33.29 | 39.08 | 1000 | 3606 | 0 | 0.25 | 46 | 25 | 90.13
1708BM020 | 17-D-2008 | 17 | 121430 | 0 | 2008_09_18 | 45.2572 | Bituminous Mix | -93.7014 | SPWEB440C Sp, Revix warm mix wear, PG 58-34; sent to Metro Bit Lab for extra verification testing. DURING PAVING | 08BC 114 |  | 09BC-14 | Maplewood Lab | 04/30/2009 |  | extracted | 15.84 | 66.6 | 20130 | 46590 | 50750 | 46.59 | 55.28 | 1000 | 3203 | 0.05 | 0.25 | 46 | 25 | 126.5
1708BM020 | 17-D-2008 | 17 | 121430 | 0 | 2008_09_18 | 45.2572 | Bituminous Mix | -93.7014 | SPWEB440C Sp, Revix warm mix wear, PG 58-34; sent to Metro Bit Lab for extra verification testing. DURING PAVING | 08BC 114 |  | 09BC-14 | Maplewood Lab | 04/30/2009 |  | extracted | 25.12 | 66 | 28990 | 64960 | 71140 | 64.96 | 77.9 | 1000 | 2832 | -0.07 | 0.25 | 46 | 25 | 177.2
1708BM020 | 17-D-2008 | 17 | 121430 | 0 | 2008_09_18 | 45.2572 | Bituminous Mix | -93.7014 | SPWEB440C Sp, Revix warm mix wear, PG 58-34; sent to Metro Bit Lab for extra verification testing. DURING PAVING | 08BC 114 |  | 09BC-14 | Maplewood Lab | 04/30/2009 |  | extracted | 39.81 | 65.3 | 41550 | 90400 | 99490 | 90.4 | 109.5 | 1000 | 2499 | 0 | 0.25 | 46 | 25 | 246.8
1708BM020 | 17-D-2008 | 17 | 121430 | 0 | 2008_09_18 | 45.2572 | Bituminous Mix | -93.7014 | SPWEB440C Sp, Revix warm mix wear, PG 58-34; sent to Metro Bit Lab for extra verification testing. DURING PAVING | 08BC 114 |  | 09BC-14 | Maplewood Lab | 04/30/2009 |  | extracted | 63.09 | 64.7 | 59290 | 125400 | 138700 | 125.4 | 153.5 | 1000 | 2199 | -0.07 | 0.25 | 46 | 25 | 342.4
1708BM020 | 17-D-2008 | 17 | 121430 | 0 | 2008_09_18 | 45.2572 | Bituminous Mix | -93.7014 | SPWEB440C Sp, Revix warm mix wear, PG 58-34; sent to Metro Bit Lab for extra verification testing. DURING PAVING | 08BC 114 |  | 09BC-14 | Maplewood Lab | 04/30/2009 |  | extracted | 100 | 64.2 | 83780 | 173300 | 192500 | 173.3 | 213.8 | 1000 | 1925 | 0.04 | 0.25 | 46 | 25 | 471.9
1708BM020 | 17-D-2008 | 17 | 121430 | 0 | 2008_09_18 | 45.2572 | Bituminous Mix | -93.7014 | SPWEB440C Sp, Revix warm mix wear, PG 58-34; sent to Metro Bit Lab for extra verification testing. DURING PAVING | 08BC 114 |  | 09BC-14 | Maplewood Lab | 04/30/2009 |  | extracted | 1 | 75.6 | 624 | 2434 | 2513 | 2.43 | 2.59 | 1000 | 2513 | 0.01 | 0.5 | 52 | 25 | 12.68
1708BM020 | 17-D-2008 | 17 | 121430 | 0 | 2008_09_18 | 45.2572 | Bituminous Mix | -93.7014 | SPWEB440C Sp, Revix warm mix wear, PG 58-34; sent to Metro Bit Lab for extra verification testing. DURING PAVING | 08BC 114 |  | 09BC-14 | Maplewood Lab | 04/30/2009 |  | extracted | 1.586 | 74.4 | 989 | 3551 | 3686 | 3.55 | 3.83 | 1000 | 2325 | 0.01 | 0.5 | 52 | 25 | 18.47
1708BM020 | 17-D-2008 | 17 | 121430 | 0 | 2008_09_18 | 45.2572 | Bituminous Mix | -93.7014 | SPWEB440C Sp, Revix warm mix wear, PG 58-34; sent to Metro Bit Lab for extra verification testing. DURING PAVING | 08BC 114 |  | 09BC-14 | Maplewood Lab | 04/30/2009 |  | extracted | 2.512 | 73.3 | 1543 | 5143 | 5369 | 5.14 | 5.61 | 1000 | 2138 | 0.05 | 0.5 | 52 | 25 | 26.91
1708BM020 | 17-D-2008 | 17 | 121430 | 0 | 2008_09_18 | 45.2572 | Bituminous Mix | -93.7014 | SPWEB440C Sp, Revix warm mix wear, PG 58-34; sent to Metro Bit Lab for extra verification testing. DURING PAVING | 08BC 114 |  | 09BC-14 | Maplewood Lab | 04/30/2009 |  | extracted | 3.98 | 72.2 | 2380 | 7421 | 7794 | 7.42 | 8.18 | 1000 | 1958 | -0.01 | 0.5 | 52 | 25 | 38.96
1708BM020 | 17-D-2008 | 17 | 121430 | 0 | 2008_09_18 | 45.2572 | Bituminous Mix | -93.7014 | SPWEB440C Sp, Revix warm mix wear, PG 58-34; sent to Metro Bit Lab for extra verification testing. DURING PAVING | 08BC 114 |  | 09BC-14 | Maplewood Lab | 04/30/2009 |  | extracted | 6.309 | 71.2 | 3616 | 10640 | 11240 | 10.64 | 11.87 | 1000 | 1781 | 0 | 0.5 | 52 | 25 | 56.28
1708BM020 | 17-D-2008 | 17 | 121430 | 0 | 2008_09_18 | 45.2572 | Bituminous Mix | -93.7014 | SPWEB440C Sp, Revix warm mix wear, PG 58-34; sent to Metro Bit Lab for extra verification testing. DURING PAVING | 08BC 114 |  | 09BC-14 | Maplewood Lab | 04/30/2009 |  | extracted | 10 | 70.3 | 5433 | 15190 | 16130 | 15.19 | 17.13 | 1000 | 1613 | 0 | 0.5 | 52 | 25 | 80.71
1708BM020 | 17-D-2008 | 17 | 121430 | 0 | 2008_09_18 | 45.2572 | Bituminous Mix | -93.7014 | SPWEB440C Sp, Revix warm mix wear, PG 58-34; sent to Metro Bit Lab for extra verification testing. DURING PAVING | 08BC 114 |  | 09BC-14 | Maplewood Lab | 04/30/2009 |  | extracted | 15.84 | 69.5 | 8072 | 21560 | 23020 | 21.56 | 24.58 | 1000 | 1453 | 0 | 0.5 | 52 | 25 | 115.2
1808BM036 | 18-D-2008 | 18 | 121435 | 0 | 2008_09_16 | 45.2572 | Bituminous Mix | -93.7014 | SPNWB430C Sp, Revix warm mix non-wear, PG 58-34; sent to Metro Bit Lab for extra verification testing. DURING PAVING | 08BC 115 |  | 09BC-15 | Maplewood Lab | 04/30/2009 |  | extracted | 10 | 64.1 | 32520 | 66840 | 74330 | 66.84 | 82.66 | 1000 | 7432 | 0 | 0.1 | 40 | 25 | 73.82
1808BM036 | 18-D-2008 | 18 | 121435 | 0 | 2008_09_16 | 45.2572 | Bituminous Mix | -93.7014 | SPNWB430C Sp, Revix warm mix non-wear, PG 58-34; sent to Metro Bit Lab for extra verification testing. DURING PAVING | 08BC 115 |  | 09BC-15 | Maplewood Lab | 04/30/2009 |  | extracted | 15.84 | 63.5 | 45920 | 91990 | 102800 | 91.99 | 114.9 | 1000 | 6488 | 0 | 0.1 | 40 | 25 | 102.1
1808BM036 | 18-D-2008 | 18 | 121435 | 0 | 2008_09_16 | 45.2572 | Bituminous Mix | -93.7014 | SPNWB430C Sp, Revix warm mix non-wear, PG 58-34; sent to Metro Bit Lab for extra verification testing. DURING PAVING | 08BC 115 |  | 09BC-15 | Maplewood Lab | 04/30/2009 |  | extracted | 25.12 | 62.9 | 64690 | 126400 | 142000 | 126.4 | 159.5 | 1000 | 5651 | 0.03 | 0.1 | 40 | 25 | 140.7
1808BM036 | 18-D-2008 | 18 | 121435 | 0 | 2008_09_16 | 45.2572 | Bituminous Mix | -93.7014 | SPNWB430C Sp, Revix warm mix non-wear, PG 58-34; sent to Metro Bit Lab for extra verification testing. DURING PAVING | 08BC 115 |  | 09BC-15 | Maplewood Lab | 04/30/2009 |  | extracted | 39.81 | 62.3 | 91040 | 173200 | 195700 | 173.2 | 221.1 | 1000 | 4915 | 0 | 0.1 | 40 | 25 | 192.9
1808BM036 | 18-D-2008 | 18 | 121435 | 0 | 2008_09_16 | 45.2572 | Bituminous Mix | -93.7014 | SPNWB430C Sp, Revix warm mix non-wear, PG 58-34; sent to Metro Bit Lab for extra verification testing. DURING PAVING | 08BC 115 |  | 09BC-15 | Maplewood Lab | 04/30/2009 |  | extracted | 63.09 | 61.7 | 127500 | 236500 | 268600 | 236.5 | 305.2 | 1000 | 4258 | -0.01 | 0.1 | 40 | 25 | 263.2
1808BM036 | 18-D-2008 | 18 | 121435 | 0 | 2008_09_16 | 45.2572 | Bituminous Mix | -93.7014 | SPNWB430C Sp, Revix warm mix non-wear, PG 58-34; sent to Metro Bit Lab for extra verification testing. DURING PAVING | 08BC 115 |  | 09BC-15 | Maplewood Lab | 04/30/2009 |  | extracted | 100 | 61.2 | 176900 | 321400 | 366900 | 321.4 | 418.8 | 1000 | 3668 | 0.01 | 0.1 | 40 | 25 | 358.4
1808BM036 | 18-D-2008 | 18 | 121435 | 0 | 2008_09_16 | 45.2572 | Bituminous Mix | -93.7014 | SPNWB430C Sp, Revix warm mix non-wear, PG 58-34; sent to Metro Bit Lab for extra verification testing. DURING PAVING | 08BC 115 |  | 09BC-15 | Maplewood Lab | 04/30/2009 |  | extracted | 1 | 71.9 | 1752 | 5352 | 5631 | 5.35 | 5.93 | 1000 | 5631 | 0 | 0.25 | 46 | 25 | 14.16
1808BM036 | 18-D-2008 | 18 | 121435 | 0 | 2008_09_16 | 45.2572 | Bituminous Mix | -93.7014 | SPNWB430C Sp, Revix warm mix non-wear, PG 58-34; sent to Metro Bit Lab for extra verification testing. DURING PAVING | 08BC 115 |  | 09BC-15 | Maplewood Lab | 04/30/2009 |  | extracted | 1.586 | 70.7 | 2663 | 7621 | 8073 | 7.62 | 8.55 | 1000 | 5092 | 0.01 | 0.25 | 46 | 25 | 20.22
1808BM036 | 18-D-2008 | 18 | 121435 | 0 | 2008_09_16 | 45.2572 | Bituminous Mix | -93.7014 | SPNWB430C Sp, Revix warm mix non-wear, PG 58-34; sent to Metro Bit Lab for extra verification testing. DURING PAVING | 08BC 115 |  | 09BC-15 | Maplewood Lab | 04/30/2009 |  | extracted | 2.512 | 69.7 | 3996 | 10800 | 11510 | 10.8 | 12.27 | 1000 | 4583 | 0.02 | 0.25 | 46 | 25 | 28.78
1808BM036 | 18-D-2008 | 18 | 121435 | 0 | 2008_09_16 | 45.2572 | Bituminous Mix | -93.7014 | SPNWB430C Sp, Revix warm mix non-wear, PG 58-34; sent to Metro Bit Lab for extra verification testing. DURING PAVING | 08BC 115 |  | 09BC-15 | Maplewood Lab | 04/30/2009 |  | extracted | 3.98 | 68.7 | 5954 | 15270 | 16390 | 15.27 | 17.59 | 1000 | 4118 | 0.02 | 0.25 | 46 | 25 | 40.88
1808BM036 | 18-D-2008 | 18 | 121435 | 0 | 2008_09_16 | 45.2572 | Bituminous Mix | -93.7014 | SPNWB430C Sp, Revix warm mix non-wear, PG 58-34; sent to Metro Bit Lab for extra verification testing. DURING PAVING | 08BC 115 |  | 09BC-15 | Maplewood Lab | 04/30/2009 |  | extracted | 6.309 | 67.8 | 8750 | 21480 | 23200 | 21.48 | 25.05 | 1000 | 3677 | 0.01 | 0.25 | 46 | 25 | 57.9
1808BM036 | 18-D-2008 | 18 | 121435 | 0 | 2008_09_16 | 45.2572 | Bituminous Mix | -93.7014 | SPNWB430C Sp, Revix warm mix non-wear, PG 58-34; sent to Metro Bit Lab for extra verification testing. DURING PAVING | 08BC 115 |  | 09BC-15 | Maplewood Lab | 04/30/2009 |  | extracted | 10 | 67.1 | 12760 | 30120 | 32710 | 30.12 | 35.52 | 1000 | 3270 | 0 | 0.25 | 46 | 25 | 81.56
1808BM036 | 18-D-2008 | 18 | 121435 | 0 | 2008_09_16 | 45.2572 | Bituminous Mix | -93.7014 | SPNWB430C Sp, Revix warm mix non-wear, PG 58-34; sent to Metro Bit Lab for extra verification testing. DURING PAVING | 08BC 115 |  | 09BC-15 | Maplewood Lab | 04/30/2009 |  | extracted | 15.84 | 66.3 | 18420 | 42040 | 45900 | 42.04 | 50.11 | 1000 | 2897 | -0.09 | 0.25 | 46 | 25 | 114.4
1808BM036 | 18-D-2008 | 18 | 121435 | 0 | 2008_09_16 | 45.2572 | Bituminous Mix | -93.7014 | SPNWB430C Sp, Revix warm mix non-wear, PG 58-34; sent to Metro Bit Lab for extra verification testing. DURING PAVING | 08BC 115 |  | 09BC-15 | Maplewood Lab | 04/30/2009 |  | extracted | 25.12 | 65.7 | 26480 | 58620 | 64320 | 58.62 | 70.58 | 1000 | 2560 | 0.06 | 0.25 | 46 | 25 | 159.8
1808BM036 | 18-D-2008 | 18 | 121435 | 0 | 2008_09_16 | 45.2572 | Bituminous Mix | -93.7014 | SPNWB430C Sp, Revix warm mix non-wear, PG 58-34; sent to Metro Bit Lab for extra verification testing. DURING PAVING | 08BC 115 |  | 09BC-15 | Maplewood Lab | 04/30/2009 |  | extracted | 39.81 | 65.1 | 37780 | 81420 | 89760 | 81.42 | 98.95 | 1000 | 2255 | 0 | 0.25 | 46 | 25 | 222.6
1808BM036 | 18-D-2008 | 18 | 121435 | 0 | 2008_09_16 | 45.2572 | Bituminous Mix | -93.7014 | SPNWB430C Sp, Revix warm mix non-wear, PG 58-34; sent to Metro Bit Lab for extra verification testing. DURING PAVING | 08BC 115 |  | 09BC-15 | Maplewood Lab | 04/30/2009 |  | extracted | 63.09 | 64.5 | 53800 | 112900 | 125000 | 112.9 | 138.5 | 1000 | 1982 | 0 | 0.25 | 46 | 25 | 308.3
1808BM036 | 18-D-2008 | 18 | 121435 | 0 | 2008_09_16 | 45.2572 | Bituminous Mix | -93.7014 | SPNWB430C Sp, Revix warm mix non-wear, PG 58-34; sent to Metro Bit Lab for extra verification testing. DURING PAVING | 08BC 115 |  | 09BC-15 | Maplewood Lab | 04/30/2009 |  | extracted | 100 | 63.9 | 76280 | 156000 | 173600 | 156 | 193.3 | 1000 | 1736 | 0.05 | 0.25 | 46 | 25 | 424.2
1808BM036 | 18-D-2008 | 18 | 121435 | 0 | 2008_09_16 | 45.2572 | Bituminous Mix | -93.7014 | SPNWB430C Sp, Revix warm mix non-wear, PG 58-34; sent to Metro Bit Lab for extra verification testing. DURING PAVING | 08BC 115 |  | 09BC-15 | Maplewood Lab | 04/30/2009 |  | extracted | 1 | 75.4 | 604 | 2317 | 2395 | 2.32 | 2.48 | 1000 | 2395 | 0 | 0.5 | 52 | 25 | 12.04
1808BM036 | 18-D-2008 | 18 | 121435 | 0 | 2008_09_16 | 45.2572 | Bituminous Mix | -93.7014 | SPNWB430C Sp, Revix warm mix non-wear, PG 58-34; sent to Metro Bit Lab for extra verification testing. DURING PAVING | 08BC 115 |  | 09BC-15 | Maplewood Lab | 04/30/2009 |  | extracted | 1.586 | 74.2 | 960 | 3379 | 3513 | 3.38 | 3.65 | 1000 | 2216 | 0 | 0.5 | 52 | 25 | 17.59
1808BM036 | 18-D-2008 | 18 | 121435 | 0 | 2008_09_16 | 45.2572 | Bituminous Mix | -93.7014 | SPNWB430C Sp, Revix warm mix non-wear, PG 58-34; sent to Metro Bit Lab for extra verification testing. DURING PAVING | 08BC 115 |  | 09BC-15 | Maplewood Lab | 04/30/2009 |  | extracted | 2.512 | 73 | 1498 | 4891 | 5115 | 4.89 | 5.35 | 1000 | 2037 | 0.03 | 0.5 | 52 | 25 | 25.64
1808BM036 | 18-D-2008 | 18 | 121435 | 0 | 2008_09_16 | 45.2572 | Bituminous Mix | -93.7014 | SPNWB430C Sp, Revix warm mix non-wear, PG 58-34; sent to Metro Bit Lab for extra verification testing. DURING PAVING | 08BC 115 |  | 09BC-15 | Maplewood Lab | 04/30/2009 |  | extracted | 3.98 | 71.9 | 2305 | 7044 | 7411 | 7.04 | 7.8 | 1000 | 1862 | -0.01 | 0.5 | 52 | 25 | 37.11
1808BM036 | 18-D-2008 | 18 | 121435 | 0 | 2008_09_16 | 45.2572 | Bituminous Mix | -93.7014 | SPNWB430C Sp, Revix warm mix non-wear, PG 58-34; sent to Metro Bit Lab for extra verification testing. DURING PAVING | 08BC 115 |  | 09BC-15 | Maplewood Lab | 04/30/2009 |  | extracted | 6.309 | 70.9 | 3493 | 10080 | 10670 | 10.08 | 11.29 | 1000 | 1691 | 0.03 | 0.5 | 52 | 25 | 53.44
1808BM036 | 18-D-2008 | 18 | 121435 | 0 | 2008_09_16 | 45.2572 | Bituminous Mix | -93.7014 | SPNWB430C Sp, Revix warm mix non-wear, PG 58-34; sent to Metro Bit Lab for extra verification testing. DURING PAVING | 08BC 115 |  | 09BC-15 | Maplewood Lab | 04/30/2009 |  | extracted | 10 | 70 | 5232 | 14350 | 15270 | 14.35 | 16.26 | 1000 | 1527 | 0 | 0.5 | 52 | 25 | 76.47
1808BM036 | 18-D-2008 | 18 | 121435 | 0 | 2008_09_16 | 45.2572 | Bituminous Mix | -93.7014 | SPNWB430C Sp, Revix warm mix non-wear, PG 58-34; sent to Metro Bit Lab for extra verification testing. DURING PAVING | 08BC 115 |  | 09BC-15 | Maplewood Lab | 04/30/2009 |  | extracted | 15.84 | 69.1 | 7746 | 20330 | 21760 | 20.33 | 23.28 | 1000 | 1373 | -0.17 | 0.5 | 52 | 25 | 108.9
1808BM036 | 18-D-2008 | 18 | 121435 | 0 | 2008_09_16 | 45.2572 | Bituminous Mix | -93.7014 | SPNWB430C Sp, Revix warm mix non-wear, PG 58-34; sent to Metro Bit Lab for extra verification testing. DURING PAVING | 08BC 115 |  | 09BC-15 | Maplewood Lab | 04/30/2009 |  | extracted | 25.12 | 68.4 | 11380 | 28730 | 30900 | 28.73 | 33.23 | 1000 | 1230 | 0.03 | 0.5 | 52 | 25 | 154.2
BC981808 | 18-D-1990 | 18 | 121672 | -2.42 | 1998_09_21 | 45.2568 | Bituminous Core | -93.7007 | """""""6"""""""" BC core from forensic test slab - Taken in the WP from slab #12"""". """ | BC981808 and BC981810 combined for testing | 2 | 99032 | Maplewood Lab | 05/20/1999 | MnROAD Cores NWP 106108 Leveling | PAV Residue |  | 44.08 |  |  | 6190000 | 4307 |  |  |  |  | 0.99 | 24.9 |  | 61020 | 23.6 | 23.6
BC981808 | 18-D-1990 | 18 | 121672 | -2.42 | 1998_09_21 | 45.2568 | Bituminous Core | -93.7007 | """""""6"""""""" BC core from forensic test slab - Taken in the WP from slab #12"""". """ | BC981808 and BC981810 combined for testing | 2 | 99032 | Maplewood Lab | 05/20/1999 | MnROAD Cores NWP 106108 Leveling | PAV Residue |  | 41.44 |  |  | 8993000 | 5952 |  |  |  |  | 1.01 | 22 |  | 90310 | 23.6 | 23.6
BC981808 | 18-D-1990 | 18 | 121672 | -2.42 | 1998_09_21 | 45.2568 | Bituminous Core | -93.7007 | """""""6"""""""" BC core from forensic test slab - Taken in the WP from slab #12"""". """ | BC981808 and BC981810 combined for testing | 3 | 99030 | Maplewood Lab | 04/19/1999 | MnROAD Cores WP 106108 Wear | RTFO Residue |  | 84.02 |  |  | 2485 | 2.499 |  |  |  |  | 10.09 | 70 |  | 249.9 | 70.9 | 71
BC981808 | 18-D-1990 | 18 | 121672 | -2.42 | 1998_09_21 | 45.2568 | Bituminous Core | -93.7007 | """""""6"""""""" BC core from forensic test slab - Taken in the WP from slab #12"""". """ | BC981808 and BC981810 combined for testing | 3 | 99030 | Maplewood Lab | 04/19/1999 | MnROAD Cores WP 106108 Wear | RTFO Residue |  | 81.66 |  |  | 5570 | 5.629 |  |  |  |  | 9.98 | 64 |  | 554.5 | 70.9 | 71
BC981808 | 18-D-1990 | 18 | 121672 | -2.42 | 1998_09_21 | 45.2568 | Bituminous Core | -93.7007 | """""""6"""""""" BC core from forensic test slab - Taken in the WP from slab #12"""". """ | BC981808 and BC981810 combined for testing | 3 | 99030 | Maplewood Lab | 04/19/1999 | MnROAD Cores WP 106108 Wear | RTFO Residue |  | 84.01 |  |  | 2490 | 2.503 |  |  |  |  | 10.05 | 70 |  | 249.5 | 71 | 71
BC981808 | 18-D-1990 | 18 | 121672 | -2.42 | 1998_09_21 | 45.2568 | Bituminous Core | -93.7007 | """""""6"""""""" BC core from forensic test slab - Taken in the WP from slab #12"""". """ | BC981808 and BC981810 combined for testing | 3 | 99030 | Maplewood Lab | 04/19/1999 | MnROAD Cores WP 106108 Wear | RTFO Residue |  | 81.68 |  |  | 5553 | 5.613 |  |  |  |  | 10.02 | 64.1 |  | 555.2 | 71 | 71
BC981808 | 18-D-1990 | 18 | 121672 | -2.42 | 1998_09_21 | 45.2568 | Bituminous Core | -93.7007 | """""""6"""""""" BC core from forensic test slab - Taken in the WP from slab #12"""". """ | BC981808 and BC981810 combined for testing | 2 | 99031 | Maplewood Lab | 04/20/1999 | MnROAD Cores WP 106108 Leveling | RTFO Residue |  | 84.47 |  |  | 2188 | 2.198 |  |  |  |  | 10.11 | 70 |  | 220.5 | 70 | 69.9
BC981808 | 18-D-1990 | 18 | 121672 | -2.42 | 1998_09_21 | 45.2568 | Bituminous Core | -93.7007 | """""""6"""""""" BC core from forensic test slab - Taken in the WP from slab #12"""". """ | BC981808 and BC981810 combined for testing | 2 | 99031 | Maplewood Lab | 04/20/1999 | MnROAD Cores WP 106108 Leveling | RTFO Residue |  | 82.29 |  |  | 4846 | 4.89 |  |  |  |  | 10.01 | 64.1 |  | 484.2 | 70 | 69.9
BC981808 | 18-D-1990 | 18 | 121672 | -2.42 | 1998_09_21 | 45.2568 | Bituminous Core | -93.7007 | """""""6"""""""" BC core from forensic test slab - Taken in the WP from slab #12"""". """ | BC981808 and BC981810 combined for testing | 2 | 99031 | Maplewood Lab | 04/20/1999 | MnROAD Cores WP 106108 Leveling | RTFO Residue |  | 84.55 |  |  | 2139 | 2.148 |  |  |  |  | 10.07 | 70 |  | 214.7 | 69.8 | 69.9
BC981808 | 18-D-1990 | 18 | 121672 | -2.42 | 1998_09_21 | 45.2568 | Bituminous Core | -93.7007 | """""""6"""""""" BC core from forensic test slab - Taken in the WP from slab #12"""". """ | BC981808 and BC981810 combined for testing | 2 | 99031 | Maplewood Lab | 04/20/1999 | MnROAD Cores WP 106108 Leveling | RTFO Residue |  | 82.3 |  |  | 4810 | 4.853 |  |  |  |  | 9.94 | 64 |  | 476.9 | 69.8 | 69.9
BC981808 | 18-D-1990 | 18 | 121672 | -2.42 | 1998_09_21 | 45.2568 | Bituminous Core | -93.7007 | """""""6"""""""" BC core from forensic test slab - Taken in the WP from slab #12"""". """ | BC981808 and BC981810 combined for testing | 1 | 99032 | Maplewood Lab | 04/20/1999 | MnROAD Cores WP 106108 Base | RTFO Residue |  | 84.09 |  |  | 2721 | 2.735 |  |  |  |  | 9.97 | 69.9 |  | 270.5 | 71.6 | 71.5
BC981808 | 18-D-1990 | 18 | 121672 | -2.42 | 1998_09_21 | 45.2568 | Bituminous Core | -93.7007 | """""""6"""""""" BC core from forensic test slab - Taken in the WP from slab #12"""". """ | BC981808 and BC981810 combined for testing | 1 | 99032 | Maplewood Lab | 04/20/1999 | MnROAD Cores WP 106108 Base | RTFO Residue |  | 81.73 |  |  | 6066 | 6.129 |  |  |  |  | 10.05 | 64 |  | 608.6 | 71.6 | 71.5
BC981808 | 18-D-1990 | 18 | 121672 | -2.42 | 1998_09_21 | 45.2568 | Bituminous Core | -93.7007 | """""""6"""""""" BC core from forensic test slab - Taken in the WP from slab #12"""". """ | BC981808 and BC981810 combined for testing | 1 | 99032 | Maplewood Lab | 04/20/1999 | MnROAD Cores WP 106108 Base | RTFO Residue |  | 84.19 |  |  | 2673 | 2.687 |  |  |  |  | 10.02 | 70 |  | 267.2 | 71.4 | 71.5
BC981808 | 18-D-1990 | 18 | 121672 | -2.42 | 1998_09_21 | 45.2568 | Bituminous Core | -93.7007 | """""""6"""""""" BC core from forensic test slab - Taken in the WP from slab #12"""". """ | BC981808 and BC981810 combined for testing | 3 | 99031 | Maplewood Lab | 05/20/1999 | MnROAD Cores NWP 106108 Wear | PAV Residue |  | 45 |  |  | 5500000 | 3889 |  |  |  |  | 1.01 | 25.3 |  | 55460 | 23.1 | 23.1
BC981808 | 18-D-1990 | 18 | 121672 | -2.42 | 1998_09_21 | 45.2568 | Bituminous Core | -93.7007 | """""""6"""""""" BC core from forensic test slab - Taken in the WP from slab #12"""". """ | BC981808 and BC981810 combined for testing | 3 | 99031 | Maplewood Lab | 05/20/1999 | MnROAD Cores NWP 106108 Wear | PAV Residue |  | 41.83 |  |  | 8737000 | 5827 |  |  |  |  | 0.98 | 22 |  | 85920 | 23.1 | 23.1
BC981808 | 18-D-1990 | 18 | 121672 | -2.42 | 1998_09_21 | 45.2568 | Bituminous Core | -93.7007 | """""""6"""""""" BC core from forensic test slab - Taken in the WP from slab #12"""". """ | BC981808 and BC981810 combined for testing | 3 | 99030 | Maplewood Lab | 05/18/1999 | MnROAD Cores NWP 106108 Wear | PAV Residue |  | 45.49 |  |  | 5574000 | 3975 |  |  |  |  | 1 | 24.9 |  | 55770 | 22.9 | 22.9
BC981808 | 18-D-1990 | 18 | 121672 | -2.42 | 1998_09_21 | 45.2568 | Bituminous Core | -93.7007 | """""""6"""""""" BC core from forensic test slab - Taken in the WP from slab #12"""". """ | BC981808 and BC981810 combined for testing | 3 | 99030 | Maplewood Lab | 05/18/1999 | MnROAD Cores NWP 106108 Wear | PAV Residue |  | 42.86 |  |  | 8093000 | 5505 |  |  |  |  | 1.01 | 22.1 |  | 81490 | 22.9 | 22.9
BC981808 | 18-D-1990 | 18 | 121672 | -2.42 | 1998_09_21 | 45.2568 | Bituminous Core | -93.7007 | """""""6"""""""" BC core from forensic test slab - Taken in the WP from slab #12"""". """ | BC981808 and BC981810 combined for testing | 1 | 99032 | Maplewood Lab | 04/20/1999 | MnROAD Cores WP 106108 Base | RTFO Residue |  | 81.75 |  |  | 6100 | 6.164 |  |  |  |  | 10.03 | 63.9 |  | 610.4 | 71.4 | 71.5
BC981811 | 18-D-1990 | 18 | 121672 | -1.17 | 1998_09_21 | 45.2568 | Bituminous Core | -93.7007 | """""""6"""""""" BC core from forensic test slab - Taken in the NWP from slab #14"""". """ | BC981811 and BC981812 combined for testing | 2 | 99043 | Maplewood Lab | 05/12/1999 | MnROAD Cores NWP 109110 Leveling | RTFO Residue |  | 82.81 |  |  | 3431 | 3.458 |  |  |  |  | 10.02 | 70 |  | 342.9 | 73.3 | 73.3
BC981811 | 18-D-1990 | 18 | 121672 | -1.17 | 1998_09_21 | 45.2568 | Bituminous Core | -93.7007 | """""""6"""""""" BC core from forensic test slab - Taken in the NWP from slab #14"""". """ | BC981811 and BC981812 combined for testing | 2 | 99043 | Maplewood Lab | 05/12/1999 | MnROAD Cores NWP 109110 Leveling | RTFO Residue |  | 80.19 |  |  | 7673 | 7.787 |  |  |  |  | 10.04 | 64 |  | 769 | 73.3 | 73.3
BC981811 | 18-D-1990 | 18 | 121672 | -1.17 | 1998_09_21 | 45.2568 | Bituminous Core | -93.7007 | """""""6"""""""" BC core from forensic test slab - Taken in the NWP from slab #14"""". """ | BC981811 and BC981812 combined for testing | 1 | 99044 | Maplewood Lab | 05/13/1999 | MnROAD Cores NWP 109110 Base | RTFO Residue |  | 82.35 |  |  | 4050 | 4.086 |  |  |  |  | 9.98 | 70 |  | 403.2 | 74.5 | 74.7
BC981811 | 18-D-1990 | 18 | 121672 | -1.17 | 1998_09_21 | 45.2568 | Bituminous Core | -93.7007 | """""""6"""""""" BC core from forensic test slab - Taken in the NWP from slab #14"""". """ | BC981811 and BC981812 combined for testing | 1 | 99044 | Maplewood Lab | 05/13/1999 | MnROAD Cores NWP 109110 Base | RTFO Residue |  | 79.54 |  |  | 9132 | 9.286 |  |  |  |  | 10 | 63.9 |  | 911.3 | 74.5 | 74.7
BC981811 | 18-D-1990 | 18 | 121672 | -1.17 | 1998_09_21 | 45.2568 | Bituminous Core | -93.7007 | """""""6"""""""" BC core from forensic test slab - Taken in the NWP from slab #14"""". """ | BC981811 and BC981812 combined for testing | 1 | 99044 | Maplewood Lab | 05/13/1999 | MnROAD Cores NWP 109110 Base | RTFO Residue |  | 82.33 |  |  | 4233 | 4.272 |  |  |  |  | 10 | 69.9 |  | 422.1 | 74.9 | 74.7
BC981811 | 18-D-1990 | 18 | 121672 | -1.17 | 1998_09_21 | 45.2568 | Bituminous Core | -93.7007 | """""""6"""""""" BC core from forensic test slab - Taken in the NWP from slab #14"""". """ | BC981811 and BC981812 combined for testing | 3 | 99042 | Maplewood Lab | 05/11/1999 | MnROAD Cores NWP 109110 Wear | RTFO Residue |  | 81.82 |  |  | 4059 | 4.101 |  |  |  |  | 10.05 | 70 |  | 406.7 | 74.6 | 74.6
BC981811 | 18-D-1990 | 18 | 121672 | -1.17 | 1998_09_21 | 45.2568 | Bituminous Core | -93.7007 | """""""6"""""""" BC core from forensic test slab - Taken in the NWP from slab #14"""". """ | BC981811 and BC981812 combined for testing | 3 | 99042 | Maplewood Lab | 05/11/1999 | MnROAD Cores NWP 109110 Wear | RTFO Residue |  | 79.01 |  |  | 9095 | 9.265 |  |  |  |  | 10.02 | 64 |  | 909.8 | 74.6 | 74.6
BC981811 | 18-D-1990 | 18 | 121672 | -1.17 | 1998_09_21 | 45.2568 | Bituminous Core | -93.7007 | """""""6"""""""" BC core from forensic test slab - Taken in the NWP from slab #14"""". """ | BC981811 and BC981812 combined for testing | 3 | 99042 | Maplewood Lab | 05/11/1999 | MnROAD Cores NWP 109110 Wear | RTFO Residue |  | 81.84 |  |  | 4146 | 4.188 |  |  |  |  | 9.94 | 70 |  | 411 | 74.7 | 74.6
BC981811 | 18-D-1990 | 18 | 121672 | -1.17 | 1998_09_21 | 45.2568 | Bituminous Core | -93.7007 | """""""6"""""""" BC core from forensic test slab - Taken in the NWP from slab #14"""". """ | BC981811 and BC981812 combined for testing | 3 | 99042 | Maplewood Lab | 05/11/1999 | MnROAD Cores NWP 109110 Wear | RTFO Residue |  | 79.01 |  |  | 9306 | 9.48 |  |  |  |  | 10.01 | 64 |  | 929.8 | 74.7 | 74.6
BC981811 | 18-D-1990 | 18 | 121672 | -1.17 | 1998_09_21 | 45.2568 | Bituminous Core | -93.7007 | """""""6"""""""" BC core from forensic test slab - Taken in the NWP from slab #14"""". """ | BC981811 and BC981812 combined for testing | 2 | 99043 | Maplewood Lab | 05/12/1999 | MnROAD Cores NWP 109110 Leveling | RTFO Residue |  | 82.8 |  |  | 3381 | 3.408 |  |  |  |  | 10.04 | 70 |  | 338.5 | 73.2 | 73.3
BC981811 | 18-D-1990 | 18 | 121672 | -1.17 | 1998_09_21 | 45.2568 | Bituminous Core | -93.7007 | """""""6"""""""" BC core from forensic test slab - Taken in the NWP from slab #14"""". """ | BC981811 and BC981812 combined for testing | 2 | 99043 | Maplewood Lab | 05/12/1999 | MnROAD Cores NWP 109110 Leveling | RTFO Residue |  | 80.13 |  |  | 7635 | 7.75 |  |  |  |  | 10.01 | 64 |  | 762.6 | 73.2 | 73.3
BC981811 | 18-D-1990 | 18 | 121672 | -1.17 | 1998_09_21 | 45.2568 | Bituminous Core | -93.7007 | """""""6"""""""" BC core from forensic test slab - Taken in the NWP from slab #14"""". """ | BC981811 and BC981812 combined for testing | 1 | 99044 | Maplewood Lab | 05/13/1999 | MnROAD Cores NWP 109110 Base | RTFO Residue |  | 79.6 |  |  | 9442 | 9.599 |  |  |  |  | 10 | 64 |  | 942.4 | 74.9 | 74.7
1808BM036 | 18-D-2008 | 18 | 121435 | 0 | 2008_09_16 | 45.2572 | Bituminous Mix | -93.7014 | SPNWB430C Sp, Revix warm mix non-wear, PG 58-34; sent to Metro Bit Lab for extra verification testing. DURING PAVING | 08BC 115 |  | 09BC-15 | Maplewood Lab | 04/30/2009 |  | extracted | 39.81 | 67.7 | 16570 | 40440 | 43710 | 40.44 | 47.23 | 1000 | 1098 | 0 | 0.5 | 52 | 25 | 217.3
1808BM036 | 18-D-2008 | 18 | 121435 | 0 | 2008_09_16 | 45.2572 | Bituminous Mix | -93.7014 | SPNWB430C Sp, Revix warm mix non-wear, PG 58-34; sent to Metro Bit Lab for extra verification testing. DURING PAVING | 08BC 115 |  | 09BC-15 | Maplewood Lab | 04/30/2009 |  | extracted | 63.09 | 67.1 | 23990 | 56800 | 61660 | 56.8 | 66.93 | 1000 | 977.2 | -0.11 | 0.5 | 52 | 25 | 304.3
1808BM036 | 18-D-2008 | 18 | 121435 | 0 | 2008_09_16 | 45.2572 | Bituminous Mix | -93.7014 | SPNWB430C Sp, Revix warm mix non-wear, PG 58-34; sent to Metro Bit Lab for extra verification testing. DURING PAVING | 08BC 115 |  | 09BC-15 | Maplewood Lab | 04/30/2009 |  | extracted | 100 | 66.5 | 34650 | 79570 | 86790 | 79.57 | 94.66 | 1000 | 867.7 | -0.16 | 0.5 | 52 | 25 | 423.5
1808BM036 | 18-D-2008 | 18 | 121435 | 0 | 2008_09_16 | 45.2572 | Bituminous Mix | -93.7014 | SPNWB430C Sp, Revix warm mix non-wear, PG 58-34; sent to Metro Bit Lab for extra verification testing. DURING PAVING | 08BC 115 |  | 09BC-15 | Maplewood Lab | 04/30/2009 |  | extracted | 1 | 78.6 | 205 | 1019 | 1039 | 1.02 | 1.06 | 1000 | 1039 | 0.02 | 0.79 | 58 | 25 | 8.239
1808BM036 | 18-D-2008 | 18 | 121435 | 0 | 2008_09_16 | 45.2572 | Bituminous Mix | -93.7014 | SPNWB430C Sp, Revix warm mix non-wear, PG 58-34; sent to Metro Bit Lab for extra verification testing. DURING PAVING | 08BC 115 |  | 09BC-15 | Maplewood Lab | 04/30/2009 |  | extracted | 1.586 | 77.4 | 340 | 1516 | 1554 | 1.52 | 1.59 | 1000 | 979.9 | 0.03 | 0.8 | 58 | 25 | 12.35
1808BM036 | 18-D-2008 | 18 | 121435 | 0 | 2008_09_16 | 45.2572 | Bituminous Mix | -93.7014 | SPNWB430C Sp, Revix warm mix non-wear, PG 58-34; sent to Metro Bit Lab for extra verification testing. DURING PAVING | 08BC 115 |  | 09BC-15 | Maplewood Lab | 04/30/2009 |  | extracted | 2.512 | 76.2 | 551 | 2235 | 2302 | 2.24 | 2.37 | 1000 | 916.7 | 0.07 | 0.8 | 58 | 25 | 18.36
1808BM036 | 18-D-2008 | 18 | 121435 | 0 | 2008_09_16 | 45.2572 | Bituminous Mix | -93.7014 | SPNWB430C Sp, Revix warm mix non-wear, PG 58-34; sent to Metro Bit Lab for extra verification testing. DURING PAVING | 08BC 115 |  | 09BC-15 | Maplewood Lab | 04/30/2009 |  | extracted | 3.98 | 75 | 878 | 3270 | 3386 | 3.27 | 3.51 | 1000 | 850.7 | 0.05 | 0.8 | 58 | 25 | 27.06
1808BM036 | 18-D-2008 | 18 | 121435 | 0 | 2008_09_16 | 45.2572 | Bituminous Mix | -93.7014 | SPNWB430C Sp, Revix warm mix non-wear, PG 58-34; sent to Metro Bit Lab for extra verification testing. DURING PAVING | 08BC 115 |  | 09BC-15 | Maplewood Lab | 04/30/2009 |  | extracted | 6.309 | 73.9 | 1378 | 4766 | 4961 | 4.77 | 5.16 | 1000 | 786.3 | 0.02 | 0.8 | 58 | 25 | 39.59
1808BM036 | 18-D-2008 | 18 | 121435 | 0 | 2008_09_16 | 45.2572 | Bituminous Mix | -93.7014 | SPNWB430C Sp, Revix warm mix non-wear, PG 58-34; sent to Metro Bit Lab for extra verification testing. DURING PAVING | 08BC 115 |  | 09BC-15 | Maplewood Lab | 04/30/2009 |  | extracted | 10 | 72.9 | 2126 | 6892 | 7213 | 6.89 | 7.55 | 1000 | 721.1 | 0 | 0.8 | 58 | 25 | 57.63
1808BM036 | 18-D-2008 | 18 | 121435 | 0 | 2008_09_16 | 45.2572 | Bituminous Mix | -93.7014 | SPNWB430C Sp, Revix warm mix non-wear, PG 58-34; sent to Metro Bit Lab for extra verification testing. DURING PAVING | 08BC 115 |  | 09BC-15 | Maplewood Lab | 04/30/2009 |  | extracted | 15.84 | 71.9 | 3234 | 9911 | 10430 | 9.91 | 10.97 | 1000 | 658 | -0.01 | 0.8 | 58 | 25 | 83.16
1808BM036 | 18-D-2008 | 18 | 121435 | 0 | 2008_09_16 | 45.2572 | Bituminous Mix | -93.7014 | SPNWB430C Sp, Revix warm mix non-wear, PG 58-34; sent to Metro Bit Lab for extra verification testing. DURING PAVING | 08BC 115 |  | 09BC-15 | Maplewood Lab | 04/30/2009 |  | extracted | 25.12 | 71.1 | 4867 | 14190 | 15000 | 14.19 | 15.86 | 1000 | 597.3 | 0.19 | 0.8 | 58 | 25 | 119.3
1808BM036 | 18-D-2008 | 18 | 121435 | 0 | 2008_09_16 | 45.2572 | Bituminous Mix | -93.7014 | SPNWB430C Sp, Revix warm mix non-wear, PG 58-34; sent to Metro Bit Lab for extra verification testing. DURING PAVING | 08BC 115 |  | 09BC-15 | Maplewood Lab | 04/30/2009 |  | extracted | 39.81 | 70.3 | 7240 | 20230 | 21490 | 20.23 | 22.82 | 1000 | 539.7 | 0 | 0.8 | 58 | 25 | 169.9
1808BM036 | 18-D-2008 | 18 | 121435 | 0 | 2008_09_16 | 45.2572 | Bituminous Mix | -93.7014 | SPNWB430C Sp, Revix warm mix non-wear, PG 58-34; sent to Metro Bit Lab for extra verification testing. DURING PAVING | 08BC 115 |  | 09BC-15 | Maplewood Lab | 04/30/2009 |  | extracted | 63.09 | 69.6 | 10680 | 28760 | 30680 | 28.76 | 32.73 | 1000 | 486.2 | -0.01 | 0.8 | 58 | 25 | 240
1808BM036 | 18-D-2008 | 18 | 121435 | 0 | 2008_09_16 | 45.2572 | Bituminous Mix | -93.7014 | SPNWB430C Sp, Revix warm mix non-wear, PG 58-34; sent to Metro Bit Lab for extra verification testing. DURING PAVING | 08BC 115 |  | 09BC-15 | Maplewood Lab | 04/30/2009 |  | extracted | 100 | 69 | 15650 | 40760 | 43660 | 40.76 | 46.77 | 1000 | 436.5 | -0.2 | 0.8 | 58 | 25 | 336.5
1808BM036 | 18-D-2008 | 18 | 121435 | 0 | 2008_09_16 | 45.2572 | Bituminous Mix | -93.7014 | SPNWB430C Sp, Revix warm mix non-wear, PG 58-34; sent to Metro Bit Lab for extra verification testing. DURING PAVING | 08BC 115 |  | 09BC-15 | Maplewood Lab | 04/30/2009 |  | extracted | 1 | 81.6 | 67 | 452 | 457 | 0.45 | 0.46 | 1000 | 456.8 | 0.01 | 1.49 | 64 | 25 | 6.824
1808BM036 | 18-D-2008 | 18 | 121435 | 0 | 2008_09_16 | 45.2572 | Bituminous Mix | -93.7014 | SPNWB430C Sp, Revix warm mix non-wear, PG 58-34; sent to Metro Bit Lab for extra verification testing. DURING PAVING | 08BC 115 |  | 09BC-15 | Maplewood Lab | 04/30/2009 |  | extracted | 1.586 | 80.4 | 116 | 682 | 692 | 0.68 | 0.7 | 1000 | 436.1 | 0.05 | 1.5 | 64 | 25 | 10.37
1808BM036 | 18-D-2008 | 18 | 121435 | 0 | 2008_09_16 | 45.2572 | Bituminous Mix | -93.7014 | SPNWB430C Sp, Revix warm mix non-wear, PG 58-34; sent to Metro Bit Lab for extra verification testing. DURING PAVING | 08BC 115 |  | 09BC-15 | Maplewood Lab | 04/30/2009 |  | extracted | 2.512 | 79.1 | 195 | 1017 | 1036 | 1.02 | 1.06 | 1000 | 412.5 | 0.14 | 1.51 | 64 | 25 | 15.6
1808BM036 | 18-D-2008 | 18 | 121435 | 0 | 2008_09_16 | 45.2572 | Bituminous Mix | -93.7014 | SPNWB430C Sp, Revix warm mix non-wear, PG 58-34; sent to Metro Bit Lab for extra verification testing. DURING PAVING | 08BC 115 |  | 09BC-15 | Maplewood Lab | 04/30/2009 |  | extracted | 3.98 | 77.9 | 324 | 1510 | 1544 | 1.51 | 1.58 | 1000 | 387.9 | 0.06 | 1.51 | 64 | 25 | 23.27
1808BM036 | 18-D-2008 | 18 | 121435 | 0 | 2008_09_16 | 45.2572 | Bituminous Mix | -93.7014 | SPNWB430C Sp, Revix warm mix non-wear, PG 58-34; sent to Metro Bit Lab for extra verification testing. DURING PAVING | 08BC 115 |  | 09BC-15 | Maplewood Lab | 04/30/2009 |  | extracted | 6.309 | 76.8 | 525 | 2230 | 2291 | 2.23 | 2.35 | 1000 | 363.1 | -0.02 | 1.51 | 64 | 25 | 34.47
1808BM036 | 18-D-2008 | 18 | 121435 | 0 | 2008_09_16 | 45.2572 | Bituminous Mix | -93.7014 | SPNWB430C Sp, Revix warm mix non-wear, PG 58-34; sent to Metro Bit Lab for extra verification testing. DURING PAVING | 08BC 115 |  | 09BC-15 | Maplewood Lab | 04/30/2009 |  | extracted | 10 | 75.7 | 837 | 3275 | 3380 | 3.28 | 3.49 | 1000 | 338 | 0 | 1.51 | 64 | 25 | 50.78
1808BM036 | 18-D-2008 | 18 | 121435 | 0 | 2008_09_16 | 45.2572 | Bituminous Mix | -93.7014 | SPNWB430C Sp, Revix warm mix non-wear, PG 58-34; sent to Metro Bit Lab for extra verification testing. DURING PAVING | 08BC 115 |  | 09BC-15 | Maplewood Lab | 04/30/2009 |  | extracted | 15.84 | 74.7 | 1312 | 4781 | 4958 | 4.78 | 5.14 | 1000 | 312.9 | 0 | 1.51 | 64 | 25 | 74.31
1808BM036 | 18-D-2008 | 18 | 121435 | 0 | 2008_09_16 | 45.2572 | Bituminous Mix | -93.7014 | SPNWB430C Sp, Revix warm mix non-wear, PG 58-34; sent to Metro Bit Lab for extra verification testing. DURING PAVING | 08BC 115 |  | 09BC-15 | Maplewood Lab | 04/30/2009 |  | extracted | 25.12 | 73.7 | 2030 | 6942 | 7233 | 6.94 | 7.54 | 1000 | 287.9 | 0.23 | 1.51 | 64 | 25 | 107.8
1808BM036 | 18-D-2008 | 18 | 121435 | 0 | 2008_09_16 | 45.2572 | Bituminous Mix | -93.7014 | SPNWB430C Sp, Revix warm mix non-wear, PG 58-34; sent to Metro Bit Lab for extra verification testing. DURING PAVING | 08BC 115 |  | 09BC-15 | Maplewood Lab | 04/30/2009 |  | extracted | 39.81 | 72.8 | 3101 | 10040 | 10510 | 10.04 | 11 | 1000 | 263.9 | 0 | 1.51 | 64 | 25 | 155.1
1808BM036 | 18-D-2008 | 18 | 121435 | 0 | 2008_09_16 | 45.2572 | Bituminous Mix | -93.7014 | SPNWB430C Sp, Revix warm mix non-wear, PG 58-34; sent to Metro Bit Lab for extra verification testing. DURING PAVING | 08BC 115 |  | 09BC-15 | Maplewood Lab | 04/30/2009 |  | extracted | 63.09 | 72 | 4682 | 14450 | 15190 | 14.45 | 15.97 | 1000 | 240.7 | 0.24 | 1.51 | 64 | 25 | 221.2
1808BM036 | 18-D-2008 | 18 | 121435 | 0 | 2008_09_16 | 45.2572 | Bituminous Mix | -93.7014 | SPNWB430C Sp, Revix warm mix non-wear, PG 58-34; sent to Metro Bit Lab for extra verification testing. DURING PAVING | 08BC 115 |  | 09BC-15 | Maplewood Lab | 04/30/2009 |  | extracted | 100 | 71.3 | 7006 | 20750 | 21900 | 20.75 | 23.12 | 1000 | 219 | 0.26 | 1.51 | 64 | 25 | 313.3
1808BM036 | 18-D-2008 | 18 | 121435 | 0 | 2008_09_16 | 45.2572 | Bituminous Mix | -93.7014 | SPNWB430C Sp, Revix warm mix non-wear, PG 58-34; sent to Metro Bit Lab for extra verification testing. DURING PAVING | 08BC 115 |  | 09BC-15 | Maplewood Lab | 04/30/2009 |  | extracted | 1 | 84.3 | 21 | 205 | 206 | 0.21 | 0.21 | 1000 | 206.3 | 0.05 | 3.02 | 70 | 25 | 6.221
1808BM036 | 18-D-2008 | 18 | 121435 | 0 | 2008_09_16 | 45.2572 | Bituminous Mix | -93.7014 | SPNWB430C Sp, Revix warm mix non-wear, PG 58-34; sent to Metro Bit Lab for extra verification testing. DURING PAVING | 08BC 115 |  | 09BC-15 | Maplewood Lab | 04/30/2009 |  | extracted | 1.586 | 83.1 | 38 | 315 | 317 | 0.31 | 0.32 | 1000 | 199.8 | 0.1 | 3 | 70 | 25 | 9.49
1808BM036 | 18-D-2008 | 18 | 121435 | 0 | 2008_09_16 | 45.2572 | Bituminous Mix | -93.7014 | SPNWB430C Sp, Revix warm mix non-wear, PG 58-34; sent to Metro Bit Lab for extra verification testing. DURING PAVING | 08BC 115 |  | 09BC-15 | Maplewood Lab | 04/30/2009 |  | extracted | 2.512 | 81.9 | 68 | 477 | 482 | 0.48 | 0.49 | 1000 | 192 | 0.25 | 3 | 70 | 25 | 14.47
1808BM036 | 18-D-2008 | 18 | 121435 | 0 | 2008_09_16 | 45.2572 | Bituminous Mix | -93.7014 | SPNWB430C Sp, Revix warm mix non-wear, PG 58-34; sent to Metro Bit Lab for extra verification testing. DURING PAVING | 08BC 115 |  | 09BC-15 | Maplewood Lab | 04/30/2009 |  | extracted | 3.98 | 80.6 | 119 | 721 | 731 | 0.72 | 0.74 | 1000 | 183.5 | -0.14 | 3 | 70 | 25 | 21.87
1808BM036 | 18-D-2008 | 18 | 121435 | 0 | 2008_09_16 | 45.2572 | Bituminous Mix | -93.7014 | SPNWB430C Sp, Revix warm mix non-wear, PG 58-34; sent to Metro Bit Lab for extra verification testing. DURING PAVING | 08BC 115 |  | 09BC-15 | Maplewood Lab | 04/30/2009 |  | extracted | 6.309 | 79.5 | 201 | 1081 | 1100 | 1.08 | 1.12 | 1000 | 174.3 | -0.68 | 3 | 70 | 25 | 32.82
1808BM036 | 18-D-2008 | 18 | 121435 | 0 | 2008_09_16 | 45.2572 | Bituminous Mix | -93.7014 | SPNWB430C Sp, Revix warm mix non-wear, PG 58-34; sent to Metro Bit Lab for extra verification testing. DURING PAVING | 08BC 115 |  | 09BC-15 | Maplewood Lab | 04/30/2009 |  | extracted | 10 | 78.3 | 334 | 1613 | 1647 | 1.61 | 1.68 | 1000 | 164.7 | 0 | 2.99 | 70 | 25 | 48.97
1808BM036 | 18-D-2008 | 18 | 121435 | 0 | 2008_09_16 | 45.2572 | Bituminous Mix | -93.7014 | SPNWB430C Sp, Revix warm mix non-wear, PG 58-34; sent to Metro Bit Lab for extra verification testing. DURING PAVING | 08BC 115 |  | 09BC-15 | Maplewood Lab | 04/30/2009 |  | extracted | 15.84 | 77.2 | 541 | 2387 | 2447 | 2.39 | 2.51 | 1000 | 154.5 | 0.18 | 3 | 70 | 25 | 72.54
1808BM036 | 18-D-2008 | 18 | 121435 | 0 | 2008_09_16 | 45.2572 | Bituminous Mix | -93.7014 | SPNWB430C Sp, Revix warm mix non-wear, PG 58-34; sent to Metro Bit Lab for extra verification testing. DURING PAVING | 08BC 115 |  | 09BC-15 | Maplewood Lab | 04/30/2009 |  | extracted | 25.12 | 76.2 | 864 | 3516 | 3621 | 3.52 | 3.73 | 1000 | 144.1 | -0.91 | 2.99 | 70 | 25 | 106.5
1808BM036 | 18-D-2008 | 18 | 121435 | 0 | 2008_09_16 | 45.2572 | Bituminous Mix | -93.7014 | SPNWB430C Sp, Revix warm mix non-wear, PG 58-34; sent to Metro Bit Lab for extra verification testing. DURING PAVING | 08BC 115 |  | 09BC-15 | Maplewood Lab | 04/30/2009 |  | extracted | 39.81 | 75.3 | 1356 | 5151 | 5326 | 5.15 | 5.51 | 1000 | 133.8 | -0.07 | 2.99 | 70 | 25 | 155
1808BM036 | 18-D-2008 | 18 | 121435 | 0 | 2008_09_16 | 45.2572 | Bituminous Mix | -93.7014 | SPNWB430C Sp, Revix warm mix non-wear, PG 58-34; sent to Metro Bit Lab for extra verification testing. DURING PAVING | 08BC 115 |  | 09BC-15 | Maplewood Lab | 04/30/2009 |  | extracted | 63.09 | 74.4 | 2102 | 7510 | 7799 | 7.51 | 8.1 | 1000 | 123.6 | -0.58 | 3 | 70 | 25 | 224.9
1808BM036 | 18-D-2008 | 18 | 121435 | 0 | 2008_09_16 | 45.2572 | Bituminous Mix | -93.7014 | SPNWB430C Sp, Revix warm mix non-wear, PG 58-34; sent to Metro Bit Lab for extra verification testing. DURING PAVING | 08BC 115 |  | 09BC-15 | Maplewood Lab | 04/30/2009 |  | extracted | 100 | 73.6 | 3219 | 10920 | 11380 | 10.92 | 11.87 | 1000 | 113.8 | 0.05 | 3 | 70 | 25 | 332.2
1808BM036 | 18-D-2008 | 18 | 121435 | 0 | 2008_09_16 | 45.2572 | Bituminous Mix | -93.7014 | SPNWB430C Sp, Revix warm mix non-wear, PG 58-34; sent to Metro Bit Lab for extra verification testing. DURING PAVING | 08BC 115 |  | 09BC-15 | Maplewood Lab | 04/30/2009 |  | extracted | 1 | 86.3 | 6 | 99 | 99 | 0.1 | 0.1 | 1000 | 99.1 | 0.14 | 6.02 | 76 | 25 | 5.965
1808BM036 | 18-D-2008 | 18 | 121435 | 0 | 2008_09_16 | 45.2572 | Bituminous Mix | -93.7014 | SPNWB430C Sp, Revix warm mix non-wear, PG 58-34; sent to Metro Bit Lab for extra verification testing. DURING PAVING | 08BC 115 |  | 09BC-15 | Maplewood Lab | 04/30/2009 |  | extracted | 1.586 | 85.3 | 12 | 153 | 154 | 0.15 | 0.15 | 1000 | 97.1 | 0.3 | 6 | 76 | 25 | 9.224
1808BM036 | 18-D-2008 | 18 | 121435 | 0 | 2008_09_16 | 45.2572 | Bituminous Mix | -93.7014 | SPNWB430C Sp, Revix warm mix non-wear, PG 58-34; sent to Metro Bit Lab for extra verification testing. DURING PAVING | 08BC 115 |  | 09BC-15 | Maplewood Lab | 04/30/2009 |  | extracted | 2.512 | 84.3 | 24 | 236 | 237 | 0.24 | 0.24 | 1000 | 94.4 | 0.49 | 6 | 76 | 25 | 14.21
1808BM036 | 18-D-2008 | 18 | 121435 | 0 | 2008_09_16 | 45.2572 | Bituminous Mix | -93.7014 | SPNWB430C Sp, Revix warm mix non-wear, PG 58-34; sent to Metro Bit Lab for extra verification testing. DURING PAVING | 08BC 115 |  | 09BC-15 | Maplewood Lab | 04/30/2009 |  | extracted | 3.98 | 83.1 | 44 | 361 | 363 | 0.36 | 0.37 | 1000 | 91.2 | 0.09 | 6 | 76 | 25 | 21.75
1808BM036 | 18-D-2008 | 18 | 121435 | 0 | 2008_09_16 | 45.2572 | Bituminous Mix | -93.7014 | SPNWB430C Sp, Revix warm mix non-wear, PG 58-34; sent to Metro Bit Lab for extra verification testing. DURING PAVING | 08BC 115 |  | 09BC-15 | Maplewood Lab | 04/30/2009 |  | extracted | 6.309 | 81.9 | 78 | 548 | 554 | 0.55 | 0.56 | 1000 | 87.8 | -1.24 | 6 | 76 | 25 | 33.07
1808BM036 | 18-D-2008 | 18 | 121435 | 0 | 2008_09_16 | 45.2572 | Bituminous Mix | -93.7014 | SPNWB430C Sp, Revix warm mix non-wear, PG 58-34; sent to Metro Bit Lab for extra verification testing. DURING PAVING | 08BC 115 |  | 09BC-15 | Maplewood Lab | 04/30/2009 |  | extracted | 10 | 80.8 | 135 | 829 | 840 | 0.83 | 0.85 | 1000 | 84 | -0.01 | 5.99 | 76 | 25 | 49.94
1808BM036 | 18-D-2008 | 18 | 121435 | 0 | 2008_09_16 | 45.2572 | Bituminous Mix | -93.7014 | SPNWB430C Sp, Revix warm mix non-wear, PG 58-34; sent to Metro Bit Lab for extra verification testing. DURING PAVING | 08BC 115 |  | 09BC-15 | Maplewood Lab | 04/30/2009 |  | extracted | 15.84 | 79.7 | 227 | 1244 | 1265 | 1.24 | 1.29 | 1000 | 79.8 | 0.5 | 6 | 76 | 25 | 74.9
1808BM036 | 18-D-2008 | 18 | 121435 | 0 | 2008_09_16 | 45.2572 | Bituminous Mix | -93.7014 | SPNWB430C Sp, Revix warm mix non-wear, PG 58-34; sent to Metro Bit Lab for extra verification testing. DURING PAVING | 08BC 115 |  | 09BC-15 | Maplewood Lab | 04/30/2009 |  | extracted | 25.12 | 78.6 | 376 | 1856 | 1894 | 1.86 | 1.93 | 1000 | 75.4 | -1.4 | 6 | 76 | 25 | 111.4
1808BM036 | 18-D-2008 | 18 | 121435 | 0 | 2008_09_16 | 45.2572 | Bituminous Mix | -93.7014 | SPNWB430C Sp, Revix warm mix non-wear, PG 58-34; sent to Metro Bit Lab for extra verification testing. DURING PAVING | 08BC 115 |  | 09BC-15 | Maplewood Lab | 04/30/2009 |  | extracted | 39.81 | 77.5 | 609 | 2755 | 2822 | 2.76 | 2.89 | 1000 | 70.9 | 0 | 6 | 76 | 25 | 165.7
1808BM036 | 18-D-2008 | 18 | 121435 | 0 | 2008_09_16 | 45.2572 | Bituminous Mix | -93.7014 | SPNWB430C Sp, Revix warm mix non-wear, PG 58-34; sent to Metro Bit Lab for extra verification testing. DURING PAVING | 08BC 115 |  | 09BC-15 | Maplewood Lab | 04/30/2009 |  | extracted | 63.09 | 76.6 | 970 | 4068 | 4182 | 4.07 | 4.3 | 1000 | 66.3 | -1.69 | 5.99 | 76 | 25 | 252.8
1808BM036 | 18-D-2008 | 18 | 121435 | 0 | 2008_09_16 | 45.2572 | Bituminous Mix | -93.7014 | SPNWB430C Sp, Revix warm mix non-wear, PG 58-34; sent to Metro Bit Lab for extra verification testing. DURING PAVING | 08BC 115 |  | 09BC-15 | Maplewood Lab | 04/30/2009 |  | extracted | 100 | 75.7 | 1521 | 5980 | 6171 | 5.98 | 6.37 | 1000 | 61.7 | -0.63 | 6 | 76 | 25 | 422.2
1808BM036 | 18-D-2008 | 18 | 121435 | 0 | 2008_09_16 | 45.2572 | Bituminous Mix | -93.7014 | SPNWB430C Sp, Revix warm mix non-wear, PG 58-34; sent to Metro Bit Lab for extra verification testing. DURING PAVING | 08BC 115 |  | 09BC-15 | Maplewood Lab | 04/30/2009 |  | extracted | 10 | [13 empty] | 67.9 | 64
1808BM036 | 18-D-2008 | 18 | 121435 | 0 | 2008_09_16 | 45.2572 | Bituminous Mix | -93.7014 | SPNWB430C Sp, Revix warm mix non-wear, PG 58-34; sent to Metro Bit Lab for extra verification testing. DURING PAVING | 08BC 115 |  | 09BC-15 | Maplewood Lab | 04/30/2009 |  | extracted | 1 | 64.9 | 14260 | 30490 | 33660 | 30.49 | 37.16 | 1000 | 33660 | 0.01 | 0.1 | 34 | 25 | 33.5
1808BM036 | 18-D-2008 | 18 | 121435 | 0 | 2008_09_16 | 45.2572 | Bituminous Mix | -93.7014 | SPNWB430C Sp, Revix warm mix non-wear, PG 58-34; sent to Metro Bit Lab for extra verification testing. DURING PAVING | 08BC 115 |  | 09BC-15 | Maplewood Lab | 04/30/2009 |  | extracted | 1.586 | 64.1 | 20550 | 42220 | 46950 | 42.22 | 52.22 | 1000 | 29610 | 0.01 | 0.1 | 34 | 25 | 46.69
1808BM036 | 18-D-2008 | 18 | 121435 | 0 | 2008_09_16 | 45.2572 | Bituminous Mix | -93.7014 | SPNWB430C Sp, Revix warm mix non-wear, PG 58-34; sent to Metro Bit Lab for extra verification testing. DURING PAVING | 08BC 115 |  | 09BC-15 | Maplewood Lab | 04/30/2009 |  | extracted | 2.512 | 63.3 | 29240 | 58050 | 65000 | 58.05 | 72.78 | 1000 | 25880 | 0 | 0.1 | 34 | 25 | 64.72
1808BM036 | 18-D-2008 | 18 | 121435 | 0 | 2008_09_16 | 45.2572 | Bituminous Mix | -93.7014 | SPNWB430C Sp, Revix warm mix non-wear, PG 58-34; sent to Metro Bit Lab for extra verification testing. DURING PAVING | 08BC 115 |  | 09BC-15 | Maplewood Lab | 04/30/2009 |  | extracted | 3.98 | 62.5 | 41490 | 79570 | 89740 | 79.57 | 101.2 | 1000 | 22540 | 0.02 | 0.1 | 34 | 25 | 89.28
1808BM036 | 18-D-2008 | 18 | 121435 | 0 | 2008_09_16 | 45.2572 | Bituminous Mix | -93.7014 | SPNWB430C Sp, Revix warm mix non-wear, PG 58-34; sent to Metro Bit Lab for extra verification testing. DURING PAVING | 08BC 115 |  | 09BC-15 | Maplewood Lab | 04/30/2009 |  | extracted | 6.309 | 61.8 | 58200 | 108700 | 123300 | 108.7 | 139.9 | 1000 | 19540 | 0 | 0.1 | 34 | 25 | 122.3
1808BM036 | 18-D-2008 | 18 | 121435 | 0 | 2008_09_16 | 45.2572 | Bituminous Mix | -93.7014 | SPNWB430C Sp, Revix warm mix non-wear, PG 58-34; sent to Metro Bit Lab for extra verification testing. DURING PAVING | 08BC 115 |  | 09BC-15 | Maplewood Lab | 04/30/2009 |  | extracted | 10 | 61.2 | 81460 | 148100 | 169000 | 148.1 | 192.9 | 1000 | 16900 | 0 | 0.1 | 34 | 25 | 167.2
1808BM036 | 18-D-2008 | 18 | 121435 | 0 | 2008_09_16 | 45.2572 | Bituminous Mix | -93.7014 | SPNWB430C Sp, Revix warm mix non-wear, PG 58-34; sent to Metro Bit Lab for extra verification testing. DURING PAVING | 08BC 115 |  | 09BC-15 | Maplewood Lab | 04/30/2009 |  | extracted | 15.84 | 60.6 | 113300 | 200800 | 230500 | 200.8 | 264.7 | 1000 | 14550 | 0 | 0.1 | 34 | 25 | 227.3
1808BM036 | 18-D-2008 | 18 | 121435 | 0 | 2008_09_16 | 45.2572 | Bituminous Mix | -93.7014 | SPNWB430C Sp, Revix warm mix non-wear, PG 58-34; sent to Metro Bit Lab for extra verification testing. DURING PAVING | 08BC 115 |  | 09BC-15 | Maplewood Lab | 04/30/2009 |  | extracted | 25.12 | 59.9 | 157400 | 271800 | 314100 | 271.8 | 362.9 | 1000 | 12500 | 0.01 | 0.1 | 34 | 25 | 307.7
1808BM036 | 18-D-2008 | 18 | 121435 | 0 | 2008_09_16 | 45.2572 | Bituminous Mix | -93.7014 | SPNWB430C Sp, Revix warm mix non-wear, PG 58-34; sent to Metro Bit Lab for extra verification testing. DURING PAVING | 08BC 115 |  | 09BC-15 | Maplewood Lab | 04/30/2009 |  | extracted | 39.81 | 59.3 | 217500 | 366800 | 426400 | 366.8 | 495.7 | 1000 | 10710 | 0 | 0.1 | 34 | 25 | 414.7
1808BM036 | 18-D-2008 | 18 | 121435 | 0 | 2008_09_16 | 45.2572 | Bituminous Mix | -93.7014 | SPNWB430C Sp, Revix warm mix non-wear, PG 58-34; sent to Metro Bit Lab for extra verification testing. DURING PAVING | 08BC 115 |  | 09BC-15 | Maplewood Lab | 04/30/2009 |  | extracted | 63.09 | 58.7 | 299700 | 492900 | 576900 | 492.9 | 675.1 | 1000 | 9143 | 0.03 | 0.1 | 34 | 25 | 554.3
1808BM036 | 18-D-2008 | 18 | 121435 | 0 | 2008_09_16 | 45.2572 | Bituminous Mix | -93.7014 | SPNWB430C Sp, Revix warm mix non-wear, PG 58-34; sent to Metro Bit Lab for extra verification testing. DURING PAVING | 08BC 115 |  | 09BC-15 | Maplewood Lab | 04/30/2009 |  | extracted | 100 | 57.7 | 415900 | 658600 | 778900 | 658.6 | 921.3 | 1000 | 7787 | 0.01 | 0.1 | 34 | 25 | 737.5
1808BM036 | 18-D-2008 | 18 | 121435 | 0 | 2008_09_16 | 45.2572 | Bituminous Mix | -93.7014 | SPNWB430C Sp, Revix warm mix non-wear, PG 58-34; sent to Metro Bit Lab for extra verification testing. DURING PAVING | 08BC 115 |  | 09BC-15 | Maplewood Lab | 04/30/2009 |  | extracted | 1 | 68.3 | 5099 | 12820 | 13800 | 12.82 | 14.85 | 1000 | 13800 | 0 | 0.1 | 40 | 25 | 13.81
1808BM036 | 18-D-2008 | 18 | 121435 | 0 | 2008_09_16 | 45.2572 | Bituminous Mix | -93.7014 | SPNWB430C Sp, Revix warm mix non-wear, PG 58-34; sent to Metro Bit Lab for extra verification testing. DURING PAVING | 08BC 115 |  | 09BC-15 | Maplewood Lab | 04/30/2009 |  | extracted | 1.586 | 67.3 | 7523 | 17970 | 19480 | 17.97 | 21.12 | 1000 | 12290 | 0 | 0.1 | 40 | 25 | 19.45
1808BM036 | 18-D-2008 | 18 | 121435 | 0 | 2008_09_16 | 45.2572 | Bituminous Mix | -93.7014 | SPNWB430C Sp, Revix warm mix non-wear, PG 58-34; sent to Metro Bit Lab for extra verification testing. DURING PAVING | 08BC 115 |  | 09BC-15 | Maplewood Lab | 04/30/2009 |  | extracted | 2.512 | 66.4 | 10960 | 25070 | 27360 | 25.07 | 29.86 | 1000 | 10890 | 0.01 | 0.1 | 40 | 25 | 27.32
1808BM036 | 18-D-2008 | 18 | 121435 | 0 | 2008_09_16 | 45.2572 | Bituminous Mix | -93.7014 | SPNWB430C Sp, Revix warm mix non-wear, PG 58-34; sent to Metro Bit Lab for extra verification testing. DURING PAVING | 08BC 115 |  | 09BC-15 | Maplewood Lab | 04/30/2009 |  | extracted | 3.98 | 65.5 | 15870 | 34890 | 38330 | 34.89 | 42.11 | 1000 | 9630 | 0.02 | 0.1 | 40 | 25 | 38.16
1808BM036 | 18-D-2008 | 18 | 121435 | 0 | 2008_09_16 | 45.2572 | Bituminous Mix | -93.7014 | SPNWB430C Sp, Revix warm mix non-wear, PG 58-34; sent to Metro Bit Lab for extra verification testing. DURING PAVING | 08BC 115 |  | 09BC-15 | Maplewood Lab | 04/30/2009 |  | extracted | 6.309 | 64.8 | 22800 | 48410 | 53510 | 48.41 | 59.15 | 1000 | 8481 | 0 | 0.1 | 40 | 25 | 53.22
BC981908 | 19-D-1990 | 19 | 121762 | -2.83 | 1998_09_21 | 45.2566 | Bituminous Core | -93.7004 | """""""6"""""""" BC core from forensic test slab - Taken in the WP from slab #12"""". """ | BC981908 and BC981909 combined for testing | 2 | 99013 | Maplewood Lab | 03/22/1999 | MnROAD Cores WP 12 Leveling | RTFO Residue |  | 84.08 |  |  | 2846 | 2.861 |  |  |  |  | 10.09 | 64 |  | 286.3 | 66.1 | 66.3
BC981908 | 19-D-1990 | 19 | 121762 | -2.83 | 1998_09_21 | 45.2566 | Bituminous Core | -93.7004 | """""""6"""""""" BC core from forensic test slab - Taken in the WP from slab #12"""". """ | BC981908 and BC981909 combined for testing | 3 | 99012 | Maplewood Lab | 03/19/1999 | MnROAD Cores WP 12 Wear level | RTFO Residue |  | 84.45 |  |  | 2218 | 2.228 |  |  |  |  | 9.99 | 70.1 |  | 221 | 70.1 | 70.1
BC981908 | 19-D-1990 | 19 | 121762 | -2.83 | 1998_09_21 | 45.2566 | Bituminous Core | -93.7004 | """""""6"""""""" BC core from forensic test slab - Taken in the WP from slab #12"""". """ | BC981908 and BC981909 combined for testing | 2 | 99013 | Maplewood Lab | 03/22/1999 | MnROAD Cores WP 12 Leveling | RTFO Residue |  | 84.06 |  |  | 2958 | 2.974 |  |  |  |  | 9.99 | 64 |  | 294.7 | 66.4 | 66.3
BC981908 | 19-D-1990 | 19 | 121762 | -2.83 | 1998_09_21 | 45.2566 | Bituminous Core | -93.7004 | """""""6"""""""" BC core from forensic test slab - Taken in the WP from slab #12"""". """ | BC981908 and BC981909 combined for testing | 2 | 99013 | Maplewood Lab | 03/22/1999 | MnROAD Cores WP 12 Leveling | RTFO Residue |  | 85.87 |  |  | 1384 | 1.387 |  |  |  |  | 10.13 | 70 |  | 139.8 | 66.4 | 66.3
BC981908 | 19-D-1990 | 19 | 121762 | -2.83 | 1998_09_21 | 45.2566 | Bituminous Core | -93.7004 | """""""6"""""""" BC core from forensic test slab - Taken in the WP from slab #12"""". """ | BC981908 and BC981909 combined for testing | 3 | 99013 | Maplewood Lab | 03/25/1999 | MnROAD Cores WP 12 Wear | PAV Residue |  | 47.72 |  |  | 5800000 | 4291 |  |  |  |  | 1.01 | 22 |  | 58320 | 20.8 | 20.8
BC981908 | 19-D-1990 | 19 | 121762 | -2.83 | 1998_09_21 | 45.2566 | Bituminous Core | -93.7004 | """""""6"""""""" BC core from forensic test slab - Taken in the WP from slab #12"""". """ | BC981908 and BC981909 combined for testing | 3 | 99013 | Maplewood Lab | 03/25/1999 | MnROAD Cores WP 12 Wear | PAV Residue |  | 44.63 |  |  | 8957000 | 6293 |  |  |  |  | 0.99 | 19 |  | 88690 | 20.8 | 20.8
BC981908 | 19-D-1990 | 19 | 121762 | -2.83 | 1998_09_21 | 45.2566 | Bituminous Core | -93.7004 | """""""6"""""""" BC core from forensic test slab - Taken in the WP from slab #12"""". """ | BC981908 and BC981909 combined for testing | 3 | 99012 | Maplewood Lab | 03/26/1999 | MnROAD Cores WP 12 Wear | PAV Residue |  | 47.05 |  |  | 5137000 | 3761 |  |  |  |  | 0.99 | 24.8 |  | 50700 | 22.6 | 21.9
BC981908 | 19-D-1990 | 19 | 121762 | -2.83 | 1998_09_21 | 45.2566 | Bituminous Core | -93.7004 | """""""6"""""""" BC core from forensic test slab - Taken in the WP from slab #12"""". """ | BC981908 and BC981909 combined for testing | 3 | 99012 | Maplewood Lab | 03/26/1999 | MnROAD Cores WP 12 Wear | PAV Residue |  | 44.14 |  |  | 7712000 | 5370 |  |  |  |  | 0.98 | 21.9 |  | 75460 | 22.6 | 21.9
BC981908 | 19-D-1990 | 19 | 121762 | -2.83 | 1998_09_21 | 45.2566 | Bituminous Core | -93.7004 | """""""6"""""""" BC core from forensic test slab - Taken in the WP from slab #12"""". """ | BC981908 and BC981909 combined for testing | 3 | 99012 | Maplewood Lab | 03/25/1999 | MnROAD Cores WP 12 Wear | PAV Residue |  | 47.47 |  |  | 4875000 | 3593 |  |  |  |  | 0.99 | 25 |  | 48370 | 21.5 | 21.9
BC981908 | 19-D-1990 | 19 | 121762 | -2.83 | 1998_09_21 | 45.2566 | Bituminous Core | -93.7004 | """""""6"""""""" BC core from forensic test slab - Taken in the WP from slab #12"""". """ | BC981908 and BC981909 combined for testing | 3 | 99012 | Maplewood Lab | 03/25/1999 | MnROAD Cores WP 12 Wear | PAV Residue |  | 44.88 |  |  | 7061000 | 4983 |  |  |  |  | 1.03 | 22.2 |  | 72940 | 21.5 | 21.9
BC981908 | 19-D-1990 | 19 | 121762 | -2.83 | 1998_09_21 | 45.2566 | Bituminous Core | -93.7004 | """""""6"""""""" BC core from forensic test slab - Taken in the WP from slab #12"""". """ | BC981908 and BC981909 combined for testing | 3 | 99012 | Maplewood Lab | 03/25/1999 | MnROAD Cores WP 12 Wear | PAV Residue |  | 43.42 |  |  | 8819000 | 6061 |  |  |  |  | 1.01 | 21 |  | 88870 | 21.5 | 21.9
BC981908 | 19-D-1990 | 19 | 121762 | -2.83 | 1998_09_21 | 45.2566 | Bituminous Core | -93.7004 | """""""6"""""""" BC core from forensic test slab - Taken in the WP from slab #12"""". """ | BC981908 and BC981909 combined for testing | 3 | 99012 | Maplewood Lab | 03/19/1999 | MnROAD Cores WP 12 Wear level | RTFO Residue |  | 82.11 |  |  | 4899 | 4.946 |  |  |  |  | 9.97 | 64.1 |  | 487.4 | 70.1 | 70.1
BC981908 | 19-D-1990 | 19 | 121762 | -2.83 | 1998_09_21 | 45.2566 | Bituminous Core | -93.7004 | """""""6"""""""" BC core from forensic test slab - Taken in the WP from slab #12"""". """ | BC981908 and BC981909 combined for testing | 3 | 99012 | Maplewood Lab | 03/19/1999 | MnROAD Cores WP 12 Wear level | RTFO Residue |  | 84.4 |  |  | 2214 | 2.225 |  |  |  |  | 10.11 | 70.1 |  | 223.1 | 70.1 | 70.1
BC981908 | 19-D-1990 | 19 | 121762 | -2.83 | 1998_09_21 | 45.2566 | Bituminous Core | -93.7004 | """""""6"""""""" BC core from forensic test slab - Taken in the WP from slab #12"""". """ | BC981908 and BC981909 combined for testing | 3 | 99012 | Maplewood Lab | 03/19/1999 | MnROAD Cores WP 12 Wear level | RTFO Residue |  | 82.17 |  |  | 4949 | 4.996 |  |  |  |  | 10.05 | 64 |  | 496.3 | 70.1 | 70.1
BC981908 | 19-D-1990 | 19 | 121762 | -2.83 | 1998_09_21 | 45.2566 | Bituminous Core | -93.7004 | """""""6"""""""" BC core from forensic test slab - Taken in the WP from slab #12"""". """ | BC981908 and BC981909 combined for testing | 2 | 99013 | Maplewood Lab | 03/22/1999 | MnROAD Cores WP 12 Leveling | RTFO Residue |  | 85.83 |  |  | 1354 | 1.357 |  |  |  |  | 10.05 | 69.9 |  | 135.6 | 66.1 | 66.3
2099AC001 | 20-D-1999 | 20 | 122565 | 0 | 1999_10_01 | 45.2553 | Asphalt Cement | -93.6979 | mnroad_id assumed - asphalt binder sent to ASU (Pen 120/150). | mnroad_id assumed |  |  | AAT - ASU | 10/01/1999 | 120/150 binder Tank Condition, 120/150 O | Original Binder | 6.31 | 89.27 |  |  | 9.68 | [6 empty] | 105
2099AC001 | 20-D-1999 | 20 | 122565 | 0 | 1999_10_01 | 45.2553 | Asphalt Cement | -93.6979 | mnroad_id assumed - asphalt binder sent to ASU (Pen 120/150). | mnroad_id assumed |  |  | AAT - ASU | 10/01/1999 | 120/150 binder Tank Condition, 120/150 O | Original Binder | 10 | 64.34 |  |  | 1910000 | [6 empty] | 15
2099AC001 | 20-D-1999 | 20 | 122565 | 0 | 1999_10_01 | 45.2553 | Asphalt Cement | -93.6979 | mnroad_id assumed - asphalt binder sent to ASU (Pen 120/150). | mnroad_id assumed |  |  | AAT - ASU | 10/01/1999 | 120/150 binder Tank Condition, 120/150 O | Original Binder | 10 | 72.71 |  |  | 298300 | [6 empty] | 25
2099AC001 | 20-D-1999 | 20 | 122565 | 0 | 1999_10_01 | 45.2553 | Asphalt Cement | -93.6979 | mnroad_id assumed - asphalt binder sent to ASU (Pen 120/150). | mnroad_id assumed |  |  | AAT - ASU | 10/01/1999 | 120/150 binder Tank Condition, 120/150 O | Original Binder | 10 | 78.91 |  |  | 46470 | [6 empty] | 35
2099AC001 | 20-D-1999 | 20 | 122565 | 0 | 1999_10_01 | 45.2553 | Asphalt Cement | -93.6979 | mnroad_id assumed - asphalt binder sent to ASU (Pen 120/150). | mnroad_id assumed |  |  | AAT - ASU | 10/01/1999 | 120/150 binder Tank Condition, 120/150 O | Original Binder | 1 | 71.01 |  |  | 333400 | [6 empty] | 15
2099AC001 | 20-D-1999 | 20 | 122565 | 0 | 1999_10_01 | 45.2553 | Asphalt Cement | -93.6979 | mnroad_id assumed - asphalt binder sent to ASU (Pen 120/150). | mnroad_id assumed |  |  | AAT - ASU | 10/01/1999 | 120/150 binder Tank Condition, 120/150 O | Original Binder | 1 | 77.46 |  |  | 44170 | [6 empty] | 25
2099AC001 | 20-D-1999 | 20 | 122565 | 0 | 1999_10_01 | 45.2553 | Asphalt Cement | -93.6979 | mnroad_id assumed - asphalt binder sent to ASU (Pen 120/150). | mnroad_id assumed |  |  | AAT - ASU | 10/01/1999 | 120/150 binder Tank Condition, 120/150 O | Original Binder | 1 | 83.09 |  |  | 6237 | [6 empty] | 35
2099AC001 | 20-D-1999 | 20 | 122565 | 0 | 1999_10_01 | 45.2553 | Asphalt Cement | -93.6979 | mnroad_id assumed - asphalt binder sent to ASU (Pen 120/150). | mnroad_id assumed |  |  | AAT - ASU | 10/01/1999 | 120/150 binder Tank Condition, 120/150 O | Original Binder | 1 | 85.98 |  |  | 799.1 | [6 empty] | 45
2099AC001 | 20-D-1999 | 20 | 122565 | 0 | 1999_10_01 | 45.2553 | Asphalt Cement | -93.6979 | mnroad_id assumed - asphalt binder sent to ASU (Pen 120/150). | mnroad_id assumed |  |  | AAT - ASU | 10/01/1999 | 120/150 binder Tank Condition, 120/150 O | Original Binder | 1 | 89.08 |  |  | 97.07 | [6 empty] | 60
2099AC001 | 20-D-1999 | 20 | 122565 | 0 | 1999_10_01 | 45.2553 | Asphalt Cement | -93.6979 | mnroad_id assumed - asphalt binder sent to ASU (Pen 120/150). | mnroad_id assumed |  |  | AAT - ASU | 10/01/1999 | 120/150 binder Tank Condition, 120/150 O | Original Binder | 1 | 89.91 |  |  | 31.83 | [6 empty] | 70
2099AC001 | 20-D-1999 | 20 | 122565 | 0 | 1999_10_01 | 45.2553 | Asphalt Cement | -93.6979 | mnroad_id assumed - asphalt binder sent to ASU (Pen 120/150). | mnroad_id assumed |  |  | AAT - ASU | 10/01/1999 | 120/150 binder Tank Condition, 120/150 O | Original Binder | 1 | 89.91 |  |  | 11.65 | [6 empty] | 80
2099AC001 | 20-D-1999 | 20 | 122565 | 0 | 1999_10_01 | 45.2553 | Asphalt Cement | -93.6979 | mnroad_id assumed - asphalt binder sent to ASU (Pen 120/150). | mnroad_id assumed |  |  | AAT - ASU | 10/01/1999 | 120/150 binder Tank Condition, 120/150 O | Original Binder | 1 | 88.36 |  |  | 3.105 | [6 empty] | 95
2099AC001 | 20-D-1999 | 20 | 122565 | 0 | 1999_10_01 | 45.2553 | Asphalt Cement | -93.6979 | mnroad_id assumed - asphalt binder sent to ASU (Pen 120/150). | mnroad_id assumed |  |  | AAT - ASU | 10/01/1999 | 120/150 binder Tank Condition, 120/150 O | Original Binder | 1 | 88.2 |  |  | 1.494 | [6 empty] | 105
2099AC001 | 20-D-1999 | 20 | 122565 | 0 | 1999_10_01 | 45.2553 | Asphalt Cement | -93.6979 | mnroad_id assumed - asphalt binder sent to ASU (Pen 120/150). | mnroad_id assumed |  |  | AAT - ASU | 10/01/1999 | 120/150 binder Tank Condition, 120/150 O | Original Binder | 1.59 | 69.78 |  |  | 479200 | [6 empty] | 15
2099AC001 | 20-D-1999 | 20 | 122565 | 0 | 1999_10_01 | 45.2553 | Asphalt Cement | -93.6979 | mnroad_id assumed - asphalt binder sent to ASU (Pen 120/150). | mnroad_id assumed |  |  | AAT - ASU | 10/01/1999 | 120/150 binder Tank Condition, 120/150 O | Original Binder | 1.59 | 76.4 |  |  | 65370 | [6 empty] | 25
2099AC001 | 20-D-1999 | 20 | 122565 | 0 | 1999_10_01 | 45.2553 | Asphalt Cement | -93.6979 | mnroad_id assumed - asphalt binder sent to ASU (Pen 120/150). | mnroad_id assumed |  |  | AAT - ASU | 10/01/1999 | 120/150 binder Tank Condition, 120/150 O | Original Binder | 1.59 | 82.21 |  |  | 9466 | [6 empty] | 35
2099AC001 | 20-D-1999 | 20 | 122565 | 0 | 1999_10_01 | 45.2553 | Asphalt Cement | -93.6979 | mnroad_id assumed - asphalt binder sent to ASU (Pen 120/150). | mnroad_id assumed |  |  | AAT - ASU | 10/01/1999 | 120/150 binder Tank Condition, 120/150 O | Original Binder | 1.59 | 86 |  |  | 1262 | [6 empty] | 45
2099AC001 | 20-D-1999 | 20 | 122565 | 0 | 1999_10_01 | 45.2553 | Asphalt Cement | -93.6979 | mnroad_id assumed - asphalt binder sent to ASU (Pen 120/150). | mnroad_id assumed |  |  | AAT - ASU | 10/01/1999 | 120/150 binder Tank Condition, 120/150 O | Original Binder | 1.59 | 89.25 |  |  | 154.1 | [6 empty] | 60
2099AC001 | 20-D-1999 | 20 | 122565 | 0 | 1999_10_01 | 45.2553 | Asphalt Cement | -93.6979 | mnroad_id assumed - asphalt binder sent to ASU (Pen 120/150). | mnroad_id assumed |  |  | AAT - ASU | 10/01/1999 | 120/150 binder Tank Condition, 120/150 O | Original Binder | 1.59 | 89.31 |  |  | 49.97 | [6 empty] | 70
2099AC001 | 20-D-1999 | 20 | 122565 | 0 | 1999_10_01 | 45.2553 | Asphalt Cement | -93.6979 | mnroad_id assumed - asphalt binder sent to ASU (Pen 120/150). | mnroad_id assumed |  |  | AAT - ASU | 10/01/1999 | 120/150 binder Tank Condition, 120/150 O | Original Binder | 1.59 | 89.78 |  |  | 18.17 | [6 empty] | 80
2099AC001 | 20-D-1999 | 20 | 122565 | 0 | 1999_10_01 | 45.2553 | Asphalt Cement | -93.6979 | mnroad_id assumed - asphalt binder sent to ASU (Pen 120/150). | mnroad_id assumed |  |  | AAT - ASU | 10/01/1999 | 120/150 binder RTFOT Condition, 120/150 R | RTFO Residue | 1 | 62.13 |  |  | 931200 | [6 empty] | 15
2099AC001 | 20-D-1999 | 20 | 122565 | 0 | 1999_10_01 | 45.2553 | Asphalt Cement | -93.6979 | mnroad_id assumed - asphalt binder sent to ASU (Pen 120/150). | mnroad_id assumed |  |  | AAT - ASU | 10/01/1999 | 120/150 binder RTFOT Condition, 120/150 R | RTFO Residue | 1 | 69.28 |  |  | 133400 | [6 empty] | 25
2099AC001 | 20-D-1999 | 20 | 122565 | 0 | 1999_10_01 | 45.2553 | Asphalt Cement | -93.6979 | mnroad_id assumed - asphalt binder sent to ASU (Pen 120/150). | mnroad_id assumed |  |  | AAT - ASU | 10/01/1999 | 120/150 binder RTFOT Condition, 120/150 R | RTFO Residue | 1 | 76.23 |  |  | 19800 | [6 empty] | 35
2099AC001 | 20-D-1999 | 20 | 122565 | 0 | 1999_10_01 | 45.2553 | Asphalt Cement | -93.6979 | mnroad_id assumed - asphalt binder sent to ASU (Pen 120/150). | mnroad_id assumed |  |  | AAT - ASU | 10/01/1999 | 120/150 binder RTFOT Condition, 120/150 R | RTFO Residue | 1 | 82.64 |  |  | 2634 | [6 empty] | 45
2099AC001 | 20-D-1999 | 20 | 122565 | 0 | 1999_10_01 | 45.2553 | Asphalt Cement | -93.6979 | mnroad_id assumed - asphalt binder sent to ASU (Pen 120/150). | mnroad_id assumed |  |  | AAT - ASU | 10/01/1999 | 120/150 binder RTFOT Condition, 120/150 R | RTFO Residue | 1 | 87.55 |  |  | 253.5 | [6 empty] | 60
2099AC001 | 20-D-1999 | 20 | 122565 | 0 | 1999_10_01 | 45.2553 | Asphalt Cement | -93.6979 | mnroad_id assumed - asphalt binder sent to ASU (Pen 120/150). | mnroad_id assumed |  |  | AAT - ASU | 10/01/1999 | 120/150 binder RTFOT Condition, 120/150 R | RTFO Residue | 1 | 89.86 |  |  | 70.79 | [6 empty] | 70
2099AC001 | 20-D-1999 | 20 | 122565 | 0 | 1999_10_01 | 45.2553 | Asphalt Cement | -93.6979 | mnroad_id assumed - asphalt binder sent to ASU (Pen 120/150). | mnroad_id assumed |  |  | AAT - ASU | 10/01/1999 | 120/150 binder RTFOT Condition, 120/150 R | RTFO Residue | 1 | 90.02 |  |  | 23.4 | [6 empty] | 80
2099AC001 | 20-D-1999 | 20 | 122565 | 0 | 1999_10_01 | 45.2553 | Asphalt Cement | -93.6979 | mnroad_id assumed - asphalt binder sent to ASU (Pen 120/150). | mnroad_id assumed |  |  | AAT - ASU | 10/01/1999 | 120/150 binder RTFOT Condition, 120/150 R | RTFO Residue | 1 | 90.21 |  |  | 5.564 | [6 empty] | 95
2099AC001 | 20-D-1999 | 20 | 122565 | 0 | 1999_10_01 | 45.2553 | Asphalt Cement | -93.6979 | mnroad_id assumed - asphalt binder sent to ASU (Pen 120/150). | mnroad_id assumed |  |  | AAT - ASU | 10/01/1999 | 120/150 binder RTFOT Condition, 120/150 R | RTFO Residue | 1 | 92.97 |  |  | 2.634 | [6 empty] | 105
2099AC001 | 20-D-1999 | 20 | 122565 | 0 | 1999_10_01 | 45.2553 | Asphalt Cement | -93.6979 | mnroad_id assumed - asphalt binder sent to ASU (Pen 120/150). | mnroad_id assumed |  |  | AAT - ASU | 10/01/1999 | 120/150 binder RTFOT Condition, 120/150 R | RTFO Residue | 1 | 89.54 |  |  | 1.392 | [6 empty] | 115
2099AC001 | 20-D-1999 | 20 | 122565 | 0 | 1999_10_01 | 45.2553 | Asphalt Cement | -93.6979 | mnroad_id assumed - asphalt binder sent to ASU (Pen 120/150). | mnroad_id assumed |  |  | AAT - ASU | 10/01/1999 | 120/150 binder RTFOT Condition, 120/150 R | RTFO Residue | 1.59 | 60.38 |  |  | 1272000 | [6 empty] | 15
2099AC001 | 20-D-1999 | 20 | 122565 | 0 | 1999_10_01 | 45.2553 | Asphalt Cement | -93.6979 | mnroad_id assumed - asphalt binder sent to ASU (Pen 120/150). | mnroad_id assumed |  |  | AAT - ASU | 10/01/1999 | 120/150 binder RTFOT Condition, 120/150 R | RTFO Residue | 1.59 | 68.12 |  |  | 190800 | [6 empty] | 25
2099AC001 | 20-D-1999 | 20 | 122565 | 0 | 1999_10_01 | 45.2553 | Asphalt Cement | -93.6979 | mnroad_id assumed - asphalt binder sent to ASU (Pen 120/150). | mnroad_id assumed |  |  | AAT - ASU | 10/01/1999 | 120/150 binder RTFOT Condition, 120/150 R | RTFO Residue | 1.59 | 74.82 |  |  | 28970 | [6 empty] | 35
2099AC001 | 20-D-1999 | 20 | 122565 | 0 | 1999_10_01 | 45.2553 | Asphalt Cement | -93.6979 | mnroad_id assumed - asphalt binder sent to ASU (Pen 120/150). | mnroad_id assumed |  |  | AAT - ASU | 10/01/1999 | 120/150 binder RTFOT Condition, 120/150 R | RTFO Residue | 1.59 | 81.59 |  |  | 4157 | [6 empty] | 45
2099AC001 | 20-D-1999 | 20 | 122565 | 0 | 1999_10_01 | 45.2553 | Asphalt Cement | -93.6979 | mnroad_id assumed - asphalt binder sent to ASU (Pen 120/150). | mnroad_id assumed |  |  | AAT - ASU | 10/01/1999 | 120/150 binder RTFOT Condition, 120/150 R | RTFO Residue | 1.59 | 86.99 |  |  | 398.5 | [6 empty] | 60
2099AC001 | 20-D-1999 | 20 | 122565 | 0 | 1999_10_01 | 45.2553 | Asphalt Cement | -93.6979 | mnroad_id assumed - asphalt binder sent to ASU (Pen 120/150). | mnroad_id assumed |  |  | AAT - ASU | 10/01/1999 | 120/150 binder RTFOT Condition, 120/150 R | RTFO Residue | 1.59 | 89.05 |  |  | 109 | [6 empty] | 70
2099AC001 | 20-D-1999 | 20 | 122565 | 0 | 1999_10_01 | 45.2553 | Asphalt Cement | -93.6979 | mnroad_id assumed - asphalt binder sent to ASU (Pen 120/150). | mnroad_id assumed |  |  | AAT - ASU | 10/01/1999 | 120/150 binder RTFOT Condition, 120/150 R | RTFO Residue | 1.59 | 89.93 |  |  | 36.77 | [6 empty] | 80
2099AC001 | 20-D-1999 | 20 | 122565 | 0 | 1999_10_01 | 45.2553 | Asphalt Cement | -93.6979 | mnroad_id assumed - asphalt binder sent to ASU (Pen 120/150). | mnroad_id assumed |  |  | AAT - ASU | 10/01/1999 | 120/150 binder RTFOT Condition, 120/150 R | RTFO Residue | 1.59 | 88.59 |  |  | 8.79 | [6 empty] | 95
2099AC001 | 20-D-1999 | 20 | 122565 | 0 | 1999_10_01 | 45.2553 | Asphalt Cement | -93.6979 | mnroad_id assumed - asphalt binder sent to ASU (Pen 120/150). | mnroad_id assumed |  |  | AAT - ASU | 10/01/1999 | 120/150 binder RTFOT Condition, 120/150 R | RTFO Residue | 1.59 | 91.65 |  |  | 4.41 | [6 empty] | 105
2099AC001 | 20-D-1999 | 20 | 122565 | 0 | 1999_10_01 | 45.2553 | Asphalt Cement | -93.6979 | mnroad_id assumed - asphalt binder sent to ASU (Pen 120/150). | mnroad_id assumed |  |  | AAT - ASU | 10/01/1999 | 120/150 binder RTFOT Condition, 120/150 R | RTFO Residue | 1.59 | 87.59 |  |  | 2.195 | [6 empty] | 115
2099AC001 | 20-D-1999 | 20 | 122565 | 0 | 1999_10_01 | 45.2553 | Asphalt Cement | -93.6979 | mnroad_id assumed - asphalt binder sent to ASU (Pen 120/150). | mnroad_id assumed |  |  | AAT - ASU | 10/01/1999 | 120/150 binder RTFOT Condition, 120/150 R | RTFO Residue | 2.51 | 59.23 |  |  | 1725000 | [6 empty] | 15
2099AC001 | 20-D-1999 | 20 | 122565 | 0 | 1999_10_01 | 45.2553 | Asphalt Cement | -93.6979 | mnroad_id assumed - asphalt binder sent to ASU (Pen 120/150). | mnroad_id assumed |  |  | AAT - ASU | 10/01/1999 | 120/150 binder RTFOT Condition, 120/150 R | RTFO Residue | 2.51 | 67.17 |  |  | 269800 | [6 empty] | 25
2099AC001 | 20-D-1999 | 20 | 122565 | 0 | 1999_10_01 | 45.2553 | Asphalt Cement | -93.6979 | mnroad_id assumed - asphalt binder sent to ASU (Pen 120/150). | mnroad_id assumed |  |  | AAT - ASU | 10/01/1999 | 120/150 binder RTFOT Condition, 120/150 R | RTFO Residue | 2.51 | 73.92 |  |  | 42210 | [6 empty] | 35
2099AC001 | 20-D-1999 | 20 | 122565 | 0 | 1999_10_01 | 45.2553 | Asphalt Cement | -93.6979 | mnroad_id assumed - asphalt binder sent to ASU (Pen 120/150). | mnroad_id assumed |  |  | AAT - ASU | 10/01/1999 | 120/150 binder RTFOT Condition, 120/150 R | RTFO Residue | 2.51 | 80.49 |  |  | 6217 | [6 empty] | 45
2099AC001 | 20-D-1999 | 20 | 122565 | 0 | 1999_10_01 | 45.2553 | Asphalt Cement | -93.6979 | mnroad_id assumed - asphalt binder sent to ASU (Pen 120/150). | mnroad_id assumed |  |  | AAT - ASU | 10/01/1999 | 120/150 binder RTFOT Condition, 120/150 R | RTFO Residue | 2.51 | 86.24 |  |  | 619.5 | [6 empty] | 60
2099AC001 | 20-D-1999 | 20 | 122565 | 0 | 1999_10_01 | 45.2553 | Asphalt Cement | -93.6979 | mnroad_id assumed - asphalt binder sent to ASU (Pen 120/150). | mnroad_id assumed |  |  | AAT - ASU | 10/01/1999 | 120/150 binder RTFOT Condition, 120/150 R | RTFO Residue | 2.51 | 88.5 |  |  | 174.2 | [6 empty] | 70
2099AC001 | 20-D-1999 | 20 | 122565 | 0 | 1999_10_01 | 45.2553 | Asphalt Cement | -93.6979 | mnroad_id assumed - asphalt binder sent to ASU (Pen 120/150). | mnroad_id assumed |  |  | AAT - ASU | 10/01/1999 | 120/150 binder RTFOT Condition, 120/150 R | RTFO Residue | 2.51 | 89.28 |  |  | 58.1 | [6 empty] | 80
2099AC001 | 20-D-1999 | 20 | 122565 | 0 | 1999_10_01 | 45.2553 | Asphalt Cement | -93.6979 | mnroad_id assumed - asphalt binder sent to ASU (Pen 120/150). | mnroad_id assumed |  |  | AAT - ASU | 10/01/1999 | 120/150 binder RTFOT Condition, 120/150 R | RTFO Residue | 2.51 | 90.24 |  |  | 14.2 | [6 empty] | 95
2099AC001 | 20-D-1999 | 20 | 122565 | 0 | 1999_10_01 | 45.2553 | Asphalt Cement | -93.6979 | mnroad_id assumed - asphalt binder sent to ASU (Pen 120/150). | mnroad_id assumed |  |  | AAT - ASU | 10/01/1999 | 120/150 binder RTFOT Condition, 120/150 R | RTFO Residue | 2.51 | 89.4 |  |  | 6.76 | [6 empty] | 105
2099AC001 | 20-D-1999 | 20 | 122565 | 0 | 1999_10_01 | 45.2553 | Asphalt Cement | -93.6979 | mnroad_id assumed - asphalt binder sent to ASU (Pen 120/150). | mnroad_id assumed |  |  | AAT - ASU | 10/01/1999 | 120/150 binder RTFOT Condition, 120/150 R | RTFO Residue | 2.51 | 90.04 |  |  | 3.505 | [6 empty] | 115
2099AC001 | 20-D-1999 | 20 | 122565 | 0 | 1999_10_01 | 45.2553 | Asphalt Cement | -93.6979 | mnroad_id assumed - asphalt binder sent to ASU (Pen 120/150). | mnroad_id assumed |  |  | AAT - ASU | 10/01/1999 | 120/150 binder RTFOT Condition, 120/150 R | RTFO Residue | 3.98 | 57.93 |  |  | 2318000 | [6 empty] | 15
2008BM039 | 20-D-2008 | 20 | 122565 | 0 | 2008_09_05 | 45.2553 | Bituminous Mix | -93.6979 | SPNWB430B, 30% RAP non-wear, PG 58-28; sent to Metro Bit Lab for extra verification testing. DURING PAVING | 08BC 117 |  | 08BC 117 | Maplewood Lab | 01/07/2009 |  | extracted | 10 | 87.5 | 23 | 542 | 543 | 0.54 | 0.54 | 1000 | 54.3 | 0 | 6 | 76 | 25 | 32.54
2008BM039 | 20-D-2008 | 20 | 122565 | 0 | 2008_09_05 | 45.2553 | Bituminous Mix | -93.6979 | SPNWB430B, 30% RAP non-wear, PG 58-28; sent to Metro Bit Lab for extra verification testing. DURING PAVING | 08BC 117 |  | 08BC 117 | Maplewood Lab | 01/07/2009 |  | extracted | 15.84 | 86.8 | 48 | 847 | 848 | 0.85 | 0.85 | 1000 | 53.5 | -0.02 | 6 | 76 | 25 | 51.05
2008BM039 | 20-D-2008 | 20 | 122565 | 0 | 2008_09_05 | 45.2553 | Bituminous Mix | -93.6979 | SPNWB430B, 30% RAP non-wear, PG 58-28; sent to Metro Bit Lab for extra verification testing. DURING PAVING | 08BC 117 |  | 08BC 117 | Maplewood Lab | 01/07/2009 |  | extracted | 25.12 | 85.9 | 94 | 1318 | 1321 | 1.32 | 1.32 | 1000 | 52.6 | -1.27 | 6.02 | 76 | 25 | 80.61
2008BM039 | 20-D-2008 | 20 | 122565 | 0 | 2008_09_05 | 45.2553 | Bituminous Mix | -93.6979 | SPNWB430B, 30% RAP non-wear, PG 58-28; sent to Metro Bit Lab for extra verification testing. DURING PAVING | 08BC 117 |  | 08BC 117 | Maplewood Lab | 01/07/2009 |  | extracted | 39.81 | 85 | 177 | 2040 | 2047 | 2.04 | 2.06 | 1000 | 51.4 | 0.57 | 6.02 | 76 | 25 | 128.9
2008BM039 | 20-D-2008 | 20 | 122565 | 0 | 2008_09_05 | 45.2553 | Bituminous Mix | -93.6979 | SPNWB430B, 30% RAP non-wear, PG 58-28; sent to Metro Bit Lab for extra verification testing. DURING PAVING | 08BC 117 |  | 08BC 117 | Maplewood Lab | 01/07/2009 |  | extracted | 63.09 | 84.1 | 325 | 3143 | 3159 | 3.14 | 3.18 | 1000 | 50.1 | 0.81 | 6.01 | 76 | 25 | 216.6
2008BM039 | 20-D-2008 | 20 | 122565 | 0 | 2008_09_05 | 45.2553 | Bituminous Mix | -93.6979 | SPNWB430B, 30% RAP non-wear, PG 58-28; sent to Metro Bit Lab for extra verification testing. DURING PAVING | 08BC 117 |  | 08BC 117 | Maplewood Lab | 01/07/2009 |  | extracted | 100 | 83.1 | 580 | 4824 | 4859 | 4.82 | 4.89 | 1000 | 48.6 | -0.68 | 6 | 76 | 25 | 402.3
2008BM039 | 20-D-2008 | 20 | 122565 | 0 | 2008_09_05 | 45.2553 | Bituminous Mix | -93.6979 | SPNWB430B, 30% RAP non-wear, PG 58-28; sent to Metro Bit Lab for extra verification testing. DURING PAVING | 08BC 117 |  | 08BC 117 | Maplewood Lab | 01/07/2009 |  | extracted | 10 | 84.3 |  |  | 2237 |  | 2.25 | 1000 |  |  | 10.02 | 64 | 25 | 223.6 | 64.2 | 64
2008BM039 | 20-D-2008 | 20 | 122565 | 0 | 2008_09_05 | 45.2553 | Bituminous Mix | -93.6979 | SPNWB430B, 30% RAP non-wear, PG 58-28; sent to Metro Bit Lab for extra verification testing. DURING PAVING | 08BC 117 |  | 08BC 117 | Maplewood Lab | 01/07/2009 |  | extracted | 10 | 86.2 |  |  | 1024 |  | 1.03 | 1000 |  |  | 10.02 | 70 | 25 | 102.4 | 64.2 | 64
2008BM039 | 20-D-2008 | 20 | 122565 | 0 | 2008_09_05 | 45.2553 | Bituminous Mix | -93.6979 | SPNWB430B, 30% RAP non-wear, PG 58-28; sent to Metro Bit Lab for extra verification testing. DURING PAVING | 08BC 117 |  | 08BC 117 | Maplewood Lab | 01/07/2009 |  | extracted | 1 | 73.5 | 10430 | 35160 | 36670 | 35.16 | 38.25 | 1000 | 36670 | 0 | 0.1 | 34 | 25 | 36.58
2008BM039 | 20-D-2008 | 20 | 122565 | 0 | 2008_09_05 | 45.2553 | Bituminous Mix | -93.6979 | SPNWB430B, 30% RAP non-wear, PG 58-28; sent to Metro Bit Lab for extra verification testing. DURING PAVING | 08BC 117 |  | 08BC 117 | Maplewood Lab | 01/07/2009 |  | extracted | 1.586 | 72.3 | 16180 | 50770 | 53290 | 50.77 | 55.93 | 1000 | 33610 | 0 | 0.1 | 34 | 25 | 53.12
2008BM039 | 20-D-2008 | 20 | 122565 | 0 | 2008_09_05 | 45.2553 | Bituminous Mix | -93.6979 | SPNWB430B, 30% RAP non-wear, PG 58-28; sent to Metro Bit Lab for extra verification testing. DURING PAVING | 08BC 117 |  | 08BC 117 | Maplewood Lab | 01/07/2009 |  | extracted | 2.512 | 71.2 | 24790 | 72750 | 76860 | 72.75 | 81.2 | 1000 | 30600 | 0.01 | 0.1 | 34 | 25 | 76.6
2099AC001 | 20-D-1999 | 20 | 122565 | 0 | 1999_10_01 | 45.2553 | Asphalt Cement | -93.6979 | mnroad_id assumed - asphalt binder sent to ASU (Pen 120/150). | mnroad_id assumed |  |  | AAT - ASU | 10/01/1999 | 120/150 binder PAV Condition, 120/150 P | PAV Residue | 10 | 65.67 |  |  | 93210 | [6 empty] | 45
2099AC001 | 20-D-1999 | 20 | 122565 | 0 | 1999_10_01 | 45.2553 | Asphalt Cement | -93.6979 | mnroad_id assumed - asphalt binder sent to ASU (Pen 120/150). | mnroad_id assumed |  |  | AAT - ASU | 10/01/1999 | 120/150 binder PAV Condition, 120/150 P | PAV Residue | 10 | 75.28 |  |  | 10250 | [6 empty] | 60
2099AC001 | 20-D-1999 | 20 | 122565 | 0 | 1999_10_01 | 45.2553 | Asphalt Cement | -93.6979 | mnroad_id assumed - asphalt binder sent to ASU (Pen 120/150). | mnroad_id assumed |  |  | AAT - ASU | 10/01/1999 | 120/150 binder PAV Condition, 120/150 P | PAV Residue | 10 | 80.58 |  |  | 2800 | [6 empty] | 70
2099AC001 | 20-D-1999 | 20 | 122565 | 0 | 1999_10_01 | 45.2553 | Asphalt Cement | -93.6979 | mnroad_id assumed - asphalt binder sent to ASU (Pen 120/150). | mnroad_id assumed |  |  | AAT - ASU | 10/01/1999 | 120/150 binder PAV Condition, 120/150 P | PAV Residue | 10 | 84.91 |  |  | 830 | [6 empty] | 80
2099AC001 | 20-D-1999 | 20 | 122565 | 0 | 1999_10_01 | 45.2553 | Asphalt Cement | -93.6979 | mnroad_id assumed - asphalt binder sent to ASU (Pen 120/150). | mnroad_id assumed |  |  | AAT - ASU | 10/01/1999 | 120/150 binder RTFOT Condition, 120/150 R | RTFO Residue | 3.98 | 66.25 |  |  | 37880 | [6 empty] | 25
2099AC001 | 20-D-1999 | 20 | 122565 | 0 | 1999_10_01 | 45.2553 | Asphalt Cement | -93.6979 | mnroad_id assumed - asphalt binder sent to ASU (Pen 120/150). | mnroad_id assumed |  |  | AAT - ASU | 10/01/1999 | 120/150 binder RTFOT Condition, 120/150 R | RTFO Residue | 3.98 | 72.87 |  |  | 61030 | [6 empty] | 35
2099AC001 | 20-D-1999 | 20 | 122565 | 0 | 1999_10_01 | 45.2553 | Asphalt Cement | -93.6979 | mnroad_id assumed - asphalt binder sent to ASU (Pen 120/150). | mnroad_id assumed |  |  | AAT - ASU | 10/01/1999 | 120/150 binder RTFOT Condition, 120/150 R | RTFO Residue | 3.98 | 78.98 |  |  | 9337 | [6 empty] | 45
2099AC001 | 20-D-1999 | 20 | 122565 | 0 | 1999_10_01 | 45.2553 | Asphalt Cement | -93.6979 | mnroad_id assumed - asphalt binder sent to ASU (Pen 120/150). | mnroad_id assumed |  |  | AAT - ASU | 10/01/1999 | 120/150 binder RTFOT Condition, 120/150 R | RTFO Residue | 3.98 | 85.38 |  |  | 964 | [6 empty] | 60
2099AC001 | 20-D-1999 | 20 | 122565 | 0 | 1999_10_01 | 45.2553 | Asphalt Cement | -93.6979 | mnroad_id assumed - asphalt binder sent to ASU (Pen 120/150). | mnroad_id assumed |  |  | AAT - ASU | 10/01/1999 | 120/150 binder RTFOT Condition, 120/150 R | RTFO Residue | 3.98 | 88.12 |  |  | 273.7 | [6 empty] | 70
2099AC001 | 20-D-1999 | 20 | 122565 | 0 | 1999_10_01 | 45.2553 | Asphalt Cement | -93.6979 | mnroad_id assumed - asphalt binder sent to ASU (Pen 120/150). | mnroad_id assumed |  |  | AAT - ASU | 10/01/1999 | 120/150 binder RTFOT Condition, 120/150 R | RTFO Residue | 3.98 | 89.24 |  |  | 91.1 | [6 empty] | 80
2099AC001 | 20-D-1999 | 20 | 122565 | 0 | 1999_10_01 | 45.2553 | Asphalt Cement | -93.6979 | mnroad_id assumed - asphalt binder sent to ASU (Pen 120/150). | mnroad_id assumed |  |  | AAT - ASU | 10/01/1999 | 120/150 binder RTFOT Condition, 120/150 R | RTFO Residue | 3.98 | 89.55 |  |  | 22.4 | [6 empty] | 95
2099AC001 | 20-D-1999 | 20 | 122565 | 0 | 1999_10_01 | 45.2553 | Asphalt Cement | -93.6979 | mnroad_id assumed - asphalt binder sent to ASU (Pen 120/150). | mnroad_id assumed |  |  | AAT - ASU | 10/01/1999 | 120/150 binder RTFOT Condition, 120/150 R | RTFO Residue | 3.98 | 89.76 |  |  | 10.72 | [6 empty] | 105
2099AC001 | 20-D-1999 | 20 | 122565 | 0 | 1999_10_01 | 45.2553 | Asphalt Cement | -93.6979 | mnroad_id assumed - asphalt binder sent to ASU (Pen 120/150). | mnroad_id assumed |  |  | AAT - ASU | 10/01/1999 | 120/150 binder RTFOT Condition, 120/150 R | RTFO Residue | 3.98 | 89.97 |  |  | 5.542 | [6 empty] | 115
2099AC001 | 20-D-1999 | 20 | 122565 | 0 | 1999_10_01 | 45.2553 | Asphalt Cement | -93.6979 | mnroad_id assumed - asphalt binder sent to ASU (Pen 120/150). | mnroad_id assumed |  |  | AAT - ASU | 10/01/1999 | 120/150 binder RTFOT Condition, 120/150 R | RTFO Residue | 6.31 | 56.45 |  |  | 3097000 | [6 empty] | 15
2099AC001 | 20-D-1999 | 20 | 122565 | 0 | 1999_10_01 | 45.2553 | Asphalt Cement | -93.6979 | mnroad_id assumed - asphalt binder sent to ASU (Pen 120/150). | mnroad_id assumed |  |  | AAT - ASU | 10/01/1999 | 120/150 binder RTFOT Condition, 120/150 R | RTFO Residue | 6.31 | 65.15 |  |  | 52940 | [6 empty] | 25
2099AC001 | 20-D-1999 | 20 | 122565 | 0 | 1999_10_01 | 45.2553 | Asphalt Cement | -93.6979 | mnroad_id assumed - asphalt binder sent to ASU (Pen 120/150). | mnroad_id assumed |  |  | AAT - ASU | 10/01/1999 | 120/150 binder RTFOT Condition, 120/150 R | RTFO Residue | 6.31 | 71.98 |  |  | 87780 | [6 empty] | 35
2099AC001 | 20-D-1999 | 20 | 122565 | 0 | 1999_10_01 | 45.2553 | Asphalt Cement | -93.6979 | mnroad_id assumed - asphalt binder sent to ASU (Pen 120/150). | mnroad_id assumed |  |  | AAT - ASU | 10/01/1999 | 120/150 binder RTFOT Condition, 120/150 R | RTFO Residue | 6.31 | 78.03 |  |  | 13940 | [6 empty] | 45
2099AC001 | 20-D-1999 | 20 | 122565 | 0 | 1999_10_01 | 45.2553 | Asphalt Cement | -93.6979 | mnroad_id assumed - asphalt binder sent to ASU (Pen 120/150). | mnroad_id assumed |  |  | AAT - ASU | 10/01/1999 | 120/150 binder RTFOT Condition, 120/150 R | RTFO Residue | 6.31 | 84.45 |  |  | 1488 | [6 empty] | 60
2099AC001 | 20-D-1999 | 20 | 122565 | 0 | 1999_10_01 | 45.2553 | Asphalt Cement | -93.6979 | mnroad_id assumed - asphalt binder sent to ASU (Pen 120/150). | mnroad_id assumed |  |  | AAT - ASU | 10/01/1999 | 120/150 binder RTFOT Condition, 120/150 R | RTFO Residue | 6.31 | 87.26 |  |  | 428.2 | [6 empty] | 70
2099AC001 | 20-D-1999 | 20 | 122565 | 0 | 1999_10_01 | 45.2553 | Asphalt Cement | -93.6979 | mnroad_id assumed - asphalt binder sent to ASU (Pen 120/150). | mnroad_id assumed |  |  | AAT - ASU | 10/01/1999 | 120/150 binder RTFOT Condition, 120/150 R | RTFO Residue | 6.31 | 88.84 |  |  | 144.6 | [6 empty] | 80
2099AC001 | 20-D-1999 | 20 | 122565 | 0 | 1999_10_01 | 45.2553 | Asphalt Cement | -93.6979 | mnroad_id assumed - asphalt binder sent to ASU (Pen 120/150). | mnroad_id assumed |  |  | AAT - ASU | 10/01/1999 | 120/150 binder RTFOT Condition, 120/150 R | RTFO Residue | 6.31 | 89.64 |  |  | 35.47 | [6 empty] | 95
2099AC001 | 20-D-1999 | 20 | 122565 | 0 | 1999_10_01 | 45.2553 | Asphalt Cement | -93.6979 | mnroad_id assumed - asphalt binder sent to ASU (Pen 120/150). | mnroad_id assumed |  |  | AAT - ASU | 10/01/1999 | 120/150 binder RTFOT Condition, 120/150 R | RTFO Residue | 6.31 | 89.83 |  |  | 16.96 | [6 empty] | 105
2099AC001 | 20-D-1999 | 20 | 122565 | 0 | 1999_10_01 | 45.2553 | Asphalt Cement | -93.6979 | mnroad_id assumed - asphalt binder sent to ASU (Pen 120/150). | mnroad_id assumed |  |  | AAT - ASU | 10/01/1999 | 120/150 binder RTFOT Condition, 120/150 R | RTFO Residue | 6.31 | 89.99 |  |  | 8.78 | [6 empty] | 115
2099AC001 | 20-D-1999 | 20 | 122565 | 0 | 1999_10_01 | 45.2553 | Asphalt Cement | -93.6979 | mnroad_id assumed - asphalt binder sent to ASU (Pen 120/150). | mnroad_id assumed |  |  | AAT - ASU | 10/01/1999 | 120/150 binder RTFOT Condition, 120/150 R | RTFO Residue | 10 | 55.02 |  |  | 4112000 | [6 empty] | 15
2099AC001 | 20-D-1999 | 20 | 122565 | 0 | 1999_10_01 | 45.2553 | Asphalt Cement | -93.6979 | mnroad_id assumed - asphalt binder sent to ASU (Pen 120/150). | mnroad_id assumed |  |  | AAT - ASU | 10/01/1999 | 120/150 binder RTFOT Condition, 120/150 R | RTFO Residue | 10 | 64.1 |  |  | 735700 | [6 empty] | 25
2099AC001 | 20-D-1999 | 20 | 122565 | 0 | 1999_10_01 | 45.2553 | Asphalt Cement | -93.6979 | mnroad_id assumed - asphalt binder sent to ASU (Pen 120/150). | mnroad_id assumed |  |  | AAT - ASU | 10/01/1999 | 120/150 binder RTFOT Condition, 120/150 R | RTFO Residue | 10 | 71.14 |  |  | 124900 | [6 empty] | 35
2099AC001 | 20-D-1999 | 20 | 122565 | 0 | 1999_10_01 | 45.2553 | Asphalt Cement | -93.6979 | mnroad_id assumed - asphalt binder sent to ASU (Pen 120/150). | mnroad_id assumed |  |  | AAT - ASU | 10/01/1999 | 120/150 binder RTFOT Condition, 120/150 R | RTFO Residue | 10 | 76.95 |  |  | 20680 | [6 empty] | 45
2099AC001 | 20-D-1999 | 20 | 122565 | 0 | 1999_10_01 | 45.2553 | Asphalt Cement | -93.6979 | mnroad_id assumed - asphalt binder sent to ASU (Pen 120/150). | mnroad_id assumed |  |  | AAT - ASU | 10/01/1999 | 120/150 binder RTFOT Condition, 120/150 R | RTFO Residue | 10 | 83.58 |  |  | 2284 | [6 empty] | 60
2099AC001 | 20-D-1999 | 20 | 122565 | 0 | 1999_10_01 | 45.2553 | Asphalt Cement | -93.6979 | mnroad_id assumed - asphalt binder sent to ASU (Pen 120/150). | mnroad_id assumed |  |  | AAT - ASU | 10/01/1999 | 120/150 binder RTFOT Condition, 120/150 R | RTFO Residue | 10 | 86.58 |  |  | 669.2 | [6 empty] | 70
2099AC001 | 20-D-1999 | 20 | 122565 | 0 | 1999_10_01 | 45.2553 | Asphalt Cement | -93.6979 | mnroad_id assumed - asphalt binder sent to ASU (Pen 120/150). | mnroad_id assumed |  |  | AAT - ASU | 10/01/1999 | 120/150 binder RTFOT Condition, 120/150 R | RTFO Residue | 10 | 88.4 |  |  | 228 | [6 empty] | 80
2099AC001 | 20-D-1999 | 20 | 122565 | 0 | 1999_10_01 | 45.2553 | Asphalt Cement | -93.6979 | mnroad_id assumed - asphalt binder sent to ASU (Pen 120/150). | mnroad_id assumed |  |  | AAT - ASU | 10/01/1999 | 120/150 binder RTFOT Condition, 120/150 R | RTFO Residue | 10 | 89.45 |  |  | 56.08 | [6 empty] | 95
2099AC001 | 20-D-1999 | 20 | 122565 | 0 | 1999_10_01 | 45.2553 | Asphalt Cement | -93.6979 | mnroad_id assumed - asphalt binder sent to ASU (Pen 120/150). | mnroad_id assumed |  |  | AAT - ASU | 10/01/1999 | 120/150 binder RTFOT Condition, 120/150 R | RTFO Residue | 10 | 89.79 |  |  | 26.83 | [6 empty] | 105
2099AC001 | 20-D-1999 | 20 | 122565 | 0 | 1999_10_01 | 45.2553 | Asphalt Cement | -93.6979 | mnroad_id assumed - asphalt binder sent to ASU (Pen 120/150). | mnroad_id assumed |  |  | AAT - ASU | 10/01/1999 | 120/150 binder RTFOT Condition, 120/150 R | RTFO Residue | 10 | 89.81 |  |  | 13.9 | [6 empty] | 115
2099AC001 | 20-D-1999 | 20 | 122565 | 0 | 1999_10_01 | 45.2553 | Asphalt Cement | -93.6979 | mnroad_id assumed - asphalt binder sent to ASU (Pen 120/150). | mnroad_id assumed |  |  | AAT - ASU | 10/01/1999 | 120/150 binder RTFOT Condition, 120/150 R | RTFO Residue | 15.9 | 55.24 |  |  | 5663000 | [6 empty] | 15
2099AC001 | 20-D-1999 | 20 | 122565 | 0 | 1999_10_01 | 45.2553 | Asphalt Cement | -93.6979 | mnroad_id assumed - asphalt binder sent to ASU (Pen 120/150). | mnroad_id assumed |  |  | AAT - ASU | 10/01/1999 | 120/150 binder RTFOT Condition, 120/150 R | RTFO Residue | 15.9 | 63.07 |  |  | 1020000 | [6 empty] | 25
2099AC001 | 20-D-1999 | 20 | 122565 | 0 | 1999_10_01 | 45.2553 | Asphalt Cement | -93.6979 | mnroad_id assumed - asphalt binder sent to ASU (Pen 120/150). | mnroad_id assumed |  |  | AAT - ASU | 10/01/1999 | 120/150 binder RTFOT Condition, 120/150 R | RTFO Residue | 15.9 | 69.93 |  |  | 182300 | [6 empty] | 35
2099AC001 | 20-D-1999 | 20 | 122565 | 0 | 1999_10_01 | 45.2553 | Asphalt Cement | -93.6979 | mnroad_id assumed - asphalt binder sent to ASU (Pen 120/150). | mnroad_id assumed |  |  | AAT - ASU | 10/01/1999 | 120/150 binder Tank Condition, 120/150 O | Original Binder | 1.59 | 88.99 |  |  | 4.707 | [6 empty] | 95
2099AC001 | 20-D-1999 | 20 | 122565 | 0 | 1999_10_01 | 45.2553 | Asphalt Cement | -93.6979 | mnroad_id assumed - asphalt binder sent to ASU (Pen 120/150). | mnroad_id assumed |  |  | AAT - ASU | 10/01/1999 | 120/150 binder Tank Condition, 120/150 O | Original Binder | 1.59 | 88.96 |  |  | 2.449 | [6 empty] | 105
2099AC001 | 20-D-1999 | 20 | 122565 | 0 | 1999_10_01 | 45.2553 | Asphalt Cement | -93.6979 | mnroad_id assumed - asphalt binder sent to ASU (Pen 120/150). | mnroad_id assumed |  |  | AAT - ASU | 10/01/1999 | 120/150 binder Tank Condition, 120/150 O | Original Binder | 2.51 | 68.59 |  |  | 684100 | [6 empty] | 15
2099AC001 | 20-D-1999 | 20 | 122565 | 0 | 1999_10_01 | 45.2553 | Asphalt Cement | -93.6979 | mnroad_id assumed - asphalt binder sent to ASU (Pen 120/150). | mnroad_id assumed |  |  | AAT - ASU | 10/01/1999 | 120/150 binder Tank Condition, 120/150 O | Original Binder | 2.51 | 75.53 |  |  | 96400 | [6 empty] | 25
2099AC001 | 20-D-1999 | 20 | 122565 | 0 | 1999_10_01 | 45.2553 | Asphalt Cement | -93.6979 | mnroad_id assumed - asphalt binder sent to ASU (Pen 120/150). | mnroad_id assumed |  |  | AAT - ASU | 10/01/1999 | 120/150 binder Tank Condition, 120/150 O | Original Binder | 2.51 | 81.58 |  |  | 14260 | [6 empty] | 35
2099AC001 | 20-D-1999 | 20 | 122565 | 0 | 1999_10_01 | 45.2553 | Asphalt Cement | -93.6979 | mnroad_id assumed - asphalt binder sent to ASU (Pen 120/150). | mnroad_id assumed |  |  | AAT - ASU | 10/01/1999 | 120/150 binder Tank Condition, 120/150 O | Original Binder | 2.51 | 85.29 |  |  | 1950 | [6 empty] | 45
2099AC001 | 20-D-1999 | 20 | 122565 | 0 | 1999_10_01 | 45.2553 | Asphalt Cement | -93.6979 | mnroad_id assumed - asphalt binder sent to ASU (Pen 120/150). | mnroad_id assumed |  |  | AAT - ASU | 10/01/1999 | 120/150 binder Tank Condition, 120/150 O | Original Binder | 2.51 | 88.88 |  |  | 242.8 | [6 empty] | 60
2099AC001 | 20-D-1999 | 20 | 122565 | 0 | 1999_10_01 | 45.2553 | Asphalt Cement | -93.6979 | mnroad_id assumed - asphalt binder sent to ASU (Pen 120/150). | mnroad_id assumed |  |  | AAT - ASU | 10/01/1999 | 120/150 binder Tank Condition, 120/150 O | Original Binder | 2.51 | 89.77 |  |  | 78.92 | [6 empty] | 70
2099AC001 | 20-D-1999 | 20 | 122565 | 0 | 1999_10_01 | 45.2553 | Asphalt Cement | -93.6979 | mnroad_id assumed - asphalt binder sent to ASU (Pen 120/150). | mnroad_id assumed |  |  | AAT - ASU | 10/01/1999 | 120/150 binder Tank Condition, 120/150 O | Original Binder | 2.51 | 89.65 |  |  | 28.92 | [6 empty] | 80
2099AC001 | 20-D-1999 | 20 | 122565 | 0 | 1999_10_01 | 45.2553 | Asphalt Cement | -93.6979 | mnroad_id assumed - asphalt binder sent to ASU (Pen 120/150). | mnroad_id assumed |  |  | AAT - ASU | 10/01/1999 | 120/150 binder Tank Condition, 120/150 O | Original Binder | 2.51 | 89.28 |  |  | 7.615 | [6 empty] | 95
2099AC001 | 20-D-1999 | 20 | 122565 | 0 | 1999_10_01 | 45.2553 | Asphalt Cement | -93.6979 | mnroad_id assumed - asphalt binder sent to ASU (Pen 120/150). | mnroad_id assumed |  |  | AAT - ASU | 10/01/1999 | 120/150 binder Tank Condition, 120/150 O | Original Binder | 2.51 | 89.29 |  |  | 3.869 | [6 empty] | 105
2099AC001 | 20-D-1999 | 20 | 122565 | 0 | 1999_10_01 | 45.2553 | Asphalt Cement | -93.6979 | mnroad_id assumed - asphalt binder sent to ASU (Pen 120/150). | mnroad_id assumed |  |  | AAT - ASU | 10/01/1999 | 120/150 binder Tank Condition, 120/150 O | Original Binder | 3.98 | 67.27 |  |  | 970700 | [6 empty] | 15
2099AC001 | 20-D-1999 | 20 | 122565 | 0 | 1999_10_01 | 45.2553 | Asphalt Cement | -93.6979 | mnroad_id assumed - asphalt binder sent to ASU (Pen 120/150). | mnroad_id assumed |  |  | AAT - ASU | 10/01/1999 | 120/150 binder Tank Condition, 120/150 O | Original Binder | 3.98 | 74.54 |  |  | 141100 | [6 empty] | 25
2099AC001 | 20-D-1999 | 20 | 122565 | 0 | 1999_10_01 | 45.2553 | Asphalt Cement | -93.6979 | mnroad_id assumed - asphalt binder sent to ASU (Pen 120/150). | mnroad_id assumed |  |  | AAT - ASU | 10/01/1999 | 120/150 binder Tank Condition, 120/150 O | Original Binder | 3.98 | 80.65 |  |  | 21350 | [6 empty] | 35
2099AC001 | 20-D-1999 | 20 | 122565 | 0 | 1999_10_01 | 45.2553 | Asphalt Cement | -93.6979 | mnroad_id assumed - asphalt binder sent to ASU (Pen 120/150). | mnroad_id assumed |  |  | AAT - ASU | 10/01/1999 | 120/150 binder Tank Condition, 120/150 O | Original Binder | 3.98 | 84.16 |  |  | 3008 | [6 empty] | 45
2099AC001 | 20-D-1999 | 20 | 122565 | 0 | 1999_10_01 | 45.2553 | Asphalt Cement | -93.6979 | mnroad_id assumed - asphalt binder sent to ASU (Pen 120/150). | mnroad_id assumed |  |  | AAT - ASU | 10/01/1999 | 120/150 binder Tank Condition, 120/150 O | Original Binder | 3.98 | 88.17 |  |  | 380.7 | [6 empty] | 60
2099AC001 | 20-D-1999 | 20 | 122565 | 0 | 1999_10_01 | 45.2553 | Asphalt Cement | -93.6979 | mnroad_id assumed - asphalt binder sent to ASU (Pen 120/150). | mnroad_id assumed |  |  | AAT - ASU | 10/01/1999 | 120/150 binder Tank Condition, 120/150 O | Original Binder | 3.98 | 89.36 |  |  | 125.5 | [6 empty] | 70
2099AC001 | 20-D-1999 | 20 | 122565 | 0 | 1999_10_01 | 45.2553 | Asphalt Cement | -93.6979 | mnroad_id assumed - asphalt binder sent to ASU (Pen 120/150). | mnroad_id assumed |  |  | AAT - ASU | 10/01/1999 | 120/150 binder Tank Condition, 120/150 O | Original Binder | 3.98 | 89.68 |  |  | 45.54 | [6 empty] | 80
2099AC001 | 20-D-1999 | 20 | 122565 | 0 | 1999_10_01 | 45.2553 | Asphalt Cement | -93.6979 | mnroad_id assumed - asphalt binder sent to ASU (Pen 120/150). | mnroad_id assumed |  |  | AAT - ASU | 10/01/1999 | 120/150 binder Tank Condition, 120/150 O | Original Binder | 3.98 | 89.22 |  |  | 11.91 | [6 empty] | 95
2099AC001 | 20-D-1999 | 20 | 122565 | 0 | 1999_10_01 | 45.2553 | Asphalt Cement | -93.6979 | mnroad_id assumed - asphalt binder sent to ASU (Pen 120/150). | mnroad_id assumed |  |  | AAT - ASU | 10/01/1999 | 120/150 binder Tank Condition, 120/150 O | Original Binder | 3.98 | 89.08 |  |  | 6.135 | [6 empty] | 105
2099AC001 | 20-D-1999 | 20 | 122565 | 0 | 1999_10_01 | 45.2553 | Asphalt Cement | -93.6979 | mnroad_id assumed - asphalt binder sent to ASU (Pen 120/150). | mnroad_id assumed |  |  | AAT - ASU | 10/01/1999 | 120/150 binder Tank Condition, 120/150 O | Original Binder | 6.31 | 65.92 |  |  | 1366000 | [6 empty] | 15
2099AC001 | 20-D-1999 | 20 | 122565 | 0 | 1999_10_01 | 45.2553 | Asphalt Cement | -93.6979 | mnroad_id assumed - asphalt binder sent to ASU (Pen 120/150). | mnroad_id assumed |  |  | AAT - ASU | 10/01/1999 | 120/150 binder Tank Condition, 120/150 O | Original Binder | 6.31 | 73.65 |  |  | 205800 | [6 empty] | 25
2099AC001 | 20-D-1999 | 20 | 122565 | 0 | 1999_10_01 | 45.2553 | Asphalt Cement | -93.6979 | mnroad_id assumed - asphalt binder sent to ASU (Pen 120/150). | mnroad_id assumed |  |  | AAT - ASU | 10/01/1999 | 120/150 binder Tank Condition, 120/150 O | Original Binder | 6.31 | 79.8 |  |  | 31710 | [6 empty] | 35
2099AC001 | 20-D-1999 | 20 | 122565 | 0 | 1999_10_01 | 45.2553 | Asphalt Cement | -93.6979 | mnroad_id assumed - asphalt binder sent to ASU (Pen 120/150). | mnroad_id assumed |  |  | AAT - ASU | 10/01/1999 | 120/150 binder Tank Condition, 120/150 O | Original Binder | 6.31 | 83.69 |  |  | 4608 | [6 empty] | 45
2099AC001 | 20-D-1999 | 20 | 122565 | 0 | 1999_10_01 | 45.2553 | Asphalt Cement | -93.6979 | mnroad_id assumed - asphalt binder sent to ASU (Pen 120/150). | mnroad_id assumed |  |  | AAT - ASU | 10/01/1999 | 120/150 binder Tank Condition, 120/150 O | Original Binder | 6.31 | 87.95 |  |  | 600.3 | [6 empty] | 60
2099AC001 | 20-D-1999 | 20 | 122565 | 0 | 1999_10_01 | 45.2553 | Asphalt Cement | -93.6979 | mnroad_id assumed - asphalt binder sent to ASU (Pen 120/150). | mnroad_id assumed |  |  | AAT - ASU | 10/01/1999 | 120/150 binder Tank Condition, 120/150 O | Original Binder | 6.31 | 89.15 |  |  | 198.1 | [6 empty] | 70
2099AC001 | 20-D-1999 | 20 | 122565 | 0 | 1999_10_01 | 45.2553 | Asphalt Cement | -93.6979 | mnroad_id assumed - asphalt binder sent to ASU (Pen 120/150). | mnroad_id assumed |  |  | AAT - ASU | 10/01/1999 | 120/150 binder Tank Condition, 120/150 O | Original Binder | 6.31 | 89.68 |  |  | 72.16 | [6 empty] | 80
2099AC001 | 20-D-1999 | 20 | 122565 | 0 | 1999_10_01 | 45.2553 | Asphalt Cement | -93.6979 | mnroad_id assumed - asphalt binder sent to ASU (Pen 120/150). | mnroad_id assumed |  |  | AAT - ASU | 10/01/1999 | 120/150 binder Tank Condition, 120/150 O | Original Binder | 6.31 | 89.38 |  |  | 18.89 | [6 empty] | 95
2099AC001 | 20-D-1999 | 20 | 122565 | 0 | 1999_10_01 | 45.2553 | Asphalt Cement | -93.6979 | mnroad_id assumed - asphalt binder sent to ASU (Pen 120/150). | mnroad_id assumed |  |  | AAT - ASU | 10/01/1999 | 120/150 binder Recovered Condition, 120/150 E | Extracted Binder | 1 | 87.66 |  |  | 18.18 | [6 empty] | 95
2099AC001 | 20-D-1999 | 20 | 122565 | 0 | 1999_10_01 | 45.2553 | Asphalt Cement | -93.6979 | mnroad_id assumed - asphalt binder sent to ASU (Pen 120/150). | mnroad_id assumed |  |  | AAT - ASU | 10/01/1999 | 120/150 binder Recovered Condition, 120/150 E | Extracted Binder | 1 | 88.36 |  |  | 7.43 | [6 empty] | 105
2099AC001 | 20-D-1999 | 20 | 122565 | 0 | 1999_10_01 | 45.2553 | Asphalt Cement | -93.6979 | mnroad_id assumed - asphalt binder sent to ASU (Pen 120/150). | mnroad_id assumed |  |  | AAT - ASU | 10/01/1999 | 120/150 binder Recovered Condition, 120/150 E | Extracted Binder | 1 | 87.4 |  |  | 3.299 | [6 empty] | 115
2099AC001 | 20-D-1999 | 20 | 122565 | 0 | 1999_10_01 | 45.2553 | Asphalt Cement | -93.6979 | mnroad_id assumed - asphalt binder sent to ASU (Pen 120/150). | mnroad_id assumed |  |  | AAT - ASU | 10/01/1999 | 120/150 binder Recovered Condition, 120/150 E | Extracted Binder | 1.59 | 47.64 |  |  | 3855000 | [6 empty] | 15
2099AC001 | 20-D-1999 | 20 | 122565 | 0 | 1999_10_01 | 45.2553 | Asphalt Cement | -93.6979 | mnroad_id assumed - asphalt binder sent to ASU (Pen 120/150). | mnroad_id assumed |  |  | AAT - ASU | 10/01/1999 | 120/150 binder Tank Condition, 120/150 O | Original Binder | 10 | 82.83 |  |  | 7029 | [6 empty] | 45
2099AC001 | 20-D-1999 | 20 | 122565 | 0 | 1999_10_01 | 45.2553 | Asphalt Cement | -93.6979 | mnroad_id assumed - asphalt binder sent to ASU (Pen 120/150). | mnroad_id assumed |  |  | AAT - ASU | 10/01/1999 | 120/150 binder Tank Condition, 120/150 O | Original Binder | 10 | 87.4 |  |  | 939 | [6 empty] | 60
2099AC001 | 20-D-1999 | 20 | 122565 | 0 | 1999_10_01 | 45.2553 | Asphalt Cement | -93.6979 | mnroad_id assumed - asphalt binder sent to ASU (Pen 120/150). | mnroad_id assumed |  |  | AAT - ASU | 10/01/1999 | 120/150 binder Tank Condition, 120/150 O | Original Binder | 10 | 88.77 |  |  | 312.3 | [6 empty] | 70
2099AC001 | 20-D-1999 | 20 | 122565 | 0 | 1999_10_01 | 45.2553 | Asphalt Cement | -93.6979 | mnroad_id assumed - asphalt binder sent to ASU (Pen 120/150). | mnroad_id assumed |  |  | AAT - ASU | 10/01/1999 | 120/150 binder Tank Condition, 120/150 O | Original Binder | 10 | 89.58 |  |  | 113.8 | [6 empty] | 80
2099AC001 | 20-D-1999 | 20 | 122565 | 0 | 1999_10_01 | 45.2553 | Asphalt Cement | -93.6979 | mnroad_id assumed - asphalt binder sent to ASU (Pen 120/150). | mnroad_id assumed |  |  | AAT - ASU | 10/01/1999 | 120/150 binder Tank Condition, 120/150 O | Original Binder | 10 | 89.4 |  |  | 29.86 | [6 empty] | 95
2099AC001 | 20-D-1999 | 20 | 122565 | 0 | 1999_10_01 | 45.2553 | Asphalt Cement | -93.6979 | mnroad_id assumed - asphalt binder sent to ASU (Pen 120/150). | mnroad_id assumed |  |  | AAT - ASU | 10/01/1999 | 120/150 binder Tank Condition, 120/150 O | Original Binder | 10 | 89.4 |  |  | 15.27 | [6 empty] | 105
2099AC001 | 20-D-1999 | 20 | 122565 | 0 | 1999_10_01 | 45.2553 | Asphalt Cement | -93.6979 | mnroad_id assumed - asphalt binder sent to ASU (Pen 120/150). | mnroad_id assumed |  |  | AAT - ASU | 10/01/1999 | 120/150 binder Tank Condition, 120/150 O | Original Binder | 15.9 | 62.86 |  |  | 2720000 | [6 empty] | 15
2099AC001 | 20-D-1999 | 20 | 122565 | 0 | 1999_10_01 | 45.2553 | Asphalt Cement | -93.6979 | mnroad_id assumed - asphalt binder sent to ASU (Pen 120/150). | mnroad_id assumed |  |  | AAT - ASU | 10/01/1999 | 120/150 binder Tank Condition, 120/150 O | Original Binder | 15.9 | 71.64 |  |  | 436400 | [6 empty] | 25
2099AC001 | 20-D-1999 | 20 | 122565 | 0 | 1999_10_01 | 45.2553 | Asphalt Cement | -93.6979 | mnroad_id assumed - asphalt binder sent to ASU (Pen 120/150). | mnroad_id assumed |  |  | AAT - ASU | 10/01/1999 | 120/150 binder Tank Condition, 120/150 O | Original Binder | 15.9 | 77.24 |  |  | 71130 | [6 empty] | 35
2099AC001 | 20-D-1999 | 20 | 122565 | 0 | 1999_10_01 | 45.2553 | Asphalt Cement | -93.6979 | mnroad_id assumed - asphalt binder sent to ASU (Pen 120/150). | mnroad_id assumed |  |  | AAT - ASU | 10/01/1999 | 120/150 binder Tank Condition, 120/150 O | Original Binder | 15.9 | 81.9 |  |  | 10730 | [6 empty] | 45
2099AC001 | 20-D-1999 | 20 | 122565 | 0 | 1999_10_01 | 45.2553 | Asphalt Cement | -93.6979 | mnroad_id assumed - asphalt binder sent to ASU (Pen 120/150). | mnroad_id assumed |  |  | AAT - ASU | 10/01/1999 | 120/150 binder Tank Condition, 120/150 O | Original Binder | 15.9 | 86.79 |  |  | 1466 | [6 empty] | 60
2099AC001 | 20-D-1999 | 20 | 122565 | 0 | 1999_10_01 | 45.2553 | Asphalt Cement | -93.6979 | mnroad_id assumed - asphalt binder sent to ASU (Pen 120/150). | mnroad_id assumed |  |  | AAT - ASU | 10/01/1999 | 120/150 binder Tank Condition, 120/150 O | Original Binder | 15.9 | 88.48 |  |  | 488 | [6 empty] | 70
2099AC001 | 20-D-1999 | 20 | 122565 | 0 | 1999_10_01 | 45.2553 | Asphalt Cement | -93.6979 | mnroad_id assumed - asphalt binder sent to ASU (Pen 120/150). | mnroad_id assumed |  |  | AAT - ASU | 10/01/1999 | 120/150 binder Tank Condition, 120/150 O | Original Binder | 15.9 | 89.39 |  |  | 178.1 | [6 empty] | 80
2099AC001 | 20-D-1999 | 20 | 122565 | 0 | 1999_10_01 | 45.2553 | Asphalt Cement | -93.6979 | mnroad_id assumed - asphalt binder sent to ASU (Pen 120/150). | mnroad_id assumed |  |  | AAT - ASU | 10/01/1999 | 120/150 binder Tank Condition, 120/150 O | Original Binder | 15.9 | 89.71 |  |  | 47.27 | [6 empty] | 95
2099AC001 | 20-D-1999 | 20 | 122565 | 0 | 1999_10_01 | 45.2553 | Asphalt Cement | -93.6979 | mnroad_id assumed - asphalt binder sent to ASU (Pen 120/150). | mnroad_id assumed |  |  | AAT - ASU | 10/01/1999 | 120/150 binder Tank Condition, 120/150 O | Original Binder | 15.9 | 89.51 |  |  | 24.15 | [6 empty] | 105
2099AC001 | 20-D-1999 | 20 | 122565 | 0 | 1999_10_01 | 45.2553 | Asphalt Cement | -93.6979 | mnroad_id assumed - asphalt binder sent to ASU (Pen 120/150). | mnroad_id assumed |  |  | AAT - ASU | 10/01/1999 | 120/150 binder Tank Condition, 120/150 O | Original Binder | 25.1 | 61.35 |  |  | 37390000 | [6 empty] | 15
2099AC001 | 20-D-1999 | 20 | 122565 | 0 | 1999_10_01 | 45.2553 | Asphalt Cement | -93.6979 | mnroad_id assumed - asphalt binder sent to ASU (Pen 120/150). | mnroad_id assumed |  |  | AAT - ASU | 10/01/1999 | 120/150 binder Tank Condition, 120/150 O | Original Binder | 25.1 | 70.55 |  |  | 627300 | [6 empty] | 25
2099AC001 | 20-D-1999 | 20 | 122565 | 0 | 1999_10_01 | 45.2553 | Asphalt Cement | -93.6979 | mnroad_id assumed - asphalt binder sent to ASU (Pen 120/150). | mnroad_id assumed |  |  | AAT - ASU | 10/01/1999 | 120/150 binder Tank Condition, 120/150 O | Original Binder | 25.1 | 76.76 |  |  | 104700 | [6 empty] | 35
2099AC001 | 20-D-1999 | 20 | 122565 | 0 | 1999_10_01 | 45.2553 | Asphalt Cement | -93.6979 | mnroad_id assumed - asphalt binder sent to ASU (Pen 120/150). | mnroad_id assumed |  |  | AAT - ASU | 10/01/1999 | 120/150 binder Tank Condition, 120/150 O | Original Binder | 25.1 | 81.1 |  |  | 16250 | [6 empty] | 45
2099AC001 | 20-D-1999 | 20 | 122565 | 0 | 1999_10_01 | 45.2553 | Asphalt Cement | -93.6979 | mnroad_id assumed - asphalt binder sent to ASU (Pen 120/150). | mnroad_id assumed |  |  | AAT - ASU | 10/01/1999 | 120/150 binder Tank Condition, 120/150 O | Original Binder | 25.1 | 86.16 |  |  | 2278 | [6 empty] | 60
2099AC001 | 20-D-1999 | 20 | 122565 | 0 | 1999_10_01 | 45.2553 | Asphalt Cement | -93.6979 | mnroad_id assumed - asphalt binder sent to ASU (Pen 120/150). | mnroad_id assumed |  |  | AAT - ASU | 10/01/1999 | 120/150 binder Tank Condition, 120/150 O | Original Binder | 25.1 | 88.12 |  |  | 766.6 | [6 empty] | 70
2099AC001 | 20-D-1999 | 20 | 122565 | 0 | 1999_10_01 | 45.2553 | Asphalt Cement | -93.6979 | mnroad_id assumed - asphalt binder sent to ASU (Pen 120/150). | mnroad_id assumed |  |  | AAT - ASU | 10/01/1999 | 120/150 binder Tank Condition, 120/150 O | Original Binder | 25.1 | 89.34 |  |  | 280.7 | [6 empty] | 80
2099AC001 | 20-D-1999 | 20 | 122565 | 0 | 1999_10_01 | 45.2553 | Asphalt Cement | -93.6979 | mnroad_id assumed - asphalt binder sent to ASU (Pen 120/150). | mnroad_id assumed |  |  | AAT - ASU | 10/01/1999 | 120/150 binder Tank Condition, 120/150 O | Original Binder | 25.1 | 89.88 |  |  | 75.36 | [6 empty] | 95
2099AC001 | 20-D-1999 | 20 | 122565 | 0 | 1999_10_01 | 45.2553 | Asphalt Cement | -93.6979 | mnroad_id assumed - asphalt binder sent to ASU (Pen 120/150). | mnroad_id assumed |  |  | AAT - ASU | 10/01/1999 | 120/150 binder Tank Condition, 120/150 O | Original Binder | 25.1 | 89.64 |  |  | 37.97 | [6 empty] | 105
2099AC001 | 20-D-1999 | 20 | 122565 | 0 | 1999_10_01 | 45.2553 | Asphalt Cement | -93.6979 | mnroad_id assumed - asphalt binder sent to ASU (Pen 120/150). | mnroad_id assumed |  |  | AAT - ASU | 10/01/1999 | 120/150 binder Tank Condition, 120/150 O | Original Binder | 39.8 | 59.6 |  |  | 5063000 | [6 empty] | 15
2099AC001 | 20-D-1999 | 20 | 122565 | 0 | 1999_10_01 | 45.2553 | Asphalt Cement | -93.6979 | mnroad_id assumed - asphalt binder sent to ASU (Pen 120/150). | mnroad_id assumed |  |  | AAT - ASU | 10/01/1999 | 120/150 binder Tank Condition, 120/150 O | Original Binder | 39.8 | 69.44 |  |  | 895600 | [6 empty] | 25
2099AC001 | 20-D-1999 | 20 | 122565 | 0 | 1999_10_01 | 45.2553 | Asphalt Cement | -93.6979 | mnroad_id assumed - asphalt binder sent to ASU (Pen 120/150). | mnroad_id assumed |  |  | AAT - ASU | 10/01/1999 | 120/150 binder Tank Condition, 120/150 O | Original Binder | 39.8 | 75.9 |  |  | 154100 | [6 empty] | 35
2099AC001 | 20-D-1999 | 20 | 122565 | 0 | 1999_10_01 | 45.2553 | Asphalt Cement | -93.6979 | mnroad_id assumed - asphalt binder sent to ASU (Pen 120/150). | mnroad_id assumed |  |  | AAT - ASU | 10/01/1999 | 120/150 binder Tank Condition, 120/150 O | Original Binder | 39.8 | 80.42 |  |  | 24550 | [6 empty] | 45
2099AC001 | 20-D-1999 | 20 | 122565 | 0 | 1999_10_01 | 45.2553 | Asphalt Cement | -93.6979 | mnroad_id assumed - asphalt binder sent to ASU (Pen 120/150). | mnroad_id assumed |  |  | AAT - ASU | 10/01/1999 | 120/150 binder Tank Condition, 120/150 O | Original Binder | 39.8 | 85.54 |  |  | 3530 | [6 empty] | 60
2099AC001 | 20-D-1999 | 20 | 122565 | 0 | 1999_10_01 | 45.2553 | Asphalt Cement | -93.6979 | mnroad_id assumed - asphalt binder sent to ASU (Pen 120/150). | mnroad_id assumed |  |  | AAT - ASU | 10/01/1999 | 120/150 binder Tank Condition, 120/150 O | Original Binder | 39.8 | 87.52 |  |  | 1199 | [6 empty] | 70
2099AC001 | 20-D-1999 | 20 | 122565 | 0 | 1999_10_01 | 45.2553 | Asphalt Cement | -93.6979 | mnroad_id assumed - asphalt binder sent to ASU (Pen 120/150). | mnroad_id assumed |  |  | AAT - ASU | 10/01/1999 | 120/150 binder Tank Condition, 120/150 O | Original Binder | 39.8 | 88.89 |  |  | 442.6 | [6 empty] | 80
2099AC001 | 20-D-1999 | 20 | 122565 | 0 | 1999_10_01 | 45.2553 | Asphalt Cement | -93.6979 | mnroad_id assumed - asphalt binder sent to ASU (Pen 120/150). | mnroad_id assumed |  |  | AAT - ASU | 10/01/1999 | 120/150 binder Tank Condition, 120/150 O | Original Binder | 39.8 | 89.93 |  |  | 117.5 | [6 empty] | 95
2099AC001 | 20-D-1999 | 20 | 122565 | 0 | 1999_10_01 | 45.2553 | Asphalt Cement | -93.6979 | mnroad_id assumed - asphalt binder sent to ASU (Pen 120/150). | mnroad_id assumed |  |  | AAT - ASU | 10/01/1999 | 120/150 binder Tank Condition, 120/150 O | Original Binder | 39.8 | 89.64 |  |  | 60.22 | [6 empty] | 105
2099AC001 | 20-D-1999 | 20 | 122565 | 0 | 1999_10_01 | 45.2553 | Asphalt Cement | -93.6979 | mnroad_id assumed - asphalt binder sent to ASU (Pen 120/150). | mnroad_id assumed |  |  | AAT - ASU | 10/01/1999 | 120/150 binder Tank Condition, 120/150 O | Original Binder | 63.1 | 57.7 |  |  | 6820000 | [6 empty] | 15
2099AC001 | 20-D-1999 | 20 | 122565 | 0 | 1999_10_01 | 45.2553 | Asphalt Cement | -93.6979 | mnroad_id assumed - asphalt binder sent to ASU (Pen 120/150). | mnroad_id assumed |  |  | AAT - ASU | 10/01/1999 | 120/150 binder Tank Condition, 120/150 O | Original Binder | 63.1 | 68.21 |  |  | 1272000 | [6 empty] | 25
2099AC001 | 20-D-1999 | 20 | 122565 | 0 | 1999_10_01 | 45.2553 | Asphalt Cement | -93.6979 | mnroad_id assumed - asphalt binder sent to ASU (Pen 120/150). | mnroad_id assumed |  |  | AAT - ASU | 10/01/1999 | 120/150 binder Tank Condition, 120/150 O | Original Binder | 63.1 | 75.13 |  |  | 225700 | [6 empty] | 35
2099AC001 | 20-D-1999 | 20 | 122565 | 0 | 1999_10_01 | 45.2553 | Asphalt Cement | -93.6979 | mnroad_id assumed - asphalt binder sent to ASU (Pen 120/150). | mnroad_id assumed |  |  | AAT - ASU | 10/01/1999 | 120/150 binder Tank Condition, 120/150 O | Original Binder | 63.1 | 79.76 |  |  | 36750 | [6 empty] | 45
2099AC001 | 20-D-1999 | 20 | 122565 | 0 | 1999_10_01 | 45.2553 | Asphalt Cement | -93.6979 | mnroad_id assumed - asphalt binder sent to ASU (Pen 120/150). | mnroad_id assumed |  |  | AAT - ASU | 10/01/1999 | 120/150 binder Tank Condition, 120/150 O | Original Binder | 63.1 | 85 |  |  | 5445 | [6 empty] | 60
2099AC001 | 20-D-1999 | 20 | 122565 | 0 | 1999_10_01 | 45.2553 | Asphalt Cement | -93.6979 | mnroad_id assumed - asphalt binder sent to ASU (Pen 120/150). | mnroad_id assumed |  |  | AAT - ASU | 10/01/1999 | 120/150 binder Tank Condition, 120/150 O | Original Binder | 63.1 | 87.04 |  |  | 1869 | [6 empty] | 70
2099AC001 | 20-D-1999 | 20 | 122565 | 0 | 1999_10_01 | 45.2553 | Asphalt Cement | -93.6979 | mnroad_id assumed - asphalt binder sent to ASU (Pen 120/150). | mnroad_id assumed |  |  | AAT - ASU | 10/01/1999 | 120/150 binder Tank Condition, 120/150 O | Original Binder | 63.1 | 88.61 |  |  | 695.1 | [6 empty] | 80
2099AC001 | 20-D-1999 | 20 | 122565 | 0 | 1999_10_01 | 45.2553 | Asphalt Cement | -93.6979 | mnroad_id assumed - asphalt binder sent to ASU (Pen 120/150). | mnroad_id assumed |  |  | AAT - ASU | 10/01/1999 | 120/150 binder Tank Condition, 120/150 O | Original Binder | 63.1 | 89.66 |  |  | 186.5 | [6 empty] | 95
2099AC001 | 20-D-1999 | 20 | 122565 | 0 | 1999_10_01 | 45.2553 | Asphalt Cement | -93.6979 | mnroad_id assumed - asphalt binder sent to ASU (Pen 120/150). | mnroad_id assumed |  |  | AAT - ASU | 10/01/1999 | 120/150 binder Tank Condition, 120/150 O | Original Binder | 63.1 | 89.62 |  |  | 95.12 | [6 empty] | 105
2099AC001 | 20-D-1999 | 20 | 122565 | 0 | 1999_10_01 | 45.2553 | Asphalt Cement | -93.6979 | mnroad_id assumed - asphalt binder sent to ASU (Pen 120/150). | mnroad_id assumed |  |  | AAT - ASU | 10/01/1999 | 120/150 binder Tank Condition, 120/150 O | Original Binder | 100 | 55.99 |  |  | 9028000 | [6 empty] | 15
2099AC001 | 20-D-1999 | 20 | 122565 | 0 | 1999_10_01 | 45.2553 | Asphalt Cement | -93.6979 | mnroad_id assumed - asphalt binder sent to ASU (Pen 120/150). | mnroad_id assumed |  |  | AAT - ASU | 10/01/1999 | 120/150 binder Tank Condition, 120/150 O | Original Binder | 100 | 66.9 |  |  | 1786000 | [6 empty] | 25
2099AC001 | 20-D-1999 | 20 | 122565 | 0 | 1999_10_01 | 45.2553 | Asphalt Cement | -93.6979 | mnroad_id assumed - asphalt binder sent to ASU (Pen 120/150). | mnroad_id assumed |  |  | AAT - ASU | 10/01/1999 | 120/150 binder Tank Condition, 120/150 O | Original Binder | 100 | 74.44 |  |  | 326500 | [6 empty] | 35
2099AC001 | 20-D-1999 | 20 | 122565 | 0 | 1999_10_01 | 45.2553 | Asphalt Cement | -93.6979 | mnroad_id assumed - asphalt binder sent to ASU (Pen 120/150). | mnroad_id assumed |  |  | AAT - ASU | 10/01/1999 | 120/150 binder Tank Condition, 120/150 O | Original Binder | 100 | 79.08 |  |  | 54670 | [6 empty] | 45
2099AC001 | 20-D-1999 | 20 | 122565 | 0 | 1999_10_01 | 45.2553 | Asphalt Cement | -93.6979 | mnroad_id assumed - asphalt binder sent to ASU (Pen 120/150). | mnroad_id assumed |  |  | AAT - ASU | 10/01/1999 | 120/150 binder Tank Condition, 120/150 O | Original Binder | 100 | 84.46 |  |  | 8338 | [6 empty] | 60
2099AC001 | 20-D-1999 | 20 | 122565 | 0 | 1999_10_01 | 45.2553 | Asphalt Cement | -93.6979 | mnroad_id assumed - asphalt binder sent to ASU (Pen 120/150). | mnroad_id assumed |  |  | AAT - ASU | 10/01/1999 | 120/150 binder Tank Condition, 120/150 O | Original Binder | 100 | 86.56 |  |  | 2892 | [6 empty] | 70
2099AC001 | 20-D-1999 | 20 | 122565 | 0 | 1999_10_01 | 45.2553 | Asphalt Cement | -93.6979 | mnroad_id assumed - asphalt binder sent to ASU (Pen 120/150). | mnroad_id assumed |  |  | AAT - ASU | 10/01/1999 | 120/150 binder Tank Condition, 120/150 O | Original Binder | 100 | 88.26 |  |  | 1085 | [6 empty] | 80
2099AC001 | 20-D-1999 | 20 | 122565 | 0 | 1999_10_01 | 45.2553 | Asphalt Cement | -93.6979 | mnroad_id assumed - asphalt binder sent to ASU (Pen 120/150). | mnroad_id assumed |  |  | AAT - ASU | 10/01/1999 | 120/150 binder Tank Condition, 120/150 O | Original Binder | 100 | 89.57 |  |  | 293.8 | [6 empty] | 95
2099AC001 | 20-D-1999 | 20 | 122565 | 0 | 1999_10_01 | 45.2553 | Asphalt Cement | -93.6979 | mnroad_id assumed - asphalt binder sent to ASU (Pen 120/150). | mnroad_id assumed |  |  | AAT - ASU | 10/01/1999 | 120/150 binder Tank Condition, 120/150 O | Original Binder | 100 | 89.47 |  |  | 150 | [6 empty] | 105
2099AC001 | 20-D-1999 | 20 | 122565 | 0 | 1999_10_01 | 45.2553 | Asphalt Cement | -93.6979 | mnroad_id assumed - asphalt binder sent to ASU (Pen 120/150). | mnroad_id assumed |  |  | AAT - ASU | 10/01/1999 | 120/150 binder PAV Condition, 120/150 P | PAV Residue | 6.31 | 76.59 |  |  | 6966 | [6 empty] | 60
2099AC001 | 20-D-1999 | 20 | 122565 | 0 | 1999_10_01 | 45.2553 | Asphalt Cement | -93.6979 | mnroad_id assumed - asphalt binder sent to ASU (Pen 120/150). | mnroad_id assumed |  |  | AAT - ASU | 10/01/1999 | 120/150 binder PAV Condition, 120/150 P | PAV Residue | 6.31 | 81.77 |  |  | 1851 | [6 empty] | 70
2099AC001 | 20-D-1999 | 20 | 122565 | 0 | 1999_10_01 | 45.2553 | Asphalt Cement | -93.6979 | mnroad_id assumed - asphalt binder sent to ASU (Pen 120/150). | mnroad_id assumed |  |  | AAT - ASU | 10/01/1999 | 120/150 binder PAV Condition, 120/150 P | PAV Residue | 6.31 | 85.73 |  |  | 538.8 | [6 empty] | 80
2099AC001 | 20-D-1999 | 20 | 122565 | 0 | 1999_10_01 | 45.2553 | Asphalt Cement | -93.6979 | mnroad_id assumed - asphalt binder sent to ASU (Pen 120/150). | mnroad_id assumed |  |  | AAT - ASU | 10/01/1999 | 120/150 binder PAV Condition, 120/150 P | PAV Residue | 6.31 | 88.61 |  |  | 105.6 | [6 empty] | 95
2099AC001 | 20-D-1999 | 20 | 122565 | 0 | 1999_10_01 | 45.2553 | Asphalt Cement | -93.6979 | mnroad_id assumed - asphalt binder sent to ASU (Pen 120/150). | mnroad_id assumed |  |  | AAT - ASU | 10/01/1999 | 120/150 binder PAV Condition, 120/150 P | PAV Residue | 6.31 | 89.26 |  |  | 43.86 | [6 empty] | 105
2099AC001 | 20-D-1999 | 20 | 122565 | 0 | 1999_10_01 | 45.2553 | Asphalt Cement | -93.6979 | mnroad_id assumed - asphalt binder sent to ASU (Pen 120/150). | mnroad_id assumed |  |  | AAT - ASU | 10/01/1999 | 120/150 binder PAV Condition, 120/150 P | PAV Residue | 6.31 | 89.56 |  |  | 20.56 | [6 empty] | 115
2099AC001 | 20-D-1999 | 20 | 122565 | 0 | 1999_10_01 | 45.2553 | Asphalt Cement | -93.6979 | mnroad_id assumed - asphalt binder sent to ASU (Pen 120/150). | mnroad_id assumed |  |  | AAT - ASU | 10/01/1999 | 120/150 binder PAV Condition, 120/150 P | PAV Residue | 10 | 43.17 |  |  | 10240000 | [6 empty] | 15
2099AC001 | 20-D-1999 | 20 | 122565 | 0 | 1999_10_01 | 45.2553 | Asphalt Cement | -93.6979 | mnroad_id assumed - asphalt binder sent to ASU (Pen 120/150). | mnroad_id assumed |  |  | AAT - ASU | 10/01/1999 | 120/150 binder PAV Condition, 120/150 P | PAV Residue | 10 | 51.47 |  |  | 2433000 | [6 empty] | 25
2099AC001 | 20-D-1999 | 20 | 122565 | 0 | 1999_10_01 | 45.2553 | Asphalt Cement | -93.6979 | mnroad_id assumed - asphalt binder sent to ASU (Pen 120/150). | mnroad_id assumed |  |  | AAT - ASU | 10/01/1999 | 120/150 binder PAV Condition, 120/150 P | PAV Residue | 10 | 59.16 |  |  | 517100 | [6 empty] | 35
2099AC001 | 20-D-1999 | 20 | 122565 | 0 | 1999_10_01 | 45.2553 | Asphalt Cement | -93.6979 | mnroad_id assumed - asphalt binder sent to ASU (Pen 120/150). | mnroad_id assumed |  |  | AAT - ASU | 10/01/1999 | 120/150 binder Recovered Condition, 120/150 E | Extracted Binder | 25.1 | 50.54 |  |  | 3649000 | [6 empty] | 25
2099AC001 | 20-D-1999 | 20 | 122565 | 0 | 1999_10_01 | 45.2553 | Asphalt Cement | -93.6979 | mnroad_id assumed - asphalt binder sent to ASU (Pen 120/150). | mnroad_id assumed |  |  | AAT - ASU | 10/01/1999 | 120/150 binder Recovered Condition, 120/150 E | Extracted Binder | 25.1 | 58.21 |  |  | 816800 | [6 empty] | 35
2099AC001 | 20-D-1999 | 20 | 122565 | 0 | 1999_10_01 | 45.2553 | Asphalt Cement | -93.6979 | mnroad_id assumed - asphalt binder sent to ASU (Pen 120/150). | mnroad_id assumed |  |  | AAT - ASU | 10/01/1999 | 120/150 binder Recovered Condition, 120/150 E | Extracted Binder | 25.1 | 64.04 |  |  | 190100 | [6 empty] | 45
2099AC001 | 20-D-1999 | 20 | 122565 | 0 | 1999_10_01 | 45.2553 | Asphalt Cement | -93.6979 | mnroad_id assumed - asphalt binder sent to ASU (Pen 120/150). | mnroad_id assumed |  |  | AAT - ASU | 10/01/1999 | 120/150 binder Recovered Condition, 120/150 E | Extracted Binder | 25.1 | 73.33 |  |  | 23730 | [6 empty] | 60
2099AC001 | 20-D-1999 | 20 | 122565 | 0 | 1999_10_01 | 45.2553 | Asphalt Cement | -93.6979 | mnroad_id assumed - asphalt binder sent to ASU (Pen 120/150). | mnroad_id assumed |  |  | AAT - ASU | 10/01/1999 | 120/150 binder PAV Condition, 120/150 P | PAV Residue | 10 | 88.22 |  |  | 166.1 | [6 empty] | 95
2099AC001 | 20-D-1999 | 20 | 122565 | 0 | 1999_10_01 | 45.2553 | Asphalt Cement | -93.6979 | mnroad_id assumed - asphalt binder sent to ASU (Pen 120/150). | mnroad_id assumed |  |  | AAT - ASU | 10/01/1999 | 120/150 binder PAV Condition, 120/150 P | PAV Residue | 10 | 89.15 |  |  | 69.47 | [6 empty] | 105
2099AC001 | 20-D-1999 | 20 | 122565 | 0 | 1999_10_01 | 45.2553 | Asphalt Cement | -93.6979 | mnroad_id assumed - asphalt binder sent to ASU (Pen 120/150). | mnroad_id assumed |  |  | AAT - ASU | 10/01/1999 | 120/150 binder PAV Condition, 120/150 P | PAV Residue | 10 | 89.53 |  |  | 32.48 | [6 empty] | 115
2099AC001 | 20-D-1999 | 20 | 122565 | 0 | 1999_10_01 | 45.2553 | Asphalt Cement | -93.6979 | mnroad_id assumed - asphalt binder sent to ASU (Pen 120/150). | mnroad_id assumed |  |  | AAT - ASU | 10/01/1999 | 120/150 binder PAV Condition, 120/150 P | PAV Residue | 15.9 | 42.31 |  |  | 13180000 | [6 empty] | 15
2099AC001 | 20-D-1999 | 20 | 122565 | 0 | 1999_10_01 | 45.2553 | Asphalt Cement | -93.6979 | mnroad_id assumed - asphalt binder sent to ASU (Pen 120/150). | mnroad_id assumed |  |  | AAT - ASU | 10/01/1999 | 120/150 binder PAV Condition, 120/150 P | PAV Residue | 15.9 | 50.87 |  |  | 3187000 | [6 empty] | 25
2099AC001 | 20-D-1999 | 20 | 122565 | 0 | 1999_10_01 | 45.2553 | Asphalt Cement | -93.6979 | mnroad_id assumed - asphalt binder sent to ASU (Pen 120/150). | mnroad_id assumed |  |  | AAT - ASU | 10/01/1999 | 120/150 binder PAV Condition, 120/150 P | PAV Residue | 15.9 | 58.13 |  |  | 701700 | [6 empty] | 35
2099AC001 | 20-D-1999 | 20 | 122565 | 0 | 1999_10_01 | 45.2553 | Asphalt Cement | -93.6979 | mnroad_id assumed - asphalt binder sent to ASU (Pen 120/150). | mnroad_id assumed |  |  | AAT - ASU | 10/01/1999 | 120/150 binder PAV Condition, 120/150 P | PAV Residue | 15.9 | 65.09 |  |  | 131000 | [6 empty] | 45
2099AC001 | 20-D-1999 | 20 | 122565 | 0 | 1999_10_01 | 45.2553 | Asphalt Cement | -93.6979 | mnroad_id assumed - asphalt binder sent to ASU (Pen 120/150). | mnroad_id assumed |  |  | AAT - ASU | 10/01/1999 | 120/150 binder PAV Condition, 120/150 P | PAV Residue | 15.9 | 74.47 |  |  | 14980 | [6 empty] | 60
2099AC001 | 20-D-1999 | 20 | 122565 | 0 | 1999_10_01 | 45.2553 | Asphalt Cement | -93.6979 | mnroad_id assumed - asphalt binder sent to ASU (Pen 120/150). | mnroad_id assumed |  |  | AAT - ASU | 10/01/1999 | 120/150 binder PAV Condition, 120/150 P | PAV Residue | 15.9 | 79.41 |  |  | 4221 | [6 empty] | 70
2099AC001 | 20-D-1999 | 20 | 122565 | 0 | 1999_10_01 | 45.2553 | Asphalt Cement | -93.6979 | mnroad_id assumed - asphalt binder sent to ASU (Pen 120/150). | mnroad_id assumed |  |  | AAT - ASU | 10/01/1999 | 120/150 binder PAV Condition, 120/150 P | PAV Residue | 15.9 | 83.45 |  |  | 1277 | [6 empty] | 80
2099AC001 | 20-D-1999 | 20 | 122565 | 0 | 1999_10_01 | 45.2553 | Asphalt Cement | -93.6979 | mnroad_id assumed - asphalt binder sent to ASU (Pen 120/150). | mnroad_id assumed |  |  | AAT - ASU | 10/01/1999 | 120/150 binder PAV Condition, 120/150 P | PAV Residue | 15.9 | 87.5 |  |  | 260.5 | [6 empty] | 95
2099AC001 | 20-D-1999 | 20 | 122565 | 0 | 1999_10_01 | 45.2553 | Asphalt Cement | -93.6979 | mnroad_id assumed - asphalt binder sent to ASU (Pen 120/150). | mnroad_id assumed |  |  | AAT - ASU | 10/01/1999 | 120/150 binder PAV Condition, 120/150 P | PAV Residue | 15.9 | 88.76 |  |  | 109.6 | [6 empty] | 105
2099AC001 | 20-D-1999 | 20 | 122565 | 0 | 1999_10_01 | 45.2553 | Asphalt Cement | -93.6979 | mnroad_id assumed - asphalt binder sent to ASU (Pen 120/150). | mnroad_id assumed |  |  | AAT - ASU | 10/01/1999 | 120/150 binder PAV Condition, 120/150 P | PAV Residue | 15.9 | 89.48 |  |  | 51.31 | [6 empty] | 115
2099AC001 | 20-D-1999 | 20 | 122565 | 0 | 1999_10_01 | 45.2553 | Asphalt Cement | -93.6979 | mnroad_id assumed - asphalt binder sent to ASU (Pen 120/150). | mnroad_id assumed |  |  | AAT - ASU | 10/01/1999 | 120/150 binder PAV Condition, 120/150 P | PAV Residue | 25.1 | 41.29 |  |  | 15940000 | [6 empty] | 15
2099AC001 | 20-D-1999 | 20 | 122565 | 0 | 1999_10_01 | 45.2553 | Asphalt Cement | -93.6979 | mnroad_id assumed - asphalt binder sent to ASU (Pen 120/150). | mnroad_id assumed |  |  | AAT - ASU | 10/01/1999 | 120/150 binder PAV Condition, 120/150 P | PAV Residue | 25.1 | 50.1 |  |  | 4077000 | [6 empty] | 25
2099AC001 | 20-D-1999 | 20 | 122565 | 0 | 1999_10_01 | 45.2553 | Asphalt Cement | -93.6979 | mnroad_id assumed - asphalt binder sent to ASU (Pen 120/150). | mnroad_id assumed |  |  | AAT - ASU | 10/01/1999 | 120/150 binder PAV Condition, 120/150 P | PAV Residue | 25.1 | 57.13 |  |  | 942600 | [6 empty] | 35
2099AC001 | 20-D-1999 | 20 | 122565 | 0 | 1999_10_01 | 45.2553 | Asphalt Cement | -93.6979 | mnroad_id assumed - asphalt binder sent to ASU (Pen 120/150). | mnroad_id assumed |  |  | AAT - ASU | 10/01/1999 | 120/150 binder PAV Condition, 120/150 P | PAV Residue | 25.1 | 63.55 |  |  | 182400 | [6 empty] | 45
2099AC001 | 20-D-1999 | 20 | 122565 | 0 | 1999_10_01 | 45.2553 | Asphalt Cement | -93.6979 | mnroad_id assumed - asphalt binder sent to ASU (Pen 120/150). | mnroad_id assumed |  |  | AAT - ASU | 10/01/1999 | 120/150 binder PAV Condition, 120/150 P | PAV Residue | 25.1 | 73.4 |  |  | 21790 | [6 empty] | 60
2099AC001 | 20-D-1999 | 20 | 122565 | 0 | 1999_10_01 | 45.2553 | Asphalt Cement | -93.6979 | mnroad_id assumed - asphalt binder sent to ASU (Pen 120/150). | mnroad_id assumed |  |  | AAT - ASU | 10/01/1999 | 120/150 binder PAV Condition, 120/150 P | PAV Residue | 25.1 | 78.25 |  |  | 6306 | [6 empty] | 70
2099AC001 | 20-D-1999 | 20 | 122565 | 0 | 1999_10_01 | 45.2553 | Asphalt Cement | -93.6979 | mnroad_id assumed - asphalt binder sent to ASU (Pen 120/150). | mnroad_id assumed |  |  | AAT - ASU | 10/01/1999 | 120/150 binder PAV Condition, 120/150 P | PAV Residue | 25.1 | 82.57 |  |  | 1951 | [6 empty] | 80
2099AC001 | 20-D-1999 | 20 | 122565 | 0 | 1999_10_01 | 45.2553 | Asphalt Cement | -93.6979 | mnroad_id assumed - asphalt binder sent to ASU (Pen 120/150). | mnroad_id assumed |  |  | AAT - ASU | 10/01/1999 | 120/150 binder PAV Condition, 120/150 P | PAV Residue | 25.1 | 86.85 |  |  | 407.4 | [6 empty] | 95
2099AC001 | 20-D-1999 | 20 | 122565 | 0 | 1999_10_01 | 45.2553 | Asphalt Cement | -93.6979 | mnroad_id assumed - asphalt binder sent to ASU (Pen 120/150). | mnroad_id assumed |  |  | AAT - ASU | 10/01/1999 | 120/150 binder PAV Condition, 120/150 P | PAV Residue | 25.1 | 88.83 |  |  | 173.1 | [6 empty] | 105
2099AC001 | 20-D-1999 | 20 | 122565 | 0 | 1999_10_01 | 45.2553 | Asphalt Cement | -93.6979 | mnroad_id assumed - asphalt binder sent to ASU (Pen 120/150). | mnroad_id assumed |  |  | AAT - ASU | 10/01/1999 | 120/150 binder PAV Condition, 120/150 P | PAV Residue | 25.1 | 89.42 |  |  | 81.06 | [6 empty] | 115
2099AC001 | 20-D-1999 | 20 | 122565 | 0 | 1999_10_01 | 45.2553 | Asphalt Cement | -93.6979 | mnroad_id assumed - asphalt binder sent to ASU (Pen 120/150). | mnroad_id assumed |  |  | AAT - ASU | 10/01/1999 | 120/150 binder PAV Condition, 120/150 P | PAV Residue | 39.8 | 40 |  |  | 19310000 | [6 empty] | 15
2099AC001 | 20-D-1999 | 20 | 122565 | 0 | 1999_10_01 | 45.2553 | Asphalt Cement | -93.6979 | mnroad_id assumed - asphalt binder sent to ASU (Pen 120/150). | mnroad_id assumed |  |  | AAT - ASU | 10/01/1999 | 120/150 binder PAV Condition, 120/150 P | PAV Residue | 39.8 | 48.73 |  |  | 5220000 | [6 empty] | 25
2099AC001 | 20-D-1999 | 20 | 122565 | 0 | 1999_10_01 | 45.2553 | Asphalt Cement | -93.6979 | mnroad_id assumed - asphalt binder sent to ASU (Pen 120/150). | mnroad_id assumed |  |  | AAT - ASU | 10/01/1999 | 120/150 binder PAV Condition, 120/150 P | PAV Residue | 39.8 | 56.33 |  |  | 1253000 | [6 empty] | 35
2099AC001 | 20-D-1999 | 20 | 122565 | 0 | 1999_10_01 | 45.2553 | Asphalt Cement | -93.6979 | mnroad_id assumed - asphalt binder sent to ASU (Pen 120/150). | mnroad_id assumed |  |  | AAT - ASU | 10/01/1999 | 120/150 binder PAV Condition, 120/150 P | PAV Residue | 39.8 | 63.12 |  |  | 250900 | [6 empty] | 45
2099AC001 | 20-D-1999 | 20 | 122565 | 0 | 1999_10_01 | 45.2553 | Asphalt Cement | -93.6979 | mnroad_id assumed - asphalt binder sent to ASU (Pen 120/150). | mnroad_id assumed |  |  | AAT - ASU | 10/01/1999 | 120/150 binder PAV Condition, 120/150 P | PAV Residue | 39.8 | 72.26 |  |  | 31390 | [6 empty] | 60
2099AC001 | 20-D-1999 | 20 | 122565 | 0 | 1999_10_01 | 45.2553 | Asphalt Cement | -93.6979 | mnroad_id assumed - asphalt binder sent to ASU (Pen 120/150). | mnroad_id assumed |  |  | AAT - ASU | 10/01/1999 | 120/150 binder PAV Condition, 120/150 P | PAV Residue | 39.8 | 77.16 |  |  | 9358 | [6 empty] | 70
2099AC001 | 20-D-1999 | 20 | 122565 | 0 | 1999_10_01 | 45.2553 | Asphalt Cement | -93.6979 | mnroad_id assumed - asphalt binder sent to ASU (Pen 120/150). | mnroad_id assumed |  |  | AAT - ASU | 10/01/1999 | 120/150 binder PAV Condition, 120/150 P | PAV Residue | 39.8 | 81.39 |  |  | 2958 | [6 empty] | 80
2099AC001 | 20-D-1999 | 20 | 122565 | 0 | 1999_10_01 | 45.2553 | Asphalt Cement | -93.6979 | mnroad_id assumed - asphalt binder sent to ASU (Pen 120/150). | mnroad_id assumed |  |  | AAT - ASU | 10/01/1999 | 120/150 binder PAV Condition, 120/150 P | PAV Residue | 39.8 | 86.35 |  |  | 635.5 | [6 empty] | 95
2099AC001 | 20-D-1999 | 20 | 122565 | 0 | 1999_10_01 | 45.2553 | Asphalt Cement | -93.6979 | mnroad_id assumed - asphalt binder sent to ASU (Pen 120/150). | mnroad_id assumed |  |  | AAT - ASU | 10/01/1999 | 120/150 binder PAV Condition, 120/150 P | PAV Residue | 39.8 | 88.35 |  |  | 271.9 | [6 empty] | 105
2099AC001 | 20-D-1999 | 20 | 122565 | 0 | 1999_10_01 | 45.2553 | Asphalt Cement | -93.6979 | mnroad_id assumed - asphalt binder sent to ASU (Pen 120/150). | mnroad_id assumed |  |  | AAT - ASU | 10/01/1999 | 120/150 binder PAV Condition, 120/150 P | PAV Residue | 39.8 | 89.11 |  |  | 128 | [6 empty] | 115
2099AC001 | 20-D-1999 | 20 | 122565 | 0 | 1999_10_01 | 45.2553 | Asphalt Cement | -93.6979 | mnroad_id assumed - asphalt binder sent to ASU (Pen 120/150). | mnroad_id assumed |  |  | AAT - ASU | 10/01/1999 | 120/150 binder PAV Condition, 120/150 P | PAV Residue | 63.1 | 39.3 |  |  | 24040000 | [6 empty] | 15
2099AC001 | 20-D-1999 | 20 | 122565 | 0 | 1999_10_01 | 45.2553 | Asphalt Cement | -93.6979 | mnroad_id assumed - asphalt binder sent to ASU (Pen 120/150). | mnroad_id assumed |  |  | AAT - ASU | 10/01/1999 | 120/150 binder PAV Condition, 120/150 P | PAV Residue | 63.1 | 47.69 |  |  | 6644000 | [6 empty] | 25
2099AC001 | 20-D-1999 | 20 | 122565 | 0 | 1999_10_01 | 45.2553 | Asphalt Cement | -93.6979 | mnroad_id assumed - asphalt binder sent to ASU (Pen 120/150). | mnroad_id assumed |  |  | AAT - ASU | 10/01/1999 | 120/150 binder PAV Condition, 120/150 P | PAV Residue | 63.1 | 55.54 |  |  | 1662000 | [6 empty] | 35
2099AC001 | 20-D-1999 | 20 | 122565 | 0 | 1999_10_01 | 45.2553 | Asphalt Cement | -93.6979 | mnroad_id assumed - asphalt binder sent to ASU (Pen 120/150). | mnroad_id assumed |  |  | AAT - ASU | 10/01/1999 | 120/150 binder PAV Condition, 120/150 P | PAV Residue | 63.1 | 62.68 |  |  | 348100 | [6 empty] | 45
2099AC001 | 20-D-1999 | 20 | 122565 | 0 | 1999_10_01 | 45.2553 | Asphalt Cement | -93.6979 | mnroad_id assumed - asphalt binder sent to ASU (Pen 120/150). | mnroad_id assumed |  |  | AAT - ASU | 10/01/1999 | 120/150 binder PAV Condition, 120/150 P | PAV Residue | 63.1 | 71.51 |  |  | 45130 | [6 empty] | 60
2099AC001 | 20-D-1999 | 20 | 122565 | 0 | 1999_10_01 | 45.2553 | Asphalt Cement | -93.6979 | mnroad_id assumed - asphalt binder sent to ASU (Pen 120/150). | mnroad_id assumed |  |  | AAT - ASU | 10/01/1999 | 120/150 binder PAV Condition, 120/150 P | PAV Residue | 63.1 | 76.14 |  |  | 13740 | [6 empty] | 70
2099AC001 | 20-D-1999 | 20 | 122565 | 0 | 1999_10_01 | 45.2553 | Asphalt Cement | -93.6979 | mnroad_id assumed - asphalt binder sent to ASU (Pen 120/150). | mnroad_id assumed |  |  | AAT - ASU | 10/01/1999 | 120/150 binder PAV Condition, 120/150 P | PAV Residue | 63.1 | 80.38 |  |  | 4463 | [6 empty] | 80
2099AC001 | 20-D-1999 | 20 | 122565 | 0 | 1999_10_01 | 45.2553 | Asphalt Cement | -93.6979 | mnroad_id assumed - asphalt binder sent to ASU (Pen 120/150). | mnroad_id assumed |  |  | AAT - ASU | 10/01/1999 | 120/150 binder PAV Condition, 120/150 P | PAV Residue | 63.1 | 85.46 |  |  | 984 | [6 empty] | 95
2099AC001 | 20-D-1999 | 20 | 122565 | 0 | 1999_10_01 | 45.2553 | Asphalt Cement | -93.6979 | mnroad_id assumed - asphalt binder sent to ASU (Pen 120/150). | mnroad_id assumed |  |  | AAT - ASU | 10/01/1999 | 120/150 binder PAV Condition, 120/150 P | PAV Residue | 63.1 | 87.75 |  |  | 426.9 | [6 empty] | 105
2099AC001 | 20-D-1999 | 20 | 122565 | 0 | 1999_10_01 | 45.2553 | Asphalt Cement | -93.6979 | mnroad_id assumed - asphalt binder sent to ASU (Pen 120/150). | mnroad_id assumed |  |  | AAT - ASU | 10/01/1999 | 120/150 binder PAV Condition, 120/150 P | PAV Residue | 63.1 | 88.89 |  |  | 201.3 | [6 empty] | 115
2099AC001 | 20-D-1999 | 20 | 122565 | 0 | 1999_10_01 | 45.2553 | Asphalt Cement | -93.6979 | mnroad_id assumed - asphalt binder sent to ASU (Pen 120/150). | mnroad_id assumed |  |  | AAT - ASU | 10/01/1999 | 120/150 binder PAV Condition, 120/150 P | PAV Residue | 100 | 38 |  |  | 28930000 | [6 empty] | 15
2099AC001 | 20-D-1999 | 20 | 122565 | 0 | 1999_10_01 | 45.2553 | Asphalt Cement | -93.6979 | mnroad_id assumed - asphalt binder sent to ASU (Pen 120/150). | mnroad_id assumed |  |  | AAT - ASU | 10/01/1999 | 120/150 binder PAV Condition, 120/150 P | PAV Residue | 100 | 46.87 |  |  | 8394000 | [6 empty] | 25
2099AC001 | 20-D-1999 | 20 | 122565 | 0 | 1999_10_01 | 45.2553 | Asphalt Cement | -93.6979 | mnroad_id assumed - asphalt binder sent to ASU (Pen 120/150). | mnroad_id assumed |  |  | AAT - ASU | 10/01/1999 | 120/150 binder PAV Condition, 120/150 P | PAV Residue | 100 | 54.66 |  |  | 2185000 | [6 empty] | 35
2099AC001 | 20-D-1999 | 20 | 122565 | 0 | 1999_10_01 | 45.2553 | Asphalt Cement | -93.6979 | mnroad_id assumed - asphalt binder sent to ASU (Pen 120/150). | mnroad_id assumed |  |  | AAT - ASU | 10/01/1999 | 120/150 binder PAV Condition, 120/150 P | PAV Residue | 100 | 61.76 |  |  | 471800 | [6 empty] | 45
2099AC001 | 20-D-1999 | 20 | 122565 | 0 | 1999_10_01 | 45.2553 | Asphalt Cement | -93.6979 | mnroad_id assumed - asphalt binder sent to ASU (Pen 120/150). | mnroad_id assumed |  |  | AAT - ASU | 10/01/1999 | 120/150 binder PAV Condition, 120/150 P | PAV Residue | 100 | 70.88 |  |  | 64340 | [6 empty] | 60
2099AC001 | 20-D-1999 | 20 | 122565 | 0 | 1999_10_01 | 45.2553 | Asphalt Cement | -93.6979 | mnroad_id assumed - asphalt binder sent to ASU (Pen 120/150). | mnroad_id assumed |  |  | AAT - ASU | 10/01/1999 | 120/150 binder PAV Condition, 120/150 P | PAV Residue | 100 | 75.27 |  |  | 20090 | [6 empty] | 70
2099AC001 | 20-D-1999 | 20 | 122565 | 0 | 1999_10_01 | 45.2553 | Asphalt Cement | -93.6979 | mnroad_id assumed - asphalt binder sent to ASU (Pen 120/150). | mnroad_id assumed |  |  | AAT - ASU | 10/01/1999 | 120/150 binder PAV Condition, 120/150 P | PAV Residue | 100 | 79.4 |  |  | 6665 | [6 empty] | 80
2099AC001 | 20-D-1999 | 20 | 122565 | 0 | 1999_10_01 | 45.2553 | Asphalt Cement | -93.6979 | mnroad_id assumed - asphalt binder sent to ASU (Pen 120/150). | mnroad_id assumed |  |  | AAT - ASU | 10/01/1999 | 120/150 binder PAV Condition, 120/150 P | PAV Residue | 100 | 84.66 |  |  | 1512 | [6 empty] | 95
2099AC001 | 20-D-1999 | 20 | 122565 | 0 | 1999_10_01 | 45.2553 | Asphalt Cement | -93.6979 | mnroad_id assumed - asphalt binder sent to ASU (Pen 120/150). | mnroad_id assumed |  |  | AAT - ASU | 10/01/1999 | 120/150 binder PAV Condition, 120/150 P | PAV Residue | 100 | 87.13 |  |  | 663.5 | [6 empty] | 105
2099AC001 | 20-D-1999 | 20 | 122565 | 0 | 1999_10_01 | 45.2553 | Asphalt Cement | -93.6979 | mnroad_id assumed - asphalt binder sent to ASU (Pen 120/150). | mnroad_id assumed |  |  | AAT - ASU | 10/01/1999 | 120/150 binder PAV Condition, 120/150 P | PAV Residue | 100 | 88.43 |  |  | 316.6 | [6 empty] | 115
2099AC001 | 20-D-1999 | 20 | 122565 | 0 | 1999_10_01 | 45.2553 | Asphalt Cement | -93.6979 | mnroad_id assumed - asphalt binder sent to ASU (Pen 120/150). | mnroad_id assumed |  |  | AAT - ASU | 10/01/1999 | 120/150 binder Recovered Condition, 120/150 E | Extracted Binder | 1 | 48.86 |  |  | 3029000 | [6 empty] | 15
2099AC001 | 20-D-1999 | 20 | 122565 | 0 | 1999_10_01 | 45.2553 | Asphalt Cement | -93.6979 | mnroad_id assumed - asphalt binder sent to ASU (Pen 120/150). | mnroad_id assumed |  |  | AAT - ASU | 10/01/1999 | 120/150 binder Recovered Condition, 120/150 E | Extracted Binder | 1 | 57.65 |  |  | 514500 | [6 empty] | 25
2099AC001 | 20-D-1999 | 20 | 122565 | 0 | 1999_10_01 | 45.2553 | Asphalt Cement | -93.6979 | mnroad_id assumed - asphalt binder sent to ASU (Pen 120/150). | mnroad_id assumed |  |  | AAT - ASU | 10/01/1999 | 120/150 binder Recovered Condition, 120/150 E | Extracted Binder | 1 | 64.79 |  |  | 90390 | [6 empty] | 35
2099AC001 | 20-D-1999 | 20 | 122565 | 0 | 1999_10_01 | 45.2553 | Asphalt Cement | -93.6979 | mnroad_id assumed - asphalt binder sent to ASU (Pen 120/150). | mnroad_id assumed |  |  | AAT - ASU | 10/01/1999 | 120/150 binder Recovered Condition, 120/150 E | Extracted Binder | 1 | 71.64 |  |  | 17270 | [6 empty] | 45
2099AC001 | 20-D-1999 | 20 | 122565 | 0 | 1999_10_01 | 45.2553 | Asphalt Cement | -93.6979 | mnroad_id assumed - asphalt binder sent to ASU (Pen 120/150). | mnroad_id assumed |  |  | AAT - ASU | 10/01/1999 | 120/150 binder Recovered Condition, 120/150 E | Extracted Binder | 1 | 81.67 |  |  | 1515 | [6 empty] | 60
2099AC001 | 20-D-1999 | 20 | 122565 | 0 | 1999_10_01 | 45.2553 | Asphalt Cement | -93.6979 | mnroad_id assumed - asphalt binder sent to ASU (Pen 120/150). | mnroad_id assumed |  |  | AAT - ASU | 10/01/1999 | 120/150 binder Recovered Condition, 120/150 E | Extracted Binder | 1 | 86.41 |  |  | 358.5 | [6 empty] | 70
2099AC001 | 20-D-1999 | 20 | 122565 | 0 | 1999_10_01 | 45.2553 | Asphalt Cement | -93.6979 | mnroad_id assumed - asphalt binder sent to ASU (Pen 120/150). | mnroad_id assumed |  |  | AAT - ASU | 10/01/1999 | 120/150 binder Recovered Condition, 120/150 E | Extracted Binder | 1 | 88.61 |  |  | 98.15 | [6 empty] | 80
2099AC001 | 20-D-1999 | 20 | 122565 | 0 | 1999_10_01 | 45.2553 | Asphalt Cement | -93.6979 | mnroad_id assumed - asphalt binder sent to ASU (Pen 120/150). | mnroad_id assumed |  |  | AAT - ASU | 10/01/1999 | 120/150 binder RTFOT Condition, 120/150 R | RTFO Residue | 39.8 | 89.3 |  |  | 106.5 | [6 empty] | 105
2099AC001 | 20-D-1999 | 20 | 122565 | 0 | 1999_10_01 | 45.2553 | Asphalt Cement | -93.6979 | mnroad_id assumed - asphalt binder sent to ASU (Pen 120/150). | mnroad_id assumed |  |  | AAT - ASU | 10/01/1999 | 120/150 binder RTFOT Condition, 120/150 R | RTFO Residue | 39.8 | 89.69 |  |  | 55.11 | [6 empty] | 115
2099AC001 | 20-D-1999 | 20 | 122565 | 0 | 1999_10_01 | 45.2553 | Asphalt Cement | -93.6979 | mnroad_id assumed - asphalt binder sent to ASU (Pen 120/150). | mnroad_id assumed |  |  | AAT - ASU | 10/01/1999 | 120/150 binder RTFOT Condition, 120/150 R | RTFO Residue | 63.1 | 49.91 |  |  | 12270000 | [6 empty] | 15
2099AC001 | 20-D-1999 | 20 | 122565 | 0 | 1999_10_01 | 45.2553 | Asphalt Cement | -93.6979 | mnroad_id assumed - asphalt binder sent to ASU (Pen 120/150). | mnroad_id assumed |  |  | AAT - ASU | 10/01/1999 | 120/150 binder RTFOT Condition, 120/150 R | RTFO Residue | 63.1 | 59.81 |  |  | 2594000 | [6 empty] | 25
2099AC001 | 20-D-1999 | 20 | 122565 | 0 | 1999_10_01 | 45.2553 | Asphalt Cement | -93.6979 | mnroad_id assumed - asphalt binder sent to ASU (Pen 120/150). | mnroad_id assumed |  |  | AAT - ASU | 10/01/1999 | 120/150 binder Recovered Condition, 120/150 E | Extracted Binder | 1.59 | 56.6 |  |  | 693100 | [6 empty] | 25
2099AC001 | 20-D-1999 | 20 | 122565 | 0 | 1999_10_01 | 45.2553 | Asphalt Cement | -93.6979 | mnroad_id assumed - asphalt binder sent to ASU (Pen 120/150). | mnroad_id assumed |  |  | AAT - ASU | 10/01/1999 | 120/150 binder Recovered Condition, 120/150 E | Extracted Binder | 1.59 | 63.87 |  |  | 126100 | [6 empty] | 35
2099AC001 | 20-D-1999 | 20 | 122565 | 0 | 1999_10_01 | 45.2553 | Asphalt Cement | -93.6979 | mnroad_id assumed - asphalt binder sent to ASU (Pen 120/150). | mnroad_id assumed |  |  | AAT - ASU | 10/01/1999 | 120/150 binder Recovered Condition, 120/150 E | Extracted Binder | 1.59 | 70.16 |  |  | 24720 | [6 empty] | 45
2099AC001 | 20-D-1999 | 20 | 122565 | 0 | 1999_10_01 | 45.2553 | Asphalt Cement | -93.6979 | mnroad_id assumed - asphalt binder sent to ASU (Pen 120/150). | mnroad_id assumed |  |  | AAT - ASU | 10/01/1999 | 120/150 binder Recovered Condition, 120/150 E | Extracted Binder | 1.59 | 80.13 |  |  | 2281 | [6 empty] | 60
2099AC001 | 20-D-1999 | 20 | 122565 | 0 | 1999_10_01 | 45.2553 | Asphalt Cement | -93.6979 | mnroad_id assumed - asphalt binder sent to ASU (Pen 120/150). | mnroad_id assumed |  |  | AAT - ASU | 10/01/1999 | 120/150 binder Recovered Condition, 120/150 E | Extracted Binder | 1.59 | 84.96 |  |  | 553.2 | [6 empty] | 70
2099AC001 | 20-D-1999 | 20 | 122565 | 0 | 1999_10_01 | 45.2553 | Asphalt Cement | -93.6979 | mnroad_id assumed - asphalt binder sent to ASU (Pen 120/150). | mnroad_id assumed |  |  | AAT - ASU | 10/01/1999 | 120/150 binder Recovered Condition, 120/150 E | Extracted Binder | 1.59 | 87.94 |  |  | 154.6 | [6 empty] | 80
2099AC001 | 20-D-1999 | 20 | 122565 | 0 | 1999_10_01 | 45.2553 | Asphalt Cement | -93.6979 | mnroad_id assumed - asphalt binder sent to ASU (Pen 120/150). | mnroad_id assumed |  |  | AAT - ASU | 10/01/1999 | 120/150 binder Recovered Condition, 120/150 E | Extracted Binder | 1.59 | 90.37 |  |  | 28.3 | [6 empty] | 95
2099AC001 | 20-D-1999 | 20 | 122565 | 0 | 1999_10_01 | 45.2553 | Asphalt Cement | -93.6979 | mnroad_id assumed - asphalt binder sent to ASU (Pen 120/150). | mnroad_id assumed |  |  | AAT - ASU | 10/01/1999 | 120/150 binder Recovered Condition, 120/150 E | Extracted Binder | 1.59 | 88.49 |  |  | 11.95 | [6 empty] | 105
2099AC001 | 20-D-1999 | 20 | 122565 | 0 | 1999_10_01 | 45.2553 | Asphalt Cement | -93.6979 | mnroad_id assumed - asphalt binder sent to ASU (Pen 120/150). | mnroad_id assumed |  |  | AAT - ASU | 10/01/1999 | 120/150 binder Recovered Condition, 120/150 E | Extracted Binder | 1.59 | 90.58 |  |  | 5.091 | [6 empty] | 115
2099AC001 | 20-D-1999 | 20 | 122565 | 0 | 1999_10_01 | 45.2553 | Asphalt Cement | -93.6979 | mnroad_id assumed - asphalt binder sent to ASU (Pen 120/150). | mnroad_id assumed |  |  | AAT - ASU | 10/01/1999 | 120/150 binder Recovered Condition, 120/150 E | Extracted Binder | 2.51 | 46.41 |  |  | 4877000 | [6 empty] | 15
2099AC001 | 20-D-1999 | 20 | 122565 | 0 | 1999_10_01 | 45.2553 | Asphalt Cement | -93.6979 | mnroad_id assumed - asphalt binder sent to ASU (Pen 120/150). | mnroad_id assumed |  |  | AAT - ASU | 10/01/1999 | 120/150 binder Recovered Condition, 120/150 E | Extracted Binder | 2.51 | 55.54 |  |  | 922100 | [6 empty] | 25
2099AC001 | 20-D-1999 | 20 | 122565 | 0 | 1999_10_01 | 45.2553 | Asphalt Cement | -93.6979 | mnroad_id assumed - asphalt binder sent to ASU (Pen 120/150). | mnroad_id assumed |  |  | AAT - ASU | 10/01/1999 | 120/150 binder Recovered Condition, 120/150 E | Extracted Binder | 2.51 | 62.77 |  |  | 173300 | [6 empty] | 35
2099AC001 | 20-D-1999 | 20 | 122565 | 0 | 1999_10_01 | 45.2553 | Asphalt Cement | -93.6979 | mnroad_id assumed - asphalt binder sent to ASU (Pen 120/150). | mnroad_id assumed |  |  | AAT - ASU | 10/01/1999 | 120/150 binder Recovered Condition, 120/150 E | Extracted Binder | 2.51 | 69.13 |  |  | 35090 | [6 empty] | 45
2099AC001 | 20-D-1999 | 20 | 122565 | 0 | 1999_10_01 | 45.2553 | Asphalt Cement | -93.6979 | mnroad_id assumed - asphalt binder sent to ASU (Pen 120/150). | mnroad_id assumed |  |  | AAT - ASU | 10/01/1999 | 120/150 binder Recovered Condition, 120/150 E | Extracted Binder | 2.51 | 78.8 |  |  | 3442 | [6 empty] | 60
2099AC001 | 20-D-1999 | 20 | 122565 | 0 | 1999_10_01 | 45.2553 | Asphalt Cement | -93.6979 | mnroad_id assumed - asphalt binder sent to ASU (Pen 120/150). | mnroad_id assumed |  |  | AAT - ASU | 10/01/1999 | 120/150 binder Recovered Condition, 120/150 E | Extracted Binder | 2.51 | 83.92 |  |  | 853.2 | [6 empty] | 70
2099AC001 | 20-D-1999 | 20 | 122565 | 0 | 1999_10_01 | 45.2553 | Asphalt Cement | -93.6979 | mnroad_id assumed - asphalt binder sent to ASU (Pen 120/150). | mnroad_id assumed |  |  | AAT - ASU | 10/01/1999 | 120/150 binder Recovered Condition, 120/150 E | Extracted Binder | 2.51 | 87.34 |  |  | 242.7 | [6 empty] | 80
2099AC001 | 20-D-1999 | 20 | 122565 | 0 | 1999_10_01 | 45.2553 | Asphalt Cement | -93.6979 | mnroad_id assumed - asphalt binder sent to ASU (Pen 120/150). | mnroad_id assumed |  |  | AAT - ASU | 10/01/1999 | 120/150 binder Recovered Condition, 120/150 E | Extracted Binder | 2.51 | 89.55 |  |  | 44.52 | [6 empty] | 95
2099AC001 | 20-D-1999 | 20 | 122565 | 0 | 1999_10_01 | 45.2553 | Asphalt Cement | -93.6979 | mnroad_id assumed - asphalt binder sent to ASU (Pen 120/150). | mnroad_id assumed |  |  | AAT - ASU | 10/01/1999 | 120/150 binder Recovered Condition, 120/150 E | Extracted Binder | 2.51 | 88.79 |  |  | 18.48 | [6 empty] | 105
2099AC001 | 20-D-1999 | 20 | 122565 | 0 | 1999_10_01 | 45.2553 | Asphalt Cement | -93.6979 | mnroad_id assumed - asphalt binder sent to ASU (Pen 120/150). | mnroad_id assumed |  |  | AAT - ASU | 10/01/1999 | 120/150 binder Recovered Condition, 120/150 E | Extracted Binder | 2.51 | 89.57 |  |  | 7.755 | [6 empty] | 115
2099AC001 | 20-D-1999 | 20 | 122565 | 0 | 1999_10_01 | 45.2553 | Asphalt Cement | -93.6979 | mnroad_id assumed - asphalt binder sent to ASU (Pen 120/150). | mnroad_id assumed |  |  | AAT - ASU | 10/01/1999 | 120/150 binder Recovered Condition, 120/150 E | Extracted Binder | 3.98 | 45.44 |  |  | 6153000 | [6 empty] | 15
2099AC001 | 20-D-1999 | 20 | 122565 | 0 | 1999_10_01 | 45.2553 | Asphalt Cement | -93.6979 | mnroad_id assumed - asphalt binder sent to ASU (Pen 120/150). | mnroad_id assumed |  |  | AAT - ASU | 10/01/1999 | 120/150 binder Recovered Condition, 120/150 E | Extracted Binder | 3.98 | 54.45 |  |  | 1218000 | [6 empty] | 25
2099AC001 | 20-D-1999 | 20 | 122565 | 0 | 1999_10_01 | 45.2553 | Asphalt Cement | -93.6979 | mnroad_id assumed - asphalt binder sent to ASU (Pen 120/150). | mnroad_id assumed |  |  | AAT - ASU | 10/01/1999 | 120/150 binder Recovered Condition, 120/150 E | Extracted Binder | 3.98 | 61.83 |  |  | 238800 | [6 empty] | 35
2099AC001 | 20-D-1999 | 20 | 122565 | 0 | 1999_10_01 | 45.2553 | Asphalt Cement | -93.6979 | mnroad_id assumed - asphalt binder sent to ASU (Pen 120/150). | mnroad_id assumed |  |  | AAT - ASU | 10/01/1999 | 120/150 binder Recovered Condition, 120/150 E | Extracted Binder | 3.98 | 68.04 |  |  | 49390 | [6 empty] | 45
2099AC001 | 20-D-1999 | 20 | 122565 | 0 | 1999_10_01 | 45.2553 | Asphalt Cement | -93.6979 | mnroad_id assumed - asphalt binder sent to ASU (Pen 120/150). | mnroad_id assumed |  |  | AAT - ASU | 10/01/1999 | 120/150 binder Recovered Condition, 120/150 E | Extracted Binder | 3.98 | 77.6 |  |  | 5114 | [6 empty] | 60
2099AC001 | 20-D-1999 | 20 | 122565 | 0 | 1999_10_01 | 45.2553 | Asphalt Cement | -93.6979 | mnroad_id assumed - asphalt binder sent to ASU (Pen 120/150). | mnroad_id assumed |  |  | AAT - ASU | 10/01/1999 | 120/150 binder Recovered Condition, 120/150 E | Extracted Binder | 3.98 | 82.77 |  |  | 1308 | [6 empty] | 70
2099AC001 | 20-D-1999 | 20 | 122565 | 0 | 1999_10_01 | 45.2553 | Asphalt Cement | -93.6979 | mnroad_id assumed - asphalt binder sent to ASU (Pen 120/150). | mnroad_id assumed |  |  | AAT - ASU | 10/01/1999 | 120/150 binder Recovered Condition, 120/150 E | Extracted Binder | 3.98 | 86.41 |  |  | 378.4 | [6 empty] | 80
2099AC001 | 20-D-1999 | 20 | 122565 | 0 | 1999_10_01 | 45.2553 | Asphalt Cement | -93.6979 | mnroad_id assumed - asphalt binder sent to ASU (Pen 120/150). | mnroad_id assumed |  |  | AAT - ASU | 10/01/1999 | 120/150 binder Recovered Condition, 120/150 E | Extracted Binder | 3.98 | 88.58 |  |  | 70.79 | [6 empty] | 95
2099AC001 | 20-D-1999 | 20 | 122565 | 0 | 1999_10_01 | 45.2553 | Asphalt Cement | -93.6979 | mnroad_id assumed - asphalt binder sent to ASU (Pen 120/150). | mnroad_id assumed |  |  | AAT - ASU | 10/01/1999 | 120/150 binder Recovered Condition, 120/150 E | Extracted Binder | 3.98 | 89.52 |  |  | 28.91 | [6 empty] | 105
2099AC001 | 20-D-1999 | 20 | 122565 | 0 | 1999_10_01 | 45.2553 | Asphalt Cement | -93.6979 | mnroad_id assumed - asphalt binder sent to ASU (Pen 120/150). | mnroad_id assumed |  |  | AAT - ASU | 10/01/1999 | 120/150 binder Recovered Condition, 120/150 E | Extracted Binder | 3.98 | 89.57 |  |  | 12.35 | [6 empty] | 115
2099AC001 | 20-D-1999 | 20 | 122565 | 0 | 1999_10_01 | 45.2553 | Asphalt Cement | -93.6979 | mnroad_id assumed - asphalt binder sent to ASU (Pen 120/150). | mnroad_id assumed |  |  | AAT - ASU | 10/01/1999 | 120/150 binder Recovered Condition, 120/150 E | Extracted Binder | 6.31 | 44.22 |  |  | 7667000 | [6 empty] | 15
2099AC001 | 20-D-1999 | 20 | 122565 | 0 | 1999_10_01 | 45.2553 | Asphalt Cement | -93.6979 | mnroad_id assumed - asphalt binder sent to ASU (Pen 120/150). | mnroad_id assumed |  |  | AAT - ASU | 10/01/1999 | 120/150 binder Recovered Condition, 120/150 E | Extracted Binder | 6.31 | 53.36 |  |  | 1608000 | [6 empty] | 25
2099AC001 | 20-D-1999 | 20 | 122565 | 0 | 1999_10_01 | 45.2553 | Asphalt Cement | -93.6979 | mnroad_id assumed - asphalt binder sent to ASU (Pen 120/150). | mnroad_id assumed |  |  | AAT - ASU | 10/01/1999 | 120/150 binder Recovered Condition, 120/150 E | Extracted Binder | 6.31 | 61.02 |  |  | 326000 | [6 empty] | 35
2099AC001 | 20-D-1999 | 20 | 122565 | 0 | 1999_10_01 | 45.2553 | Asphalt Cement | -93.6979 | mnroad_id assumed - asphalt binder sent to ASU (Pen 120/150). | mnroad_id assumed |  |  | AAT - ASU | 10/01/1999 | 120/150 binder Recovered Condition, 120/150 E | Extracted Binder | 6.31 | 67.09 |  |  | 69010 | [6 empty] | 45
2099AC001 | 20-D-1999 | 20 | 122565 | 0 | 1999_10_01 | 45.2553 | Asphalt Cement | -93.6979 | mnroad_id assumed - asphalt binder sent to ASU (Pen 120/150). | mnroad_id assumed |  |  | AAT - ASU | 10/01/1999 | 120/150 binder Recovered Condition, 120/150 E | Extracted Binder | 6.31 | 76.31 |  |  | 7576 | [6 empty] | 60
2099AC001 | 20-D-1999 | 20 | 122565 | 0 | 1999_10_01 | 45.2553 | Asphalt Cement | -93.6979 | mnroad_id assumed - asphalt binder sent to ASU (Pen 120/150). | mnroad_id assumed |  |  | AAT - ASU | 10/01/1999 | 120/150 binder Recovered Condition, 120/150 E | Extracted Binder | 6.31 | 81.51 |  |  | 1992 | [6 empty] | 70
2099AC001 | 20-D-1999 | 20 | 122565 | 0 | 1999_10_01 | 45.2553 | Asphalt Cement | -93.6979 | mnroad_id assumed - asphalt binder sent to ASU (Pen 120/150). | mnroad_id assumed |  |  | AAT - ASU | 10/01/1999 | 120/150 binder Recovered Condition, 120/150 E | Extracted Binder | 6.31 | 85.41 |  |  | 586.8 | [6 empty] | 80
2099AC001 | 20-D-1999 | 20 | 122565 | 0 | 1999_10_01 | 45.2553 | Asphalt Cement | -93.6979 | mnroad_id assumed - asphalt binder sent to ASU (Pen 120/150). | mnroad_id assumed |  |  | AAT - ASU | 10/01/1999 | 120/150 binder Recovered Condition, 120/150 E | Extracted Binder | 6.31 | 88.53 |  |  | 111.6 | [6 empty] | 95
2099AC001 | 20-D-1999 | 20 | 122565 | 0 | 1999_10_01 | 45.2553 | Asphalt Cement | -93.6979 | mnroad_id assumed - asphalt binder sent to ASU (Pen 120/150). | mnroad_id assumed |  |  | AAT - ASU | 10/01/1999 | 120/150 binder Recovered Condition, 120/150 E | Extracted Binder | 6.31 | 89.22 |  |  | 45.59 | [6 empty] | 105
2099AC001 | 20-D-1999 | 20 | 122565 | 0 | 1999_10_01 | 45.2553 | Asphalt Cement | -93.6979 | mnroad_id assumed - asphalt binder sent to ASU (Pen 120/150). | mnroad_id assumed |  |  | AAT - ASU | 10/01/1999 | 120/150 binder Recovered Condition, 120/150 E | Extracted Binder | 6.31 | 89.31 |  |  | 19.61 | [6 empty] | 115
2099AC001 | 20-D-1999 | 20 | 122565 | 0 | 1999_10_01 | 45.2553 | Asphalt Cement | -93.6979 | mnroad_id assumed - asphalt binder sent to ASU (Pen 120/150). | mnroad_id assumed |  |  | AAT - ASU | 10/01/1999 | 120/150 binder Recovered Condition, 120/150 E | Extracted Binder | 10 | 43.41 |  |  | 9582000 | [6 empty] | 15
2099AC001 | 20-D-1999 | 20 | 122565 | 0 | 1999_10_01 | 45.2553 | Asphalt Cement | -93.6979 | mnroad_id assumed - asphalt binder sent to ASU (Pen 120/150). | mnroad_id assumed |  |  | AAT - ASU | 10/01/1999 | 120/150 binder Recovered Condition, 120/150 E | Extracted Binder | 10 | 52.4 |  |  | 2111000 | [6 empty] | 25
2099AC001 | 20-D-1999 | 20 | 122565 | 0 | 1999_10_01 | 45.2553 | Asphalt Cement | -93.6979 | mnroad_id assumed - asphalt binder sent to ASU (Pen 120/150). | mnroad_id assumed |  |  | AAT - ASU | 10/01/1999 | 120/150 binder Recovered Condition, 120/150 E | Extracted Binder | 10 | 60.14 |  |  | 443000 | [6 empty] | 35
2099AC001 | 20-D-1999 | 20 | 122565 | 0 | 1999_10_01 | 45.2553 | Asphalt Cement | -93.6979 | mnroad_id assumed - asphalt binder sent to ASU (Pen 120/150). | mnroad_id assumed |  |  | AAT - ASU | 10/01/1999 | 120/150 binder Recovered Condition, 120/150 E | Extracted Binder | 10 | 65.69 |  |  | 98790 | [6 empty] | 45
2099AC001 | 20-D-1999 | 20 | 122565 | 0 | 1999_10_01 | 45.2553 | Asphalt Cement | -93.6979 | mnroad_id assumed - asphalt binder sent to ASU (Pen 120/150). | mnroad_id assumed |  |  | AAT - ASU | 10/01/1999 | 120/150 binder Recovered Condition, 120/150 E | Extracted Binder | 10 | 75.57 |  |  | 11230 | [6 empty] | 60
2099AC001 | 20-D-1999 | 20 | 122565 | 0 | 1999_10_01 | 45.2553 | Asphalt Cement | -93.6979 | mnroad_id assumed - asphalt binder sent to ASU (Pen 120/150). | mnroad_id assumed |  |  | AAT - ASU | 10/01/1999 | 120/150 binder Recovered Condition, 120/150 E | Extracted Binder | 10 | 80.26 |  |  | 3073 | [6 empty] | 70
2099AC001 | 20-D-1999 | 20 | 122565 | 0 | 1999_10_01 | 45.2553 | Asphalt Cement | -93.6979 | mnroad_id assumed - asphalt binder sent to ASU (Pen 120/150). | mnroad_id assumed |  |  | AAT - ASU | 10/01/1999 | 120/150 binder Recovered Condition, 120/150 E | Extracted Binder | 10 | 84.3 |  |  | 907.7 | [6 empty] | 80
2099AC001 | 20-D-1999 | 20 | 122565 | 0 | 1999_10_01 | 45.2553 | Asphalt Cement | -93.6979 | mnroad_id assumed - asphalt binder sent to ASU (Pen 120/150). | mnroad_id assumed |  |  | AAT - ASU | 10/01/1999 | 120/150 binder Recovered Condition, 120/150 E | Extracted Binder | 10 | 88.04 |  |  | 176 | [6 empty] | 95
2099AC001 | 20-D-1999 | 20 | 122565 | 0 | 1999_10_01 | 45.2553 | Asphalt Cement | -93.6979 | mnroad_id assumed - asphalt binder sent to ASU (Pen 120/150). | mnroad_id assumed |  |  | AAT - ASU | 10/01/1999 | 120/150 binder Recovered Condition, 120/150 E | Extracted Binder | 10 | 89.08 |  |  | 72.22 | [6 empty] | 105
2099AC001 | 20-D-1999 | 20 | 122565 | 0 | 1999_10_01 | 45.2553 | Asphalt Cement | -93.6979 | mnroad_id assumed - asphalt binder sent to ASU (Pen 120/150). | mnroad_id assumed |  |  | AAT - ASU | 10/01/1999 | 120/150 binder Recovered Condition, 120/150 E | Extracted Binder | 10 | 89.38 |  |  | 31.11 | [6 empty] | 115
2099AC001 | 20-D-1999 | 20 | 122565 | 0 | 1999_10_01 | 45.2553 | Asphalt Cement | -93.6979 | mnroad_id assumed - asphalt binder sent to ASU (Pen 120/150). | mnroad_id assumed |  |  | AAT - ASU | 10/01/1999 | 120/150 binder Recovered Condition, 120/150 E | Extracted Binder | 15.9 | 41.99 |  |  | 12050000 | [6 empty] | 15
2099AC001 | 20-D-1999 | 20 | 122565 | 0 | 1999_10_01 | 45.2553 | Asphalt Cement | -93.6979 | mnroad_id assumed - asphalt binder sent to ASU (Pen 120/150). | mnroad_id assumed |  |  | AAT - ASU | 10/01/1999 | 120/150 binder Recovered Condition, 120/150 E | Extracted Binder | 15.9 | 51.45 |  |  | 2826000 | [6 empty] | 25
2099AC001 | 20-D-1999 | 20 | 122565 | 0 | 1999_10_01 | 45.2553 | Asphalt Cement | -93.6979 | mnroad_id assumed - asphalt binder sent to ASU (Pen 120/150). | mnroad_id assumed |  |  | AAT - ASU | 10/01/1999 | 120/150 binder Recovered Condition, 120/150 E | Extracted Binder | 15.9 | 59.21 |  |  | 605200 | [6 empty] | 35
2099AC001 | 20-D-1999 | 20 | 122565 | 0 | 1999_10_01 | 45.2553 | Asphalt Cement | -93.6979 | mnroad_id assumed - asphalt binder sent to ASU (Pen 120/150). | mnroad_id assumed |  |  | AAT - ASU | 10/01/1999 | 120/150 binder Recovered Condition, 120/150 E | Extracted Binder | 15.9 | 64.89 |  |  | 137100 | [6 empty] | 45
2099AC001 | 20-D-1999 | 20 | 122565 | 0 | 1999_10_01 | 45.2553 | Asphalt Cement | -93.6979 | mnroad_id assumed - asphalt binder sent to ASU (Pen 120/150). | mnroad_id assumed |  |  | AAT - ASU | 10/01/1999 | 120/150 binder Recovered Condition, 120/150 E | Extracted Binder | 15.9 | 74.26 |  |  | 16390 | [6 empty] | 60
2099AC001 | 20-D-1999 | 20 | 122565 | 0 | 1999_10_01 | 45.2553 | Asphalt Cement | -93.6979 | mnroad_id assumed - asphalt binder sent to ASU (Pen 120/150). | mnroad_id assumed |  |  | AAT - ASU | 10/01/1999 | 120/150 binder Recovered Condition, 120/150 E | Extracted Binder | 15.9 | 79.29 |  |  | 4614 | [6 empty] | 70
2099AC001 | 20-D-1999 | 20 | 122565 | 0 | 1999_10_01 | 45.2553 | Asphalt Cement | -93.6979 | mnroad_id assumed - asphalt binder sent to ASU (Pen 120/150). | mnroad_id assumed |  |  | AAT - ASU | 10/01/1999 | 120/150 binder Recovered Condition, 120/150 E | Extracted Binder | 15.9 | 83.15 |  |  | 1390 | [6 empty] | 80
2099AC001 | 20-D-1999 | 20 | 122565 | 0 | 1999_10_01 | 45.2553 | Asphalt Cement | -93.6979 | mnroad_id assumed - asphalt binder sent to ASU (Pen 120/150). | mnroad_id assumed |  |  | AAT - ASU | 10/01/1999 | 120/150 binder Recovered Condition, 120/150 E | Extracted Binder | 15.9 | 88.06 |  |  | 276.4 | [6 empty] | 95
2099AC001 | 20-D-1999 | 20 | 122565 | 0 | 1999_10_01 | 45.2553 | Asphalt Cement | -93.6979 | mnroad_id assumed - asphalt binder sent to ASU (Pen 120/150). | mnroad_id assumed |  |  | AAT - ASU | 10/01/1999 | 120/150 binder Recovered Condition, 120/150 E | Extracted Binder | 15.9 | 88.88 |  |  | 113.1 | [6 empty] | 105
2099AC001 | 20-D-1999 | 20 | 122565 | 0 | 1999_10_01 | 45.2553 | Asphalt Cement | -93.6979 | mnroad_id assumed - asphalt binder sent to ASU (Pen 120/150). | mnroad_id assumed |  |  | AAT - ASU | 10/01/1999 | 120/150 binder Recovered Condition, 120/150 E | Extracted Binder | 15.9 | 89.45 |  |  | 49.14 | [6 empty] | 115
2099AC001 | 20-D-1999 | 20 | 122565 | 0 | 1999_10_01 | 45.2553 | Asphalt Cement | -93.6979 | mnroad_id assumed - asphalt binder sent to ASU (Pen 120/150). | mnroad_id assumed |  |  | AAT - ASU | 10/01/1999 | 120/150 binder Recovered Condition, 120/150 E | Extracted Binder | 25.1 | 41.54 |  |  | 14890000 | [6 empty] | 15
2099AC001 | 20-D-1999 | 20 | 122565 | 0 | 1999_10_01 | 45.2553 | Asphalt Cement | -93.6979 | mnroad_id assumed - asphalt binder sent to ASU (Pen 120/150). | mnroad_id assumed |  |  | AAT - ASU | 10/01/1999 | 120/150 binder PAV Condition, 120/150 P | PAV Residue | 6.31 | 44.83 |  |  | 8257000 | [6 empty] | 15
2099AC001 | 20-D-1999 | 20 | 122565 | 0 | 1999_10_01 | 45.2553 | Asphalt Cement | -93.6979 | mnroad_id assumed - asphalt binder sent to ASU (Pen 120/150). | mnroad_id assumed |  |  | AAT - ASU | 10/01/1999 | 120/150 binder PAV Condition, 120/150 P | PAV Residue | 6.31 | 52.47 |  |  | 1863000 | [6 empty] | 25
2099AC001 | 20-D-1999 | 20 | 122565 | 0 | 1999_10_01 | 45.2553 | Asphalt Cement | -93.6979 | mnroad_id assumed - asphalt binder sent to ASU (Pen 120/150). | mnroad_id assumed |  |  | AAT - ASU | 10/01/1999 | 120/150 binder PAV Condition, 120/150 P | PAV Residue | 6.31 | 60.05 |  |  | 383400 | [6 empty] | 35
2099AC001 | 20-D-1999 | 20 | 122565 | 0 | 1999_10_01 | 45.2553 | Asphalt Cement | -93.6979 | mnroad_id assumed - asphalt binder sent to ASU (Pen 120/150). | mnroad_id assumed |  |  | AAT - ASU | 10/01/1999 | 120/150 binder PAV Condition, 120/150 P | PAV Residue | 6.31 | 66.68 |  |  | 66590 | [6 empty] | 45
2099AC001 | 20-D-1999 | 20 | 122565 | 0 | 1999_10_01 | 45.2553 | Asphalt Cement | -93.6979 | mnroad_id assumed - asphalt binder sent to ASU (Pen 120/150). | mnroad_id assumed |  |  | AAT - ASU | 10/01/1999 | 120/150 binder Recovered Condition, 120/150 E | Extracted Binder | 25.1 | 78.04 |  |  | 6886 | [6 empty] | 70
2099AC001 | 20-D-1999 | 20 | 122565 | 0 | 1999_10_01 | 45.2553 | Asphalt Cement | -93.6979 | mnroad_id assumed - asphalt binder sent to ASU (Pen 120/150). | mnroad_id assumed |  |  | AAT - ASU | 10/01/1999 | 120/150 binder Recovered Condition, 120/150 E | Extracted Binder | 25.1 | 82.19 |  |  | 2127 | [6 empty] | 80
2099AC001 | 20-D-1999 | 20 | 122565 | 0 | 1999_10_01 | 45.2553 | Asphalt Cement | -93.6979 | mnroad_id assumed - asphalt binder sent to ASU (Pen 120/150). | mnroad_id assumed |  |  | AAT - ASU | 10/01/1999 | 120/150 binder Recovered Condition, 120/150 E | Extracted Binder | 25.1 | 86.89 |  |  | 433.6 | [6 empty] | 95
2099AC001 | 20-D-1999 | 20 | 122565 | 0 | 1999_10_01 | 45.2553 | Asphalt Cement | -93.6979 | mnroad_id assumed - asphalt binder sent to ASU (Pen 120/150). | mnroad_id assumed |  |  | AAT - ASU | 10/01/1999 | 120/150 binder Recovered Condition, 120/150 E | Extracted Binder | 25.1 | 88.96 |  |  | 178.4 | [6 empty] | 105
2099AC001 | 20-D-1999 | 20 | 122565 | 0 | 1999_10_01 | 45.2553 | Asphalt Cement | -93.6979 | mnroad_id assumed - asphalt binder sent to ASU (Pen 120/150). | mnroad_id assumed |  |  | AAT - ASU | 10/01/1999 | 120/150 binder Recovered Condition, 120/150 E | Extracted Binder | 25.1 | 89.06 |  |  | 77.31 | [6 empty] | 115
2099AC001 | 20-D-1999 | 20 | 122565 | 0 | 1999_10_01 | 45.2553 | Asphalt Cement | -93.6979 | mnroad_id assumed - asphalt binder sent to ASU (Pen 120/150). | mnroad_id assumed |  |  | AAT - ASU | 10/01/1999 | 120/150 binder Recovered Condition, 120/150 E | Extracted Binder | 39.8 | 40.59 |  |  | 18250000 | [6 empty] | 15
2099AC001 | 20-D-1999 | 20 | 122565 | 0 | 1999_10_01 | 45.2553 | Asphalt Cement | -93.6979 | mnroad_id assumed - asphalt binder sent to ASU (Pen 120/150). | mnroad_id assumed |  |  | AAT - ASU | 10/01/1999 | 120/150 binder Recovered Condition, 120/150 E | Extracted Binder | 39.8 | 49.54 |  |  | 4685000 | [6 empty] | 25
2099AC001 | 20-D-1999 | 20 | 122565 | 0 | 1999_10_01 | 45.2553 | Asphalt Cement | -93.6979 | mnroad_id assumed - asphalt binder sent to ASU (Pen 120/150). | mnroad_id assumed |  |  | AAT - ASU | 10/01/1999 | 120/150 binder Recovered Condition, 120/150 E | Extracted Binder | 39.8 | 57.42 |  |  | 1095000 | [6 empty] | 35
2099AC001 | 20-D-1999 | 20 | 122565 | 0 | 1999_10_01 | 45.2553 | Asphalt Cement | -93.6979 | mnroad_id assumed - asphalt binder sent to ASU (Pen 120/150). | mnroad_id assumed |  |  | AAT - ASU | 10/01/1999 | 120/150 binder Recovered Condition, 120/150 E | Extracted Binder | 39.8 | 63.33 |  |  | 262600 | [6 empty] | 45
2099AC001 | 20-D-1999 | 20 | 122565 | 0 | 1999_10_01 | 45.2553 | Asphalt Cement | -93.6979 | mnroad_id assumed - asphalt binder sent to ASU (Pen 120/150). | mnroad_id assumed |  |  | AAT - ASU | 10/01/1999 | 120/150 binder Recovered Condition, 120/150 E | Extracted Binder | 39.8 | 72.3 |  |  | 34210 | [6 empty] | 60
2099AC001 | 20-D-1999 | 20 | 122565 | 0 | 1999_10_01 | 45.2553 | Asphalt Cement | -93.6979 | mnroad_id assumed - asphalt binder sent to ASU (Pen 120/150). | mnroad_id assumed |  |  | AAT - ASU | 10/01/1999 | 120/150 binder Recovered Condition, 120/150 E | Extracted Binder | 39.8 | 76.89 |  |  | 10180 | [6 empty] | 70
2099AC001 | 20-D-1999 | 20 | 122565 | 0 | 1999_10_01 | 45.2553 | Asphalt Cement | -93.6979 | mnroad_id assumed - asphalt binder sent to ASU (Pen 120/150). | mnroad_id assumed |  |  | AAT - ASU | 10/01/1999 | 120/150 binder Recovered Condition, 120/150 E | Extracted Binder | 39.8 | 81.11 |  |  | 3224 | [6 empty] | 80
2099AC001 | 20-D-1999 | 20 | 122565 | 0 | 1999_10_01 | 45.2553 | Asphalt Cement | -93.6979 | mnroad_id assumed - asphalt binder sent to ASU (Pen 120/150). | mnroad_id assumed |  |  | AAT - ASU | 10/01/1999 | 120/150 binder Recovered Condition, 120/150 E | Extracted Binder | 39.8 | 86.9 |  |  | 385 | [6 empty] | 95
2099AC001 | 20-D-1999 | 20 | 122565 | 0 | 1999_10_01 | 45.2553 | Asphalt Cement | -93.6979 | mnroad_id assumed - asphalt binder sent to ASU (Pen 120/150). | mnroad_id assumed |  |  | AAT - ASU | 10/01/1999 | 120/150 binder Recovered Condition, 120/150 E | Extracted Binder | 39.8 | 87.74 |  |  | 280 | [6 empty] | 105
2099AC001 | 20-D-1999 | 20 | 122565 | 0 | 1999_10_01 | 45.2553 | Asphalt Cement | -93.6979 | mnroad_id assumed - asphalt binder sent to ASU (Pen 120/150). | mnroad_id assumed |  |  | AAT - ASU | 10/01/1999 | 120/150 binder Recovered Condition, 120/150 E | Extracted Binder | 39.8 | 88.91 |  |  | 122.9 | [6 empty] | 115
2099AC001 | 20-D-1999 | 20 | 122565 | 0 | 1999_10_01 | 45.2553 | Asphalt Cement | -93.6979 | mnroad_id assumed - asphalt binder sent to ASU (Pen 120/150). | mnroad_id assumed |  |  | AAT - ASU | 10/01/1999 | 120/150 binder Recovered Condition, 120/150 E | Extracted Binder | 63.1 | 39.31 |  |  | 22250000 | [6 empty] | 15
2099AC001 | 20-D-1999 | 20 | 122565 | 0 | 1999_10_01 | 45.2553 | Asphalt Cement | -93.6979 | mnroad_id assumed - asphalt binder sent to ASU (Pen 120/150). | mnroad_id assumed |  |  | AAT - ASU | 10/01/1999 | 120/150 binder Recovered Condition, 120/150 E | Extracted Binder | 63.1 | 48.4 |  |  | 5970000 | [6 empty] | 25
2099AC001 | 20-D-1999 | 20 | 122565 | 0 | 1999_10_01 | 45.2553 | Asphalt Cement | -93.6979 | mnroad_id assumed - asphalt binder sent to ASU (Pen 120/150). | mnroad_id assumed |  |  | AAT - ASU | 10/01/1999 | 120/150 binder Recovered Condition, 120/150 E | Extracted Binder | 63.1 | 56.73 |  |  | 1458000 | [6 empty] | 35
2099AC001 | 20-D-1999 | 20 | 122565 | 0 | 1999_10_01 | 45.2553 | Asphalt Cement | -93.6979 | mnroad_id assumed - asphalt binder sent to ASU (Pen 120/150). | mnroad_id assumed |  |  | AAT - ASU | 10/01/1999 | 120/150 binder Recovered Condition, 120/150 E | Extracted Binder | 63.1 | 62.74 |  |  | 360100 | [6 empty] | 45
2099AC001 | 20-D-1999 | 20 | 122565 | 0 | 1999_10_01 | 45.2553 | Asphalt Cement | -93.6979 | mnroad_id assumed - asphalt binder sent to ASU (Pen 120/150). | mnroad_id assumed |  |  | AAT - ASU | 10/01/1999 | 120/150 binder Recovered Condition, 120/150 E | Extracted Binder | 63.1 | 71.73 |  |  | 49020 | [6 empty] | 60
2099AC001 | 20-D-1999 | 20 | 122565 | 0 | 1999_10_01 | 45.2553 | Asphalt Cement | -93.6979 | mnroad_id assumed - asphalt binder sent to ASU (Pen 120/150). | mnroad_id assumed |  |  | AAT - ASU | 10/01/1999 | 120/150 binder Recovered Condition, 120/150 E | Extracted Binder | 63.1 | 75.84 |  |  | 14990 | [6 empty] | 70
2099AC001 | 20-D-1999 | 20 | 122565 | 0 | 1999_10_01 | 45.2553 | Asphalt Cement | -93.6979 | mnroad_id assumed - asphalt binder sent to ASU (Pen 120/150). | mnroad_id assumed |  |  | AAT - ASU | 10/01/1999 | 120/150 binder Recovered Condition, 120/150 E | Extracted Binder | 63.1 | 80.18 |  |  | 4849 | [6 empty] | 80
2099AC001 | 20-D-1999 | 20 | 122565 | 0 | 1999_10_01 | 45.2553 | Asphalt Cement | -93.6979 | mnroad_id assumed - asphalt binder sent to ASU (Pen 120/150). | mnroad_id assumed |  |  | AAT - ASU | 10/01/1999 | 120/150 binder Recovered Condition, 120/150 E | Extracted Binder | 63.1 | 85.61 |  |  | 1039 | [6 empty] | 95
2099AC001 | 20-D-1999 | 20 | 122565 | 0 | 1999_10_01 | 45.2553 | Asphalt Cement | -93.6979 | mnroad_id assumed - asphalt binder sent to ASU (Pen 120/150). | mnroad_id assumed |  |  | AAT - ASU | 10/01/1999 | 120/150 binder Recovered Condition, 120/150 E | Extracted Binder | 63.1 | 87.68 |  |  | 438.8 | [6 empty] | 105
2099AC001 | 20-D-1999 | 20 | 122565 | 0 | 1999_10_01 | 45.2553 | Asphalt Cement | -93.6979 | mnroad_id assumed - asphalt binder sent to ASU (Pen 120/150). | mnroad_id assumed |  |  | AAT - ASU | 10/01/1999 | 120/150 binder Recovered Condition, 120/150 E | Extracted Binder | 63.1 | 88.69 |  |  | 193 | [6 empty] | 115
2099AC001 | 20-D-1999 | 20 | 122565 | 0 | 1999_10_01 | 45.2553 | Asphalt Cement | -93.6979 | mnroad_id assumed - asphalt binder sent to ASU (Pen 120/150). | mnroad_id assumed |  |  | AAT - ASU | 10/01/1999 | 120/150 binder Recovered Condition, 120/150 E | Extracted Binder | 100 | 37.93 |  |  | 26870000 | [6 empty] | 15
2099AC001 | 20-D-1999 | 20 | 122565 | 0 | 1999_10_01 | 45.2553 | Asphalt Cement | -93.6979 | mnroad_id assumed - asphalt binder sent to ASU (Pen 120/150). | mnroad_id assumed |  |  | AAT - ASU | 10/01/1999 | 120/150 binder Recovered Condition, 120/150 E | Extracted Binder | 100 | 47.54 |  |  | 7579000 | [6 empty] | 25
2099AC001 | 20-D-1999 | 20 | 122565 | 0 | 1999_10_01 | 45.2553 | Asphalt Cement | -93.6979 | mnroad_id assumed - asphalt binder sent to ASU (Pen 120/150). | mnroad_id assumed |  |  | AAT - ASU | 10/01/1999 | 120/150 binder Recovered Condition, 120/150 E | Extracted Binder | 100 | 55.82 |  |  | 1932000 | [6 empty] | 35
2099AC001 | 20-D-1999 | 20 | 122565 | 0 | 1999_10_01 | 45.2553 | Asphalt Cement | -93.6979 | mnroad_id assumed - asphalt binder sent to ASU (Pen 120/150). | mnroad_id assumed |  |  | AAT - ASU | 10/01/1999 | 120/150 binder Recovered Condition, 120/150 E | Extracted Binder | 100 | 62.11 |  |  | 490200 | [6 empty] | 45
2099AC001 | 20-D-1999 | 20 | 122565 | 0 | 1999_10_01 | 45.2553 | Asphalt Cement | -93.6979 | mnroad_id assumed - asphalt binder sent to ASU (Pen 120/150). | mnroad_id assumed |  |  | AAT - ASU | 10/01/1999 | 120/150 binder Recovered Condition, 120/150 E | Extracted Binder | 100 | 70.82 |  |  | 69920 | [6 empty] | 60
2099AC001 | 20-D-1999 | 20 | 122565 | 0 | 1999_10_01 | 45.2553 | Asphalt Cement | -93.6979 | mnroad_id assumed - asphalt binder sent to ASU (Pen 120/150). | mnroad_id assumed |  |  | AAT - ASU | 10/01/1999 | 120/150 binder Recovered Condition, 120/150 E | Extracted Binder | 100 | 75.16 |  |  | 21860 | [6 empty] | 70
2099AC001 | 20-D-1999 | 20 | 122565 | 0 | 1999_10_01 | 45.2553 | Asphalt Cement | -93.6979 | mnroad_id assumed - asphalt binder sent to ASU (Pen 120/150). | mnroad_id assumed |  |  | AAT - ASU | 10/01/1999 | 120/150 binder Recovered Condition, 120/150 E | Extracted Binder | 100 | 79.21 |  |  | 7235 | [6 empty] | 80
2099AC001 | 20-D-1999 | 20 | 122565 | 0 | 1999_10_01 | 45.2553 | Asphalt Cement | -93.6979 | mnroad_id assumed - asphalt binder sent to ASU (Pen 120/150). | mnroad_id assumed |  |  | AAT - ASU | 10/01/1999 | 120/150 binder Recovered Condition, 120/150 E | Extracted Binder | 100 | 84.81 |  |  | 1603 | [6 empty] | 95
2099AC001 | 20-D-1999 | 20 | 122565 | 0 | 1999_10_01 | 45.2553 | Asphalt Cement | -93.6979 | mnroad_id assumed - asphalt binder sent to ASU (Pen 120/150). | mnroad_id assumed |  |  | AAT - ASU | 10/01/1999 | 120/150 binder Recovered Condition, 120/150 E | Extracted Binder | 100 | 86.94 |  |  | 682.1 | [6 empty] | 105
2099AC001 | 20-D-1999 | 20 | 122565 | 0 | 1999_10_01 | 45.2553 | Asphalt Cement | -93.6979 | mnroad_id assumed - asphalt binder sent to ASU (Pen 120/150). | mnroad_id assumed |  |  | AAT - ASU | 10/01/1999 | 120/150 binder Recovered Condition, 120/150 E | Extracted Binder | 100 | 88.26 |  |  | 302.6 | [6 empty] | 115
2099AC001 | 20-D-1999 | 20 | 122565 | 0 | 1999_10_01 | 45.2553 | Asphalt Cement | -93.6979 | mnroad_id assumed - asphalt binder sent to ASU (Pen 120/150). | mnroad_id assumed |  |  | AAT - ASU | 10/01/1999 | 120/150 binder RTFOT Condition, 120/150 R | RTFO Residue | 15.9 | 75.74 |  |  | 30470 | [6 empty] | 45
2099AC001 | 20-D-1999 | 20 | 122565 | 0 | 1999_10_01 | 45.2553 | Asphalt Cement | -93.6979 | mnroad_id assumed - asphalt binder sent to ASU (Pen 120/150). | mnroad_id assumed |  |  | AAT - ASU | 10/01/1999 | 120/150 binder RTFOT Condition, 120/150 R | RTFO Residue | 15.9 | 82.74 |  |  | 3497 | [6 empty] | 60
2099AC001 | 20-D-1999 | 20 | 122565 | 0 | 1999_10_01 | 45.2553 | Asphalt Cement | -93.6979 | mnroad_id assumed - asphalt binder sent to ASU (Pen 120/150). | mnroad_id assumed |  |  | AAT - ASU | 10/01/1999 | 120/150 binder RTFOT Condition, 120/150 R | RTFO Residue | 15.9 | 86.13 |  |  | 1040 | [6 empty] | 70
2099AC001 | 20-D-1999 | 20 | 122565 | 0 | 1999_10_01 | 45.2553 | Asphalt Cement | -93.6979 | mnroad_id assumed - asphalt binder sent to ASU (Pen 120/150). | mnroad_id assumed |  |  | AAT - ASU | 10/01/1999 | 120/150 binder RTFOT Condition, 120/150 R | RTFO Residue | 15.9 | 88 |  |  | 355.7 | [6 empty] | 80
2099AC001 | 20-D-1999 | 20 | 122565 | 0 | 1999_10_01 | 45.2553 | Asphalt Cement | -93.6979 | mnroad_id assumed - asphalt binder sent to ASU (Pen 120/150). | mnroad_id assumed |  |  | AAT - ASU | 10/01/1999 | 120/150 binder RTFOT Condition, 120/150 R | RTFO Residue | 15.9 | 89.63 |  |  | 88.6 | [6 empty] | 95
2099AC001 | 20-D-1999 | 20 | 122565 | 0 | 1999_10_01 | 45.2553 | Asphalt Cement | -93.6979 | mnroad_id assumed - asphalt binder sent to ASU (Pen 120/150). | mnroad_id assumed |  |  | AAT - ASU | 10/01/1999 | 120/150 binder RTFOT Condition, 120/150 R | RTFO Residue | 15.9 | 89.88 |  |  | 42.35 | [6 empty] | 105
2099AC001 | 20-D-1999 | 20 | 122565 | 0 | 1999_10_01 | 45.2553 | Asphalt Cement | -93.6979 | mnroad_id assumed - asphalt binder sent to ASU (Pen 120/150). | mnroad_id assumed |  |  | AAT - ASU | 10/01/1999 | 120/150 binder RTFOT Condition, 120/150 R | RTFO Residue | 15.9 | 89.81 |  |  | 21.99 | [6 empty] | 115
2099AC001 | 20-D-1999 | 20 | 122565 | 0 | 1999_10_01 | 45.2553 | Asphalt Cement | -93.6979 | mnroad_id assumed - asphalt binder sent to ASU (Pen 120/150). | mnroad_id assumed |  |  | AAT - ASU | 10/01/1999 | 120/150 binder RTFOT Condition, 120/150 R | RTFO Residue | 25.1 | 52.55 |  |  | 7448000 | [6 empty] | 15
2099AC001 | 20-D-1999 | 20 | 122565 | 0 | 1999_10_01 | 45.2553 | Asphalt Cement | -93.6979 | mnroad_id assumed - asphalt binder sent to ASU (Pen 120/150). | mnroad_id assumed |  |  | AAT - ASU | 10/01/1999 | 120/150 binder RTFOT Condition, 120/150 R | RTFO Residue | 25.1 | 62.25 |  |  | 1391000 | [6 empty] | 25
2099AC001 | 20-D-1999 | 20 | 122565 | 0 | 1999_10_01 | 45.2553 | Asphalt Cement | -93.6979 | mnroad_id assumed - asphalt binder sent to ASU (Pen 120/150). | mnroad_id assumed |  |  | AAT - ASU | 10/01/1999 | 120/150 binder RTFOT Condition, 120/150 R | RTFO Residue | 25.1 | 69.16 |  |  | 259400 | [6 empty] | 35
2099AC001 | 20-D-1999 | 20 | 122565 | 0 | 1999_10_01 | 45.2553 | Asphalt Cement | -93.6979 | mnroad_id assumed - asphalt binder sent to ASU (Pen 120/150). | mnroad_id assumed |  |  | AAT - ASU | 10/01/1999 | 120/150 binder RTFOT Condition, 120/150 R | RTFO Residue | 25.1 | 74.64 |  |  | 43480 | [6 empty] | 45
2099AC001 | 20-D-1999 | 20 | 122565 | 0 | 1999_10_01 | 45.2553 | Asphalt Cement | -93.6979 | mnroad_id assumed - asphalt binder sent to ASU (Pen 120/150). | mnroad_id assumed |  |  | AAT - ASU | 10/01/1999 | 120/150 binder RTFOT Condition, 120/150 R | RTFO Residue | 25.1 | 81.78 |  |  | 5318 | [6 empty] | 60
2099AC001 | 20-D-1999 | 20 | 122565 | 0 | 1999_10_01 | 45.2553 | Asphalt Cement | -93.6979 | mnroad_id assumed - asphalt binder sent to ASU (Pen 120/150). | mnroad_id assumed |  |  | AAT - ASU | 10/01/1999 | 120/150 binder RTFOT Condition, 120/150 R | RTFO Residue | 25.1 | 85.22 |  |  | 1628 | [6 empty] | 70
2099AC001 | 20-D-1999 | 20 | 122565 | 0 | 1999_10_01 | 45.2553 | Asphalt Cement | -93.6979 | mnroad_id assumed - asphalt binder sent to ASU (Pen 120/150). | mnroad_id assumed |  |  | AAT - ASU | 10/01/1999 | 120/150 binder RTFOT Condition, 120/150 R | RTFO Residue | 25.1 | 87.9 |  |  | 559.7 | [6 empty] | 80
2099AC001 | 20-D-1999 | 20 | 122565 | 0 | 1999_10_01 | 45.2553 | Asphalt Cement | -93.6979 | mnroad_id assumed - asphalt binder sent to ASU (Pen 120/150). | mnroad_id assumed |  |  | AAT - ASU | 10/01/1999 | 120/150 binder RTFOT Condition, 120/150 R | RTFO Residue | 25.1 | 89.46 |  |  | 140.6 | [6 empty] | 95
2099AC001 | 20-D-1999 | 20 | 122565 | 0 | 1999_10_01 | 45.2553 | Asphalt Cement | -93.6979 | mnroad_id assumed - asphalt binder sent to ASU (Pen 120/150). | mnroad_id assumed |  |  | AAT - ASU | 10/01/1999 | 120/150 binder RTFOT Condition, 120/150 R | RTFO Residue | 25.1 | 90.05 |  |  | 66.53 | [6 empty] | 105
2099AC001 | 20-D-1999 | 20 | 122565 | 0 | 1999_10_01 | 45.2553 | Asphalt Cement | -93.6979 | mnroad_id assumed - asphalt binder sent to ASU (Pen 120/150). | mnroad_id assumed |  |  | AAT - ASU | 10/01/1999 | 120/150 binder RTFOT Condition, 120/150 R | RTFO Residue | 25.1 | 89.94 |  |  | 34.83 | [6 empty] | 115
2099AC001 | 20-D-1999 | 20 | 122565 | 0 | 1999_10_01 | 45.2553 | Asphalt Cement | -93.6979 | mnroad_id assumed - asphalt binder sent to ASU (Pen 120/150). | mnroad_id assumed |  |  | AAT - ASU | 10/01/1999 | 120/150 binder RTFOT Condition, 120/150 R | RTFO Residue | 39.8 | 50.98 |  |  | 9645000 | [6 empty] | 15
2099AC001 | 20-D-1999 | 20 | 122565 | 0 | 1999_10_01 | 45.2553 | Asphalt Cement | -93.6979 | mnroad_id assumed - asphalt binder sent to ASU (Pen 120/150). | mnroad_id assumed |  |  | AAT - ASU | 10/01/1999 | 120/150 binder RTFOT Condition, 120/150 R | RTFO Residue | 39.8 | 61.12 |  |  | 1909000 | [6 empty] | 25
2099AC001 | 20-D-1999 | 20 | 122565 | 0 | 1999_10_01 | 45.2553 | Asphalt Cement | -93.6979 | mnroad_id assumed - asphalt binder sent to ASU (Pen 120/150). | mnroad_id assumed |  |  | AAT - ASU | 10/01/1999 | 120/150 binder RTFOT Condition, 120/150 R | RTFO Residue | 39.8 | 68.3 |  |  | 367900 | [6 empty] | 35
2099AC001 | 20-D-1999 | 20 | 122565 | 0 | 1999_10_01 | 45.2553 | Asphalt Cement | -93.6979 | mnroad_id assumed - asphalt binder sent to ASU (Pen 120/150). | mnroad_id assumed |  |  | AAT - ASU | 10/01/1999 | 120/150 binder RTFOT Condition, 120/150 R | RTFO Residue | 39.8 | 74.25 |  |  | 64650 | [6 empty] | 45
2099AC001 | 20-D-1999 | 20 | 122565 | 0 | 1999_10_01 | 45.2553 | Asphalt Cement | -93.6979 | mnroad_id assumed - asphalt binder sent to ASU (Pen 120/150). | mnroad_id assumed |  |  | AAT - ASU | 10/01/1999 | 120/150 binder RTFOT Condition, 120/150 R | RTFO Residue | 39.8 | 81 |  |  | 8051 | [6 empty] | 60
2099AC001 | 20-D-1999 | 20 | 122565 | 0 | 1999_10_01 | 45.2553 | Asphalt Cement | -93.6979 | mnroad_id assumed - asphalt binder sent to ASU (Pen 120/150). | mnroad_id assumed |  |  | AAT - ASU | 10/01/1999 | 120/150 binder RTFOT Condition, 120/150 R | RTFO Residue | 39.8 | 84.71 |  |  | 2505 | [6 empty] | 70
2099AC001 | 20-D-1999 | 20 | 122565 | 0 | 1999_10_01 | 45.2553 | Asphalt Cement | -93.6979 | mnroad_id assumed - asphalt binder sent to ASU (Pen 120/150). | mnroad_id assumed |  |  | AAT - ASU | 10/01/1999 | 120/150 binder RTFOT Condition, 120/150 R | RTFO Residue | 39.8 | 86.74 |  |  | 872.7 | [6 empty] | 80
2099AC001 | 20-D-1999 | 20 | 122565 | 0 | 1999_10_01 | 45.2553 | Asphalt Cement | -93.6979 | mnroad_id assumed - asphalt binder sent to ASU (Pen 120/150). | mnroad_id assumed |  |  | AAT - ASU | 10/01/1999 | 120/150 binder RTFOT Condition, 120/150 R | RTFO Residue | 39.8 | 89.21 |  |  | 222.1 | [6 empty] | 95
2008BA007 | 20-D-1990 | 20 | 122565 | 0 |  | 45.2553 | Bituminous Millings | -93.6979 | Standard RAP; sent to Maplewood Chem Lab for extractions binder/agg testing. | 08BC124 |  | 08BC124 | Maplewood Lab | 01/16/2009 |  | extracted | 2.512 | 82.6 | 371 | 2870 | 2894 | 2.87 | 2.92 | 1000 | 1152 | 0 | 0.8 | 58 | 25 | 23.08
2008BA007 | 20-D-1990 | 20 | 122565 | 0 |  | 45.2553 | Bituminous Millings | -93.6979 | Standard RAP; sent to Maplewood Chem Lab for extractions binder/agg testing. | 08BC124 |  | 08BC124 | Maplewood Lab | 01/16/2009 |  | extracted | 3.98 | 81.5 | 656 | 4381 | 4430 | 4.38 | 4.48 | 1000 | 1113 | -0.03 | 0.79 | 58 | 25 | 35.07
2008BA007 | 20-D-1990 | 20 | 122565 | 0 |  | 45.2553 | Bituminous Millings | -93.6979 | Standard RAP; sent to Maplewood Chem Lab for extractions binder/agg testing. | 08BC124 |  | 08BC124 | Maplewood Lab | 01/16/2009 |  | extracted | 6.309 | 80.3 | 1132 | 6642 | 6738 | 6.64 | 6.84 | 1000 | 1068 | 0 | 0.8 | 58 | 25 | 53.6
2008BA007 | 20-D-1990 | 20 | 122565 | 0 |  | 45.2553 | Bituminous Millings | -93.6979 | Standard RAP; sent to Maplewood Chem Lab for extractions binder/agg testing. | 08BC124 |  | 08BC124 | Maplewood Lab | 01/16/2009 |  | extracted | 10 | 79.2 | 1913 | 9981 | 10160 | 9.98 | 10.35 | 1000 | 1016 | -0.01 | 0.8 | 58 | 25 | 81.18
2008BA007 | 20-D-1990 | 20 | 122565 | 0 |  | 45.2553 | Bituminous Millings | -93.6979 | Standard RAP; sent to Maplewood Chem Lab for extractions binder/agg testing. | 08BC124 |  | 08BC124 | Maplewood Lab | 01/16/2009 |  | extracted | 15.84 | 78 | 3169 | 14890 | 15220 | 14.89 | 15.56 | 1000 | 960.8 | 0 | 0.8 | 58 | 25 | 121.8
2008BA007 | 20-D-1990 | 20 | 122565 | 0 |  | 45.2553 | Bituminous Millings | -93.6979 | Standard RAP; sent to Maplewood Chem Lab for extractions binder/agg testing. | 08BC124 |  | 08BC124 | Maplewood Lab | 01/16/2009 |  | extracted | 25.12 | 76.8 | 5156 | 22050 | 22650 | 22.05 | 23.26 | 1000 | 901.5 | 0.19 | 0.8 | 58 | 25 | 181.5
2099AC001 | 20-D-1999 | 20 | 122565 | 0 | 1999_10_01 | 45.2553 | Asphalt Cement | -93.6979 | mnroad_id assumed - asphalt binder sent to ASU (Pen 120/150). | mnroad_id assumed |  |  | AAT - ASU | 10/01/1999 | 120/150 binder RTFOT Condition, 120/150 R | RTFO Residue | 63.1 | 67.54 |  |  | 519100 | [6 empty] | 35
2099AC001 | 20-D-1999 | 20 | 122565 | 0 | 1999_10_01 | 45.2553 | Asphalt Cement | -93.6979 | mnroad_id assumed - asphalt binder sent to ASU (Pen 120/150). | mnroad_id assumed |  |  | AAT - ASU | 10/01/1999 | 120/150 binder RTFOT Condition, 120/150 R | RTFO Residue | 63.1 | 73.63 |  |  | 95430 | [6 empty] | 45
2099AC001 | 20-D-1999 | 20 | 122565 | 0 | 1999_10_01 | 45.2553 | Asphalt Cement | -93.6979 | mnroad_id assumed - asphalt binder sent to ASU (Pen 120/150). | mnroad_id assumed |  |  | AAT - ASU | 10/01/1999 | 120/150 binder RTFOT Condition, 120/150 R | RTFO Residue | 63.1 | 80.23 |  |  | 12100 | [6 empty] | 60
2099AC001 | 20-D-1999 | 20 | 122565 | 0 | 1999_10_01 | 45.2553 | Asphalt Cement | -93.6979 | mnroad_id assumed - asphalt binder sent to ASU (Pen 120/150). | mnroad_id assumed |  |  | AAT - ASU | 10/01/1999 | 120/150 binder RTFOT Condition, 120/150 R | RTFO Residue | 63.1 | 84.04 |  |  | 3832 | [6 empty] | 70
2099AC001 | 20-D-1999 | 20 | 122565 | 0 | 1999_10_01 | 45.2553 | Asphalt Cement | -93.6979 | mnroad_id assumed - asphalt binder sent to ASU (Pen 120/150). | mnroad_id assumed |  |  | AAT - ASU | 10/01/1999 | 120/150 binder RTFOT Condition, 120/150 R | RTFO Residue | 63.1 | 86.12 |  |  | 1354 | [6 empty] | 80
2099AC001 | 20-D-1999 | 20 | 122565 | 0 | 1999_10_01 | 45.2553 | Asphalt Cement | -93.6979 | mnroad_id assumed - asphalt binder sent to ASU (Pen 120/150). | mnroad_id assumed |  |  | AAT - ASU | 10/01/1999 | 120/150 binder RTFOT Condition, 120/150 R | RTFO Residue | 63.1 | 88.82 |  |  | 348.6 | [6 empty] | 95
2099AC001 | 20-D-1999 | 20 | 122565 | 0 | 1999_10_01 | 45.2553 | Asphalt Cement | -93.6979 | mnroad_id assumed - asphalt binder sent to ASU (Pen 120/150). | mnroad_id assumed |  |  | AAT - ASU | 10/01/1999 | 120/150 binder RTFOT Condition, 120/150 R | RTFO Residue | 63.1 | 89.57 |  |  | 168 | [6 empty] | 105
2099AC001 | 20-D-1999 | 20 | 122565 | 0 | 1999_10_01 | 45.2553 | Asphalt Cement | -93.6979 | mnroad_id assumed - asphalt binder sent to ASU (Pen 120/150). | mnroad_id assumed |  |  | AAT - ASU | 10/01/1999 | 120/150 binder RTFOT Condition, 120/150 R | RTFO Residue | 63.1 | 89.67 |  |  | 87.2 | [6 empty] | 115
2099AC001 | 20-D-1999 | 20 | 122565 | 0 | 1999_10_01 | 45.2553 | Asphalt Cement | -93.6979 | mnroad_id assumed - asphalt binder sent to ASU (Pen 120/150). | mnroad_id assumed |  |  | AAT - ASU | 10/01/1999 | 120/150 binder RTFOT Condition, 120/150 R | RTFO Residue | 100 | 48.16 |  |  | 15630000 | [6 empty] | 15
2099AC001 | 20-D-1999 | 20 | 122565 | 0 | 1999_10_01 | 45.2553 | Asphalt Cement | -93.6979 | mnroad_id assumed - asphalt binder sent to ASU (Pen 120/150). | mnroad_id assumed |  |  | AAT - ASU | 10/01/1999 | 120/150 binder RTFOT Condition, 120/150 R | RTFO Residue | 100 | 58.66 |  |  | 3481000 | [6 empty] | 25
2099AC001 | 20-D-1999 | 20 | 122565 | 0 | 1999_10_01 | 45.2553 | Asphalt Cement | -93.6979 | mnroad_id assumed - asphalt binder sent to ASU (Pen 120/150). | mnroad_id assumed |  |  | AAT - ASU | 10/01/1999 | 120/150 binder RTFOT Condition, 120/150 R | RTFO Residue | 100 | 66.71 |  |  | 724100 | [6 empty] | 35
2099AC001 | 20-D-1999 | 20 | 122565 | 0 | 1999_10_01 | 45.2553 | Asphalt Cement | -93.6979 | mnroad_id assumed - asphalt binder sent to ASU (Pen 120/150). | mnroad_id assumed |  |  | AAT - ASU | 10/01/1999 | 120/150 binder RTFOT Condition, 120/150 R | RTFO Residue | 100 | 73.03 |  |  | 137300 | [6 empty] | 45
2099AC001 | 20-D-1999 | 20 | 122565 | 0 | 1999_10_01 | 45.2553 | Asphalt Cement | -93.6979 | mnroad_id assumed - asphalt binder sent to ASU (Pen 120/150). | mnroad_id assumed |  |  | AAT - ASU | 10/01/1999 | 120/150 binder RTFOT Condition, 120/150 R | RTFO Residue | 100 | 79.55 |  |  | 18050 | [6 empty] | 60
2099AC001 | 20-D-1999 | 20 | 122565 | 0 | 1999_10_01 | 45.2553 | Asphalt Cement | -93.6979 | mnroad_id assumed - asphalt binder sent to ASU (Pen 120/150). | mnroad_id assumed |  |  | AAT - ASU | 10/01/1999 | 120/150 binder RTFOT Condition, 120/150 R | RTFO Residue | 100 | 83.24 |  |  | 5841 | [6 empty] | 70
2099AC001 | 20-D-1999 | 20 | 122565 | 0 | 1999_10_01 | 45.2553 | Asphalt Cement | -93.6979 | mnroad_id assumed - asphalt binder sent to ASU (Pen 120/150). | mnroad_id assumed |  |  | AAT - ASU | 10/01/1999 | 120/150 binder RTFOT Condition, 120/150 R | RTFO Residue | 100 | 85.68 |  |  | 2087 | [6 empty] | 80
2099AC001 | 20-D-1999 | 20 | 122565 | 0 | 1999_10_01 | 45.2553 | Asphalt Cement | -93.6979 | mnroad_id assumed - asphalt binder sent to ASU (Pen 120/150). | mnroad_id assumed |  |  | AAT - ASU | 10/01/1999 | 120/150 binder RTFOT Condition, 120/150 R | RTFO Residue | 100 | 88.5 |  |  | 546.5 | [6 empty] | 95
2099AC001 | 20-D-1999 | 20 | 122565 | 0 | 1999_10_01 | 45.2553 | Asphalt Cement | -93.6979 | mnroad_id assumed - asphalt binder sent to ASU (Pen 120/150). | mnroad_id assumed |  |  | AAT - ASU | 10/01/1999 | 120/150 binder RTFOT Condition, 120/150 R | RTFO Residue | 100 | 89.19 |  |  | 263.8 | [6 empty] | 105
2099AC001 | 20-D-1999 | 20 | 122565 | 0 | 1999_10_01 | 45.2553 | Asphalt Cement | -93.6979 | mnroad_id assumed - asphalt binder sent to ASU (Pen 120/150). | mnroad_id assumed |  |  | AAT - ASU | 10/01/1999 | 120/150 binder RTFOT Condition, 120/150 R | RTFO Residue | 100 | 89.37 |  |  | 137.4 | [6 empty] | 115
2099AC001 | 20-D-1999 | 20 | 122565 | 0 | 1999_10_01 | 45.2553 | Asphalt Cement | -93.6979 | mnroad_id assumed - asphalt binder sent to ASU (Pen 120/150). | mnroad_id assumed |  |  | AAT - ASU | 10/01/1999 | 120/150 binder PAV Condition, 120/150 P | PAV Residue | 1 | 49.7 |  |  | 3151000 | [6 empty] | 15
2099AC001 | 20-D-1999 | 20 | 122565 | 0 | 1999_10_01 | 45.2553 | Asphalt Cement | -93.6979 | mnroad_id assumed - asphalt binder sent to ASU (Pen 120/150). | mnroad_id assumed |  |  | AAT - ASU | 10/01/1999 | 120/150 binder PAV Condition, 120/150 P | PAV Residue | 1 | 56.99 |  |  | 614400 | [6 empty] | 25
2099AC001 | 20-D-1999 | 20 | 122565 | 0 | 1999_10_01 | 45.2553 | Asphalt Cement | -93.6979 | mnroad_id assumed - asphalt binder sent to ASU (Pen 120/150). | mnroad_id assumed |  |  | AAT - ASU | 10/01/1999 | 120/150 binder PAV Condition, 120/150 P | PAV Residue | 1 | 64.22 |  |  | 109700 | [6 empty] | 35
2099AC001 | 20-D-1999 | 20 | 122565 | 0 | 1999_10_01 | 45.2553 | Asphalt Cement | -93.6979 | mnroad_id assumed - asphalt binder sent to ASU (Pen 120/150). | mnroad_id assumed |  |  | AAT - ASU | 10/01/1999 | 120/150 binder PAV Condition, 120/150 P | PAV Residue | 1 | 71.35 |  |  | 16340 | [6 empty] | 45
2099AC001 | 20-D-1999 | 20 | 122565 | 0 | 1999_10_01 | 45.2553 | Asphalt Cement | -93.6979 | mnroad_id assumed - asphalt binder sent to ASU (Pen 120/150). | mnroad_id assumed |  |  | AAT - ASU | 10/01/1999 | 120/150 binder PAV Condition, 120/150 P | PAV Residue | 1 | 82.19 |  |  | 1378 | [6 empty] | 60
2099AC001 | 20-D-1999 | 20 | 122565 | 0 | 1999_10_01 | 45.2553 | Asphalt Cement | -93.6979 | mnroad_id assumed - asphalt binder sent to ASU (Pen 120/150). | mnroad_id assumed |  |  | AAT - ASU | 10/01/1999 | 120/150 binder PAV Condition, 120/150 P | PAV Residue | 1 | 85.67 |  |  | 330.8 | [6 empty] | 70
2099AC001 | 20-D-1999 | 20 | 122565 | 0 | 1999_10_01 | 45.2553 | Asphalt Cement | -93.6979 | mnroad_id assumed - asphalt binder sent to ASU (Pen 120/150). | mnroad_id assumed |  |  | AAT - ASU | 10/01/1999 | 120/150 binder PAV Condition, 120/150 P | PAV Residue | 1 | 88.6 |  |  | 90.4 | [6 empty] | 80
2099AC001 | 20-D-1999 | 20 | 122565 | 0 | 1999_10_01 | 45.2553 | Asphalt Cement | -93.6979 | mnroad_id assumed - asphalt binder sent to ASU (Pen 120/150). | mnroad_id assumed |  |  | AAT - ASU | 10/01/1999 | 120/150 binder PAV Condition, 120/150 P | PAV Residue | 1 | 89.71 |  |  | 16.89 | [6 empty] | 95
2099AC001 | 20-D-1999 | 20 | 122565 | 0 | 1999_10_01 | 45.2553 | Asphalt Cement | -93.6979 | mnroad_id assumed - asphalt binder sent to ASU (Pen 120/150). | mnroad_id assumed |  |  | AAT - ASU | 10/01/1999 | 120/150 binder PAV Condition, 120/150 P | PAV Residue | 1 | 88.03 |  |  | 6.969 | [6 empty] | 105
2099AC001 | 20-D-1999 | 20 | 122565 | 0 | 1999_10_01 | 45.2553 | Asphalt Cement | -93.6979 | mnroad_id assumed - asphalt binder sent to ASU (Pen 120/150). | mnroad_id assumed |  |  | AAT - ASU | 10/01/1999 | 120/150 binder PAV Condition, 120/150 P | PAV Residue | 1 | 89.49 |  |  | 3.18 | [6 empty] | 115
2099AC001 | 20-D-1999 | 20 | 122565 | 0 | 1999_10_01 | 45.2553 | Asphalt Cement | -93.6979 | mnroad_id assumed - asphalt binder sent to ASU (Pen 120/150). | mnroad_id assumed |  |  | AAT - ASU | 10/01/1999 | 120/150 binder PAV Condition, 120/150 P | PAV Residue | 1.59 | 48.29 |  |  | 4040000 | [6 empty] | 15
2099AC001 | 20-D-1999 | 20 | 122565 | 0 | 1999_10_01 | 45.2553 | Asphalt Cement | -93.6979 | mnroad_id assumed - asphalt binder sent to ASU (Pen 120/150). | mnroad_id assumed |  |  | AAT - ASU | 10/01/1999 | 120/150 binder PAV Condition, 120/150 P | PAV Residue | 1.59 | 55.97 |  |  | 817000 | [6 empty] | 25
2099AC001 | 20-D-1999 | 20 | 122565 | 0 | 1999_10_01 | 45.2553 | Asphalt Cement | -93.6979 | mnroad_id assumed - asphalt binder sent to ASU (Pen 120/150). | mnroad_id assumed |  |  | AAT - ASU | 10/01/1999 | 120/150 binder PAV Condition, 120/150 P | PAV Residue | 1.59 | 63.03 |  |  | 150900 | [6 empty] | 35
2099AC001 | 20-D-1999 | 20 | 122565 | 0 | 1999_10_01 | 45.2553 | Asphalt Cement | -93.6979 | mnroad_id assumed - asphalt binder sent to ASU (Pen 120/150). | mnroad_id assumed |  |  | AAT - ASU | 10/01/1999 | 120/150 binder PAV Condition, 120/150 P | PAV Residue | 1.59 | 70.13 |  |  | 23300 | [6 empty] | 45
2099AC001 | 20-D-1999 | 20 | 122565 | 0 | 1999_10_01 | 45.2553 | Asphalt Cement | -93.6979 | mnroad_id assumed - asphalt binder sent to ASU (Pen 120/150). | mnroad_id assumed |  |  | AAT - ASU | 10/01/1999 | 120/150 binder PAV Condition, 120/150 P | PAV Residue | 1.59 | 80.65 |  |  | 2093 | [6 empty] | 60
2099AC001 | 20-D-1999 | 20 | 122565 | 0 | 1999_10_01 | 45.2553 | Asphalt Cement | -93.6979 | mnroad_id assumed - asphalt binder sent to ASU (Pen 120/150). | mnroad_id assumed |  |  | AAT - ASU | 10/01/1999 | 120/150 binder PAV Condition, 120/150 P | PAV Residue | 1.59 | 85.17 |  |  | 512.1 | [6 empty] | 70
2099AC001 | 20-D-1999 | 20 | 122565 | 0 | 1999_10_01 | 45.2553 | Asphalt Cement | -93.6979 | mnroad_id assumed - asphalt binder sent to ASU (Pen 120/150). | mnroad_id assumed |  |  | AAT - ASU | 10/01/1999 | 120/150 binder PAV Condition, 120/150 P | PAV Residue | 1.59 | 87.94 |  |  | 142 | [6 empty] | 80
2099AC001 | 20-D-1999 | 20 | 122565 | 0 | 1999_10_01 | 45.2553 | Asphalt Cement | -93.6979 | mnroad_id assumed - asphalt binder sent to ASU (Pen 120/150). | mnroad_id assumed |  |  | AAT - ASU | 10/01/1999 | 120/150 binder PAV Condition, 120/150 P | PAV Residue | 1.59 | 89.4 |  |  | 26.82 | [6 empty] | 95
2099AC001 | 20-D-1999 | 20 | 122565 | 0 | 1999_10_01 | 45.2553 | Asphalt Cement | -93.6979 | mnroad_id assumed - asphalt binder sent to ASU (Pen 120/150). | mnroad_id assumed |  |  | AAT - ASU | 10/01/1999 | 120/150 binder PAV Condition, 120/150 P | PAV Residue | 1.59 | 90.72 |  |  | 10.81 | [6 empty] | 105
2099AC001 | 20-D-1999 | 20 | 122565 | 0 | 1999_10_01 | 45.2553 | Asphalt Cement | -93.6979 | mnroad_id assumed - asphalt binder sent to ASU (Pen 120/150). | mnroad_id assumed |  |  | AAT - ASU | 10/01/1999 | 120/150 binder PAV Condition, 120/150 P | PAV Residue | 1.59 | 90.66 |  |  | 5.153 | [6 empty] | 115
2099AC001 | 20-D-1999 | 20 | 122565 | 0 | 1999_10_01 | 45.2553 | Asphalt Cement | -93.6979 | mnroad_id assumed - asphalt binder sent to ASU (Pen 120/150). | mnroad_id assumed |  |  | AAT - ASU | 10/01/1999 | 120/150 binder PAV Condition, 120/150 P | PAV Residue | 2.51 | 47.11 |  |  | 5178000 | [6 empty] | 15
2099AC001 | 20-D-1999 | 20 | 122565 | 0 | 1999_10_01 | 45.2553 | Asphalt Cement | -93.6979 | mnroad_id assumed - asphalt binder sent to ASU (Pen 120/150). | mnroad_id assumed |  |  | AAT - ASU | 10/01/1999 | 120/150 binder PAV Condition, 120/150 P | PAV Residue | 2.51 | 54.87 |  |  | 1082000 | [6 empty] | 25
2099AC001 | 20-D-1999 | 20 | 122565 | 0 | 1999_10_01 | 45.2553 | Asphalt Cement | -93.6979 | mnroad_id assumed - asphalt binder sent to ASU (Pen 120/150). | mnroad_id assumed |  |  | AAT - ASU | 10/01/1999 | 120/150 binder PAV Condition, 120/150 P | PAV Residue | 2.51 | 62.02 |  |  | 207700 | [6 empty] | 35
2099AC001 | 20-D-1999 | 20 | 122565 | 0 | 1999_10_01 | 45.2553 | Asphalt Cement | -93.6979 | mnroad_id assumed - asphalt binder sent to ASU (Pen 120/150). | mnroad_id assumed |  |  | AAT - ASU | 10/01/1999 | 120/150 binder PAV Condition, 120/150 P | PAV Residue | 2.51 | 68.85 |  |  | 33420 | [6 empty] | 45
2099AC001 | 20-D-1999 | 20 | 122565 | 0 | 1999_10_01 | 45.2553 | Asphalt Cement | -93.6979 | mnroad_id assumed - asphalt binder sent to ASU (Pen 120/150). | mnroad_id assumed |  |  | AAT - ASU | 10/01/1999 | 120/150 binder PAV Condition, 120/150 P | PAV Residue | 2.51 | 79.24 |  |  | 3146 | [6 empty] | 60
2099AC001 | 20-D-1999 | 20 | 122565 | 0 | 1999_10_01 | 45.2553 | Asphalt Cement | -93.6979 | mnroad_id assumed - asphalt binder sent to ASU (Pen 120/150). | mnroad_id assumed |  |  | AAT - ASU | 10/01/1999 | 120/150 binder PAV Condition, 120/150 P | PAV Residue | 2.51 | 84.18 |  |  | 792 | [6 empty] | 70
2099AC001 | 20-D-1999 | 20 | 122565 | 0 | 1999_10_01 | 45.2553 | Asphalt Cement | -93.6979 | mnroad_id assumed - asphalt binder sent to ASU (Pen 120/150). | mnroad_id assumed |  |  | AAT - ASU | 10/01/1999 | 120/150 binder PAV Condition, 120/150 P | PAV Residue | 2.51 | 87.32 |  |  | 222.8 | [6 empty] | 80
2099AC001 | 20-D-1999 | 20 | 122565 | 0 | 1999_10_01 | 45.2553 | Asphalt Cement | -93.6979 | mnroad_id assumed - asphalt binder sent to ASU (Pen 120/150). | mnroad_id assumed |  |  | AAT - ASU | 10/01/1999 | 120/150 binder PAV Condition, 120/150 P | PAV Residue | 2.51 | 89.31 |  |  | 42.46 | [6 empty] | 95
2099AC001 | 20-D-1999 | 20 | 122565 | 0 | 1999_10_01 | 45.2553 | Asphalt Cement | -93.6979 | mnroad_id assumed - asphalt binder sent to ASU (Pen 120/150). | mnroad_id assumed |  |  | AAT - ASU | 10/01/1999 | 120/150 binder PAV Condition, 120/150 P | PAV Residue | 2.51 | 89.58 |  |  | 17.18 | [6 empty] | 105
2099AC001 | 20-D-1999 | 20 | 122565 | 0 | 1999_10_01 | 45.2553 | Asphalt Cement | -93.6979 | mnroad_id assumed - asphalt binder sent to ASU (Pen 120/150). | mnroad_id assumed |  |  | AAT - ASU | 10/01/1999 | 120/150 binder PAV Condition, 120/150 P | PAV Residue | 2.51 | 90.03 |  |  | 8.2 | [6 empty] | 115
2099AC001 | 20-D-1999 | 20 | 122565 | 0 | 1999_10_01 | 45.2553 | Asphalt Cement | -93.6979 | mnroad_id assumed - asphalt binder sent to ASU (Pen 120/150). | mnroad_id assumed |  |  | AAT - ASU | 10/01/1999 | 120/150 binder PAV Condition, 120/150 P | PAV Residue | 3.98 | 45.81 |  |  | 6526000 | [6 empty] | 15
2099AC001 | 20-D-1999 | 20 | 122565 | 0 | 1999_10_01 | 45.2553 | Asphalt Cement | -93.6979 | mnroad_id assumed - asphalt binder sent to ASU (Pen 120/150). | mnroad_id assumed |  |  | AAT - ASU | 10/01/1999 | 120/150 binder PAV Condition, 120/150 P | PAV Residue | 3.98 | 53.56 |  |  | 1424000 | [6 empty] | 25
2099AC001 | 20-D-1999 | 20 | 122565 | 0 | 1999_10_01 | 45.2553 | Asphalt Cement | -93.6979 | mnroad_id assumed - asphalt binder sent to ASU (Pen 120/150). | mnroad_id assumed |  |  | AAT - ASU | 10/01/1999 | 120/150 binder PAV Condition, 120/150 P | PAV Residue | 3.98 | 60.97 |  |  | 282600 | [6 empty] | 35
2099AC001 | 20-D-1999 | 20 | 122565 | 0 | 1999_10_01 | 45.2553 | Asphalt Cement | -93.6979 | mnroad_id assumed - asphalt binder sent to ASU (Pen 120/150). | mnroad_id assumed |  |  | AAT - ASU | 10/01/1999 | 120/150 binder PAV Condition, 120/150 P | PAV Residue | 3.98 | 67.76 |  |  | 47300 | [6 empty] | 45
2099AC001 | 20-D-1999 | 20 | 122565 | 0 | 1999_10_01 | 45.2553 | Asphalt Cement | -93.6979 | mnroad_id assumed - asphalt binder sent to ASU (Pen 120/150). | mnroad_id assumed |  |  | AAT - ASU | 10/01/1999 | 120/150 binder PAV Condition, 120/150 P | PAV Residue | 3.98 | 77.92 |  |  | 4696 | [6 empty] | 60
2099AC001 | 20-D-1999 | 20 | 122565 | 0 | 1999_10_01 | 45.2553 | Asphalt Cement | -93.6979 | mnroad_id assumed - asphalt binder sent to ASU (Pen 120/150). | mnroad_id assumed |  |  | AAT - ASU | 10/01/1999 | 120/150 binder PAV Condition, 120/150 P | PAV Residue | 3.98 | 82.79 |  |  | 1215 | [6 empty] | 70
2099AC001 | 20-D-1999 | 20 | 122565 | 0 | 1999_10_01 | 45.2553 | Asphalt Cement | -93.6979 | mnroad_id assumed - asphalt binder sent to ASU (Pen 120/150). | mnroad_id assumed |  |  | AAT - ASU | 10/01/1999 | 120/150 binder PAV Condition, 120/150 P | PAV Residue | 3.98 | 86.54 |  |  | 347 | [6 empty] | 80
2099AC001 | 20-D-1999 | 20 | 122565 | 0 | 1999_10_01 | 45.2553 | Asphalt Cement | -93.6979 | mnroad_id assumed - asphalt binder sent to ASU (Pen 120/150). | mnroad_id assumed |  |  | AAT - ASU | 10/01/1999 | 120/150 binder PAV Condition, 120/150 P | PAV Residue | 3.98 | 88.97 |  |  | 66.82 | [6 empty] | 95
2099AC001 | 20-D-1999 | 20 | 122565 | 0 | 1999_10_01 | 45.2553 | Asphalt Cement | -93.6979 | mnroad_id assumed - asphalt binder sent to ASU (Pen 120/150). | mnroad_id assumed |  |  | AAT - ASU | 10/01/1999 | 120/150 binder PAV Condition, 120/150 P | PAV Residue | 3.98 | 89.71 |  |  | 27.72 | [6 empty] | 105
2099AC001 | 20-D-1999 | 20 | 122565 | 0 | 1999_10_01 | 45.2553 | Asphalt Cement | -93.6979 | mnroad_id assumed - asphalt binder sent to ASU (Pen 120/150). | mnroad_id assumed |  |  | AAT - ASU | 10/01/1999 | 120/150 binder PAV Condition, 120/150 P | PAV Residue | 3.98 | 89.58 |  |  | 13.01 | [6 empty] | 115
2008BA007 | 20-D-1990 | 20 | 122565 | 0 |  | 45.2553 | Bituminous Millings | -93.6979 | Standard RAP; sent to Maplewood Chem Lab for extractions binder/agg testing. | 08BC124 |  | 08BC124 | Maplewood Lab | 01/16/2009 |  | extracted | 15.84 | 83.3 | 345 | 2935 | 2955 | 2.94 | 2.98 | 1000 | 186.5 | -0.01 | 3.01 | 70 | 25 | 88.67
2008BA007 | 20-D-1990 | 20 | 122565 | 0 |  | 45.2553 | Bituminous Millings | -93.6979 | Standard RAP; sent to Maplewood Chem Lab for extractions binder/agg testing. | 08BC124 |  | 08BC124 | Maplewood Lab | 01/16/2009 |  | extracted | 25.12 | 82.3 | 609 | 4482 | 4523 | 4.48 | 4.57 | 1000 | 180 | 0.54 | 3.01 | 70 | 25 | 135.1
2008BA007 | 20-D-1990 | 20 | 122565 | 0 |  | 45.2553 | Bituminous Millings | -93.6979 | Standard RAP; sent to Maplewood Chem Lab for extractions binder/agg testing. | 08BC124 |  | 08BC124 | Maplewood Lab | 01/16/2009 |  | extracted | 39.81 | 81.2 | 1051 | 6801 | 6881 | 6.8 | 6.96 | 1000 | 172.8 | -0.01 | 3 | 70 | 25 | 204.3
2008BA007 | 20-D-1990 | 20 | 122565 | 0 |  | 45.2553 | Bituminous Millings | -93.6979 | Standard RAP; sent to Maplewood Chem Lab for extractions binder/agg testing. | 08BC124 |  | 08BC124 | Maplewood Lab | 01/16/2009 |  | extracted | 63.09 | 80.1 | 1784 | 10260 | 10420 | 10.26 | 10.57 | 1000 | 165.1 | -0.17 | 3 | 70 | 25 | 307.7
2008BA007 | 20-D-1990 | 20 | 122565 | 0 |  | 45.2553 | Bituminous Millings | -93.6979 | Standard RAP; sent to Maplewood Chem Lab for extractions binder/agg testing. | 08BC124 |  | 08BC124 | Maplewood Lab | 01/16/2009 |  | extracted | 100 | 79.1 | 2977 | 15410 | 15690 | 15.41 | 15.98 | 1000 | 156.9 | -0.11 | 2.99 | 70 | 25 | 466
2008BA007 | 20-D-1990 | 20 | 122565 | 0 |  | 45.2553 | Bituminous Millings | -93.6979 | Standard RAP; sent to Maplewood Chem Lab for extractions binder/agg testing. | 08BC124 |  | 08BC124 | Maplewood Lab | 01/16/2009 |  | extracted | 1 | 89.1 | 2 | 97 | 97 | 0.1 | 0.1 | 1000 | 96.7 | 0.05 | 6.04 | 76 | 25 | 5.838
2008BA007 | 20-D-1990 | 20 | 122565 | 0 |  | 45.2553 | Bituminous Millings | -93.6979 | Standard RAP; sent to Maplewood Chem Lab for extractions binder/agg testing. | 08BC124 |  | 08BC124 | Maplewood Lab | 01/16/2009 |  | extracted | 1.586 | 88.7 | 3 | 153 | 153 | 0.15 | 0.15 | 1000 | 96.3 | 0.3 | 6 | 76 | 25 | 9.164
2008BA007 | 20-D-1990 | 20 | 122565 | 0 |  | 45.2553 | Bituminous Millings | -93.6979 | Standard RAP; sent to Maplewood Chem Lab for extractions binder/agg testing. | 08BC124 |  | 08BC124 | Maplewood Lab | 01/16/2009 |  | extracted | 2.512 | 88.2 | 7 | 240 | 240 | 0.24 | 0.24 | 1000 | 95.5 | 0.42 | 6.01 | 76 | 25 | 14.42
2008BA007 | 20-D-1990 | 20 | 122565 | 0 |  | 45.2553 | Bituminous Millings | -93.6979 | Standard RAP; sent to Maplewood Chem Lab for extractions binder/agg testing. | 08BC124 |  | 08BC124 | Maplewood Lab | 01/16/2009 |  | extracted | 3.98 | 87.6 | 16 | 377 | 377 | 0.38 | 0.38 | 1000 | 94.8 | -0.37 | 6 | 76 | 25 | 22.6
2008BA007 | 20-D-1990 | 20 | 122565 | 0 |  | 45.2553 | Bituminous Millings | -93.6979 | Standard RAP; sent to Maplewood Chem Lab for extractions binder/agg testing. | 08BC124 |  | 08BC124 | Maplewood Lab | 01/16/2009 |  | extracted | 6.309 | 86.9 | 32 | 589 | 590 | 0.59 | 0.59 | 1000 | 93.5 | -1.85 | 5.99 | 76 | 25 | 35.3
2008BA007 | 20-D-1990 | 20 | 122565 | 0 |  | 45.2553 | Bituminous Millings | -93.6979 | Standard RAP; sent to Maplewood Chem Lab for extractions binder/agg testing. | 08BC124 |  | 08BC124 | Maplewood Lab | 01/16/2009 |  | extracted | 10 | 86.1 | 63 | 919 | 921 | 0.92 | 0.92 | 1000 | 92.1 | 0 | 6.01 | 76 | 25 | 55.19
2008BA007 | 20-D-1990 | 20 | 122565 | 0 |  | 45.2553 | Bituminous Millings | -93.6979 | Standard RAP; sent to Maplewood Chem Lab for extractions binder/agg testing. | 08BC124 |  | 08BC124 | Maplewood Lab | 01/16/2009 |  | extracted | 15.84 | 85.2 | 119 | 1424 | 1429 | 1.42 | 1.43 | 1000 | 90.2 | 0.43 | 6.01 | 76 | 25 | 85.61
2008BA007 | 20-D-1990 | 20 | 122565 | 0 |  | 45.2553 | Bituminous Millings | -93.6979 | Standard RAP; sent to Maplewood Chem Lab for extractions binder/agg testing. | 08BC124 |  | 08BC124 | Maplewood Lab | 01/16/2009 |  | extracted | 25.12 | 84.3 | 219 | 2200 | 2211 | 2.2 | 2.22 | 1000 | 88 | 0.47 | 6 | 76 | 25 | 132.1
2008BA007 | 20-D-1990 | 20 | 122565 | 0 |  | 45.2553 | Bituminous Millings | -93.6979 | Standard RAP; sent to Maplewood Chem Lab for extractions binder/agg testing. | 08BC124 |  | 08BC124 | Maplewood Lab | 01/16/2009 |  | extracted | 39.81 | 83.3 | 395 | 3377 | 3400 | 3.38 | 3.42 | 1000 | 85.4 | 0 | 5.99 | 76 | 25 | 204.1
2008BA007 | 20-D-1990 | 20 | 122565 | 0 |  | 45.2553 | Bituminous Millings | -93.6979 | Standard RAP; sent to Maplewood Chem Lab for extractions binder/agg testing. | 08BC124 |  | 08BC124 | Maplewood Lab | 01/16/2009 |  | extracted | 63.09 | 82.3 | 695 | 5156 | 5203 | 5.16 | 5.25 | 1000 | 82.5 | -0.88 | 5.99 | 76 | 25 | 320
2008BA007 | 20-D-1990 | 20 | 122565 | 0 |  | 45.2553 | Bituminous Millings | -93.6979 | Standard RAP; sent to Maplewood Chem Lab for extractions binder/agg testing. | 08BC124 |  | 08BC124 | Maplewood Lab | 01/16/2009 |  | extracted | 100 | 81.3 | 1195 | 7835 | 7925 | 7.84 | 8.02 | 1000 | 79.2 | -1.34 | 5.99 | 76 | 25 | 528.2
2008BA007 | 20-D-1990 | 20 | 122565 | 0 |  | 45.2553 | Bituminous Millings | -93.6979 | Standard RAP; sent to Maplewood Chem Lab for extractions binder/agg testing. | 08BC124 |  | 08BC124 | Maplewood Lab | 01/16/2009 |  | extracted | 10 | 82.1 |  |  | 4121 |  | 4.16 | 1000 |  |  | 10.08 | 64 | 25 | 414.6 | 69 | 64
2008BA007 | 20-D-1990 | 20 | 122565 | 0 |  | 45.2553 | Bituminous Millings | -93.6979 | Standard RAP; sent to Maplewood Chem Lab for extractions binder/agg testing. | 08BC124 |  | 08BC124 | Maplewood Lab | 01/16/2009 |  | extracted | 10 | 84.5 |  |  | 1917 |  | 1.93 | 1000 |  |  | 10.02 | 70 | 25 | 191.6 | 69 | 64
2008BA007 | 20-D-1990 | 20 | 122565 | 0 |  | 45.2553 | Bituminous Millings | -93.6979 | Standard RAP; sent to Maplewood Chem Lab for extractions binder/agg testing. | 08BC124 |  | 08BC124 | Maplewood Lab | 01/16/2009 |  | extracted | 1 | 69.5 | 26450 | 70760 | 75540 | 70.76 | 80.64 | 1000 | 75540 | 0.01 | 0.1 | 34 | 25 | 74.94
2008BA007 | 20-D-1990 | 20 | 122565 | 0 |  | 45.2553 | Bituminous Millings | -93.6979 | Standard RAP; sent to Maplewood Chem Lab for extractions binder/agg testing. | 08BC124 |  | 08BC124 | Maplewood Lab | 01/16/2009 |  | extracted | 1.586 | 68.2 | 39990 | 100100 | 107800 | 100.1 | 116.1 | 1000 | 68000 | 0 | 0.1 | 34 | 25 | 107.1
2008BA007 | 20-D-1990 | 20 | 122565 | 0 |  | 45.2553 | Bituminous Millings | -93.6979 | Standard RAP; sent to Maplewood Chem Lab for extractions binder/agg testing. | 08BC124 |  | 08BC124 | Maplewood Lab | 01/16/2009 |  | extracted | 2.512 | 67 | 59530 | 140500 | 152600 | 140.5 | 165.7 | 1000 | 60760 | 0 | 0.1 | 34 | 25 | 151.4
2008BA007 | 20-D-1990 | 20 | 122565 | 0 |  | 45.2553 | Bituminous Millings | -93.6979 | Standard RAP; sent to Maplewood Chem Lab for extractions binder/agg testing. | 08BC124 |  | 08BC124 | Maplewood Lab | 01/16/2009 |  | extracted | 3.98 | 65.8 | 87780 | 195600 | 214400 | 195.6 | 235 | 1000 | 53860 | -0.01 | 0.1 | 34 | 25 | 212.1
2008BA007 | 20-D-1990 | 20 | 122565 | 0 |  | 45.2553 | Bituminous Millings | -93.6979 | Standard RAP; sent to Maplewood Chem Lab for extractions binder/agg testing. | 08BC124 |  | 08BC124 | Maplewood Lab | 01/16/2009 |  | extracted | 6.309 | 64.7 | 127900 | 270900 | 299600 | 270.9 | 331.3 | 1000 | 47480 | 0 | 0.1 | 34 | 25 | 294.7
2008BA007 | 20-D-1990 | 20 | 122565 | 0 |  | 45.2553 | Bituminous Millings | -93.6979 | Standard RAP; sent to Maplewood Chem Lab for extractions binder/agg testing. | 08BC124 |  | 08BC124 | Maplewood Lab | 01/16/2009 |  | extracted | 10 | 63.6 | 185100 | 372800 | 416200 | 372.8 | 464.7 | 1000 | 41620 | 0 | 0.1 | 34 | 25 | 406.5
2008BA007 | 20-D-1990 | 20 | 122565 | 0 |  | 45.2553 | Bituminous Millings | -93.6979 | Standard RAP; sent to Maplewood Chem Lab for extractions binder/agg testing. | 08BC124 |  | 08BC124 | Maplewood Lab | 01/16/2009 |  | extracted | 15.84 | 62.5 | 265400 | 509900 | 574900 | 509.9 | 648.1 | 1000 | 36280 | -0.03 | 0.1 | 34 | 25 | 555.6
2008BA007 | 20-D-1990 | 20 | 122565 | 0 |  | 45.2553 | Bituminous Millings | -93.6979 | Standard RAP; sent to Maplewood Chem Lab for extractions binder/agg testing. | 08BC124 |  | 08BC124 | Maplewood Lab | 01/16/2009 |  | extracted | 25.12 | 61.4 | 378100 | 694400 | 790700 | 694.4 | 900.3 | 1000 | 31470 | -0.02 | 0.1 | 34 | 25 | 752.2
2008BA007 | 20-D-1990 | 20 | 122565 | 0 |  | 45.2553 | Bituminous Millings | -93.6979 | Standard RAP; sent to Maplewood Chem Lab for extractions binder/agg testing. | 08BC124 |  | 08BC124 | Maplewood Lab | 01/16/2009 |  | extracted | 39.81 | 60.4 | 533400 | 939000 | 1080000 | 939 | 1242 | 1000 | 27130 | 0 | 0.1 | 34 | 25 | 1008
2008BA007 | 20-D-1990 | 20 | 122565 | 0 |  | 45.2553 | Bituminous Millings | -93.6979 | Standard RAP; sent to Maplewood Chem Lab for extractions binder/agg testing. | 08BC124 |  | 08BC124 | Maplewood Lab | 01/16/2009 |  | extracted | 63.09 | 59.3 | 746600 | 1259000 | 1464000 | 1259 | 1702 | 1000 | 23200 | -0.03 | 0.1 | 34 | 25 | 1329
2008BA007 | 20-D-1990 | 20 | 122565 | 0 |  | 45.2553 | Bituminous Millings | -93.6979 | Standard RAP; sent to Maplewood Chem Lab for extractions binder/agg testing. | 08BC124 |  | 08BC124 | Maplewood Lab | 01/16/2009 |  | extracted | 100 | 57.6 | 1050000 | 1657000 | 1962000 | 1657 | 2323 | 1000 | 19620 | -0.03 | 0.1 | 34 | 25 | 1726
2008BA007 | 20-D-1990 | 20 | 122565 | 0 |  | 45.2553 | Bituminous Millings | -93.6979 | Standard RAP; sent to Maplewood Chem Lab for extractions binder/agg testing. | 08BC124 |  | 08BC124 | Maplewood Lab | 01/16/2009 |  | extracted | 1 | 73.8 | 7619 | 26190 | 27270 | 26.19 | 28.4 | 1000 | 27270 | 0 | 0.1 | 40 | 25 | 27.3
2008BA007 | 20-D-1990 | 20 | 122565 | 0 |  | 45.2553 | Bituminous Millings | -93.6979 | Standard RAP; sent to Maplewood Chem Lab for extractions binder/agg testing. | 08BC124 |  | 08BC124 | Maplewood Lab | 01/16/2009 |  | extracted | 1.586 | 72.5 | 11960 | 37890 | 39740 | 37.89 | 41.67 | 1000 | 25060 | 0 | 0.1 | 40 | 25 | 39.62
2008BA007 | 20-D-1990 | 20 | 122565 | 0 |  | 45.2553 | Bituminous Millings | -93.6979 | Standard RAP; sent to Maplewood Chem Lab for extractions binder/agg testing. | 08BC124 |  | 08BC124 | Maplewood Lab | 01/16/2009 |  | extracted | 2.512 | 71.2 | 18480 | 54310 | 57360 | 54.31 | 60.59 | 1000 | 22840 | 0 | 0.1 | 40 | 25 | 57.25
2008BA007 | 20-D-1990 | 20 | 122565 | 0 |  | 45.2553 | Bituminous Millings | -93.6979 | Standard RAP; sent to Maplewood Chem Lab for extractions binder/agg testing. | 08BC124 |  | 08BC124 | Maplewood Lab | 01/16/2009 |  | extracted | 3.98 | 70.1 | 28080 | 77350 | 82290 | 77.35 | 87.55 | 1000 | 20670 | 0.01 | 0.1 | 40 | 25 | 81.98
2008BA007 | 20-D-1990 | 20 | 122565 | 0 |  | 45.2553 | Bituminous Millings | -93.6979 | Standard RAP; sent to Maplewood Chem Lab for extractions binder/agg testing. | 08BC124 |  | 08BC124 | Maplewood Lab | 01/16/2009 |  | extracted | 6.309 | 68.9 | 42270 | 109500 | 117400 | 109.5 | 125.8 | 1000 | 18600 | 0.02 | 0.1 | 40 | 25 | 116.8
2008BA007 | 20-D-1990 | 20 | 122565 | 0 |  | 45.2553 | Bituminous Millings | -93.6979 | Standard RAP; sent to Maplewood Chem Lab for extractions binder/agg testing. | 08BC124 |  | 08BC124 | Maplewood Lab | 01/16/2009 |  | extracted | 10 | 67.8 | 62950 | 154100 | 166500 | 154.1 | 179.8 | 1000 | 16640 | 0 | 0.1 | 40 | 25 | 165
2008BA007 | 20-D-1990 | 20 | 122565 | 0 |  | 45.2553 | Bituminous Millings | -93.6979 | Standard RAP; sent to Maplewood Chem Lab for extractions binder/agg testing. | 08BC124 |  | 08BC124 | Maplewood Lab | 01/16/2009 |  | extracted | 15.84 | 66.7 | 92780 | 215300 | 234500 | 215.3 | 255.3 | 1000 | 14800 | 0 | 0.1 | 40 | 25 | 231.9
2008BA007 | 20-D-1990 | 20 | 122565 | 0 |  | 45.2553 | Bituminous Millings | -93.6979 | Standard RAP; sent to Maplewood Chem Lab for extractions binder/agg testing. | 08BC124 |  | 08BC124 | Maplewood Lab | 01/16/2009 |  | extracted | 25.12 | 65.6 | 135700 | 299400 | 328700 | 299.4 | 360.9 | 1000 | 13090 | -0.01 | 0.1 | 40 | 25 | 323.2
2008BA007 | 20-D-1990 | 20 | 122565 | 0 |  | 45.2553 | Bituminous Millings | -93.6979 | Standard RAP; sent to Maplewood Chem Lab for extractions binder/agg testing. | 08BC124 |  | 08BC124 | Maplewood Lab | 01/16/2009 |  | extracted | 39.81 | 64.5 | 197200 | 414200 | 458800 | 414.2 | 508.1 | 1000 | 11520 | 0 | 0.1 | 40 | 25 | 447.3
2008BA007 | 20-D-1990 | 20 | 122565 | 0 |  | 45.2553 | Bituminous Millings | -93.6979 | Standard RAP; sent to Maplewood Chem Lab for extractions binder/agg testing. | 08BC124 |  | 08BC124 | Maplewood Lab | 01/16/2009 |  | extracted | 63.09 | 63.5 | 284900 | 570700 | 637800 | 570.7 | 712.9 | 1000 | 10110 | 0.01 | 0.1 | 40 | 25 | 613.6
2008BA007 | 20-D-1990 | 20 | 122565 | 0 |  | 45.2553 | Bituminous Millings | -93.6979 | Standard RAP; sent to Maplewood Chem Lab for extractions binder/agg testing. | 08BC124 |  | 08BC124 | Maplewood Lab | 01/16/2009 |  | extracted | 100 | 62.4 | 407200 | 780100 | 879900 | 780.1 | 992.6 | 1000 | 8797 | 0.01 | 0.1 | 40 | 25 | 826.3
2008BA007 | 20-D-1990 | 20 | 122565 | 0 |  | 45.2553 | Bituminous Millings | -93.6979 | Standard RAP; sent to Maplewood Chem Lab for extractions binder/agg testing. | 08BC124 |  | 08BC124 | Maplewood Lab | 01/16/2009 |  | extracted | 1 | 78.2 | 1915 | 9123 | 9322 | 9.12 | 9.53 | 1000 | 9322 | 0 | 0.25 | 46 | 25 | 23.4
2008BA007 | 20-D-1990 | 20 | 122565 | 0 |  | 45.2553 | Bituminous Millings | -93.6979 | Standard RAP; sent to Maplewood Chem Lab for extractions binder/agg testing. | 08BC124 |  | 08BC124 | Maplewood Lab | 01/16/2009 |  | extracted | 1.586 | 76.9 | 3149 | 13480 | 13840 | 13.48 | 14.21 | 1000 | 8728 | 0 | 0.25 | 46 | 25 | 34.58
2008BA007 | 20-D-1990 | 20 | 122565 | 0 |  | 45.2553 | Bituminous Millings | -93.6979 | Standard RAP; sent to Maplewood Chem Lab for extractions binder/agg testing. | 08BC124 |  | 08BC124 | Maplewood Lab | 01/16/2009 |  | extracted | 2.512 | 75.6 | 5093 | 19760 | 20410 | 19.76 | 21.07 | 1000 | 8125 | 0.02 | 0.25 | 46 | 25 | 50.98
2008BA007 | 20-D-1990 | 20 | 122565 | 0 |  | 45.2553 | Bituminous Millings | -93.6979 | Standard RAP; sent to Maplewood Chem Lab for extractions binder/agg testing. | 08BC124 |  | 08BC124 | Maplewood Lab | 01/16/2009 |  | extracted | 3.98 | 74.3 | 8101 | 28760 | 29880 | 28.76 | 31.04 | 1000 | 7505 | 0.01 | 0.25 | 46 | 25 | 74.62
2008BA007 | 20-D-1990 | 20 | 122565 | 0 |  | 45.2553 | Bituminous Millings | -93.6979 | Standard RAP; sent to Maplewood Chem Lab for extractions binder/agg testing. | 08BC124 |  | 08BC124 | Maplewood Lab | 01/16/2009 |  | extracted | 6.309 | 73.1 | 12650 | 41540 | 43420 | 41.54 | 45.39 | 1000 | 6882 | 0.04 | 0.25 | 46 | 25 | 108.5
2008BA007 | 20-D-1990 | 20 | 122565 | 0 |  | 45.2553 | Bituminous Millings | -93.6979 | Standard RAP; sent to Maplewood Chem Lab for extractions binder/agg testing. | 08BC124 |  | 08BC124 | Maplewood Lab | 01/16/2009 |  | extracted | 10 | 71.9 | 19510 | 59710 | 62810 | 59.71 | 66.08 | 1000 | 6280 | 0 | 0.25 | 46 | 25 | 156.6
2008BA007 | 20-D-1990 | 20 | 122565 | 0 |  | 45.2553 | Bituminous Millings | -93.6979 | Standard RAP; sent to Maplewood Chem Lab for extractions binder/agg testing. | 08BC124 |  | 08BC124 | Maplewood Lab | 01/16/2009 |  | extracted | 15.84 | 70.8 | 29700 | 85220 | 90250 | 85.22 | 95.57 | 1000 | 5696 | 0 | 0.25 | 46 | 25 | 224.8
2008BA007 | 20-D-1990 | 20 | 122565 | 0 |  | 45.2553 | Bituminous Millings | -93.6979 | Standard RAP; sent to Maplewood Chem Lab for extractions binder/agg testing. | 08BC124 |  | 08BC124 | Maplewood Lab | 01/16/2009 |  | extracted | 25.12 | 69.7 | 44850 | 121200 | 129200 | 121.2 | 137.8 | 1000 | 5144 | 0 | 0.25 | 46 | 25 | 320.8
2008BA007 | 20-D-1990 | 20 | 122565 | 0 |  | 45.2553 | Bituminous Millings | -93.6979 | Standard RAP; sent to Maplewood Chem Lab for extractions binder/agg testing. | 08BC124 |  | 08BC124 | Maplewood Lab | 01/16/2009 |  | extracted | 39.81 | 68.6 | 67080 | 171300 | 184000 | 171.3 | 197.6 | 1000 | 4621 | 0 | 0.25 | 46 | 25 | 455.2
2008BA007 | 20-D-1990 | 20 | 122565 | 0 |  | 45.2553 | Bituminous Millings | -93.6979 | Standard RAP; sent to Maplewood Chem Lab for extractions binder/agg testing. | 08BC124 |  | 08BC124 | Maplewood Lab | 01/16/2009 |  | extracted | 63.09 | 67.6 | 99590 | 241400 | 261100 | 241.4 | 282.5 | 1000 | 4138 | 0.05 | 0.25 | 46 | 25 | 641
2008BA007 | 20-D-1990 | 20 | 122565 | 0 |  | 45.2553 | Bituminous Millings | -93.6979 | Standard RAP; sent to Maplewood Chem Lab for extractions binder/agg testing. | 08BC124 |  | 08BC124 | Maplewood Lab | 01/16/2009 |  | extracted | 100 | 66.6 | 145900 | 336700 | 367000 | 336.7 | 399.9 | 1000 | 3669 | -0.04 | 0.25 | 46 | 25 | 898.9
2008BA007 | 20-D-1990 | 20 | 122565 | 0 |  | 45.2553 | Bituminous Millings | -93.6979 | Standard RAP; sent to Maplewood Chem Lab for extractions binder/agg testing. | 08BC124 |  | 08BC124 | Maplewood Lab | 01/16/2009 |  | extracted | 1 | 82 | 452 | 3198 | 3229 | 3.2 | 3.26 | 1000 | 3230 | 0 | 0.5 | 52 | 25 | 16.16
2008BA007 | 20-D-1990 | 20 | 122565 | 0 |  | 45.2553 | Bituminous Millings | -93.6979 | Standard RAP; sent to Maplewood Chem Lab for extractions binder/agg testing. | 08BC124 |  | 08BC124 | Maplewood Lab | 01/16/2009 |  | extracted | 1.586 | 80.8 | 787 | 4833 | 4897 | 4.83 | 4.96 | 1000 | 3089 | -0.01 | 0.5 | 52 | 25 | 24.42
2008BA007 | 20-D-1990 | 20 | 122565 | 0 |  | 45.2553 | Bituminous Millings | -93.6979 | Standard RAP; sent to Maplewood Chem Lab for extractions binder/agg testing. | 08BC124 |  | 08BC124 | Maplewood Lab | 01/16/2009 |  | extracted | 2.512 | 79.5 | 1345 | 7258 | 7381 | 7.26 | 7.51 | 1000 | 2939 | 0.04 | 0.5 | 52 | 25 | 36.79
2008BA007 | 20-D-1990 | 20 | 122565 | 0 |  | 45.2553 | Bituminous Millings | -93.6979 | Standard RAP; sent to Maplewood Chem Lab for extractions binder/agg testing. | 08BC124 |  | 08BC124 | Maplewood Lab | 01/16/2009 |  | extracted | 3.98 | 78.2 | 2254 | 10820 | 11060 | 10.82 | 11.29 | 1000 | 2778 | 0.02 | 0.5 | 52 | 25 | 55.15
2008BA007 | 20-D-1990 | 20 | 122565 | 0 |  | 45.2553 | Bituminous Millings | -93.6979 | Standard RAP; sent to Maplewood Chem Lab for extractions binder/agg testing. | 08BC124 |  | 08BC124 | Maplewood Lab | 01/16/2009 |  | extracted | 6.309 | 77 | 3703 | 16030 | 16450 | 16.03 | 16.88 | 1000 | 2607 | 0.01 | 0.5 | 52 | 25 | 82.08
2008BA007 | 20-D-1990 | 20 | 122565 | 0 |  | 45.2553 | Bituminous Millings | -93.6979 | Standard RAP; sent to Maplewood Chem Lab for extractions binder/agg testing. | 08BC124 |  | 08BC124 | Maplewood Lab | 01/16/2009 |  | extracted | 10 | 75.8 | 5974 | 23580 | 24330 | 23.58 | 25.09 | 1000 | 2432 | 0 | 0.5 | 52 | 25 | 121.3
2008BA007 | 20-D-1990 | 20 | 122565 | 0 |  | 45.2553 | Bituminous Millings | -93.6979 | Standard RAP; sent to Maplewood Chem Lab for extractions binder/agg testing. | 08BC124 |  | 08BC124 | Maplewood Lab | 01/16/2009 |  | extracted | 15.84 | 74.6 | 9472 | 34410 | 35690 | 34.41 | 37.02 | 1000 | 2252 | -0.17 | 0.5 | 52 | 25 | 178
2008BA007 | 20-D-1990 | 20 | 122565 | 0 |  | 45.2553 | Bituminous Millings | -93.6979 | Standard RAP; sent to Maplewood Chem Lab for extractions binder/agg testing. | 08BC124 |  | 08BC124 | Maplewood Lab | 01/16/2009 |  | extracted | 25.12 | 73.5 | 14830 | 49980 | 52130 | 49.98 | 54.38 | 1000 | 2075 | 0.02 | 0.5 | 52 | 25 | 259.5
2008BA007 | 20-D-1990 | 20 | 122565 | 0 |  | 45.2553 | Bituminous Millings | -93.6979 | Standard RAP; sent to Maplewood Chem Lab for extractions binder/agg testing. | 08BC124 |  | 08BC124 | Maplewood Lab | 01/16/2009 |  | extracted | 39.81 | 72.4 | 22900 | 72110 | 75660 | 72.11 | 79.38 | 1000 | 1900 | 0 | 0.5 | 52 | 25 | 375.8
2008BA007 | 20-D-1990 | 20 | 122565 | 0 |  | 45.2553 | Bituminous Millings | -93.6979 | Standard RAP; sent to Maplewood Chem Lab for extractions binder/agg testing. | 08BC124 |  | 08BC124 | Maplewood Lab | 01/16/2009 |  | extracted | 63.09 | 71.3 | 35030 | 103600 | 109300 | 103.6 | 115.4 | 1000 | 1733 | -0.11 | 0.5 | 52 | 25 | 540.2
2008BA007 | 20-D-1990 | 20 | 122565 | 0 |  | 45.2553 | Bituminous Millings | -93.6979 | Standard RAP; sent to Maplewood Chem Lab for extractions binder/agg testing. | 08BC124 |  | 08BC124 | Maplewood Lab | 01/16/2009 |  | extracted | 100 | 70.4 | 52850 | 148300 | 157400 | 148.3 | 167.1 | 1000 | 1574 | -0.05 | 0.5 | 52 | 25 | 772
2008BA007 | 20-D-1990 | 20 | 122565 | 0 |  | 45.2553 | Bituminous Millings | -93.6979 | Standard RAP; sent to Maplewood Chem Lab for extractions binder/agg testing. | 08BC124 |  | 08BC124 | Maplewood Lab | 01/16/2009 |  | extracted | 1 | 84.8 | 110 | 1206 | 1212 | 1.21 | 1.22 | 1000 | 1212 | 0.01 | 0.79 | 58 | 25 | 9.598
2008BA007 | 20-D-1990 | 20 | 122565 | 0 |  | 45.2553 | Bituminous Millings | -93.6979 | Standard RAP; sent to Maplewood Chem Lab for extractions binder/agg testing. | 08BC124 |  | 08BC124 | Maplewood Lab | 01/16/2009 |  | extracted | 1.586 | 83.7 | 205 | 1866 | 1877 | 1.87 | 1.89 | 1000 | 1184 | 0.07 | 0.8 | 58 | 25 | 14.96
2008BM010 | 20-D-2008 | 20 | 122565 | 0 | 2008_09_10 | 45.2553 | Bituminous Mix | -93.6979 | SPWEB440B, 30% RAP wear, PG 58-28; sent to Metro Bit Lab for extra verification testing. DURING PAVING | 08BC 116 |  | 08BC 116 | Maplewood Lab | 12/30/2008 |  | extracted | 10 | 78.6 | 2675 | 13260 | 13530 | 13.26 | 13.8 | 1000 | 1353 | 0 | 0.5 | 52 | 25 | 67.56
2008BM010 | 20-D-2008 | 20 | 122565 | 0 | 2008_09_10 | 45.2553 | Bituminous Mix | -93.6979 | SPWEB440B, 30% RAP wear, PG 58-28; sent to Metro Bit Lab for extra verification testing. DURING PAVING | 08BC 116 |  | 08BC 116 | Maplewood Lab | 12/30/2008 |  | extracted | 15.84 | 77.5 | 4366 | 19650 | 20130 | 19.65 | 20.62 | 1000 | 1271 | 0 | 0.5 | 52 | 25 | 100.3
2008BM010 | 20-D-2008 | 20 | 122565 | 0 | 2008_09_10 | 45.2553 | Bituminous Mix | -93.6979 | SPWEB440B, 30% RAP wear, PG 58-28; sent to Metro Bit Lab for extra verification testing. DURING PAVING | 08BC 116 |  | 08BC 116 | Maplewood Lab | 12/30/2008 |  | extracted | 25.12 | 76.4 | 7009 | 28940 | 29770 | 28.94 | 30.64 | 1000 | 1185 | 0.11 | 0.5 | 52 | 25 | 148.1
2008BM010 | 20-D-2008 | 20 | 122565 | 0 | 2008_09_10 | 45.2553 | Bituminous Mix | -93.6979 | SPWEB440B, 30% RAP wear, PG 58-28; sent to Metro Bit Lab for extra verification testing. DURING PAVING | 08BC 116 |  | 08BC 116 | Maplewood Lab | 12/30/2008 |  | extracted | 39.81 | 75.3 | 11080 | 42350 | 43780 | 42.35 | 45.25 | 1000 | 1100 | 0 | 0.5 | 52 | 25 | 217.2
2008BM010 | 20-D-2008 | 20 | 122565 | 0 | 2008_09_10 | 45.2553 | Bituminous Mix | -93.6979 | SPWEB440B, 30% RAP wear, PG 58-28; sent to Metro Bit Lab for extra verification testing. DURING PAVING | 08BC 116 |  | 08BC 116 | Maplewood Lab | 12/30/2008 |  | extracted | 63.09 | 74.3 | 17310 | 61740 | 64120 | 61.74 | 66.59 | 1000 | 1016 | 0 | 0.5 | 52 | 25 | 316.2
2008BM010 | 20-D-2008 | 20 | 122565 | 0 | 2008_09_10 | 45.2553 | Bituminous Mix | -93.6979 | SPWEB440B, 30% RAP wear, PG 58-28; sent to Metro Bit Lab for extra verification testing. DURING PAVING | 08BC 116 |  | 08BC 116 | Maplewood Lab | 12/30/2008 |  | extracted | 100 | 73.4 | 26780 | 89680 | 93590 | 89.68 | 97.68 | 1000 | 935.7 | 0.1 | 0.5 | 52 | 25 | 457.9
2008BM010 | 20-D-2008 | 20 | 122565 | 0 | 2008_09_10 | 45.2553 | Bituminous Mix | -93.6979 | SPWEB440B, 30% RAP wear, PG 58-28; sent to Metro Bit Lab for extra verification testing. DURING PAVING | 08BC 116 |  | 08BC 116 | Maplewood Lab | 12/30/2008 |  | extracted | 1 | 86.6 | 40 | 660 | 662 | 0.66 | 0.66 | 1000 | 661.7 | 0.04 | 0.81 | 58 | 25 | 5.353
2008BM010 | 20-D-2008 | 20 | 122565 | 0 | 2008_09_10 | 45.2553 | Bituminous Mix | -93.6979 | SPWEB440B, 30% RAP wear, PG 58-28; sent to Metro Bit Lab for extra verification testing. DURING PAVING | 08BC 116 |  | 08BC 116 | Maplewood Lab | 12/30/2008 |  | extracted | 1.586 | 85.6 | 78 | 1027 | 1030 | 1.03 | 1.03 | 1000 | 649.9 | 0 | 0.81 | 58 | 25 | 8.301
2008BM010 | 20-D-2008 | 20 | 122565 | 0 | 2008_09_10 | 45.2553 | Bituminous Mix | -93.6979 | SPWEB440B, 30% RAP wear, PG 58-28; sent to Metro Bit Lab for extra verification testing. DURING PAVING | 08BC 116 |  | 08BC 116 | Maplewood Lab | 12/30/2008 |  | extracted | 2.512 | 84.7 | 148 | 1583 | 1590 | 1.58 | 1.6 | 1000 | 632.9 | 0.06 | 0.8 | 58 | 25 | 12.79
2008BM010 | 20-D-2008 | 20 | 122565 | 0 | 2008_09_10 | 45.2553 | Bituminous Mix | -93.6979 | SPWEB440B, 30% RAP wear, PG 58-28; sent to Metro Bit Lab for extra verification testing. DURING PAVING | 08BC 116 |  | 08BC 116 | Maplewood Lab | 12/30/2008 |  | extracted | 3.98 | 83.6 | 272 | 2428 | 2443 | 2.43 | 2.46 | 1000 | 613.8 | -0.01 | 0.8 | 58 | 25 | 19.6
2008BM010 | 20-D-2008 | 20 | 122565 | 0 | 2008_09_10 | 45.2553 | Bituminous Mix | -93.6979 | SPWEB440B, 30% RAP wear, PG 58-28; sent to Metro Bit Lab for extra verification testing. DURING PAVING | 08BC 116 |  | 08BC 116 | Maplewood Lab | 12/30/2008 |  | extracted | 6.309 | 82.6 | 481 | 3693 | 3724 | 3.69 | 3.76 | 1000 | 590.3 | 0.04 | 0.8 | 58 | 25 | 29.78
2008BM010 | 20-D-2008 | 20 | 122565 | 0 | 2008_09_10 | 45.2553 | Bituminous Mix | -93.6979 | SPWEB440B, 30% RAP wear, PG 58-28; sent to Metro Bit Lab for extra verification testing. DURING PAVING | 08BC 116 |  | 08BC 116 | Maplewood Lab | 12/30/2008 |  | extracted | 10 | 81.5 | 841 | 5624 | 5687 | 5.62 | 5.75 | 1000 | 568.6 | 0 | 0.8 | 58 | 25 | 45.18
2008BM010 | 20-D-2008 | 20 | 122565 | 0 | 2008_09_10 | 45.2553 | Bituminous Mix | -93.6979 | SPWEB440B, 30% RAP wear, PG 58-28; sent to Metro Bit Lab for extra verification testing. DURING PAVING | 08BC 116 |  | 08BC 116 | Maplewood Lab | 12/30/2008 |  | extracted | 15.84 | 80.4 | 1432 | 8475 | 8595 | 8.48 | 8.72 | 1000 | 542.4 | 0 | 0.8 | 58 | 25 | 68.49
2008BM010 | 20-D-2008 | 20 | 122565 | 0 | 2008_09_10 | 45.2553 | Bituminous Mix | -93.6979 | SPWEB440B, 30% RAP wear, PG 58-28; sent to Metro Bit Lab for extra verification testing. DURING PAVING | 08BC 116 |  | 08BC 116 | Maplewood Lab | 12/30/2008 |  | extracted | 25.12 | 79.3 | 2387 | 12680 | 12910 | 12.68 | 13.13 | 1000 | 513.7 | 0.19 | 0.8 | 58 | 25 | 102.3
2008BM010 | 20-D-2008 | 20 | 122565 | 0 | 2008_09_10 | 45.2553 | Bituminous Mix | -93.6979 | SPWEB440B, 30% RAP wear, PG 58-28; sent to Metro Bit Lab for extra verification testing. DURING PAVING | 08BC 116 |  | 08BC 116 | Maplewood Lab | 12/30/2008 |  | extracted | 39.81 | 78.3 | 3930 | 18920 | 19320 | 18.92 | 19.74 | 1000 | 485.4 | 0 | 0.8 | 58 | 25 | 152.4
2008BM010 | 20-D-2008 | 20 | 122565 | 0 | 2008_09_10 | 45.2553 | Bituminous Mix | -93.6979 | SPWEB440B, 30% RAP wear, PG 58-28; sent to Metro Bit Lab for extra verification testing. DURING PAVING | 08BC 116 |  | 08BC 116 | Maplewood Lab | 12/30/2008 |  | extracted | 63.09 | 77.2 | 6352 | 28030 | 28740 | 28.03 | 29.47 | 1000 | 455.5 | -0.15 | 0.8 | 58 | 25 | 225.4
2008BM010 | 20-D-2008 | 20 | 122565 | 0 | 2008_09_10 | 45.2553 | Bituminous Mix | -93.6979 | SPWEB440B, 30% RAP wear, PG 58-28; sent to Metro Bit Lab for extra verification testing. DURING PAVING | 08BC 116 |  | 08BC 116 | Maplewood Lab | 12/30/2008 |  | extracted | 100 | 76.2 | 10120 | 41330 | 42550 | 41.33 | 43.81 | 1000 | 425.4 | -0.08 | 0.8 | 58 | 25 | 330.2
2008BM010 | 20-D-2008 | 20 | 122565 | 0 | 2008_09_10 | 45.2553 | Bituminous Mix | -93.6979 | SPWEB440B, 30% RAP wear, PG 58-28; sent to Metro Bit Lab for extra verification testing. DURING PAVING | 08BC 116 |  | 08BC 116 | Maplewood Lab | 12/30/2008 |  | extracted | 1 | 88.2 | 9 | 281 | 281 | 0.28 | 0.28 | 1000 | 280.6 | 0.03 | 1.51 | 64 | 25 | 4.225
2008BM010 | 20-D-2008 | 20 | 122565 | 0 | 2008_09_10 | 45.2553 | Bituminous Mix | -93.6979 | SPWEB440B, 30% RAP wear, PG 58-28; sent to Metro Bit Lab for extra verification testing. DURING PAVING | 08BC 116 |  | 08BC 116 | Maplewood Lab | 12/30/2008 |  | extracted | 1.586 | 87.5 | 19 | 436 | 436 | 0.44 | 0.44 | 1000 | 275.2 | 0.05 | 1.5 | 64 | 25 | 6.556
2008BM010 | 20-D-2008 | 20 | 122565 | 0 | 2008_09_10 | 45.2553 | Bituminous Mix | -93.6979 | SPWEB440B, 30% RAP wear, PG 58-28; sent to Metro Bit Lab for extra verification testing. DURING PAVING | 08BC 116 |  | 08BC 116 | Maplewood Lab | 12/30/2008 |  | extracted | 2.512 | 86.7 | 39 | 679 | 681 | 0.68 | 0.68 | 1000 | 270.9 | 0.12 | 1.49 | 64 | 25 | 10.13
2008BM010 | 20-D-2008 | 20 | 122565 | 0 | 2008_09_10 | 45.2553 | Bituminous Mix | -93.6979 | SPWEB440B, 30% RAP wear, PG 58-28; sent to Metro Bit Lab for extra verification testing. DURING PAVING | 08BC 116 |  | 08BC 116 | Maplewood Lab | 12/30/2008 |  | extracted | 3.98 | 85.8 | 77 | 1052 | 1054 | 1.05 | 1.06 | 1000 | 264.9 | -0.04 | 1.49 | 64 | 25 | 15.75
2008BM010 | 20-D-2008 | 20 | 122565 | 0 | 2008_09_10 | 45.2553 | Bituminous Mix | -93.6979 | SPWEB440B, 30% RAP wear, PG 58-28; sent to Metro Bit Lab for extra verification testing. DURING PAVING | 08BC 116 |  | 08BC 116 | Maplewood Lab | 12/30/2008 |  | extracted | 6.309 | 84.9 | 146 | 1620 | 1627 | 1.62 | 1.63 | 1000 | 257.8 | -0.36 | 1.5 | 64 | 25 | 24.31
2008BM010 | 20-D-2008 | 20 | 122565 | 0 | 2008_09_10 | 45.2553 | Bituminous Mix | -93.6979 | SPWEB440B, 30% RAP wear, PG 58-28; sent to Metro Bit Lab for extra verification testing. DURING PAVING | 08BC 116 |  | 08BC 116 | Maplewood Lab | 12/30/2008 |  | extracted | 10 | 83.9 | 267 | 2495 | 2510 | 2.5 | 2.52 | 1000 | 250.9 | 0 | 1.49 | 64 | 25 | 37.32
2008BM010 | 20-D-2008 | 20 | 122565 | 0 | 2008_09_10 | 45.2553 | Bituminous Mix | -93.6979 | SPWEB440B, 30% RAP wear, PG 58-28; sent to Metro Bit Lab for extra verification testing. DURING PAVING | 08BC 116 |  | 08BC 116 | Maplewood Lab | 12/30/2008 |  | extracted | 15.84 | 82.9 | 474 | 3800 | 3830 | 3.8 | 3.86 | 1000 | 241.7 | -0.01 | 1.5 | 64 | 25 | 57.04
2008BM010 | 20-D-2008 | 20 | 122565 | 0 | 2008_09_10 | 45.2553 | Bituminous Mix | -93.6979 | SPWEB440B, 30% RAP wear, PG 58-28; sent to Metro Bit Lab for extra verification testing. DURING PAVING | 08BC 116 |  | 08BC 116 | Maplewood Lab | 12/30/2008 |  | extracted | 25.12 | 81.9 | 827 | 5776 | 5835 | 5.78 | 5.89 | 1000 | 232.3 | -0.47 | 1.49 | 64 | 25 | 86.53
2008BM010 | 20-D-2008 | 20 | 122565 | 0 | 2008_09_10 | 45.2553 | Bituminous Mix | -93.6979 | SPWEB440B, 30% RAP wear, PG 58-28; sent to Metro Bit Lab for extra verification testing. DURING PAVING | 08BC 116 |  | 08BC 116 | Maplewood Lab | 12/30/2008 |  | extracted | 39.81 | 80.8 | 1408 | 8713 | 8826 | 8.71 | 8.94 | 1000 | 221.7 | 0 | 1.49 | 64 | 25 | 130.5
2008BM010 | 20-D-2008 | 20 | 122565 | 0 | 2008_09_10 | 45.2553 | Bituminous Mix | -93.6979 | SPWEB440B, 30% RAP wear, PG 58-28; sent to Metro Bit Lab for extra verification testing. DURING PAVING | 08BC 116 |  | 08BC 116 | Maplewood Lab | 12/30/2008 |  | extracted | 63.09 | 79.8 | 2360 | 13070 | 13280 | 13.07 | 13.5 | 1000 | 210.5 | -0.3 | 1.49 | 64 | 25 | 195.3
2008BM010 | 20-D-2008 | 20 | 122565 | 0 | 2008_09_10 | 45.2553 | Bituminous Mix | -93.6979 | SPWEB440B, 30% RAP wear, PG 58-28; sent to Metro Bit Lab for extra verification testing. DURING PAVING | 08BC 116 |  | 08BC 116 | Maplewood Lab | 12/30/2008 |  | extracted | 100 | 78.7 | 3902 | 19540 | 19920 | 19.54 | 20.32 | 1000 | 199.2 | 0.33 | 1.49 | 64 | 25 | 292.4
2008BM010 | 20-D-2008 | 20 | 122565 | 0 | 2008_09_10 | 45.2553 | Bituminous Mix | -93.6979 | SPWEB440B, 30% RAP wear, PG 58-28; sent to Metro Bit Lab for extra verification testing. DURING PAVING | 08BC 116 |  | 08BC 116 | Maplewood Lab | 12/30/2008 |  | extracted | 1 | 89.1 | 2 | 126 | 126 | 0.13 | 0.13 | 1000 | 125.6 | 0.03 | 3.02 | 70 | 25 | 3.789
2008BM010 | 20-D-2008 | 20 | 122565 | 0 | 2008_09_10 | 45.2553 | Bituminous Mix | -93.6979 | SPWEB440B, 30% RAP wear, PG 58-28; sent to Metro Bit Lab for extra verification testing. DURING PAVING | 08BC 116 |  | 08BC 116 | Maplewood Lab | 12/30/2008 |  | extracted | 1.586 | 88.7 | 4 | 196 | 196 | 0.2 | 0.2 | 1000 | 123.5 | 0.13 | 3.03 | 70 | 25 | 5.928
2008BM010 | 20-D-2008 | 20 | 122565 | 0 | 2008_09_10 | 45.2553 | Bituminous Mix | -93.6979 | SPWEB440B, 30% RAP wear, PG 58-28; sent to Metro Bit Lab for extra verification testing. DURING PAVING | 08BC 116 |  | 08BC 116 | Maplewood Lab | 12/30/2008 |  | extracted | 2.512 | 88.2 | 10 | 308 | 308 | 0.31 | 0.31 | 1000 | 122.6 | 0.09 | 3.01 | 70 | 25 | 9.26
2008BM010 | 20-D-2008 | 20 | 122565 | 0 | 2008_09_10 | 45.2553 | Bituminous Mix | -93.6979 | SPWEB440B, 30% RAP wear, PG 58-28; sent to Metro Bit Lab for extra verification testing. DURING PAVING | 08BC 116 |  | 08BC 116 | Maplewood Lab | 12/30/2008 |  | extracted | 3.98 | 87.5 | 21 | 482 | 482 | 0.48 | 0.48 | 1000 | 121.1 | -0.08 | 3.01 | 70 | 25 | 14.48
2008BM010 | 20-D-2008 | 20 | 122565 | 0 | 2008_09_10 | 45.2553 | Bituminous Mix | -93.6979 | SPWEB440B, 30% RAP wear, PG 58-28; sent to Metro Bit Lab for extra verification testing. DURING PAVING | 08BC 116 |  | 08BC 116 | Maplewood Lab | 12/30/2008 |  | extracted | 6.309 | 86.7 | 43 | 750 | 751 | 0.75 | 0.75 | 1000 | 119 | -0.94 | 3.01 | 70 | 25 | 22.58
2008BM010 | 20-D-2008 | 20 | 122565 | 0 | 2008_09_10 | 45.2553 | Bituminous Mix | -93.6979 | SPWEB440B, 30% RAP wear, PG 58-28; sent to Metro Bit Lab for extra verification testing. DURING PAVING | 08BC 116 |  | 08BC 116 | Maplewood Lab | 12/30/2008 |  | extracted | 10 | 85.9 | 85 | 1168 | 1171 | 1.17 | 1.17 | 1000 | 117.1 | 0 | 3 | 70 | 25 | 35.02
2008BM010 | 20-D-2008 | 20 | 122565 | 0 | 2008_09_10 | 45.2553 | Bituminous Mix | -93.6979 | SPWEB440B, 30% RAP wear, PG 58-28; sent to Metro Bit Lab for extra verification testing. DURING PAVING | 08BC 116 |  | 08BC 116 | Maplewood Lab | 12/30/2008 |  | extracted | 15.84 | 85 | 159 | 1804 | 1811 | 1.8 | 1.82 | 1000 | 114.3 | -0.01 | 3 | 70 | 25 | 54.13
2008BM010 | 20-D-2008 | 20 | 122565 | 0 | 2008_09_10 | 45.2553 | Bituminous Mix | -93.6979 | SPWEB440B, 30% RAP wear, PG 58-28; sent to Metro Bit Lab for extra verification testing. DURING PAVING | 08BC 116 |  | 08BC 116 | Maplewood Lab | 12/30/2008 |  | extracted | 25.12 | 84 | 292 | 2779 | 2794 | 2.78 | 2.81 | 1000 | 111.2 | -0.15 | 3 | 70 | 25 | 83.27
2008BM010 | 20-D-2008 | 20 | 122565 | 0 | 2008_09_10 | 45.2553 | Bituminous Mix | -93.6979 | SPWEB440B, 30% RAP wear, PG 58-28; sent to Metro Bit Lab for extra verification testing. DURING PAVING | 08BC 116 |  | 08BC 116 | Maplewood Lab | 12/30/2008 |  | extracted | 39.81 | 83 | 520 | 4255 | 4287 | 4.26 | 4.32 | 1000 | 107.7 | 0 | 3 | 70 | 25 | 127.8
2008BM010 | 20-D-2008 | 20 | 122565 | 0 | 2008_09_10 | 45.2553 | Bituminous Mix | -93.6979 | SPWEB440B, 30% RAP wear, PG 58-28; sent to Metro Bit Lab for extra verification testing. DURING PAVING | 08BC 116 |  | 08BC 116 | Maplewood Lab | 12/30/2008 |  | extracted | 63.09 | 82 | 906 | 6473 | 6536 | 6.47 | 6.6 | 1000 | 103.6 | -0.72 | 3 | 70 | 25 | 197.2
2008BM010 | 20-D-2008 | 20 | 122565 | 0 | 2008_09_10 | 45.2553 | Bituminous Mix | -93.6979 | SPWEB440B, 30% RAP wear, PG 58-28; sent to Metro Bit Lab for extra verification testing. DURING PAVING | 08BC 116 |  | 08BC 116 | Maplewood Lab | 12/30/2008 |  | extracted | 100 | 81 | 1546 | 9800 | 9921 | 9.8 | 10.04 | 1000 | 99.2 | 0.58 | 3 | 70 | 25 | 314.1
2008BM010 | 20-D-2008 | 20 | 122565 | 0 | 2008_09_10 | 45.2553 | Bituminous Mix | -93.6979 | SPWEB440B, 30% RAP wear, PG 58-28; sent to Metro Bit Lab for extra verification testing. DURING PAVING | 08BC 116 |  | 08BC 116 | Maplewood Lab | 12/30/2008 |  | extracted | 1 | 89.6 | 0 | 60 | 60 | 0.06 | 0.06 | 1000 | 59.6 | 0.08 | 6.02 | 76 | 25 | 3.588
2008BM010 | 20-D-2008 | 20 | 122565 | 0 | 2008_09_10 | 45.2553 | Bituminous Mix | -93.6979 | SPWEB440B, 30% RAP wear, PG 58-28; sent to Metro Bit Lab for extra verification testing. DURING PAVING | 08BC 116 |  | 08BC 116 | Maplewood Lab | 12/30/2008 |  | extracted | 1.586 | 89.4 | 1 | 94 | 94 | 0.09 | 0.09 | 1000 | 59.3 | 0.29 | 6.03 | 76 | 25 | 5.664
2008BM010 | 20-D-2008 | 20 | 122565 | 0 | 2008_09_10 | 45.2553 | Bituminous Mix | -93.6979 | SPWEB440B, 30% RAP wear, PG 58-28; sent to Metro Bit Lab for extra verification testing. DURING PAVING | 08BC 116 |  | 08BC 116 | Maplewood Lab | 12/30/2008 |  | extracted | 2.512 | 89 | 2 | 148 | 148 | 0.15 | 0.15 | 1000 | 59.1 | 0.39 | 6.01 | 76 | 25 | 8.92
2008BM010 | 20-D-2008 | 20 | 122565 | 0 | 2008_09_10 | 45.2553 | Bituminous Mix | -93.6979 | SPWEB440B, 30% RAP wear, PG 58-28; sent to Metro Bit Lab for extra verification testing. DURING PAVING | 08BC 116 |  | 08BC 116 | Maplewood Lab | 12/30/2008 |  | extracted | 3.98 | 88.6 | 6 | 234 | 234 | 0.23 | 0.23 | 1000 | 58.8 | 0.23 | 6.01 | 76 | 25 | 14.06
2008BM010 | 20-D-2008 | 20 | 122565 | 0 | 2008_09_10 | 45.2553 | Bituminous Mix | -93.6979 | SPWEB440B, 30% RAP wear, PG 58-28; sent to Metro Bit Lab for extra verification testing. DURING PAVING | 08BC 116 |  | 08BC 116 | Maplewood Lab | 12/30/2008 |  | extracted | 6.309 | 88 | 13 | 368 | 368 | 0.37 | 0.37 | 1000 | 58.4 | -0.37 | 6.01 | 76 | 25 | 22.11
2008BA007 | 20-D-1990 | 20 | 122565 | 0 |  | 45.2553 | Bituminous Millings | -93.6979 | Standard RAP; sent to Maplewood Chem Lab for extractions binder/agg testing. | 08BC124 |  | 08BC124 | Maplewood Lab | 01/16/2009 |  | extracted | 39.81 | 75.7 | 8260 | 32460 | 33500 | 32.46 | 34.57 | 1000 | 841.4 | -0.01 | 0.81 | 58 | 25 | 267.8
2008BA007 | 20-D-1990 | 20 | 122565 | 0 |  | 45.2553 | Bituminous Millings | -93.6979 | Standard RAP; sent to Maplewood Chem Lab for extractions binder/agg testing. | 08BC124 |  | 08BC124 | Maplewood Lab | 01/16/2009 |  | extracted | 63.09 | 74.7 | 13050 | 47510 | 49270 | 47.51 | 51.1 | 1000 | 780.9 | -0.22 | 0.81 | 58 | 25 | 392.3
2008BA007 | 20-D-1990 | 20 | 122565 | 0 |  | 45.2553 | Bituminous Millings | -93.6979 | Standard RAP; sent to Maplewood Chem Lab for extractions binder/agg testing. | 08BC124 |  | 08BC124 | Maplewood Lab | 01/16/2009 |  | extracted | 100 | 73.6 | 20380 | 69160 | 72110 | 69.16 | 75.17 | 1000 | 720.9 | 0.01 | 0.81 | 58 | 25 | 569.4
2008BA007 | 20-D-1990 | 20 | 122565 | 0 |  | 45.2553 | Bituminous Millings | -93.6979 | Standard RAP; sent to Maplewood Chem Lab for extractions binder/agg testing. | 08BC124 |  | 08BC124 | Maplewood Lab | 01/16/2009 |  | extracted | 1 | 86.9 | 27 | 491 | 491 | 0.49 | 0.49 | 1000 | 491.3 | 0.02 | 1.49 | 64 | 25 | 7.318
2008BA007 | 20-D-1990 | 20 | 122565 | 0 |  | 45.2553 | Bituminous Millings | -93.6979 | Standard RAP; sent to Maplewood Chem Lab for extractions binder/agg testing. | 08BC124 |  | 08BC124 | Maplewood Lab | 01/16/2009 |  | extracted | 1.586 | 86 | 53 | 766 | 768 | 0.77 | 0.77 | 1000 | 484.2 | 0.06 | 1.5 | 64 | 25 | 11.51
2008BA007 | 20-D-1990 | 20 | 122565 | 0 |  | 45.2553 | Bituminous Millings | -93.6979 | Standard RAP; sent to Maplewood Chem Lab for extractions binder/agg testing. | 08BC124 |  | 08BC124 | Maplewood Lab | 01/16/2009 |  | extracted | 2.512 | 85.1 | 102 | 1186 | 1191 | 1.19 | 1.2 | 1000 | 474 | 0.1 | 1.5 | 64 | 25 | 17.88
2008BA007 | 20-D-1990 | 20 | 122565 | 0 |  | 45.2553 | Bituminous Millings | -93.6979 | Standard RAP; sent to Maplewood Chem Lab for extractions binder/agg testing. | 08BC124 |  | 08BC124 | Maplewood Lab | 01/16/2009 |  | extracted | 3.98 | 84.1 | 189 | 1827 | 1837 | 1.83 | 1.85 | 1000 | 461.5 | 0.06 | 1.51 | 64 | 25 | 27.74
2008BA007 | 20-D-1990 | 20 | 122565 | 0 |  | 45.2553 | Bituminous Millings | -93.6979 | Standard RAP; sent to Maplewood Chem Lab for extractions binder/agg testing. | 08BC124 |  | 08BC124 | Maplewood Lab | 01/16/2009 |  | extracted | 6.309 | 83.1 | 341 | 2805 | 2826 | 2.81 | 2.85 | 1000 | 447.9 | 0.04 | 1.51 | 64 | 25 | 42.68
2008BA007 | 20-D-1990 | 20 | 122565 | 0 |  | 45.2553 | Bituminous Millings | -93.6979 | Standard RAP; sent to Maplewood Chem Lab for extractions binder/agg testing. | 08BC124 |  | 08BC124 | Maplewood Lab | 01/16/2009 |  | extracted | 10 | 82 | 601 | 4280 | 4322 | 4.28 | 4.37 | 1000 | 432.2 | -0.01 | 1.5 | 64 | 25 | 64.7
2008BA007 | 20-D-1990 | 20 | 122565 | 0 |  | 45.2553 | Bituminous Millings | -93.6979 | Standard RAP; sent to Maplewood Chem Lab for extractions binder/agg testing. | 08BC124 |  | 08BC124 | Maplewood Lab | 01/16/2009 |  | extracted | 15.84 | 80.9 | 1037 | 6482 | 6564 | 6.48 | 6.65 | 1000 | 414.3 | -0.35 | 1.5 | 64 | 25 | 98.1
2008BA007 | 20-D-1990 | 20 | 122565 | 0 |  | 45.2553 | Bituminous Millings | -93.6979 | Standard RAP; sent to Maplewood Chem Lab for extractions binder/agg testing. | 08BC124 |  | 08BC124 | Maplewood Lab | 01/16/2009 |  | extracted | 25.12 | 79.8 | 1754 | 9758 | 9914 | 9.76 | 10.07 | 1000 | 394.7 | 0.85 | 1.5 | 64 | 25 | 147.8
2008BA007 | 20-D-1990 | 20 | 122565 | 0 |  | 45.2553 | Bituminous Millings | -93.6979 | Standard RAP; sent to Maplewood Chem Lab for extractions binder/agg testing. | 08BC124 |  | 08BC124 | Maplewood Lab | 01/16/2009 |  | extracted | 39.81 | 78.7 | 2912 | 14580 | 14870 | 14.58 | 15.17 | 1000 | 373.6 | -0.22 | 1.5 | 64 | 25 | 220.7
2008BA007 | 20-D-1990 | 20 | 122565 | 0 |  | 45.2553 | Bituminous Millings | -93.6979 | Standard RAP; sent to Maplewood Chem Lab for extractions binder/agg testing. | 08BC124 |  | 08BC124 | Maplewood Lab | 01/16/2009 |  | extracted | 63.09 | 77.6 | 4756 | 21670 | 22180 | 21.67 | 22.71 | 1000 | 351.6 | -0.12 | 1.51 | 64 | 25 | 329.7
2008BA007 | 20-D-1990 | 20 | 122565 | 0 |  | 45.2553 | Bituminous Millings | -93.6979 | Standard RAP; sent to Maplewood Chem Lab for extractions binder/agg testing. | 08BC124 |  | 08BC124 | Maplewood Lab | 01/16/2009 |  | extracted | 100 | 76.6 | 7649 | 32030 | 32930 | 32.03 | 33.85 | 1000 | 329.2 | -0.24 | 1.51 | 64 | 25 | 484
2008BA007 | 20-D-1990 | 20 | 122565 | 0 |  | 45.2553 | Bituminous Millings | -93.6979 | Standard RAP; sent to Maplewood Chem Lab for extractions binder/agg testing. | 08BC124 |  | 08BC124 | Maplewood Lab | 01/16/2009 |  | extracted | 1 | 88.3 | 6 | 210 | 210 | 0.21 | 0.21 | 1000 | 210 | 0 | 3.02 | 70 | 25 | 6.35
2008BA007 | 20-D-1990 | 20 | 122565 | 0 |  | 45.2553 | Bituminous Millings | -93.6979 | Standard RAP; sent to Maplewood Chem Lab for extractions binder/agg testing. | 08BC124 |  | 08BC124 | Maplewood Lab | 01/16/2009 |  | extracted | 1.586 | 87.7 | 13 | 330 | 331 | 0.33 | 0.33 | 1000 | 208.5 | 0.14 | 3 | 70 | 25 | 9.921
2008BA007 | 20-D-1990 | 20 | 122565 | 0 |  | 45.2553 | Bituminous Millings | -93.6979 | Standard RAP; sent to Maplewood Chem Lab for extractions binder/agg testing. | 08BC124 |  | 08BC124 | Maplewood Lab | 01/16/2009 |  | extracted | 2.512 | 86.9 | 28 | 517 | 518 | 0.52 | 0.52 | 1000 | 206 | 0.23 | 3 | 70 | 25 | 15.54
2008BA007 | 20-D-1990 | 20 | 122565 | 0 |  | 45.2553 | Bituminous Millings | -93.6979 | Standard RAP; sent to Maplewood Chem Lab for extractions binder/agg testing. | 08BC124 |  | 08BC124 | Maplewood Lab | 01/16/2009 |  | extracted | 3.98 | 86.1 | 55 | 805 | 807 | 0.8 | 0.81 | 1000 | 202.6 | -0.17 | 2.99 | 70 | 25 | 24.11
2008BA007 | 20-D-1990 | 20 | 122565 | 0 |  | 45.2553 | Bituminous Millings | -93.6979 | Standard RAP; sent to Maplewood Chem Lab for extractions binder/agg testing. | 08BC124 |  | 08BC124 | Maplewood Lab | 01/16/2009 |  | extracted | 6.309 | 85.2 | 104 | 1246 | 1250 | 1.25 | 1.26 | 1000 | 198.1 | -0.91 | 3 | 70 | 25 | 37.4
2008BA007 | 20-D-1990 | 20 | 122565 | 0 |  | 45.2553 | Bituminous Millings | -93.6979 | Standard RAP; sent to Maplewood Chem Lab for extractions binder/agg testing. | 08BC124 |  | 08BC124 | Maplewood Lab | 01/16/2009 |  | extracted | 10 | 84.3 | 192 | 1916 | 1926 | 1.92 | 1.94 | 1000 | 192.5 | 0 | 3.01 | 70 | 25 | 57.81
2008BM039 | 20-D-2008 | 20 | 122565 | 0 | 2008_09_05 | 45.2553 | Bituminous Mix | -93.6979 | SPNWB430B, 30% RAP non-wear, PG 58-28; sent to Metro Bit Lab for extra verification testing. DURING PAVING | 08BC 117 |  | 08BC 117 | Maplewood Lab | 01/07/2009 |  | extracted | 63.09 | 80.2 | 2141 | 12360 | 12540 | 12.36 | 12.73 | 1000 | 198.7 | 0.38 | 1.49 | 64 | 25 | 184.6
2008BM039 | 20-D-2008 | 20 | 122565 | 0 | 2008_09_05 | 45.2553 | Bituminous Mix | -93.6979 | SPNWB430B, 30% RAP non-wear, PG 58-28; sent to Metro Bit Lab for extra verification testing. DURING PAVING | 08BC 117 |  | 08BC 117 | Maplewood Lab | 01/07/2009 |  | extracted | 100 | 79.2 | 3549 | 18530 | 18870 | 18.53 | 19.21 | 1000 | 188.7 | -0.36 | 1.5 | 64 | 25 | 278
2008BM039 | 20-D-2008 | 20 | 122565 | 0 | 2008_09_05 | 45.2553 | Bituminous Mix | -93.6979 | SPNWB430B, 30% RAP non-wear, PG 58-28; sent to Metro Bit Lab for extra verification testing. DURING PAVING | 08BC 117 |  | 08BC 117 | Maplewood Lab | 01/07/2009 |  | extracted | 1 | 89.2 | 2 | 115 | 115 | 0.12 | 0.12 | 1000 | 115 | 0.12 | 3.03 | 70 | 25 | 3.485
2008BM039 | 20-D-2008 | 20 | 122565 | 0 | 2008_09_05 | 45.2553 | Bituminous Mix | -93.6979 | SPNWB430B, 30% RAP non-wear, PG 58-28; sent to Metro Bit Lab for extra verification testing. DURING PAVING | 08BC 117 |  | 08BC 117 | Maplewood Lab | 01/07/2009 |  | extracted | 1.586 | 88.8 | 4 | 181 | 181 | 0.18 | 0.18 | 1000 | 114.1 | -0.02 | 3.01 | 70 | 25 | 5.448
2008BM039 | 20-D-2008 | 20 | 122565 | 0 | 2008_09_05 | 45.2553 | Bituminous Mix | -93.6979 | SPNWB430B, 30% RAP non-wear, PG 58-28; sent to Metro Bit Lab for extra verification testing. DURING PAVING | 08BC 117 |  | 08BC 117 | Maplewood Lab | 01/07/2009 |  | extracted | 2.512 | 88.3 | 8 | 284 | 284 | 0.28 | 0.28 | 1000 | 113.2 | 0.21 | 3.01 | 70 | 25 | 8.557
2008BM039 | 20-D-2008 | 20 | 122565 | 0 | 2008_09_05 | 45.2553 | Bituminous Mix | -93.6979 | SPNWB430B, 30% RAP non-wear, PG 58-28; sent to Metro Bit Lab for extra verification testing. DURING PAVING | 08BC 117 |  | 08BC 117 | Maplewood Lab | 01/07/2009 |  | extracted | 3.98 | 87.6 | 18 | 445 | 446 | 0.45 | 0.45 | 1000 | 111.9 | 0.04 | 3 | 70 | 25 | 13.38
2008BM039 | 20-D-2008 | 20 | 122565 | 0 | 2008_09_05 | 45.2553 | Bituminous Mix | -93.6979 | SPNWB430B, 30% RAP non-wear, PG 58-28; sent to Metro Bit Lab for extra verification testing. DURING PAVING | 08BC 117 |  | 08BC 117 | Maplewood Lab | 01/07/2009 |  | extracted | 6.309 | 86.9 | 38 | 696 | 697 | 0.7 | 0.7 | 1000 | 110.5 | -0.96 | 2.99 | 70 | 25 | 20.85
2008BM039 | 20-D-2008 | 20 | 122565 | 0 | 2008_09_05 | 45.2553 | Bituminous Mix | -93.6979 | SPNWB430B, 30% RAP non-wear, PG 58-28; sent to Metro Bit Lab for extra verification testing. DURING PAVING | 08BC 117 |  | 08BC 117 | Maplewood Lab | 01/07/2009 |  | extracted | 10 | 86.1 | 74 | 1085 | 1087 | 1.09 | 1.09 | 1000 | 108.7 | 0 | 3 | 70 | 25 | 32.5
2008BM039 | 20-D-2008 | 20 | 122565 | 0 | 2008_09_05 | 45.2553 | Bituminous Mix | -93.6979 | SPNWB430B, 30% RAP non-wear, PG 58-28; sent to Metro Bit Lab for extra verification testing. DURING PAVING | 08BC 117 |  | 08BC 117 | Maplewood Lab | 01/07/2009 |  | extracted | 15.84 | 85.2 | 141 | 1679 | 1685 | 1.68 | 1.69 | 1000 | 106.3 | -0.01 | 3 | 70 | 25 | 50.3
2008BM039 | 20-D-2008 | 20 | 122565 | 0 | 2008_09_05 | 45.2553 | Bituminous Mix | -93.6979 | SPNWB430B, 30% RAP non-wear, PG 58-28; sent to Metro Bit Lab for extra verification testing. DURING PAVING | 08BC 117 |  | 08BC 117 | Maplewood Lab | 01/07/2009 |  | extracted | 25.12 | 84.3 | 260 | 2588 | 2601 | 2.59 | 2.61 | 1000 | 103.5 | -0.8 | 2.99 | 70 | 25 | 77.47
2008BM039 | 20-D-2008 | 20 | 122565 | 0 | 2008_09_05 | 45.2553 | Bituminous Mix | -93.6979 | SPNWB430B, 30% RAP non-wear, PG 58-28; sent to Metro Bit Lab for extra verification testing. DURING PAVING | 08BC 117 |  | 08BC 117 | Maplewood Lab | 01/07/2009 |  | extracted | 39.81 | 83.3 | 464 | 3967 | 3994 | 3.97 | 4.02 | 1000 | 100.3 | 0 | 2.99 | 70 | 25 | 119.3
2008BM039 | 20-D-2008 | 20 | 122565 | 0 | 2008_09_05 | 45.2553 | Bituminous Mix | -93.6979 | SPNWB430B, 30% RAP non-wear, PG 58-28; sent to Metro Bit Lab for extra verification testing. DURING PAVING | 08BC 117 |  | 08BC 117 | Maplewood Lab | 01/07/2009 |  | extracted | 63.09 | 82.4 | 811 | 6049 | 6103 | 6.05 | 6.16 | 1000 | 96.7 | -0.42 | 3 | 70.1 | 25 | 185.1
2008BM039 | 20-D-2008 | 20 | 122565 | 0 | 2008_09_05 | 45.2553 | Bituminous Mix | -93.6979 | SPNWB430B, 30% RAP non-wear, PG 58-28; sent to Metro Bit Lab for extra verification testing. DURING PAVING | 08BC 117 |  | 08BC 117 | Maplewood Lab | 01/07/2009 |  | extracted | 100 | 81.4 | 1390 | 9185 | 9289 | 9.19 | 9.4 | 1000 | 92.9 | -0.57 | 3 | 70 | 25 | 298.2
2008BM039 | 20-D-2008 | 20 | 122565 | 0 | 2008_09_05 | 45.2553 | Bituminous Mix | -93.6979 | SPNWB430B, 30% RAP non-wear, PG 58-28; sent to Metro Bit Lab for extra verification testing. DURING PAVING | 08BC 117 |  | 08BC 117 | Maplewood Lab | 01/07/2009 |  | extracted | 1 | 89.6 | 0 | 56 | 56 | 0.06 | 0.06 | 1000 | 56.3 | 0.08 | 6.03 | 76 | 25 | 3.397
2008BM039 | 20-D-2008 | 20 | 122565 | 0 | 2008_09_05 | 45.2553 | Bituminous Mix | -93.6979 | SPNWB430B, 30% RAP non-wear, PG 58-28; sent to Metro Bit Lab for extra verification testing. DURING PAVING | 08BC 117 |  | 08BC 117 | Maplewood Lab | 01/07/2009 |  | extracted | 1.586 | 89.4 | 1 | 89 | 89 | 0.09 | 0.09 | 1000 | 55.9 | 0.28 | 6.02 | 76 | 25 | 5.335
2008BM039 | 20-D-2008 | 20 | 122565 | 0 | 2008_09_05 | 45.2553 | Bituminous Mix | -93.6979 | SPNWB430B, 30% RAP non-wear, PG 58-28; sent to Metro Bit Lab for extra verification testing. DURING PAVING | 08BC 117 |  | 08BC 117 | Maplewood Lab | 01/07/2009 |  | extracted | 2.512 | 89.1 | 2 | 139 | 139 | 0.14 | 0.14 | 1000 | 55.5 | 0.44 | 6.02 | 76 | 25 | 8.393
2008BM039 | 20-D-2008 | 20 | 122565 | 0 | 2008_09_05 | 45.2553 | Bituminous Mix | -93.6979 | SPNWB430B, 30% RAP non-wear, PG 58-28; sent to Metro Bit Lab for extra verification testing. DURING PAVING | 08BC 117 |  | 08BC 117 | Maplewood Lab | 01/07/2009 |  | extracted | 3.98 | 88.7 | 5 | 220 | 220 | 0.22 | 0.22 | 1000 | 55.2 | 0.3 | 6 | 76 | 25 | 13.18
2008BM039 | 20-D-2008 | 20 | 122565 | 0 | 2008_09_05 | 45.2553 | Bituminous Mix | -93.6979 | SPNWB430B, 30% RAP non-wear, PG 58-28; sent to Metro Bit Lab for extra verification testing. DURING PAVING | 08BC 117 |  | 08BC 117 | Maplewood Lab | 01/07/2009 |  | extracted | 6.309 | 88.2 | 11 | 346 | 346 | 0.35 | 0.35 | 1000 | 54.8 | -0.02 | 6.01 | 76 | 25 | 20.78
2008BM010 | 20-D-2008 | 20 | 122565 | 0 | 2008_09_10 | 45.2553 | Bituminous Mix | -93.6979 | SPWEB440B, 30% RAP wear, PG 58-28; sent to Metro Bit Lab for extra verification testing. DURING PAVING | 08BC 116 |  | 08BC 116 | Maplewood Lab | 12/30/2008 |  | extracted | 10 | 87.4 | 27 | 578 | 578 | 0.58 | 0.58 | 1000 | 57.8 | 0 | 6 | 76 | 25 | 34.71
2008BM010 | 20-D-2008 | 20 | 122565 | 0 | 2008_09_10 | 45.2553 | Bituminous Mix | -93.6979 | SPWEB440B, 30% RAP wear, PG 58-28; sent to Metro Bit Lab for extra verification testing. DURING PAVING | 08BC 116 |  | 08BC 116 | Maplewood Lab | 12/30/2008 |  | extracted | 15.84 | 86.6 | 54 | 902 | 904 | 0.9 | 0.91 | 1000 | 57.1 | 0.58 | 6.01 | 76 | 25 | 54.4
2008BM010 | 20-D-2008 | 20 | 122565 | 0 | 2008_09_10 | 45.2553 | Bituminous Mix | -93.6979 | SPWEB440B, 30% RAP wear, PG 58-28; sent to Metro Bit Lab for extra verification testing. DURING PAVING | 08BC 116 |  | 08BC 116 | Maplewood Lab | 12/30/2008 |  | extracted | 25.12 | 85.8 | 104 | 1403 | 1407 | 1.4 | 1.41 | 1000 | 56 | -0.54 | 6.01 | 76 | 25 | 85.45
2008BM010 | 20-D-2008 | 20 | 122565 | 0 | 2008_09_10 | 45.2553 | Bituminous Mix | -93.6979 | SPWEB440B, 30% RAP wear, PG 58-28; sent to Metro Bit Lab for extra verification testing. DURING PAVING | 08BC 116 |  | 08BC 116 | Maplewood Lab | 12/30/2008 |  | extracted | 39.81 | 84.9 | 195 | 2170 | 2179 | 2.17 | 2.19 | 1000 | 54.7 | -0.02 | 6.01 | 76 | 25 | 135.8
2008BM010 | 20-D-2008 | 20 | 122565 | 0 | 2008_09_10 | 45.2553 | Bituminous Mix | -93.6979 | SPWEB440B, 30% RAP wear, PG 58-28; sent to Metro Bit Lab for extra verification testing. DURING PAVING | 08BC 116 |  | 08BC 116 | Maplewood Lab | 12/30/2008 |  | extracted | 63.09 | 83.9 | 355 | 3341 | 3360 | 3.34 | 3.38 | 1000 | 53.3 | 1.36 | 6 | 76 | 25 | 225.6
2008BM010 | 20-D-2008 | 20 | 122565 | 0 | 2008_09_10 | 45.2553 | Bituminous Mix | -93.6979 | SPWEB440B, 30% RAP wear, PG 58-28; sent to Metro Bit Lab for extra verification testing. DURING PAVING | 08BC 116 |  | 08BC 116 | Maplewood Lab | 12/30/2008 |  | extracted | 100 | 83 | 628 | 5123 | 5161 | 5.12 | 5.2 | 1000 | 51.6 | 0.43 | 6 | 76 | 25 | 413.5
2008BM010 | 20-D-2008 | 20 | 122565 | 0 | 2008_09_10 | 45.2553 | Bituminous Mix | -93.6979 | SPWEB440B, 30% RAP wear, PG 58-28; sent to Metro Bit Lab for extra verification testing. DURING PAVING | 08BC 116 |  | 08BC 116 | Maplewood Lab | 12/30/2008 |  | extracted | 10 | 84 |  |  | 2401 |  | 2.42 | 1000 |  |  | 10.05 | 64 | 25 | 240.7 | 64.7 | 64
2008BM010 | 20-D-2008 | 20 | 122565 | 0 | 2008_09_10 | 45.2553 | Bituminous Mix | -93.6979 | SPWEB440B, 30% RAP wear, PG 58-28; sent to Metro Bit Lab for extra verification testing. DURING PAVING | 08BC 116 |  | 08BC 116 | Maplewood Lab | 12/30/2008 |  | extracted | 10 | 85.9 |  |  | 1122 |  | 1.13 | 1000 |  |  | 10.05 | 70 | 25 | 112.5 | 64.7 | 64
2008BM010 | 20-D-2008 | 20 | 122565 | 0 | 2008_09_10 | 45.2553 | Bituminous Mix | -93.6979 | SPWEB440B, 30% RAP wear, PG 58-28; sent to Metro Bit Lab for extra verification testing. DURING PAVING | 08BC 116 |  | 08BC 116 | Maplewood Lab | 12/30/2008 |  | extracted | 1 | 73.1 | 12120 | 39830 | 41630 | 39.83 | 43.52 | 1000 | 41630 | 0.01 | 0.1 | 34 | 25 | 41.45
2008BM010 | 20-D-2008 | 20 | 122565 | 0 | 2008_09_10 | 45.2553 | Bituminous Mix | -93.6979 | SPWEB440B, 30% RAP wear, PG 58-28; sent to Metro Bit Lab for extra verification testing. DURING PAVING | 08BC 116 |  | 08BC 116 | Maplewood Lab | 12/30/2008 |  | extracted | 1.586 | 71.9 | 18800 | 57460 | 60460 | 57.46 | 63.61 | 1000 | 38130 | 0 | 0.1 | 34 | 25 | 60.2
2008BM010 | 20-D-2008 | 20 | 122565 | 0 | 2008_09_10 | 45.2553 | Bituminous Mix | -93.6979 | SPWEB440B, 30% RAP wear, PG 58-28; sent to Metro Bit Lab for extra verification testing. DURING PAVING | 08BC 116 |  | 08BC 116 | Maplewood Lab | 12/30/2008 |  | extracted | 2.512 | 70.8 | 28560 | 82110 | 86930 | 82.11 | 92.04 | 1000 | 34610 | 0 | 0.1 | 34 | 25 | 86.67
2008BM010 | 20-D-2008 | 20 | 122565 | 0 | 2008_09_10 | 45.2553 | Bituminous Mix | -93.6979 | SPWEB440B, 30% RAP wear, PG 58-28; sent to Metro Bit Lab for extra verification testing. DURING PAVING | 08BC 116 |  | 08BC 116 | Maplewood Lab | 12/30/2008 |  | extracted | 3.98 | 69.8 | 43050 | 117000 | 124600 | 117 | 132.8 | 1000 | 31310 | 0.02 | 0.1 | 34 | 25 | 124
2008BM010 | 20-D-2008 | 20 | 122565 | 0 | 2008_09_10 | 45.2553 | Bituminous Mix | -93.6979 | SPWEB440B, 30% RAP wear, PG 58-28; sent to Metro Bit Lab for extra verification testing. DURING PAVING | 08BC 116 |  | 08BC 116 | Maplewood Lab | 12/30/2008 |  | extracted | 6.309 | 68.8 | 64100 | 165500 | 177500 | 165.5 | 190.3 | 1000 | 28130 | -0.01 | 0.1 | 34 | 25 | 176.2
2008BM010 | 20-D-2008 | 20 | 122565 | 0 | 2008_09_10 | 45.2553 | Bituminous Mix | -93.6979 | SPWEB440B, 30% RAP wear, PG 58-28; sent to Metro Bit Lab for extra verification testing. DURING PAVING | 08BC 116 |  | 08BC 116 | Maplewood Lab | 12/30/2008 |  | extracted | 10 | 67.9 | 94750 | 233500 | 252000 | 233.5 | 272 | 1000 | 25200 | 0 | 0.1 | 34 | 25 | 248.8
2008BM010 | 20-D-2008 | 20 | 122565 | 0 | 2008_09_10 | 45.2553 | Bituminous Mix | -93.6979 | SPWEB440B, 30% RAP wear, PG 58-28; sent to Metro Bit Lab for extra verification testing. DURING PAVING | 08BC 116 |  | 08BC 116 | Maplewood Lab | 12/30/2008 |  | extracted | 15.84 | 67 | 138700 | 327200 | 355400 | 327.2 | 386 | 1000 | 22430 | 0 | 0.1 | 34 | 25 | 348.9
2008BM010 | 20-D-2008 | 20 | 122565 | 0 | 2008_09_10 | 45.2553 | Bituminous Mix | -93.6979 | SPWEB440B, 30% RAP wear, PG 58-28; sent to Metro Bit Lab for extra verification testing. DURING PAVING | 08BC 116 |  | 08BC 116 | Maplewood Lab | 12/30/2008 |  | extracted | 25.12 | 66.2 | 201800 | 458000 | 500500 | 458 | 547 | 1000 | 19920 | -0.02 | 0.1 | 34 | 25 | 487.7
2008BM010 | 20-D-2008 | 20 | 122565 | 0 | 2008_09_10 | 45.2553 | Bituminous Mix | -93.6979 | SPWEB440B, 30% RAP wear, PG 58-28; sent to Metro Bit Lab for extra verification testing. DURING PAVING | 08BC 116 |  | 08BC 116 | Maplewood Lab | 12/30/2008 |  | extracted | 39.81 | 65.4 | 292300 | 637300 | 701100 | 637.3 | 771.3 | 1000 | 17610 | 0 | 0.1 | 34 | 25 | 674
2008BM010 | 20-D-2008 | 20 | 122565 | 0 | 2008_09_10 | 45.2553 | Bituminous Mix | -93.6979 | SPWEB440B, 30% RAP wear, PG 58-28; sent to Metro Bit Lab for extra verification testing. DURING PAVING | 08BC 116 |  | 08BC 116 | Maplewood Lab | 12/30/2008 |  | extracted | 63.09 | 64.5 | 421000 | 881700 | 977000 | 881.7 | 1083 | 1000 | 15480 | 0 | 0.1 | 34 | 25 | 924.2
2008BM010 | 20-D-2008 | 20 | 122565 | 0 | 2008_09_10 | 45.2553 | Bituminous Mix | -93.6979 | SPWEB440B, 30% RAP wear, PG 58-28; sent to Metro Bit Lab for extra verification testing. DURING PAVING | 08BC 116 |  | 08BC 116 | Maplewood Lab | 12/30/2008 |  | extracted | 100 | 63.5 | 601800 | 1207000 | 1349000 | 1207 | 1507 | 1000 | 13480 | 0.01 | 0.1 | 34 | 25 | 1254
2008BM010 | 20-D-2008 | 20 | 122565 | 0 | 2008_09_10 | 45.2553 | Bituminous Mix | -93.6979 | SPWEB440B, 30% RAP wear, PG 58-28; sent to Metro Bit Lab for extra verification testing. DURING PAVING | 08BC 116 |  | 08BC 116 | Maplewood Lab | 12/30/2008 |  | extracted | 1 | 77.3 | 3131 | 13920 | 14270 | 13.92 | 14.63 | 1000 | 14270 | 0 | 0.1 | 40 | 25 | 14.34
2008BM010 | 20-D-2008 | 20 | 122565 | 0 | 2008_09_10 | 45.2553 | Bituminous Mix | -93.6979 | SPWEB440B, 30% RAP wear, PG 58-28; sent to Metro Bit Lab for extra verification testing. DURING PAVING | 08BC 116 |  | 08BC 116 | Maplewood Lab | 12/30/2008 |  | extracted | 1.586 | 76.1 | 5065 | 20440 | 21060 | 20.44 | 21.7 | 1000 | 13280 | 0 | 0.1 | 40 | 25 | 21.08
2008BM010 | 20-D-2008 | 20 | 122565 | 0 | 2008_09_10 | 45.2553 | Bituminous Mix | -93.6979 | SPWEB440B, 30% RAP wear, PG 58-28; sent to Metro Bit Lab for extra verification testing. DURING PAVING | 08BC 116 |  | 08BC 116 | Maplewood Lab | 12/30/2008 |  | extracted | 2.512 | 74.9 | 8077 | 29840 | 30910 | 29.84 | 32.02 | 1000 | 12310 | 0.01 | 0.1 | 40 | 25 | 30.9
2008BM010 | 20-D-2008 | 20 | 122565 | 0 | 2008_09_10 | 45.2553 | Bituminous Mix | -93.6979 | SPWEB440B, 30% RAP wear, PG 58-28; sent to Metro Bit Lab for extra verification testing. DURING PAVING | 08BC 116 |  | 08BC 116 | Maplewood Lab | 12/30/2008 |  | extracted | 3.98 | 73.6 | 12760 | 43350 | 45190 | 43.35 | 47.11 | 1000 | 11350 | 0 | 0.1 | 40 | 25 | 45
2008BM010 | 20-D-2008 | 20 | 122565 | 0 | 2008_09_10 | 45.2553 | Bituminous Mix | -93.6979 | SPWEB440B, 30% RAP wear, PG 58-28; sent to Metro Bit Lab for extra verification testing. DURING PAVING | 08BC 116 |  | 08BC 116 | Maplewood Lab | 12/30/2008 |  | extracted | 6.309 | 72.6 | 19610 | 62580 | 65580 | 62.58 | 68.72 | 1000 | 10390 | 0.02 | 0.1 | 40 | 25 | 65.47
2008BM010 | 20-D-2008 | 20 | 122565 | 0 | 2008_09_10 | 45.2553 | Bituminous Mix | -93.6979 | SPWEB440B, 30% RAP wear, PG 58-28; sent to Metro Bit Lab for extra verification testing. DURING PAVING | 08BC 116 |  | 08BC 116 | Maplewood Lab | 12/30/2008 |  | extracted | 10 | 71.6 | 29930 | 89930 | 94780 | 89.93 | 99.89 | 1000 | 9476 | 0 | 0.1 | 40 | 25 | 94.41
2008BM010 | 20-D-2008 | 20 | 122565 | 0 | 2008_09_10 | 45.2553 | Bituminous Mix | -93.6979 | SPWEB440B, 30% RAP wear, PG 58-28; sent to Metro Bit Lab for extra verification testing. DURING PAVING | 08BC 116 |  | 08BC 116 | Maplewood Lab | 12/30/2008 |  | extracted | 15.84 | 70.7 | 45130 | 128600 | 136300 | 128.6 | 144.4 | 1000 | 8601 | 0 | 0.1 | 40 | 25 | 135.4
2008BM010 | 20-D-2008 | 20 | 122565 | 0 | 2008_09_10 | 45.2553 | Bituminous Mix | -93.6979 | SPWEB440B, 30% RAP wear, PG 58-28; sent to Metro Bit Lab for extra verification testing. DURING PAVING | 08BC 116 |  | 08BC 116 | Maplewood Lab | 12/30/2008 |  | extracted | 25.12 | 69.7 | 67590 | 183000 | 195100 | 183 | 208 | 1000 | 7766 | 0.02 | 0.1 | 40 | 25 | 193.6
2008BM010 | 20-D-2008 | 20 | 122565 | 0 | 2008_09_10 | 45.2553 | Bituminous Mix | -93.6979 | SPWEB440B, 30% RAP wear, PG 58-28; sent to Metro Bit Lab for extra verification testing. DURING PAVING | 08BC 116 |  | 08BC 116 | Maplewood Lab | 12/30/2008 |  | extracted | 39.81 | 68.9 | 99940 | 259000 | 277600 | 259 | 297.5 | 1000 | 6972 | 0 | 0.1 | 40 | 25 | 273.9
2008BM010 | 20-D-2008 | 20 | 122565 | 0 | 2008_09_10 | 45.2553 | Bituminous Mix | -93.6979 | SPWEB440B, 30% RAP wear, PG 58-28; sent to Metro Bit Lab for extra verification testing. DURING PAVING | 08BC 116 |  | 08BC 116 | Maplewood Lab | 12/30/2008 |  | extracted | 63.09 | 68.1 | 147200 | 365500 | 394000 | 365.5 | 424.7 | 1000 | 6244 | 0.02 | 0.1 | 40 | 25 | 385.6
2008BM010 | 20-D-2008 | 20 | 122565 | 0 | 2008_09_10 | 45.2553 | Bituminous Mix | -93.6979 | SPWEB440B, 30% RAP wear, PG 58-28; sent to Metro Bit Lab for extra verification testing. DURING PAVING | 08BC 116 |  | 08BC 116 | Maplewood Lab | 12/30/2008 |  | extracted | 100 | 67.5 | 214000 | 516500 | 559100 | 516.5 | 605.2 | 1000 | 5590 | 0.01 | 0.1 | 40 | 25 | 538.1
2008BM010 | 20-D-2008 | 20 | 122565 | 0 | 2008_09_10 | 45.2553 | Bituminous Mix | -93.6979 | SPWEB440B, 30% RAP wear, PG 58-28; sent to Metro Bit Lab for extra verification testing. DURING PAVING | 08BC 116 |  | 08BC 116 | Maplewood Lab | 12/30/2008 |  | extracted | 1 | 81.2 | 757 | 4871 | 4929 | 4.87 | 4.99 | 1000 | 4930 | 0.01 | 0.25 | 46 | 25 | 12.38
2008BM010 | 20-D-2008 | 20 | 122565 | 0 | 2008_09_10 | 45.2553 | Bituminous Mix | -93.6979 | SPWEB440B, 30% RAP wear, PG 58-28; sent to Metro Bit Lab for extra verification testing. DURING PAVING | 08BC 116 |  | 08BC 116 | Maplewood Lab | 12/30/2008 |  | extracted | 1.586 | 80 | 1288 | 7276 | 7389 | 7.28 | 7.5 | 1000 | 4661 | 0 | 0.25 | 46 | 25 | 18.62
2008BM010 | 20-D-2008 | 20 | 122565 | 0 | 2008_09_10 | 45.2553 | Bituminous Mix | -93.6979 | SPWEB440B, 30% RAP wear, PG 58-28; sent to Metro Bit Lab for extra verification testing. DURING PAVING | 08BC 116 |  | 08BC 116 | Maplewood Lab | 12/30/2008 |  | extracted | 2.512 | 78.8 | 2152 | 10820 | 11030 | 10.82 | 11.24 | 1000 | 4391 | 0.01 | 0.25 | 46 | 25 | 27.75
2008BM010 | 20-D-2008 | 20 | 122565 | 0 | 2008_09_10 | 45.2553 | Bituminous Mix | -93.6979 | SPWEB440B, 30% RAP wear, PG 58-28; sent to Metro Bit Lab for extra verification testing. DURING PAVING | 08BC 116 |  | 08BC 116 | Maplewood Lab | 12/30/2008 |  | extracted | 3.98 | 77.5 | 3542 | 16030 | 16410 | 16.03 | 16.81 | 1000 | 4123 | 0.03 | 0.25 | 46 | 25 | 41.14
2008BM010 | 20-D-2008 | 20 | 122565 | 0 | 2008_09_10 | 45.2553 | Bituminous Mix | -93.6979 | SPWEB440B, 30% RAP wear, PG 58-28; sent to Metro Bit Lab for extra verification testing. DURING PAVING | 08BC 116 |  | 08BC 116 | Maplewood Lab | 12/30/2008 |  | extracted | 6.309 | 76.4 | 5734 | 23610 | 24300 | 23.61 | 25 | 1000 | 3851 | 0 | 0.25 | 46 | 25 | 60.91
2008BM010 | 20-D-2008 | 20 | 122565 | 0 | 2008_09_10 | 45.2553 | Bituminous Mix | -93.6979 | SPWEB440B, 30% RAP wear, PG 58-28; sent to Metro Bit Lab for extra verification testing. DURING PAVING | 08BC 116 |  | 08BC 116 | Maplewood Lab | 12/30/2008 |  | extracted | 10 | 75.3 | 9079 | 34470 | 35650 | 34.47 | 36.86 | 1000 | 3564 | 0 | 0.25 | 46 | 25 | 89.31
2008BM010 | 20-D-2008 | 20 | 122565 | 0 | 2008_09_10 | 45.2553 | Bituminous Mix | -93.6979 | SPWEB440B, 30% RAP wear, PG 58-28; sent to Metro Bit Lab for extra verification testing. DURING PAVING | 08BC 116 |  | 08BC 116 | Maplewood Lab | 12/30/2008 |  | extracted | 15.84 | 74.2 | 14240 | 50240 | 52220 | 50.24 | 54.27 | 1000 | 3295 | 0 | 0.25 | 46 | 25 | 130.8
2008BM010 | 20-D-2008 | 20 | 122565 | 0 | 2008_09_10 | 45.2553 | Bituminous Mix | -93.6979 | SPWEB440B, 30% RAP wear, PG 58-28; sent to Metro Bit Lab for extra verification testing. DURING PAVING | 08BC 116 |  | 08BC 116 | Maplewood Lab | 12/30/2008 |  | extracted | 25.12 | 73.2 | 21920 | 72570 | 75810 | 72.57 | 79.19 | 1000 | 3018 | 0.06 | 0.25 | 46 | 25 | 189.7
2008BM010 | 20-D-2008 | 20 | 122565 | 0 | 2008_09_10 | 45.2553 | Bituminous Mix | -93.6979 | SPWEB440B, 30% RAP wear, PG 58-28; sent to Metro Bit Lab for extra verification testing. DURING PAVING | 08BC 116 |  | 08BC 116 | Maplewood Lab | 12/30/2008 |  | extracted | 39.81 | 72.3 | 33420 | 104500 | 109700 | 104.5 | 115.2 | 1000 | 2756 | 0 | 0.25 | 46 | 25 | 273.5
2008BM010 | 20-D-2008 | 20 | 122565 | 0 | 2008_09_10 | 45.2553 | Bituminous Mix | -93.6979 | SPWEB440B, 30% RAP wear, PG 58-28; sent to Metro Bit Lab for extra verification testing. DURING PAVING | 08BC 116 |  | 08BC 116 | Maplewood Lab | 12/30/2008 |  | extracted | 63.09 | 71.3 | 50700 | 150200 | 158500 | 150.2 | 167.3 | 1000 | 2512 | -0.08 | 0.25 | 46 | 25 | 393.1
2008BM010 | 20-D-2008 | 20 | 122565 | 0 | 2008_09_10 | 45.2553 | Bituminous Mix | -93.6979 | SPWEB440B, 30% RAP wear, PG 58-28; sent to Metro Bit Lab for extra verification testing. DURING PAVING | 08BC 116 |  | 08BC 116 | Maplewood Lab | 12/30/2008 |  | extracted | 100 | 70.5 | 76090 | 214300 | 227400 | 214.3 | 241.3 | 1000 | 2274 | 0.07 | 0.25 | 46 | 25 | 562.8
2008BM010 | 20-D-2008 | 20 | 122565 | 0 | 2008_09_10 | 45.2553 | Bituminous Mix | -93.6979 | SPWEB440B, 30% RAP wear, PG 58-28; sent to Metro Bit Lab for extra verification testing. DURING PAVING | 08BC 116 |  | 08BC 116 | Maplewood Lab | 12/30/2008 |  | extracted | 1 | 84.2 | 175 | 1725 | 1734 | 1.73 | 1.74 | 1000 | 1734 | 0.02 | 0.51 | 52 | 25 | 8.784
2008BM010 | 20-D-2008 | 20 | 122565 | 0 | 2008_09_10 | 45.2553 | Bituminous Mix | -93.6979 | SPWEB440B, 30% RAP wear, PG 58-28; sent to Metro Bit Lab for extra verification testing. DURING PAVING | 08BC 116 |  | 08BC 116 | Maplewood Lab | 12/30/2008 |  | extracted | 1.586 | 83.2 | 314 | 2616 | 2634 | 2.62 | 2.65 | 1000 | 1662 | 0 | 0.5 | 52 | 25 | 13.22
2008BM010 | 20-D-2008 | 20 | 122565 | 0 | 2008_09_10 | 45.2553 | Bituminous Mix | -93.6979 | SPWEB440B, 30% RAP wear, PG 58-28; sent to Metro Bit Lab for extra verification testing. DURING PAVING | 08BC 116 |  | 08BC 116 | Maplewood Lab | 12/30/2008 |  | extracted | 2.512 | 82 | 551 | 3944 | 3982 | 3.94 | 4.02 | 1000 | 1585 | 0.04 | 0.5 | 52 | 25 | 19.98
2008BM010 | 20-D-2008 | 20 | 122565 | 0 | 2008_09_10 | 45.2553 | Bituminous Mix | -93.6979 | SPWEB440B, 30% RAP wear, PG 58-28; sent to Metro Bit Lab for extra verification testing. DURING PAVING | 08BC 116 |  | 08BC 116 | Maplewood Lab | 12/30/2008 |  | extracted | 3.98 | 80.9 | 954 | 5946 | 6023 | 5.95 | 6.1 | 1000 | 1513 | 0.05 | 0.5 | 52 | 25 | 30.04
2008BM010 | 20-D-2008 | 20 | 122565 | 0 | 2008_09_10 | 45.2553 | Bituminous Mix | -93.6979 | SPWEB440B, 30% RAP wear, PG 58-28; sent to Metro Bit Lab for extra verification testing. DURING PAVING | 08BC 116 |  | 08BC 116 | Maplewood Lab | 12/30/2008 |  | extracted | 6.309 | 79.7 | 1614 | 8912 | 9057 | 8.91 | 9.2 | 1000 | 1435 | 0.03 | 0.5 | 52 | 25 | 45.2
2008BM039 | 20-D-2008 | 20 | 122565 | 0 | 2008_09_05 | 45.2553 | Bituminous Mix | -93.6979 | SPNWB430B, 30% RAP non-wear, PG 58-28; sent to Metro Bit Lab for extra verification testing. DURING PAVING | 08BC 117 |  | 08BC 117 | Maplewood Lab | 01/07/2009 |  | extracted | 3.98 | 70.2 | 37380 | 103600 | 110200 | 103.6 | 117.1 | 1000 | 27670 | 0 | 0.1 | 34 | 25 | 109.6
2008BM039 | 20-D-2008 | 20 | 122565 | 0 | 2008_09_05 | 45.2553 | Bituminous Mix | -93.6979 | SPNWB430B, 30% RAP non-wear, PG 58-28; sent to Metro Bit Lab for extra verification testing. DURING PAVING | 08BC 117 |  | 08BC 117 | Maplewood Lab | 01/07/2009 |  | extracted | 6.309 | 69.2 | 56000 | 147200 | 157500 | 147.2 | 168.5 | 1000 | 24960 | 0.01 | 0.1 | 34 | 25 | 156
2008BM039 | 20-D-2008 | 20 | 122565 | 0 | 2008_09_05 | 45.2553 | Bituminous Mix | -93.6979 | SPNWB430B, 30% RAP non-wear, PG 58-28; sent to Metro Bit Lab for extra verification testing. DURING PAVING | 08BC 117 |  | 08BC 117 | Maplewood Lab | 01/07/2009 |  | extracted | 10 | 68.2 | 83150 | 207700 | 223800 | 207.7 | 241 | 1000 | 22370 | 0 | 0.1 | 34 | 25 | 221.2
2008BM039 | 20-D-2008 | 20 | 122565 | 0 | 2008_09_05 | 45.2553 | Bituminous Mix | -93.6979 | SPNWB430B, 30% RAP non-wear, PG 58-28; sent to Metro Bit Lab for extra verification testing. DURING PAVING | 08BC 117 |  | 08BC 117 | Maplewood Lab | 01/07/2009 |  | extracted | 15.84 | 67.2 | 122300 | 291500 | 316100 | 291.5 | 342.8 | 1000 | 19950 | 0 | 0.1 | 34 | 25 | 311.2
2008BM039 | 20-D-2008 | 20 | 122565 | 0 | 2008_09_05 | 45.2553 | Bituminous Mix | -93.6979 | SPNWB430B, 30% RAP non-wear, PG 58-28; sent to Metro Bit Lab for extra verification testing. DURING PAVING | 08BC 117 |  | 08BC 117 | Maplewood Lab | 01/07/2009 |  | extracted | 25.12 | 66.3 | 178900 | 407500 | 445100 | 407.5 | 486.1 | 1000 | 17720 | 0.03 | 0.1 | 34 | 25 | 434.9
2008BM039 | 20-D-2008 | 20 | 122565 | 0 | 2008_09_05 | 45.2553 | Bituminous Mix | -93.6979 | SPNWB430B, 30% RAP non-wear, PG 58-28; sent to Metro Bit Lab for extra verification testing. DURING PAVING | 08BC 117 |  | 08BC 117 | Maplewood Lab | 01/07/2009 |  | extracted | 39.81 | 65.3 | 261200 | 568600 | 625700 | 568.6 | 688.6 | 1000 | 15720 | 0 | 0.1 | 34 | 25 | 603
2008BM039 | 20-D-2008 | 20 | 122565 | 0 | 2008_09_05 | 45.2553 | Bituminous Mix | -93.6979 | SPNWB430B, 30% RAP non-wear, PG 58-28; sent to Metro Bit Lab for extra verification testing. DURING PAVING | 08BC 117 |  | 08BC 117 | Maplewood Lab | 01/07/2009 |  | extracted | 63.09 | 64.1 | 380600 | 785200 | 872600 | 785.2 | 969.7 | 1000 | 13830 | 0.03 | 0.1 | 34 | 25 | 829.7
2008BM039 | 20-D-2008 | 20 | 122565 | 0 | 2008_09_05 | 45.2553 | Bituminous Mix | -93.6979 | SPNWB430B, 30% RAP non-wear, PG 58-28; sent to Metro Bit Lab for extra verification testing. DURING PAVING | 08BC 117 |  | 08BC 117 | Maplewood Lab | 01/07/2009 |  | extracted | 100 | 62.7 | 554500 | 1076000 | 1211000 | 1076 | 1362 | 1000 | 12100 | 0.02 | 0.1 | 34 | 25 | 1127
2008BM039 | 20-D-2008 | 20 | 122565 | 0 | 2008_09_05 | 45.2553 | Bituminous Mix | -93.6979 | SPNWB430B, 30% RAP non-wear, PG 58-28; sent to Metro Bit Lab for extra verification testing. DURING PAVING | 08BC 117 |  | 08BC 117 | Maplewood Lab | 01/07/2009 |  | extracted | 1 | 77.7 | 2662 | 12250 | 12540 | 12.25 | 12.83 | 1000 | 12540 | 0 | 0.1 | 40 | 25 | 12.61
2008BM039 | 20-D-2008 | 20 | 122565 | 0 | 2008_09_05 | 45.2553 | Bituminous Mix | -93.6979 | SPNWB430B, 30% RAP non-wear, PG 58-28; sent to Metro Bit Lab for extra verification testing. DURING PAVING | 08BC 117 |  | 08BC 117 | Maplewood Lab | 01/07/2009 |  | extracted | 1.586 | 76.5 | 4327 | 18040 | 18550 | 18.04 | 19.08 | 1000 | 11700 | 0 | 0.1 | 40 | 25 | 18.58
2008BM039 | 20-D-2008 | 20 | 122565 | 0 | 2008_09_05 | 45.2553 | Bituminous Mix | -93.6979 | SPNWB430B, 30% RAP non-wear, PG 58-28; sent to Metro Bit Lab for extra verification testing. DURING PAVING | 08BC 117 |  | 08BC 117 | Maplewood Lab | 01/07/2009 |  | extracted | 2.512 | 75.3 | 6934 | 26400 | 27290 | 26.4 | 28.22 | 1000 | 10870 | 0 | 0.1 | 40 | 25 | 27.32
2008BM039 | 20-D-2008 | 20 | 122565 | 0 | 2008_09_05 | 45.2553 | Bituminous Mix | -93.6979 | SPNWB430B, 30% RAP non-wear, PG 58-28; sent to Metro Bit Lab for extra verification testing. DURING PAVING | 08BC 117 |  | 08BC 117 | Maplewood Lab | 01/07/2009 |  | extracted | 3.98 | 74.2 | 10930 | 38480 | 40000 | 38.48 | 41.58 | 1000 | 10050 | 0.01 | 0.1 | 40 | 25 | 39.89
2008BM039 | 20-D-2008 | 20 | 122565 | 0 | 2008_09_05 | 45.2553 | Bituminous Mix | -93.6979 | SPNWB430B, 30% RAP non-wear, PG 58-28; sent to Metro Bit Lab for extra verification testing. DURING PAVING | 08BC 117 |  | 08BC 117 | Maplewood Lab | 01/07/2009 |  | extracted | 6.309 | 73.1 | 16970 | 55700 | 58230 | 55.7 | 60.87 | 1000 | 9229 | 0.02 | 0.1 | 40 | 25 | 58.2
2008BM039 | 20-D-2008 | 20 | 122565 | 0 | 2008_09_05 | 45.2553 | Bituminous Mix | -93.6979 | SPNWB430B, 30% RAP non-wear, PG 58-28; sent to Metro Bit Lab for extra verification testing. DURING PAVING | 08BC 117 |  | 08BC 117 | Maplewood Lab | 01/07/2009 |  | extracted | 10 | 72 | 25990 | 80140 | 84250 | 80.14 | 88.57 | 1000 | 8424 | 0 | 0.1 | 40 | 25 | 84.08
2008BM039 | 20-D-2008 | 20 | 122565 | 0 | 2008_09_05 | 45.2553 | Bituminous Mix | -93.6979 | SPNWB430B, 30% RAP non-wear, PG 58-28; sent to Metro Bit Lab for extra verification testing. DURING PAVING | 08BC 117 |  | 08BC 117 | Maplewood Lab | 01/07/2009 |  | extracted | 15.84 | 71.1 | 39400 | 114700 | 121300 | 114.7 | 128.3 | 1000 | 7656 | -0.01 | 0.1 | 40 | 25 | 120.8
2008BM039 | 20-D-2008 | 20 | 122565 | 0 | 2008_09_05 | 45.2553 | Bituminous Mix | -93.6979 | SPNWB430B, 30% RAP non-wear, PG 58-28; sent to Metro Bit Lab for extra verification testing. DURING PAVING | 08BC 117 |  | 08BC 117 | Maplewood Lab | 01/07/2009 |  | extracted | 25.12 | 70.1 | 59160 | 163600 | 173900 | 163.6 | 185 | 1000 | 6924 | 0.02 | 0.1 | 40 | 25 | 172.6
2008BM039 | 20-D-2008 | 20 | 122565 | 0 | 2008_09_05 | 45.2553 | Bituminous Mix | -93.6979 | SPNWB430B, 30% RAP non-wear, PG 58-28; sent to Metro Bit Lab for extra verification testing. DURING PAVING | 08BC 117 |  | 08BC 117 | Maplewood Lab | 01/07/2009 |  | extracted | 39.81 | 69.2 | 88440 | 232200 | 248500 | 232.2 | 265.9 | 1000 | 6241 | 0 | 0.1 | 40 | 25 | 245.6
2008BM039 | 20-D-2008 | 20 | 122565 | 0 | 2008_09_05 | 45.2553 | Bituminous Mix | -93.6979 | SPNWB430B, 30% RAP non-wear, PG 58-28; sent to Metro Bit Lab for extra verification testing. DURING PAVING | 08BC 117 |  | 08BC 117 | Maplewood Lab | 01/07/2009 |  | extracted | 63.09 | 68.3 | 130800 | 328100 | 353300 | 328.1 | 380.3 | 1000 | 5599 | 0 | 0.1 | 40 | 25 | 347.6
2008BM039 | 20-D-2008 | 20 | 122565 | 0 | 2008_09_05 | 45.2553 | Bituminous Mix | -93.6979 | SPNWB430B, 30% RAP non-wear, PG 58-28; sent to Metro Bit Lab for extra verification testing. DURING PAVING | 08BC 117 |  | 08BC 117 | Maplewood Lab | 01/07/2009 |  | extracted | 1 | 88.3 | 8 | 261 | 261 | 0.26 | 0.26 | 1000 | 261.1 | 0.08 | 1.5 | 64 | 25 | 3.914
2008BM039 | 20-D-2008 | 20 | 122565 | 0 | 2008_09_05 | 45.2553 | Bituminous Mix | -93.6979 | SPNWB430B, 30% RAP non-wear, PG 58-28; sent to Metro Bit Lab for extra verification testing. DURING PAVING | 08BC 117 |  | 08BC 117 | Maplewood Lab | 01/07/2009 |  | extracted | 1.586 | 87.7 | 16 | 399 | 399 | 0.4 | 0.4 | 1000 | 251.8 | 0.11 | 1.51 | 64 | 25 | 6.032
2008BM039 | 20-D-2008 | 20 | 122565 | 0 | 2008_09_05 | 45.2553 | Bituminous Mix | -93.6979 | SPNWB430B, 30% RAP non-wear, PG 58-28; sent to Metro Bit Lab for extra verification testing. DURING PAVING | 08BC 117 |  | 08BC 117 | Maplewood Lab | 01/07/2009 |  | extracted | 2.512 | 86.9 | 34 | 628 | 629 | 0.63 | 0.63 | 1000 | 250.5 | 0.1 | 1.5 | 64 | 25 | 9.416
2008BM039 | 20-D-2008 | 20 | 122565 | 0 | 2008_09_05 | 45.2553 | Bituminous Mix | -93.6979 | SPNWB430B, 30% RAP non-wear, PG 58-28; sent to Metro Bit Lab for extra verification testing. DURING PAVING | 08BC 117 |  | 08BC 117 | Maplewood Lab | 01/07/2009 |  | extracted | 3.98 | 86 | 68 | 975 | 978 | 0.98 | 0.98 | 1000 | 245.6 | 0.22 | 1.5 | 64 | 25 | 14.65
2008BM039 | 20-D-2008 | 20 | 122565 | 0 | 2008_09_05 | 45.2553 | Bituminous Mix | -93.6979 | SPNWB430B, 30% RAP non-wear, PG 58-28; sent to Metro Bit Lab for extra verification testing. DURING PAVING | 08BC 117 |  | 08BC 117 | Maplewood Lab | 01/07/2009 |  | extracted | 6.309 | 85.1 | 129 | 1511 | 1517 | 1.51 | 1.52 | 1000 | 240.4 | -0.11 | 1.51 | 64 | 25 | 22.85
2008BM039 | 20-D-2008 | 20 | 122565 | 0 | 2008_09_05 | 45.2553 | Bituminous Mix | -93.6979 | SPNWB430B, 30% RAP non-wear, PG 58-28; sent to Metro Bit Lab for extra verification testing. DURING PAVING | 08BC 117 |  | 08BC 117 | Maplewood Lab | 01/07/2009 |  | extracted | 10 | 84.2 | 237 | 2323 | 2336 | 2.32 | 2.35 | 1000 | 233.5 | 0 | 1.5 | 64 | 25 | 35.04
2008BM039 | 20-D-2008 | 20 | 122565 | 0 | 2008_09_05 | 45.2553 | Bituminous Mix | -93.6979 | SPNWB430B, 30% RAP non-wear, PG 58-28; sent to Metro Bit Lab for extra verification testing. DURING PAVING | 08BC 117 |  | 08BC 117 | Maplewood Lab | 01/07/2009 |  | extracted | 15.84 | 83.2 | 426 | 3563 | 3588 | 3.56 | 3.61 | 1000 | 226.4 | -0.01 | 1.5 | 64 | 25 | 53.5
2008BM039 | 20-D-2008 | 20 | 122565 | 0 | 2008_09_05 | 45.2553 | Bituminous Mix | -93.6979 | SPNWB430B, 30% RAP non-wear, PG 58-28; sent to Metro Bit Lab for extra verification testing. DURING PAVING | 08BC 117 |  | 08BC 117 | Maplewood Lab | 01/07/2009 |  | extracted | 25.12 | 82.2 | 744 | 5421 | 5472 | 5.42 | 5.52 | 1000 | 217.8 | 0.02 | 1.5 | 64 | 25 | 81.35
2008BM039 | 20-D-2008 | 20 | 122565 | 0 | 2008_09_05 | 45.2553 | Bituminous Mix | -93.6979 | SPNWB430B, 30% RAP non-wear, PG 58-28; sent to Metro Bit Lab for extra verification testing. DURING PAVING | 08BC 117 |  | 08BC 117 | Maplewood Lab | 01/07/2009 |  | extracted | 39.81 | 81.2 | 1273 | 8202 | 8300 | 8.2 | 8.4 | 1000 | 208.5 | 0 | 1.5 | 64 | 25 | 122.8
2008AC006 | 20-D-2008 | 20 | 122565 | 0 | 2008_09_05 | 45.2553 | Asphalt Cement | -93.6979 | PG 58-28 - sent to Maplewood for testing. AT MIX PLANT | AC 746 |  | AC 746 | Maplewood Lab | 12/02/2008 |  | original | 10 | 87.5 |  |  |  |  | 1.15 | 1000 |  |  | 12.06 | 58 | 25 | 138.8
2008AC006 | 20-D-2008 | 20 | 122565 | 0 | 2008_09_05 | 45.2553 | Asphalt Cement | -93.6979 | PG 58-28 - sent to Maplewood for testing. AT MIX PLANT | AC 746 |  | AC 746 | Maplewood Lab | 12/02/2008 |  | RTFO Residue | 10 | 84.2 |  |  |  |  | 3.03 | 1000 |  |  | 9.93 | 58 | 25 | 298.6
2008AC006 | 20-D-2008 | 20 | 122565 | 0 | 2008_09_05 | 45.2553 | Asphalt Cement | -93.6979 | PG 58-28 - sent to Maplewood for testing. AT MIX PLANT | AC 746 |  | AC 746 | Maplewood Lab | 12/02/2008 |  | PAV using RTFO Residue | 10 | 51.1 |  |  | 4599000 | 3579 |  | 1000 |  |  | 1.01 | 19 | 25 | 46310
2008BM039 | 20-D-2008 | 20 | 122565 | 0 | 2008_09_05 | 45.2553 | Bituminous Mix | -93.6979 | SPNWB430B, 30% RAP non-wear, PG 58-28; sent to Metro Bit Lab for extra verification testing. DURING PAVING | 08BC 117 |  | 08BC 117 | Maplewood Lab | 01/07/2009 |  | extracted | 100 | 67 | 196400 | 462000 | 502000 | 462 | 545.4 | 1000 | 5018 | 0.02 | 0.1 | 40 | 25 | 484.8
2008BM039 | 20-D-2008 | 20 | 122565 | 0 | 2008_09_05 | 45.2553 | Bituminous Mix | -93.6979 | SPNWB430B, 30% RAP non-wear, PG 58-28; sent to Metro Bit Lab for extra verification testing. DURING PAVING | 08BC 117 |  | 08BC 117 | Maplewood Lab | 01/07/2009 |  | extracted | 1 | 81.5 | 665 | 4456 | 4505 | 4.46 | 4.56 | 1000 | 4506 | 0 | 0.25 | 46 | 25 | 11.33
2008BM039 | 20-D-2008 | 20 | 122565 | 0 | 2008_09_05 | 45.2553 | Bituminous Mix | -93.6979 | SPNWB430B, 30% RAP non-wear, PG 58-28; sent to Metro Bit Lab for extra verification testing. DURING PAVING | 08BC 117 |  | 08BC 117 | Maplewood Lab | 01/07/2009 |  | extracted | 1.586 | 80.4 | 1138 | 6696 | 6792 | 6.7 | 6.89 | 1000 | 4284 | 0 | 0.25 | 46 | 25 | 17.02
2008BM039 | 20-D-2008 | 20 | 122565 | 0 | 2008_09_05 | 45.2553 | Bituminous Mix | -93.6979 | SPNWB430B, 30% RAP non-wear, PG 58-28; sent to Metro Bit Lab for extra verification testing. DURING PAVING | 08BC 117 |  | 08BC 117 | Maplewood Lab | 01/07/2009 |  | extracted | 2.512 | 79.2 | 1907 | 9981 | 10160 | 9.98 | 10.35 | 1000 | 4046 | 0.01 | 0.25 | 46 | 25 | 25.49
2008BM039 | 20-D-2008 | 20 | 122565 | 0 | 2008_09_05 | 45.2553 | Bituminous Mix | -93.6979 | SPNWB430B, 30% RAP non-wear, PG 58-28; sent to Metro Bit Lab for extra verification testing. DURING PAVING | 08BC 117 |  | 08BC 117 | Maplewood Lab | 01/07/2009 |  | extracted | 3.98 | 78 | 3158 | 14850 | 15180 | 14.85 | 15.52 | 1000 | 3814 | 0.03 | 0.25 | 46 | 25 | 37.98
2008BM039 | 20-D-2008 | 20 | 122565 | 0 | 2008_09_05 | 45.2553 | Bituminous Mix | -93.6979 | SPNWB430B, 30% RAP non-wear, PG 58-28; sent to Metro Bit Lab for extra verification testing. DURING PAVING | 08BC 117 |  | 08BC 117 | Maplewood Lab | 01/07/2009 |  | extracted | 6.309 | 76.8 | 5139 | 21960 | 22550 | 21.96 | 23.16 | 1000 | 3574 | -0.01 | 0.25 | 46 | 25 | 56.38
2008BM039 | 20-D-2008 | 20 | 122565 | 0 | 2008_09_05 | 45.2553 | Bituminous Mix | -93.6979 | SPNWB430B, 30% RAP non-wear, PG 58-28; sent to Metro Bit Lab for extra verification testing. DURING PAVING | 08BC 117 |  | 08BC 117 | Maplewood Lab | 01/07/2009 |  | extracted | 10 | 75.7 | 8195 | 32220 | 33240 | 32.22 | 34.3 | 1000 | 3324 | 0 | 0.25 | 46 | 25 | 83.16
2008BM039 | 20-D-2008 | 20 | 122565 | 0 | 2008_09_05 | 45.2553 | Bituminous Mix | -93.6979 | SPNWB430B, 30% RAP non-wear, PG 58-28; sent to Metro Bit Lab for extra verification testing. DURING PAVING | 08BC 117 |  | 08BC 117 | Maplewood Lab | 01/07/2009 |  | extracted | 15.84 | 74.7 | 12930 | 47150 | 48890 | 47.15 | 50.7 | 1000 | 3086 | 0 | 0.25 | 46 | 25 | 122.1
2008BM039 | 20-D-2008 | 20 | 122565 | 0 | 2008_09_05 | 45.2553 | Bituminous Mix | -93.6979 | SPNWB430B, 30% RAP non-wear, PG 58-28; sent to Metro Bit Lab for extra verification testing. DURING PAVING | 08BC 117 |  | 08BC 117 | Maplewood Lab | 01/07/2009 |  | extracted | 25.12 | 73.7 | 20040 | 68370 | 71240 | 68.37 | 74.24 | 1000 | 2836 | 0 | 0.25 | 46 | 25 | 177.9
2008BM039 | 20-D-2008 | 20 | 122565 | 0 | 2008_09_05 | 45.2553 | Bituminous Mix | -93.6979 | SPNWB430B, 30% RAP non-wear, PG 58-28; sent to Metro Bit Lab for extra verification testing. DURING PAVING | 08BC 117 |  | 08BC 117 | Maplewood Lab | 01/07/2009 |  | extracted | 39.81 | 72.7 | 30720 | 98740 | 103400 | 98.74 | 108.3 | 1000 | 2597 | 0 | 0.25 | 46 | 25 | 257.3
2008BM039 | 20-D-2008 | 20 | 122565 | 0 | 2008_09_05 | 45.2553 | Bituminous Mix | -93.6979 | SPNWB430B, 30% RAP non-wear, PG 58-28; sent to Metro Bit Lab for extra verification testing. DURING PAVING | 08BC 117 |  | 08BC 117 | Maplewood Lab | 01/07/2009 |  | extracted | 63.09 | 71.8 | 46700 | 142100 | 149600 | 142.1 | 157.5 | 1000 | 2371 | 0.04 | 0.25 | 46 | 25 | 370.5
2008BM039 | 20-D-2008 | 20 | 122565 | 0 | 2008_09_05 | 45.2553 | Bituminous Mix | -93.6979 | SPNWB430B, 30% RAP non-wear, PG 58-28; sent to Metro Bit Lab for extra verification testing. DURING PAVING | 08BC 117 |  | 08BC 117 | Maplewood Lab | 01/07/2009 |  | extracted | 100 | 70.8 | 71090 | 203900 | 216000 | 203.9 | 228.7 | 1000 | 2159 | 0.03 | 0.25 | 46 | 25 | 534.4
2008BM039 | 20-D-2008 | 20 | 122565 | 0 | 2008_09_05 | 45.2553 | Bituminous Mix | -93.6979 | SPNWB430B, 30% RAP non-wear, PG 58-28; sent to Metro Bit Lab for extra verification testing. DURING PAVING | 08BC 117 |  | 08BC 117 | Maplewood Lab | 01/07/2009 |  | extracted | 1 | 84.5 | 151 | 1567 | 1574 | 1.57 | 1.58 | 1000 | 1574 | 0.03 | 0.51 | 52 | 25 | 8.007
2008BM039 | 20-D-2008 | 20 | 122565 | 0 | 2008_09_05 | 45.2553 | Bituminous Mix | -93.6979 | SPNWB430B, 30% RAP non-wear, PG 58-28; sent to Metro Bit Lab for extra verification testing. DURING PAVING | 08BC 117 |  | 08BC 117 | Maplewood Lab | 01/07/2009 |  | extracted | 1.586 | 83.5 | 272 | 2378 | 2394 | 2.38 | 2.41 | 1000 | 1510 | 0.02 | 0.5 | 52 | 25 | 11.95
2008BM039 | 20-D-2008 | 20 | 122565 | 0 | 2008_09_05 | 45.2553 | Bituminous Mix | -93.6979 | SPNWB430B, 30% RAP non-wear, PG 58-28; sent to Metro Bit Lab for extra verification testing. DURING PAVING | 08BC 117 |  | 08BC 117 | Maplewood Lab | 01/07/2009 |  | extracted | 2.512 | 82.4 | 485 | 3626 | 3658 | 3.63 | 3.69 | 1000 | 1456 | 0.04 | 0.5 | 52 | 25 | 18.21
2008BM039 | 20-D-2008 | 20 | 122565 | 0 | 2008_09_05 | 45.2553 | Bituminous Mix | -93.6979 | SPNWB430B, 30% RAP non-wear, PG 58-28; sent to Metro Bit Lab for extra verification testing. DURING PAVING | 08BC 117 |  | 08BC 117 | Maplewood Lab | 01/07/2009 |  | extracted | 3.98 | 81.3 | 845 | 5499 | 5563 | 5.5 | 5.63 | 1000 | 1398 | 0 | 0.5 | 52 | 25 | 27.78
2008BM039 | 20-D-2008 | 20 | 122565 | 0 | 2008_09_05 | 45.2553 | Bituminous Mix | -93.6979 | SPNWB430B, 30% RAP non-wear, PG 58-28; sent to Metro Bit Lab for extra verification testing. DURING PAVING | 08BC 117 |  | 08BC 117 | Maplewood Lab | 01/07/2009 |  | extracted | 6.309 | 80.2 | 1436 | 8276 | 8399 | 8.28 | 8.53 | 1000 | 1331 | -0.09 | 0.5 | 52 | 25 | 41.95
2008BM039 | 20-D-2008 | 20 | 122565 | 0 | 2008_09_05 | 45.2553 | Bituminous Mix | -93.6979 | SPNWB430B, 30% RAP non-wear, PG 58-28; sent to Metro Bit Lab for extra verification testing. DURING PAVING | 08BC 117 |  | 08BC 117 | Maplewood Lab | 01/07/2009 |  | extracted | 10 | 79.1 | 2392 | 12360 | 12590 | 12.36 | 12.83 | 1000 | 1259 | 0 | 0.5 | 52 | 25 | 63.11
2008BM039 | 20-D-2008 | 20 | 122565 | 0 | 2008_09_05 | 45.2553 | Bituminous Mix | -93.6979 | SPNWB430B, 30% RAP non-wear, PG 58-28; sent to Metro Bit Lab for extra verification testing. DURING PAVING | 08BC 117 |  | 08BC 117 | Maplewood Lab | 01/07/2009 |  | extracted | 15.84 | 77.9 | 3932 | 18400 | 18810 | 18.4 | 19.24 | 1000 | 1187 | 0 | 0.5 | 52 | 25 | 94.03
2008BM039 | 20-D-2008 | 20 | 122565 | 0 | 2008_09_05 | 45.2553 | Bituminous Mix | -93.6979 | SPNWB430B, 30% RAP non-wear, PG 58-28; sent to Metro Bit Lab for extra verification testing. DURING PAVING | 08BC 117 |  | 08BC 117 | Maplewood Lab | 01/07/2009 |  | extracted | 25.12 | 76.9 | 6352 | 27200 | 27930 | 27.2 | 28.68 | 1000 | 1112 | 0.12 | 0.5 | 52 | 25 | 139.6
2008BM039 | 20-D-2008 | 20 | 122565 | 0 | 2008_09_05 | 45.2553 | Bituminous Mix | -93.6979 | SPNWB430B, 30% RAP non-wear, PG 58-28; sent to Metro Bit Lab for extra verification testing. DURING PAVING | 08BC 117 |  | 08BC 117 | Maplewood Lab | 01/07/2009 |  | extracted | 39.81 | 75.8 | 10080 | 39940 | 41190 | 39.94 | 42.48 | 1000 | 1035 | 0 | 0.5 | 52 | 25 | 205.3
2008BM039 | 20-D-2008 | 20 | 122565 | 0 | 2008_09_05 | 45.2553 | Bituminous Mix | -93.6979 | SPNWB430B, 30% RAP non-wear, PG 58-28; sent to Metro Bit Lab for extra verification testing. DURING PAVING | 08BC 117 |  | 08BC 117 | Maplewood Lab | 01/07/2009 |  | extracted | 63.09 | 74.8 | 15820 | 58400 | 60500 | 58.4 | 62.68 | 1000 | 958.9 | 0.07 | 0.5 | 52 | 25 | 299.8
2008BM039 | 20-D-2008 | 20 | 122565 | 0 | 2008_09_05 | 45.2553 | Bituminous Mix | -93.6979 | SPNWB430B, 30% RAP non-wear, PG 58-28; sent to Metro Bit Lab for extra verification testing. DURING PAVING | 08BC 117 |  | 08BC 117 | Maplewood Lab | 01/07/2009 |  | extracted | 100 | 73.8 | 24700 | 85000 | 88520 | 85 | 92.18 | 1000 | 884.9 | -0.02 | 0.5 | 52 | 25 | 435
2008BM039 | 20-D-2008 | 20 | 122565 | 0 | 2008_09_05 | 45.2553 | Bituminous Mix | -93.6979 | SPNWB430B, 30% RAP non-wear, PG 58-28; sent to Metro Bit Lab for extra verification testing. DURING PAVING | 08BC 117 |  | 08BC 117 | Maplewood Lab | 01/07/2009 |  | extracted | 1 | 86.7 | 35 | 613 | 614 | 0.61 | 0.62 | 1000 | 614.1 | 0.02 | 0.81 | 58 | 25 | 4.975
2008BM039 | 20-D-2008 | 20 | 122565 | 0 | 2008_09_05 | 45.2553 | Bituminous Mix | -93.6979 | SPNWB430B, 30% RAP non-wear, PG 58-28; sent to Metro Bit Lab for extra verification testing. DURING PAVING | 08BC 117 |  | 08BC 117 | Maplewood Lab | 01/07/2009 |  | extracted | 1.586 | 85.9 | 68 | 944 | 946 | 0.94 | 0.95 | 1000 | 596.6 | 0 | 0.8 | 58 | 25 | 7.594
2008BM039 | 20-D-2008 | 20 | 122565 | 0 | 2008_09_05 | 45.2553 | Bituminous Mix | -93.6979 | SPNWB430B, 30% RAP non-wear, PG 58-28; sent to Metro Bit Lab for extra verification testing. DURING PAVING | 08BC 117 |  | 08BC 117 | Maplewood Lab | 01/07/2009 |  | extracted | 2.512 | 84.9 | 132 | 1483 | 1489 | 1.48 | 1.5 | 1000 | 592.8 | 0 | 0.79 | 58 | 25 | 11.82
2008BM039 | 20-D-2008 | 20 | 122565 | 0 | 2008_09_05 | 45.2553 | Bituminous Mix | -93.6979 | SPNWB430B, 30% RAP non-wear, PG 58-28; sent to Metro Bit Lab for extra verification testing. DURING PAVING | 08BC 117 |  | 08BC 117 | Maplewood Lab | 01/07/2009 |  | extracted | 3.98 | 83.9 | 245 | 2301 | 2314 | 2.3 | 2.33 | 1000 | 581.3 | 0.04 | 0.8 | 58 | 25 | 18.5
2008BM039 | 20-D-2008 | 20 | 122565 | 0 | 2008_09_05 | 45.2553 | Bituminous Mix | -93.6979 | SPNWB430B, 30% RAP non-wear, PG 58-28; sent to Metro Bit Lab for extra verification testing. DURING PAVING | 08BC 117 |  | 08BC 117 | Maplewood Lab | 01/07/2009 |  | extracted | 6.309 | 82.9 | 439 | 3524 | 3551 | 3.52 | 3.58 | 1000 | 562.8 | 0.03 | 0.81 | 58 | 25 | 28.65
2008BM039 | 20-D-2008 | 20 | 122565 | 0 | 2008_09_05 | 45.2553 | Bituminous Mix | -93.6979 | SPNWB430B, 30% RAP non-wear, PG 58-28; sent to Metro Bit Lab for extra verification testing. DURING PAVING | 08BC 117 |  | 08BC 117 | Maplewood Lab | 01/07/2009 |  | extracted | 10 | 81.9 | 768 | 5365 | 5420 | 5.37 | 5.48 | 1000 | 541.9 | 0 | 0.8 | 58 | 25 | 43.34
2008BM039 | 20-D-2008 | 20 | 122565 | 0 | 2008_09_05 | 45.2553 | Bituminous Mix | -93.6979 | SPNWB430B, 30% RAP non-wear, PG 58-28; sent to Metro Bit Lab for extra verification testing. DURING PAVING | 08BC 117 |  | 08BC 117 | Maplewood Lab | 01/07/2009 |  | extracted | 15.84 | 80.8 | 1315 | 8120 | 8225 | 8.12 | 8.33 | 1000 | 519.1 | 0.04 | 0.8 | 58 | 25 | 65.63
2008BM039 | 20-D-2008 | 20 | 122565 | 0 | 2008_09_05 | 45.2553 | Bituminous Mix | -93.6979 | SPNWB430B, 30% RAP non-wear, PG 58-28; sent to Metro Bit Lab for extra verification testing. DURING PAVING | 08BC 117 |  | 08BC 117 | Maplewood Lab | 01/07/2009 |  | extracted | 25.12 | 79.8 | 2199 | 12180 | 12370 | 12.18 | 12.57 | 1000 | 492.6 | -0.33 | 0.8 | 58 | 25 | 98.48
2008BM039 | 20-D-2008 | 20 | 122565 | 0 | 2008_09_05 | 45.2553 | Bituminous Mix | -93.6979 | SPNWB430B, 30% RAP non-wear, PG 58-28; sent to Metro Bit Lab for extra verification testing. DURING PAVING | 08BC 117 |  | 08BC 117 | Maplewood Lab | 01/07/2009 |  | extracted | 39.81 | 78.7 | 3627 | 18210 | 18570 | 18.21 | 18.93 | 1000 | 466.3 | 0 | 0.8 | 58 | 25 | 147.1
2008BM039 | 20-D-2008 | 20 | 122565 | 0 | 2008_09_05 | 45.2553 | Bituminous Mix | -93.6979 | SPNWB430B, 30% RAP non-wear, PG 58-28; sent to Metro Bit Lab for extra verification testing. DURING PAVING | 08BC 117 |  | 08BC 117 | Maplewood Lab | 01/07/2009 |  | extracted | 63.09 | 77.7 | 5881 | 27050 | 27690 | 27.05 | 28.33 | 1000 | 438.8 | -0.31 | 0.8 | 58 | 25 | 218.2
2008BM039 | 20-D-2008 | 20 | 122565 | 0 | 2008_09_05 | 45.2553 | Bituminous Mix | -93.6979 | SPNWB430B, 30% RAP non-wear, PG 58-28; sent to Metro Bit Lab for extra verification testing. DURING PAVING | 08BC 117 |  | 08BC 117 | Maplewood Lab | 01/07/2009 |  | extracted | 100 | 76.8 | 9380 | 39970 | 41060 | 39.97 | 42.17 | 1000 | 410.5 | -0.03 | 0.8 | 58 | 25 | 320.9
2108BA013 | 21-D-1990 | 21 | 123142.5 | 0 |  | 45.2543 | Bituminous Millings | -93.6962 | Fine RAP; sent to Maplewood Chem Lab for extractions binder/agg testing. | 08BC125 |  | 08BC125 | Maplewood Lab | 01/23/2009 |  | extracted | 39.81 | 79.9 | 1616 | 9059 | 9202 | 9.06 | 9.35 | 1000 | 231.1 | -0.03 | 3.01 | 70 | 25 | 273.3
2108BA013 | 21-D-1990 | 21 | 123142.5 | 0 |  | 45.2543 | Bituminous Millings | -93.6962 | Fine RAP; sent to Maplewood Chem Lab for extractions binder/agg testing. | 08BC125 |  | 08BC125 | Maplewood Lab | 01/23/2009 |  | extracted | 63.09 | 78.8 | 2696 | 13570 | 13840 | 13.57 | 14.11 | 1000 | 219.3 | -0.65 | 3 | 70 | 25 | 407.4
2108BA013 | 21-D-1990 | 21 | 123142.5 | 0 |  | 45.2543 | Bituminous Millings | -93.6962 | Fine RAP; sent to Maplewood Chem Lab for extractions binder/agg testing. | 08BC125 |  | 08BC125 | Maplewood Lab | 01/23/2009 |  | extracted | 100 | 77.7 | 4413 | 20250 | 20720 | 20.25 | 21.21 | 1000 | 207.2 | 0.32 | 2.99 | 70 | 25 | 605.3
2108BA013 | 21-D-1990 | 21 | 123142.5 | 0 |  | 45.2543 | Bituminous Millings | -93.6962 | Fine RAP; sent to Maplewood Chem Lab for extractions binder/agg testing. | 08BC125 |  | 08BC125 | Maplewood Lab | 01/23/2009 |  | extracted | 1 | 88.8 | 3 | 130 | 130 | 0.13 | 0.13 | 1000 | 130.4 | 0.1 | 6.01 | 76 | 25 | 7.833
2108BA013 | 21-D-1990 | 21 | 123142.5 | 0 |  | 45.2543 | Bituminous Millings | -93.6962 | Fine RAP; sent to Maplewood Chem Lab for extractions binder/agg testing. | 08BC125 |  | 08BC125 | Maplewood Lab | 01/23/2009 |  | extracted | 1.586 | 88.3 | 6 | 206 | 206 | 0.21 | 0.21 | 1000 | 129.8 | 0.15 | 6 | 76 | 25 | 12.34
2108BA013 | 21-D-1990 | 21 | 123142.5 | 0 |  | 45.2543 | Bituminous Millings | -93.6962 | Fine RAP; sent to Maplewood Chem Lab for extractions binder/agg testing. | 08BC125 |  | 08BC125 | Maplewood Lab | 01/23/2009 |  | extracted | 2.512 | 87.7 | 13 | 323 | 323 | 0.32 | 0.32 | 1000 | 128.6 | 0.23 | 6 | 76 | 25 | 19.38
2108BA013 | 21-D-1990 | 21 | 123142.5 | 0 |  | 45.2543 | Bituminous Millings | -93.6962 | Fine RAP; sent to Maplewood Chem Lab for extractions binder/agg testing. | 08BC125 |  | 08BC125 | Maplewood Lab | 01/23/2009 |  | extracted | 3.98 | 87 | 27 | 505 | 506 | 0.51 | 0.51 | 1000 | 127.1 | -0.46 | 6 | 76 | 25 | 30.31
2108BA013 | 21-D-1990 | 21 | 123142.5 | 0 |  | 45.2543 | Bituminous Millings | -93.6962 | Fine RAP; sent to Maplewood Chem Lab for extractions binder/agg testing. | 08BC125 |  | 08BC125 | Maplewood Lab | 01/23/2009 |  | extracted | 6.309 | 86.2 | 53 | 789 | 791 | 0.79 | 0.79 | 1000 | 125.3 | 0.21 | 6.01 | 76 | 25 | 47.4
2108BA013 | 21-D-1990 | 21 | 123142.5 | 0 |  | 45.2543 | Bituminous Millings | -93.6962 | Fine RAP; sent to Maplewood Chem Lab for extractions binder/agg testing. | 08BC125 |  | 08BC125 | Maplewood Lab | 01/23/2009 |  | extracted | 10 | 85.3 | 101 | 1226 | 1230 | 1.23 | 1.23 | 1000 | 123 | 0 | 5.98 | 76 | 25 | 73.43
2108BA013 | 21-D-1990 | 21 | 123142.5 | 0 |  | 45.2543 | Bituminous Millings | -93.6962 | Fine RAP; sent to Maplewood Chem Lab for extractions binder/agg testing. | 08BC125 |  | 08BC125 | Maplewood Lab | 01/23/2009 |  | extracted | 15.84 | 84.3 | 187 | 1888 | 1897 | 1.89 | 1.91 | 1000 | 119.7 | 0.11 | 5.99 | 76 | 25 | 113.2
2108BA013 | 21-D-1990 | 21 | 123142.5 | 0 |  | 45.2543 | Bituminous Millings | -93.6962 | Fine RAP; sent to Maplewood Chem Lab for extractions binder/agg testing. | 08BC125 |  | 08BC125 | Maplewood Lab | 01/23/2009 |  | extracted | 25.12 | 83.3 | 338 | 2893 | 2913 | 2.89 | 2.93 | 1000 | 116 | -1.49 | 6.01 | 76 | 25 | 173.9
2108BA013 | 21-D-1990 | 21 | 123142.5 | 0 |  | 45.2543 | Bituminous Millings | -93.6962 | Fine RAP; sent to Maplewood Chem Lab for extractions binder/agg testing. | 08BC125 |  | 08BC125 | Maplewood Lab | 01/23/2009 |  | extracted | 39.81 | 82.3 | 598 | 4412 | 4452 | 4.41 | 4.49 | 1000 | 111.8 | -0.02 | 6.02 | 76 | 25 | 266.1
2108BA013 | 21-D-1990 | 21 | 123142.5 | 0 |  | 45.2543 | Bituminous Millings | -93.6962 | Fine RAP; sent to Maplewood Chem Lab for extractions binder/agg testing. | 08BC125 |  | 08BC125 | Maplewood Lab | 01/23/2009 |  | extracted | 63.09 | 81.2 | 1032 | 6697 | 6776 | 6.7 | 6.86 | 1000 | 107.4 | -1.26 | 6.01 | 76 | 25 | 407.4
2108BA013 | 21-D-1990 | 21 | 123142.5 | 0 |  | 45.2543 | Bituminous Millings | -93.6962 | Fine RAP; sent to Maplewood Chem Lab for extractions binder/agg testing. | 08BC125 |  | 08BC125 | Maplewood Lab | 01/23/2009 |  | extracted | 100 | 80.3 | 1738 | 10130 | 10280 | 10.13 | 10.43 | 1000 | 102.7 | 1.34 | 5.98 | 76 | 25 | 641
2108BA013 | 21-D-1990 | 21 | 123142.5 | 0 |  | 45.2543 | Bituminous Millings | -93.6962 | Fine RAP; sent to Maplewood Chem Lab for extractions binder/agg testing. | 08BC125 |  | 08BC125 | Maplewood Lab | 01/23/2009 |  | extracted | 10 | 83.4 |  |  | 2566 |  | 2.58 | 1000 |  |  | 10.04 | 70 | 25 | 257.1 | 71.2 | 70
2108BA013 | 21-D-1990 | 21 | 123142.5 | 0 |  | 45.2543 | Bituminous Millings | -93.6962 | Fine RAP; sent to Maplewood Chem Lab for extractions binder/agg testing. | 08BC125 |  | 08BC125 | Maplewood Lab | 01/23/2009 |  | extracted | 10 | 85.5 |  |  | 1187 |  | 1.19 | 1000 |  |  | 10.02 | 76 | 25 | 118.6 | 71.2 | 70
2108BA004 | 21-D-1990 | 21 | 123142.5 | 0 |  | 45.2543 | Bituminous Millings | -93.6962 | Coarse RAP; sent to Maplewood Chem Lab for extractions binder/agg testing. | 08BC126 |  | 08BC126 | Maplewood Lab | 01/27/2009 |  | extracted | 15.84 | 72.7 | 11990 | 38390 | 40220 | 38.39 | 42.13 | 1000 | 2538 | -0.12 | 0.5 | 52 | 25 | 200
2108BA004 | 21-D-1990 | 21 | 123142.5 | 0 |  | 45.2543 | Bituminous Millings | -93.6962 | Coarse RAP; sent to Maplewood Chem Lab for extractions binder/agg testing. | 08BC126 |  | 08BC126 | Maplewood Lab | 01/27/2009 |  | extracted | 25.12 | 71.5 | 18440 | 55090 | 58090 | 55.09 | 61.26 | 1000 | 2313 | -0.04 | 0.5 | 52 | 25 | 288.7
2108BA004 | 21-D-1990 | 21 | 123142.5 | 0 |  | 45.2543 | Bituminous Millings | -93.6962 | Coarse RAP; sent to Maplewood Chem Lab for extractions binder/agg testing. | 08BC126 |  | 08BC126 | Maplewood Lab | 01/27/2009 |  | extracted | 39.81 | 70.4 | 28030 | 78630 | 83470 | 78.63 | 88.62 | 1000 | 2097 | 0 | 0.5 | 52 | 25 | 413.5
2108BA004 | 21-D-1990 | 21 | 123142.5 | 0 |  | 45.2543 | Bituminous Millings | -93.6962 | Coarse RAP; sent to Maplewood Chem Lab for extractions binder/agg testing. | 08BC126 |  | 08BC126 | Maplewood Lab | 01/27/2009 |  | extracted | 63.09 | 69.3 | 42160 | 111800 | 119400 | 111.8 | 127.7 | 1000 | 1893 | -0.09 | 0.5 | 52 | 25 | 588.3
2108BA004 | 21-D-1990 | 21 | 123142.5 | 0 |  | 45.2543 | Bituminous Millings | -93.6962 | Coarse RAP; sent to Maplewood Chem Lab for extractions binder/agg testing. | 08BC126 |  | 08BC126 | Maplewood Lab | 01/27/2009 |  | extracted | 100 | 68.2 | 63270 | 158100 | 170300 | 158.1 | 183.4 | 1000 | 1703 | 0.05 | 0.5 | 52 | 25 | 830.2
2108BA004 | 21-D-1990 | 21 | 123142.5 | 0 |  | 45.2543 | Bituminous Millings | -93.6962 | Coarse RAP; sent to Maplewood Chem Lab for extractions binder/agg testing. | 08BC126 |  | 08BC126 | Maplewood Lab | 01/27/2009 |  | extracted | 1 | 83.5 | 173 | 1529 | 1539 | 1.53 | 1.55 | 1000 | 1539 | 0.04 | 0.79 | 58 | 25 | 12.16
2108BA004 | 21-D-1990 | 21 | 123142.5 | 0 |  | 45.2543 | Bituminous Millings | -93.6962 | Coarse RAP; sent to Maplewood Chem Lab for extractions binder/agg testing. | 08BC126 |  | 08BC126 | Maplewood Lab | 01/27/2009 |  | extracted | 1.586 | 82.4 | 311 | 2330 | 2351 | 2.33 | 2.37 | 1000 | 1483 | 0.03 | 0.8 | 58 | 25 | 18.87
2108BA004 | 21-D-1990 | 21 | 123142.5 | 0 |  | 45.2543 | Bituminous Millings | -93.6962 | Coarse RAP; sent to Maplewood Chem Lab for extractions binder/agg testing. | 08BC126 |  | 08BC126 | Maplewood Lab | 01/27/2009 |  | extracted | 2.512 | 81.2 | 539 | 3484 | 3525 | 3.48 | 3.57 | 1000 | 1404 | 0.05 | 0.8 | 58 | 25 | 28.32
2108BA004 | 21-D-1990 | 21 | 123142.5 | 0 |  | 45.2543 | Bituminous Millings | -93.6962 | Coarse RAP; sent to Maplewood Chem Lab for extractions binder/agg testing. | 08BC126 |  | 08BC126 | Maplewood Lab | 01/27/2009 |  | extracted | 3.98 | 80 | 925 | 5221 | 5302 | 5.22 | 5.39 | 1000 | 1332 | 0.04 | 0.79 | 58 | 25 | 42.12
2108BA004 | 21-D-1990 | 21 | 123142.5 | 0 |  | 45.2543 | Bituminous Millings | -93.6962 | Coarse RAP; sent to Maplewood Chem Lab for extractions binder/agg testing. | 08BC126 |  | 08BC126 | Maplewood Lab | 01/27/2009 |  | extracted | 6.309 | 78.7 | 1556 | 7778 | 7933 | 7.78 | 8.09 | 1000 | 1257 | -0.12 | 0.79 | 58 | 25 | 62.81
2108BA004 | 21-D-1990 | 21 | 123142.5 | 0 |  | 45.2543 | Bituminous Millings | -93.6962 | Coarse RAP; sent to Maplewood Chem Lab for extractions binder/agg testing. | 08BC126 |  | 08BC126 | Maplewood Lab | 01/27/2009 |  | extracted | 10 | 77.4 | 2566 | 11510 | 11790 | 11.51 | 12.08 | 1000 | 1179 | 0 | 0.8 | 58 | 25 | 94.32
2108BA004 | 21-D-1990 | 21 | 123142.5 | 0 |  | 45.2543 | Bituminous Millings | -93.6962 | Coarse RAP; sent to Maplewood Chem Lab for extractions binder/agg testing. | 08BC126 |  | 08BC126 | Maplewood Lab | 01/27/2009 |  | extracted | 15.84 | 76.2 | 4156 | 16920 | 17420 | 16.92 | 17.94 | 1000 | 1099 | 0.19 | 0.8 | 58 | 25 | 139.1
2108BA004 | 21-D-1990 | 21 | 123142.5 | 0 |  | 45.2543 | Bituminous Millings | -93.6962 | Coarse RAP; sent to Maplewood Chem Lab for extractions binder/agg testing. | 08BC126 |  | 08BC126 | Maplewood Lab | 01/27/2009 |  | extracted | 25.12 | 75 | 6631 | 24740 | 25610 | 24.74 | 26.52 | 1000 | 1020 | 0.21 | 0.8 | 58 | 25 | 204.1
2108BA004 | 21-D-1990 | 21 | 123142.5 | 0 |  | 45.2543 | Bituminous Millings | -93.6962 | Coarse RAP; sent to Maplewood Chem Lab for extractions binder/agg testing. | 08BC126 |  | 08BC126 | Maplewood Lab | 01/27/2009 |  | extracted | 39.81 | 73.8 | 10420 | 35940 | 37420 | 35.94 | 38.96 | 1000 | 939.9 | 0 | 0.79 | 58 | 25 | 294.2
2108BA013 | 21-D-1990 | 21 | 123142.5 | 0 |  | 45.2543 | Bituminous Millings | -93.6962 | Fine RAP; sent to Maplewood Chem Lab for extractions binder/agg testing. | 08BC125 |  | 08BC125 | Maplewood Lab | 01/23/2009 |  | extracted | 1 | 67.1 | 42260 | 100000 | 108600 | 100 | 117.9 | 1000 | 108600 | 0 | 0.1 | 34 | 25 | 107.4
2108BA013 | 21-D-1990 | 21 | 123142.5 | 0 |  | 45.2543 | Bituminous Millings | -93.6962 | Fine RAP; sent to Maplewood Chem Lab for extractions binder/agg testing. | 08BC125 |  | 08BC125 | Maplewood Lab | 01/23/2009 |  | extracted | 1.586 | 65.8 | 62850 | 139700 | 153200 | 139.7 | 168 | 1000 | 96610 | 0 | 0.1 | 34 | 25 | 151.6
2108BA013 | 21-D-1990 | 21 | 123142.5 | 0 |  | 45.2543 | Bituminous Millings | -93.6962 | Fine RAP; sent to Maplewood Chem Lab for extractions binder/agg testing. | 08BC125 |  | 08BC125 | Maplewood Lab | 01/23/2009 |  | extracted | 2.512 | 64.5 | 92010 | 193200 | 214000 | 193.2 | 237 | 1000 | 85200 | 0 | 0.1 | 34 | 25 | 211.4
2108BA013 | 21-D-1990 | 21 | 123142.5 | 0 |  | 45.2543 | Bituminous Millings | -93.6962 | Fine RAP; sent to Maplewood Chem Lab for extractions binder/agg testing. | 08BC125 |  | 08BC125 | Maplewood Lab | 01/23/2009 |  | extracted | 3.98 | 63.3 | 133400 | 264900 | 296600 | 264.9 | 332.1 | 1000 | 74510 | 0.02 | 0.1 | 34 | 25 | 291.9
2108BA013 | 21-D-1990 | 21 | 123142.5 | 0 |  | 45.2543 | Bituminous Millings | -93.6962 | Fine RAP; sent to Maplewood Chem Lab for extractions binder/agg testing. | 08BC125 |  | 08BC125 | Maplewood Lab | 01/23/2009 |  | extracted | 6.309 | 62.1 | 191900 | 362100 | 409800 | 362.1 | 463.8 | 1000 | 64950 | 0.01 | 0.1 | 34 | 25 | 399.8
2108BA013 | 21-D-1990 | 21 | 123142.5 | 0 |  | 45.2543 | Bituminous Millings | -93.6962 | Fine RAP; sent to Maplewood Chem Lab for extractions binder/agg testing. | 08BC125 |  | 08BC125 | Maplewood Lab | 01/23/2009 |  | extracted | 10 | 60.9 | 272900 | 490500 | 561300 | 490.5 | 642.3 | 1000 | 56120 | 0 | 0.1 | 34 | 25 | 542.3
2108BA013 | 21-D-1990 | 21 | 123142.5 | 0 |  | 45.2543 | Bituminous Millings | -93.6962 | Fine RAP; sent to Maplewood Chem Lab for extractions binder/agg testing. | 08BC125 |  | 08BC125 | Maplewood Lab | 01/23/2009 |  | extracted | 15.84 | 59.7 | 385800 | 661100 | 765400 | 661.1 | 886.2 | 1000 | 48310 | -0.01 | 0.1 | 34 | 25 | 728.2
2108BA013 | 21-D-1990 | 21 | 123142.5 | 0 |  | 45.2543 | Bituminous Millings | -93.6962 | Fine RAP; sent to Maplewood Chem Lab for extractions binder/agg testing. | 08BC125 |  | 08BC125 | Maplewood Lab | 01/23/2009 |  | extracted | 25.12 | 58.6 | 540100 | 885200 | 1037000 | 885.2 | 1215 | 1000 | 41280 | 0.01 | 0.1 | 34 | 25 | 967.5
2108BA013 | 21-D-1990 | 21 | 123142.5 | 0 |  | 45.2543 | Bituminous Millings | -93.6962 | Fine RAP; sent to Maplewood Chem Lab for extractions binder/agg testing. | 08BC125 |  | 08BC125 | Maplewood Lab | 01/23/2009 |  | extracted | 39.81 | 57.4 | 749900 | 1175000 | 1393000 | 1175 | 1653 | 1000 | 35000 | 0 | 0.1 | 34 | 25 | 1268
2108BA013 | 21-D-1990 | 21 | 123142.5 | 0 |  | 45.2543 | Bituminous Millings | -93.6962 | Fine RAP; sent to Maplewood Chem Lab for extractions binder/agg testing. | 08BC125 |  | 08BC125 | Maplewood Lab | 01/23/2009 |  | extracted | 63.09 | 56.4 | 1031000 | 1550000 | 1861000 | 1550 | 2235 | 1000 | 29500 | -0.02 | 0.1 | 34 | 25 | 1633
2108BA013 | 21-D-1990 | 21 | 123142.5 | 0 |  | 45.2543 | Bituminous Millings | -93.6962 | Fine RAP; sent to Maplewood Chem Lab for extractions binder/agg testing. | 08BC125 |  | 08BC125 | Maplewood Lab | 01/23/2009 |  | extracted | 1.586 | 79.1 | 1435 | 7418 | 7555 | 7.42 | 7.7 | 1000 | 4765 | 0.02 | 0.5 | 52 | 25 | 38.11
2108BA013 | 21-D-1990 | 21 | 123142.5 | 0 |  | 45.2543 | Bituminous Millings | -93.6962 | Fine RAP; sent to Maplewood Chem Lab for extractions binder/agg testing. | 08BC125 |  | 08BC125 | Maplewood Lab | 01/23/2009 |  | extracted | 2.512 | 77.7 | 2386 | 10960 | 11210 | 10.96 | 11.48 | 1000 | 4464 | 0.05 | 0.5 | 52 | 25 | 56.58
2108BA013 | 21-D-1990 | 21 | 123142.5 | 0 |  | 45.2543 | Bituminous Millings | -93.6962 | Fine RAP; sent to Maplewood Chem Lab for extractions binder/agg testing. | 08BC125 |  | 08BC125 | Maplewood Lab | 01/23/2009 |  | extracted | 3.98 | 76.4 | 3905 | 16100 | 16570 | 16.1 | 17.05 | 1000 | 4162 | 0.03 | 0.5 | 52 | 25 | 83.33
2108BA013 | 21-D-1990 | 21 | 123142.5 | 0 |  | 45.2543 | Bituminous Millings | -93.6962 | Fine RAP; sent to Maplewood Chem Lab for extractions binder/agg testing. | 08BC125 |  | 08BC125 | Maplewood Lab | 01/23/2009 |  | extracted | 6.309 | 75.1 | 6258 | 23490 | 24300 | 23.49 | 25.15 | 1000 | 3852 | -0.05 | 0.5 | 52 | 25 | 122
2108BA013 | 21-D-1990 | 21 | 123142.5 | 0 |  | 45.2543 | Bituminous Millings | -93.6962 | Fine RAP; sent to Maplewood Chem Lab for extractions binder/agg testing. | 08BC125 |  | 08BC125 | Maplewood Lab | 01/23/2009 |  | extracted | 10 | 73.8 | 9865 | 34030 | 35430 | 34.03 | 36.89 | 1000 | 3542 | 0 | 0.5 | 52 | 25 | 177.7
2108BA013 | 21-D-1990 | 21 | 123142.5 | 0 |  | 45.2543 | Bituminous Millings | -93.6962 | Fine RAP; sent to Maplewood Chem Lab for extractions binder/agg testing. | 08BC125 |  | 08BC125 | Maplewood Lab | 01/23/2009 |  | extracted | 15.84 | 72.6 | 15350 | 49060 | 51410 | 49.06 | 53.86 | 1000 | 3244 | -0.01 | 0.5 | 52 | 25 | 257
2108BA013 | 21-D-1990 | 21 | 123142.5 | 0 |  | 45.2543 | Bituminous Millings | -93.6962 | Fine RAP; sent to Maplewood Chem Lab for extractions binder/agg testing. | 08BC125 |  | 08BC125 | Maplewood Lab | 01/23/2009 |  | extracted | 25.12 | 71.5 | 23570 | 70320 | 74160 | 70.32 | 78.22 | 1000 | 2952 | 0.13 | 0.5 | 52 | 25 | 370.2
2108BA013 | 21-D-1990 | 21 | 123142.5 | 0 |  | 45.2543 | Bituminous Millings | -93.6962 | Fine RAP; sent to Maplewood Chem Lab for extractions binder/agg testing. | 08BC125 |  | 08BC125 | Maplewood Lab | 01/23/2009 |  | extracted | 39.81 | 70.4 | 35780 | 100300 | 106500 | 100.3 | 113 | 1000 | 2674 | -0.08 | 0.5 | 52 | 25 | 529.4
2108BA013 | 21-D-1990 | 21 | 123142.5 | 0 |  | 45.2543 | Bituminous Millings | -93.6962 | Fine RAP; sent to Maplewood Chem Lab for extractions binder/agg testing. | 08BC125 |  | 08BC125 | Maplewood Lab | 01/23/2009 |  | extracted | 63.09 | 69.3 | 53790 | 142400 | 152200 | 142.4 | 162.7 | 1000 | 2413 | -0.15 | 0.5 | 52 | 25 | 752.1
2108BA013 | 21-D-1990 | 21 | 123142.5 | 0 |  | 45.2543 | Bituminous Millings | -93.6962 | Fine RAP; sent to Maplewood Chem Lab for extractions binder/agg testing. | 08BC125 |  | 08BC125 | Maplewood Lab | 01/23/2009 |  | extracted | 100 | 68.2 | 80350 | 200700 | 216200 | 200.7 | 232.9 | 1000 | 2161 | -0.15 | 0.5 | 52 | 25 | 1062
2108BA013 | 21-D-1990 | 21 | 123142.5 | 0 |  | 45.2543 | Bituminous Millings | -93.6962 | Fine RAP; sent to Maplewood Chem Lab for extractions binder/agg testing. | 08BC125 |  | 08BC125 | Maplewood Lab | 01/23/2009 |  | extracted | 1 | 83.6 | 199 | 1765 | 1776 | 1.77 | 1.79 | 1000 | 1776 | 0.01 | 0.8 | 58 | 25 | 14.29
2108BA013 | 21-D-1990 | 21 | 123142.5 | 0 |  | 45.2543 | Bituminous Millings | -93.6962 | Fine RAP; sent to Maplewood Chem Lab for extractions binder/agg testing. | 08BC125 |  | 08BC125 | Maplewood Lab | 01/23/2009 |  | extracted | 1.586 | 82.4 | 360 | 2706 | 2730 | 2.71 | 2.75 | 1000 | 1722 | 0.03 | 0.8 | 58 | 25 | 21.81
2108BA013 | 21-D-1990 | 21 | 123142.5 | 0 |  | 45.2543 | Bituminous Millings | -93.6962 | Fine RAP; sent to Maplewood Chem Lab for extractions binder/agg testing. | 08BC125 |  | 08BC125 | Maplewood Lab | 01/23/2009 |  | extracted | 2.512 | 81.2 | 638 | 4126 | 4175 | 4.13 | 4.22 | 1000 | 1662 | 0.05 | 0.79 | 58 | 25 | 33.16
2108BA013 | 21-D-1990 | 21 | 123142.5 | 0 |  | 45.2543 | Bituminous Millings | -93.6962 | Fine RAP; sent to Maplewood Chem Lab for extractions binder/agg testing. | 08BC125 |  | 08BC125 | Maplewood Lab | 01/23/2009 |  | extracted | 3.98 | 80 | 1113 | 6277 | 6375 | 6.28 | 6.47 | 1000 | 1602 | 0.13 | 0.8 | 58 | 25 | 50.79
2108BA013 | 21-D-1990 | 21 | 123142.5 | 0 |  | 45.2543 | Bituminous Millings | -93.6962 | Fine RAP; sent to Maplewood Chem Lab for extractions binder/agg testing. | 08BC125 |  | 08BC125 | Maplewood Lab | 01/23/2009 |  | extracted | 6.309 | 78.7 | 1890 | 9451 | 9638 | 9.45 | 9.83 | 1000 | 1528 | 0.19 | 0.8 | 58 | 25 | 76.87
2108BA013 | 21-D-1990 | 21 | 123142.5 | 0 |  | 45.2543 | Bituminous Millings | -93.6962 | Fine RAP; sent to Maplewood Chem Lab for extractions binder/agg testing. | 08BC125 |  | 08BC125 | Maplewood Lab | 01/23/2009 |  | extracted | 10 | 77.4 | 3131 | 14060 | 14400 | 14.06 | 14.76 | 1000 | 1440 | 0 | 0.79 | 58 | 25 | 114.3
2108BA004 | 21-D-1990 | 21 | 123142.5 | 0 |  | 45.2543 | Bituminous Millings | -93.6962 | Coarse RAP; sent to Maplewood Chem Lab for extractions binder/agg testing. | 08BC126 |  | 08BC126 | Maplewood Lab | 01/27/2009 |  | extracted | 100 | 74.7 | 9742 | 35640 | 36940 | 35.64 | 38.3 | 1000 | 369.3 | -0.45 | 1.49 | 64 | 25 | 533.4
2108BA004 | 21-D-1990 | 21 | 123142.5 | 0 |  | 45.2543 | Bituminous Millings | -93.6962 | Coarse RAP; sent to Maplewood Chem Lab for extractions binder/agg testing. | 08BC126 |  | 08BC126 | Maplewood Lab | 01/27/2009 |  | extracted | 1 | 87.5 | 11 | 254 | 255 | 0.25 | 0.25 | 1000 | 254.7 | 0 | 2.99 | 70 | 25 | 7.609
2108BA004 | 21-D-1990 | 21 | 123142.5 | 0 |  | 45.2543 | Bituminous Millings | -93.6962 | Coarse RAP; sent to Maplewood Chem Lab for extractions binder/agg testing. | 08BC126 |  | 08BC126 | Maplewood Lab | 01/27/2009 |  | extracted | 1.586 | 86.8 | 22 | 399 | 400 | 0.4 | 0.4 | 1000 | 252.1 | -0.02 | 3 | 70 | 25 | 11.99
2108BA004 | 21-D-1990 | 21 | 123142.5 | 0 |  | 45.2543 | Bituminous Millings | -93.6962 | Coarse RAP; sent to Maplewood Chem Lab for extractions binder/agg testing. | 08BC126 |  | 08BC126 | Maplewood Lab | 01/27/2009 |  | extracted | 2.512 | 86 | 43 | 619 | 621 | 0.62 | 0.62 | 1000 | 247.1 | 0.23 | 3.01 | 70 | 25 | 18.66
2108BA004 | 21-D-1990 | 21 | 123142.5 | 0 |  | 45.2543 | Bituminous Millings | -93.6962 | Coarse RAP; sent to Maplewood Chem Lab for extractions binder/agg testing. | 08BC126 |  | 08BC126 | Maplewood Lab | 01/27/2009 |  | extracted | 3.98 | 85.1 | 82 | 961 | 964 | 0.96 | 0.97 | 1000 | 242.2 | -0.28 | 2.99 | 70 | 25 | 28.86
2108BA004 | 21-D-1990 | 21 | 123142.5 | 0 |  | 45.2543 | Bituminous Millings | -93.6962 | Coarse RAP; sent to Maplewood Chem Lab for extractions binder/agg testing. | 08BC126 |  | 08BC126 | Maplewood Lab | 01/27/2009 |  | extracted | 6.309 | 84.1 | 152 | 1482 | 1490 | 1.48 | 1.5 | 1000 | 236.1 | -0.24 | 3 | 70 | 25 | 44.58
2108BA004 | 21-D-1990 | 21 | 123142.5 | 0 |  | 45.2543 | Bituminous Millings | -93.6962 | Coarse RAP; sent to Maplewood Chem Lab for extractions binder/agg testing. | 08BC126 |  | 08BC126 | Maplewood Lab | 01/27/2009 |  | extracted | 10 | 83.1 | 275 | 2271 | 2287 | 2.27 | 2.3 | 1000 | 228.7 | 0 | 2.99 | 70 | 25 | 68.29
2108BA004 | 21-D-1990 | 21 | 123142.5 | 0 |  | 45.2543 | Bituminous Millings | -93.6962 | Coarse RAP; sent to Maplewood Chem Lab for extractions binder/agg testing. | 08BC126 |  | 08BC126 | Maplewood Lab | 01/27/2009 |  | extracted | 15.84 | 82 | 483 | 3451 | 3484 | 3.45 | 3.52 | 1000 | 219.9 | -0.01 | 3 | 70 | 25 | 103.9
2108BA004 | 21-D-1990 | 21 | 123142.5 | 0 |  | 45.2543 | Bituminous Millings | -93.6962 | Coarse RAP; sent to Maplewood Chem Lab for extractions binder/agg testing. | 08BC126 |  | 08BC126 | Maplewood Lab | 01/27/2009 |  | extracted | 25.12 | 80.9 | 835 | 5220 | 5287 | 5.22 | 5.35 | 1000 | 210.4 | 0.49 | 3 | 70 | 25 | 157.2
2108BA004 | 21-D-1990 | 21 | 123142.5 | 0 |  | 45.2543 | Bituminous Millings | -93.6962 | Coarse RAP; sent to Maplewood Chem Lab for extractions binder/agg testing. | 08BC126 |  | 08BC126 | Maplewood Lab | 01/27/2009 |  | extracted | 39.81 | 79.8 | 1413 | 7846 | 7973 | 7.85 | 8.1 | 1000 | 200.3 | 0 | 3 | 70 | 25 | 236
2108BA004 | 21-D-1990 | 21 | 123142.5 | 0 |  | 45.2543 | Bituminous Millings | -93.6962 | Coarse RAP; sent to Maplewood Chem Lab for extractions binder/agg testing. | 08BC126 |  | 08BC126 | Maplewood Lab | 01/27/2009 |  | extracted | 63.09 | 78.7 | 2349 | 11720 | 11950 | 11.72 | 12.19 | 1000 | 189.5 | 0.78 | 3 | 70 | 25 | 351.5
2108BA004 | 21-D-1990 | 21 | 123142.5 | 0 |  | 45.2543 | Bituminous Millings | -93.6962 | Coarse RAP; sent to Maplewood Chem Lab for extractions binder/agg testing. | 08BC126 |  | 08BC126 | Maplewood Lab | 01/27/2009 |  | extracted | 100 | 77.6 | 3838 | 17430 | 17850 | 17.43 | 18.28 | 1000 | 178.4 | -0.77 | 3 | 70 | 25 | 523.6
2108BA004 | 21-D-1990 | 21 | 123142.5 | 0 |  | 45.2543 | Bituminous Millings | -93.6962 | Coarse RAP; sent to Maplewood Chem Lab for extractions binder/agg testing. | 08BC126 |  | 08BC126 | Maplewood Lab | 01/27/2009 |  | extracted | 1 | 88.5 | 3 | 116 | 116 | 0.12 | 0.12 | 1000 | 115.8 | 0.14 | 6 | 76 | 25 | 6.943
2108BA004 | 21-D-1990 | 21 | 123142.5 | 0 |  | 45.2543 | Bituminous Millings | -93.6962 | Coarse RAP; sent to Maplewood Chem Lab for extractions binder/agg testing. | 08BC126 |  | 08BC126 | Maplewood Lab | 01/27/2009 |  | extracted | 1.586 | 88.1 | 6 | 182 | 182 | 0.18 | 0.18 | 1000 | 114.9 | 0.3 | 6.01 | 76 | 25 | 10.95
2108BA004 | 21-D-1990 | 21 | 123142.5 | 0 |  | 45.2543 | Bituminous Millings | -93.6962 | Coarse RAP; sent to Maplewood Chem Lab for extractions binder/agg testing. | 08BC126 |  | 08BC126 | Maplewood Lab | 01/27/2009 |  | extracted | 2.512 | 87.5 | 12 | 285 | 285 | 0.29 | 0.29 | 1000 | 113.6 | 0.46 | 6.01 | 76 | 25 | 17.14
2108BA004 | 21-D-1990 | 21 | 123142.5 | 0 |  | 45.2543 | Bituminous Millings | -93.6962 | Coarse RAP; sent to Maplewood Chem Lab for extractions binder/agg testing. | 08BC126 |  | 08BC126 | Maplewood Lab | 01/27/2009 |  | extracted | 3.98 | 86.8 | 25 | 447 | 447 | 0.45 | 0.45 | 1000 | 112.4 | -0.02 | 5.99 | 76 | 25 | 26.78
2108BA004 | 21-D-1990 | 21 | 123142.5 | 0 |  | 45.2543 | Bituminous Millings | -93.6962 | Coarse RAP; sent to Maplewood Chem Lab for extractions binder/agg testing. | 08BC126 |  | 08BC126 | Maplewood Lab | 01/27/2009 |  | extracted | 6.309 | 86 | 49 | 696 | 698 | 0.7 | 0.7 | 1000 | 110.6 | -0.47 | 6 | 76 | 25 | 41.81
2108BA004 | 21-D-1990 | 21 | 123142.5 | 0 |  | 45.2543 | Bituminous Millings | -93.6962 | Coarse RAP; sent to Maplewood Chem Lab for extractions binder/agg testing. | 08BC126 |  | 08BC126 | Maplewood Lab | 01/27/2009 |  | extracted | 10 | 85.1 | 92 | 1081 | 1085 | 1.08 | 1.09 | 1000 | 108.5 | 0 | 5.99 | 76 | 25 | 64.86
2108BA004 | 21-D-1990 | 21 | 123142.5 | 0 |  | 45.2543 | Bituminous Millings | -93.6962 | Coarse RAP; sent to Maplewood Chem Lab for extractions binder/agg testing. | 08BC126 |  | 08BC126 | Maplewood Lab | 01/27/2009 |  | extracted | 15.84 | 84.2 | 170 | 1666 | 1675 | 1.67 | 1.68 | 1000 | 105.7 | -0.04 | 5.99 | 76 | 25 | 99.83
2108BA004 | 21-D-1990 | 21 | 123142.5 | 0 |  | 45.2543 | Bituminous Millings | -93.6962 | Coarse RAP; sent to Maplewood Chem Lab for extractions binder/agg testing. | 08BC126 |  | 08BC126 | Maplewood Lab | 01/27/2009 |  | extracted | 25.12 | 83.2 | 306 | 2553 | 2571 | 2.55 | 2.59 | 1000 | 102.4 | -1.84 | 5.99 | 76 | 25 | 153
2108BA004 | 21-D-1990 | 21 | 123142.5 | 0 |  | 45.2543 | Bituminous Millings | -93.6962 | Coarse RAP; sent to Maplewood Chem Lab for extractions binder/agg testing. | 08BC126 |  | 08BC126 | Maplewood Lab | 01/27/2009 |  | extracted | 39.81 | 82.1 | 537 | 3890 | 3927 | 3.89 | 3.96 | 1000 | 98.6 | 0 | 5.99 | 76 | 25 | 233.7
2108BA004 | 21-D-1990 | 21 | 123142.5 | 0 |  | 45.2543 | Bituminous Millings | -93.6962 | Coarse RAP; sent to Maplewood Chem Lab for extractions binder/agg testing. | 08BC126 |  | 08BC126 | Maplewood Lab | 01/27/2009 |  | extracted | 63.09 | 81.1 | 923 | 5889 | 5961 | 5.89 | 6.03 | 1000 | 94.5 | -0.99 | 5.99 | 76 | 25 | 359.7
2108BA004 | 21-D-1990 | 21 | 123142.5 | 0 |  | 45.2543 | Bituminous Millings | -93.6962 | Coarse RAP; sent to Maplewood Chem Lab for extractions binder/agg testing. | 08BC126 |  | 08BC126 | Maplewood Lab | 01/27/2009 |  | extracted | 100 | 80.1 | 1549 | 8881 | 9015 | 8.88 | 9.15 | 1000 | 90.1 | -1.57 | 5.99 | 76 | 25 | 575.4
2108BA004 | 21-D-1990 | 21 | 123142.5 | 0 |  | 45.2543 | Bituminous Millings | -93.6962 | Coarse RAP; sent to Maplewood Chem Lab for extractions binder/agg testing. | 08BC126 |  | 08BC126 | Maplewood Lab | 01/27/2009 |  | extracted | 10 | 80.7 |  |  | 4676 |  | 4.74 | 1000 |  |  | 10.09 | 64 | 25 | 470.9 | 69.9 | 64
2108BA013 | 21-D-1990 | 21 | 123142.5 | 0 |  | 45.2543 | Bituminous Millings | -93.6962 | Fine RAP; sent to Maplewood Chem Lab for extractions binder/agg testing. | 08BC125 |  | 08BC125 | Maplewood Lab | 01/23/2009 |  | extracted | 15.84 | 76.2 | 5096 | 20770 | 21390 | 20.77 | 22.02 | 1000 | 1350 | 0 | 0.8 | 58 | 25 | 170
2108BA013 | 21-D-1990 | 21 | 123142.5 | 0 |  | 45.2543 | Bituminous Millings | -93.6962 | Fine RAP; sent to Maplewood Chem Lab for extractions binder/agg testing. | 08BC125 |  | 08BC125 | Maplewood Lab | 01/23/2009 |  | extracted | 25.12 | 75 | 8146 | 30460 | 31530 | 30.46 | 32.64 | 1000 | 1255 | 0.18 | 0.8 | 58 | 25 | 250.9
2108BA013 | 21-D-1990 | 21 | 123142.5 | 0 |  | 45.2543 | Bituminous Millings | -93.6962 | Fine RAP; sent to Maplewood Chem Lab for extractions binder/agg testing. | 08BC125 |  | 08BC125 | Maplewood Lab | 01/23/2009 |  | extracted | 39.81 | 73.9 | 12820 | 44350 | 46170 | 44.35 | 48.06 | 1000 | 1160 | -0.01 | 0.8 | 58 | 25 | 367
2108BA013 | 21-D-1990 | 21 | 123142.5 | 0 |  | 45.2543 | Bituminous Millings | -93.6962 | Fine RAP; sent to Maplewood Chem Lab for extractions binder/agg testing. | 08BC125 |  | 08BC125 | Maplewood Lab | 01/23/2009 |  | extracted | 63.09 | 72.8 | 19910 | 64260 | 67280 | 64.26 | 70.43 | 1000 | 1066 | 0.21 | 0.8 | 58 | 25 | 532.3
2108BA013 | 21-D-1990 | 21 | 123142.5 | 0 |  | 45.2543 | Bituminous Millings | -93.6962 | Fine RAP; sent to Maplewood Chem Lab for extractions binder/agg testing. | 08BC125 |  | 08BC125 | Maplewood Lab | 01/23/2009 |  | extracted | 100 | 71.8 | 30530 | 92680 | 97580 | 92.68 | 102.7 | 1000 | 975.6 | 0.22 | 0.8 | 58 | 25 | 766
2108BA013 | 21-D-1990 | 21 | 123142.5 | 0 |  | 45.2543 | Bituminous Millings | -93.6962 | Fine RAP; sent to Maplewood Chem Lab for extractions binder/agg testing. | 08BC125 |  | 08BC125 | Maplewood Lab | 01/23/2009 |  | extracted | 1 | 86 | 50 | 713 | 714 | 0.71 | 0.72 | 1000 | 714.4 | 0 | 1.51 | 64 | 25 | 10.81
2108BA013 | 21-D-1990 | 21 | 123142.5 | 0 |  | 45.2543 | Bituminous Millings | -93.6962 | Fine RAP; sent to Maplewood Chem Lab for extractions binder/agg testing. | 08BC125 |  | 08BC125 | Maplewood Lab | 01/23/2009 |  | extracted | 1.586 | 85 | 95 | 1090 | 1094 | 1.09 | 1.1 | 1000 | 689.9 | 0.11 | 1.51 | 64 | 25 | 16.5
2108BA013 | 21-D-1990 | 21 | 123142.5 | 0 |  | 45.2543 | Bituminous Millings | -93.6962 | Fine RAP; sent to Maplewood Chem Lab for extractions binder/agg testing. | 08BC125 |  | 08BC125 | Maplewood Lab | 01/23/2009 |  | extracted | 2.512 | 84 | 175 | 1661 | 1670 | 1.66 | 1.68 | 1000 | 664.9 | 0.13 | 1.49 | 64 | 25 | 24.84
2108BA013 | 21-D-1990 | 21 | 123142.5 | 0 |  | 45.2543 | Bituminous Millings | -93.6962 | Fine RAP; sent to Maplewood Chem Lab for extractions binder/agg testing. | 08BC125 |  | 08BC125 | Maplewood Lab | 01/23/2009 |  | extracted | 3.98 | 82.9 | 319 | 2559 | 2579 | 2.56 | 2.6 | 1000 | 647.9 | 0.25 | 1.5 | 64 | 25 | 38.54
2108BA013 | 21-D-1990 | 21 | 123142.5 | 0 |  | 45.2543 | Bituminous Millings | -93.6962 | Fine RAP; sent to Maplewood Chem Lab for extractions binder/agg testing. | 08BC125 |  | 08BC125 | Maplewood Lab | 01/23/2009 |  | extracted | 6.309 | 81.8 | 566 | 3914 | 3954 | 3.91 | 4 | 1000 | 626.8 | -0.1 | 1.49 | 64 | 25 | 58.78
2108BA013 | 21-D-1990 | 21 | 123142.5 | 0 |  | 45.2543 | Bituminous Millings | -93.6962 | Fine RAP; sent to Maplewood Chem Lab for extractions binder/agg testing. | 08BC125 |  | 08BC125 | Maplewood Lab | 01/23/2009 |  | extracted | 10 | 80.6 | 981 | 5929 | 6009 | 5.93 | 6.09 | 1000 | 600.9 | 0 | 1.5 | 64 | 25 | 89.9
2108BA013 | 21-D-1990 | 21 | 123142.5 | 0 |  | 45.2543 | Bituminous Millings | -93.6962 | Fine RAP; sent to Maplewood Chem Lab for extractions binder/agg testing. | 08BC125 |  | 08BC125 | Maplewood Lab | 01/23/2009 |  | extracted | 15.84 | 79.4 | 1663 | 8908 | 9061 | 8.91 | 9.22 | 1000 | 571.9 | -0.04 | 1.5 | 64 | 25 | 135.9
2108BA013 | 21-D-1990 | 21 | 123142.5 | 0 |  | 45.2543 | Bituminous Millings | -93.6962 | Fine RAP; sent to Maplewood Chem Lab for extractions binder/agg testing. | 08BC125 |  | 08BC125 | Maplewood Lab | 01/23/2009 |  | extracted | 25.12 | 78.3 | 2765 | 13290 | 13570 | 13.29 | 13.87 | 1000 | 540.4 | 0.36 | 1.51 | 64 | 25 | 203.9
2108BA013 | 21-D-1990 | 21 | 123142.5 | 0 |  | 45.2543 | Bituminous Millings | -93.6962 | Fine RAP; sent to Maplewood Chem Lab for extractions binder/agg testing. | 08BC125 |  | 08BC125 | Maplewood Lab | 01/23/2009 |  | extracted | 39.81 | 77.1 | 4514 | 19680 | 20200 | 19.68 | 20.72 | 1000 | 507.3 | -0.02 | 1.51 | 64 | 25 | 302.8
2108BA013 | 21-D-1990 | 21 | 123142.5 | 0 |  | 45.2543 | Bituminous Millings | -93.6962 | Fine RAP; sent to Maplewood Chem Lab for extractions binder/agg testing. | 08BC125 |  | 08BC125 | Maplewood Lab | 01/23/2009 |  | extracted | 63.09 | 76 | 7253 | 28990 | 29880 | 28.99 | 30.8 | 1000 | 473.6 | 0.51 | 1.5 | 64 | 25 | 441
2108BA013 | 21-D-1990 | 21 | 123142.5 | 0 |  | 45.2543 | Bituminous Millings | -93.6962 | Fine RAP; sent to Maplewood Chem Lab for extractions binder/agg testing. | 08BC125 |  | 08BC125 | Maplewood Lab | 01/23/2009 |  | extracted | 100 | 74.9 | 11470 | 42500 | 44020 | 42.5 | 45.6 | 1000 | 440.1 | 0.14 | 1.51 | 64 | 25 | 649
2108BA013 | 21-D-1990 | 21 | 123142.5 | 0 |  | 45.2543 | Bituminous Millings | -93.6962 | Fine RAP; sent to Maplewood Chem Lab for extractions binder/agg testing. | 08BC125 |  | 08BC125 | Maplewood Lab | 01/23/2009 |  | extracted | 1 | 87.7 | 12 | 293 | 294 | 0.29 | 0.29 | 1000 | 293.6 | 0.14 | 2.99 | 70 | 25 | 8.786
2108BA013 | 21-D-1990 | 21 | 123142.5 | 0 |  | 45.2543 | Bituminous Millings | -93.6962 | Fine RAP; sent to Maplewood Chem Lab for extractions binder/agg testing. | 08BC125 |  | 08BC125 | Maplewood Lab | 01/23/2009 |  | extracted | 1.586 | 87 | 24 | 456 | 457 | 0.46 | 0.46 | 1000 | 288 | 0.09 | 3.02 | 70 | 25 | 13.76
2108BA013 | 21-D-1990 | 21 | 123142.5 | 0 |  | 45.2543 | Bituminous Millings | -93.6962 | Fine RAP; sent to Maplewood Chem Lab for extractions binder/agg testing. | 08BC125 |  | 08BC125 | Maplewood Lab | 01/23/2009 |  | extracted | 2.512 | 86.1 | 48 | 713 | 715 | 0.71 | 0.72 | 1000 | 284.6 | 0.21 | 3 | 70 | 25 | 21.42
2108BA013 | 21-D-1990 | 21 | 123142.5 | 0 |  | 45.2543 | Bituminous Millings | -93.6962 | Fine RAP; sent to Maplewood Chem Lab for extractions binder/agg testing. | 08BC125 |  | 08BC125 | Maplewood Lab | 01/23/2009 |  | extracted | 3.98 | 85.2 | 93 | 1107 | 1111 | 1.11 | 1.12 | 1000 | 279.1 | 0.02 | 2.99 | 70 | 25 | 33.25
2108BA013 | 21-D-1990 | 21 | 123142.5 | 0 |  | 45.2543 | Bituminous Millings | -93.6962 | Fine RAP; sent to Maplewood Chem Lab for extractions binder/agg testing. | 08BC125 |  | 08BC125 | Maplewood Lab | 01/23/2009 |  | extracted | 6.309 | 84.2 | 172 | 1707 | 1715 | 1.71 | 1.72 | 1000 | 271.9 | -0.27 | 2.99 | 70 | 25 | 51.29
2108BA013 | 21-D-1990 | 21 | 123142.5 | 0 |  | 45.2543 | Bituminous Millings | -93.6962 | Fine RAP; sent to Maplewood Chem Lab for extractions binder/agg testing. | 08BC125 |  | 08BC125 | Maplewood Lab | 01/23/2009 |  | extracted | 10 | 83.2 | 311 | 2608 | 2627 | 2.61 | 2.65 | 1000 | 262.6 | 0 | 3 | 70 | 25 | 78.72
2108BA013 | 21-D-1990 | 21 | 123142.5 | 0 |  | 45.2543 | Bituminous Millings | -93.6962 | Fine RAP; sent to Maplewood Chem Lab for extractions binder/agg testing. | 08BC125 |  | 08BC125 | Maplewood Lab | 01/23/2009 |  | extracted | 15.84 | 82.1 | 549 | 3965 | 4003 | 3.97 | 4.04 | 1000 | 252.6 | -0.01 | 3.01 | 70 | 25 | 120.1
2108BA013 | 21-D-1990 | 21 | 123142.5 | 0 |  | 45.2543 | Bituminous Millings | -93.6962 | Fine RAP; sent to Maplewood Chem Lab for extractions binder/agg testing. | 08BC125 |  | 08BC125 | Maplewood Lab | 01/23/2009 |  | extracted | 25.12 | 81 | 951 | 6009 | 6084 | 6.01 | 6.16 | 1000 | 242.2 | -0.34 | 3.01 | 70 | 25 | 182
2108BA004 | 21-D-1990 | 21 | 123142.5 | 0 |  | 45.2543 | Bituminous Millings | -93.6962 | Coarse RAP; sent to Maplewood Chem Lab for extractions binder/agg testing. | 08BC126 |  | 08BC126 | Maplewood Lab | 01/27/2009 |  | extracted | 1 | 71.7 | 9459 | 28610 | 30130 | 28.61 | 31.74 | 1000 | 30130 | 0 | 0.1 | 40 | 25 | 30.26
2108BA004 | 21-D-1990 | 21 | 123142.5 | 0 |  | 45.2543 | Bituminous Millings | -93.6962 | Coarse RAP; sent to Maplewood Chem Lab for extractions binder/agg testing. | 08BC126 |  | 08BC126 | Maplewood Lab | 01/27/2009 |  | extracted | 1.586 | 70.4 | 14590 | 40850 | 43380 | 40.85 | 46.06 | 1000 | 27360 | 0 | 0.1 | 40 | 25 | 43.25
2108BA004 | 21-D-1990 | 21 | 123142.5 | 0 |  | 45.2543 | Bituminous Millings | -93.6962 | Coarse RAP; sent to Maplewood Chem Lab for extractions binder/agg testing. | 08BC126 |  | 08BC126 | Maplewood Lab | 01/27/2009 |  | extracted | 2.512 | 69.1 | 22130 | 57900 | 61980 | 57.9 | 66.36 | 1000 | 24680 | 0 | 0.1 | 40 | 25 | 61.85
2108BA004 | 21-D-1990 | 21 | 123142.5 | 0 |  | 45.2543 | Bituminous Millings | -93.6962 | Coarse RAP; sent to Maplewood Chem Lab for extractions binder/agg testing. | 08BC126 |  | 08BC126 | Maplewood Lab | 01/27/2009 |  | extracted | 3.98 | 67.8 | 33170 | 81400 | 87900 | 81.4 | 94.92 | 1000 | 22080 | 0.01 | 0.1 | 40 | 25 | 87.56
2108BA004 | 21-D-1990 | 21 | 123142.5 | 0 |  | 45.2543 | Bituminous Millings | -93.6962 | Coarse RAP; sent to Maplewood Chem Lab for extractions binder/agg testing. | 08BC126 |  | 08BC126 | Maplewood Lab | 01/27/2009 |  | extracted | 6.309 | 66.7 | 49080 | 113800 | 124000 | 113.8 | 135 | 1000 | 19650 | 0.02 | 0.1 | 40 | 25 | 123.2
2108BA004 | 21-D-1990 | 21 | 123142.5 | 0 |  | 45.2543 | Bituminous Millings | -93.6962 | Coarse RAP; sent to Maplewood Chem Lab for extractions binder/agg testing. | 08BC126 |  | 08BC126 | Maplewood Lab | 01/27/2009 |  | extracted | 10 | 65.5 | 71920 | 158000 | 173600 | 158 | 190.7 | 1000 | 17360 | 0 | 0.1 | 40 | 25 | 172.4
2108BA004 | 21-D-1990 | 21 | 123142.5 | 0 |  | 45.2543 | Bituminous Millings | -93.6962 | Coarse RAP; sent to Maplewood Chem Lab for extractions binder/agg testing. | 08BC126 |  | 08BC126 | Maplewood Lab | 01/27/2009 |  | extracted | 15.84 | 64.4 | 104600 | 218300 | 242000 | 218.3 | 268.4 | 1000 | 15270 | 0 | 0.1 | 40 | 25 | 239.1
2108BA004 | 21-D-1990 | 21 | 123142.5 | 0 |  | 45.2543 | Bituminous Millings | -93.6962 | Coarse RAP; sent to Maplewood Chem Lab for extractions binder/agg testing. | 08BC126 |  | 08BC126 | Maplewood Lab | 01/27/2009 |  | extracted | 25.12 | 63.3 | 150700 | 299700 | 335500 | 299.7 | 375.5 | 1000 | 13350 | 0.02 | 0.1 | 40 | 25 | 329.6
2108BA004 | 21-D-1990 | 21 | 123142.5 | 0 |  | 45.2543 | Bituminous Millings | -93.6962 | Coarse RAP; sent to Maplewood Chem Lab for extractions binder/agg testing. | 08BC126 |  | 08BC126 | Maplewood Lab | 01/27/2009 |  | extracted | 39.81 | 62.2 | 216000 | 409000 | 462500 | 409 | 523.1 | 1000 | 11620 | 0 | 0.1 | 40 | 25 | 450.5
2108BA004 | 21-D-1990 | 21 | 123142.5 | 0 |  | 45.2543 | Bituminous Millings | -93.6962 | Coarse RAP; sent to Maplewood Chem Lab for extractions binder/agg testing. | 08BC126 |  | 08BC126 | Maplewood Lab | 01/27/2009 |  | extracted | 63.09 | 61 | 308400 | 555700 | 635500 | 555.7 | 726.8 | 1000 | 10070 | 0 | 0.1 | 40 | 25 | 609
2108BA004 | 21-D-1990 | 21 | 123142.5 | 0 |  | 45.2543 | Bituminous Millings | -93.6962 | Coarse RAP; sent to Maplewood Chem Lab for extractions binder/agg testing. | 08BC126 |  | 08BC126 | Maplewood Lab | 01/27/2009 |  | extracted | 100 | 59.9 | 436800 | 753100 | 870600 | 753.1 | 1006 | 1000 | 8704 | -0.01 | 0.1 | 40 | 25 | 821.8
2108BA004 | 21-D-1990 | 21 | 123142.5 | 0 |  | 45.2543 | Bituminous Millings | -93.6962 | Coarse RAP; sent to Maplewood Chem Lab for extractions binder/agg testing. | 08BC126 |  | 08BC126 | Maplewood Lab | 01/27/2009 |  | extracted | 1 | 76.3 | 2511 | 10330 | 10630 | 10.33 | 10.94 | 1000 | 10630 | 0 | 0.25 | 46 | 25 | 26.48
2108BA004 | 21-D-1990 | 21 | 123142.5 | 0 |  | 45.2543 | Bituminous Millings | -93.6962 | Coarse RAP; sent to Maplewood Chem Lab for extractions binder/agg testing. | 08BC126 |  | 08BC126 | Maplewood Lab | 01/27/2009 |  | extracted | 1.586 | 74.9 | 4078 | 15160 | 15700 | 15.16 | 16.25 | 1000 | 9899 | 0.01 | 0.25 | 46 | 25 | 39.02
2108BA004 | 21-D-1990 | 21 | 123142.5 | 0 |  | 45.2543 | Bituminous Millings | -93.6962 | Coarse RAP; sent to Maplewood Chem Lab for extractions binder/agg testing. | 08BC126 |  | 08BC126 | Maplewood Lab | 01/27/2009 |  | extracted | 2.512 | 73.6 | 6468 | 21960 | 22890 | 21.96 | 23.86 | 1000 | 9114 | 0.01 | 0.25 | 46 | 25 | 57.07
2108BA004 | 21-D-1990 | 21 | 123142.5 | 0 |  | 45.2543 | Bituminous Millings | -93.6962 | Coarse RAP; sent to Maplewood Chem Lab for extractions binder/agg testing. | 08BC126 |  | 08BC126 | Maplewood Lab | 01/27/2009 |  | extracted | 3.98 | 72.3 | 10090 | 31570 | 33140 | 31.57 | 34.8 | 1000 | 8327 | 0.01 | 0.25 | 46 | 25 | 82.59
2108BA004 | 21-D-1990 | 21 | 123142.5 | 0 |  | 45.2543 | Bituminous Millings | -93.6962 | Coarse RAP; sent to Maplewood Chem Lab for extractions binder/agg testing. | 08BC126 |  | 08BC126 | Maplewood Lab | 01/27/2009 |  | extracted | 6.309 | 71 | 15530 | 45170 | 47760 | 45.17 | 50.51 | 1000 | 7570 | 0.03 | 0.25 | 46 | 25 | 118.8
2108BA004 | 21-D-1990 | 21 | 123142.5 | 0 |  | 45.2543 | Bituminous Millings | -93.6962 | Coarse RAP; sent to Maplewood Chem Lab for extractions binder/agg testing. | 08BC126 |  | 08BC126 | Maplewood Lab | 01/27/2009 |  | extracted | 10 | 69.8 | 23570 | 64200 | 68390 | 64.2 | 72.85 | 1000 | 6838 | 0 | 0.25 | 46 | 25 | 170
2108BA004 | 21-D-1990 | 21 | 123142.5 | 0 |  | 45.2543 | Bituminous Millings | -93.6962 | Coarse RAP; sent to Maplewood Chem Lab for extractions binder/agg testing. | 08BC126 |  | 08BC126 | Maplewood Lab | 01/27/2009 |  | extracted | 15.84 | 68.7 | 35380 | 90720 | 97380 | 90.72 | 104.5 | 1000 | 6146 | -0.01 | 0.25 | 46 | 25 | 241.6
2108BA004 | 21-D-1990 | 21 | 123142.5 | 0 |  | 45.2543 | Bituminous Millings | -93.6962 | Coarse RAP; sent to Maplewood Chem Lab for extractions binder/agg testing. | 08BC126 |  | 08BC126 | Maplewood Lab | 01/27/2009 |  | extracted | 25.12 | 67.6 | 52520 | 127500 | 137900 | 127.5 | 149.1 | 1000 | 5488 | 0 | 0.25 | 46 | 25 | 341.4
2108BA004 | 21-D-1990 | 21 | 123142.5 | 0 |  | 45.2543 | Bituminous Millings | -93.6962 | Coarse RAP; sent to Maplewood Chem Lab for extractions binder/agg testing. | 08BC126 |  | 08BC126 | Maplewood Lab | 01/27/2009 |  | extracted | 39.81 | 66.5 | 77460 | 178300 | 194400 | 178.3 | 212 | 1000 | 4883 | 0 | 0.25 | 46 | 25 | 478.9
2108BA004 | 21-D-1990 | 21 | 123142.5 | 0 |  | 45.2543 | Bituminous Millings | -93.6962 | Coarse RAP; sent to Maplewood Chem Lab for extractions binder/agg testing. | 08BC126 |  | 08BC126 | Maplewood Lab | 01/27/2009 |  | extracted | 63.09 | 65.4 | 113400 | 248200 | 272900 | 248.2 | 300 | 1000 | 4325 | 0.07 | 0.25 | 46 | 25 | 667.5
2108BA004 | 21-D-1990 | 21 | 123142.5 | 0 |  | 45.2543 | Bituminous Millings | -93.6962 | Coarse RAP; sent to Maplewood Chem Lab for extractions binder/agg testing. | 08BC126 |  | 08BC126 | Maplewood Lab | 01/27/2009 |  | extracted | 100 | 64.3 | 165100 | 343700 | 381300 | 343.7 | 423 | 1000 | 3812 | 0.03 | 0.25 | 46 | 25 | 922.6
2108BA004 | 21-D-1990 | 21 | 123142.5 | 0 |  | 45.2543 | Bituminous Millings | -93.6962 | Coarse RAP; sent to Maplewood Chem Lab for extractions binder/agg testing. | 08BC126 |  | 08BC126 | Maplewood Lab | 01/27/2009 |  | extracted | 1 | 80.4 | 638 | 3783 | 3836 | 3.78 | 3.89 | 1000 | 3836 | 0 | 0.5 | 52 | 25 | 19
2108BA004 | 21-D-1990 | 21 | 123142.5 | 0 |  | 45.2543 | Bituminous Millings | -93.6962 | Coarse RAP; sent to Maplewood Chem Lab for extractions binder/agg testing. | 08BC126 |  | 08BC126 | Maplewood Lab | 01/27/2009 |  | extracted | 1.586 | 79.1 | 1091 | 5676 | 5780 | 5.68 | 5.89 | 1000 | 3646 | -0.01 | 0.5 | 52 | 25 | 28.68
2108BA004 | 21-D-1990 | 21 | 123142.5 | 0 |  | 45.2543 | Bituminous Millings | -93.6962 | Coarse RAP; sent to Maplewood Chem Lab for extractions binder/agg testing. | 08BC126 |  | 08BC126 | Maplewood Lab | 01/27/2009 |  | extracted | 2.512 | 77.8 | 1831 | 8456 | 8652 | 8.46 | 8.85 | 1000 | 3445 | 0.04 | 0.5 | 52 | 25 | 42.92
2108BA004 | 21-D-1990 | 21 | 123142.5 | 0 |  | 45.2543 | Bituminous Millings | -93.6962 | Coarse RAP; sent to Maplewood Chem Lab for extractions binder/agg testing. | 08BC126 |  | 08BC126 | Maplewood Lab | 01/27/2009 |  | extracted | 3.98 | 76.4 | 3013 | 12480 | 12840 | 12.48 | 13.21 | 1000 | 3226 | 0.06 | 0.5 | 52 | 25 | 63.86
2108BA004 | 21-D-1990 | 21 | 123142.5 | 0 |  | 45.2543 | Bituminous Millings | -93.6962 | Coarse RAP; sent to Maplewood Chem Lab for extractions binder/agg testing. | 08BC126 |  | 08BC126 | Maplewood Lab | 01/27/2009 |  | extracted | 6.309 | 75.1 | 4855 | 18280 | 18920 | 18.28 | 19.57 | 1000 | 2998 | 0.04 | 0.5 | 52 | 25 | 94.19
2108BA004 | 21-D-1990 | 21 | 123142.5 | 0 |  | 45.2543 | Bituminous Millings | -93.6962 | Coarse RAP; sent to Maplewood Chem Lab for extractions binder/agg testing. | 08BC126 |  | 08BC126 | Maplewood Lab | 01/27/2009 |  | extracted | 10 | 73.9 | 7693 | 26590 | 27680 | 26.59 | 28.81 | 1000 | 2767 | 0 | 0.5 | 52 | 25 | 137.8
2108BA004 | 21-D-1990 | 21 | 123142.5 | 0 |  | 45.2543 | Bituminous Millings | -93.6962 | Coarse RAP; sent to Maplewood Chem Lab for extractions binder/agg testing. | 08BC126 |  | 08BC126 | Maplewood Lab | 01/27/2009 |  | extracted | 63.09 | 72.7 | 16160 | 51950 | 54400 | 51.95 | 56.97 | 1000 | 862.3 | 0.22 | 0.79 | 58 | 25 | 425.5
2108BA004 | 21-D-1990 | 21 | 123142.5 | 0 |  | 45.2543 | Bituminous Millings | -93.6962 | Coarse RAP; sent to Maplewood Chem Lab for extractions binder/agg testing. | 08BC126 |  | 08BC126 | Maplewood Lab | 01/27/2009 |  | extracted | 100 | 71.7 | 24800 | 74920 | 78920 | 74.92 | 83.13 | 1000 | 789 | 0.3 | 0.8 | 58 | 25 | 616.7
2108BA004 | 21-D-1990 | 21 | 123142.5 | 0 |  | 45.2543 | Bituminous Millings | -93.6962 | Coarse RAP; sent to Maplewood Chem Lab for extractions binder/agg testing. | 08BC126 |  | 08BC126 | Maplewood Lab | 01/27/2009 |  | extracted | 1 | 85.9 | 44 | 604 | 605 | 0.6 | 0.61 | 1000 | 605.4 | -0.01 | 1.49 | 64 | 25 | 9.026
2108BA004 | 21-D-1990 | 21 | 123142.5 | 0 |  | 45.2543 | Bituminous Millings | -93.6962 | Coarse RAP; sent to Maplewood Chem Lab for extractions binder/agg testing. | 08BC126 |  | 08BC126 | Maplewood Lab | 01/27/2009 |  | extracted | 1.586 | 84.9 | 83 | 936 | 939 | 0.94 | 0.94 | 1000 | 592.3 | 0.06 | 1.51 | 64 | 25 | 14.21
2108BA004 | 21-D-1990 | 21 | 123142.5 | 0 |  | 45.2543 | Bituminous Millings | -93.6962 | Coarse RAP; sent to Maplewood Chem Lab for extractions binder/agg testing. | 08BC126 |  | 08BC126 | Maplewood Lab | 01/27/2009 |  | extracted | 2.512 | 83.9 | 153 | 1440 | 1448 | 1.44 | 1.46 | 1000 | 576.4 | 0.1 | 1.51 | 64 | 25 | 21.91
2108BA004 | 21-D-1990 | 21 | 123142.5 | 0 |  | 45.2543 | Bituminous Millings | -93.6962 | Coarse RAP; sent to Maplewood Chem Lab for extractions binder/agg testing. | 08BC126 |  | 08BC126 | Maplewood Lab | 01/27/2009 |  | extracted | 3.98 | 82.8 | 276 | 2196 | 2214 | 2.2 | 2.23 | 1000 | 556.1 | -0.03 | 1.5 | 64 | 25 | 33.23
2108BA004 | 21-D-1990 | 21 | 123142.5 | 0 |  | 45.2543 | Bituminous Millings | -93.6962 | Coarse RAP; sent to Maplewood Chem Lab for extractions binder/agg testing. | 08BC126 |  | 08BC126 | Maplewood Lab | 01/27/2009 |  | extracted | 6.309 | 81.7 | 485 | 3333 | 3368 | 3.33 | 3.4 | 1000 | 533.9 | -0.24 | 1.49 | 64 | 25 | 50.27
2108BA004 | 21-D-1990 | 21 | 123142.5 | 0 |  | 45.2543 | Bituminous Millings | -93.6962 | Coarse RAP; sent to Maplewood Chem Lab for extractions binder/agg testing. | 08BC126 |  | 08BC126 | Maplewood Lab | 01/27/2009 |  | extracted | 10 | 80.6 | 835 | 5020 | 5089 | 5.02 | 5.16 | 1000 | 508.9 | 0 | 1.49 | 64 | 25 | 75.78
2108BA004 | 21-D-1990 | 21 | 123142.5 | 0 |  | 45.2543 | Bituminous Millings | -93.6962 | Coarse RAP; sent to Maplewood Chem Lab for extractions binder/agg testing. | 08BC126 |  | 08BC126 | Maplewood Lab | 01/27/2009 |  | extracted | 15.84 | 79.4 | 1411 | 7513 | 7644 | 7.51 | 7.78 | 1000 | 482.5 | 0 | 1.49 | 64 | 25 | 113.6
2108BA004 | 21-D-1990 | 21 | 123142.5 | 0 |  | 45.2543 | Bituminous Millings | -93.6962 | Coarse RAP; sent to Maplewood Chem Lab for extractions binder/agg testing. | 08BC126 |  | 08BC126 | Maplewood Lab | 01/27/2009 |  | extracted | 25.12 | 78.2 | 2342 | 11190 | 11430 | 11.19 | 11.68 | 1000 | 455.1 | 0.02 | 1.49 | 64 | 25 | 169.2
2108BA004 | 21-D-1990 | 21 | 123142.5 | 0 |  | 45.2543 | Bituminous Millings | -93.6962 | Coarse RAP; sent to Maplewood Chem Lab for extractions binder/agg testing. | 08BC126 |  | 08BC126 | Maplewood Lab | 01/27/2009 |  | extracted | 39.81 | 77 | 3822 | 16560 | 16990 | 16.56 | 17.44 | 1000 | 426.8 | -0.01 | 1.49 | 64 | 25 | 250.4
2108BA004 | 21-D-1990 | 21 | 123142.5 | 0 |  | 45.2543 | Bituminous Millings | -93.6962 | Coarse RAP; sent to Maplewood Chem Lab for extractions binder/agg testing. | 08BC126 |  | 08BC126 | Maplewood Lab | 01/27/2009 |  | extracted | 63.09 | 75.9 | 6132 | 24350 | 25110 | 24.35 | 25.89 | 1000 | 397.9 | -0.37 | 1.49 | 64 | 25 | 367.1
2108BA013 | 21-D-1990 | 21 | 123142.5 | 0 |  | 45.2543 | Bituminous Millings | -93.6962 | Fine RAP; sent to Maplewood Chem Lab for extractions binder/agg testing. | 08BC125 |  | 08BC125 | Maplewood Lab | 01/23/2009 |  | extracted | 100 | 55.9 | 1386000 | 2050000 | 2475000 | 2050 | 2987 | 1000 | 24740 | -0.03 | 0.1 | 34 | 25 | 2060
2108BA013 | 21-D-1990 | 21 | 123142.5 | 0 |  | 45.2543 | Bituminous Millings | -93.6962 | Fine RAP; sent to Maplewood Chem Lab for extractions binder/agg testing. | 08BC125 |  | 08BC125 | Maplewood Lab | 01/23/2009 |  | extracted | 1 | 71.6 | 12350 | 37160 | 39160 | 37.16 | 41.27 | 1000 | 39160 | 0 | 0.1 | 40 | 25 | 38.99
2108BA013 | 21-D-1990 | 21 | 123142.5 | 0 |  | 45.2543 | Bituminous Millings | -93.6962 | Fine RAP; sent to Maplewood Chem Lab for extractions binder/agg testing. | 08BC125 |  | 08BC125 | Maplewood Lab | 01/23/2009 |  | extracted | 1.586 | 70.3 | 19000 | 53050 | 56360 | 53.05 | 59.86 | 1000 | 35540 | 0 | 0.1 | 40 | 25 | 56.07
2108BA013 | 21-D-1990 | 21 | 123142.5 | 0 |  | 45.2543 | Bituminous Millings | -93.6962 | Fine RAP; sent to Maplewood Chem Lab for extractions binder/agg testing. | 08BC125 |  | 08BC125 | Maplewood Lab | 01/23/2009 |  | extracted | 2.512 | 69 | 28800 | 75000 | 80340 | 75 | 86.06 | 1000 | 31990 | 0 | 0.1 | 40 | 25 | 80.05
2108BA013 | 21-D-1990 | 21 | 123142.5 | 0 |  | 45.2543 | Bituminous Millings | -93.6962 | Fine RAP; sent to Maplewood Chem Lab for extractions binder/agg testing. | 08BC125 |  | 08BC125 | Maplewood Lab | 01/23/2009 |  | extracted | 3.98 | 67.7 | 43170 | 105400 | 113900 | 105.4 | 123.1 | 1000 | 28620 | 0.01 | 0.1 | 40 | 25 | 113.3
2108BA013 | 21-D-1990 | 21 | 123142.5 | 0 |  | 45.2543 | Bituminous Millings | -93.6962 | Fine RAP; sent to Maplewood Chem Lab for extractions binder/agg testing. | 08BC125 |  | 08BC125 | Maplewood Lab | 01/23/2009 |  | extracted | 6.309 | 66.5 | 63910 | 147300 | 160500 | 147.3 | 175 | 1000 | 25450 | 0.01 | 0.1 | 40 | 25 | 159.1
2108BA013 | 21-D-1990 | 21 | 123142.5 | 0 |  | 45.2543 | Bituminous Millings | -93.6962 | Fine RAP; sent to Maplewood Chem Lab for extractions binder/agg testing. | 08BC125 |  | 08BC125 | Maplewood Lab | 01/23/2009 |  | extracted | 10 | 65.4 | 93730 | 204700 | 225200 | 204.7 | 247.6 | 1000 | 22510 | 0 | 0.1 | 40 | 25 | 222.3
2108BA013 | 21-D-1990 | 21 | 123142.5 | 0 |  | 45.2543 | Bituminous Millings | -93.6962 | Fine RAP; sent to Maplewood Chem Lab for extractions binder/agg testing. | 08BC125 |  | 08BC125 | Maplewood Lab | 01/23/2009 |  | extracted | 15.84 | 64.3 | 136100 | 282100 | 313200 | 282.1 | 347.8 | 1000 | 19770 | 0 | 0.1 | 40 | 25 | 307.8
2108BA013 | 21-D-1990 | 21 | 123142.5 | 0 |  | 45.2543 | Bituminous Millings | -93.6962 | Fine RAP; sent to Maplewood Chem Lab for extractions binder/agg testing. | 08BC125 |  | 08BC125 | Maplewood Lab | 01/23/2009 |  | extracted | 25.12 | 63.1 | 196200 | 387000 | 433900 | 387 | 486.5 | 1000 | 17270 | -0.03 | 0.1 | 40 | 25 | 423.1
2108BA013 | 21-D-1990 | 21 | 123142.5 | 0 |  | 45.2543 | Bituminous Millings | -93.6962 | Fine RAP; sent to Maplewood Chem Lab for extractions binder/agg testing. | 08BC125 |  | 08BC125 | Maplewood Lab | 01/23/2009 |  | extracted | 39.81 | 62 | 280800 | 528400 | 598300 | 528.4 | 677.6 | 1000 | 15030 | 0 | 0.1 | 40 | 25 | 576.4
2108BA013 | 21-D-1990 | 21 | 123142.5 | 0 |  | 45.2543 | Bituminous Millings | -93.6962 | Fine RAP; sent to Maplewood Chem Lab for extractions binder/agg testing. | 08BC125 |  | 08BC125 | Maplewood Lab | 01/23/2009 |  | extracted | 63.09 | 60.9 | 399100 | 716500 | 820200 | 716.5 | 938.8 | 1000 | 13000 | 0 | 0.1 | 40 | 25 | 777.2
2108BA013 | 21-D-1990 | 21 | 123142.5 | 0 |  | 45.2543 | Bituminous Millings | -93.6962 | Fine RAP; sent to Maplewood Chem Lab for extractions binder/agg testing. | 08BC125 |  | 08BC125 | Maplewood Lab | 01/23/2009 |  | extracted | 100 | 59.6 | 562600 | 958600 | 1112000 | 958.6 | 1289 | 1000 | 11110 | 0 | 0.1 | 40 | 25 | 1041
2108BA013 | 21-D-1990 | 21 | 123142.5 | 0 |  | 45.2543 | Bituminous Millings | -93.6962 | Fine RAP; sent to Maplewood Chem Lab for extractions binder/agg testing. | 08BC125 |  | 08BC125 | Maplewood Lab | 01/23/2009 |  | extracted | 1 | 76.2 | 3252 | 13280 | 13670 | 13.28 | 14.08 | 1000 | 13670 | 0 | 0.25 | 46 | 25 | 34.09
2108BA013 | 21-D-1990 | 21 | 123142.5 | 0 |  | 45.2543 | Bituminous Millings | -93.6962 | Fine RAP; sent to Maplewood Chem Lab for extractions binder/agg testing. | 08BC125 |  | 08BC125 | Maplewood Lab | 01/23/2009 |  | extracted | 1.586 | 74.9 | 5275 | 19500 | 20200 | 19.5 | 20.93 | 1000 | 12740 | 0 | 0.25 | 46 | 25 | 50.28
2108BA013 | 21-D-1990 | 21 | 123142.5 | 0 |  | 45.2543 | Bituminous Millings | -93.6962 | Fine RAP; sent to Maplewood Chem Lab for extractions binder/agg testing. | 08BC125 |  | 08BC125 | Maplewood Lab | 01/23/2009 |  | extracted | 2.512 | 73.5 | 8388 | 28340 | 29560 | 28.34 | 30.82 | 1000 | 11770 | 0.02 | 0.25 | 46 | 25 | 73.69
2108BA013 | 21-D-1990 | 21 | 123142.5 | 0 |  | 45.2543 | Bituminous Millings | -93.6962 | Fine RAP; sent to Maplewood Chem Lab for extractions binder/agg testing. | 08BC125 |  | 08BC125 | Maplewood Lab | 01/23/2009 |  | extracted | 3.98 | 72.2 | 13130 | 40900 | 42950 | 40.9 | 45.12 | 1000 | 10790 | 0.04 | 0.25 | 46 | 25 | 107.1
2108BA013 | 21-D-1990 | 21 | 123142.5 | 0 |  | 45.2543 | Bituminous Millings | -93.6962 | Fine RAP; sent to Maplewood Chem Lab for extractions binder/agg testing. | 08BC125 |  | 08BC125 | Maplewood Lab | 01/23/2009 |  | extracted | 6.309 | 71 | 20230 | 58590 | 61990 | 58.59 | 65.58 | 1000 | 9825 | 0.04 | 0.25 | 46 | 25 | 154.4
2108BA013 | 21-D-1990 | 21 | 123142.5 | 0 |  | 45.2543 | Bituminous Millings | -93.6962 | Fine RAP; sent to Maplewood Chem Lab for extractions binder/agg testing. | 08BC125 |  | 08BC125 | Maplewood Lab | 01/23/2009 |  | extracted | 10 | 69.8 | 30720 | 83340 | 88820 | 83.34 | 94.66 | 1000 | 8881 | 0 | 0.25 | 46 | 25 | 221
2108BA013 | 21-D-1990 | 21 | 123142.5 | 0 |  | 45.2543 | Bituminous Millings | -93.6962 | Fine RAP; sent to Maplewood Chem Lab for extractions binder/agg testing. | 08BC125 |  | 08BC125 | Maplewood Lab | 01/23/2009 |  | extracted | 15.84 | 68.6 | 46130 | 117800 | 126500 | 117.8 | 135.9 | 1000 | 7986 | -0.01 | 0.25 | 46 | 25 | 313.9
2108BA013 | 21-D-1990 | 21 | 123142.5 | 0 |  | 45.2543 | Bituminous Millings | -93.6962 | Fine RAP; sent to Maplewood Chem Lab for extractions binder/agg testing. | 08BC125 |  | 08BC125 | Maplewood Lab | 01/23/2009 |  | extracted | 25.12 | 67.5 | 68520 | 165500 | 179200 | 165.5 | 193.9 | 1000 | 7132 | -0.08 | 0.25 | 46 | 25 | 443.8
2108BA013 | 21-D-1990 | 21 | 123142.5 | 0 |  | 45.2543 | Bituminous Millings | -93.6962 | Fine RAP; sent to Maplewood Chem Lab for extractions binder/agg testing. | 08BC125 |  | 08BC125 | Maplewood Lab | 01/23/2009 |  | extracted | 39.81 | 66.4 | 101100 | 231800 | 252900 | 231.8 | 275.9 | 1000 | 6353 | 0 | 0.25 | 46 | 25 | 622
2108BA013 | 21-D-1990 | 21 | 123142.5 | 0 |  | 45.2543 | Bituminous Millings | -93.6962 | Fine RAP; sent to Maplewood Chem Lab for extractions binder/agg testing. | 08BC125 |  | 08BC125 | Maplewood Lab | 01/23/2009 |  | extracted | 63.09 | 65.4 | 147700 | 322400 | 354600 | 322.4 | 390.1 | 1000 | 5620 | 0.02 | 0.25 | 46 | 25 | 866.8
2108BA013 | 21-D-1990 | 21 | 123142.5 | 0 |  | 45.2543 | Bituminous Millings | -93.6962 | Fine RAP; sent to Maplewood Chem Lab for extractions binder/agg testing. | 08BC125 |  | 08BC125 | Maplewood Lab | 01/23/2009 |  | extracted | 100 | 64.3 | 214100 | 445400 | 494200 | 445.4 | 548.3 | 1000 | 4940 | 0.01 | 0.25 | 46 | 25 | 1191
2108BA013 | 21-D-1990 | 21 | 123142.5 | 0 |  | 45.2543 | Bituminous Millings | -93.6962 | Fine RAP; sent to Maplewood Chem Lab for extractions binder/agg testing. | 08BC125 |  | 08BC125 | Maplewood Lab | 01/23/2009 |  | extracted | 1 | 80.4 | 842 | 4965 | 5036 | 4.97 | 5.11 | 1000 | 5036 | 0.03 | 0.5 | 52 | 25 | 25.19
2108BM020 | 21-D-2008 | 21 | 123142.5 | 0 | 2008_09_10 | 45.2543 | Bituminous Mix | -93.6962 | SPWEB440B Sp, 30% fractionated RAP wear, PG 58-28; sent to Metro Bit Lab for extra verification testing. DURING PAVING | 08BC 118 |  | 08BC 118 | Maplewood Lab | 01/08/2009 |  | extracted | 1.586 | 76.3 | 4350 | 17780 | 18300 | 17.78 | 18.84 | 1000 | 11550 | 0 | 0.1 | 40 | 25 | 18.32
2108BM020 | 21-D-2008 | 21 | 123142.5 | 0 | 2008_09_10 | 45.2543 | Bituminous Mix | -93.6962 | SPWEB440B Sp, 30% fractionated RAP wear, PG 58-28; sent to Metro Bit Lab for extra verification testing. DURING PAVING | 08BC 118 |  | 08BC 118 | Maplewood Lab | 01/08/2009 |  | extracted | 2.512 | 75.1 | 6902 | 25920 | 26820 | 25.92 | 27.76 | 1000 | 10680 | 0.01 | 0.1 | 40 | 25 | 26.78
2108BM020 | 21-D-2008 | 21 | 123142.5 | 0 | 2008_09_10 | 45.2543 | Bituminous Mix | -93.6962 | SPWEB440B Sp, 30% fractionated RAP wear, PG 58-28; sent to Metro Bit Lab for extra verification testing. DURING PAVING | 08BC 118 |  | 08BC 118 | Maplewood Lab | 01/08/2009 |  | extracted | 3.98 | 73.9 | 10900 | 37770 | 39310 | 37.77 | 40.91 | 1000 | 9875 | 0 | 0.1 | 40 | 25 | 39.17
2108BM020 | 21-D-2008 | 21 | 123142.5 | 0 | 2008_09_10 | 45.2543 | Bituminous Mix | -93.6962 | SPWEB440B Sp, 30% fractionated RAP wear, PG 58-28; sent to Metro Bit Lab for extra verification testing. DURING PAVING | 08BC 118 |  | 08BC 118 | Maplewood Lab | 01/08/2009 |  | extracted | 6.309 | 72.8 | 16820 | 54430 | 56970 | 54.43 | 59.63 | 1000 | 9029 | 0.02 | 0.1 | 40 | 25 | 56.87
2108BM020 | 21-D-2008 | 21 | 123142.5 | 0 | 2008_09_10 | 45.2543 | Bituminous Mix | -93.6962 | SPWEB440B Sp, 30% fractionated RAP wear, PG 58-28; sent to Metro Bit Lab for extra verification testing. DURING PAVING | 08BC 118 |  | 08BC 118 | Maplewood Lab | 01/08/2009 |  | extracted | 10 | 71.8 | 25730 | 78310 | 82430 | 78.31 | 86.76 | 1000 | 8242 | 0 | 0.1 | 40 | 25 | 82.06
2108BM020 | 21-D-2008 | 21 | 123142.5 | 0 | 2008_09_10 | 45.2543 | Bituminous Mix | -93.6962 | SPWEB440B Sp, 30% fractionated RAP wear, PG 58-28; sent to Metro Bit Lab for extra verification testing. DURING PAVING | 08BC 118 |  | 08BC 118 | Maplewood Lab | 01/08/2009 |  | extracted | 15.84 | 70.8 | 38930 | 112100 | 118600 | 112.1 | 125.6 | 1000 | 7487 | 0 | 0.1 | 40 | 25 | 117.9
2108BM020 | 21-D-2008 | 21 | 123142.5 | 0 | 2008_09_10 | 45.2543 | Bituminous Mix | -93.6962 | SPWEB440B Sp, 30% fractionated RAP wear, PG 58-28; sent to Metro Bit Lab for extra verification testing. DURING PAVING | 08BC 118 |  | 08BC 118 | Maplewood Lab | 01/08/2009 |  | extracted | 25.12 | 69.9 | 58420 | 159800 | 170100 | 159.8 | 181.2 | 1000 | 6773 | -0.03 | 0.1 | 40 | 25 | 168.6
2108BM020 | 21-D-2008 | 21 | 123142.5 | 0 | 2008_09_10 | 45.2543 | Bituminous Mix | -93.6962 | SPWEB440B Sp, 30% fractionated RAP wear, PG 58-28; sent to Metro Bit Lab for extra verification testing. DURING PAVING | 08BC 118 |  | 08BC 118 | Maplewood Lab | 01/08/2009 |  | extracted | 39.81 | 69 | 87020 | 226300 | 242400 | 226.3 | 259.8 | 1000 | 6090 | 0 | 0.1 | 40 | 25 | 239.4
2108BM020 | 21-D-2008 | 21 | 123142.5 | 0 | 2008_09_10 | 45.2543 | Bituminous Mix | -93.6962 | SPWEB440B Sp, 30% fractionated RAP wear, PG 58-28; sent to Metro Bit Lab for extra verification testing. DURING PAVING | 08BC 118 |  | 08BC 118 | Maplewood Lab | 01/08/2009 |  | extracted | 63.09 | 68.1 | 128500 | 319300 | 344200 | 319.3 | 371 | 1000 | 5455 | 0.02 | 0.1 | 40 | 25 | 336.9
2108BM020 | 21-D-2008 | 21 | 123142.5 | 0 | 2008_09_10 | 45.2543 | Bituminous Mix | -93.6962 | SPWEB440B Sp, 30% fractionated RAP wear, PG 58-28; sent to Metro Bit Lab for extra verification testing. DURING PAVING | 08BC 118 |  | 08BC 118 | Maplewood Lab | 01/08/2009 |  | extracted | 100 | 67 | 189800 | 448100 | 486600 | 448.1 | 528.5 | 1000 | 4865 | 0.01 | 0.1 | 40 | 25 | 473.5
2108BM020 | 21-D-2008 | 21 | 123142.5 | 0 | 2008_09_10 | 45.2543 | Bituminous Mix | -93.6962 | SPWEB440B Sp, 30% fractionated RAP wear, PG 58-28; sent to Metro Bit Lab for extra verification testing. DURING PAVING | 08BC 118 |  | 08BC 118 | Maplewood Lab | 01/08/2009 |  | extracted | 1 | 81.3 | 666 | 4331 | 4382 | 4.33 | 4.43 | 1000 | 4382 | 0 | 0.25 | 46 | 25 | 10.95
2108BM020 | 21-D-2008 | 21 | 123142.5 | 0 | 2008_09_10 | 45.2543 | Bituminous Mix | -93.6962 | SPWEB440B Sp, 30% fractionated RAP wear, PG 58-28; sent to Metro Bit Lab for extra verification testing. DURING PAVING | 08BC 118 |  | 08BC 118 | Maplewood Lab | 01/08/2009 |  | extracted | 1.586 | 80.1 | 1144 | 6547 | 6646 | 6.55 | 6.75 | 1000 | 4192 | 0 | 0.25 | 46 | 25 | 16.55
2108BM020 | 21-D-2008 | 21 | 123142.5 | 0 | 2008_09_10 | 45.2543 | Bituminous Mix | -93.6962 | SPWEB440B Sp, 30% fractionated RAP wear, PG 58-28; sent to Metro Bit Lab for extra verification testing. DURING PAVING | 08BC 118 |  | 08BC 118 | Maplewood Lab | 01/08/2009 |  | extracted | 2.512 | 78.9 | 1930 | 9835 | 10020 | 9.84 | 10.21 | 1000 | 3991 | 0.02 | 0.25 | 46 | 25 | 25.03
2108BM020 | 21-D-2008 | 21 | 123142.5 | 0 | 2008_09_10 | 45.2543 | Bituminous Mix | -93.6962 | SPWEB440B Sp, 30% fractionated RAP wear, PG 58-28; sent to Metro Bit Lab for extra verification testing. DURING PAVING | 08BC 118 |  | 08BC 118 | Maplewood Lab | 01/08/2009 |  | extracted | 3.98 | 77.7 | 3218 | 14730 | 15080 | 14.73 | 15.43 | 1000 | 3788 | 0.02 | 0.25 | 46 | 25 | 37.56
2108BM020 | 21-D-2008 | 21 | 123142.5 | 0 | 2008_09_10 | 45.2543 | Bituminous Mix | -93.6962 | SPWEB440B Sp, 30% fractionated RAP wear, PG 58-28; sent to Metro Bit Lab for extra verification testing. DURING PAVING | 08BC 118 |  | 08BC 118 | Maplewood Lab | 01/08/2009 |  | extracted | 6.309 | 76.5 | 5227 | 21810 | 22430 | 21.81 | 23.06 | 1000 | 3555 | 0.02 | 0.25 | 46 | 25 | 55.91
2108BM020 | 21-D-2008 | 21 | 123142.5 | 0 | 2008_09_10 | 45.2543 | Bituminous Mix | -93.6962 | SPWEB440B Sp, 30% fractionated RAP wear, PG 58-28; sent to Metro Bit Lab for extra verification testing. DURING PAVING | 08BC 118 |  | 08BC 118 | Maplewood Lab | 01/08/2009 |  | extracted | 10 | 75.4 | 8333 | 32010 | 33070 | 32.01 | 34.18 | 1000 | 3307 | 0 | 0.25 | 46 | 25 | 82.57
2108BM020 | 21-D-2008 | 21 | 123142.5 | 0 | 2008_09_10 | 45.2543 | Bituminous Mix | -93.6962 | SPWEB440B Sp, 30% fractionated RAP wear, PG 58-28; sent to Metro Bit Lab for extra verification testing. DURING PAVING | 08BC 118 |  | 08BC 118 | Maplewood Lab | 01/08/2009 |  | extracted | 15.84 | 74.4 | 13110 | 46790 | 48600 | 46.79 | 50.47 | 1000 | 3067 | 0 | 0.25 | 46 | 25 | 120.9
2108BM020 | 21-D-2008 | 21 | 123142.5 | 0 | 2008_09_10 | 45.2543 | Bituminous Mix | -93.6962 | SPWEB440B Sp, 30% fractionated RAP wear, PG 58-28; sent to Metro Bit Lab for extra verification testing. DURING PAVING | 08BC 118 |  | 08BC 118 | Maplewood Lab | 01/08/2009 |  | extracted | 25.12 | 73.4 | 20300 | 67840 | 70810 | 67.84 | 73.91 | 1000 | 2819 | 0 | 0.25 | 46 | 25 | 176.4
2108BM020 | 21-D-2008 | 21 | 123142.5 | 0 | 2008_09_10 | 45.2543 | Bituminous Mix | -93.6962 | SPWEB440B Sp, 30% fractionated RAP wear, PG 58-28; sent to Metro Bit Lab for extra verification testing. DURING PAVING | 08BC 118 |  | 08BC 118 | Maplewood Lab | 01/08/2009 |  | extracted | 39.81 | 72.4 | 30970 | 97880 | 102700 | 97.88 | 107.7 | 1000 | 2579 | 0 | 0.25 | 46 | 25 | 255
2108BM020 | 21-D-2008 | 21 | 123142.5 | 0 | 2008_09_10 | 45.2543 | Bituminous Mix | -93.6962 | SPWEB440B Sp, 30% fractionated RAP wear, PG 58-28; sent to Metro Bit Lab for extra verification testing. DURING PAVING | 08BC 118 |  | 08BC 118 | Maplewood Lab | 01/08/2009 |  | extracted | 63.09 | 71.5 | 47110 | 140500 | 148200 | 140.5 | 156.3 | 1000 | 2349 | 0.03 | 0.25 | 46 | 25 | 366.7
2108BM020 | 21-D-2008 | 21 | 123142.5 | 0 | 2008_09_10 | 45.2543 | Bituminous Mix | -93.6962 | SPWEB440B Sp, 30% fractionated RAP wear, PG 58-28; sent to Metro Bit Lab for extra verification testing. DURING PAVING | 08BC 118 |  | 08BC 118 | Maplewood Lab | 01/08/2009 |  | extracted | 100 | 70.5 | 71510 | 201600 | 213900 | 201.6 | 226.9 | 1000 | 2138 | -0.08 | 0.25 | 46 | 25 | 520.3
2108BM020 | 21-D-2008 | 21 | 123142.5 | 0 | 2008_09_10 | 45.2543 | Bituminous Mix | -93.6962 | SPWEB440B Sp, 30% fractionated RAP wear, PG 58-28; sent to Metro Bit Lab for extra verification testing. DURING PAVING | 08BC 118 |  | 08BC 118 | Maplewood Lab | 01/08/2009 |  | extracted | 1 | 84.3 | 161 | 1613 | 1621 | 1.61 | 1.63 | 1000 | 1621 | 0.01 | 0.5 | 52 | 25 | 8.13
2108BM020 | 21-D-2008 | 21 | 123142.5 | 0 | 2008_09_10 | 45.2543 | Bituminous Mix | -93.6962 | SPWEB440B Sp, 30% fractionated RAP wear, PG 58-28; sent to Metro Bit Lab for extra verification testing. DURING PAVING | 08BC 118 |  | 08BC 118 | Maplewood Lab | 01/08/2009 |  | extracted | 1.586 | 83.3 | 296 | 2513 | 2531 | 2.51 | 2.55 | 1000 | 1596 | 0.03 | 0.5 | 52 | 25 | 12.65
2108BM020 | 21-D-2008 | 21 | 123142.5 | 0 | 2008_09_10 | 45.2543 | Bituminous Mix | -93.6962 | SPWEB440B Sp, 30% fractionated RAP wear, PG 58-28; sent to Metro Bit Lab for extra verification testing. DURING PAVING | 08BC 118 |  | 08BC 118 | Maplewood Lab | 01/08/2009 |  | extracted | 2.512 | 82.2 | 520 | 3795 | 3831 | 3.8 | 3.87 | 1000 | 1525 | -0.02 | 0.5 | 52 | 25 | 19.24
2108BM020 | 21-D-2008 | 21 | 123142.5 | 0 | 2008_09_10 | 45.2543 | Bituminous Mix | -93.6962 | SPWEB440B Sp, 30% fractionated RAP wear, PG 58-28; sent to Metro Bit Lab for extra verification testing. DURING PAVING | 08BC 118 |  | 08BC 118 | Maplewood Lab | 01/08/2009 |  | extracted | 3.98 | 81.1 | 895 | 5691 | 5761 | 5.69 | 5.83 | 1000 | 1447 | 0.03 | 0.5 | 52 | 25 | 28.98
2108BM020 | 21-D-2008 | 21 | 123142.5 | 0 | 2008_09_10 | 45.2543 | Bituminous Mix | -93.6962 | SPWEB440B Sp, 30% fractionated RAP wear, PG 58-28; sent to Metro Bit Lab for extra verification testing. DURING PAVING | 08BC 118 |  | 08BC 118 | Maplewood Lab | 01/08/2009 |  | extracted | 6.309 | 79.9 | 1508 | 8494 | 8627 | 8.49 | 8.76 | 1000 | 1367 | -0.04 | 0.5 | 52 | 25 | 43.19
2108BM020 | 21-D-2008 | 21 | 123142.5 | 0 | 2008_09_10 | 45.2543 | Bituminous Mix | -93.6962 | SPWEB440B Sp, 30% fractionated RAP wear, PG 58-28; sent to Metro Bit Lab for extra verification testing. DURING PAVING | 08BC 118 |  | 08BC 118 | Maplewood Lab | 01/08/2009 |  | extracted | 10 | 78.8 | 2501 | 12640 | 12880 | 12.64 | 13.13 | 1000 | 1288 | 0 | 0.5 | 52 | 25 | 64.43
2108BM020 | 21-D-2008 | 21 | 123142.5 | 0 | 2008_09_10 | 45.2543 | Bituminous Mix | -93.6962 | SPWEB440B Sp, 30% fractionated RAP wear, PG 58-28; sent to Metro Bit Lab for extra verification testing. DURING PAVING | 08BC 118 |  | 08BC 118 | Maplewood Lab | 01/08/2009 |  | extracted | 15.84 | 77.7 | 4074 | 18690 | 19130 | 18.69 | 19.58 | 1000 | 1207 | -0.01 | 0.5 | 52 | 25 | 95.51
2108BM020 | 21-D-2008 | 21 | 123142.5 | 0 | 2008_09_10 | 45.2543 | Bituminous Mix | -93.6962 | SPWEB440B Sp, 30% fractionated RAP wear, PG 58-28; sent to Metro Bit Lab for extra verification testing. DURING PAVING | 08BC 118 |  | 08BC 118 | Maplewood Lab | 01/08/2009 |  | extracted | 25.12 | 76.6 | 6552 | 27540 | 28310 | 27.54 | 29.1 | 1000 | 1127 | -0.07 | 0.5 | 52 | 25 | 141
2108BM020 | 21-D-2008 | 21 | 123142.5 | 0 | 2008_09_10 | 45.2543 | Bituminous Mix | -93.6962 | SPWEB440B Sp, 30% fractionated RAP wear, PG 58-28; sent to Metro Bit Lab for extra verification testing. DURING PAVING | 08BC 118 |  | 08BC 118 | Maplewood Lab | 01/08/2009 |  | extracted | 39.81 | 75.6 | 10380 | 40360 | 41670 | 40.36 | 43.03 | 1000 | 1047 | 0 | 0.5 | 52 | 25 | 206.8
2108BM020 | 21-D-2008 | 21 | 123142.5 | 0 | 2008_09_10 | 45.2543 | Bituminous Mix | -93.6962 | SPWEB440B Sp, 30% fractionated RAP wear, PG 58-28; sent to Metro Bit Lab for extra verification testing. DURING PAVING | 08BC 118 |  | 08BC 118 | Maplewood Lab | 01/08/2009 |  | extracted | 63.09 | 74.6 | 16240 | 58940 | 61130 | 58.94 | 63.41 | 1000 | 968.9 | 0.04 | 0.5 | 52 | 25 | 301.8
2108BM020 | 21-D-2008 | 21 | 123142.5 | 0 | 2008_09_10 | 45.2543 | Bituminous Mix | -93.6962 | SPWEB440B Sp, 30% fractionated RAP wear, PG 58-28; sent to Metro Bit Lab for extra verification testing. DURING PAVING | 08BC 118 |  | 08BC 118 | Maplewood Lab | 01/08/2009 |  | extracted | 100 | 73.6 | 25210 | 85670 | 89300 | 85.67 | 93.09 | 1000 | 892.8 | -0.14 | 0.5 | 52 | 25 | 437.1
2108BM020 | 21-D-2008 | 21 | 123142.5 | 0 | 2008_09_10 | 45.2543 | Bituminous Mix | -93.6962 | SPWEB440B Sp, 30% fractionated RAP wear, PG 58-28; sent to Metro Bit Lab for extra verification testing. DURING PAVING | 08BC 118 |  | 08BC 118 | Maplewood Lab | 01/08/2009 |  | extracted | 1 | 86.6 | 37 | 626 | 627 | 0.63 | 0.63 | 1000 | 627.3 | 0.04 | 0.81 | 58 | 25 | 5.072
2108BM020 | 21-D-2008 | 21 | 123142.5 | 0 | 2008_09_10 | 45.2543 | Bituminous Mix | -93.6962 | SPWEB440B Sp, 30% fractionated RAP wear, PG 58-28; sent to Metro Bit Lab for extra verification testing. DURING PAVING | 08BC 118 |  | 08BC 118 | Maplewood Lab | 01/08/2009 |  | extracted | 1.586 | 85.8 | 73 | 989 | 992 | 0.99 | 0.99 | 1000 | 625.5 | 0.04 | 0.8 | 58 | 25 | 7.925
2108BM020 | 21-D-2008 | 21 | 123142.5 | 0 | 2008_09_10 | 45.2543 | Bituminous Mix | -93.6962 | SPWEB440B Sp, 30% fractionated RAP wear, PG 58-28; sent to Metro Bit Lab for extra verification testing. DURING PAVING | 08BC 118 |  | 08BC 118 | Maplewood Lab | 01/08/2009 |  | extracted | 2.512 | 84.8 | 137 | 1502 | 1508 | 1.5 | 1.52 | 1000 | 600.6 | 0.06 | 0.8 | 58 | 25 | 12.11
2108BM020 | 21-D-2008 | 21 | 123142.5 | 0 | 2008_09_10 | 45.2543 | Bituminous Mix | -93.6962 | SPWEB440B Sp, 30% fractionated RAP wear, PG 58-28; sent to Metro Bit Lab for extra verification testing. DURING PAVING | 08BC 118 |  | 08BC 118 | Maplewood Lab | 01/08/2009 |  | extracted | 3.98 | 83.8 | 252 | 2297 | 2311 | 2.3 | 2.33 | 1000 | 580.6 | 0 | 0.8 | 58 | 25 | 18.5
2108BM020 | 21-D-2008 | 21 | 123142.5 | 0 | 2008_09_10 | 45.2543 | Bituminous Mix | -93.6962 | SPWEB440B Sp, 30% fractionated RAP wear, PG 58-28; sent to Metro Bit Lab for extra verification testing. DURING PAVING | 08BC 118 |  | 08BC 118 | Maplewood Lab | 01/08/2009 |  | extracted | 6.309 | 82.7 | 447 | 3494 | 3522 | 3.49 | 3.55 | 1000 | 558.3 | -0.09 | 0.81 | 58 | 25 | 28.34
2108BM020 | 21-D-2008 | 21 | 123142.5 | 0 | 2008_09_10 | 45.2543 | Bituminous Mix | -93.6962 | SPWEB440B Sp, 30% fractionated RAP wear, PG 58-28; sent to Metro Bit Lab for extra verification testing. DURING PAVING | 08BC 118 |  | 08BC 118 | Maplewood Lab | 01/08/2009 |  | extracted | 10 | 81.7 | 780 | 5313 | 5370 | 5.31 | 5.43 | 1000 | 536.9 | 0 | 0.8 | 58 | 25 | 42.87
2108BM020 | 21-D-2008 | 21 | 123142.5 | 0 | 2008_09_10 | 45.2543 | Bituminous Mix | -93.6962 | SPWEB440B Sp, 30% fractionated RAP wear, PG 58-28; sent to Metro Bit Lab for extra verification testing. DURING PAVING | 08BC 118 |  | 08BC 118 | Maplewood Lab | 01/08/2009 |  | extracted | 15.84 | 80.6 | 1331 | 8025 | 8135 | 8.03 | 8.25 | 1000 | 513.4 | 0 | 0.8 | 58 | 25 | 64.64
2108BM020 | 21-D-2008 | 21 | 123142.5 | 0 | 2008_09_10 | 45.2543 | Bituminous Mix | -93.6962 | SPWEB440B Sp, 30% fractionated RAP wear, PG 58-28; sent to Metro Bit Lab for extra verification testing. DURING PAVING | 08BC 118 |  | 08BC 118 | Maplewood Lab | 01/08/2009 |  | extracted | 25.12 | 79.5 | 2235 | 12070 | 12270 | 12.07 | 12.48 | 1000 | 488.6 | 0.04 | 0.79 | 58 | 25 | 97.01
2108BM020 | 21-D-2008 | 21 | 123142.5 | 0 | 2008_09_10 | 45.2543 | Bituminous Mix | -93.6962 | SPWEB440B Sp, 30% fractionated RAP wear, PG 58-28; sent to Metro Bit Lab for extra verification testing. DURING PAVING | 08BC 118 |  | 08BC 118 | Maplewood Lab | 01/08/2009 |  | extracted | 39.81 | 78.5 | 3686 | 18040 | 18410 | 18.04 | 18.8 | 1000 | 462.6 | 0 | 0.79 | 58 | 25 | 144.9
2108BM020 | 21-D-2008 | 21 | 123142.5 | 0 | 2008_09_10 | 45.2543 | Bituminous Mix | -93.6962 | SPWEB440B Sp, 30% fractionated RAP wear, PG 58-28; sent to Metro Bit Lab for extra verification testing. DURING PAVING | 08BC 118 |  | 08BC 118 | Maplewood Lab | 01/08/2009 |  | extracted | 63.09 | 77.4 | 5990 | 26830 | 27490 | 26.83 | 28.17 | 1000 | 435.7 | -0.23 | 0.79 | 58 | 25 | 214.9
2108BM020 | 21-D-2008 | 21 | 123142.5 | 0 | 2008_09_10 | 45.2543 | Bituminous Mix | -93.6962 | SPWEB440B Sp, 30% fractionated RAP wear, PG 58-28; sent to Metro Bit Lab for extra verification testing. DURING PAVING | 08BC 118 |  | 08BC 118 | Maplewood Lab | 01/08/2009 |  | extracted | 100 | 76.4 | 9586 | 39660 | 40810 | 39.66 | 41.98 | 1000 | 408 | -0.11 | 0.79 | 58 | 25 | 316.3
2108BM020 | 21-D-2008 | 21 | 123142.5 | 0 | 2008_09_10 | 45.2543 | Bituminous Mix | -93.6962 | SPWEB440B Sp, 30% fractionated RAP wear, PG 58-28; sent to Metro Bit Lab for extra verification testing. DURING PAVING | 08BC 118 |  | 08BC 118 | Maplewood Lab | 01/08/2009 |  | extracted | 1 | 88.2 | 8 | 264 | 264 | 0.26 | 0.26 | 1000 | 264.4 | 0.06 | 1.51 | 64 | 25 | 4.004
2108BM020 | 21-D-2008 | 21 | 123142.5 | 0 | 2008_09_10 | 45.2543 | Bituminous Mix | -93.6962 | SPWEB440B Sp, 30% fractionated RAP wear, PG 58-28; sent to Metro Bit Lab for extra verification testing. DURING PAVING | 08BC 118 |  | 08BC 118 | Maplewood Lab | 01/08/2009 |  | extracted | 1.586 | 87.6 | 17 | 412 | 413 | 0.41 | 0.41 | 1000 | 260.3 | 0.07 | 1.51 | 64 | 25 | 6.213
2108BM020 | 21-D-2008 | 21 | 123142.5 | 0 | 2008_09_10 | 45.2543 | Bituminous Mix | -93.6962 | SPWEB440B Sp, 30% fractionated RAP wear, PG 58-28; sent to Metro Bit Lab for extra verification testing. DURING PAVING | 08BC 118 |  | 08BC 118 | Maplewood Lab | 01/08/2009 |  | extracted | 2.512 | 86.8 | 36 | 646 | 647 | 0.65 | 0.65 | 1000 | 257.5 | 0.11 | 1.51 | 64 | 25 | 9.761
2108BM020 | 21-D-2008 | 21 | 123142.5 | 0 | 2008_09_10 | 45.2543 | Bituminous Mix | -93.6962 | SPWEB440B Sp, 30% fractionated RAP wear, PG 58-28; sent to Metro Bit Lab for extra verification testing. DURING PAVING | 08BC 118 |  | 08BC 118 | Maplewood Lab | 01/08/2009 |  | extracted | 3.98 | 85.9 | 71 | 994 | 997 | 0.99 | 1 | 1000 | 250.4 | 0.04 | 1.5 | 64 | 25 | 14.97
2108BM020 | 21-D-2008 | 21 | 123142.5 | 0 | 2008_09_10 | 45.2543 | Bituminous Mix | -93.6962 | SPWEB440B Sp, 30% fractionated RAP wear, PG 58-28; sent to Metro Bit Lab for extra verification testing. DURING PAVING | 08BC 118 |  | 08BC 118 | Maplewood Lab | 01/08/2009 |  | extracted | 6.309 | 85 | 136 | 1547 | 1553 | 1.55 | 1.56 | 1000 | 246.1 | -0.09 | 1.49 | 64 | 25 | 23.1
2108BM020 | 21-D-2008 | 21 | 123142.5 | 0 | 2008_09_10 | 45.2543 | Bituminous Mix | -93.6962 | SPWEB440B Sp, 30% fractionated RAP wear, PG 58-28; sent to Metro Bit Lab for extra verification testing. DURING PAVING | 08BC 118 |  | 08BC 118 | Maplewood Lab | 01/08/2009 |  | extracted | 10 | 84 | 249 | 2385 | 2398 | 2.39 | 2.41 | 1000 | 239.8 | 0 | 1.5 | 64 | 25 | 35.97
2108BM020 | 21-D-2008 | 21 | 123142.5 | 0 | 2008_09_10 | 45.2543 | Bituminous Mix | -93.6962 | SPWEB440B Sp, 30% fractionated RAP wear, PG 58-28; sent to Metro Bit Lab for extra verification testing. DURING PAVING | 08BC 118 |  | 08BC 118 | Maplewood Lab | 01/08/2009 |  | extracted | 15.84 | 83 | 445 | 3651 | 3678 | 3.65 | 3.71 | 1000 | 232.1 | -0.01 | 1.51 | 64 | 25 | 55.33
2108BM020 | 21-D-2008 | 21 | 123142.5 | 0 | 2008_09_10 | 45.2543 | Bituminous Mix | -93.6962 | SPWEB440B Sp, 30% fractionated RAP wear, PG 58-28; sent to Metro Bit Lab for extra verification testing. DURING PAVING | 08BC 118 |  | 08BC 118 | Maplewood Lab | 01/08/2009 |  | extracted | 25.12 | 82 | 778 | 5565 | 5619 | 5.57 | 5.67 | 1000 | 223.7 | -0.03 | 1.51 | 64 | 25 | 84.17
2108BM020 | 21-D-2008 | 21 | 123142.5 | 0 | 2008_09_10 | 45.2543 | Bituminous Mix | -93.6962 | SPWEB440B Sp, 30% fractionated RAP wear, PG 58-28; sent to Metro Bit Lab for extra verification testing. DURING PAVING | 08BC 118 |  | 08BC 118 | Maplewood Lab | 01/08/2009 |  | extracted | 39.81 | 81 | 1330 | 8418 | 8523 | 8.42 | 8.63 | 1000 | 214.1 | -0.02 | 1.5 | 64 | 25 | 126.7
2108BA004 | 21-D-1990 | 21 | 123142.5 | 0 |  | 45.2543 | Bituminous Millings | -93.6962 | Coarse RAP; sent to Maplewood Chem Lab for extractions binder/agg testing. | 08BC126 |  | 08BC126 | Maplewood Lab | 01/27/2009 |  | extracted | 10 | 83.4 |  |  | 2153 |  | 2.17 | 1000 |  |  | 10.02 | 70 | 25 | 215.2 | 69.9 | 64
2108BA004 | 21-D-1990 | 21 | 123142.5 | 0 |  | 45.2543 | Bituminous Millings | -93.6962 | Coarse RAP; sent to Maplewood Chem Lab for extractions binder/agg testing. | 08BC126 |  | 08BC126 | Maplewood Lab | 01/27/2009 |  | extracted | 1 | 67.2 | 31770 | 75620 | 82020 | 75.62 | 88.97 | 1000 | 82020 | 0 | 0.1 | 34 | 25 | 81.29
2108BA004 | 21-D-1990 | 21 | 123142.5 | 0 |  | 45.2543 | Bituminous Millings | -93.6962 | Coarse RAP; sent to Maplewood Chem Lab for extractions binder/agg testing. | 08BC126 |  | 08BC126 | Maplewood Lab | 01/27/2009 |  | extracted | 1.586 | 65.9 | 47190 | 105600 | 115700 | 105.6 | 126.7 | 1000 | 72970 | 0 | 0.1 | 34 | 25 | 114.8
2108BA004 | 21-D-1990 | 21 | 123142.5 | 0 |  | 45.2543 | Bituminous Millings | -93.6962 | Coarse RAP; sent to Maplewood Chem Lab for extractions binder/agg testing. | 08BC126 |  | 08BC126 | Maplewood Lab | 01/27/2009 |  | extracted | 2.512 | 64.7 | 69130 | 146200 | 161800 | 146.2 | 178.9 | 1000 | 64400 | 0 | 0.1 | 34 | 25 | 160
2108BA004 | 21-D-1990 | 21 | 123142.5 | 0 |  | 45.2543 | Bituminous Millings | -93.6962 | Coarse RAP; sent to Maplewood Chem Lab for extractions binder/agg testing. | 08BC126 |  | 08BC126 | Maplewood Lab | 01/27/2009 |  | extracted | 3.98 | 63.5 | 100200 | 200900 | 224500 | 200.9 | 250.9 | 1000 | 56400 | 0.01 | 0.1 | 34 | 25 | 221.6
2108BA004 | 21-D-1990 | 21 | 123142.5 | 0 |  | 45.2543 | Bituminous Millings | -93.6962 | Coarse RAP; sent to Maplewood Chem Lab for extractions binder/agg testing. | 08BC126 |  | 08BC126 | Maplewood Lab | 01/27/2009 |  | extracted | 6.309 | 62.3 | 144000 | 274200 | 309700 | 274.2 | 349.8 | 1000 | 49080 | 0.01 | 0.1 | 34 | 25 | 304
2108BA004 | 21-D-1990 | 21 | 123142.5 | 0 |  | 45.2543 | Bituminous Millings | -93.6962 | Coarse RAP; sent to Maplewood Chem Lab for extractions binder/agg testing. | 08BC126 |  | 08BC126 | Maplewood Lab | 01/27/2009 |  | extracted | 10 | 61.1 | 205000 | 372000 | 424700 | 372 | 484.9 | 1000 | 42460 | 0 | 0.1 | 34 | 25 | 413.9
2108BA004 | 21-D-1990 | 21 | 123142.5 | 0 |  | 45.2543 | Bituminous Millings | -93.6962 | Coarse RAP; sent to Maplewood Chem Lab for extractions binder/agg testing. | 08BC126 |  | 08BC126 | Maplewood Lab | 01/27/2009 |  | extracted | 15.84 | 60 | 290100 | 501700 | 579600 | 501.7 | 669.4 | 1000 | 36580 | 0 | 0.1 | 34 | 25 | 558.2
2108BA004 | 21-D-1990 | 21 | 123142.5 | 0 |  | 45.2543 | Bituminous Millings | -93.6962 | Coarse RAP; sent to Maplewood Chem Lab for extractions binder/agg testing. | 08BC126 |  | 08BC126 | Maplewood Lab | 01/27/2009 |  | extracted | 25.12 | 58.8 | 407200 | 673200 | 786800 | 673.2 | 919.6 | 1000 | 31320 | -0.03 | 0.1 | 34 | 25 | 745.7
2108BA004 | 21-D-1990 | 21 | 123142.5 | 0 |  | 45.2543 | Bituminous Millings | -93.6962 | Coarse RAP; sent to Maplewood Chem Lab for extractions binder/agg testing. | 08BC126 |  | 08BC126 | Maplewood Lab | 01/27/2009 |  | extracted | 39.81 | 57.7 | 567600 | 896200 | 1061000 | 896.2 | 1256 | 1000 | 26650 | 0 | 0.1 | 34 | 25 | 986.2
2108BA004 | 21-D-1990 | 21 | 123142.5 | 0 |  | 45.2543 | Bituminous Millings | -93.6962 | Coarse RAP; sent to Maplewood Chem Lab for extractions binder/agg testing. | 08BC126 |  | 08BC126 | Maplewood Lab | 01/27/2009 |  | extracted | 63.09 | 56.4 | 784800 | 1183000 | 1419000 | 1183 | 1703 | 1000 | 22500 | 0 | 0.1 | 34 | 25 | 1283
2108BA004 | 21-D-1990 | 21 | 123142.5 | 0 |  | 45.2543 | Bituminous Millings | -93.6962 | Coarse RAP; sent to Maplewood Chem Lab for extractions binder/agg testing. | 08BC126 |  | 08BC126 | Maplewood Lab | 01/27/2009 |  | extracted | 100 | 55 | 1078000 | 1542000 | 1881000 | 1542 | 2295 | 1000 | 18810 | 0.02 | 0.1 | 34 | 25 | 1633
2108BM050 | 21-D-2008 | 21 | 123142.5 | 0 | 2008_09_05 | 45.2543 | Bituminous Mix | -93.6962 | SPNWB430B Sp, 30% fractionated RAP non-wear, PG 58-28; sent to Metro Bit Lab for extra verification testing. DURING PAVING | 08BC 119 |  | 08BC 119 | Maplewood Lab | 01/09/2009 |  | extracted | 100 | 81.4 | 1212 | 8051 | 8141 | 8.05 | 8.23 | 1000 | 81.4 | -0.61 | 3.01 | 70 | 25 | 270.7
2108BM050 | 21-D-2008 | 21 | 123142.5 | 0 | 2008_09_05 | 45.2543 | Bituminous Mix | -93.6962 | SPNWB430B Sp, 30% fractionated RAP non-wear, PG 58-28; sent to Metro Bit Lab for extra verification testing. DURING PAVING | 08BC 119 |  | 08BC 119 | Maplewood Lab | 01/09/2009 |  | extracted | 1 | 89.6 | 0 | 49 | 49 | 0.05 | 0.05 | 1000 | 48.8 | 0.08 | 6.67 | 76 | 25 | 3.259
2108BM050 | 21-D-2008 | 21 | 123142.5 | 0 | 2008_09_05 | 45.2543 | Bituminous Mix | -93.6962 | SPNWB430B Sp, 30% fractionated RAP non-wear, PG 58-28; sent to Metro Bit Lab for extra verification testing. DURING PAVING | 08BC 119 |  | 08BC 119 | Maplewood Lab | 01/09/2009 |  | extracted | 1.586 | 89.4 | 1 | 77 | 77 | 0.08 | 0.08 | 1000 | 48.3 | 0.23 | 6.03 | 76 | 25 | 4.622
2108BM050 | 21-D-2008 | 21 | 123142.5 | 0 | 2008_09_05 | 45.2543 | Bituminous Mix | -93.6962 | SPNWB430B Sp, 30% fractionated RAP non-wear, PG 58-28; sent to Metro Bit Lab for extra verification testing. DURING PAVING | 08BC 119 |  | 08BC 119 | Maplewood Lab | 01/09/2009 |  | extracted | 2.512 | 89.1 | 2 | 120 | 120 | 0.12 | 0.12 | 1000 | 47.9 | 0.44 | 6.02 | 76 | 25 | 7.243
2108BM050 | 21-D-2008 | 21 | 123142.5 | 0 | 2008_09_05 | 45.2543 | Bituminous Mix | -93.6962 | SPNWB430B Sp, 30% fractionated RAP non-wear, PG 58-28; sent to Metro Bit Lab for extra verification testing. DURING PAVING | 08BC 119 |  | 08BC 119 | Maplewood Lab | 01/09/2009 |  | extracted | 3.98 | 88.7 | 4 | 190 | 190 | 0.19 | 0.19 | 1000 | 47.6 | 0.2 | 6.01 | 76 | 25 | 11.39
2108BM050 | 21-D-2008 | 21 | 123142.5 | 0 | 2008_09_05 | 45.2543 | Bituminous Mix | -93.6962 | SPNWB430B Sp, 30% fractionated RAP non-wear, PG 58-28; sent to Metro Bit Lab for extra verification testing. DURING PAVING | 08BC 119 |  | 08BC 119 | Maplewood Lab | 01/09/2009 |  | extracted | 6.309 | 88.2 | 9 | 298 | 298 | 0.3 | 0.3 | 1000 | 47.2 | -0.52 | 6.01 | 76 | 25 | 17.9
2108BM050 | 21-D-2008 | 21 | 123142.5 | 0 | 2008_09_05 | 45.2543 | Bituminous Mix | -93.6962 | SPNWB430B Sp, 30% fractionated RAP non-wear, PG 58-28; sent to Metro Bit Lab for extra verification testing. DURING PAVING | 08BC 119 |  | 08BC 119 | Maplewood Lab | 01/09/2009 |  | extracted | 10 | 87.5 | 20 | 467 | 468 | 0.47 | 0.47 | 1000 | 46.8 | 0 | 6.01 | 76 | 25 | 28.13
2108BM050 | 21-D-2008 | 21 | 123142.5 | 0 | 2008_09_05 | 45.2543 | Bituminous Mix | -93.6962 | SPNWB430B Sp, 30% fractionated RAP non-wear, PG 58-28; sent to Metro Bit Lab for extra verification testing. DURING PAVING | 08BC 119 |  | 08BC 119 | Maplewood Lab | 01/09/2009 |  | extracted | 15.84 | 86.8 | 41 | 732 | 733 | 0.73 | 0.73 | 1000 | 46.3 | 0.69 | 5.99 | 76 | 25 | 44.15
2108BM050 | 21-D-2008 | 21 | 123142.5 | 0 | 2008_09_05 | 45.2543 | Bituminous Mix | -93.6962 | SPNWB430B Sp, 30% fractionated RAP non-wear, PG 58-28; sent to Metro Bit Lab for extra verification testing. DURING PAVING | 08BC 119 |  | 08BC 119 | Maplewood Lab | 01/09/2009 |  | extracted | 25.12 | 86 | 80 | 1138 | 1140 | 1.14 | 1.14 | 1000 | 45.4 | 0.8 | 6.01 | 76 | 25 | 69.97
2108BM050 | 21-D-2008 | 21 | 123142.5 | 0 | 2008_09_05 | 45.2543 | Bituminous Mix | -93.6962 | SPNWB430B Sp, 30% fractionated RAP non-wear, PG 58-28; sent to Metro Bit Lab for extra verification testing. DURING PAVING | 08BC 119 |  | 08BC 119 | Maplewood Lab | 01/09/2009 |  | extracted | 39.81 | 85.1 | 150 | 1763 | 1769 | 1.76 | 1.78 | 1000 | 44.5 | 0 | 6 | 76 | 25 | 113.5
2108BM050 | 21-D-2008 | 21 | 123142.5 | 0 | 2008_09_05 | 45.2543 | Bituminous Mix | -93.6962 | SPNWB430B Sp, 30% fractionated RAP non-wear, PG 58-28; sent to Metro Bit Lab for extra verification testing. DURING PAVING | 08BC 119 |  | 08BC 119 | Maplewood Lab | 01/09/2009 |  | extracted | 63.09 | 84.3 | 274 | 2719 | 2732 | 2.72 | 2.75 | 1000 | 43.3 | 1.32 | 6 | 76 | 25 | 195.9
2108BM050 | 21-D-2008 | 21 | 123142.5 | 0 | 2008_09_05 | 45.2543 | Bituminous Mix | -93.6962 | SPNWB430B Sp, 30% fractionated RAP non-wear, PG 58-28; sent to Metro Bit Lab for extra verification testing. DURING PAVING | 08BC 119 |  | 08BC 119 | Maplewood Lab | 01/09/2009 |  | extracted | 100 | 83.4 | 486 | 4174 | 4202 | 4.17 | 4.23 | 1000 | 42 | -0.32 | 6 | 76 | 25 | 379.8
2108BM050 | 21-D-2008 | 21 | 123142.5 | 0 | 2008_09_05 | 45.2543 | Bituminous Mix | -93.6962 | SPNWB430B Sp, 30% fractionated RAP non-wear, PG 58-28; sent to Metro Bit Lab for extra verification testing. DURING PAVING | 08BC 119 |  | 08BC 119 | Maplewood Lab | 01/09/2009 |  | extracted | 10 | 82.1 |  |  | 4514 |  | 4.56 | 1000 |  |  | 10.06 | 58 | 25 | 453.2 | 63.6 | 58
2108BM050 | 21-D-2008 | 21 | 123142.5 | 0 | 2008_09_05 | 45.2543 | Bituminous Mix | -93.6962 | SPNWB430B Sp, 30% fractionated RAP non-wear, PG 58-28; sent to Metro Bit Lab for extra verification testing. DURING PAVING | 08BC 119 |  | 08BC 119 | Maplewood Lab | 01/09/2009 |  | extracted | 10 | 84.4 |  |  | 2070 |  | 2.08 | 1000 |  |  | 9.99 | 64 | 25 | 206.3 | 63.6 | 58
2108BM050 | 21-D-2008 | 21 | 123142.5 | 0 | 2008_09_05 | 45.2543 | Bituminous Mix | -93.6962 | SPNWB430B Sp, 30% fractionated RAP non-wear, PG 58-28; sent to Metro Bit Lab for extra verification testing. DURING PAVING | 08BC 119 |  | 08BC 119 | Maplewood Lab | 01/09/2009 |  | extracted | 1 | 74.5 | 6891 | 24800 | 25740 | 24.8 | 26.72 | 1000 | 25740 | 0 | 0.1 | 34 | 25 | 25.81
2108BM050 | 21-D-2008 | 21 | 123142.5 | 0 | 2008_09_05 | 45.2543 | Bituminous Mix | -93.6962 | SPNWB430B Sp, 30% fractionated RAP non-wear, PG 58-28; sent to Metro Bit Lab for extra verification testing. DURING PAVING | 08BC 119 |  | 08BC 119 | Maplewood Lab | 01/09/2009 |  | extracted | 1.586 | 73.3 | 10820 | 36050 | 37640 | 36.05 | 39.3 | 1000 | 23740 | 0 | 0.1 | 34 | 25 | 37.58
2108BM050 | 21-D-2008 | 21 | 123142.5 | 0 | 2008_09_05 | 45.2543 | Bituminous Mix | -93.6962 | SPNWB430B Sp, 30% fractionated RAP non-wear, PG 58-28; sent to Metro Bit Lab for extra verification testing. DURING PAVING | 08BC 119 |  | 08BC 119 | Maplewood Lab | 01/09/2009 |  | extracted | 2.512 | 72.2 | 16680 | 51980 | 54590 | 51.98 | 57.33 | 1000 | 21740 | 0.01 | 0.1 | 34 | 25 | 54.47
2108BM050 | 21-D-2008 | 21 | 123142.5 | 0 | 2008_09_05 | 45.2543 | Bituminous Mix | -93.6962 | SPNWB430B Sp, 30% fractionated RAP non-wear, PG 58-28; sent to Metro Bit Lab for extra verification testing. DURING PAVING | 08BC 119 |  | 08BC 119 | Maplewood Lab | 01/09/2009 |  | extracted | 3.98 | 71.1 | 25480 | 74520 | 78760 | 74.52 | 83.24 | 1000 | 19790 | 0.01 | 0.1 | 34 | 25 | 78.49
2108BM050 | 21-D-2008 | 21 | 123142.5 | 0 | 2008_09_05 | 45.2543 | Bituminous Mix | -93.6962 | SPNWB430B Sp, 30% fractionated RAP non-wear, PG 58-28; sent to Metro Bit Lab for extra verification testing. DURING PAVING | 08BC 119 |  | 08BC 119 | Maplewood Lab | 01/09/2009 |  | extracted | 6.309 | 70.2 | 38300 | 106200 | 112900 | 106.2 | 120 | 1000 | 17900 | 0.01 | 0.1 | 34 | 25 | 112.5
2108BM050 | 21-D-2008 | 21 | 123142.5 | 0 | 2008_09_05 | 45.2543 | Bituminous Mix | -93.6962 | SPNWB430B Sp, 30% fractionated RAP non-wear, PG 58-28; sent to Metro Bit Lab for extra verification testing. DURING PAVING | 08BC 119 |  | 08BC 119 | Maplewood Lab | 01/09/2009 |  | extracted | 10 | 69.2 | 57210 | 150900 | 161400 | 150.9 | 172.6 | 1000 | 16140 | 0 | 0.1 | 34 | 25 | 160.3
2108BM050 | 21-D-2008 | 21 | 123142.5 | 0 | 2008_09_05 | 45.2543 | Bituminous Mix | -93.6962 | SPNWB430B Sp, 30% fractionated RAP non-wear, PG 58-28; sent to Metro Bit Lab for extra verification testing. DURING PAVING | 08BC 119 |  | 08BC 119 | Maplewood Lab | 01/09/2009 |  | extracted | 15.84 | 68.3 | 84660 | 213100 | 229300 | 213.1 | 246.7 | 1000 | 14470 | 0 | 0.1 | 34 | 25 | 226.9
2108BM050 | 21-D-2008 | 21 | 123142.5 | 0 | 2008_09_05 | 45.2543 | Bituminous Mix | -93.6962 | SPNWB430B Sp, 30% fractionated RAP non-wear, PG 58-28; sent to Metro Bit Lab for extra verification testing. DURING PAVING | 08BC 119 |  | 08BC 119 | Maplewood Lab | 01/09/2009 |  | extracted | 25.12 | 67.4 | 124700 | 299800 | 324700 | 299.8 | 351.7 | 1000 | 12930 | 0.03 | 0.1 | 34 | 25 | 319.5
2108BM050 | 21-D-2008 | 21 | 123142.5 | 0 | 2008_09_05 | 45.2543 | Bituminous Mix | -93.6962 | SPNWB430B Sp, 30% fractionated RAP non-wear, PG 58-28; sent to Metro Bit Lab for extra verification testing. DURING PAVING | 08BC 119 |  | 08BC 119 | Maplewood Lab | 01/09/2009 |  | extracted | 39.81 | 66.5 | 182600 | 419500 | 457500 | 419.5 | 499 | 1000 | 11490 | 0 | 0.1 | 34 | 25 | 446.5
2108BM050 | 21-D-2008 | 21 | 123142.5 | 0 | 2008_09_05 | 45.2543 | Bituminous Mix | -93.6962 | SPNWB430B Sp, 30% fractionated RAP non-wear, PG 58-28; sent to Metro Bit Lab for extra verification testing. DURING PAVING | 08BC 119 |  | 08BC 119 | Maplewood Lab | 01/09/2009 |  | extracted | 63.09 | 65.6 | 265900 | 584600 | 642200 | 584.6 | 705.5 | 1000 | 10180 | 0.01 | 0.1 | 34 | 25 | 618.6
2108BM050 | 21-D-2008 | 21 | 123142.5 | 0 | 2008_09_05 | 45.2543 | Bituminous Mix | -93.6962 | SPNWB430B Sp, 30% fractionated RAP non-wear, PG 58-28; sent to Metro Bit Lab for extra verification testing. DURING PAVING | 08BC 119 |  | 08BC 119 | Maplewood Lab | 01/09/2009 |  | extracted | 100 | 64.4 | 390800 | 815900 | 904600 | 815.9 | 1003 | 1000 | 9044 | 0.03 | 0.1 | 34 | 25 | 864
2108BM050 | 21-D-2008 | 21 | 123142.5 | 0 | 2008_09_05 | 45.2543 | Bituminous Mix | -93.6962 | SPNWB430B Sp, 30% fractionated RAP non-wear, PG 58-28; sent to Metro Bit Lab for extra verification testing. DURING PAVING | 08BC 119 |  | 08BC 119 | Maplewood Lab | 01/09/2009 |  | extracted | 1 | 78.2 | 1912 | 9167 | 9364 | 9.17 | 9.57 | 1000 | 9364 | 0 | 0.1 | 40 | 25 | 9.401
2108BM020 | 21-D-2008 | 21 | 123142.5 | 0 | 2008_09_10 | 45.2543 | Bituminous Mix | -93.6962 | SPWEB440B Sp, 30% fractionated RAP wear, PG 58-28; sent to Metro Bit Lab for extra verification testing. DURING PAVING | 08BC 118 |  | 08BC 118 | Maplewood Lab | 01/08/2009 |  | extracted | 63.09 | 80 | 2228 | 12650 | 12840 | 12.65 | 13.04 | 1000 | 203.5 | 0.2 | 1.5 | 64 | 25 | 189.6
2108BM020 | 21-D-2008 | 21 | 123142.5 | 0 | 2008_09_10 | 45.2543 | Bituminous Mix | -93.6962 | SPWEB440B Sp, 30% fractionated RAP wear, PG 58-28; sent to Metro Bit Lab for extra verification testing. DURING PAVING | 08BC 118 |  | 08BC 118 | Maplewood Lab | 01/08/2009 |  | extracted | 100 | 79 | 3684 | 18880 | 19240 | 18.88 | 19.6 | 1000 | 192.4 | -0.17 | 1.5 | 64 | 25 | 283.9
2108BM020 | 21-D-2008 | 21 | 123142.5 | 0 | 2008_09_10 | 45.2543 | Bituminous Mix | -93.6962 | SPWEB440B Sp, 30% fractionated RAP wear, PG 58-28; sent to Metro Bit Lab for extra verification testing. DURING PAVING | 08BC 118 |  | 08BC 118 | Maplewood Lab | 01/08/2009 |  | extracted | 1 | 89.2 | 2 | 118 | 118 | 0.12 | 0.12 | 1000 | 118.3 | 0 | 3.02 | 70 | 25 | 3.57
2108BM020 | 21-D-2008 | 21 | 123142.5 | 0 | 2008_09_10 | 45.2543 | Bituminous Mix | -93.6962 | SPWEB440B Sp, 30% fractionated RAP wear, PG 58-28; sent to Metro Bit Lab for extra verification testing. DURING PAVING | 08BC 118 |  | 08BC 118 | Maplewood Lab | 01/08/2009 |  | extracted | 1.586 | 88.8 | 4 | 186 | 186 | 0.19 | 0.19 | 1000 | 117.5 | -0.02 | 3 | 70 | 25 | 5.596
2108BM020 | 21-D-2008 | 21 | 123142.5 | 0 | 2008_09_10 | 45.2543 | Bituminous Mix | -93.6962 | SPWEB440B Sp, 30% fractionated RAP wear, PG 58-28; sent to Metro Bit Lab for extra verification testing. DURING PAVING | 08BC 118 |  | 08BC 118 | Maplewood Lab | 01/08/2009 |  | extracted | 2.512 | 88.2 | 9 | 292 | 293 | 0.29 | 0.29 | 1000 | 116.5 | 0.23 | 3 | 70 | 25 | 8.783
2108BM020 | 21-D-2008 | 21 | 123142.5 | 0 | 2008_09_10 | 45.2543 | Bituminous Mix | -93.6962 | SPWEB440B Sp, 30% fractionated RAP wear, PG 58-28; sent to Metro Bit Lab for extra verification testing. DURING PAVING | 08BC 118 |  | 08BC 118 | Maplewood Lab | 01/08/2009 |  | extracted | 3.98 | 87.6 | 19 | 458 | 458 | 0.46 | 0.46 | 1000 | 115.1 | 0.12 | 3 | 70 | 25 | 13.76
2108BM020 | 21-D-2008 | 21 | 123142.5 | 0 | 2008_09_10 | 45.2543 | Bituminous Mix | -93.6962 | SPWEB440B Sp, 30% fractionated RAP wear, PG 58-28; sent to Metro Bit Lab for extra verification testing. DURING PAVING | 08BC 118 |  | 08BC 118 | Maplewood Lab | 01/08/2009 |  | extracted | 6.309 | 86.8 | 40 | 715 | 716 | 0.72 | 0.72 | 1000 | 113.5 | -0.74 | 3 | 70 | 25 | 21.48
2108BM020 | 21-D-2008 | 21 | 123142.5 | 0 | 2008_09_10 | 45.2543 | Bituminous Mix | -93.6962 | SPWEB440B Sp, 30% fractionated RAP wear, PG 58-28; sent to Metro Bit Lab for extra verification testing. DURING PAVING | 08BC 118 |  | 08BC 118 | Maplewood Lab | 01/08/2009 |  | extracted | 10 | 86 | 78 | 1112 | 1114 | 1.11 | 1.12 | 1000 | 111.4 | 0.22 | 3.01 | 70 | 25 | 33.41
2108BM020 | 21-D-2008 | 21 | 123142.5 | 0 | 2008_09_10 | 45.2543 | Bituminous Mix | -93.6962 | SPWEB440B Sp, 30% fractionated RAP wear, PG 58-28; sent to Metro Bit Lab for extra verification testing. DURING PAVING | 08BC 118 |  | 08BC 118 | Maplewood Lab | 01/08/2009 |  | extracted | 15.84 | 85.1 | 149 | 1725 | 1731 | 1.73 | 1.74 | 1000 | 109.3 | -0.02 | 2.99 | 70 | 25 | 51.61
2108BM020 | 21-D-2008 | 21 | 123142.5 | 0 | 2008_09_10 | 45.2543 | Bituminous Mix | -93.6962 | SPWEB440B Sp, 30% fractionated RAP wear, PG 58-28; sent to Metro Bit Lab for extra verification testing. DURING PAVING | 08BC 118 |  | 08BC 118 | Maplewood Lab | 01/08/2009 |  | extracted | 25.12 | 84.2 | 272 | 2659 | 2673 | 2.66 | 2.69 | 1000 | 106.4 | -0.46 | 3 | 70 | 25 | 79.74
2108BM020 | 21-D-2008 | 21 | 123142.5 | 0 | 2008_09_10 | 45.2543 | Bituminous Mix | -93.6962 | SPWEB440B Sp, 30% fractionated RAP wear, PG 58-28; sent to Metro Bit Lab for extra verification testing. DURING PAVING | 08BC 118 |  | 08BC 118 | Maplewood Lab | 01/08/2009 |  | extracted | 39.81 | 83.2 | 486 | 4069 | 4098 | 4.07 | 4.13 | 1000 | 102.9 | -0.01 | 3 | 70 | 25 | 122.3
2108BM020 | 21-D-2008 | 21 | 123142.5 | 0 | 2008_09_10 | 45.2543 | Bituminous Mix | -93.6962 | SPWEB440B Sp, 30% fractionated RAP wear, PG 58-28; sent to Metro Bit Lab for extra verification testing. DURING PAVING | 08BC 118 |  | 08BC 118 | Maplewood Lab | 01/08/2009 |  | extracted | 63.09 | 82.2 | 848 | 6184 | 6242 | 6.18 | 6.3 | 1000 | 98.9 | 0.25 | 3.01 | 70 | 25 | 189.5
2108BM020 | 21-D-2008 | 21 | 123142.5 | 0 | 2008_09_10 | 45.2543 | Bituminous Mix | -93.6962 | SPWEB440B Sp, 30% fractionated RAP wear, PG 58-28; sent to Metro Bit Lab for extra verification testing. DURING PAVING | 08BC 118 |  | 08BC 118 | Maplewood Lab | 01/08/2009 |  | extracted | 100 | 81.2 | 1454 | 9375 | 9487 | 9.38 | 9.6 | 1000 | 94.9 | 0.75 | 3.01 | 70 | 25 | 304.3
2108BM020 | 21-D-2008 | 21 | 123142.5 | 0 | 2008_09_10 | 45.2543 | Bituminous Mix | -93.6962 | SPWEB440B Sp, 30% fractionated RAP wear, PG 58-28; sent to Metro Bit Lab for extra verification testing. DURING PAVING | 08BC 118 |  | 08BC 118 | Maplewood Lab | 01/08/2009 |  | extracted | 1 | 89.6 | 0 | 57 | 57 | 0.06 | 0.06 | 1000 | 56.6 | 0.11 | 6.01 | 76 | 25 | 3.397
2108BM020 | 21-D-2008 | 21 | 123142.5 | 0 | 2008_09_10 | 45.2543 | Bituminous Mix | -93.6962 | SPWEB440B Sp, 30% fractionated RAP wear, PG 58-28; sent to Metro Bit Lab for extra verification testing. DURING PAVING | 08BC 118 |  | 08BC 118 | Maplewood Lab | 01/08/2009 |  | extracted | 1.586 | 89.4 | 1 | 89 | 89 | 0.09 | 0.09 | 1000 | 56.3 | 0.3 | 6.01 | 76 | 25 | 5.37
2108BM020 | 21-D-2008 | 21 | 123142.5 | 0 | 2008_09_10 | 45.2543 | Bituminous Mix | -93.6962 | SPWEB440B Sp, 30% fractionated RAP wear, PG 58-28; sent to Metro Bit Lab for extra verification testing. DURING PAVING | 08BC 118 |  | 08BC 118 | Maplewood Lab | 01/08/2009 |  | extracted | 2.512 | 89.1 | 2 | 141 | 141 | 0.14 | 0.14 | 1000 | 56.1 | 0.16 | 6.01 | 76 | 25 | 8.46
2108BM020 | 21-D-2008 | 21 | 123142.5 | 0 | 2008_09_10 | 45.2543 | Bituminous Mix | -93.6962 | SPWEB440B Sp, 30% fractionated RAP wear, PG 58-28; sent to Metro Bit Lab for extra verification testing. DURING PAVING | 08BC 118 |  | 08BC 118 | Maplewood Lab | 01/08/2009 |  | extracted | 3.98 | 88.7 | 5 | 222 | 222 | 0.22 | 0.22 | 1000 | 55.9 | -0.65 | 6.01 | 76 | 25 | 13.35
2108BM020 | 21-D-2008 | 21 | 123142.5 | 0 | 2008_09_10 | 45.2543 | Bituminous Mix | -93.6962 | SPWEB440B Sp, 30% fractionated RAP wear, PG 58-28; sent to Metro Bit Lab for extra verification testing. DURING PAVING | 08BC 118 |  | 08BC 118 | Maplewood Lab | 01/08/2009 |  | extracted | 6.309 | 88.1 | 11 | 350 | 350 | 0.35 | 0.35 | 1000 | 55.5 | -1.88 | 6.01 | 76 | 25 | 21.04
2108BM020 | 21-D-2008 | 21 | 123142.5 | 0 | 2008_09_10 | 45.2543 | Bituminous Mix | -93.6962 | SPWEB440B Sp, 30% fractionated RAP wear, PG 58-28; sent to Metro Bit Lab for extra verification testing. DURING PAVING | 08BC 118 |  | 08BC 118 | Maplewood Lab | 01/08/2009 |  | extracted | 10 | 87.5 | 24 | 549 | 549 | 0.55 | 0.55 | 1000 | 54.9 | 0 | 6 | 76 | 25 | 32.97
2108BM020 | 21-D-2008 | 21 | 123142.5 | 0 | 2008_09_10 | 45.2543 | Bituminous Mix | -93.6962 | SPWEB440B Sp, 30% fractionated RAP wear, PG 58-28; sent to Metro Bit Lab for extra verification testing. DURING PAVING | 08BC 118 |  | 08BC 118 | Maplewood Lab | 01/08/2009 |  | extracted | 15.84 | 86.7 | 49 | 860 | 861 | 0.86 | 0.86 | 1000 | 54.3 | 0.23 | 5.99 | 76 | 25 | 51.72
2108BM020 | 21-D-2008 | 21 | 123142.5 | 0 | 2008_09_10 | 45.2543 | Bituminous Mix | -93.6962 | SPWEB440B Sp, 30% fractionated RAP wear, PG 58-28; sent to Metro Bit Lab for extra verification testing. DURING PAVING | 08BC 118 |  | 08BC 118 | Maplewood Lab | 01/08/2009 |  | extracted | 25.12 | 85.9 | 96 | 1336 | 1340 | 1.34 | 1.34 | 1000 | 53.3 | 1.34 | 6 | 76 | 25 | 81.41
2108BM020 | 21-D-2008 | 21 | 123142.5 | 0 | 2008_09_10 | 45.2543 | Bituminous Mix | -93.6962 | SPWEB440B Sp, 30% fractionated RAP wear, PG 58-28; sent to Metro Bit Lab for extra verification testing. DURING PAVING | 08BC 118 |  | 08BC 118 | Maplewood Lab | 01/08/2009 |  | extracted | 39.81 | 85 | 180 | 2069 | 2077 | 2.07 | 2.09 | 1000 | 52.2 | 0.96 | 6.01 | 76 | 25 | 130.3
2108BM020 | 21-D-2008 | 21 | 123142.5 | 0 | 2008_09_10 | 45.2543 | Bituminous Mix | -93.6962 | SPWEB440B Sp, 30% fractionated RAP wear, PG 58-28; sent to Metro Bit Lab for extra verification testing. DURING PAVING | 08BC 118 |  | 08BC 118 | Maplewood Lab | 01/08/2009 |  | extracted | 63.09 | 84.1 | 329 | 3187 | 3204 | 3.19 | 3.22 | 1000 | 50.8 | -1.62 | 6 | 76 | 25 | 218.3
2108BM020 | 21-D-2008 | 21 | 123142.5 | 0 | 2008_09_10 | 45.2543 | Bituminous Mix | -93.6962 | SPWEB440B Sp, 30% fractionated RAP wear, PG 58-28; sent to Metro Bit Lab for extra verification testing. DURING PAVING | 08BC 118 |  | 08BC 118 | Maplewood Lab | 01/08/2009 |  | extracted | 100 | 83.3 | 578 | 4891 | 4925 | 4.89 | 4.96 | 1000 | 49.2 | 0.29 | 6 | 76 | 25 | 405.5
2108BM020 | 21-D-2008 | 21 | 123142.5 | 0 | 2008_09_10 | 45.2543 | Bituminous Mix | -93.6962 | SPWEB440B Sp, 30% fractionated RAP wear, PG 58-28; sent to Metro Bit Lab for extra verification testing. DURING PAVING | 08BC 118 |  | 08BC 118 | Maplewood Lab | 01/08/2009 |  | extracted | 10 | 84.2 |  |  | 2436 |  | 2.45 | 1000 |  |  | 10.02 | 64 | 25 | 243.5 | 64.9 | 64
2108BM020 | 21-D-2008 | 21 | 123142.5 | 0 | 2008_09_10 | 45.2543 | Bituminous Mix | -93.6962 | SPWEB440B Sp, 30% fractionated RAP wear, PG 58-28; sent to Metro Bit Lab for extra verification testing. DURING PAVING | 08BC 118 |  | 08BC 118 | Maplewood Lab | 01/08/2009 |  | extracted | 10 | 86 |  |  | 1155 |  | 1.16 | 1000 |  |  | 10.03 | 70 | 25 | 115.6 | 64.9 | 64
2108BM020 | 21-D-2008 | 21 | 123142.5 | 0 | 2008_09_10 | 45.2543 | Bituminous Mix | -93.6962 | SPWEB440B Sp, 30% fractionated RAP wear, PG 58-28; sent to Metro Bit Lab for extra verification testing. DURING PAVING | 08BC 118 |  | 08BC 118 | Maplewood Lab | 01/08/2009 |  | extracted | 1 | 73.5 | 9539 | 32240 | 33620 | 32.24 | 35.06 | 1000 | 33620 | 0.01 | 0.1 | 34 | 25 | 33.5
2108BM020 | 21-D-2008 | 21 | 123142.5 | 0 | 2008_09_10 | 45.2543 | Bituminous Mix | -93.6962 | SPWEB440B Sp, 30% fractionated RAP wear, PG 58-28; sent to Metro Bit Lab for extra verification testing. DURING PAVING | 08BC 118 |  | 08BC 118 | Maplewood Lab | 01/08/2009 |  | extracted | 1.586 | 72.4 | 14850 | 46700 | 49010 | 46.7 | 51.42 | 1000 | 30910 | 0 | 0.1 | 34 | 25 | 48.82
2108BM020 | 21-D-2008 | 21 | 123142.5 | 0 | 2008_09_10 | 45.2543 | Bituminous Mix | -93.6962 | SPWEB440B Sp, 30% fractionated RAP wear, PG 58-28; sent to Metro Bit Lab for extra verification testing. DURING PAVING | 08BC 118 |  | 08BC 118 | Maplewood Lab | 01/08/2009 |  | extracted | 2.512 | 71.2 | 22750 | 66890 | 70650 | 66.89 | 74.63 | 1000 | 28130 | 0.01 | 0.1 | 34 | 25 | 70.39
2108BM020 | 21-D-2008 | 21 | 123142.5 | 0 | 2008_09_10 | 45.2543 | Bituminous Mix | -93.6962 | SPWEB440B Sp, 30% fractionated RAP wear, PG 58-28; sent to Metro Bit Lab for extra verification testing. DURING PAVING | 08BC 118 |  | 08BC 118 | Maplewood Lab | 01/08/2009 |  | extracted | 3.98 | 70.2 | 34520 | 95630 | 101700 | 95.63 | 108.1 | 1000 | 25540 | 0.01 | 0.1 | 34 | 25 | 101.2
2108BM020 | 21-D-2008 | 21 | 123142.5 | 0 | 2008_09_10 | 45.2543 | Bituminous Mix | -93.6962 | SPWEB440B Sp, 30% fractionated RAP wear, PG 58-28; sent to Metro Bit Lab for extra verification testing. DURING PAVING | 08BC 118 |  | 08BC 118 | Maplewood Lab | 01/08/2009 |  | extracted | 6.309 | 69.2 | 51570 | 135400 | 144900 | 135.4 | 155.1 | 1000 | 22970 | 0.01 | 0.1 | 34 | 25 | 144.1
2108BM020 | 21-D-2008 | 21 | 123142.5 | 0 | 2008_09_10 | 45.2543 | Bituminous Mix | -93.6962 | SPWEB440B Sp, 30% fractionated RAP wear, PG 58-28; sent to Metro Bit Lab for extra verification testing. DURING PAVING | 08BC 118 |  | 08BC 118 | Maplewood Lab | 01/08/2009 |  | extracted | 10 | 68.2 | 76400 | 191300 | 206000 | 191.3 | 221.8 | 1000 | 20590 | 0 | 0.1 | 34 | 25 | 204
2108BM020 | 21-D-2008 | 21 | 123142.5 | 0 | 2008_09_10 | 45.2543 | Bituminous Mix | -93.6962 | SPWEB440B Sp, 30% fractionated RAP wear, PG 58-28; sent to Metro Bit Lab for extra verification testing. DURING PAVING | 08BC 118 |  | 08BC 118 | Maplewood Lab | 01/08/2009 |  | extracted | 15.84 | 67.3 | 112500 | 268900 | 291500 | 268.9 | 316 | 1000 | 18390 | 0 | 0.1 | 34 | 25 | 287.4
2108BM020 | 21-D-2008 | 21 | 123142.5 | 0 | 2008_09_10 | 45.2543 | Bituminous Mix | -93.6962 | SPWEB440B Sp, 30% fractionated RAP wear, PG 58-28; sent to Metro Bit Lab for extra verification testing. DURING PAVING | 08BC 118 |  | 08BC 118 | Maplewood Lab | 01/08/2009 |  | extracted | 25.12 | 66.4 | 164700 | 376200 | 410700 | 376.2 | 448.3 | 1000 | 16350 | 0.01 | 0.1 | 34 | 25 | 401.9
2108BM020 | 21-D-2008 | 21 | 123142.5 | 0 | 2008_09_10 | 45.2543 | Bituminous Mix | -93.6962 | SPWEB440B Sp, 30% fractionated RAP wear, PG 58-28; sent to Metro Bit Lab for extra verification testing. DURING PAVING | 08BC 118 |  | 08BC 118 | Maplewood Lab | 01/08/2009 |  | extracted | 39.81 | 65.4 | 239600 | 524100 | 576300 | 524.1 | 633.7 | 1000 | 14480 | 0 | 0.1 | 34 | 25 | 557.9
2108BM020 | 21-D-2008 | 21 | 123142.5 | 0 | 2008_09_10 | 45.2543 | Bituminous Mix | -93.6962 | SPWEB440B Sp, 30% fractionated RAP wear, PG 58-28; sent to Metro Bit Lab for extra verification testing. DURING PAVING | 08BC 118 |  | 08BC 118 | Maplewood Lab | 01/08/2009 |  | extracted | 63.09 | 64.5 | 346000 | 726700 | 804800 | 726.7 | 891.4 | 1000 | 12760 | 0 | 0.1 | 34 | 25 | 768.1
2108BM020 | 21-D-2008 | 21 | 123142.5 | 0 | 2008_09_10 | 45.2543 | Bituminous Mix | -93.6962 | SPWEB440B Sp, 30% fractionated RAP wear, PG 58-28; sent to Metro Bit Lab for extra verification testing. DURING PAVING | 08BC 118 |  | 08BC 118 | Maplewood Lab | 01/08/2009 |  | extracted | 100 | 63.1 | 505700 | 994400 | 1116000 | 994.4 | 1252 | 1000 | 11150 | 0.02 | 0.1 | 34 | 25 | 1039
2108BM020 | 21-D-2008 | 21 | 123142.5 | 0 | 2008_09_10 | 45.2543 | Bituminous Mix | -93.6962 | SPWEB440B Sp, 30% fractionated RAP wear, PG 58-28; sent to Metro Bit Lab for extra verification testing. DURING PAVING | 08BC 118 |  | 08BC 118 | Maplewood Lab | 01/08/2009 |  | extracted | 1 | 77.5 | 2678 | 12100 | 12390 | 12.1 | 12.69 | 1000 | 12390 | 0 | 0.1 | 40 | 25 | 12.46
2108BM050 | 21-D-2008 | 21 | 123142.5 | 0 | 2008_09_05 | 45.2543 | Bituminous Mix | -93.6962 | SPNWB430B Sp, 30% fractionated RAP non-wear, PG 58-28; sent to Metro Bit Lab for extra verification testing. DURING PAVING | 08BC 119 |  | 08BC 119 | Maplewood Lab | 01/09/2009 |  | extracted | 1.586 | 77 | 3120 | 13530 | 13890 | 13.53 | 14.25 | 1000 | 8761 | 0 | 0.1 | 40 | 25 | 13.88
2108BM050 | 21-D-2008 | 21 | 123142.5 | 0 | 2008_09_05 | 45.2543 | Bituminous Mix | -93.6962 | SPNWB430B Sp, 30% fractionated RAP non-wear, PG 58-28; sent to Metro Bit Lab for extra verification testing. DURING PAVING | 08BC 119 |  | 08BC 119 | Maplewood Lab | 01/09/2009 |  | extracted | 2.512 | 75.8 | 5015 | 19890 | 20510 | 19.89 | 21.15 | 1000 | 8165 | 0.01 | 0.1 | 40 | 25 | 20.48
2108BM050 | 21-D-2008 | 21 | 123142.5 | 0 | 2008_09_05 | 45.2543 | Bituminous Mix | -93.6962 | SPNWB430B Sp, 30% fractionated RAP non-wear, PG 58-28; sent to Metro Bit Lab for extra verification testing. DURING PAVING | 08BC 119 |  | 08BC 119 | Maplewood Lab | 01/09/2009 |  | extracted | 3.98 | 74.7 | 7938 | 29060 | 30130 | 29.06 | 31.23 | 1000 | 7569 | 0 | 0.1 | 40 | 25 | 30.04
2108BM050 | 21-D-2008 | 21 | 123142.5 | 0 | 2008_09_05 | 45.2543 | Bituminous Mix | -93.6962 | SPNWB430B Sp, 30% fractionated RAP non-wear, PG 58-28; sent to Metro Bit Lab for extra verification testing. DURING PAVING | 08BC 119 |  | 08BC 119 | Maplewood Lab | 01/09/2009 |  | extracted | 6.309 | 73.7 | 12410 | 42280 | 44060 | 42.28 | 45.92 | 1000 | 6984 | 0 | 0.1 | 40 | 25 | 43.9
2108BM050 | 21-D-2008 | 21 | 123142.5 | 0 | 2008_09_05 | 45.2543 | Bituminous Mix | -93.6962 | SPNWB430B Sp, 30% fractionated RAP non-wear, PG 58-28; sent to Metro Bit Lab for extra verification testing. DURING PAVING | 08BC 119 |  | 08BC 119 | Maplewood Lab | 01/09/2009 |  | extracted | 10 | 72.7 | 19120 | 61210 | 64120 | 61.21 | 67.18 | 1000 | 6411 | 0 | 0.1 | 40 | 25 | 63.78
2108BM050 | 21-D-2008 | 21 | 123142.5 | 0 | 2008_09_05 | 45.2543 | Bituminous Mix | -93.6962 | SPNWB430B Sp, 30% fractionated RAP non-wear, PG 58-28; sent to Metro Bit Lab for extra verification testing. DURING PAVING | 08BC 119 |  | 08BC 119 | Maplewood Lab | 01/09/2009 |  | extracted | 15.84 | 71.7 | 29110 | 87970 | 92670 | 87.97 | 97.61 | 1000 | 5848 | 0 | 0.1 | 40 | 25 | 92.2
2108BM050 | 21-D-2008 | 21 | 123142.5 | 0 | 2008_09_05 | 45.2543 | Bituminous Mix | -93.6962 | SPNWB430B Sp, 30% fractionated RAP non-wear, PG 58-28; sent to Metro Bit Lab for extra verification testing. DURING PAVING | 08BC 119 |  | 08BC 119 | Maplewood Lab | 01/09/2009 |  | extracted | 25.12 | 70.8 | 43920 | 125900 | 133400 | 125.9 | 141.3 | 1000 | 5309 | -0.02 | 0.1 | 40 | 25 | 132.5
2108BM050 | 21-D-2008 | 21 | 123142.5 | 0 | 2008_09_05 | 45.2543 | Bituminous Mix | -93.6962 | SPNWB430B Sp, 30% fractionated RAP non-wear, PG 58-28; sent to Metro Bit Lab for extra verification testing. DURING PAVING | 08BC 119 |  | 08BC 119 | Maplewood Lab | 01/09/2009 |  | extracted | 39.81 | 69.9 | 65640 | 179200 | 190800 | 179.2 | 203.2 | 1000 | 4794 | 0 | 0.1 | 40 | 25 | 189.1
2108BM050 | 21-D-2008 | 21 | 123142.5 | 0 | 2008_09_05 | 45.2543 | Bituminous Mix | -93.6962 | SPNWB430B Sp, 30% fractionated RAP non-wear, PG 58-28; sent to Metro Bit Lab for extra verification testing. DURING PAVING | 08BC 119 |  | 08BC 119 | Maplewood Lab | 01/09/2009 |  | extracted | 63.09 | 69 | 97340 | 254000 | 272000 | 254 | 291.3 | 1000 | 4311 | -0.03 | 0.1 | 40 | 25 | 268
2108BM050 | 21-D-2008 | 21 | 123142.5 | 0 | 2008_09_05 | 45.2543 | Bituminous Mix | -93.6962 | SPNWB430B Sp, 30% fractionated RAP non-wear, PG 58-28; sent to Metro Bit Lab for extra verification testing. DURING PAVING | 08BC 119 |  | 08BC 119 | Maplewood Lab | 01/09/2009 |  | extracted | 100 | 67.6 | 147400 | 357400 | 386600 | 357.4 | 418.1 | 1000 | 3865 | -0.03 | 0.1 | 40 | 25 | 376.7
2108BM050 | 21-D-2008 | 21 | 123142.5 | 0 | 2008_09_05 | 45.2543 | Bituminous Mix | -93.6962 | SPNWB430B Sp, 30% fractionated RAP non-wear, PG 58-28; sent to Metro Bit Lab for extra verification testing. DURING PAVING | 08BC 119 |  | 08BC 119 | Maplewood Lab | 01/09/2009 |  | extracted | 1 | 81.7 | 502 | 3432 | 3468 | 3.43 | 3.51 | 1000 | 3469 | 0 | 0.25 | 46 | 25 | 8.755
2108BM050 | 21-D-2008 | 21 | 123142.5 | 0 | 2008_09_05 | 45.2543 | Bituminous Mix | -93.6962 | SPNWB430B Sp, 30% fractionated RAP non-wear, PG 58-28; sent to Metro Bit Lab for extra verification testing. DURING PAVING | 08BC 119 |  | 08BC 119 | Maplewood Lab | 01/09/2009 |  | extracted | 1.586 | 80.6 | 857 | 5156 | 5227 | 5.16 | 5.3 | 1000 | 3297 | 0 | 0.25 | 46 | 25 | 13.09
2108BM050 | 21-D-2008 | 21 | 123142.5 | 0 | 2008_09_05 | 45.2543 | Bituminous Mix | -93.6962 | SPNWB430B Sp, 30% fractionated RAP non-wear, PG 58-28; sent to Metro Bit Lab for extra verification testing. DURING PAVING | 08BC 119 |  | 08BC 119 | Maplewood Lab | 01/09/2009 |  | extracted | 2.512 | 79.4 | 1443 | 7729 | 7863 | 7.73 | 8 | 1000 | 3131 | 0.01 | 0.25 | 46 | 25 | 19.64
2108BM050 | 21-D-2008 | 21 | 123142.5 | 0 | 2008_09_05 | 45.2543 | Bituminous Mix | -93.6962 | SPNWB430B Sp, 30% fractionated RAP non-wear, PG 58-28; sent to Metro Bit Lab for extra verification testing. DURING PAVING | 08BC 119 |  | 08BC 119 | Maplewood Lab | 01/09/2009 |  | extracted | 3.98 | 78.3 | 2380 | 11490 | 11730 | 11.49 | 11.98 | 1000 | 2948 | 0.03 | 0.25 | 46 | 25 | 29.34
2108BM050 | 21-D-2008 | 21 | 123142.5 | 0 | 2008_09_05 | 45.2543 | Bituminous Mix | -93.6962 | SPNWB430B Sp, 30% fractionated RAP non-wear, PG 58-28; sent to Metro Bit Lab for extra verification testing. DURING PAVING | 08BC 119 |  | 08BC 119 | Maplewood Lab | 01/09/2009 |  | extracted | 6.309 | 77.2 | 3880 | 17060 | 17500 | 17.06 | 17.94 | 1000 | 2773 | -0.01 | 0.25 | 46 | 25 | 43.59
2108BM050 | 21-D-2008 | 21 | 123142.5 | 0 | 2008_09_05 | 45.2543 | Bituminous Mix | -93.6962 | SPNWB430B Sp, 30% fractionated RAP non-wear, PG 58-28; sent to Metro Bit Lab for extra verification testing. DURING PAVING | 08BC 119 |  | 08BC 119 | Maplewood Lab | 01/09/2009 |  | extracted | 10 | 76.1 | 6220 | 25160 | 25920 | 25.16 | 26.7 | 1000 | 2592 | 0 | 0.25 | 46 | 25 | 64.61
2108BM050 | 21-D-2008 | 21 | 123142.5 | 0 | 2008_09_05 | 45.2543 | Bituminous Mix | -93.6962 | SPNWB430B Sp, 30% fractionated RAP non-wear, PG 58-28; sent to Metro Bit Lab for extra verification testing. DURING PAVING | 08BC 119 |  | 08BC 119 | Maplewood Lab | 01/09/2009 |  | extracted | 15.84 | 75.1 | 9823 | 36880 | 38160 | 36.88 | 39.49 | 1000 | 2408 | -0.09 | 0.25 | 46 | 25 | 95.04
2108BM050 | 21-D-2008 | 21 | 123142.5 | 0 | 2008_09_05 | 45.2543 | Bituminous Mix | -93.6962 | SPNWB430B Sp, 30% fractionated RAP non-wear, PG 58-28; sent to Metro Bit Lab for extra verification testing. DURING PAVING | 08BC 119 |  | 08BC 119 | Maplewood Lab | 01/09/2009 |  | extracted | 25.12 | 74.1 | 15310 | 53750 | 55890 | 53.75 | 58.11 | 1000 | 2225 | -0.05 | 0.25 | 46 | 25 | 139.2
2108BM050 | 21-D-2008 | 21 | 123142.5 | 0 | 2008_09_05 | 45.2543 | Bituminous Mix | -93.6962 | SPNWB430B Sp, 30% fractionated RAP non-wear, PG 58-28; sent to Metro Bit Lab for extra verification testing. DURING PAVING | 08BC 119 |  | 08BC 119 | Maplewood Lab | 01/09/2009 |  | extracted | 39.81 | 73.2 | 23560 | 77910 | 81390 | 77.91 | 85.03 | 1000 | 2044 | 0 | 0.25 | 46 | 25 | 202.2
2108BM050 | 21-D-2008 | 21 | 123142.5 | 0 | 2008_09_05 | 45.2543 | Bituminous Mix | -93.6962 | SPNWB430B Sp, 30% fractionated RAP non-wear, PG 58-28; sent to Metro Bit Lab for extra verification testing. DURING PAVING | 08BC 119 |  | 08BC 119 | Maplewood Lab | 01/09/2009 |  | extracted | 63.09 | 72.3 | 35960 | 112400 | 118000 | 112.4 | 123.9 | 1000 | 1871 | -0.05 | 0.25 | 46 | 25 | 291.8
2108BM050 | 21-D-2008 | 21 | 123142.5 | 0 | 2008_09_05 | 45.2543 | Bituminous Mix | -93.6962 | SPNWB430B Sp, 30% fractionated RAP non-wear, PG 58-28; sent to Metro Bit Lab for extra verification testing. DURING PAVING | 08BC 119 |  | 08BC 119 | Maplewood Lab | 01/09/2009 |  | extracted | 100 | 71.4 | 54400 | 161500 | 170500 | 161.5 | 179.9 | 1000 | 1704 | -0.07 | 0.25 | 46 | 25 | 420.3
2108BM050 | 21-D-2008 | 21 | 123142.5 | 0 | 2008_09_05 | 45.2543 | Bituminous Mix | -93.6962 | SPNWB430B Sp, 30% fractionated RAP non-wear, PG 58-28; sent to Metro Bit Lab for extra verification testing. DURING PAVING | 08BC 119 |  | 08BC 119 | Maplewood Lab | 01/09/2009 |  | extracted | 1 | 84.6 | 125 | 1311 | 1317 | 1.31 | 1.32 | 1000 | 1317 | 0.01 | 0.5 | 52 | 25 | 6.597
2108BM050 | 21-D-2008 | 21 | 123142.5 | 0 | 2008_09_05 | 45.2543 | Bituminous Mix | -93.6962 | SPNWB430B Sp, 30% fractionated RAP non-wear, PG 58-28; sent to Metro Bit Lab for extra verification testing. DURING PAVING | 08BC 119 |  | 08BC 119 | Maplewood Lab | 01/09/2009 |  | extracted | 1.586 | 83.6 | 233 | 2065 | 2078 | 2.07 | 2.09 | 1000 | 1311 | 0.04 | 0.5 | 52 | 25 | 10.4
2108BM050 | 21-D-2008 | 21 | 123142.5 | 0 | 2008_09_05 | 45.2543 | Bituminous Mix | -93.6962 | SPNWB430B Sp, 30% fractionated RAP non-wear, PG 58-28; sent to Metro Bit Lab for extra verification testing. DURING PAVING | 08BC 119 |  | 08BC 119 | Maplewood Lab | 01/09/2009 |  | extracted | 2.512 | 82.5 | 390 | 2969 | 2995 | 2.97 | 3.02 | 1000 | 1192 | 0.02 | 0.51 | 52 | 25 | 15.17
2108BM050 | 21-D-2008 | 21 | 123142.5 | 0 | 2008_09_05 | 45.2543 | Bituminous Mix | -93.6962 | SPNWB430B Sp, 30% fractionated RAP non-wear, PG 58-28; sent to Metro Bit Lab for extra verification testing. DURING PAVING | 08BC 119 |  | 08BC 119 | Maplewood Lab | 01/09/2009 |  | extracted | 3.98 | 81.5 | 670 | 4457 | 4507 | 4.46 | 4.56 | 1000 | 1132 | 0.04 | 0.5 | 52 | 25 | 22.46
2108BM050 | 21-D-2008 | 21 | 123142.5 | 0 | 2008_09_05 | 45.2543 | Bituminous Mix | -93.6962 | SPNWB430B Sp, 30% fractionated RAP non-wear, PG 58-28; sent to Metro Bit Lab for extra verification testing. DURING PAVING | 08BC 119 |  | 08BC 119 | Maplewood Lab | 01/09/2009 |  | extracted | 6.309 | 80.4 | 1139 | 6733 | 6828 | 6.73 | 6.93 | 1000 | 1082 | 0.06 | 0.5 | 52 | 25 | 34.03
2108BM050 | 21-D-2008 | 21 | 123142.5 | 0 | 2008_09_05 | 45.2543 | Bituminous Mix | -93.6962 | SPNWB430B Sp, 30% fractionated RAP non-wear, PG 58-28; sent to Metro Bit Lab for extra verification testing. DURING PAVING | 08BC 119 |  | 08BC 119 | Maplewood Lab | 01/09/2009 |  | extracted | 10 | 79.3 | 1912 | 10140 | 10320 | 10.14 | 10.5 | 1000 | 1032 | 0 | 0.5 | 52 | 25 | 51.39
2108BM050 | 21-D-2008 | 21 | 123142.5 | 0 | 2008_09_05 | 45.2543 | Bituminous Mix | -93.6962 | SPNWB430B Sp, 30% fractionated RAP non-wear, PG 58-28; sent to Metro Bit Lab for extra verification testing. DURING PAVING | 08BC 119 |  | 08BC 119 | Maplewood Lab | 01/09/2009 |  | extracted | 15.84 | 78.3 | 3138 | 15110 | 15440 | 15.11 | 15.76 | 1000 | 974.2 | 0 | 0.5 | 52 | 25 | 77.23
2108BM050 | 21-D-2008 | 21 | 123142.5 | 0 | 2008_09_05 | 45.2543 | Bituminous Mix | -93.6962 | SPNWB430B Sp, 30% fractionated RAP non-wear, PG 58-28; sent to Metro Bit Lab for extra verification testing. DURING PAVING | 08BC 119 |  | 08BC 119 | Maplewood Lab | 01/09/2009 |  | extracted | 25.12 | 77.2 | 5072 | 22390 | 22950 | 22.39 | 23.53 | 1000 | 913.7 | 0.12 | 0.5 | 52 | 25 | 114.8
2108BM050 | 21-D-2008 | 21 | 123142.5 | 0 | 2008_09_05 | 45.2543 | Bituminous Mix | -93.6962 | SPNWB430B Sp, 30% fractionated RAP non-wear, PG 58-28; sent to Metro Bit Lab for extra verification testing. DURING PAVING | 08BC 119 |  | 08BC 119 | Maplewood Lab | 01/09/2009 |  | extracted | 39.81 | 76.2 | 8097 | 33040 | 34020 | 33.04 | 35.02 | 1000 | 854.4 | 0 | 0.5 | 52 | 25 | 169.5
2108BM050 | 21-D-2008 | 21 | 123142.5 | 0 | 2008_09_05 | 45.2543 | Bituminous Mix | -93.6962 | SPNWB430B Sp, 30% fractionated RAP non-wear, PG 58-28; sent to Metro Bit Lab for extra verification testing. DURING PAVING | 08BC 119 |  | 08BC 119 | Maplewood Lab | 01/09/2009 |  | extracted | 63.09 | 75.3 | 12760 | 48510 | 50160 | 48.51 | 51.87 | 1000 | 795 | 0.1 | 0.5 | 52 | 25 | 248.8
2108BM050 | 21-D-2008 | 21 | 123142.5 | 0 | 2008_09_05 | 45.2543 | Bituminous Mix | -93.6962 | SPNWB430B Sp, 30% fractionated RAP non-wear, PG 58-28; sent to Metro Bit Lab for extra verification testing. DURING PAVING | 08BC 119 |  | 08BC 119 | Maplewood Lab | 01/09/2009 |  | extracted | 100 | 74.3 | 19910 | 70750 | 73500 | 70.75 | 76.35 | 1000 | 734.8 | 0.08 | 0.5 | 52 | 25 | 362.3
2108BM050 | 21-D-2008 | 21 | 123142.5 | 0 | 2008_09_05 | 45.2543 | Bituminous Mix | -93.6962 | SPNWB430B Sp, 30% fractionated RAP non-wear, PG 58-28; sent to Metro Bit Lab for extra verification testing. DURING PAVING | 08BC 119 |  | 08BC 119 | Maplewood Lab | 01/09/2009 |  | extracted | 1 | 86.7 | 30 | 532 | 533 | 0.53 | 0.53 | 1000 | 532.5 | 0.01 | 0.8 | 58 | 25 | 4.268
2108BM050 | 21-D-2008 | 21 | 123142.5 | 0 | 2008_09_05 | 45.2543 | Bituminous Mix | -93.6962 | SPNWB430B Sp, 30% fractionated RAP non-wear, PG 58-28; sent to Metro Bit Lab for extra verification testing. DURING PAVING | 08BC 119 |  | 08BC 119 | Maplewood Lab | 01/09/2009 |  | extracted | 1.586 | 85.9 | 57 | 802 | 804 | 0.8 | 0.81 | 1000 | 507 | 0.04 | 0.8 | 58 | 25 | 6.452
2108BM050 | 21-D-2008 | 21 | 123142.5 | 0 | 2008_09_05 | 45.2543 | Bituminous Mix | -93.6962 | SPNWB430B Sp, 30% fractionated RAP non-wear, PG 58-28; sent to Metro Bit Lab for extra verification testing. DURING PAVING | 08BC 119 |  | 08BC 119 | Maplewood Lab | 01/09/2009 |  | extracted | 2.512 | 85 | 110 | 1256 | 1261 | 1.26 | 1.27 | 1000 | 502 | -0.01 | 0.81 | 58 | 25 | 10.17
2108BM050 | 21-D-2008 | 21 | 123142.5 | 0 | 2008_09_05 | 45.2543 | Bituminous Mix | -93.6962 | SPNWB430B Sp, 30% fractionated RAP non-wear, PG 58-28; sent to Metro Bit Lab for extra verification testing. DURING PAVING | 08BC 119 |  | 08BC 119 | Maplewood Lab | 01/09/2009 |  | extracted | 3.98 | 84 | 199 | 1893 | 1903 | 1.89 | 1.91 | 1000 | 478.2 | 0 | 0.8 | 58 | 25 | 15.19
2108BM050 | 21-D-2008 | 21 | 123142.5 | 0 | 2008_09_05 | 45.2543 | Bituminous Mix | -93.6962 | SPNWB430B Sp, 30% fractionated RAP non-wear, PG 58-28; sent to Metro Bit Lab for extra verification testing. DURING PAVING | 08BC 119 |  | 08BC 119 | Maplewood Lab | 01/09/2009 |  | extracted | 6.309 | 83 | 355 | 2886 | 2908 | 2.89 | 2.93 | 1000 | 460.8 | -0.11 | 0.8 | 58 | 25 | 23.19
2108BM050 | 21-D-2008 | 21 | 123142.5 | 0 | 2008_09_05 | 45.2543 | Bituminous Mix | -93.6962 | SPNWB430B Sp, 30% fractionated RAP non-wear, PG 58-28; sent to Metro Bit Lab for extra verification testing. DURING PAVING | 08BC 119 |  | 08BC 119 | Maplewood Lab | 01/09/2009 |  | extracted | 10 | 82 | 619 | 4392 | 4436 | 4.39 | 4.48 | 1000 | 443.5 | 0 | 0.81 | 58 | 25 | 35.66
2108BM050 | 21-D-2008 | 21 | 123142.5 | 0 | 2008_09_05 | 45.2543 | Bituminous Mix | -93.6962 | SPNWB430B Sp, 30% fractionated RAP non-wear, PG 58-28; sent to Metro Bit Lab for extra verification testing. DURING PAVING | 08BC 119 |  | 08BC 119 | Maplewood Lab | 01/09/2009 |  | extracted | 15.84 | 81 | 1060 | 6659 | 6743 | 6.66 | 6.83 | 1000 | 425.6 | -0.12 | 0.8 | 58 | 25 | 53.86
2108BM050 | 21-D-2008 | 21 | 123142.5 | 0 | 2008_09_05 | 45.2543 | Bituminous Mix | -93.6962 | SPNWB430B Sp, 30% fractionated RAP non-wear, PG 58-28; sent to Metro Bit Lab for extra verification testing. DURING PAVING | 08BC 119 |  | 08BC 119 | Maplewood Lab | 01/09/2009 |  | extracted | 25.12 | 79.9 | 1781 | 10030 | 10180 | 10.03 | 10.34 | 1000 | 405.4 | 0.12 | 0.8 | 58 | 25 | 80.98
2108BM050 | 21-D-2008 | 21 | 123142.5 | 0 | 2008_09_05 | 45.2543 | Bituminous Mix | -93.6962 | SPNWB430B Sp, 30% fractionated RAP non-wear, PG 58-28; sent to Metro Bit Lab for extra verification testing. DURING PAVING | 08BC 119 |  | 08BC 119 | Maplewood Lab | 01/09/2009 |  | extracted | 39.81 | 78.9 | 2935 | 14980 | 15270 | 14.98 | 15.56 | 1000 | 383.5 | 0 | 0.8 | 58 | 25 | 120.7
2108BM050 | 21-D-2008 | 21 | 123142.5 | 0 | 2008_09_05 | 45.2543 | Bituminous Mix | -93.6962 | SPNWB430B Sp, 30% fractionated RAP non-wear, PG 58-28; sent to Metro Bit Lab for extra verification testing. DURING PAVING | 08BC 119 |  | 08BC 119 | Maplewood Lab | 01/09/2009 |  | extracted | 63.09 | 77.9 | 4773 | 22270 | 22770 | 22.27 | 23.29 | 1000 | 360.9 | -0.1 | 0.8 | 58 | 25 | 178.6
2108BM050 | 21-D-2008 | 21 | 123142.5 | 0 | 2008_09_05 | 45.2543 | Bituminous Mix | -93.6962 | SPNWB430B Sp, 30% fractionated RAP non-wear, PG 58-28; sent to Metro Bit Lab for extra verification testing. DURING PAVING | 08BC 119 |  | 08BC 119 | Maplewood Lab | 01/09/2009 |  | extracted | 100 | 76.9 | 7673 | 32990 | 33870 | 32.99 | 34.77 | 1000 | 338.6 | -0.19 | 0.8 | 58 | 25 | 262.9
2108BM050 | 21-D-2008 | 21 | 123142.5 | 0 | 2008_09_05 | 45.2543 | Bituminous Mix | -93.6962 | SPNWB430B Sp, 30% fractionated RAP non-wear, PG 58-28; sent to Metro Bit Lab for extra verification testing. DURING PAVING | 08BC 119 |  | 08BC 119 | Maplewood Lab | 01/09/2009 |  | extracted | 1 | 88.3 | 7 | 225 | 225 | 0.22 | 0.23 | 1000 | 224.9 | 0.07 | 1.51 | 64 | 25 | 3.398
2108BM050 | 21-D-2008 | 21 | 123142.5 | 0 | 2008_09_05 | 45.2543 | Bituminous Mix | -93.6962 | SPNWB430B Sp, 30% fractionated RAP non-wear, PG 58-28; sent to Metro Bit Lab for extra verification testing. DURING PAVING | 08BC 119 |  | 08BC 119 | Maplewood Lab | 01/09/2009 |  | extracted | 1.586 | 87.7 | 14 | 347 | 348 | 0.35 | 0.35 | 1000 | 219.2 | 0.04 | 1.5 | 64 | 25 | 5.215
2108BM050 | 21-D-2008 | 21 | 123142.5 | 0 | 2008_09_05 | 45.2543 | Bituminous Mix | -93.6962 | SPNWB430B Sp, 30% fractionated RAP non-wear, PG 58-28; sent to Metro Bit Lab for extra verification testing. DURING PAVING | 08BC 119 |  | 08BC 119 | Maplewood Lab | 01/09/2009 |  | extracted | 2.512 | 86.9 | 29 | 541 | 542 | 0.54 | 0.54 | 1000 | 215.8 | 0.12 | 1.49 | 64 | 25 | 8.049
2108BM050 | 21-D-2008 | 21 | 123142.5 | 0 | 2008_09_05 | 45.2543 | Bituminous Mix | -93.6962 | SPNWB430B Sp, 30% fractionated RAP non-wear, PG 58-28; sent to Metro Bit Lab for extra verification testing. DURING PAVING | 08BC 119 |  | 08BC 119 | Maplewood Lab | 01/09/2009 |  | extracted | 3.98 | 86.1 | 57 | 833 | 835 | 0.83 | 0.84 | 1000 | 209.7 | 0.27 | 1.5 | 64 | 25 | 12.53
2108BM050 | 21-D-2008 | 21 | 123142.5 | 0 | 2008_09_05 | 45.2543 | Bituminous Mix | -93.6962 | SPNWB430B Sp, 30% fractionated RAP non-wear, PG 58-28; sent to Metro Bit Lab for extra verification testing. DURING PAVING | 08BC 119 |  | 08BC 119 | Maplewood Lab | 01/09/2009 |  | extracted | 6.309 | 85.2 | 110 | 1300 | 1305 | 1.3 | 1.31 | 1000 | 206.8 | -0.45 | 1.5 | 64 | 25 | 19.51
2108BM050 | 21-D-2008 | 21 | 123142.5 | 0 | 2008_09_05 | 45.2543 | Bituminous Mix | -93.6962 | SPNWB430B Sp, 30% fractionated RAP non-wear, PG 58-28; sent to Metro Bit Lab for extra verification testing. DURING PAVING | 08BC 119 |  | 08BC 119 | Maplewood Lab | 01/09/2009 |  | extracted | 10 | 84.2 | 203 | 2009 | 2019 | 2.01 | 2.03 | 1000 | 201.9 | -0.01 | 1.5 | 64 | 25 | 30.18
2108BM050 | 21-D-2008 | 21 | 123142.5 | 0 | 2008_09_05 | 45.2543 | Bituminous Mix | -93.6962 | SPNWB430B Sp, 30% fractionated RAP non-wear, PG 58-28; sent to Metro Bit Lab for extra verification testing. DURING PAVING | 08BC 119 |  | 08BC 119 | Maplewood Lab | 01/09/2009 |  | extracted | 15.84 | 83.3 | 360 | 3058 | 3079 | 3.06 | 3.1 | 1000 | 194.3 | -0.03 | 1.5 | 64 | 25 | 46.11
2108BM050 | 21-D-2008 | 21 | 123142.5 | 0 | 2008_09_05 | 45.2543 | Bituminous Mix | -93.6962 | SPNWB430B Sp, 30% fractionated RAP non-wear, PG 58-28; sent to Metro Bit Lab for extra verification testing. DURING PAVING | 08BC 119 |  | 08BC 119 | Maplewood Lab | 01/09/2009 |  | extracted | 25.12 | 82.3 | 629 | 4650 | 4692 | 4.65 | 4.74 | 1000 | 186.8 | 0.29 | 1.49 | 64 | 25 | 69.56
2108BM050 | 21-D-2008 | 21 | 123142.5 | 0 | 2008_09_05 | 45.2543 | Bituminous Mix | -93.6962 | SPNWB430B Sp, 30% fractionated RAP non-wear, PG 58-28; sent to Metro Bit Lab for extra verification testing. DURING PAVING | 08BC 119 |  | 08BC 119 | Maplewood Lab | 01/09/2009 |  | extracted | 39.81 | 81.3 | 1078 | 7036 | 7118 | 7.04 | 7.2 | 1000 | 178.8 | 0 | 1.49 | 64 | 25 | 105
2108BM050 | 21-D-2008 | 21 | 123142.5 | 0 | 2008_09_05 | 45.2543 | Bituminous Mix | -93.6962 | SPNWB430B Sp, 30% fractionated RAP non-wear, PG 58-28; sent to Metro Bit Lab for extra verification testing. DURING PAVING | 08BC 119 |  | 08BC 119 | Maplewood Lab | 01/09/2009 |  | extracted | 63.09 | 80.3 | 1817 | 10590 | 10750 | 10.59 | 10.91 | 1000 | 170.4 | -0.35 | 1.49 | 64 | 25 | 157.8
2108BM050 | 21-D-2008 | 21 | 123142.5 | 0 | 2008_09_05 | 45.2543 | Bituminous Mix | -93.6962 | SPNWB430B Sp, 30% fractionated RAP non-wear, PG 58-28; sent to Metro Bit Lab for extra verification testing. DURING PAVING | 08BC 119 |  | 08BC 119 | Maplewood Lab | 01/09/2009 |  | extracted | 100 | 79.3 | 3012 | 15890 | 16170 | 15.89 | 16.46 | 1000 | 161.7 | -0.39 | 1.49 | 64 | 25 | 238.9
2108BM050 | 21-D-2008 | 21 | 123142.5 | 0 | 2008_09_05 | 45.2543 | Bituminous Mix | -93.6962 | SPNWB430B Sp, 30% fractionated RAP non-wear, PG 58-28; sent to Metro Bit Lab for extra verification testing. DURING PAVING | 08BC 119 |  | 08BC 119 | Maplewood Lab | 01/09/2009 |  | extracted | 1 | 89.2 | 2 | 103 | 103 | 0.1 | 0.1 | 1000 | 102.7 | 0.16 | 3.17 | 70 | 25 | 3.259
2108BM050 | 21-D-2008 | 21 | 123142.5 | 0 | 2008_09_05 | 45.2543 | Bituminous Mix | -93.6962 | SPNWB430B Sp, 30% fractionated RAP non-wear, PG 58-28; sent to Metro Bit Lab for extra verification testing. DURING PAVING | 08BC 119 |  | 08BC 119 | Maplewood Lab | 01/09/2009 |  | extracted | 1.586 | 88.8 | 3 | 160 | 160 | 0.16 | 0.16 | 1000 | 101.2 | 0.1 | 3.01 | 70 | 25 | 4.831
2108BM050 | 21-D-2008 | 21 | 123142.5 | 0 | 2008_09_05 | 45.2543 | Bituminous Mix | -93.6962 | SPNWB430B Sp, 30% fractionated RAP non-wear, PG 58-28; sent to Metro Bit Lab for extra verification testing. DURING PAVING | 08BC 119 |  | 08BC 119 | Maplewood Lab | 01/09/2009 |  | extracted | 2.512 | 88.3 | 8 | 250 | 250 | 0.25 | 0.25 | 1000 | 99.4 | 0.22 | 3.02 | 70 | 25 | 7.537
2108BM050 | 21-D-2008 | 21 | 123142.5 | 0 | 2008_09_05 | 45.2543 | Bituminous Mix | -93.6962 | SPNWB430B Sp, 30% fractionated RAP non-wear, PG 58-28; sent to Metro Bit Lab for extra verification testing. DURING PAVING | 08BC 119 |  | 08BC 119 | Maplewood Lab | 01/09/2009 |  | extracted | 3.98 | 87.6 | 16 | 391 | 392 | 0.39 | 0.39 | 1000 | 98.4 | 0.15 | 3.01 | 70 | 25 | 11.78
2108BM050 | 21-D-2008 | 21 | 123142.5 | 0 | 2008_09_05 | 45.2543 | Bituminous Mix | -93.6962 | SPNWB430B Sp, 30% fractionated RAP non-wear, PG 58-28; sent to Metro Bit Lab for extra verification testing. DURING PAVING | 08BC 119 |  | 08BC 119 | Maplewood Lab | 01/09/2009 |  | extracted | 6.309 | 86.9 | 33 | 613 | 614 | 0.61 | 0.61 | 1000 | 97.2 | -0.68 | 3 | 70 | 25 | 18.41
2108BM050 | 21-D-2008 | 21 | 123142.5 | 0 | 2008_09_05 | 45.2543 | Bituminous Mix | -93.6962 | SPNWB430B Sp, 30% fractionated RAP non-wear, PG 58-28; sent to Metro Bit Lab for extra verification testing. DURING PAVING | 08BC 119 |  | 08BC 119 | Maplewood Lab | 01/09/2009 |  | extracted | 10 | 86.1 | 66 | 953 | 955 | 0.95 | 0.96 | 1000 | 95.5 | 0 | 3.01 | 70 | 25 | 28.64
2108BM050 | 21-D-2008 | 21 | 123142.5 | 0 | 2008_09_05 | 45.2543 | Bituminous Mix | -93.6962 | SPNWB430B Sp, 30% fractionated RAP non-wear, PG 58-28; sent to Metro Bit Lab for extra verification testing. DURING PAVING | 08BC 119 |  | 08BC 119 | Maplewood Lab | 01/09/2009 |  | extracted | 15.84 | 85.2 | 124 | 1475 | 1481 | 1.48 | 1.49 | 1000 | 93.4 | -0.03 | 3 | 70 | 25 | 44.23
2108BM050 | 21-D-2008 | 21 | 123142.5 | 0 | 2008_09_05 | 45.2543 | Bituminous Mix | -93.6962 | SPNWB430B Sp, 30% fractionated RAP non-wear, PG 58-28; sent to Metro Bit Lab for extra verification testing. DURING PAVING | 08BC 119 |  | 08BC 119 | Maplewood Lab | 01/09/2009 |  | extracted | 25.12 | 84.3 | 226 | 2270 | 2281 | 2.27 | 2.29 | 1000 | 90.8 | -0.11 | 3 | 70 | 25 | 68.17
2108BM050 | 21-D-2008 | 21 | 123142.5 | 0 | 2008_09_05 | 45.2543 | Bituminous Mix | -93.6962 | SPNWB430B Sp, 30% fractionated RAP non-wear, PG 58-28; sent to Metro Bit Lab for extra verification testing. DURING PAVING | 08BC 119 |  | 08BC 119 | Maplewood Lab | 01/09/2009 |  | extracted | 39.81 | 83.4 | 404 | 3478 | 3501 | 3.48 | 3.53 | 1000 | 87.9 | -0.08 | 2.99 | 70 | 25 | 104.9
2108BM050 | 21-D-2008 | 21 | 123142.5 | 0 | 2008_09_05 | 45.2543 | Bituminous Mix | -93.6962 | SPNWB430B Sp, 30% fractionated RAP non-wear, PG 58-28; sent to Metro Bit Lab for extra verification testing. DURING PAVING | 08BC 119 |  | 08BC 119 | Maplewood Lab | 01/09/2009 |  | extracted | 63.09 | 82.4 | 706 | 5303 | 5350 | 5.3 | 5.4 | 1000 | 84.8 | -0.29 | 3 | 70 | 25 | 164.3
2208AC006 | 22-D-2008 | 22 | 123725 | 0 | 2008_09_08 | 45.2534 | Asphalt Cement | -93.6943 | PG 58-34 - sent to Maplewood for testing. AT MIX PLANT | AC 747 |  | AC 747 | Maplewood Lab | 12/02/2008 |  | RTFO Residue | 15.84 | 68.6 | 5498 | 14000 | 15040 | 14 | 16.16 | 1000 | 949.5 | -0.01 | 0.25 | 46 | 25 | 37.3
2208AC006 | 22-D-2008 | 22 | 123725 | 0 | 2008_09_08 | 45.2534 | Asphalt Cement | -93.6943 | PG 58-34 - sent to Maplewood for testing. AT MIX PLANT | AC 747 |  | AC 747 | Maplewood Lab | 12/02/2008 |  | RTFO Residue | 25.12 | 68.5 | 7856 | 19910 | 21400 | 19.91 | 23.01 | 1000 | 852 | 0.05 | 0.25 | 46 | 25 | 53.02
2208AC006 | 22-D-2008 | 22 | 123725 | 0 | 2008_09_08 | 45.2534 | Asphalt Cement | -93.6943 | PG 58-34 - sent to Maplewood for testing. AT MIX PLANT | AC 747 |  | AC 747 | Maplewood Lab | 12/02/2008 |  | RTFO Residue | 39.81 | 68.4 | 11200 | 28300 | 30440 | 28.3 | 32.74 | 1000 | 764.6 | 0 | 0.25 | 46 | 25 | 75.09
2208AC006 | 22-D-2008 | 22 | 123725 | 0 | 2008_09_08 | 45.2534 | Asphalt Cement | -93.6943 | PG 58-34 - sent to Maplewood for testing. AT MIX PLANT | AC 747 |  | AC 747 | Maplewood Lab | 12/02/2008 |  | RTFO Residue | 63.09 | 68.4 | 15930 | 40230 | 43270 | 40.23 | 46.54 | 1000 | 685.8 | -0.03 | 0.25 | 46 | 25 | 106
2208AC006 | 22-D-2008 | 22 | 123725 | 0 | 2008_09_08 | 45.2534 | Asphalt Cement | -93.6943 | PG 58-34 - sent to Maplewood for testing. AT MIX PLANT | AC 747 |  | AC 747 | Maplewood Lab | 12/02/2008 |  | RTFO Residue | 100 | 68.3 | 22710 | 57140 | 61480 | 57.14 | 66.16 | 1000 | 614.7 | -0.03 | 0.25 | 46 | 25 | 148.9
2208AC006 | 22-D-2008 | 22 | 123725 | 0 | 2008_09_08 | 45.2534 | Asphalt Cement | -93.6943 | PG 58-34 - sent to Maplewood for testing. AT MIX PLANT | AC 747 |  | AC 747 | Maplewood Lab | 12/02/2008 |  | RTFO Residue | 1 | 73.6 | 240 | 814 | 849 | 0.81 | 0.89 | 1000 | 849.1 | 0.03 | 0.5 | 52 | 25 | 4.239
2208AC006 | 22-D-2008 | 22 | 123725 | 0 | 2008_09_08 | 45.2534 | Asphalt Cement | -93.6943 | PG 58-34 - sent to Maplewood for testing. AT MIX PLANT | AC 747 |  | AC 747 | Maplewood Lab | 12/02/2008 |  | RTFO Residue | 1.586 | 72.7 | 388 | 1246 | 1305 | 1.25 | 1.37 | 1000 | 823.3 | 0.04 | 0.5 | 52 | 25 | 6.474
2208AC006 | 22-D-2008 | 22 | 123725 | 0 | 2008_09_08 | 45.2534 | Asphalt Cement | -93.6943 | PG 58-34 - sent to Maplewood for testing. AT MIX PLANT | AC 747 |  | AC 747 | Maplewood Lab | 12/02/2008 |  | RTFO Residue | 2.512 | 71.9 | 577 | 1767 | 1859 | 1.77 | 1.96 | 1000 | 740 | -0.02 | 0.5 | 52 | 25 | 9.367
2208AC006 | 22-D-2008 | 22 | 123725 | 0 | 2008_09_08 | 45.2534 | Asphalt Cement | -93.6943 | PG 58-34 - sent to Maplewood for testing. AT MIX PLANT | AC 747 |  | AC 747 | Maplewood Lab | 12/02/2008 |  | RTFO Residue | 3.98 | 71.2 | 848 | 2496 | 2636 | 2.5 | 2.78 | 1000 | 662.2 | 0.01 | 0.5 | 52 | 25 | 13.26
2208AC006 | 22-D-2008 | 22 | 123725 | 0 | 2008_09_08 | 45.2534 | Asphalt Cement | -93.6943 | PG 58-34 - sent to Maplewood for testing. AT MIX PLANT | AC 747 |  | AC 747 | Maplewood Lab | 12/02/2008 |  | RTFO Residue | 6.309 | 70.7 | 1241 | 3535 | 3746 | 3.54 | 3.97 | 1000 | 593.8 | 0.08 | 0.5 | 52 | 25 | 18.75
2208AC006 | 22-D-2008 | 22 | 123725 | 0 | 2008_09_08 | 45.2534 | Asphalt Cement | -93.6943 | PG 58-34 - sent to Maplewood for testing. AT MIX PLANT | AC 747 |  | AC 747 | Maplewood Lab | 12/02/2008 |  | RTFO Residue | 10 | 70.2 | 1802 | 5010 | 5324 | 5.01 | 5.66 | 1000 | 532.3 | 0 | 0.5 | 52 | 25 | 26.55
2208AC006 | 22-D-2008 | 22 | 123725 | 0 | 2008_09_08 | 45.2534 | Asphalt Cement | -93.6943 | PG 58-34 - sent to Maplewood for testing. AT MIX PLANT | AC 747 |  | AC 747 | Maplewood Lab | 12/02/2008 |  | RTFO Residue | 15.84 | 69.9 | 2609 | 7117 | 7580 | 7.12 | 8.07 | 1000 | 478.4 | -0.01 | 0.5 | 52 | 25 | 37.57
2208AC006 | 22-D-2008 | 22 | 123725 | 0 | 2008_09_08 | 45.2534 | Asphalt Cement | -93.6943 | PG 58-34 - sent to Maplewood for testing. AT MIX PLANT | AC 747 |  | AC 747 | Maplewood Lab | 12/02/2008 |  | RTFO Residue | 25.12 | 69.6 | 3757 | 10110 | 10790 | 10.11 | 11.51 | 1000 | 429.4 | -0.09 | 0.5 | 52 | 25 | 53.2
2208AC006 | 22-D-2008 | 22 | 123725 | 0 | 2008_09_08 | 45.2534 | Asphalt Cement | -93.6943 | PG 58-34 - sent to Maplewood for testing. AT MIX PLANT | AC 747 |  | AC 747 | Maplewood Lab | 12/02/2008 |  | RTFO Residue | 39.81 | 69.4 | 5388 | 14360 | 15340 | 14.36 | 16.38 | 1000 | 385.3 | 0 | 0.5 | 52 | 25 | 75.06
2208AC006 | 22-D-2008 | 22 | 123725 | 0 | 2008_09_08 | 45.2534 | Asphalt Cement | -93.6943 | PG 58-34 - sent to Maplewood for testing. AT MIX PLANT | AC 747 |  | AC 747 | Maplewood Lab | 12/02/2008 |  | RTFO Residue | 63.09 | 69.3 | 7715 | 20430 | 21840 | 20.43 | 23.34 | 1000 | 346.1 | 0.13 | 0.5 | 52 | 25 | 105.5
2208AC006 | 22-D-2008 | 22 | 123725 | 0 | 2008_09_08 | 45.2534 | Asphalt Cement | -93.6943 | PG 58-34 - sent to Maplewood for testing. AT MIX PLANT | AC 747 |  | AC 747 | Maplewood Lab | 12/02/2008 |  | RTFO Residue | 100 | 69.2 | 11070 | 29100 | 31130 | 29.1 | 33.31 | 1000 | 311.3 | -0.14 | 0.5 | 52 | 25 | 147.6
2208AC006 | 22-D-2008 | 22 | 123725 | 0 | 2008_09_08 | 45.2534 | Asphalt Cement | -93.6943 | PG 58-34 - sent to Maplewood for testing. AT MIX PLANT | AC 747 |  | AC 747 | Maplewood Lab | 12/02/2008 |  | RTFO Residue | 1 | 76.2 | 99 | 403 | 415 | 0.4 | 0.43 | 1000 | 415.2 | 0.05 | 0.81 | 58 | 25 | 3.367
2208AC006 | 22-D-2008 | 22 | 123725 | 0 | 2008_09_08 | 45.2534 | Asphalt Cement | -93.6943 | PG 58-34 - sent to Maplewood for testing. AT MIX PLANT | AC 747 |  | AC 747 | Maplewood Lab | 12/02/2008 |  | RTFO Residue | 1.586 | 75.2 | 156 | 589 | 609 | 0.59 | 0.63 | 1000 | 384.4 | 0.01 | 0.8 | 58 | 25 | 4.883
2208AC006 | 22-D-2008 | 22 | 123725 | 0 | 2008_09_08 | 45.2534 | Asphalt Cement | -93.6943 | PG 58-34 - sent to Maplewood for testing. AT MIX PLANT | AC 747 |  | AC 747 | Maplewood Lab | 12/02/2008 |  | RTFO Residue | 2.512 | 74.3 | 249 | 885 | 919 | 0.88 | 0.95 | 1000 | 365.9 | 0.05 | 0.79 | 58 | 25 | 7.287
2208AC006 | 22-D-2008 | 22 | 123725 | 0 | 2008_09_08 | 45.2534 | Asphalt Cement | -93.6943 | PG 58-34 - sent to Maplewood for testing. AT MIX PLANT | AC 747 |  | AC 747 | Maplewood Lab | 12/02/2008 |  | RTFO Residue | 39.81 | 75.7 | 351 | 1380 | 1424 | 1.38 | 1.47 | 1000 | 35.8 | 0.06 | 6.02 | 76 | 25 | 87.88
2208AC006 | 22-D-2008 | 22 | 123725 | 0 | 2008_09_08 | 45.2534 | Asphalt Cement | -93.6943 | PG 58-34 - sent to Maplewood for testing. AT MIX PLANT | AC 747 |  | AC 747 | Maplewood Lab | 12/02/2008 |  | RTFO Residue | 63.09 | 75 | 542 | 2024 | 2095 | 2.02 | 2.17 | 1000 | 33.2 | -1.53 | 5.99 | 76 | 25 | 152.6
2208AC006 | 22-D-2008 | 22 | 123725 | 0 | 2008_09_08 | 45.2534 | Asphalt Cement | -93.6943 | PG 58-34 - sent to Maplewood for testing. AT MIX PLANT | AC 747 |  | AC 747 | Maplewood Lab | 12/02/2008 |  | RTFO Residue | 100 | 74.4 | 826 | 2958 | 3072 | 2.96 | 3.19 | 1000 | 30.7 | 1.13 | 6.01 | 76 | 25 | 319.4
2208AC006 | 22-D-2008 | 22 | 123725 | 0 | 2008_09_08 | 45.2534 | Asphalt Cement | -93.6943 | PG 58-34 - sent to Maplewood for testing. AT MIX PLANT | AC 747 |  | AC 747 | Maplewood Lab | 12/02/2008 |  | original | 10 | 78.2 |  |  |  |  | 1.16 | 1000 |  |  | 11.96 | 58 | 25 | 133.6
2208AC006 | 22-D-2008 | 22 | 123725 | 0 | 2008_09_08 | 45.2534 | Asphalt Cement | -93.6943 | PG 58-34 - sent to Maplewood for testing. AT MIX PLANT | AC 747 |  | AC 747 | Maplewood Lab | 12/02/2008 |  | RTFO Residue | 10 | 71.6 |  |  |  |  | 2.45 | 1000 |  |  | 9.95 | 58 | 25 | 228.6
2208AC006 | 22-D-2008 | 22 | 123725 | 0 | 2008_09_08 | 45.2534 | Asphalt Cement | -93.6943 | PG 58-34 - sent to Maplewood for testing. AT MIX PLANT | AC 747 |  | AC 747 | Maplewood Lab | 12/02/2008 |  | PAV using RTFO Residue | 10 | 49 |  |  | 3278000 | 2475 |  | 1000 |  |  | 1.01 | 16 | 25 | 32900
2208AC006 | 22-D-2008 | 22 | 123725 | 0 | 2008_09_08 | 45.2534 | Asphalt Cement | -93.6943 | PG 58-34 - sent to Maplewood for testing. AT MIX PLANT | AC 747 |  | AC 747 | Maplewood Lab | 12/02/2008 |  | RTFO Residue | 1 | 67.5 | 3218 | 7770 | 8410 | 7.77 | 9.1 | 1000 | 8410 | 0 | 0.1 | 34 | 25 | 8.41
2208AC006 | 22-D-2008 | 22 | 123725 | 0 | 2008_09_08 | 45.2534 | Asphalt Cement | -93.6943 | PG 58-34 - sent to Maplewood for testing. AT MIX PLANT | AC 747 |  | AC 747 | Maplewood Lab | 12/02/2008 |  | RTFO Residue | 1.586 | 67.2 | 4611 | 10950 | 11880 | 10.95 | 12.89 | 1000 | 7492 | 0 | 0.1 | 34 | 25 | 11.85
2208AC006 | 22-D-2008 | 22 | 123725 | 0 | 2008_09_08 | 45.2534 | Asphalt Cement | -93.6943 | PG 58-34 - sent to Maplewood for testing. AT MIX PLANT | AC 747 |  | AC 747 | Maplewood Lab | 12/02/2008 |  | RTFO Residue | 2.512 | 66.9 | 6557 | 15370 | 16710 | 15.37 | 18.17 | 1000 | 6654 | 0 | 0.1 | 34 | 25 | 16.7
2208AC006 | 22-D-2008 | 22 | 123725 | 0 | 2008_09_08 | 45.2534 | Asphalt Cement | -93.6943 | PG 58-34 - sent to Maplewood for testing. AT MIX PLANT | AC 747 |  | AC 747 | Maplewood Lab | 12/02/2008 |  | RTFO Residue | 3.98 | 66.9 | 9298 | 21790 | 23690 | 21.79 | 25.76 | 1000 | 5951 | 0.02 | 0.1 | 34 | 25 | 23.7
2208AC006 | 22-D-2008 | 22 | 123725 | 0 | 2008_09_08 | 45.2534 | Asphalt Cement | -93.6943 | PG 58-34 - sent to Maplewood for testing. AT MIX PLANT | AC 747 |  | AC 747 | Maplewood Lab | 12/02/2008 |  | RTFO Residue | 6.309 | 66.6 | 13150 | 30410 | 33130 | 30.41 | 36.1 | 1000 | 5251 | 0 | 0.1 | 34 | 25 | 33.1
2208AC006 | 22-D-2008 | 22 | 123725 | 0 | 2008_09_08 | 45.2534 | Asphalt Cement | -93.6943 | PG 58-34 - sent to Maplewood for testing. AT MIX PLANT | AC 747 |  | AC 747 | Maplewood Lab | 12/02/2008 |  | RTFO Residue | 10 | 66.6 | 18520 | 42740 | 46580 | 42.74 | 50.76 | 1000 | 4657 | 0 | 0.1 | 34 | 25 | 46.45
2208AC006 | 22-D-2008 | 22 | 123725 | 0 | 2008_09_08 | 45.2534 | Asphalt Cement | -93.6943 | PG 58-34 - sent to Maplewood for testing. AT MIX PLANT | AC 747 |  | AC 747 | Maplewood Lab | 12/02/2008 |  | RTFO Residue | 15.84 | 66.5 | 26150 | 60040 | 65490 | 60.04 | 71.43 | 1000 | 4133 | 0 | 0.1 | 34 | 25 | 65.27
2208AC006 | 22-D-2008 | 22 | 123725 | 0 | 2008_09_08 | 45.2534 | Asphalt Cement | -93.6943 | PG 58-34 - sent to Maplewood for testing. AT MIX PLANT | AC 747 |  | AC 747 | Maplewood Lab | 12/02/2008 |  | RTFO Residue | 25.12 | 66.4 | 36890 | 84400 | 92110 | 84.4 | 100.5 | 1000 | 3667 | 0.02 | 0.1 | 34 | 25 | 91.56
2208AC006 | 22-D-2008 | 22 | 123725 | 0 | 2008_09_08 | 45.2534 | Asphalt Cement | -93.6943 | PG 58-34 - sent to Maplewood for testing. AT MIX PLANT | AC 747 |  | AC 747 | Maplewood Lab | 12/02/2008 |  | RTFO Residue | 39.81 | 66.3 | 51960 | 118500 | 129400 | 118.5 | 141.3 | 1000 | 3250 | 0 | 0.1 | 34 | 25 | 128.2
2208AC006 | 22-D-2008 | 22 | 123725 | 0 | 2008_09_08 | 45.2534 | Asphalt Cement | -93.6943 | PG 58-34 - sent to Maplewood for testing. AT MIX PLANT | AC 747 |  | AC 747 | Maplewood Lab | 12/02/2008 |  | RTFO Residue | 63.09 | 66 | 73780 | 165700 | 181400 | 165.7 | 198.6 | 1000 | 2875 | -0.03 | 0.1 | 34 | 25 | 179.3
2208AC006 | 22-D-2008 | 22 | 123725 | 0 | 2008_09_08 | 45.2534 | Asphalt Cement | -93.6943 | PG 58-34 - sent to Maplewood for testing. AT MIX PLANT | AC 747 |  | AC 747 | Maplewood Lab | 12/02/2008 |  | RTFO Residue | 100 | 66.2 | 102900 | 233300 | 255000 | 233.3 | 278.7 | 1000 | 2549 | -0.01 | 0.1 | 34 | 25 | 251.2
2208AC006 | 22-D-2008 | 22 | 123725 | 0 | 2008_09_08 | 45.2534 | Asphalt Cement | -93.6943 | PG 58-34 - sent to Maplewood for testing. AT MIX PLANT | AC 747 |  | AC 747 | Maplewood Lab | 12/02/2008 |  | RTFO Residue | 1 | 69.1 | 1496 | 3911 | 4187 | 3.91 | 4.48 | 1000 | 4187 | 0 | 0.1 | 40 | 25 | 4.184
2208AC006 | 22-D-2008 | 22 | 123725 | 0 | 2008_09_08 | 45.2534 | Asphalt Cement | -93.6943 | PG 58-34 - sent to Maplewood for testing. AT MIX PLANT | AC 747 |  | AC 747 | Maplewood Lab | 12/02/2008 |  | RTFO Residue | 1.586 | 68.5 | 2156 | 5484 | 5892 | 5.48 | 6.33 | 1000 | 3716 | 0.01 | 0.1 | 40 | 25 | 5.924
2208AC006 | 22-D-2008 | 22 | 123725 | 0 | 2008_09_08 | 45.2534 | Asphalt Cement | -93.6943 | PG 58-34 - sent to Maplewood for testing. AT MIX PLANT | AC 747 |  | AC 747 | Maplewood Lab | 12/02/2008 |  | RTFO Residue | 2.512 | 68.2 | 3082 | 7688 | 8283 | 7.69 | 8.92 | 1000 | 3298 | 0.01 | 0.1 | 40 | 25 | 8.297
2208AC006 | 22-D-2008 | 22 | 123725 | 0 | 2008_09_08 | 45.2534 | Asphalt Cement | -93.6943 | PG 58-34 - sent to Maplewood for testing. AT MIX PLANT | AC 747 |  | AC 747 | Maplewood Lab | 12/02/2008 |  | RTFO Residue | 3.98 | 67.8 | 4417 | 10800 | 11670 | 10.8 | 12.61 | 1000 | 2932 | 0 | 0.1 | 40 | 25 | 11.7
2208AC006 | 22-D-2008 | 22 | 123725 | 0 | 2008_09_08 | 45.2534 | Asphalt Cement | -93.6943 | PG 58-34 - sent to Maplewood for testing. AT MIX PLANT | AC 747 |  | AC 747 | Maplewood Lab | 12/02/2008 |  | RTFO Residue | 6.309 | 67.6 | 6258 | 15180 | 16420 | 15.18 | 17.76 | 1000 | 2602 | 0 | 0.1 | 40 | 25 | 16.43
2208AC006 | 22-D-2008 | 22 | 123725 | 0 | 2008_09_08 | 45.2534 | Asphalt Cement | -93.6943 | PG 58-34 - sent to Maplewood for testing. AT MIX PLANT | AC 747 |  | AC 747 | Maplewood Lab | 12/02/2008 |  | RTFO Residue | 10 | 67.6 | 8826 | 21360 | 23110 | 21.36 | 25.01 | 1000 | 2311 | 0 | 0.1 | 40 | 25 | 23.04
2208AC006 | 22-D-2008 | 22 | 123725 | 0 | 2008_09_08 | 45.2534 | Asphalt Cement | -93.6943 | PG 58-34 - sent to Maplewood for testing. AT MIX PLANT | AC 747 |  | AC 747 | Maplewood Lab | 12/02/2008 |  | RTFO Residue | 3.98 | 73.4 | 378 | 1268 | 1324 | 1.27 | 1.38 | 1000 | 332.5 | -0.17 | 0.81 | 58 | 25 | 10.64
2208AC006 | 22-D-2008 | 22 | 123725 | 0 | 2008_09_08 | 45.2534 | Asphalt Cement | -93.6943 | PG 58-34 - sent to Maplewood for testing. AT MIX PLANT | AC 747 |  | AC 747 | Maplewood Lab | 12/02/2008 |  | RTFO Residue | 6.309 | 72.6 | 566 | 1810 | 1897 | 1.81 | 1.99 | 1000 | 300.6 | -0.05 | 0.8 | 58 | 25 | 15.13
2208AC006 | 22-D-2008 | 22 | 123725 | 0 | 2008_09_08 | 45.2534 | Asphalt Cement | -93.6943 | PG 58-34 - sent to Maplewood for testing. AT MIX PLANT | AC 747 |  | AC 747 | Maplewood Lab | 12/02/2008 |  | RTFO Residue | 10 | 72 | 843 | 2588 | 2722 | 2.59 | 2.86 | 1000 | 272.2 | 0 | 0.8 | 58 | 25 | 21.55
2208AC006 | 22-D-2008 | 22 | 123725 | 0 | 2008_09_08 | 45.2534 | Asphalt Cement | -93.6943 | PG 58-34 - sent to Maplewood for testing. AT MIX PLANT | AC 747 |  | AC 747 | Maplewood Lab | 12/02/2008 |  | RTFO Residue | 15.84 | 71.4 | 1245 | 3705 | 3909 | 3.71 | 4.12 | 1000 | 246.7 | -0.01 | 0.8 | 58 | 25 | 30.78
2208AC006 | 22-D-2008 | 22 | 123725 | 0 | 2008_09_08 | 45.2534 | Asphalt Cement | -93.6943 | PG 58-34 - sent to Maplewood for testing. AT MIX PLANT | AC 747 |  | AC 747 | Maplewood Lab | 12/02/2008 |  | RTFO Residue | 25.12 | 71 | 1830 | 5313 | 5619 | 5.31 | 5.94 | 1000 | 223.7 | 0.21 | 0.8 | 58 | 25 | 43.91
2208AC006 | 22-D-2008 | 22 | 123725 | 0 | 2008_09_08 | 45.2534 | Asphalt Cement | -93.6943 | PG 58-34 - sent to Maplewood for testing. AT MIX PLANT | AC 747 |  | AC 747 | Maplewood Lab | 12/02/2008 |  | RTFO Residue | 39.81 | 70.6 | 2671 | 7603 | 8059 | 7.6 | 8.54 | 1000 | 202.4 | 0 | 0.8 | 58 | 25 | 62.42
2208AC006 | 22-D-2008 | 22 | 123725 | 0 | 2008_09_08 | 45.2534 | Asphalt Cement | -93.6943 | PG 58-34 - sent to Maplewood for testing. AT MIX PLANT | AC 747 |  | AC 747 | Maplewood Lab | 12/02/2008 |  | RTFO Residue | 63.09 | 70.4 | 3880 | 10870 | 11540 | 10.87 | 12.25 | 1000 | 182.9 | -0.2 | 0.8 | 58 | 25 | 88.13
2208AC006 | 22-D-2008 | 22 | 123725 | 0 | 2008_09_08 | 45.2534 | Asphalt Cement | -93.6943 | PG 58-34 - sent to Maplewood for testing. AT MIX PLANT | AC 747 |  | AC 747 | Maplewood Lab | 12/02/2008 |  | RTFO Residue | 100 | 70.1 | 5620 | 15540 | 16530 | 15.54 | 17.58 | 1000 | 165.2 | 0.13 | 0.8 | 58 | 25 | 124.5
2208AC006 | 22-D-2008 | 22 | 123725 | 0 | 2008_09_08 | 45.2534 | Asphalt Cement | -93.6943 | PG 58-34 - sent to Maplewood for testing. AT MIX PLANT | AC 747 |  | AC 747 | Maplewood Lab | 12/02/2008 |  | RTFO Residue | 1 | 79.1 | 39 | 202 | 206 | 0.2 | 0.21 | 1000 | 205.6 | 0.03 | 1.59 | 64 | 25 | 3.259
2208BM061 | 22-D-2008 | 22 | 123725 | 0 | 2008_09_05 | 45.2534 | Bituminous Mix | -93.6943 | SPNWB430C Sp 1, 30% fractionated RAP non-wear, PG 58-34; sent to Metro Bit Lab for extra verification testing. DURING PAVING | 08BC 121 |  | 08BC 121 | Maplewood Lab | 01/13/2009 |  | extracted | 2.512 | 80.8 | 177 | 1095 | 1109 | 1.1 | 1.12 | 1000 | 441.7 | 0.04 | 0.8 | 58 | 25 | 8.866
2208BM061 | 22-D-2008 | 22 | 123725 | 0 | 2008_09_05 | 45.2534 | Bituminous Mix | -93.6943 | SPNWB430C Sp 1, 30% fractionated RAP non-wear, PG 58-34; sent to Metro Bit Lab for extra verification testing. DURING PAVING | 08BC 121 |  | 08BC 121 | Maplewood Lab | 01/13/2009 |  | extracted | 3.98 | 79.8 | 303 | 1678 | 1705 | 1.68 | 1.73 | 1000 | 428.2 | 0.14 | 0.81 | 58 | 25 | 13.75
2208BM061 | 22-D-2008 | 22 | 123725 | 0 | 2008_09_05 | 45.2534 | Bituminous Mix | -93.6943 | SPNWB430C Sp 1, 30% fractionated RAP non-wear, PG 58-34; sent to Metro Bit Lab for extra verification testing. DURING PAVING | 08BC 121 |  | 08BC 121 | Maplewood Lab | 01/13/2009 |  | extracted | 6.309 | 78.8 | 486 | 2451 | 2499 | 2.45 | 2.55 | 1000 | 396.1 | -0.12 | 0.8 | 58 | 25 | 19.95
2208BM061 | 22-D-2008 | 22 | 123725 | 0 | 2008_09_05 | 45.2534 | Bituminous Mix | -93.6943 | SPNWB430C Sp 1, 30% fractionated RAP non-wear, PG 58-34; sent to Metro Bit Lab for extra verification testing. DURING PAVING | 08BC 121 |  | 08BC 121 | Maplewood Lab | 01/13/2009 |  | extracted | 10 | 77.9 | 782 | 3635 | 3718 | 3.64 | 3.8 | 1000 | 371.7 | 0 | 0.8 | 58 | 25 | 29.75
2208BM061 | 22-D-2008 | 22 | 123725 | 0 | 2008_09_05 | 45.2534 | Bituminous Mix | -93.6943 | SPNWB430C Sp 1, 30% fractionated RAP non-wear, PG 58-34; sent to Metro Bit Lab for extra verification testing. DURING PAVING | 08BC 121 |  | 08BC 121 | Maplewood Lab | 01/13/2009 |  | extracted | 15.84 | 77 | 1246 | 5394 | 5536 | 5.39 | 5.68 | 1000 | 349.4 | -0.13 | 0.8 | 58 | 25 | 44.01
2208BM061 | 22-D-2008 | 22 | 123725 | 0 | 2008_09_05 | 45.2534 | Bituminous Mix | -93.6943 | SPNWB430C Sp 1, 30% fractionated RAP non-wear, PG 58-34; sent to Metro Bit Lab for extra verification testing. DURING PAVING | 08BC 121 |  | 08BC 121 | Maplewood Lab | 01/13/2009 |  | extracted | 25.12 | 76.2 | 1964 | 7988 | 8226 | 7.99 | 8.47 | 1000 | 327.5 | -0.25 | 0.79 | 58 | 25 | 64.66
2208BM061 | 22-D-2008 | 22 | 123725 | 0 | 2008_09_05 | 45.2534 | Bituminous Mix | -93.6943 | SPNWB430C Sp 1, 30% fractionated RAP non-wear, PG 58-34; sent to Metro Bit Lab for extra verification testing. DURING PAVING | 08BC 121 |  | 08BC 121 | Maplewood Lab | 01/13/2009 |  | extracted | 39.81 | 75.5 | 3074 | 11840 | 12240 | 11.84 | 12.64 | 1000 | 307.3 | 0 | 0.8 | 58 | 25 | 96.05
2208BM061 | 22-D-2008 | 22 | 123725 | 0 | 2008_09_05 | 45.2534 | Bituminous Mix | -93.6943 | SPNWB430C Sp 1, 30% fractionated RAP non-wear, PG 58-34; sent to Metro Bit Lab for extra verification testing. DURING PAVING | 08BC 121 |  | 08BC 121 | Maplewood Lab | 01/13/2009 |  | extracted | 63.09 | 74.8 | 4733 | 17410 | 18040 | 17.41 | 18.69 | 1000 | 285.9 | 0.12 | 0.8 | 58 | 25 | 140.4
2208BM061 | 22-D-2008 | 22 | 123725 | 0 | 2008_09_05 | 45.2534 | Bituminous Mix | -93.6943 | SPNWB430C Sp 1, 30% fractionated RAP non-wear, PG 58-34; sent to Metro Bit Lab for extra verification testing. DURING PAVING | 08BC 121 |  | 08BC 121 | Maplewood Lab | 01/13/2009 |  | extracted | 100 | 74.2 | 7214 | 25480 | 26480 | 25.48 | 27.52 | 1000 | 264.7 | -0.03 | 0.8 | 58 | 25 | 204.7
2208BM061 | 22-D-2008 | 22 | 123725 | 0 | 2008_09_05 | 45.2534 | Bituminous Mix | -93.6943 | SPNWB430C Sp 1, 30% fractionated RAP non-wear, PG 58-34; sent to Metro Bit Lab for extra verification testing. DURING PAVING | 08BC 121 |  | 08BC 121 | Maplewood Lab | 01/13/2009 |  | extracted | 1 | 85.2 | 18 | 220 | 220 | 0.22 | 0.22 | 1000 | 220.4 | -0.01 | 1.5 | 64 | 25 | 3.296
2208BM061 | 22-D-2008 | 22 | 123725 | 0 | 2008_09_05 | 45.2534 | Bituminous Mix | -93.6943 | SPNWB430C Sp 1, 30% fractionated RAP non-wear, PG 58-34; sent to Metro Bit Lab for extra verification testing. DURING PAVING | 08BC 121 |  | 08BC 121 | Maplewood Lab | 01/13/2009 |  | extracted | 1.586 | 84.2 | 34 | 338 | 340 | 0.34 | 0.34 | 1000 | 214.4 | -0.01 | 1.51 | 64 | 25 | 5.139
2208BM061 | 22-D-2008 | 22 | 123725 | 0 | 2008_09_05 | 45.2534 | Bituminous Mix | -93.6943 | SPNWB430C Sp 1, 30% fractionated RAP non-wear, PG 58-34; sent to Metro Bit Lab for extra verification testing. DURING PAVING | 08BC 121 |  | 08BC 121 | Maplewood Lab | 01/13/2009 |  | extracted | 2.512 | 83.2 | 62 | 516 | 520 | 0.52 | 0.52 | 1000 | 206.9 | 0.03 | 1.5 | 64 | 25 | 7.813
2208BM061 | 22-D-2008 | 22 | 123725 | 0 | 2008_09_05 | 45.2534 | Bituminous Mix | -93.6943 | SPNWB430C Sp 1, 30% fractionated RAP non-wear, PG 58-34; sent to Metro Bit Lab for extra verification testing. DURING PAVING | 08BC 121 |  | 08BC 121 | Maplewood Lab | 01/13/2009 |  | extracted | 3.98 | 82.1 | 109 | 788 | 795 | 0.79 | 0.8 | 1000 | 199.8 | 0.24 | 1.49 | 64 | 25 | 11.8
2208BM061 | 22-D-2008 | 22 | 123725 | 0 | 2008_09_05 | 45.2534 | Bituminous Mix | -93.6943 | SPNWB430C Sp 1, 30% fractionated RAP non-wear, PG 58-34; sent to Metro Bit Lab for extra verification testing. DURING PAVING | 08BC 121 |  | 08BC 121 | Maplewood Lab | 01/13/2009 |  | extracted | 6.309 | 81.1 | 185 | 1184 | 1198 | 1.18 | 1.21 | 1000 | 189.9 | 0.33 | 1.5 | 64 | 25 | 17.87
2208BM061 | 22-D-2008 | 22 | 123725 | 0 | 2008_09_05 | 45.2534 | Bituminous Mix | -93.6943 | SPNWB430C Sp 1, 30% fractionated RAP non-wear, PG 58-34; sent to Metro Bit Lab for extra verification testing. DURING PAVING | 08BC 121 |  | 08BC 121 | Maplewood Lab | 01/13/2009 |  | extracted | 10 | 80.1 | 311 | 1791 | 1818 | 1.79 | 1.85 | 1000 | 181.8 | -0.01 | 1.51 | 64 | 25 | 27.32
2208BM061 | 22-D-2008 | 22 | 123725 | 0 | 2008_09_05 | 45.2534 | Bituminous Mix | -93.6943 | SPNWB430C Sp 1, 30% fractionated RAP non-wear, PG 58-34; sent to Metro Bit Lab for extra verification testing. DURING PAVING | 08BC 121 |  | 08BC 121 | Maplewood Lab | 01/13/2009 |  | extracted | 15.84 | 79.2 | 511 | 2675 | 2723 | 2.68 | 2.77 | 1000 | 171.9 | -0.01 | 1.51 | 64 | 25 | 40.73
2208BM061 | 22-D-2008 | 22 | 123725 | 0 | 2008_09_05 | 45.2534 | Bituminous Mix | -93.6943 | SPNWB430C Sp 1, 30% fractionated RAP non-wear, PG 58-34; sent to Metro Bit Lab for extra verification testing. DURING PAVING | 08BC 121 |  | 08BC 121 | Maplewood Lab | 01/13/2009 |  | extracted | 25.12 | 78.3 | 822 | 3959 | 4043 | 3.96 | 4.13 | 1000 | 160.9 | 0.36 | 1.49 | 64 | 25 | 59.58
2208BM061 | 22-D-2008 | 22 | 123725 | 0 | 2008_09_05 | 45.2534 | Bituminous Mix | -93.6943 | SPNWB430C Sp 1, 30% fractionated RAP non-wear, PG 58-34; sent to Metro Bit Lab for extra verification testing. DURING PAVING | 08BC 121 |  | 08BC 121 | Maplewood Lab | 01/13/2009 |  | extracted | 39.81 | 77.5 | 1312 | 5902 | 6046 | 5.9 | 6.19 | 1000 | 151.9 | 0 | 1.49 | 64 | 25 | 88.03
2208BM061 | 22-D-2008 | 22 | 123725 | 0 | 2008_09_05 | 45.2534 | Bituminous Mix | -93.6943 | SPNWB430C Sp 1, 30% fractionated RAP non-wear, PG 58-34; sent to Metro Bit Lab for extra verification testing. DURING PAVING | 08BC 121 |  | 08BC 121 | Maplewood Lab | 01/13/2009 |  | extracted | 63.09 | 76.7 | 2066 | 8766 | 9006 | 8.77 | 9.25 | 1000 | 142.7 | -0.43 | 1.49 | 64 | 25 | 131
2208BM061 | 22-D-2008 | 22 | 123725 | 0 | 2008_09_05 | 45.2534 | Bituminous Mix | -93.6943 | SPNWB430C Sp 1, 30% fractionated RAP non-wear, PG 58-34; sent to Metro Bit Lab for extra verification testing. DURING PAVING | 08BC 121 |  | 08BC 121 | Maplewood Lab | 01/13/2009 |  | extracted | 100 | 76 | 3219 | 12930 | 13330 | 12.93 | 13.73 | 1000 | 133.2 | -0.4 | 1.5 | 64 | 25 | 196.7
2208BM061 | 22-D-2008 | 22 | 123725 | 0 | 2008_09_05 | 45.2534 | Bituminous Mix | -93.6943 | SPNWB430C Sp 1, 30% fractionated RAP non-wear, PG 58-34; sent to Metro Bit Lab for extra verification testing. DURING PAVING | 08BC 121 |  | 08BC 121 | Maplewood Lab | 01/13/2009 |  | extracted | 1 | 86.9 | 6 | 104 | 104 | 0.1 | 0.1 | 1000 | 104.1 | 0.17 | 3.13 | 70 | 25 | 3.259
2208BM061 | 22-D-2008 | 22 | 123725 | 0 | 2008_09_05 | 45.2534 | Bituminous Mix | -93.6943 | SPNWB430C Sp 1, 30% fractionated RAP non-wear, PG 58-34; sent to Metro Bit Lab for extra verification testing. DURING PAVING | 08BC 121 |  | 08BC 121 | Maplewood Lab | 01/13/2009 |  | extracted | 1.586 | 86.2 | 11 | 162 | 162 | 0.16 | 0.16 | 1000 | 102.2 | 0.07 | 3 | 70 | 25 | 4.864
2208BM061 | 22-D-2008 | 22 | 123725 | 0 | 2008_09_05 | 45.2534 | Bituminous Mix | -93.6943 | SPNWB430C Sp 1, 30% fractionated RAP non-wear, PG 58-34; sent to Metro Bit Lab for extra verification testing. DURING PAVING | 08BC 121 |  | 08BC 121 | Maplewood Lab | 01/13/2009 |  | extracted | 2.512 | 85.3 | 21 | 251 | 251 | 0.25 | 0.25 | 1000 | 100.1 | -0.08 | 3 | 70 | 25 | 7.535
2208BM061 | 22-D-2008 | 22 | 123725 | 0 | 2008_09_05 | 45.2534 | Bituminous Mix | -93.6943 | SPNWB430C Sp 1, 30% fractionated RAP non-wear, PG 58-34; sent to Metro Bit Lab for extra verification testing. DURING PAVING | 08BC 121 |  | 08BC 121 | Maplewood Lab | 01/13/2009 |  | extracted | 3.98 | 84.3 | 38 | 386 | 388 | 0.39 | 0.39 | 1000 | 97.6 | 0.11 | 3 | 70 | 25 | 11.63
2208BM061 | 22-D-2008 | 22 | 123725 | 0 | 2008_09_05 | 45.2534 | Bituminous Mix | -93.6943 | SPNWB430C Sp 1, 30% fractionated RAP non-wear, PG 58-34; sent to Metro Bit Lab for extra verification testing. DURING PAVING | 08BC 121 |  | 08BC 121 | Maplewood Lab | 01/13/2009 |  | extracted | 6.309 | 83.4 | 69 | 592 | 596 | 0.59 | 0.6 | 1000 | 94.5 | 0.45 | 3 | 70 | 25 | 17.83
2208BM061 | 22-D-2008 | 22 | 123725 | 0 | 2008_09_05 | 45.2534 | Bituminous Mix | -93.6943 | SPNWB430C Sp 1, 30% fractionated RAP non-wear, PG 58-34; sent to Metro Bit Lab for extra verification testing. DURING PAVING | 08BC 121 |  | 08BC 121 | Maplewood Lab | 01/13/2009 |  | extracted | 10 | 82.3 | 121 | 902 | 910 | 0.9 | 0.92 | 1000 | 91 | 0 | 3 | 70 | 25 | 27.13
2208BM061 | 22-D-2008 | 22 | 123725 | 0 | 2008_09_05 | 45.2534 | Bituminous Mix | -93.6943 | SPNWB430C Sp 1, 30% fractionated RAP non-wear, PG 58-34; sent to Metro Bit Lab for extra verification testing. DURING PAVING | 08BC 121 |  | 08BC 121 | Maplewood Lab | 01/13/2009 |  | extracted | 15.84 | 81.3 | 208 | 1364 | 1380 | 1.36 | 1.4 | 1000 | 87.1 | -0.99 | 3 | 70 | 25 | 41.02
2208BM061 | 22-D-2008 | 22 | 123725 | 0 | 2008_09_05 | 45.2534 | Bituminous Mix | -93.6943 | SPNWB430C Sp 1, 30% fractionated RAP non-wear, PG 58-34; sent to Metro Bit Lab for extra verification testing. DURING PAVING | 08BC 121 |  | 08BC 121 | Maplewood Lab | 01/13/2009 |  | extracted | 25.12 | 80.4 | 349 | 2064 | 2093 | 2.06 | 2.12 | 1000 | 83.3 | -0.61 | 2.99 | 70 | 25 | 61.77
2208BM061 | 22-D-2008 | 22 | 123725 | 0 | 2008_09_05 | 45.2534 | Bituminous Mix | -93.6943 | SPNWB430C Sp 1, 30% fractionated RAP non-wear, PG 58-34; sent to Metro Bit Lab for extra verification testing. DURING PAVING | 08BC 121 |  | 08BC 121 | Maplewood Lab | 01/13/2009 |  | extracted | 39.81 | 79.5 | 574 | 3094 | 3147 | 3.09 | 3.2 | 1000 | 79.1 | 0 | 3 | 70 | 25 | 93.21
2208BM061 | 22-D-2008 | 22 | 123725 | 0 | 2008_09_05 | 45.2534 | Bituminous Mix | -93.6943 | SPNWB430C Sp 1, 30% fractionated RAP non-wear, PG 58-34; sent to Metro Bit Lab for extra verification testing. DURING PAVING | 08BC 121 |  | 08BC 121 | Maplewood Lab | 01/13/2009 |  | extracted | 63.09 | 78.6 | 932 | 4599 | 4693 | 4.6 | 4.79 | 1000 | 74.4 | 0 | 3.01 | 70 | 25 | 142.6
2208BM061 | 22-D-2008 | 22 | 123725 | 0 | 2008_09_05 | 45.2534 | Bituminous Mix | -93.6943 | SPNWB430C Sp 1, 30% fractionated RAP non-wear, PG 58-34; sent to Metro Bit Lab for extra verification testing. DURING PAVING | 08BC 121 |  | 08BC 121 | Maplewood Lab | 01/13/2009 |  | extracted | 100 | 77.8 | 1485 | 6855 | 7014 | 6.86 | 7.18 | 1000 | 70.1 | 0.16 | 3.01 | 70 | 25 | 234.9
2208BM061 | 22-D-2008 | 22 | 123725 | 0 | 2008_09_05 | 45.2534 | Bituminous Mix | -93.6943 | SPNWB430C Sp 1, 30% fractionated RAP non-wear, PG 58-34; sent to Metro Bit Lab for extra verification testing. DURING PAVING | 08BC 121 |  | 08BC 121 | Maplewood Lab | 01/13/2009 |  | extracted | 1 | 88.1 | 2 | 52 | 52 | 0.05 | 0.05 | 1000 | 52.5 | 0.16 | 6.21 | 76 | 25 | 3.259
2208AC006 | 22-D-2008 | 22 | 123725 | 0 | 2008_09_08 | 45.2534 | Asphalt Cement | -93.6943 | PG 58-34 - sent to Maplewood for testing. AT MIX PLANT | AC 747 |  | AC 747 | Maplewood Lab | 12/02/2008 |  | RTFO Residue | 63.09 | 71.9 | 1973 | 6020 | 6335 | 6.02 | 6.67 | 1000 | 100.4 | 0.37 | 1.51 | 64 | 25 | 90.66
2208AC006 | 22-D-2008 | 22 | 123725 | 0 | 2008_09_08 | 45.2534 | Asphalt Cement | -93.6943 | PG 58-34 - sent to Maplewood for testing. AT MIX PLANT | AC 747 |  | AC 747 | Maplewood Lab | 12/02/2008 |  | RTFO Residue | 100 | 71.6 | 2884 | 8654 | 9122 | 8.65 | 9.62 | 1000 | 91.2 | 0.37 | 1.5 | 64 | 25 | 134.5
2208AC006 | 22-D-2008 | 22 | 123725 | 0 | 2008_09_08 | 45.2534 | Asphalt Cement | -93.6943 | PG 58-34 - sent to Maplewood for testing. AT MIX PLANT | AC 747 |  | AC 747 | Maplewood Lab | 12/02/2008 |  | RTFO Residue | 1 | 81.8 | 15 | 103 | 104 | 0.1 | 0.1 | 1000 | 103.5 | 0 | 3.15 | 70 | 25 | 3.259
2208AC006 | 22-D-2008 | 22 | 123725 | 0 | 2008_09_08 | 45.2534 | Asphalt Cement | -93.6943 | PG 58-34 - sent to Maplewood for testing. AT MIX PLANT | AC 747 |  | AC 747 | Maplewood Lab | 12/02/2008 |  | RTFO Residue | 1.586 | 80.6 | 26 | 155 | 157 | 0.16 | 0.16 | 1000 | 99.1 | 0.04 | 3 | 70 | 25 | 4.705
2208AC006 | 22-D-2008 | 22 | 123725 | 0 | 2008_09_08 | 45.2534 | Asphalt Cement | -93.6943 | PG 58-34 - sent to Maplewood for testing. AT MIX PLANT | AC 747 |  | AC 747 | Maplewood Lab | 12/02/2008 |  | RTFO Residue | 2.512 | 79.4 | 43 | 232 | 236 | 0.23 | 0.24 | 1000 | 94.1 | 0.28 | 2.99 | 70 | 25 | 7.055
2208AC006 | 22-D-2008 | 22 | 123725 | 0 | 2008_09_08 | 45.2534 | Asphalt Cement | -93.6943 | PG 58-34 - sent to Maplewood for testing. AT MIX PLANT | AC 747 |  | AC 747 | Maplewood Lab | 12/02/2008 |  | RTFO Residue | 3.98 | 78.3 | 71 | 345 | 353 | 0.35 | 0.36 | 1000 | 88.6 | 0.11 | 3 | 70 | 25 | 10.52
2208AC006 | 22-D-2008 | 22 | 123725 | 0 | 2008_09_08 | 45.2534 | Asphalt Cement | -93.6943 | PG 58-34 - sent to Maplewood for testing. AT MIX PLANT | AC 747 |  | AC 747 | Maplewood Lab | 12/02/2008 |  | RTFO Residue | 6.309 | 77.2 | 115 | 510 | 523 | 0.51 | 0.54 | 1000 | 82.8 | -0.45 | 3.01 | 70 | 25 | 15.58
2208AC006 | 22-D-2008 | 22 | 123725 | 0 | 2008_09_08 | 45.2534 | Asphalt Cement | -93.6943 | PG 58-34 - sent to Maplewood for testing. AT MIX PLANT | AC 747 |  | AC 747 | Maplewood Lab | 12/02/2008 |  | RTFO Residue | 10 | 76.3 | 184 | 752 | 774 | 0.75 | 0.8 | 1000 | 77.4 | 0 | 3 | 70 | 25 | 22.88
2208AC006 | 22-D-2008 | 22 | 123725 | 0 | 2008_09_08 | 45.2534 | Asphalt Cement | -93.6943 | PG 58-34 - sent to Maplewood for testing. AT MIX PLANT | AC 747 |  | AC 747 | Maplewood Lab | 12/02/2008 |  | RTFO Residue | 15.84 | 75.4 | 288 | 1102 | 1139 | 1.1 | 1.18 | 1000 | 71.9 | -0.1 | 3 | 70 | 25 | 33.4
2208AC006 | 22-D-2008 | 22 | 123725 | 0 | 2008_09_08 | 45.2534 | Asphalt Cement | -93.6943 | PG 58-34 - sent to Maplewood for testing. AT MIX PLANT | AC 747 |  | AC 747 | Maplewood Lab | 12/02/2008 |  | RTFO Residue | 25.12 | 74.6 | 444 | 1613 | 1673 | 1.61 | 1.74 | 1000 | 66.6 | 0.25 | 2.99 | 70 | 25 | 48.37
2208AC006 | 22-D-2008 | 22 | 123725 | 0 | 2008_09_08 | 45.2534 | Asphalt Cement | -93.6943 | PG 58-34 - sent to Maplewood for testing. AT MIX PLANT | AC 747 |  | AC 747 | Maplewood Lab | 12/02/2008 |  | RTFO Residue | 39.81 | 73.9 | 677 | 2339 | 2435 | 2.34 | 2.54 | 1000 | 61.2 | -0.01 | 3 | 70 | 25 | 70.27
2208AC006 | 22-D-2008 | 22 | 123725 | 0 | 2008_09_08 | 45.2534 | Asphalt Cement | -93.6943 | PG 58-34 - sent to Maplewood for testing. AT MIX PLANT | AC 747 |  | AC 747 | Maplewood Lab | 12/02/2008 |  | RTFO Residue | 63.09 | 73.2 | 1023 | 3386 | 3537 | 3.39 | 3.7 | 1000 | 56.1 | 0.05 | 3.01 | 70 | 25 | 106.8
2208AC006 | 22-D-2008 | 22 | 123725 | 0 | 2008_09_08 | 45.2534 | Asphalt Cement | -93.6943 | PG 58-34 - sent to Maplewood for testing. AT MIX PLANT | AC 747 |  | AC 747 | Maplewood Lab | 12/02/2008 |  | RTFO Residue | 100 | 72.7 | 1530 | 4907 | 5140 | 4.91 | 5.38 | 1000 | 51.4 | 0.38 | 3.01 | 70 | 25 | 185.2
2208AC006 | 22-D-2008 | 22 | 123725 | 0 | 2008_09_08 | 45.2534 | Asphalt Cement | -93.6943 | PG 58-34 - sent to Maplewood for testing. AT MIX PLANT | AC 747 |  | AC 747 | Maplewood Lab | 12/02/2008 |  | RTFO Residue | 1 | 84.3 | 5 | 54 | 54 | 0.05 | 0.05 | 1000 | 54.3 | 0 | 6 | 76 | 25 | 3.259
2208AC006 | 22-D-2008 | 22 | 123725 | 0 | 2008_09_08 | 45.2534 | Asphalt Cement | -93.6943 | PG 58-34 - sent to Maplewood for testing. AT MIX PLANT | AC 747 |  | AC 747 | Maplewood Lab | 12/02/2008 |  | RTFO Residue | 1.586 | 83.2 | 10 | 83 | 84 | 0.08 | 0.08 | 1000 | 52.7 | 0.23 | 6 | 76 | 25 | 5.01
2208AC006 | 22-D-2008 | 22 | 123725 | 0 | 2008_09_08 | 45.2534 | Asphalt Cement | -93.6943 | PG 58-34 - sent to Maplewood for testing. AT MIX PLANT | AC 747 |  | AC 747 | Maplewood Lab | 12/02/2008 |  | RTFO Residue | 2.512 | 82.1 | 18 | 126 | 128 | 0.13 | 0.13 | 1000 | 50.8 | 0.52 | 6.01 | 76 | 25 | 7.64
2208AC006 | 22-D-2008 | 22 | 123725 | 0 | 2008_09_08 | 45.2534 | Asphalt Cement | -93.6943 | PG 58-34 - sent to Maplewood for testing. AT MIX PLANT | AC 747 |  | AC 747 | Maplewood Lab | 12/02/2008 |  | RTFO Residue | 3.98 | 80.9 | 31 | 191 | 194 | 0.19 | 0.2 | 1000 | 48.7 | 0.24 | 6.01 | 76 | 25 | 11.57
2208AC006 | 22-D-2008 | 22 | 123725 | 0 | 2008_09_08 | 45.2534 | Asphalt Cement | -93.6943 | PG 58-34 - sent to Maplewood for testing. AT MIX PLANT | AC 747 |  | AC 747 | Maplewood Lab | 12/02/2008 |  | RTFO Residue | 6.309 | 79.7 | 52 | 287 | 292 | 0.29 | 0.3 | 1000 | 46.2 | 0 | 6.01 | 76 | 25 | 17.34
2208AC006 | 22-D-2008 | 22 | 123725 | 0 | 2008_09_08 | 45.2534 | Asphalt Cement | -93.6943 | PG 58-34 - sent to Maplewood for testing. AT MIX PLANT | AC 747 |  | AC 747 | Maplewood Lab | 12/02/2008 |  | RTFO Residue | 10 | 78.6 | 86 | 429 | 438 | 0.43 | 0.45 | 1000 | 43.7 | -0.01 | 6 | 76 | 25 | 25.8
2208AC006 | 22-D-2008 | 22 | 123725 | 0 | 2008_09_08 | 45.2534 | Asphalt Cement | -93.6943 | PG 58-34 - sent to Maplewood for testing. AT MIX PLANT | AC 747 |  | AC 747 | Maplewood Lab | 12/02/2008 |  | RTFO Residue | 15.84 | 77.6 | 140 | 636 | 652 | 0.64 | 0.67 | 1000 | 41.1 | 0.73 | 6 | 76 | 25 | 38.2
2208AC006 | 22-D-2008 | 22 | 123725 | 0 | 2008_09_08 | 45.2534 | Asphalt Cement | -93.6943 | PG 58-34 - sent to Maplewood for testing. AT MIX PLANT | AC 747 |  | AC 747 | Maplewood Lab | 12/02/2008 |  | RTFO Residue | 25.12 | 76.7 | 223 | 941 | 967 | 0.94 | 0.99 | 1000 | 38.5 | 0.7 | 5.98 | 76 | 25 | 56.67
2208AC006 | 22-D-2008 | 22 | 123725 | 0 | 2008_09_08 | 45.2534 | Asphalt Cement | -93.6943 | PG 58-34 - sent to Maplewood for testing. AT MIX PLANT | AC 747 |  | AC 747 | Maplewood Lab | 12/02/2008 |  | RTFO Residue | 15.84 | 67.5 | 12460 | 30090 | 32560 | 30.09 | 35.24 | 1000 | 2055 | 0 | 0.1 | 40 | 25 | 32.47
2208AC006 | 22-D-2008 | 22 | 123725 | 0 | 2008_09_08 | 45.2534 | Asphalt Cement | -93.6943 | PG 58-34 - sent to Maplewood for testing. AT MIX PLANT | AC 747 |  | AC 747 | Maplewood Lab | 12/02/2008 |  | RTFO Residue | 25.12 | 67.5 | 17620 | 42450 | 45960 | 42.45 | 49.76 | 1000 | 1830 | 0.02 | 0.1 | 40 | 25 | 45.65
2208AC006 | 22-D-2008 | 22 | 123725 | 0 | 2008_09_08 | 45.2534 | Asphalt Cement | -93.6943 | PG 58-34 - sent to Maplewood for testing. AT MIX PLANT | AC 747 |  | AC 747 | Maplewood Lab | 12/02/2008 |  | RTFO Residue | 39.81 | 67.5 | 24830 | 59890 | 64840 | 59.89 | 70.19 | 1000 | 1629 | 0 | 0.1 | 40 | 25 | 64.29
2208AC006 | 22-D-2008 | 22 | 123725 | 0 | 2008_09_08 | 45.2534 | Asphalt Cement | -93.6943 | PG 58-34 - sent to Maplewood for testing. AT MIX PLANT | AC 747 |  | AC 747 | Maplewood Lab | 12/02/2008 |  | RTFO Residue | 63.09 | 67.4 | 35130 | 84390 | 91410 | 84.39 | 99.02 | 1000 | 1449 | 0 | 0.1 | 40 | 25 | 90.44
2208AC006 | 22-D-2008 | 22 | 123725 | 0 | 2008_09_08 | 45.2534 | Asphalt Cement | -93.6943 | PG 58-34 - sent to Maplewood for testing. AT MIX PLANT | AC 747 |  | AC 747 | Maplewood Lab | 12/02/2008 |  | RTFO Residue | 100 | 67.3 | 49750 | 119100 | 129100 | 119.1 | 139.9 | 1000 | 1291 | -0.02 | 0.1 | 40 | 25 | 125.7
2208AC006 | 22-D-2008 | 22 | 123725 | 0 | 2008_09_08 | 45.2534 | Asphalt Cement | -93.6943 | PG 58-34 - sent to Maplewood for testing. AT MIX PLANT | AC 747 |  | AC 747 | Maplewood Lab | 12/02/2008 |  | RTFO Residue | 1 | 71.1 | 579 | 1693 | 1789 | 1.69 | 1.89 | 1000 | 1789 | 0.02 | 0.25 | 46 | 25 | 4.529
2208AC006 | 22-D-2008 | 22 | 123725 | 0 | 2008_09_08 | 45.2534 | Asphalt Cement | -93.6943 | PG 58-34 - sent to Maplewood for testing. AT MIX PLANT | AC 747 |  | AC 747 | Maplewood Lab | 12/02/2008 |  | RTFO Residue | 1.586 | 70.4 | 850 | 2390 | 2537 | 2.39 | 2.69 | 1000 | 1600 | 0 | 0.25 | 46 | 25 | 6.363
2208AC006 | 22-D-2008 | 22 | 123725 | 0 | 2008_09_08 | 45.2534 | Asphalt Cement | -93.6943 | PG 58-34 - sent to Maplewood for testing. AT MIX PLANT | AC 747 |  | AC 747 | Maplewood Lab | 12/02/2008 |  | RTFO Residue | 2.512 | 69.8 | 1250 | 3405 | 3627 | 3.41 | 3.86 | 1000 | 1444 | 0.01 | 0.25 | 46 | 25 | 9.044
2208AC006 | 22-D-2008 | 22 | 123725 | 0 | 2008_09_08 | 45.2534 | Asphalt Cement | -93.6943 | PG 58-34 - sent to Maplewood for testing. AT MIX PLANT | AC 747 |  | AC 747 | Maplewood Lab | 12/02/2008 |  | RTFO Residue | 3.98 | 69.4 | 1830 | 4856 | 5189 | 4.86 | 5.55 | 1000 | 1304 | -0.01 | 0.25 | 46 | 25 | 12.9
2208AC006 | 22-D-2008 | 22 | 123725 | 0 | 2008_09_08 | 45.2534 | Asphalt Cement | -93.6943 | PG 58-34 - sent to Maplewood for testing. AT MIX PLANT | AC 747 |  | AC 747 | Maplewood Lab | 12/02/2008 |  | RTFO Residue | 6.309 | 69 | 2656 | 6914 | 7407 | 6.91 | 7.93 | 1000 | 1174 | 0.02 | 0.25 | 46 | 25 | 18.42
2208AC006 | 22-D-2008 | 22 | 123725 | 0 | 2008_09_08 | 45.2534 | Asphalt Cement | -93.6943 | PG 58-34 - sent to Maplewood for testing. AT MIX PLANT | AC 747 |  | AC 747 | Maplewood Lab | 12/02/2008 |  | RTFO Residue | 10 | 68.7 | 3831 | 9841 | 10560 | 9.84 | 11.33 | 1000 | 1056 | 0 | 0.25 | 46 | 25 | 26.24
BC982214 | 22-D-1990 | 22 | 123463 | -1.42 | 1998_09_21 | 45.2538 | Bituminous Core | -93.6951 | """""""6"""""""" BC core from forensic test slab - Taken in the NWP from slab #14"""". """ | BC982214 and BC982215 combined for testing | 1 | 99038 | Maplewood Lab | 05/03/1999 | MnROAD Cores NWP 6970 Base | RTFO Residue |  | 85.05 |  |  | 1478 | 1.484 |  |  |  |  | 10.12 | 70 |  | 149.1 | 67 | 67.1
BC982214 | 22-D-1990 | 22 | 123463 | -1.42 | 1998_09_21 | 45.2538 | Bituminous Core | -93.6951 | """""""6"""""""" BC core from forensic test slab - Taken in the NWP from slab #14"""". """ | BC982214 and BC982215 combined for testing | 1 | 99038 | Maplewood Lab | 05/03/1999 | MnROAD Cores NWP 6970 Base | RTFO Residue |  | 82.89 |  |  | 3242 | 3.267 |  |  |  |  | 10.07 | 64 |  | 325.5 | 67 | 67.1
BC982214 | 22-D-1990 | 22 | 123463 | -1.42 | 1998_09_21 | 45.2538 | Bituminous Core | -93.6951 | """""""6"""""""" BC core from forensic test slab - Taken in the NWP from slab #14"""". """ | BC982214 and BC982215 combined for testing | 1 | 99038 | Maplewood Lab | 05/03/1999 | MnROAD Cores NWP 6970 Base | RTFO Residue |  | 85.01 |  |  | 1521 | 1.527 |  |  |  |  | 10.11 | 70.1 |  | 153.3 | 67.2 | 67.1
BC982214 | 22-D-1990 | 22 | 123463 | -1.42 | 1998_09_21 | 45.2538 | Bituminous Core | -93.6951 | """""""6"""""""" BC core from forensic test slab - Taken in the NWP from slab #14"""". """ | BC982214 and BC982215 combined for testing | 1 | 99038 | Maplewood Lab | 05/03/1999 | MnROAD Cores NWP 6970 Base | RTFO Residue |  | 82.83 |  |  | 3342 | 3.368 |  |  |  |  | 10.01 | 64.1 |  | 333.4 | 67.2 | 67.1
BC982214 | 22-D-1990 | 22 | 123463 | -1.42 | 1998_09_21 | 45.2538 | Bituminous Core | -93.6951 | """""""6"""""""" BC core from forensic test slab - Taken in the NWP from slab #14"""". """ | BC982214 and BC982215 combined for testing | 1 | 99038 | Maplewood Lab | 05/13/1999 | MnROAD Cores NWP 6970 Base | PAV Residue |  | 44.42 |  |  | 4728000 | 3309 |  |  |  |  | 1.01 | 22 |  | 47800 | 18.6 | 18.6
BC982214 | 22-D-1990 | 22 | 123463 | -1.42 | 1998_09_21 | 45.2538 | Bituminous Core | -93.6951 | """""""6"""""""" BC core from forensic test slab - Taken in the NWP from slab #14"""". """ | BC982214 and BC982215 combined for testing | 3 | 99036 | Maplewood Lab | 04/26/1999 | MnROAD Cores NWP 6970 Wear | RTFO Residue |  | 82.63 |  |  | 3024 | 3.049 |  |  |  |  | 10.11 | 63.9 |  | 304.8 | 66.5 | 66.7
2208BM061 | 22-D-2008 | 22 | 123725 | 0 | 2008_09_05 | 45.2534 | Bituminous Mix | -93.6943 | SPNWB430C Sp 1, 30% fractionated RAP non-wear, PG 58-34; sent to Metro Bit Lab for extra verification testing. DURING PAVING | 08BC 121 |  | 08BC 121 | Maplewood Lab | 01/13/2009 |  | extracted | 1.586 | 87.6 | 3 | 82 | 82 | 0.08 | 0.08 | 1000 | 51.9 | 0.32 | 6.02 | 76 | 25 | 4.943
2208BM061 | 22-D-2008 | 22 | 123725 | 0 | 2008_09_05 | 45.2534 | Bituminous Mix | -93.6943 | SPNWB430C Sp 1, 30% fractionated RAP non-wear, PG 58-34; sent to Metro Bit Lab for extra verification testing. DURING PAVING | 08BC 121 |  | 08BC 121 | Maplewood Lab | 01/13/2009 |  | extracted | 2.512 | 86.9 | 7 | 128 | 129 | 0.13 | 0.13 | 1000 | 51.2 | 0.43 | 6.01 | 76 | 25 | 7.716
2208BM061 | 22-D-2008 | 22 | 123725 | 0 | 2008_09_05 | 45.2534 | Bituminous Mix | -93.6943 | SPNWB430C Sp 1, 30% fractionated RAP non-wear, PG 58-34; sent to Metro Bit Lab for extra verification testing. DURING PAVING | 08BC 121 |  | 08BC 121 | Maplewood Lab | 01/13/2009 |  | extracted | 3.98 | 86.2 | 13 | 200 | 200 | 0.2 | 0.2 | 1000 | 50.3 | 0.5 | 6.01 | 76 | 25 | 12.01
2208BM061 | 22-D-2008 | 22 | 123725 | 0 | 2008_09_05 | 45.2534 | Bituminous Mix | -93.6943 | SPNWB430C Sp 1, 30% fractionated RAP non-wear, PG 58-34; sent to Metro Bit Lab for extra verification testing. DURING PAVING | 08BC 121 |  | 08BC 121 | Maplewood Lab | 01/13/2009 |  | extracted | 6.309 | 85.3 | 26 | 310 | 311 | 0.31 | 0.31 | 1000 | 49.3 | -0.05 | 6.01 | 76 | 25 | 18.63
2208BM061 | 22-D-2008 | 22 | 123725 | 0 | 2008_09_05 | 45.2534 | Bituminous Mix | -93.6943 | SPNWB430C Sp 1, 30% fractionated RAP non-wear, PG 58-34; sent to Metro Bit Lab for extra verification testing. DURING PAVING | 08BC 121 |  | 08BC 121 | Maplewood Lab | 01/13/2009 |  | extracted | 10 | 84.3 | 47 | 478 | 481 | 0.48 | 0.48 | 1000 | 48.1 | 0 | 6 | 76 | 25 | 28.72
2208BM061 | 22-D-2008 | 22 | 123725 | 0 | 2008_09_05 | 45.2534 | Bituminous Mix | -93.6943 | SPNWB430C Sp 1, 30% fractionated RAP non-wear, PG 58-34; sent to Metro Bit Lab for extra verification testing. DURING PAVING | 08BC 121 |  | 08BC 121 | Maplewood Lab | 01/13/2009 |  | extracted | 15.84 | 83.4 | 85 | 735 | 740 | 0.73 | 0.74 | 1000 | 46.7 | 1.25 | 5.99 | 76 | 25 | 44.12
2208BM061 | 22-D-2008 | 22 | 123725 | 0 | 2008_09_05 | 45.2534 | Bituminous Mix | -93.6943 | SPNWB430C Sp 1, 30% fractionated RAP non-wear, PG 58-34; sent to Metro Bit Lab for extra verification testing. DURING PAVING | 08BC 121 |  | 08BC 121 | Maplewood Lab | 01/13/2009 |  | extracted | 25.12 | 82.4 | 150 | 1120 | 1130 | 1.12 | 1.14 | 1000 | 45 | -1.53 | 6.01 | 76 | 25 | 68.15
2208BM061 | 22-D-2008 | 22 | 123725 | 0 | 2008_09_05 | 45.2534 | Bituminous Mix | -93.6943 | SPNWB430C Sp 1, 30% fractionated RAP non-wear, PG 58-34; sent to Metro Bit Lab for extra verification testing. DURING PAVING | 08BC 121 |  | 08BC 121 | Maplewood Lab | 01/13/2009 |  | extracted | 39.81 | 81.4 | 258 | 1696 | 1715 | 1.7 | 1.74 | 1000 | 43.1 | 0 | 6 | 76 | 25 | 107.4
2208BM061 | 22-D-2008 | 22 | 123725 | 0 | 2008_09_05 | 45.2534 | Bituminous Mix | -93.6943 | SPNWB430C Sp 1, 30% fractionated RAP non-wear, PG 58-34; sent to Metro Bit Lab for extra verification testing. DURING PAVING | 08BC 121 |  | 08BC 121 | Maplewood Lab | 01/13/2009 |  | extracted | 63.09 | 80.5 | 431 | 2560 | 2596 | 2.56 | 2.63 | 1000 | 41.2 | -0.32 | 6 | 76 | 25 | 182.8
2208BM061 | 22-D-2008 | 22 | 123725 | 0 | 2008_09_05 | 45.2534 | Bituminous Mix | -93.6943 | SPNWB430C Sp 1, 30% fractionated RAP non-wear, PG 58-34; sent to Metro Bit Lab for extra verification testing. DURING PAVING | 08BC 121 |  | 08BC 121 | Maplewood Lab | 01/13/2009 |  | extracted | 100 | 79.6 | 708 | 3846 | 3910 | 3.85 | 3.98 | 1000 | 39.1 | -0.96 | 6.01 | 76 | 25 | 357.2
2208BM061 | 22-D-2008 | 22 | 123725 | 0 | 2008_09_05 | 45.2534 | Bituminous Mix | -93.6943 | SPNWB430C Sp 1, 30% fractionated RAP non-wear, PG 58-34; sent to Metro Bit Lab for extra verification testing. DURING PAVING | 08BC 121 |  | 08BC 121 | Maplewood Lab | 01/13/2009 |  | extracted | 10 | 77.9 |  |  | 3824 |  | 3.91 | 1000 |  |  | 10.06 | 58 | 25 | 383.6 | 62.9 | 58
2208BM061 | 22-D-2008 | 22 | 123725 | 0 | 2008_09_05 | 45.2534 | Bituminous Mix | -93.6943 | SPNWB430C Sp 1, 30% fractionated RAP non-wear, PG 58-34; sent to Metro Bit Lab for extra verification testing. DURING PAVING | 08BC 121 |  | 08BC 121 | Maplewood Lab | 01/13/2009 |  | extracted | 10 | 80.3 |  |  | 1895 |  | 1.92 | 1000 |  |  | 10.05 | 64 | 25 | 189.6 | 62.9 | 58
2208BM061 | 22-D-2008 | 22 | 123725 | 0 | 2008_09_05 | 45.2534 | Bituminous Mix | -93.6943 | SPNWB430C Sp 1, 30% fractionated RAP non-wear, PG 58-34; sent to Metro Bit Lab for extra verification testing. DURING PAVING | 08BC 121 |  | 08BC 121 | Maplewood Lab | 01/13/2009 |  | extracted | 1 | 71.6 | 5483 | 16490 | 17370 | 16.49 | 18.31 | 1000 | 17370 | -0.01 | 0.1 | 34 | 25 | 17.38
2208BM061 | 22-D-2008 | 22 | 123725 | 0 | 2008_09_05 | 45.2534 | Bituminous Mix | -93.6943 | SPNWB430C Sp 1, 30% fractionated RAP non-wear, PG 58-34; sent to Metro Bit Lab for extra verification testing. DURING PAVING | 08BC 121 |  | 08BC 121 | Maplewood Lab | 01/13/2009 |  | extracted | 1.586 | 70.7 | 8280 | 23650 | 25060 | 23.65 | 26.55 | 1000 | 15800 | 0.01 | 0.1 | 34 | 25 | 25.02
2208BM061 | 22-D-2008 | 22 | 123725 | 0 | 2008_09_05 | 45.2534 | Bituminous Mix | -93.6943 | SPNWB430C Sp 1, 30% fractionated RAP non-wear, PG 58-34; sent to Metro Bit Lab for extra verification testing. DURING PAVING | 08BC 121 |  | 08BC 121 | Maplewood Lab | 01/13/2009 |  | extracted | 2.512 | 69.9 | 12370 | 33770 | 35960 | 33.77 | 38.3 | 1000 | 14320 | -0.01 | 0.1 | 34 | 25 | 35.82
2208BM061 | 22-D-2008 | 22 | 123725 | 0 | 2008_09_05 | 45.2534 | Bituminous Mix | -93.6943 | SPNWB430C Sp 1, 30% fractionated RAP non-wear, PG 58-34; sent to Metro Bit Lab for extra verification testing. DURING PAVING | 08BC 121 |  | 08BC 121 | Maplewood Lab | 01/13/2009 |  | extracted | 25.12 | 69 | 32640 | 85220 | 91250 | 85.22 | 97.71 | 1000 | 3632 | -0.03 | 0.1 | 40 | 25 | 90.73
2208BM061 | 22-D-2008 | 22 | 123725 | 0 | 2008_09_05 | 45.2534 | Bituminous Mix | -93.6943 | SPNWB430C Sp 1, 30% fractionated RAP non-wear, PG 58-34; sent to Metro Bit Lab for extra verification testing. DURING PAVING | 08BC 121 |  | 08BC 121 | Maplewood Lab | 01/13/2009 |  | extracted | 39.81 | 68.5 | 47680 | 120900 | 130000 | 120.9 | 139.7 | 1000 | 3264 | 0 | 0.1 | 40 | 25 | 128.7
2208BM061 | 22-D-2008 | 22 | 123725 | 0 | 2008_09_05 | 45.2534 | Bituminous Mix | -93.6943 | SPNWB430C Sp 1, 30% fractionated RAP non-wear, PG 58-34; sent to Metro Bit Lab for extra verification testing. DURING PAVING | 08BC 121 |  | 08BC 121 | Maplewood Lab | 01/13/2009 |  | extracted | 63.09 | 67.8 | 69530 | 170500 | 184200 | 170.5 | 198.9 | 1000 | 2919 | 0.03 | 0.1 | 40 | 25 | 181.6
2208BM061 | 22-D-2008 | 22 | 123725 | 0 | 2008_09_05 | 45.2534 | Bituminous Mix | -93.6943 | SPNWB430C Sp 1, 30% fractionated RAP non-wear, PG 58-34; sent to Metro Bit Lab for extra verification testing. DURING PAVING | 08BC 121 |  | 08BC 121 | Maplewood Lab | 01/13/2009 |  | extracted | 100 | 67.5 | 100000 | 241500 | 261400 | 241.5 | 283 | 1000 | 2614 | 0.03 | 0.1 | 40 | 25 | 253.8
2208BM061 | 22-D-2008 | 22 | 123725 | 0 | 2008_09_05 | 45.2534 | Bituminous Mix | -93.6943 | SPNWB430C Sp 1, 30% fractionated RAP non-wear, PG 58-34; sent to Metro Bit Lab for extra verification testing. DURING PAVING | 08BC 121 |  | 08BC 121 | Maplewood Lab | 01/13/2009 |  | extracted | 1 | 77.4 | 601 | 2693 | 2759 | 2.69 | 2.83 | 1000 | 2759 | 0.01 | 0.25 | 46 | 25 | 6.928
2208BM061 | 22-D-2008 | 22 | 123725 | 0 | 2008_09_05 | 45.2534 | Bituminous Mix | -93.6943 | SPNWB430C Sp 1, 30% fractionated RAP non-wear, PG 58-34; sent to Metro Bit Lab for extra verification testing. DURING PAVING | 08BC 121 |  | 08BC 121 | Maplewood Lab | 01/13/2009 |  | extracted | 1.586 | 76.5 | 934 | 3877 | 3988 | 3.88 | 4.1 | 1000 | 2515 | 0.01 | 0.25 | 46 | 25 | 10.04
2208BM061 | 22-D-2008 | 22 | 123725 | 0 | 2008_09_05 | 45.2534 | Bituminous Mix | -93.6943 | SPNWB430C Sp 1, 30% fractionated RAP non-wear, PG 58-34; sent to Metro Bit Lab for extra verification testing. DURING PAVING | 08BC 121 |  | 08BC 121 | Maplewood Lab | 01/13/2009 |  | extracted | 2.512 | 75.5 | 1475 | 5712 | 5900 | 5.71 | 6.09 | 1000 | 2349 | 0.02 | 0.25 | 46 | 25 | 14.68
2208BM061 | 22-D-2008 | 22 | 123725 | 0 | 2008_09_05 | 45.2534 | Bituminous Mix | -93.6943 | SPNWB430C Sp 1, 30% fractionated RAP non-wear, PG 58-34; sent to Metro Bit Lab for extra verification testing. DURING PAVING | 08BC 121 |  | 08BC 121 | Maplewood Lab | 01/13/2009 |  | extracted | 3.98 | 74.6 | 2322 | 8438 | 8751 | 8.44 | 9.08 | 1000 | 2199 | 0.02 | 0.25 | 46 | 25 | 21.72
2208BM061 | 22-D-2008 | 22 | 123725 | 0 | 2008_09_05 | 45.2534 | Bituminous Mix | -93.6943 | SPNWB430C Sp 1, 30% fractionated RAP non-wear, PG 58-34; sent to Metro Bit Lab for extra verification testing. DURING PAVING | 08BC 121 |  | 08BC 121 | Maplewood Lab | 01/13/2009 |  | extracted | 6.309 | 73.8 | 3604 | 12390 | 12910 | 12.39 | 13.44 | 1000 | 2045 | -0.06 | 0.25 | 46 | 25 | 32.09
2208BM061 | 22-D-2008 | 22 | 123725 | 0 | 2008_09_05 | 45.2534 | Bituminous Mix | -93.6943 | SPNWB430C Sp 1, 30% fractionated RAP non-wear, PG 58-34; sent to Metro Bit Lab for extra verification testing. DURING PAVING | 08BC 121 |  | 08BC 121 | Maplewood Lab | 01/13/2009 |  | extracted | 10 | 73 | 5530 | 18100 | 18930 | 18.1 | 19.79 | 1000 | 1893 | 0 | 0.25 | 46 | 25 | 47.08
2208BM061 | 22-D-2008 | 22 | 123725 | 0 | 2008_09_05 | 45.2534 | Bituminous Mix | -93.6943 | SPNWB430C Sp 1, 30% fractionated RAP non-wear, PG 58-34; sent to Metro Bit Lab for extra verification testing. DURING PAVING | 08BC 121 |  | 08BC 121 | Maplewood Lab | 01/13/2009 |  | extracted | 15.84 | 72.3 | 8387 | 26250 | 27560 | 26.25 | 28.93 | 1000 | 1739 | -0.01 | 0.25 | 46 | 25 | 68.63
2208BM061 | 22-D-2008 | 22 | 123725 | 0 | 2008_09_05 | 45.2534 | Bituminous Mix | -93.6943 | SPNWB430C Sp 1, 30% fractionated RAP non-wear, PG 58-34; sent to Metro Bit Lab for extra verification testing. DURING PAVING | 08BC 121 |  | 08BC 121 | Maplewood Lab | 01/13/2009 |  | extracted | 3.98 | 69.1 | 18310 | 47930 | 51310 | 47.93 | 54.93 | 1000 | 12890 | 0.02 | 0.1 | 34 | 25 | 51.11
2208BM061 | 22-D-2008 | 22 | 123725 | 0 | 2008_09_05 | 45.2534 | Bituminous Mix | -93.6943 | SPNWB430C Sp 1, 30% fractionated RAP non-wear, PG 58-34; sent to Metro Bit Lab for extra verification testing. DURING PAVING | 08BC 121 |  | 08BC 121 | Maplewood Lab | 01/13/2009 |  | extracted | 6.309 | 68.4 | 26940 | 67910 | 73060 | 67.91 | 78.6 | 1000 | 11580 | 0.03 | 0.1 | 34 | 25 | 72.68
2208BM061 | 22-D-2008 | 22 | 123725 | 0 | 2008_09_05 | 45.2534 | Bituminous Mix | -93.6943 | SPNWB430C Sp 1, 30% fractionated RAP non-wear, PG 58-34; sent to Metro Bit Lab for extra verification testing. DURING PAVING | 08BC 121 |  | 08BC 121 | Maplewood Lab | 01/13/2009 |  | extracted | 10 | 67.7 | 39240 | 95580 | 103300 | 95.58 | 111.7 | 1000 | 10330 | 0.01 | 0.1 | 34 | 25 | 102.6
2208BM061 | 22-D-2008 | 22 | 123725 | 0 | 2008_09_05 | 45.2534 | Bituminous Mix | -93.6943 | SPNWB430C Sp 1, 30% fractionated RAP non-wear, PG 58-34; sent to Metro Bit Lab for extra verification testing. DURING PAVING | 08BC 121 |  | 08BC 121 | Maplewood Lab | 01/13/2009 |  | extracted | 15.84 | 67 | 56960 | 134500 | 146000 | 134.5 | 158.6 | 1000 | 9216 | -0.06 | 0.1 | 34 | 25 | 144.7
2208BM061 | 22-D-2008 | 22 | 123725 | 0 | 2008_09_05 | 45.2534 | Bituminous Mix | -93.6943 | SPNWB430C Sp 1, 30% fractionated RAP non-wear, PG 58-34; sent to Metro Bit Lab for extra verification testing. DURING PAVING | 08BC 121 |  | 08BC 121 | Maplewood Lab | 01/13/2009 |  | extracted | 25.12 | 66.4 | 82410 | 188400 | 205600 | 188.4 | 224.4 | 1000 | 8184 | 0 | 0.1 | 34 | 25 | 203.1
2208BM061 | 22-D-2008 | 22 | 123725 | 0 | 2008_09_05 | 45.2534 | Bituminous Mix | -93.6943 | SPNWB430C Sp 1, 30% fractionated RAP non-wear, PG 58-34; sent to Metro Bit Lab for extra verification testing. DURING PAVING | 08BC 121 |  | 08BC 121 | Maplewood Lab | 01/13/2009 |  | extracted | 39.81 | 65.6 | 119100 | 262100 | 287900 | 262.1 | 316.2 | 1000 | 7231 | 0.02 | 0.1 | 34 | 25 | 283.4
2208BM061 | 22-D-2008 | 22 | 123725 | 0 | 2008_09_05 | 45.2534 | Bituminous Mix | -93.6943 | SPNWB430C Sp 1, 30% fractionated RAP non-wear, PG 58-34; sent to Metro Bit Lab for extra verification testing. DURING PAVING | 08BC 121 |  | 08BC 121 | Maplewood Lab | 01/13/2009 |  | extracted | 63.09 | 65.1 | 170000 | 365800 | 403400 | 365.8 | 444.8 | 1000 | 6393 | -0.03 | 0.1 | 34 | 25 | 392.3
2208BM061 | 22-D-2008 | 22 | 123725 | 0 | 2008_09_05 | 45.2534 | Bituminous Mix | -93.6943 | SPNWB430C Sp 1, 30% fractionated RAP non-wear, PG 58-34; sent to Metro Bit Lab for extra verification testing. DURING PAVING | 08BC 121 |  | 08BC 121 | Maplewood Lab | 01/13/2009 |  | extracted | 100 | 64.3 | 243400 | 506100 | 561600 | 506.1 | 623.2 | 1000 | 5614 | -0.04 | 0.1 | 34 | 25 | 545.7
2208BM061 | 22-D-2008 | 22 | 123725 | 0 | 2008_09_05 | 45.2534 | Bituminous Mix | -93.6943 | SPNWB430C Sp 1, 30% fractionated RAP non-wear, PG 58-34; sent to Metro Bit Lab for extra verification testing. DURING PAVING | 08BC 121 |  | 08BC 121 | Maplewood Lab | 01/13/2009 |  | extracted | 1 | 74.5 | 1829 | 6579 | 6828 | 6.58 | 7.09 | 1000 | 6828 | 0 | 0.1 | 40 | 25 | 6.824
2208BM061 | 22-D-2008 | 22 | 123725 | 0 | 2008_09_05 | 45.2534 | Bituminous Mix | -93.6943 | SPNWB430C Sp 1, 30% fractionated RAP non-wear, PG 58-34; sent to Metro Bit Lab for extra verification testing. DURING PAVING | 08BC 121 |  | 08BC 121 | Maplewood Lab | 01/13/2009 |  | extracted | 1.586 | 73.5 | 2847 | 9633 | 10050 | 9.63 | 10.47 | 1000 | 6336 | 0 | 0.1 | 40 | 25 | 9.975
2208BM061 | 22-D-2008 | 22 | 123725 | 0 | 2008_09_05 | 45.2534 | Bituminous Mix | -93.6943 | SPNWB430C Sp 1, 30% fractionated RAP non-wear, PG 58-34; sent to Metro Bit Lab for extra verification testing. DURING PAVING | 08BC 121 |  | 08BC 121 | Maplewood Lab | 01/13/2009 |  | extracted | 2.512 | 72.6 | 4409 | 14100 | 14770 | 14.1 | 15.48 | 1000 | 5881 | 0.01 | 0.1 | 40 | 25 | 14.65
2208BM061 | 22-D-2008 | 22 | 123725 | 0 | 2008_09_05 | 45.2534 | Bituminous Mix | -93.6943 | SPNWB430C Sp 1, 30% fractionated RAP non-wear, PG 58-34; sent to Metro Bit Lab for extra verification testing. DURING PAVING | 08BC 121 |  | 08BC 121 | Maplewood Lab | 01/13/2009 |  | extracted | 3.98 | 71.8 | 6691 | 20380 | 21450 | 20.38 | 22.57 | 1000 | 5388 | 0.01 | 0.1 | 40 | 25 | 21.39
2208BM061 | 22-D-2008 | 22 | 123725 | 0 | 2008_09_05 | 45.2534 | Bituminous Mix | -93.6943 | SPNWB430C Sp 1, 30% fractionated RAP non-wear, PG 58-34; sent to Metro Bit Lab for extra verification testing. DURING PAVING | 08BC 121 |  | 08BC 121 | Maplewood Lab | 01/13/2009 |  | extracted | 6.309 | 71.1 | 10050 | 29300 | 30980 | 29.3 | 32.75 | 1000 | 4910 | 0.01 | 0.1 | 40 | 25 | 30.93
2208BM061 | 22-D-2008 | 22 | 123725 | 0 | 2008_09_05 | 45.2534 | Bituminous Mix | -93.6943 | SPNWB430C Sp 1, 30% fractionated RAP non-wear, PG 58-34; sent to Metro Bit Lab for extra verification testing. DURING PAVING | 08BC 121 |  | 08BC 121 | Maplewood Lab | 01/13/2009 |  | extracted | 10 | 70.3 | 15020 | 42030 | 44640 | 42.03 | 47.4 | 1000 | 4463 | 0 | 0.1 | 40 | 25 | 44.45
2208BM061 | 22-D-2008 | 22 | 123725 | 0 | 2008_09_05 | 45.2534 | Bituminous Mix | -93.6943 | SPNWB430C Sp 1, 30% fractionated RAP non-wear, PG 58-34; sent to Metro Bit Lab for extra verification testing. DURING PAVING | 08BC 121 |  | 08BC 121 | Maplewood Lab | 01/13/2009 |  | extracted | 15.84 | 69.7 | 22220 | 59990 | 63980 | 59.99 | 68.22 | 1000 | 4038 | 0 | 0.1 | 40 | 25 | 63.69
2208BM061 | 22-D-2008 | 22 | 123725 | 0 | 2008_09_05 | 45.2534 | Bituminous Mix | -93.6943 | SPNWB430C Sp 1, 30% fractionated RAP non-wear, PG 58-34; sent to Metro Bit Lab for extra verification testing. DURING PAVING | 08BC 121 |  | 08BC 121 | Maplewood Lab | 01/13/2009 |  | extracted | 25.12 | 71.6 | 12610 | 37930 | 39970 | 37.93 | 42.12 | 1000 | 1591 | 0.02 | 0.25 | 46 | 25 | 99.36
2208BM061 | 22-D-2008 | 22 | 123725 | 0 | 2008_09_05 | 45.2534 | Bituminous Mix | -93.6943 | SPNWB430C Sp 1, 30% fractionated RAP non-wear, PG 58-34; sent to Metro Bit Lab for extra verification testing. DURING PAVING | 08BC 121 |  | 08BC 121 | Maplewood Lab | 01/13/2009 |  | extracted | 39.81 | 71 | 18790 | 54490 | 57640 | 54.49 | 60.97 | 1000 | 1448 | 0 | 0.25 | 46 | 25 | 143
2208BM061 | 22-D-2008 | 22 | 123725 | 0 | 2008_09_05 | 45.2534 | Bituminous Mix | -93.6943 | SPNWB430C Sp 1, 30% fractionated RAP non-wear, PG 58-34; sent to Metro Bit Lab for extra verification testing. DURING PAVING | 08BC 121 |  | 08BC 121 | Maplewood Lab | 01/13/2009 |  | extracted | 63.09 | 70.4 | 27810 | 78100 | 82910 | 78.1 | 88.01 | 1000 | 1314 | 0.06 | 0.25 | 46 | 25 | 204.6
2208BM061 | 22-D-2008 | 22 | 123725 | 0 | 2008_09_05 | 45.2534 | Bituminous Mix | -93.6943 | SPNWB430C Sp 1, 30% fractionated RAP non-wear, PG 58-34; sent to Metro Bit Lab for extra verification testing. DURING PAVING | 08BC 121 |  | 08BC 121 | Maplewood Lab | 01/13/2009 |  | extracted | 100 | 69.8 | 41130 | 111600 | 118900 | 111.6 | 126.7 | 1000 | 1189 | -0.01 | 0.25 | 46 | 25 | 291.3
2208BM061 | 22-D-2008 | 22 | 123725 | 0 | 2008_09_05 | 45.2534 | Bituminous Mix | -93.6943 | SPNWB430C Sp 1, 30% fractionated RAP non-wear, PG 58-34; sent to Metro Bit Lab for extra verification testing. DURING PAVING | 08BC 121 |  | 08BC 121 | Maplewood Lab | 01/13/2009 |  | extracted | 1 | 80.3 | 190 | 1113 | 1129 | 1.11 | 1.15 | 1000 | 1129 | 0.02 | 0.52 | 52 | 25 | 5.827
2208BM061 | 22-D-2008 | 22 | 123725 | 0 | 2008_09_05 | 45.2534 | Bituminous Mix | -93.6943 | SPNWB430C Sp 1, 30% fractionated RAP non-wear, PG 58-34; sent to Metro Bit Lab for extra verification testing. DURING PAVING | 08BC 121 |  | 08BC 121 | Maplewood Lab | 01/13/2009 |  | extracted | 1.586 | 79.3 | 314 | 1656 | 1686 | 1.66 | 1.72 | 1000 | 1063 | 0.01 | 0.5 | 52 | 25 | 8.357
2208BM061 | 22-D-2008 | 22 | 123725 | 0 | 2008_09_05 | 45.2534 | Bituminous Mix | -93.6943 | SPNWB430C Sp 1, 30% fractionated RAP non-wear, PG 58-34; sent to Metro Bit Lab for extra verification testing. DURING PAVING | 08BC 121 |  | 08BC 121 | Maplewood Lab | 01/13/2009 |  | extracted | 2.512 | 78.3 | 507 | 2440 | 2492 | 2.44 | 2.55 | 1000 | 992.2 | 0.04 | 0.5 | 52 | 25 | 12.51
2208BM061 | 22-D-2008 | 22 | 123725 | 0 | 2008_09_05 | 45.2534 | Bituminous Mix | -93.6943 | SPNWB430C Sp 1, 30% fractionated RAP non-wear, PG 58-34; sent to Metro Bit Lab for extra verification testing. DURING PAVING | 08BC 121 |  | 08BC 121 | Maplewood Lab | 01/13/2009 |  | extracted | 3.98 | 77.3 | 854 | 3785 | 3880 | 3.79 | 3.98 | 1000 | 974.7 | 0.07 | 0.5 | 52 | 25 | 19.21
2208BM061 | 22-D-2008 | 22 | 123725 | 0 | 2008_09_05 | 45.2534 | Bituminous Mix | -93.6943 | SPNWB430C Sp 1, 30% fractionated RAP non-wear, PG 58-34; sent to Metro Bit Lab for extra verification testing. DURING PAVING | 08BC 121 |  | 08BC 121 | Maplewood Lab | 01/13/2009 |  | extracted | 6.309 | 76.4 | 1334 | 5511 | 5670 | 5.51 | 5.83 | 1000 | 898.7 | 0.12 | 0.5 | 52 | 25 | 28.52
2208BM061 | 22-D-2008 | 22 | 123725 | 0 | 2008_09_05 | 45.2534 | Bituminous Mix | -93.6943 | SPNWB430C Sp 1, 30% fractionated RAP non-wear, PG 58-34; sent to Metro Bit Lab for extra verification testing. DURING PAVING | 08BC 121 |  | 08BC 121 | Maplewood Lab | 01/13/2009 |  | extracted | 10 | 75.5 | 2059 | 7982 | 8243 | 7.98 | 8.51 | 1000 | 824.2 | 0 | 0.5 | 52 | 25 | 41.33
2208BM061 | 22-D-2008 | 22 | 123725 | 0 | 2008_09_05 | 45.2534 | Bituminous Mix | -93.6943 | SPNWB430C Sp 1, 30% fractionated RAP non-wear, PG 58-34; sent to Metro Bit Lab for extra verification testing. DURING PAVING | 08BC 121 |  | 08BC 121 | Maplewood Lab | 01/13/2009 |  | extracted | 15.84 | 74.7 | 3152 | 11550 | 11970 | 11.55 | 12.41 | 1000 | 755.4 | -0.16 | 0.5 | 52 | 25 | 59.75
2208BM061 | 22-D-2008 | 22 | 123725 | 0 | 2008_09_05 | 45.2534 | Bituminous Mix | -93.6943 | SPNWB430C Sp 1, 30% fractionated RAP non-wear, PG 58-34; sent to Metro Bit Lab for extra verification testing. DURING PAVING | 08BC 121 |  | 08BC 121 | Maplewood Lab | 01/13/2009 |  | extracted | 25.12 | 74 | 4803 | 16720 | 17400 | 16.72 | 18.1 | 1000 | 692.6 | 0.12 | 0.5 | 52 | 25 | 86.47
2208BM061 | 22-D-2008 | 22 | 123725 | 0 | 2008_09_05 | 45.2534 | Bituminous Mix | -93.6943 | SPNWB430C Sp 1, 30% fractionated RAP non-wear, PG 58-34; sent to Metro Bit Lab for extra verification testing. DURING PAVING | 08BC 121 |  | 08BC 121 | Maplewood Lab | 01/13/2009 |  | extracted | 39.81 | 73.3 | 7278 | 24210 | 25280 | 24.21 | 26.4 | 1000 | 634.9 | -0.01 | 0.5 | 52 | 25 | 124.8
2208BM061 | 22-D-2008 | 22 | 123725 | 0 | 2008_09_05 | 45.2534 | Bituminous Mix | -93.6943 | SPNWB430C Sp 1, 30% fractionated RAP non-wear, PG 58-34; sent to Metro Bit Lab for extra verification testing. DURING PAVING | 08BC 121 |  | 08BC 121 | Maplewood Lab | 01/13/2009 |  | extracted | 63.09 | 72.6 | 10960 | 34970 | 36640 | 34.97 | 38.4 | 1000 | 580.8 | 0.12 | 0.5 | 52 | 25 | 179.6
2208BM061 | 22-D-2008 | 22 | 123725 | 0 | 2008_09_05 | 45.2534 | Bituminous Mix | -93.6943 | SPNWB430C Sp 1, 30% fractionated RAP non-wear, PG 58-34; sent to Metro Bit Lab for extra verification testing. DURING PAVING | 08BC 121 |  | 08BC 121 | Maplewood Lab | 01/13/2009 |  | extracted | 100 | 72 | 16410 | 50410 | 53010 | 50.41 | 55.75 | 1000 | 530 | 0.08 | 0.5 | 52 | 25 | 256.6
2208BM061 | 22-D-2008 | 22 | 123725 | 0 | 2008_09_05 | 45.2534 | Bituminous Mix | -93.6943 | SPNWB430C Sp 1, 30% fractionated RAP non-wear, PG 58-34; sent to Metro Bit Lab for extra verification testing. DURING PAVING | 08BC 121 |  | 08BC 121 | Maplewood Lab | 01/13/2009 |  | extracted | 1 | 82.9 | 61 | 492 | 496 | 0.49 | 0.5 | 1000 | 495.6 | 0.05 | 0.78 | 58 | 25 | 3.877
2208BM061 | 22-D-2008 | 22 | 123725 | 0 | 2008_09_05 | 45.2534 | Bituminous Mix | -93.6943 | SPNWB430C Sp 1, 30% fractionated RAP non-wear, PG 58-34; sent to Metro Bit Lab for extra verification testing. DURING PAVING | 08BC 121 |  | 08BC 121 | Maplewood Lab | 01/13/2009 |  | extracted | 1.586 | 81.9 | 104 | 728 | 735 | 0.73 | 0.74 | 1000 | 463.8 | 0.07 | 0.8 | 58 | 25 | 5.917
2208BM005 | 22-D-2008 | 22 | 123725 | 0 | 2008_09_10 | 45.2534 | Bituminous Mix | -93.6943 | SPWEB440C Sp 1, 30% fractionated RAP wear, PG 58-34; sent to Metro Bit Lab for extra verification testing. DURING PAVING | 08BC 120 |  | 08BC 120 | Maplewood Lab | 01/12/2009 |  | extracted | 1.586 | 86.3 | 10 | 153 | 153 | 0.15 | 0.15 | 1000 | 96.4 | -0.01 | 3 | 70 | 25 | 4.587
2208BM005 | 22-D-2008 | 22 | 123725 | 0 | 2008_09_10 | 45.2534 | Bituminous Mix | -93.6943 | SPWEB440C Sp 1, 30% fractionated RAP wear, PG 58-34; sent to Metro Bit Lab for extra verification testing. DURING PAVING | 08BC 120 |  | 08BC 120 | Maplewood Lab | 01/12/2009 |  | extracted | 2.512 | 85.4 | 19 | 236 | 237 | 0.24 | 0.24 | 1000 | 94.4 | 0.23 | 3.01 | 70 | 25 | 7.122
2208BM005 | 22-D-2008 | 22 | 123725 | 0 | 2008_09_10 | 45.2534 | Bituminous Mix | -93.6943 | SPWEB440C Sp 1, 30% fractionated RAP wear, PG 58-34; sent to Metro Bit Lab for extra verification testing. DURING PAVING | 08BC 120 |  | 08BC 120 | Maplewood Lab | 01/12/2009 |  | extracted | 3.98 | 84.5 | 35 | 363 | 365 | 0.36 | 0.37 | 1000 | 91.7 | 0.18 | 3.01 | 70 | 25 | 10.98
2208BM005 | 22-D-2008 | 22 | 123725 | 0 | 2008_09_10 | 45.2534 | Bituminous Mix | -93.6943 | SPWEB440C Sp 1, 30% fractionated RAP wear, PG 58-34; sent to Metro Bit Lab for extra verification testing. DURING PAVING | 08BC 120 |  | 08BC 120 | Maplewood Lab | 01/12/2009 |  | extracted | 6.309 | 83.5 | 64 | 560 | 564 | 0.56 | 0.57 | 1000 | 89.3 | -0.83 | 3 | 70 | 25 | 16.84
2208BM005 | 22-D-2008 | 22 | 123725 | 0 | 2008_09_10 | 45.2534 | Bituminous Mix | -93.6943 | SPWEB440C Sp 1, 30% fractionated RAP wear, PG 58-34; sent to Metro Bit Lab for extra verification testing. DURING PAVING | 08BC 120 |  | 08BC 120 | Maplewood Lab | 01/12/2009 |  | extracted | 10 | 82.5 | 112 | 850 | 858 | 0.85 | 0.87 | 1000 | 85.8 | 0.01 | 3 | 70 | 25 | 25.61
2208BM005 | 22-D-2008 | 22 | 123725 | 0 | 2008_09_10 | 45.2534 | Bituminous Mix | -93.6943 | SPWEB440C Sp 1, 30% fractionated RAP wear, PG 58-34; sent to Metro Bit Lab for extra verification testing. DURING PAVING | 08BC 120 |  | 08BC 120 | Maplewood Lab | 01/12/2009 |  | extracted | 15.84 | 81.5 | 193 | 1295 | 1309 | 1.3 | 1.32 | 1000 | 82.6 | 0.36 | 3 | 70 | 25 | 38.85
2208BM005 | 22-D-2008 | 22 | 123725 | 0 | 2008_09_10 | 45.2534 | Bituminous Mix | -93.6943 | SPWEB440C Sp 1, 30% fractionated RAP wear, PG 58-34; sent to Metro Bit Lab for extra verification testing. DURING PAVING | 08BC 120 |  | 08BC 120 | Maplewood Lab | 01/12/2009 |  | extracted | 25.12 | 80.6 | 324 | 1957 | 1984 | 1.96 | 2.01 | 1000 | 79 | 0.11 | 2.99 | 70 | 25 | 58.55
2208BM005 | 22-D-2008 | 22 | 123725 | 0 | 2008_09_10 | 45.2534 | Bituminous Mix | -93.6943 | SPWEB440C Sp 1, 30% fractionated RAP wear, PG 58-34; sent to Metro Bit Lab for extra verification testing. DURING PAVING | 08BC 120 |  | 08BC 120 | Maplewood Lab | 01/12/2009 |  | extracted | 39.81 | 79.7 | 534 | 2936 | 2985 | 2.94 | 3.03 | 1000 | 75 | -0.02 | 3 | 70 | 25 | 88.52
2208BM005 | 22-D-2008 | 22 | 123725 | 0 | 2008_09_10 | 45.2534 | Bituminous Mix | -93.6943 | SPWEB440C Sp 1, 30% fractionated RAP wear, PG 58-34; sent to Metro Bit Lab for extra verification testing. DURING PAVING | 08BC 120 |  | 08BC 120 | Maplewood Lab | 01/12/2009 |  | extracted | 63.09 | 78.8 | 866 | 4387 | 4472 | 4.39 | 4.56 | 1000 | 70.9 | 0.26 | 3 | 70 | 25 | 136.6
2208BM005 | 22-D-2008 | 22 | 123725 | 0 | 2008_09_10 | 45.2534 | Bituminous Mix | -93.6943 | SPWEB440C Sp 1, 30% fractionated RAP wear, PG 58-34; sent to Metro Bit Lab for extra verification testing. DURING PAVING | 08BC 120 |  | 08BC 120 | Maplewood Lab | 01/12/2009 |  | extracted | 100 | 78.1 | 1382 | 6533 | 6678 | 6.53 | 6.83 | 1000 | 66.8 | 0.37 | 3 | 70 | 25 | 227.3
2208BM005 | 22-D-2008 | 22 | 123725 | 0 | 2008_09_10 | 45.2534 | Bituminous Mix | -93.6943 | SPWEB440C Sp 1, 30% fractionated RAP wear, PG 58-34; sent to Metro Bit Lab for extra verification testing. DURING PAVING | 08BC 120 |  | 08BC 120 | Maplewood Lab | 01/12/2009 |  | extracted | 1 | 88.1 | 2 | 49 | 49 | 0.05 | 0.05 | 1000 | 49.4 | -0.01 | 6.6 | 76 | 25 | 3.259
2208BM005 | 22-D-2008 | 22 | 123725 | 0 | 2008_09_10 | 45.2534 | Bituminous Mix | -93.6943 | SPWEB440C Sp 1, 30% fractionated RAP wear, PG 58-34; sent to Metro Bit Lab for extra verification testing. DURING PAVING | 08BC 120 |  | 08BC 120 | Maplewood Lab | 01/12/2009 |  | extracted | 1.586 | 87.7 | 3 | 77 | 78 | 0.08 | 0.08 | 1000 | 48.9 | 0.33 | 6.01 | 76 | 25 | 4.659
2208BM005 | 22-D-2008 | 22 | 123725 | 0 | 2008_09_10 | 45.2534 | Bituminous Mix | -93.6943 | SPWEB440C Sp 1, 30% fractionated RAP wear, PG 58-34; sent to Metro Bit Lab for extra verification testing. DURING PAVING | 08BC 120 |  | 08BC 120 | Maplewood Lab | 01/12/2009 |  | extracted | 2.512 | 87 | 6 | 121 | 121 | 0.12 | 0.12 | 1000 | 48.3 | 0.43 | 6.01 | 76 | 25 | 7.284
2208BM005 | 22-D-2008 | 22 | 123725 | 0 | 2008_09_10 | 45.2534 | Bituminous Mix | -93.6943 | SPWEB440C Sp 1, 30% fractionated RAP wear, PG 58-34; sent to Metro Bit Lab for extra verification testing. DURING PAVING | 08BC 120 |  | 08BC 120 | Maplewood Lab | 01/12/2009 |  | extracted | 3.98 | 86.3 | 12 | 189 | 189 | 0.19 | 0.19 | 1000 | 47.6 | -0.34 | 6 | 76 | 25 | 11.34
2208BM005 | 22-D-2008 | 22 | 123725 | 0 | 2008_09_10 | 45.2534 | Bituminous Mix | -93.6943 | SPWEB440C Sp 1, 30% fractionated RAP wear, PG 58-34; sent to Metro Bit Lab for extra verification testing. DURING PAVING | 08BC 120 |  | 08BC 120 | Maplewood Lab | 01/12/2009 |  | extracted | 6.309 | 85.5 | 23 | 293 | 294 | 0.29 | 0.3 | 1000 | 46.6 | 0.07 | 6.01 | 76 | 25 | 17.63
2208BM005 | 22-D-2008 | 22 | 123725 | 0 | 2008_09_10 | 45.2534 | Bituminous Mix | -93.6943 | SPWEB440C Sp 1, 30% fractionated RAP wear, PG 58-34; sent to Metro Bit Lab for extra verification testing. DURING PAVING | 08BC 120 |  | 08BC 120 | Maplewood Lab | 01/12/2009 |  | extracted | 10 | 84.5 | 43 | 453 | 455 | 0.45 | 0.46 | 1000 | 45.5 | -0.02 | 6.01 | 76 | 25 | 27.23
2208BM005 | 22-D-2008 | 22 | 123725 | 0 | 2008_09_10 | 45.2534 | Bituminous Mix | -93.6943 | SPWEB440C Sp 1, 30% fractionated RAP wear, PG 58-34; sent to Metro Bit Lab for extra verification testing. DURING PAVING | 08BC 120 |  | 08BC 120 | Maplewood Lab | 01/12/2009 |  | extracted | 15.84 | 83.6 | 78 | 695 | 700 | 0.7 | 0.7 | 1000 | 44.2 | 0.14 | 6 | 76 | 25 | 41.81
2208BM005 | 22-D-2008 | 22 | 123725 | 0 | 2008_09_10 | 45.2534 | Bituminous Mix | -93.6943 | SPWEB440C Sp 1, 30% fractionated RAP wear, PG 58-34; sent to Metro Bit Lab for extra verification testing. DURING PAVING | 08BC 120 |  | 08BC 120 | Maplewood Lab | 01/12/2009 |  | extracted | 25.12 | 82.6 | 138 | 1064 | 1072 | 1.06 | 1.08 | 1000 | 42.7 | 0.59 | 6 | 76 | 25 | 64.84
2208BM005 | 22-D-2008 | 22 | 123725 | 0 | 2008_09_10 | 45.2534 | Bituminous Mix | -93.6943 | SPWEB440C Sp 1, 30% fractionated RAP wear, PG 58-34; sent to Metro Bit Lab for extra verification testing. DURING PAVING | 08BC 120 |  | 08BC 120 | Maplewood Lab | 01/12/2009 |  | extracted | 39.81 | 81.6 | 237 | 1614 | 1631 | 1.61 | 1.65 | 1000 | 41 | -0.02 | 5.99 | 76 | 25 | 103
2208BM005 | 22-D-2008 | 22 | 123725 | 0 | 2008_09_10 | 45.2534 | Bituminous Mix | -93.6943 | SPWEB440C Sp 1, 30% fractionated RAP wear, PG 58-34; sent to Metro Bit Lab for extra verification testing. DURING PAVING | 08BC 120 |  | 08BC 120 | Maplewood Lab | 01/12/2009 |  | extracted | 63.09 | 80.7 | 399 | 2436 | 2468 | 2.44 | 2.5 | 1000 | 39.1 | 0.14 | 6 | 76 | 25 | 177.8
2208BM005 | 22-D-2008 | 22 | 123725 | 0 | 2008_09_10 | 45.2534 | Bituminous Mix | -93.6943 | SPWEB440C Sp 1, 30% fractionated RAP wear, PG 58-34; sent to Metro Bit Lab for extra verification testing. DURING PAVING | 08BC 120 |  | 08BC 120 | Maplewood Lab | 01/12/2009 |  | extracted | 100 | 79.8 | 657 | 3664 | 3723 | 3.66 | 3.78 | 1000 | 37.2 | -0.86 | 6 | 76 | 25 | 352.2
2208BM005 | 22-D-2008 | 22 | 123725 | 0 | 2008_09_10 | 45.2534 | Bituminous Mix | -93.6943 | SPWEB440C Sp 1, 30% fractionated RAP wear, PG 58-34; sent to Metro Bit Lab for extra verification testing. DURING PAVING | 08BC 120 |  | 08BC 120 | Maplewood Lab | 01/12/2009 |  | extracted | 10 | 78.3 |  |  | 3296 |  | 3.37 | 1000 |  |  | 10.04 | 58 | 25 | 329.9 | 61.5 | 58
2208BM005 | 22-D-2008 | 22 | 123725 | 0 | 2008_09_10 | 45.2534 | Bituminous Mix | -93.6943 | SPWEB440C Sp 1, 30% fractionated RAP wear, PG 58-34; sent to Metro Bit Lab for extra verification testing. DURING PAVING | 08BC 120 |  | 08BC 120 | Maplewood Lab | 01/12/2009 |  | extracted | 10 | 80.7 |  |  | 1607 |  | 1.63 | 1000 |  |  | 10.01 | 64 | 25 | 160.2 | 61.5 | 58
2208BM005 | 22-D-2008 | 22 | 123725 | 0 | 2008_09_10 | 45.2534 | Bituminous Mix | -93.6943 | SPWEB440C Sp 1, 30% fractionated RAP wear, PG 58-34; sent to Metro Bit Lab for extra verification testing. DURING PAVING | 08BC 120 |  | 08BC 120 | Maplewood Lab | 01/12/2009 |  | extracted | 1 | 71.9 | 5233 | 16020 | 16860 | 16.02 | 17.73 | 1000 | 16860 | 0 | 0.1 | 34 | 25 | 16.86
2208BM005 | 22-D-2008 | 22 | 123725 | 0 | 2008_09_10 | 45.2534 | Bituminous Mix | -93.6943 | SPWEB440C Sp 1, 30% fractionated RAP wear, PG 58-34; sent to Metro Bit Lab for extra verification testing. DURING PAVING | 08BC 120 |  | 08BC 120 | Maplewood Lab | 01/12/2009 |  | extracted | 1.586 | 71 | 7930 | 23080 | 24410 | 23.08 | 25.81 | 1000 | 15390 | 0 | 0.1 | 34 | 25 | 24.31
2208BM005 | 22-D-2008 | 22 | 123725 | 0 | 2008_09_10 | 45.2534 | Bituminous Mix | -93.6943 | SPWEB440C Sp 1, 30% fractionated RAP wear, PG 58-34; sent to Metro Bit Lab for extra verification testing. DURING PAVING | 08BC 120 |  | 08BC 120 | Maplewood Lab | 01/12/2009 |  | extracted | 2.512 | 70.3 | 11840 | 32990 | 35050 | 32.99 | 37.24 | 1000 | 13960 | 0.01 | 0.1 | 34 | 25 | 35.01
2208BM005 | 22-D-2008 | 22 | 123725 | 0 | 2008_09_10 | 45.2534 | Bituminous Mix | -93.6943 | SPWEB440C Sp 1, 30% fractionated RAP wear, PG 58-34; sent to Metro Bit Lab for extra verification testing. DURING PAVING | 08BC 120 |  | 08BC 120 | Maplewood Lab | 01/12/2009 |  | extracted | 3.98 | 69.5 | 17610 | 47070 | 50260 | 47.07 | 53.66 | 1000 | 12630 | 0.01 | 0.1 | 34 | 25 | 50.03
2208BM005 | 22-D-2008 | 22 | 123725 | 0 | 2008_09_10 | 45.2534 | Bituminous Mix | -93.6943 | SPWEB440C Sp 1, 30% fractionated RAP wear, PG 58-34; sent to Metro Bit Lab for extra verification testing. DURING PAVING | 08BC 120 |  | 08BC 120 | Maplewood Lab | 01/12/2009 |  | extracted | 6.309 | 68.8 | 25880 | 66730 | 71570 | 66.73 | 76.77 | 1000 | 11340 | -0.01 | 0.1 | 34 | 25 | 71.33
2208BM005 | 22-D-2008 | 22 | 123725 | 0 | 2008_09_10 | 45.2534 | Bituminous Mix | -93.6943 | SPWEB440C Sp 1, 30% fractionated RAP wear, PG 58-34; sent to Metro Bit Lab for extra verification testing. DURING PAVING | 08BC 120 |  | 08BC 120 | Maplewood Lab | 01/12/2009 |  | extracted | 10 | 68.2 | 37780 | 94310 | 101600 | 94.31 | 109.4 | 1000 | 10160 | 0 | 0.1 | 34 | 25 | 101.2
2208BM005 | 22-D-2008 | 22 | 123725 | 0 | 2008_09_10 | 45.2534 | Bituminous Mix | -93.6943 | SPWEB440C Sp 1, 30% fractionated RAP wear, PG 58-34; sent to Metro Bit Lab for extra verification testing. DURING PAVING | 08BC 120 |  | 08BC 120 | Maplewood Lab | 01/12/2009 |  | extracted | 15.84 | 67.5 | 54870 | 132700 | 143600 | 132.7 | 155.4 | 1000 | 9061 | 0 | 0.1 | 34 | 25 | 142.7
2208BM005 | 22-D-2008 | 22 | 123725 | 0 | 2008_09_10 | 45.2534 | Bituminous Mix | -93.6943 | SPWEB440C Sp 1, 30% fractionated RAP wear, PG 58-34; sent to Metro Bit Lab for extra verification testing. DURING PAVING | 08BC 120 |  | 08BC 120 | Maplewood Lab | 01/12/2009 |  | extracted | 25.12 | 66.9 | 79490 | 186300 | 202500 | 186.3 | 220.2 | 1000 | 8063 | 0.03 | 0.1 | 34 | 25 | 200.5
2208BM005 | 22-D-2008 | 22 | 123725 | 0 | 2008_09_10 | 45.2534 | Bituminous Mix | -93.6943 | SPWEB440C Sp 1, 30% fractionated RAP wear, PG 58-34; sent to Metro Bit Lab for extra verification testing. DURING PAVING | 08BC 120 |  | 08BC 120 | Maplewood Lab | 01/12/2009 |  | extracted | 39.81 | 66.2 | 114900 | 260500 | 284700 | 260.5 | 311.2 | 1000 | 7152 | 0 | 0.1 | 34 | 25 | 280.7
2208BM005 | 22-D-2008 | 22 | 123725 | 0 | 2008_09_10 | 45.2534 | Bituminous Mix | -93.6943 | SPWEB440C Sp 1, 30% fractionated RAP wear, PG 58-34; sent to Metro Bit Lab for extra verification testing. DURING PAVING | 08BC 120 |  | 08BC 120 | Maplewood Lab | 01/12/2009 |  | extracted | 63.09 | 65.7 | 164800 | 364400 | 399900 | 364.4 | 438.9 | 1000 | 6339 | 0 | 0.1 | 34 | 25 | 390.7
2208BM005 | 22-D-2008 | 22 | 123725 | 0 | 2008_09_10 | 45.2534 | Bituminous Mix | -93.6943 | SPWEB440C Sp 1, 30% fractionated RAP wear, PG 58-34; sent to Metro Bit Lab for extra verification testing. DURING PAVING | 08BC 120 |  | 08BC 120 | Maplewood Lab | 01/12/2009 |  | extracted | 100 | 65.3 | 233300 | 507600 | 558700 | 507.6 | 614.9 | 1000 | 5585 | -0.01 | 0.1 | 34 | 25 | 537.3
BC982203 | 22-D-1990 | 22 | 123463 | -9.08 | 1998_09_21 | 45.2538 | Bituminous Core | -93.6951 | """""""6"""""""" BC core from forensic test slab - Taken in the WP from slab #6"""". """ | BC982203 and BC982221 combined for testing | 1 | 99026 | Maplewood Lab | 05/07/1999 | MnROAD Cores WP 5676 Base | PAV Residue |  | 50.19 |  |  | 2212000 | 1699 |  |  |  |  | 1.01 | 25.2 |  | 22180 | 17.9 | 17.9
BC982203 | 22-D-1990 | 22 | 123463 | -9.08 | 1998_09_21 | 45.2538 | Bituminous Core | -93.6951 | """""""6"""""""" BC core from forensic test slab - Taken in the WP from slab #6"""". """ | BC982203 and BC982221 combined for testing | 1 | 99026 | Maplewood Lab | 05/07/1999 | MnROAD Cores WP 5676 Base | PAV Residue |  | 47.12 |  |  | 3648000 | 2674 |  |  |  |  | 1 | 21.9 |  | 36390 | 17.9 | 17.9
BC982203 | 22-D-1990 | 22 | 123463 | -9.08 | 1998_09_21 | 45.2538 | Bituminous Core | -93.6951 | """""""6"""""""" BC core from forensic test slab - Taken in the WP from slab #6"""". """ | BC982203 and BC982221 combined for testing | 3 | 99024 | Maplewood Lab | 04/07/1999 | MnROAD Cores WP 5676 Wear | RTFO Residue |  | 85.28 |  |  | 1195 | 1.199 |  |  |  |  | 10.11 | 70.1 |  | 120.4 | 65.3 | 65.2
BC982203 | 22-D-1990 | 22 | 123463 | -9.08 | 1998_09_21 | 45.2538 | Bituminous Core | -93.6951 | """""""6"""""""" BC core from forensic test slab - Taken in the WP from slab #6"""". """ | BC982203 and BC982221 combined for testing | 3 | 99024 | Maplewood Lab | 04/07/1999 | MnROAD Cores WP 5676 Wear | RTFO Residue |  | 83.23 |  |  | 2572 | 2.59 |  |  |  |  | 10.03 | 64 |  | 257.1 | 65.3 | 65.2
BC982203 | 22-D-1990 | 22 | 123463 | -9.08 | 1998_09_21 | 45.2538 | Bituminous Core | -93.6951 | """""""6"""""""" BC core from forensic test slab - Taken in the WP from slab #6"""". """ | BC982203 and BC982221 combined for testing | 3 | 99024 | Maplewood Lab | 04/07/1999 | MnROAD Cores WP 5676 Wear | RTFO Residue |  | 85.21 |  |  | 1162 | 1.166 |  |  |  |  | 10.14 | 70 |  | 117.4 | 65.1 | 65.2
BC982203 | 22-D-1990 | 22 | 123463 | -9.08 | 1998_09_21 | 45.2538 | Bituminous Core | -93.6951 | """""""6"""""""" BC core from forensic test slab - Taken in the WP from slab #6"""". """ | BC982203 and BC982221 combined for testing | 3 | 99024 | Maplewood Lab | 04/07/1999 | MnROAD Cores WP 5676 Wear | RTFO Residue |  | 83.11 |  |  | 2536 | 2.555 |  |  |  |  | 9.96 | 63.9 |  | 251.9 | 65.1 | 65.2
BC982203 | 22-D-1990 | 22 | 123463 | -9.08 | 1998_09_21 | 45.2538 | Bituminous Core | -93.6951 | """""""6"""""""" BC core from forensic test slab - Taken in the WP from slab #6"""". """ | BC982203 and BC982221 combined for testing | 3 | 99024 | Maplewood Lab | 05/07/1999 | MnROAD Cores WP 5676 Wear | PAV Residue |  | 46.48 |  |  | 3938000 | 2855 |  |  |  |  | 1.01 | 21.9 |  | 39530 | 18.1 | 18.1
BC982203 | 22-D-1990 | 22 | 123463 | -9.08 | 1998_09_21 | 45.2538 | Bituminous Core | -93.6951 | """""""6"""""""" BC core from forensic test slab - Taken in the WP from slab #6"""". """ | BC982203 and BC982221 combined for testing | 3 | 99024 | Maplewood Lab | 05/07/1999 | MnROAD Cores WP 5676 Wear | PAV Residue |  | 49.79 |  |  | 2440000 | 1863 |  |  |  |  | 1.02 | 25 |  | 24730 | 18.1 | 18.1
BC982203 | 22-D-1990 | 22 | 123463 | -9.08 | 1998_09_21 | 45.2538 | Bituminous Core | -93.6951 | """""""6"""""""" BC core from forensic test slab - Taken in the WP from slab #6"""". """ | BC982203 and BC982221 combined for testing | 2 | 99025 | Maplewood Lab | 04/08/1999 | MnROAD Cores WP 5676 Leveling | RTFO Residue |  | 84.49 |  |  | 2010 | 2.02 |  |  |  |  | 10.15 | 64 |  | 203.4 | 63.4 | 63.3
BC982203 | 22-D-1990 | 22 | 123463 | -9.08 | 1998_09_21 | 45.2538 | Bituminous Core | -93.6951 | """""""6"""""""" BC core from forensic test slab - Taken in the WP from slab #6"""". """ | BC982203 and BC982221 combined for testing | 2 | 99025 | Maplewood Lab | 04/08/1999 | MnROAD Cores WP 5676 Leveling | RTFO Residue |  | 82.28 |  |  | 4500 | 4.541 |  |  |  |  | 10.05 | 58 |  | 451.1 | 63.4 | 63.3
BC982203 | 22-D-1990 | 22 | 123463 | -9.08 | 1998_09_21 | 45.2538 | Bituminous Core | -93.6951 | """""""6"""""""" BC core from forensic test slab - Taken in the WP from slab #6"""". """ | BC982203 and BC982221 combined for testing | 2 | 99025 | Maplewood Lab | 04/08/1999 | MnROAD Cores WP 5676 Leveling | RTFO Residue |  | 86.21 |  |  | 974 | 0.976 |  |  |  |  | 10.09 | 70 |  | 98 | 63.2 | 63.3
BC982203 | 22-D-1990 | 22 | 123463 | -9.08 | 1998_09_21 | 45.2538 | Bituminous Core | -93.6951 | """""""6"""""""" BC core from forensic test slab - Taken in the WP from slab #6"""". """ | BC982203 and BC982221 combined for testing | 2 | 99025 | Maplewood Lab | 04/08/1999 | MnROAD Cores WP 5676 Leveling | RTFO Residue |  | 84.62 |  |  | 1990 | 1.999 |  |  |  |  | 9.99 | 64.1 |  | 198.3 | 63.2 | 63.3
BC982203 | 22-D-1990 | 22 | 123463 | -9.08 | 1998_09_21 | 45.2538 | Bituminous Core | -93.6951 | """""""6"""""""" BC core from forensic test slab - Taken in the WP from slab #6"""". """ | BC982203 and BC982221 combined for testing | 2 | 99025 | Maplewood Lab | 05/07/1999 | MnROAD Cores WP 5676 Leveling | PAV Residue |  | 47.71 |  |  | 3509000 | 2596 |  |  |  |  | 1.01 | 22 |  | 35520 | 17.2 | 17.2
BC982203 | 22-D-1990 | 22 | 123463 | -9.08 | 1998_09_21 | 45.2538 | Bituminous Core | -93.6951 | """""""6"""""""" BC core from forensic test slab - Taken in the WP from slab #6"""". """ | BC982203 and BC982221 combined for testing | 2 | 99025 | Maplewood Lab | 05/07/1999 | MnROAD Cores WP 5676 Leveling | PAV Residue |  | 50.61 |  |  | 2238000 | 1730 |  |  |  |  | 1 | 25 |  | 22340 | 17.2 | 17.2
BC982203 | 22-D-1990 | 22 | 123463 | -9.08 | 1998_09_21 | 45.2538 | Bituminous Core | -93.6951 | """""""6"""""""" BC core from forensic test slab - Taken in the WP from slab #6"""". """ | BC982203 and BC982221 combined for testing | 1 | 99026 | Maplewood Lab | 04/08/1999 | MnROAD Cores WP 5676 Base | RTFO Residue |  | 83.71 |  |  | 2271 | 2.284 |  |  |  |  | 9.98 | 64.1 |  | 225.9 | 64.3 | 64.4
BC982203 | 22-D-1990 | 22 | 123463 | -9.08 | 1998_09_21 | 45.2538 | Bituminous Core | -93.6951 | """""""6"""""""" BC core from forensic test slab - Taken in the WP from slab #6"""". """ | BC982203 and BC982221 combined for testing | 1 | 99026 | Maplewood Lab | 04/08/1999 | MnROAD Cores WP 5676 Base | RTFO Residue |  | 81.25 |  |  | 5179 | 5.24 |  |  |  |  | 10.02 | 58 |  | 517.5 | 64.3 | 64.4
BC982203 | 22-D-1990 | 22 | 123463 | -9.08 | 1998_09_21 | 45.2538 | Bituminous Core | -93.6951 | """""""6"""""""" BC core from forensic test slab - Taken in the WP from slab #6"""". """ | BC982203 and BC982221 combined for testing | 1 | 99026 | Maplewood Lab | 04/08/1999 | MnROAD Cores WP 5676 Base | RTFO Residue |  | 85.65 |  |  | 1123 | 1.126 |  |  |  |  | 10.07 | 69.9 |  | 112.7 | 64.6 | 64.4
BC982203 | 22-D-1990 | 22 | 123463 | -9.08 | 1998_09_21 | 45.2538 | Bituminous Core | -93.6951 | """""""6"""""""" BC core from forensic test slab - Taken in the WP from slab #6"""". """ | BC982203 and BC982221 combined for testing | 1 | 99026 | Maplewood Lab | 04/08/1999 | MnROAD Cores WP 5676 Base | RTFO Residue |  | 83.73 |  |  | 2368 | 2.382 |  |  |  |  | 10.1 | 64 |  | 238.4 | 64.6 | 64.4
BC982214 | 22-D-1990 | 22 | 123463 | -1.42 | 1998_09_21 | 45.2538 | Bituminous Core | -93.6951 | """""""6"""""""" BC core from forensic test slab - Taken in the NWP from slab #14"""". """ | BC982214 and BC982215 combined for testing | 1 | 99038 | Maplewood Lab | 05/13/1999 | MnROAD Cores NWP 6970 Base | PAV Residue |  | 47.19 |  |  | 3130000 | 2296 |  |  |  |  | 1.01 | 25 |  | 31680 | 18.6 | 18.6
BC982214 | 22-D-1990 | 22 | 123463 | -1.42 | 1998_09_21 | 45.2538 | Bituminous Core | -93.6951 | """""""6"""""""" BC core from forensic test slab - Taken in the NWP from slab #14"""". """ | BC982214 and BC982215 combined for testing | 3 | 99036 | Maplewood Lab | 04/26/1999 | MnROAD Cores NWP 6970 Wear | RTFO Residue |  | 84.86 |  |  | 1369 | 1.374 |  |  |  |  | 10.01 | 70 |  | 136.5 | 66.5 | 66.7
BC982214 | 22-D-1990 | 22 | 123463 | -1.42 | 1998_09_21 | 45.2538 | Bituminous Core | -93.6951 | """""""6"""""""" BC core from forensic test slab - Taken in the NWP from slab #14"""". """ | BC982214 and BC982215 combined for testing | 3 | 99036 | Maplewood Lab | 04/26/1999 | MnROAD Cores NWP 6970 Wear | RTFO Residue |  | 84.92 |  |  | 1433 | 1.439 |  |  |  |  | 10.13 | 70.1 |  | 144.6 | 66.8 | 66.7
BC982214 | 22-D-1990 | 22 | 123463 | -1.42 | 1998_09_21 | 45.2538 | Bituminous Core | -93.6951 | """""""6"""""""" BC core from forensic test slab - Taken in the NWP from slab #14"""". """ | BC982214 and BC982215 combined for testing | 3 | 99036 | Maplewood Lab | 04/26/1999 | MnROAD Cores NWP 6970 Wear | RTFO Residue |  | 82.65 |  |  | 3165 | 3.191 |  |  |  |  | 10.13 | 64 |  | 319.6 | 66.8 | 66.7
BC982214 | 22-D-1990 | 22 | 123463 | -1.42 | 1998_09_21 | 45.2538 | Bituminous Core | -93.6951 | """""""6"""""""" BC core from forensic test slab - Taken in the NWP from slab #14"""". """ | BC982214 and BC982215 combined for testing | 3 | 99036 | Maplewood Lab | 05/13/1999 | MnROAD Cores NWP 6970 Wear | PAV Residue |  | 43.93 |  |  | 4923000 | 3415 |  |  |  |  | 1.01 | 22.1 |  | 49610 | 18.4 | 18.4
BC982214 | 22-D-1990 | 22 | 123463 | -1.42 | 1998_09_21 | 45.2538 | Bituminous Core | -93.6951 | """""""6"""""""" BC core from forensic test slab - Taken in the NWP from slab #14"""". """ | BC982214 and BC982215 combined for testing | 3 | 99036 | Maplewood Lab | 05/13/1999 | MnROAD Cores NWP 6970 Wear | PAV Residue |  | 46.48 |  |  | 3415000 | 2476 |  |  |  |  | 1.01 | 24.7 |  | 34370 | 18.4 | 18.4
BC982214 | 22-D-1990 | 22 | 123463 | -1.42 | 1998_09_21 | 45.2538 | Bituminous Core | -93.6951 | """""""6"""""""" BC core from forensic test slab - Taken in the NWP from slab #14"""". """ | BC982214 and BC982215 combined for testing | 2 | 99037 | Maplewood Lab | 04/29/1999 | MnROAD Cores NWP 6970 Leveling | RTFO Residue |  | 85.86 |  |  | 1137 | 1.14 |  |  |  |  | 10.01 | 70.1 |  | 113.5 | 65 | 64.9
BC982214 | 22-D-1990 | 22 | 123463 | -1.42 | 1998_09_21 | 45.2538 | Bituminous Core | -93.6951 | """""""6"""""""" BC core from forensic test slab - Taken in the NWP from slab #14"""". """ | BC982214 and BC982215 combined for testing | 2 | 99037 | Maplewood Lab | 04/29/1999 | MnROAD Cores NWP 6970 Leveling | RTFO Residue |  | 83.9 |  |  | 2476 | 2.49 |  |  |  |  | 10.11 | 64 |  | 249.5 | 65 | 64.9
BC982214 | 22-D-1990 | 22 | 123463 | -1.42 | 1998_09_21 | 45.2538 | Bituminous Core | -93.6951 | """""""6"""""""" BC core from forensic test slab - Taken in the NWP from slab #14"""". """ | BC982214 and BC982215 combined for testing | 2 | 99037 | Maplewood Lab | 04/29/1999 | MnROAD Cores NWP 6970 Leveling | RTFO Residue |  | 85.86 |  |  | 1133 | 1.136 |  |  |  |  | 10.08 | 70 |  | 113.9 | 64.9 | 64.9
BC982214 | 22-D-1990 | 22 | 123463 | -1.42 | 1998_09_21 | 45.2538 | Bituminous Core | -93.6951 | """""""6"""""""" BC core from forensic test slab - Taken in the NWP from slab #14"""". """ | BC982214 and BC982215 combined for testing | 2 | 99037 | Maplewood Lab | 04/29/1999 | MnROAD Cores NWP 6970 Leveling | RTFO Residue |  | 83.91 |  |  | 2461 | 2.475 |  |  |  |  | 10.09 | 64 |  | 247.6 | 64.9 | 64.9
BC982214 | 22-D-1990 | 22 | 123463 | -1.42 | 1998_09_21 | 45.2538 | Bituminous Core | -93.6951 | """""""6"""""""" BC core from forensic test slab - Taken in the NWP from slab #14"""". """ | BC982214 and BC982215 combined for testing | 2 | 99037 | Maplewood Lab | 05/13/1999 | MnROAD Cores NWP 6970 Leveling | PAV Residue |  | 45.62 |  |  | 4203000 | 3004 |  |  |  |  | 1.01 | 22 |  | 42380 | 18.1 | 18.1
BC982214 | 22-D-1990 | 22 | 123463 | -1.42 | 1998_09_21 | 45.2538 | Bituminous Core | -93.6951 | """""""6"""""""" BC core from forensic test slab - Taken in the NWP from slab #14"""". """ | BC982214 and BC982215 combined for testing | 2 | 99037 | Maplewood Lab | 05/13/1999 | MnROAD Cores NWP 6970 Leveling | PAV Residue |  | 48.67 |  |  | 2692000 | 2021 |  |  |  |  | 1.01 | 25 |  | 27160 | 18.1 | 18.1
2208AC006 | 22-D-2008 | 22 | 123725 | 0 | 2008_09_08 | 45.2534 | Asphalt Cement | -93.6943 | PG 58-34 - sent to Maplewood for testing. AT MIX PLANT | AC 747 |  | AC 747 | Maplewood Lab | 12/02/2008 |  | RTFO Residue | 1.586 | 77.9 | 64 | 300 | 307 | 0.3 | 0.31 | 1000 | 193.3 | 0.06 | 1.5 | 64 | 25 | 4.597
2208AC006 | 22-D-2008 | 22 | 123725 | 0 | 2008_09_08 | 45.2534 | Asphalt Cement | -93.6943 | PG 58-34 - sent to Maplewood for testing. AT MIX PLANT | AC 747 |  | AC 747 | Maplewood Lab | 12/02/2008 |  | RTFO Residue | 2.512 | 76.8 | 104 | 445 | 457 | 0.44 | 0.47 | 1000 | 181.8 | 0.1 | 1.51 | 64 | 25 | 6.877
2208AC006 | 22-D-2008 | 22 | 123725 | 0 | 2008_09_08 | 45.2534 | Asphalt Cement | -93.6943 | PG 58-34 - sent to Maplewood for testing. AT MIX PLANT | AC 747 |  | AC 747 | Maplewood Lab | 12/02/2008 |  | RTFO Residue | 3.98 | 75.8 | 163 | 645 | 665 | 0.64 | 0.69 | 1000 | 167.1 | 0.03 | 1.51 | 64 | 25 | 10.02
2208AC006 | 22-D-2008 | 22 | 123725 | 0 | 2008_09_08 | 45.2534 | Asphalt Cement | -93.6943 | PG 58-34 - sent to Maplewood for testing. AT MIX PLANT | AC 747 |  | AC 747 | Maplewood Lab | 12/02/2008 |  | RTFO Residue | 6.309 | 74.9 | 257 | 949 | 983 | 0.95 | 1.02 | 1000 | 155.8 | -0.68 | 1.49 | 64 | 25 | 14.61
2208AC006 | 22-D-2008 | 22 | 123725 | 0 | 2008_09_08 | 45.2534 | Asphalt Cement | -93.6943 | PG 58-34 - sent to Maplewood for testing. AT MIX PLANT | AC 747 |  | AC 747 | Maplewood Lab | 12/02/2008 |  | RTFO Residue | 10 | 74 | 396 | 1382 | 1437 | 1.38 | 1.5 | 1000 | 143.7 | 0 | 1.5 | 64 | 25 | 21.41
2208AC006 | 22-D-2008 | 22 | 123725 | 0 | 2008_09_08 | 45.2534 | Asphalt Cement | -93.6943 | PG 58-34 - sent to Maplewood for testing. AT MIX PLANT | AC 747 |  | AC 747 | Maplewood Lab | 12/02/2008 |  | RTFO Residue | 15.84 | 73.3 | 600 | 2002 | 2090 | 2 | 2.18 | 1000 | 131.9 | -0.02 | 1.51 | 64 | 25 | 31.06
2208AC006 | 22-D-2008 | 22 | 123725 | 0 | 2008_09_08 | 45.2534 | Asphalt Cement | -93.6943 | PG 58-34 - sent to Maplewood for testing. AT MIX PLANT | AC 747 |  | AC 747 | Maplewood Lab | 12/02/2008 |  | RTFO Residue | 25.12 | 72.7 | 903 | 2901 | 3038 | 2.9 | 3.18 | 1000 | 120.9 | 0 | 1.51 | 64 | 25 | 44.66
2208AC006 | 22-D-2008 | 22 | 123725 | 0 | 2008_09_08 | 45.2534 | Asphalt Cement | -93.6943 | PG 58-34 - sent to Maplewood for testing. AT MIX PLANT | AC 747 |  | AC 747 | Maplewood Lab | 12/02/2008 |  | RTFO Residue | 39.81 | 72.2 | 1342 | 4187 | 4397 | 4.19 | 4.62 | 1000 | 110.4 | -0.01 | 1.51 | 64 | 25 | 63.6
2208BM005 | 22-D-2008 | 22 | 123725 | 0 | 2008_09_10 | 45.2534 | Bituminous Mix | -93.6943 | SPWEB440C Sp 1, 30% fractionated RAP wear, PG 58-34; sent to Metro Bit Lab for extra verification testing. DURING PAVING | 08BC 120 |  | 08BC 120 | Maplewood Lab | 01/12/2009 |  | extracted | 1 | 74.7 | 1770 | 6468 | 6706 | 6.47 | 6.95 | 1000 | 6706 | 0 | 0.1 | 40 | 25 | 6.733
2208BM005 | 22-D-2008 | 22 | 123725 | 0 | 2008_09_10 | 45.2534 | Bituminous Mix | -93.6943 | SPWEB440C Sp 1, 30% fractionated RAP wear, PG 58-34; sent to Metro Bit Lab for extra verification testing. DURING PAVING | 08BC 120 |  | 08BC 120 | Maplewood Lab | 01/12/2009 |  | extracted | 1.586 | 73.8 | 2730 | 9398 | 9787 | 9.4 | 10.19 | 1000 | 6173 | 0 | 0.1 | 40 | 25 | 9.804
2208BM005 | 22-D-2008 | 22 | 123725 | 0 | 2008_09_10 | 45.2534 | Bituminous Mix | -93.6943 | SPWEB440C Sp 1, 30% fractionated RAP wear, PG 58-34; sent to Metro Bit Lab for extra verification testing. DURING PAVING | 08BC 120 |  | 08BC 120 | Maplewood Lab | 01/12/2009 |  | extracted | 2.512 | 72.5 | 4265 | 13550 | 14210 | 13.55 | 14.9 | 1000 | 5657 | 0.01 | 0.1 | 40 | 25 | 14.26
2208BM005 | 22-D-2008 | 22 | 123725 | 0 | 2008_09_10 | 45.2534 | Bituminous Mix | -93.6943 | SPWEB440C Sp 1, 30% fractionated RAP wear, PG 58-34; sent to Metro Bit Lab for extra verification testing. DURING PAVING | 08BC 120 |  | 08BC 120 | Maplewood Lab | 01/12/2009 |  | extracted | 3.98 | 72.1 | 6326 | 19590 | 20590 | 19.59 | 21.64 | 1000 | 5172 | 0.02 | 0.1 | 40 | 25 | 20.57
2208BM005 | 22-D-2008 | 22 | 123725 | 0 | 2008_09_10 | 45.2534 | Bituminous Mix | -93.6943 | SPWEB440C Sp 1, 30% fractionated RAP wear, PG 58-34; sent to Metro Bit Lab for extra verification testing. DURING PAVING | 08BC 120 |  | 08BC 120 | Maplewood Lab | 01/12/2009 |  | extracted | 6.309 | 71.4 | 9444 | 28130 | 29670 | 28.13 | 31.3 | 1000 | 4703 | -0.01 | 0.1 | 40 | 25 | 29.63
2208BM005 | 22-D-2008 | 22 | 123725 | 0 | 2008_09_10 | 45.2534 | Bituminous Mix | -93.6943 | SPWEB440C Sp 1, 30% fractionated RAP wear, PG 58-34; sent to Metro Bit Lab for extra verification testing. DURING PAVING | 08BC 120 |  | 08BC 120 | Maplewood Lab | 01/12/2009 |  | extracted | 10 | 70.7 | 14120 | 40310 | 42710 | 40.31 | 45.25 | 1000 | 4270 | -0.01 | 0.1 | 40 | 25 | 42.53
2208BM005 | 22-D-2008 | 22 | 123725 | 0 | 2008_09_10 | 45.2534 | Bituminous Mix | -93.6943 | SPWEB440C Sp 1, 30% fractionated RAP wear, PG 58-34; sent to Metro Bit Lab for extra verification testing. DURING PAVING | 08BC 120 |  | 08BC 120 | Maplewood Lab | 01/12/2009 |  | extracted | 15.84 | 70.1 | 20830 | 57490 | 61140 | 57.49 | 65.03 | 1000 | 3859 | 0 | 0.1 | 40 | 25 | 60.95
2208BM005 | 22-D-2008 | 22 | 123725 | 0 | 2008_09_10 | 45.2534 | Bituminous Mix | -93.6943 | SPWEB440C Sp 1, 30% fractionated RAP wear, PG 58-34; sent to Metro Bit Lab for extra verification testing. DURING PAVING | 08BC 120 |  | 08BC 120 | Maplewood Lab | 01/12/2009 |  | extracted | 25.12 | 69.5 | 30610 | 81720 | 87260 | 81.72 | 93.18 | 1000 | 3474 | -0.02 | 0.1 | 40 | 25 | 86.98
2208BM005 | 22-D-2008 | 22 | 123725 | 0 | 2008_09_10 | 45.2534 | Bituminous Mix | -93.6943 | SPWEB440C Sp 1, 30% fractionated RAP wear, PG 58-34; sent to Metro Bit Lab for extra verification testing. DURING PAVING | 08BC 120 |  | 08BC 120 | Maplewood Lab | 01/12/2009 |  | extracted | 39.81 | 68.9 | 44810 | 116000 | 124300 | 116 | 133.3 | 1000 | 3123 | 0 | 0.1 | 40 | 25 | 123.3
2208BM005 | 22-D-2008 | 22 | 123725 | 0 | 2008_09_10 | 45.2534 | Bituminous Mix | -93.6943 | SPWEB440C Sp 1, 30% fractionated RAP wear, PG 58-34; sent to Metro Bit Lab for extra verification testing. DURING PAVING | 08BC 120 |  | 08BC 120 | Maplewood Lab | 01/12/2009 |  | extracted | 63.09 | 68.3 | 65120 | 164000 | 176400 | 164 | 189.8 | 1000 | 2796 | -0.01 | 0.1 | 40 | 25 | 174.5
2208BM005 | 22-D-2008 | 22 | 123725 | 0 | 2008_09_10 | 45.2534 | Bituminous Mix | -93.6943 | SPWEB440C Sp 1, 30% fractionated RAP wear, PG 58-34; sent to Metro Bit Lab for extra verification testing. DURING PAVING | 08BC 120 |  | 08BC 120 | Maplewood Lab | 01/12/2009 |  | extracted | 100 | 68.4 | 92500 | 233600 | 251300 | 233.6 | 270.2 | 1000 | 2512 | 0.02 | 0.1 | 40 | 25 | 244.3
2208BM005 | 22-D-2008 | 22 | 123725 | 0 | 2008_09_10 | 45.2534 | Bituminous Mix | -93.6943 | SPWEB440C Sp 1, 30% fractionated RAP wear, PG 58-34; sent to Metro Bit Lab for extra verification testing. DURING PAVING | 08BC 120 |  | 08BC 120 | Maplewood Lab | 01/12/2009 |  | extracted | 1 | 77.6 | 560 | 2535 | 2596 | 2.54 | 2.66 | 1000 | 2596 | 0.02 | 0.25 | 46 | 25 | 6.614
2208BM005 | 22-D-2008 | 22 | 123725 | 0 | 2008_09_10 | 45.2534 | Bituminous Mix | -93.6943 | SPWEB440C Sp 1, 30% fractionated RAP wear, PG 58-34; sent to Metro Bit Lab for extra verification testing. DURING PAVING | 08BC 120 |  | 08BC 120 | Maplewood Lab | 01/12/2009 |  | extracted | 1.586 | 76.6 | 872 | 3658 | 3761 | 3.66 | 3.87 | 1000 | 2372 | 0 | 0.25 | 46 | 25 | 9.479
2208BM005 | 22-D-2008 | 22 | 123725 | 0 | 2008_09_10 | 45.2534 | Bituminous Mix | -93.6943 | SPWEB440C Sp 1, 30% fractionated RAP wear, PG 58-34; sent to Metro Bit Lab for extra verification testing. DURING PAVING | 08BC 120 |  | 08BC 120 | Maplewood Lab | 01/12/2009 |  | extracted | 2.512 | 75.7 | 1359 | 5320 | 5491 | 5.32 | 5.67 | 1000 | 2186 | 0.02 | 0.25 | 46 | 25 | 13.75
2208BM005 | 22-D-2008 | 22 | 123725 | 0 | 2008_09_10 | 45.2534 | Bituminous Mix | -93.6943 | SPWEB440C Sp 1, 30% fractionated RAP wear, PG 58-34; sent to Metro Bit Lab for extra verification testing. DURING PAVING | 08BC 120 |  | 08BC 120 | Maplewood Lab | 01/12/2009 |  | extracted | 3.98 | 74.8 | 2104 | 7741 | 8022 | 7.74 | 8.31 | 1000 | 2015 | -0.02 | 0.25 | 46 | 25 | 20.05
2208BM005 | 22-D-2008 | 22 | 123725 | 0 | 2008_09_10 | 45.2534 | Bituminous Mix | -93.6943 | SPWEB440C Sp 1, 30% fractionated RAP wear, PG 58-34; sent to Metro Bit Lab for extra verification testing. DURING PAVING | 08BC 120 |  | 08BC 120 | Maplewood Lab | 01/12/2009 |  | extracted | 6.309 | 74 | 3229 | 11250 | 11700 | 11.25 | 12.17 | 1000 | 1855 | 0.02 | 0.25 | 46 | 25 | 29.25
2208BM005 | 22-D-2008 | 22 | 123725 | 0 | 2008_09_10 | 45.2534 | Bituminous Mix | -93.6943 | SPWEB440C Sp 1, 30% fractionated RAP wear, PG 58-34; sent to Metro Bit Lab for extra verification testing. DURING PAVING | 08BC 120 |  | 08BC 120 | Maplewood Lab | 01/12/2009 |  | extracted | 10 | 73.2 | 4921 | 16330 | 17050 | 16.33 | 17.81 | 1000 | 1705 | 0 | 0.25 | 46 | 25 | 42.51
2208BM005 | 22-D-2008 | 22 | 123725 | 0 | 2008_09_10 | 45.2534 | Bituminous Mix | -93.6943 | SPWEB440C Sp 1, 30% fractionated RAP wear, PG 58-34; sent to Metro Bit Lab for extra verification testing. DURING PAVING | 08BC 120 |  | 08BC 120 | Maplewood Lab | 01/12/2009 |  | extracted | 15.84 | 72.5 | 7421 | 23570 | 24710 | 23.57 | 25.91 | 1000 | 1559 | 0 | 0.25 | 46 | 25 | 61.63
2208BM005 | 22-D-2008 | 22 | 123725 | 0 | 2008_09_10 | 45.2534 | Bituminous Mix | -93.6943 | SPWEB440C Sp 1, 30% fractionated RAP wear, PG 58-34; sent to Metro Bit Lab for extra verification testing. DURING PAVING | 08BC 120 |  | 08BC 120 | Maplewood Lab | 01/12/2009 |  | extracted | 25.12 | 71.9 | 11110 | 33940 | 35710 | 33.94 | 37.58 | 1000 | 1421 | 0.04 | 0.25 | 46 | 25 | 88.96
2208BM005 | 22-D-2008 | 22 | 123725 | 0 | 2008_09_10 | 45.2534 | Bituminous Mix | -93.6943 | SPWEB440C Sp 1, 30% fractionated RAP wear, PG 58-34; sent to Metro Bit Lab for extra verification testing. DURING PAVING | 08BC 120 |  | 08BC 120 | Maplewood Lab | 01/12/2009 |  | extracted | 39.81 | 71.2 | 16570 | 48730 | 51470 | 48.73 | 54.36 | 1000 | 1293 | 0 | 0.25 | 46 | 25 | 127.7
2208BM005 | 22-D-2008 | 22 | 123725 | 0 | 2008_09_10 | 45.2534 | Bituminous Mix | -93.6943 | SPWEB440C Sp 1, 30% fractionated RAP wear, PG 58-34; sent to Metro Bit Lab for extra verification testing. DURING PAVING | 08BC 120 |  | 08BC 120 | Maplewood Lab | 01/12/2009 |  | extracted | 63.09 | 70.6 | 24550 | 69780 | 73970 | 69.78 | 78.42 | 1000 | 1172 | -0.01 | 0.25 | 46 | 25 | 183
2208BM005 | 22-D-2008 | 22 | 123725 | 0 | 2008_09_10 | 45.2534 | Bituminous Mix | -93.6943 | SPWEB440C Sp 1, 30% fractionated RAP wear, PG 58-34; sent to Metro Bit Lab for extra verification testing. DURING PAVING | 08BC 120 |  | 08BC 120 | Maplewood Lab | 01/12/2009 |  | extracted | 100 | 70.1 | 36130 | 99830 | 106200 | 99.83 | 112.9 | 1000 | 1061 | 0.03 | 0.25 | 46 | 25 | 259.6
2208BM005 | 22-D-2008 | 22 | 123725 | 0 | 2008_09_10 | 45.2534 | Bituminous Mix | -93.6943 | SPWEB440C Sp 1, 30% fractionated RAP wear, PG 58-34; sent to Metro Bit Lab for extra verification testing. DURING PAVING | 08BC 120 |  | 08BC 120 | Maplewood Lab | 01/12/2009 |  | extracted | 1 | 80.4 | 184 | 1087 | 1103 | 1.09 | 1.12 | 1000 | 1103 | 0.03 | 0.5 | 52 | 25 | 5.521
2208BM005 | 22-D-2008 | 22 | 123725 | 0 | 2008_09_10 | 45.2534 | Bituminous Mix | -93.6943 | SPWEB440C Sp 1, 30% fractionated RAP wear, PG 58-34; sent to Metro Bit Lab for extra verification testing. DURING PAVING | 08BC 120 |  | 08BC 120 | Maplewood Lab | 01/12/2009 |  | extracted | 1.586 | 79.4 | 291 | 1545 | 1572 | 1.55 | 1.6 | 1000 | 991.3 | 0.05 | 0.51 | 52 | 25 | 7.946
2208BM005 | 22-D-2008 | 22 | 123725 | 0 | 2008_09_10 | 45.2534 | Bituminous Mix | -93.6943 | SPWEB440C Sp 1, 30% fractionated RAP wear, PG 58-34; sent to Metro Bit Lab for extra verification testing. DURING PAVING | 08BC 120 |  | 08BC 120 | Maplewood Lab | 01/12/2009 |  | extracted | 2.512 | 78.4 | 476 | 2308 | 2357 | 2.31 | 2.41 | 1000 | 938.4 | -0.01 | 0.5 | 52 | 25 | 11.7
2208BM005 | 22-D-2008 | 22 | 123725 | 0 | 2008_09_10 | 45.2534 | Bituminous Mix | -93.6943 | SPWEB440C Sp 1, 30% fractionated RAP wear, PG 58-34; sent to Metro Bit Lab for extra verification testing. DURING PAVING | 08BC 120 |  | 08BC 120 | Maplewood Lab | 01/12/2009 |  | extracted | 3.98 | 77.4 | 769 | 3438 | 3523 | 3.44 | 3.61 | 1000 | 885.1 | 0.06 | 0.5 | 52 | 25 | 17.61
2208BM005 | 22-D-2008 | 22 | 123725 | 0 | 2008_09_10 | 45.2534 | Bituminous Mix | -93.6943 | SPWEB440C Sp 1, 30% fractionated RAP wear, PG 58-34; sent to Metro Bit Lab for extra verification testing. DURING PAVING | 08BC 120 |  | 08BC 120 | Maplewood Lab | 01/12/2009 |  | extracted | 6.309 | 76.5 | 1221 | 5088 | 5232 | 5.09 | 5.38 | 1000 | 829.3 | -0.12 | 0.5 | 52 | 25 | 26.22
2208BM005 | 22-D-2008 | 22 | 123725 | 0 | 2008_09_10 | 45.2534 | Bituminous Mix | -93.6943 | SPWEB440C Sp 1, 30% fractionated RAP wear, PG 58-34; sent to Metro Bit Lab for extra verification testing. DURING PAVING | 08BC 120 |  | 08BC 120 | Maplewood Lab | 01/12/2009 |  | extracted | 10 | 75.7 | 1913 | 7492 | 7733 | 7.49 | 7.98 | 1000 | 773.2 | 0 | 0.5 | 52 | 25 | 38.69
2208BM005 | 22-D-2008 | 22 | 123725 | 0 | 2008_09_10 | 45.2534 | Bituminous Mix | -93.6943 | SPWEB440C Sp 1, 30% fractionated RAP wear, PG 58-34; sent to Metro Bit Lab for extra verification testing. DURING PAVING | 08BC 120 |  | 08BC 120 | Maplewood Lab | 01/12/2009 |  | extracted | 15.84 | 74.9 | 2954 | 10950 | 11340 | 10.95 | 11.75 | 1000 | 715.9 | -0.01 | 0.5 | 52 | 25 | 56.74
2208BM005 | 22-D-2008 | 22 | 123725 | 0 | 2008_09_10 | 45.2534 | Bituminous Mix | -93.6943 | SPWEB440C Sp 1, 30% fractionated RAP wear, PG 58-34; sent to Metro Bit Lab for extra verification testing. DURING PAVING | 08BC 120 |  | 08BC 120 | Maplewood Lab | 01/12/2009 |  | extracted | 25.12 | 74.2 | 4525 | 15970 | 16600 | 15.97 | 17.25 | 1000 | 660.7 | -0.15 | 0.5 | 52 | 25 | 82.74
2208BM005 | 22-D-2008 | 22 | 123725 | 0 | 2008_09_10 | 45.2534 | Bituminous Mix | -93.6943 | SPWEB440C Sp 1, 30% fractionated RAP wear, PG 58-34; sent to Metro Bit Lab for extra verification testing. DURING PAVING | 08BC 120 |  | 08BC 120 | Maplewood Lab | 01/12/2009 |  | extracted | 39.81 | 73.5 | 6866 | 23200 | 24190 | 23.2 | 25.23 | 1000 | 607.6 | 0 | 0.5 | 52 | 25 | 120
2208BM005 | 22-D-2008 | 22 | 123725 | 0 | 2008_09_10 | 45.2534 | Bituminous Mix | -93.6943 | SPWEB440C Sp 1, 30% fractionated RAP wear, PG 58-34; sent to Metro Bit Lab for extra verification testing. DURING PAVING | 08BC 120 |  | 08BC 120 | Maplewood Lab | 01/12/2009 |  | extracted | 63.09 | 72.9 | 10350 | 33580 | 35140 | 33.58 | 36.77 | 1000 | 556.9 | -0.11 | 0.5 | 52 | 25 | 173.1
2208BM005 | 22-D-2008 | 22 | 123725 | 0 | 2008_09_10 | 45.2534 | Bituminous Mix | -93.6943 | SPWEB440C Sp 1, 30% fractionated RAP wear, PG 58-34; sent to Metro Bit Lab for extra verification testing. DURING PAVING | 08BC 120 |  | 08BC 120 | Maplewood Lab | 01/12/2009 |  | extracted | 100 | 72.3 | 15480 | 48550 | 50960 | 48.55 | 53.49 | 1000 | 509.5 | -0.08 | 0.5 | 52 | 25 | 248
2208BM005 | 22-D-2008 | 22 | 123725 | 0 | 2008_09_10 | 45.2534 | Bituminous Mix | -93.6943 | SPWEB440C Sp 1, 30% fractionated RAP wear, PG 58-34; sent to Metro Bit Lab for extra verification testing. DURING PAVING | 08BC 120 |  | 08BC 120 | Maplewood Lab | 01/12/2009 |  | extracted | 1 | 83 | 57 | 467 | 471 | 0.47 | 0.47 | 1000 | 470.9 | 0.03 | 0.8 | 58 | 25 | 3.774
2208BM005 | 22-D-2008 | 22 | 123725 | 0 | 2008_09_10 | 45.2534 | Bituminous Mix | -93.6943 | SPWEB440C Sp 1, 30% fractionated RAP wear, PG 58-34; sent to Metro Bit Lab for extra verification testing. DURING PAVING | 08BC 120 |  | 08BC 120 | Maplewood Lab | 01/12/2009 |  | extracted | 1.586 | 82 | 98 | 693 | 700 | 0.69 | 0.71 | 1000 | 441.6 | -0.01 | 0.8 | 58 | 25 | 5.576
2208BM005 | 22-D-2008 | 22 | 123725 | 0 | 2008_09_10 | 45.2534 | Bituminous Mix | -93.6943 | SPWEB440C Sp 1, 30% fractionated RAP wear, PG 58-34; sent to Metro Bit Lab for extra verification testing. DURING PAVING | 08BC 120 |  | 08BC 120 | Maplewood Lab | 01/12/2009 |  | extracted | 2.512 | 80.9 | 173 | 1080 | 1094 | 1.08 | 1.11 | 1000 | 435.6 | 0.07 | 0.8 | 58 | 25 | 8.708
2208BM005 | 22-D-2008 | 22 | 123725 | 0 | 2008_09_10 | 45.2534 | Bituminous Mix | -93.6943 | SPWEB440C Sp 1, 30% fractionated RAP wear, PG 58-34; sent to Metro Bit Lab for extra verification testing. DURING PAVING | 08BC 120 |  | 08BC 120 | Maplewood Lab | 01/12/2009 |  | extracted | 3.98 | 79.9 | 282 | 1581 | 1606 | 1.58 | 1.63 | 1000 | 403.4 | 0.15 | 0.81 | 58 | 25 | 12.96
2208BM005 | 22-D-2008 | 22 | 123725 | 0 | 2008_09_10 | 45.2534 | Bituminous Mix | -93.6943 | SPWEB440C Sp 1, 30% fractionated RAP wear, PG 58-34; sent to Metro Bit Lab for extra verification testing. DURING PAVING | 08BC 120 |  | 08BC 120 | Maplewood Lab | 01/12/2009 |  | extracted | 6.309 | 78.9 | 459 | 2341 | 2385 | 2.34 | 2.43 | 1000 | 378 | -0.12 | 0.8 | 58 | 25 | 18.95
2208BM005 | 22-D-2008 | 22 | 123725 | 0 | 2008_09_10 | 45.2534 | Bituminous Mix | -93.6943 | SPWEB440C Sp 1, 30% fractionated RAP wear, PG 58-34; sent to Metro Bit Lab for extra verification testing. DURING PAVING | 08BC 120 |  | 08BC 120 | Maplewood Lab | 01/12/2009 |  | extracted | 10 | 78 | 739 | 3475 | 3553 | 3.48 | 3.63 | 1000 | 355.2 | 0 | 0.8 | 58 | 25 | 28.36
2208BM005 | 22-D-2008 | 22 | 123725 | 0 | 2008_09_10 | 45.2534 | Bituminous Mix | -93.6943 | SPWEB440C Sp 1, 30% fractionated RAP wear, PG 58-34; sent to Metro Bit Lab for extra verification testing. DURING PAVING | 08BC 120 |  | 08BC 120 | Maplewood Lab | 01/12/2009 |  | extracted | 15.84 | 77.1 | 1177 | 5153 | 5286 | 5.15 | 5.42 | 1000 | 333.6 | -0.03 | 0.8 | 58 | 25 | 42.17
2208BM005 | 22-D-2008 | 22 | 123725 | 0 | 2008_09_10 | 45.2534 | Bituminous Mix | -93.6943 | SPWEB440C Sp 1, 30% fractionated RAP wear, PG 58-34; sent to Metro Bit Lab for extra verification testing. DURING PAVING | 08BC 120 |  | 08BC 120 | Maplewood Lab | 01/12/2009 |  | extracted | 25.12 | 76.3 | 1851 | 7605 | 7827 | 7.61 | 8.06 | 1000 | 311.6 | -0.26 | 0.8 | 58 | 25 | 62.35
2208BM005 | 22-D-2008 | 22 | 123725 | 0 | 2008_09_10 | 45.2534 | Bituminous Mix | -93.6943 | SPWEB440C Sp 1, 30% fractionated RAP wear, PG 58-34; sent to Metro Bit Lab for extra verification testing. DURING PAVING | 08BC 120 |  | 08BC 120 | Maplewood Lab | 01/12/2009 |  | extracted | 39.81 | 75.6 | 2874 | 11160 | 11530 | 11.16 | 11.9 | 1000 | 289.5 | -0.01 | 0.8 | 58 | 25 | 91.29
2208BM005 | 22-D-2008 | 22 | 123725 | 0 | 2008_09_10 | 45.2534 | Bituminous Mix | -93.6943 | SPWEB440C Sp 1, 30% fractionated RAP wear, PG 58-34; sent to Metro Bit Lab for extra verification testing. DURING PAVING | 08BC 120 |  | 08BC 120 | Maplewood Lab | 01/12/2009 |  | extracted | 63.09 | 74.9 | 4426 | 16340 | 16930 | 16.34 | 17.54 | 1000 | 268.4 | -0.18 | 0.8 | 58 | 25 | 132.6
2208BM005 | 22-D-2008 | 22 | 123725 | 0 | 2008_09_10 | 45.2534 | Bituminous Mix | -93.6943 | SPWEB440C Sp 1, 30% fractionated RAP wear, PG 58-34; sent to Metro Bit Lab for extra verification testing. DURING PAVING | 08BC 120 |  | 08BC 120 | Maplewood Lab | 01/12/2009 |  | extracted | 100 | 74.2 | 6782 | 23880 | 24830 | 23.88 | 25.81 | 1000 | 248.2 | -0.04 | 0.8 | 58 | 25 | 191.9
2208BM005 | 22-D-2008 | 22 | 123725 | 0 | 2008_09_10 | 45.2534 | Bituminous Mix | -93.6943 | SPWEB440C Sp 1, 30% fractionated RAP wear, PG 58-34; sent to Metro Bit Lab for extra verification testing. DURING PAVING | 08BC 120 |  | 08BC 120 | Maplewood Lab | 01/12/2009 |  | extracted | 1 | 85.3 | 17 | 207 | 208 | 0.21 | 0.21 | 1000 | 208 | 0 | 1.57 | 64 | 25 | 3.259
2208BM005 | 22-D-2008 | 22 | 123725 | 0 | 2008_09_10 | 45.2534 | Bituminous Mix | -93.6943 | SPWEB440C Sp 1, 30% fractionated RAP wear, PG 58-34; sent to Metro Bit Lab for extra verification testing. DURING PAVING | 08BC 120 |  | 08BC 120 | Maplewood Lab | 01/12/2009 |  | extracted | 1.586 | 84.3 | 32 | 318 | 320 | 0.32 | 0.32 | 1000 | 201.7 | 0.01 | 1.51 | 64 | 25 | 4.829
2208BM005 | 22-D-2008 | 22 | 123725 | 0 | 2008_09_10 | 45.2534 | Bituminous Mix | -93.6943 | SPWEB440C Sp 1, 30% fractionated RAP wear, PG 58-34; sent to Metro Bit Lab for extra verification testing. DURING PAVING | 08BC 120 |  | 08BC 120 | Maplewood Lab | 01/12/2009 |  | extracted | 2.512 | 83.3 | 57 | 484 | 487 | 0.48 | 0.49 | 1000 | 193.8 | 0.09 | 1.52 | 64 | 25 | 7.373
2208BM005 | 22-D-2008 | 22 | 123725 | 0 | 2008_09_10 | 45.2534 | Bituminous Mix | -93.6943 | SPWEB440C Sp 1, 30% fractionated RAP wear, PG 58-34; sent to Metro Bit Lab for extra verification testing. DURING PAVING | 08BC 120 |  | 08BC 120 | Maplewood Lab | 01/12/2009 |  | extracted | 3.98 | 82.3 | 101 | 745 | 752 | 0.74 | 0.76 | 1000 | 188.8 | 0.1 | 1.5 | 64 | 25 | 11.22
2208BM005 | 22-D-2008 | 22 | 123725 | 0 | 2008_09_10 | 45.2534 | Bituminous Mix | -93.6943 | SPWEB440C Sp 1, 30% fractionated RAP wear, PG 58-34; sent to Metro Bit Lab for extra verification testing. DURING PAVING | 08BC 120 |  | 08BC 120 | Maplewood Lab | 01/12/2009 |  | extracted | 6.309 | 81.3 | 173 | 1125 | 1138 | 1.13 | 1.15 | 1000 | 180.3 | 0.23 | 1.5 | 64 | 25 | 17.06
2208BM005 | 22-D-2008 | 22 | 123725 | 0 | 2008_09_10 | 45.2534 | Bituminous Mix | -93.6943 | SPWEB440C Sp 1, 30% fractionated RAP wear, PG 58-34; sent to Metro Bit Lab for extra verification testing. DURING PAVING | 08BC 120 |  | 08BC 120 | Maplewood Lab | 01/12/2009 |  | extracted | 10 | 80.3 | 287 | 1680 | 1704 | 1.68 | 1.73 | 1000 | 170.4 | 0 | 1.5 | 64 | 25 | 25.37
2208BM005 | 22-D-2008 | 22 | 123725 | 0 | 2008_09_10 | 45.2534 | Bituminous Mix | -93.6943 | SPWEB440C Sp 1, 30% fractionated RAP wear, PG 58-34; sent to Metro Bit Lab for extra verification testing. DURING PAVING | 08BC 120 |  | 08BC 120 | Maplewood Lab | 01/12/2009 |  | extracted | 15.84 | 79.3 | 473 | 2515 | 2559 | 2.52 | 2.6 | 1000 | 161.5 | -0.01 | 1.49 | 64 | 25 | 37.76
2208BM005 | 22-D-2008 | 22 | 123725 | 0 | 2008_09_10 | 45.2534 | Bituminous Mix | -93.6943 | SPWEB440C Sp 1, 30% fractionated RAP wear, PG 58-34; sent to Metro Bit Lab for extra verification testing. DURING PAVING | 08BC 120 |  | 08BC 120 | Maplewood Lab | 01/12/2009 |  | extracted | 25.12 | 78.5 | 768 | 3763 | 3840 | 3.76 | 3.92 | 1000 | 152.9 | 0.3 | 1.49 | 64 | 25 | 56.45
2208BM005 | 22-D-2008 | 22 | 123725 | 0 | 2008_09_10 | 45.2534 | Bituminous Mix | -93.6943 | SPWEB440C Sp 1, 30% fractionated RAP wear, PG 58-34; sent to Metro Bit Lab for extra verification testing. DURING PAVING | 08BC 120 |  | 08BC 120 | Maplewood Lab | 01/12/2009 |  | extracted | 39.81 | 77.6 | 1227 | 5601 | 5734 | 5.6 | 5.87 | 1000 | 144 | 0 | 1.49 | 64 | 25 | 83.72
2208BM005 | 22-D-2008 | 22 | 123725 | 0 | 2008_09_10 | 45.2534 | Bituminous Mix | -93.6943 | SPWEB440C Sp 1, 30% fractionated RAP wear, PG 58-34; sent to Metro Bit Lab for extra verification testing. DURING PAVING | 08BC 120 |  | 08BC 120 | Maplewood Lab | 01/12/2009 |  | extracted | 63.09 | 76.9 | 1934 | 8303 | 8525 | 8.3 | 8.75 | 1000 | 135.1 | -0.32 | 1.49 | 64 | 25 | 123.9
2208BM005 | 22-D-2008 | 22 | 123725 | 0 | 2008_09_10 | 45.2534 | Bituminous Mix | -93.6943 | SPWEB440C Sp 1, 30% fractionated RAP wear, PG 58-34; sent to Metro Bit Lab for extra verification testing. DURING PAVING | 08BC 120 |  | 08BC 120 | Maplewood Lab | 01/12/2009 |  | extracted | 100 | 76.2 | 3011 | 12260 | 12620 | 12.26 | 13 | 1000 | 126.2 | -0.42 | 1.49 | 64 | 25 | 186
2208BM005 | 22-D-2008 | 22 | 123725 | 0 | 2008_09_10 | 45.2534 | Bituminous Mix | -93.6943 | SPWEB440C Sp 1, 30% fractionated RAP wear, PG 58-34; sent to Metro Bit Lab for extra verification testing. DURING PAVING | 08BC 120 |  | 08BC 120 | Maplewood Lab | 01/12/2009 |  | extracted | 1 | 87 | 5 | 98 | 98 | 0.1 | 0.1 | 1000 | 98.1 | -0.01 | 3.32 | 70 | 25 | 3.259
2408BM025 | 24-I-2008 | 24 | 16083.8 | 0 | 2008_10_16 | 45.2663 | Bituminous Mix | -93.7176 | SPWEB440C - WMA control, PG 58-34; sent to Metro Bit Lab for extra verification testing. DURING PAVING | 08BC123 |  | 08BC123 | Maplewood Lab | 01/15/2009 |  | extracted | 100 | 68.9 | 61290 | 158400 | 169900 | 158.4 | 182.1 | 1000 | 1698 | 0.01 | 0.1 | 40 | 25 | 165.7
2408BM025 | 24-I-2008 | 24 | 16083.8 | 0 | 2008_10_16 | 45.2663 | Bituminous Mix | -93.7176 | SPWEB440C - WMA control, PG 58-34; sent to Metro Bit Lab for extra verification testing. DURING PAVING | 08BC123 |  | 08BC123 | Maplewood Lab | 01/15/2009 |  | extracted | 1 | 75.5 | 485 | 1878 | 1940 | 1.88 | 2 | 1000 | 1940 | 0.01 | 0.25 | 46 | 25 | 4.912
2408BM025 | 24-I-2008 | 24 | 16083.8 | 0 | 2008_10_16 | 45.2663 | Bituminous Mix | -93.7176 | SPWEB440C - WMA control, PG 58-34; sent to Metro Bit Lab for extra verification testing. DURING PAVING | 08BC123 |  | 08BC123 | Maplewood Lab | 01/15/2009 |  | extracted | 1.586 | 74.7 | 744 | 2724 | 2824 | 2.72 | 2.93 | 1000 | 1781 | 0 | 0.25 | 46 | 25 | 7.064
2408BM025 | 24-I-2008 | 24 | 16083.8 | 0 | 2008_10_16 | 45.2663 | Bituminous Mix | -93.7176 | SPWEB440C - WMA control, PG 58-34; sent to Metro Bit Lab for extra verification testing. DURING PAVING | 08BC123 |  | 08BC123 | Maplewood Lab | 01/15/2009 |  | extracted | 2.512 | 74 | 1142 | 3984 | 4144 | 3.98 | 4.31 | 1000 | 1650 | 0.02 | 0.25 | 46 | 25 | 10.31
2408BM025 | 24-I-2008 | 24 | 16083.8 | 0 | 2008_10_16 | 45.2663 | Bituminous Mix | -93.7176 | SPWEB440C - WMA control, PG 58-34; sent to Metro Bit Lab for extra verification testing. DURING PAVING | 08BC123 |  | 08BC123 | Maplewood Lab | 01/15/2009 |  | extracted | 3.98 | 73.4 | 1734 | 5805 | 6059 | 5.81 | 6.32 | 1000 | 1522 | 0.01 | 0.25 | 46 | 25 | 15.07
2408BM025 | 24-I-2008 | 24 | 16083.8 | 0 | 2008_10_16 | 45.2663 | Bituminous Mix | -93.7176 | SPWEB440C - WMA control, PG 58-34; sent to Metro Bit Lab for extra verification testing. DURING PAVING | 08BC123 |  | 08BC123 | Maplewood Lab | 01/15/2009 |  | extracted | 6.309 | 72.8 | 2607 | 8430 | 8823 | 8.43 | 9.24 | 1000 | 1398 | 0.02 | 0.25 | 46 | 25 | 22
2408BM025 | 24-I-2008 | 24 | 16083.8 | 0 | 2008_10_16 | 45.2663 | Bituminous Mix | -93.7176 | SPWEB440C - WMA control, PG 58-34; sent to Metro Bit Lab for extra verification testing. DURING PAVING | 08BC123 |  | 08BC123 | Maplewood Lab | 01/15/2009 |  | extracted | 10 | 72.3 | 3893 | 12220 | 12830 | 12.22 | 13.46 | 1000 | 1282 | 0 | 0.25 | 46 | 25 | 31.93
2408BM025 | 24-I-2008 | 24 | 16083.8 | 0 | 2008_10_16 | 45.2663 | Bituminous Mix | -93.7176 | SPWEB440C - WMA control, PG 58-34; sent to Metro Bit Lab for extra verification testing. DURING PAVING | 08BC123 |  | 08BC123 | Maplewood Lab | 01/15/2009 |  | extracted | 15.84 | 71.9 | 5758 | 17620 | 18540 | 17.62 | 19.5 | 1000 | 1170 | 0 | 0.25 | 46 | 25 | 46.27
2408BM025 | 24-I-2008 | 24 | 16083.8 | 0 | 2008_10_16 | 45.2663 | Bituminous Mix | -93.7176 | SPWEB440C - WMA control, PG 58-34; sent to Metro Bit Lab for extra verification testing. DURING PAVING | 08BC123 |  | 08BC123 | Maplewood Lab | 01/15/2009 |  | extracted | 25.12 | 71.5 | 8481 | 25380 | 26760 | 25.38 | 28.22 | 1000 | 1065 | -0.07 | 0.25 | 46 | 25 | 66.62
2408BM025 | 24-I-2008 | 24 | 16083.8 | 0 | 2008_10_16 | 45.2663 | Bituminous Mix | -93.7176 | SPWEB440C - WMA control, PG 58-34; sent to Metro Bit Lab for extra verification testing. DURING PAVING | 08BC123 |  | 08BC123 | Maplewood Lab | 01/15/2009 |  | extracted | 39.81 | 71.2 | 12440 | 36500 | 38560 | 36.5 | 40.74 | 1000 | 968.6 | 0 | 0.25 | 46 | 25 | 95.79
2408BM025 | 24-I-2008 | 24 | 16083.8 | 0 | 2008_10_16 | 45.2663 | Bituminous Mix | -93.7176 | SPWEB440C - WMA control, PG 58-34; sent to Metro Bit Lab for extra verification testing. DURING PAVING | 08BC123 |  | 08BC123 | Maplewood Lab | 01/15/2009 |  | extracted | 63.09 | 70.9 | 18200 | 52400 | 55470 | 52.4 | 58.72 | 1000 | 879.1 | -0.03 | 0.25 | 46 | 25 | 137
2408BM025 | 24-I-2008 | 24 | 16083.8 | 0 | 2008_10_16 | 45.2663 | Bituminous Mix | -93.7176 | SPWEB440C - WMA control, PG 58-34; sent to Metro Bit Lab for extra verification testing. DURING PAVING | 08BC123 |  | 08BC123 | Maplewood Lab | 01/15/2009 |  | extracted | 100 | 70.5 | 26590 | 75090 | 79660 | 75.09 | 84.51 | 1000 | 796.4 | 0.05 | 0.25 | 46 | 25 | 194.8
2408BM025 | 24-I-2008 | 24 | 16083.8 | 0 | 2008_10_16 | 45.2663 | Bituminous Mix | -93.7176 | SPWEB440C - WMA control, PG 58-34; sent to Metro Bit Lab for extra verification testing. DURING PAVING | 08BC123 |  | 08BC123 | Maplewood Lab | 01/15/2009 |  | extracted | 1 | 78.1 | 178 | 842 | 861 | 0.84 | 0.88 | 1000 | 860.7 | 0.02 | 0.5 | 52 | 25 | 4.336
2408BM025 | 24-I-2008 | 24 | 16083.8 | 0 | 2008_10_16 | 45.2663 | Bituminous Mix | -93.7176 | SPWEB440C - WMA control, PG 58-34; sent to Metro Bit Lab for extra verification testing. DURING PAVING | 08BC123 |  | 08BC123 | Maplewood Lab | 01/15/2009 |  | extracted | 1.586 | 77.1 | 284 | 1244 | 1276 | 1.24 | 1.31 | 1000 | 804.8 | 0.01 | 0.5 | 52 | 25 | 6.319
2408BM025 | 24-I-2008 | 24 | 16083.8 | 0 | 2008_10_16 | 45.2663 | Bituminous Mix | -93.7176 | SPWEB440C - WMA control, PG 58-34; sent to Metro Bit Lab for extra verification testing. DURING PAVING | 08BC123 |  | 08BC123 | Maplewood Lab | 01/15/2009 |  | extracted | 2.512 | 76.3 | 465 | 1904 | 1960 | 1.9 | 2.02 | 1000 | 780.5 | 0 | 0.49 | 52 | 25 | 9.672
2408BM025 | 24-I-2008 | 24 | 16083.8 | 0 | 2008_10_16 | 45.2663 | Bituminous Mix | -93.7176 | SPWEB440C - WMA control, PG 58-34; sent to Metro Bit Lab for extra verification testing. DURING PAVING | 08BC123 |  | 08BC123 | Maplewood Lab | 01/15/2009 |  | extracted | 3.98 | 75.5 | 728 | 2813 | 2905 | 2.81 | 3 | 1000 | 729.9 | -0.01 | 0.5 | 52 | 25 | 14.6
2408BM025 | 24-I-2008 | 24 | 16083.8 | 0 | 2008_10_16 | 45.2663 | Bituminous Mix | -93.7176 | SPWEB440C - WMA control, PG 58-34; sent to Metro Bit Lab for extra verification testing. DURING PAVING | 08BC123 |  | 08BC123 | Maplewood Lab | 01/15/2009 |  | extracted | 6.309 | 74.8 | 1110 | 4084 | 4232 | 4.08 | 4.39 | 1000 | 670.8 | 0.11 | 0.5 | 52 | 25 | 21.2
2408BM025 | 24-I-2008 | 24 | 16083.8 | 0 | 2008_10_16 | 45.2663 | Bituminous Mix | -93.7176 | SPWEB440C - WMA control, PG 58-34; sent to Metro Bit Lab for extra verification testing. DURING PAVING | 08BC123 |  | 08BC123 | Maplewood Lab | 01/15/2009 |  | extracted | 10 | 74.2 | 1674 | 5908 | 6141 | 5.91 | 6.38 | 1000 | 614 | 0 | 0.5 | 52 | 25 | 30.93
2408BM025 | 24-I-2008 | 24 | 16083.8 | 0 | 2008_10_16 | 45.2663 | Bituminous Mix | -93.7176 | SPWEB440C - WMA control, PG 58-34; sent to Metro Bit Lab for extra verification testing. DURING PAVING | 08BC123 |  | 08BC123 | Maplewood Lab | 01/15/2009 |  | extracted | 15.84 | 73.7 | 2502 | 8528 | 8887 | 8.53 | 9.26 | 1000 | 560.9 | -0.01 | 0.5 | 52 | 25 | 44.53
2408BM025 | 24-I-2008 | 24 | 16083.8 | 0 | 2008_10_16 | 45.2663 | Bituminous Mix | -93.7176 | SPWEB440C - WMA control, PG 58-34; sent to Metro Bit Lab for extra verification testing. DURING PAVING | 08BC123 |  | 08BC123 | Maplewood Lab | 01/15/2009 |  | extracted | 25.12 | 73.2 | 3724 | 12330 | 12880 | 12.33 | 13.45 | 1000 | 512.6 | 0.13 | 0.5 | 52 | 25 | 64.06
2408BM025 | 24-I-2008 | 24 | 16083.8 | 0 | 2008_10_16 | 45.2663 | Bituminous Mix | -93.7176 | SPWEB440C - WMA control, PG 58-34; sent to Metro Bit Lab for extra verification testing. DURING PAVING | 08BC123 |  | 08BC123 | Maplewood Lab | 01/15/2009 |  | extracted | 39.81 | 72.8 | 5513 | 17810 | 18640 | 17.81 | 19.51 | 1000 | 468.2 | 0 | 0.5 | 52 | 25 | 92.04
2408BM025 | 24-I-2008 | 24 | 16083.8 | 0 | 2008_10_16 | 45.2663 | Bituminous Mix | -93.7176 | SPWEB440C - WMA control, PG 58-34; sent to Metro Bit Lab for extra verification testing. DURING PAVING | 08BC123 |  | 08BC123 | Maplewood Lab | 01/15/2009 |  | extracted | 63.09 | 72.5 | 8128 | 25700 | 26950 | 25.7 | 28.27 | 1000 | 427.2 | -0.15 | 0.5 | 52 | 25 | 131.7
2408BM025 | 24-I-2008 | 24 | 16083.8 | 0 | 2008_10_16 | 45.2663 | Bituminous Mix | -93.7176 | SPWEB440C - WMA control, PG 58-34; sent to Metro Bit Lab for extra verification testing. DURING PAVING | 08BC123 |  | 08BC123 | Maplewood Lab | 01/15/2009 |  | extracted | 100 | 72.1 | 11970 | 37140 | 39020 | 37.14 | 40.99 | 1000 | 390.1 | -0.01 | 0.5 | 52 | 25 | 187.8
2408BM025 | 24-I-2008 | 24 | 16083.8 | 0 | 2008_10_16 | 45.2663 | Bituminous Mix | -93.7176 | SPWEB440C - WMA control, PG 58-34; sent to Metro Bit Lab for extra verification testing. DURING PAVING | 08BC123 |  | 08BC123 | Maplewood Lab | 01/15/2009 |  | extracted | 1 | 80.6 | 67 | 400 | 406 | 0.4 | 0.41 | 1000 | 405.6 | 0.02 | 0.8 | 58 | 25 | 3.259
2408BM025 | 24-I-2008 | 24 | 16083.8 | 0 | 2008_10_16 | 45.2663 | Bituminous Mix | -93.7176 | SPWEB440C - WMA control, PG 58-34; sent to Metro Bit Lab for extra verification testing. DURING PAVING | 08BC123 |  | 08BC123 | Maplewood Lab | 01/15/2009 |  | extracted | 1.586 | 79.6 | 107 | 581 | 591 | 0.58 | 0.6 | 1000 | 372.9 | 0.07 | 0.8 | 58 | 25 | 4.752
2408BM025 | 24-I-2008 | 24 | 16083.8 | 0 | 2008_10_16 | 45.2663 | Bituminous Mix | -93.7176 | SPWEB440C - WMA control, PG 58-34; sent to Metro Bit Lab for extra verification testing. DURING PAVING | 08BC123 |  | 08BC123 | Maplewood Lab | 01/15/2009 |  | extracted | 2.512 | 78.6 | 176 | 872 | 890 | 0.87 | 0.91 | 1000 | 354.2 | 0.06 | 0.79 | 58 | 25 | 7.046
2408BM025 | 24-I-2008 | 24 | 16083.8 | 0 | 2008_10_16 | 45.2663 | Bituminous Mix | -93.7176 | SPWEB440C - WMA control, PG 58-34; sent to Metro Bit Lab for extra verification testing. DURING PAVING | 08BC123 |  | 08BC123 | Maplewood Lab | 01/15/2009 |  | extracted | 3.98 | 77.7 | 290 | 1327 | 1358 | 1.33 | 1.39 | 1000 | 341.2 | 0.14 | 0.8 | 58 | 25 | 10.8
2408BM025 | 24-I-2008 | 24 | 16083.8 | 0 | 2008_10_16 | 45.2663 | Bituminous Mix | -93.7176 | SPWEB440C - WMA control, PG 58-34; sent to Metro Bit Lab for extra verification testing. DURING PAVING | 08BC123 |  | 08BC123 | Maplewood Lab | 01/15/2009 |  | extracted | 6.309 | 76.9 | 455 | 1948 | 2001 | 1.95 | 2.05 | 1000 | 317.1 | 0.21 | 0.8 | 58 | 25 | 16.03
2408BM025 | 24-I-2008 | 24 | 16083.8 | 0 | 2008_10_16 | 45.2663 | Bituminous Mix | -93.7176 | SPWEB440C - WMA control, PG 58-34; sent to Metro Bit Lab for extra verification testing. DURING PAVING | 08BC123 |  | 08BC123 | Maplewood Lab | 01/15/2009 |  | extracted | 10 | 76.1 | 704 | 2844 | 2930 | 2.84 | 3.02 | 1000 | 292.9 | 0 | 0.8 | 58 | 25 | 23.47
2408BM025 | 24-I-2008 | 24 | 16083.8 | 0 | 2008_10_16 | 45.2663 | Bituminous Mix | -93.7176 | SPWEB440C - WMA control, PG 58-34; sent to Metro Bit Lab for extra verification testing. DURING PAVING | 08BC123 |  | 08BC123 | Maplewood Lab | 01/15/2009 |  | extracted | 15.84 | 75.4 | 1078 | 4147 | 4285 | 4.15 | 4.43 | 1000 | 270.4 | -0.01 | 0.8 | 58 | 25 | 33.9
2408BM025 | 24-I-2008 | 24 | 16083.8 | 0 | 2008_10_16 | 45.2663 | Bituminous Mix | -93.7176 | SPWEB440C - WMA control, PG 58-34; sent to Metro Bit Lab for extra verification testing. DURING PAVING | 08BC123 |  | 08BC123 | Maplewood Lab | 01/15/2009 |  | extracted | 25.12 | 74.8 | 1640 | 6045 | 6264 | 6.05 | 6.49 | 1000 | 249.3 | 0.03 | 0.79 | 58 | 25 | 49.06
2408BM025 | 24-I-2008 | 24 | 16083.8 | 0 | 2008_10_16 | 45.2663 | Bituminous Mix | -93.7176 | SPWEB440C - WMA control, PG 58-34; sent to Metro Bit Lab for extra verification testing. DURING PAVING | 08BC123 |  | 08BC123 | Maplewood Lab | 01/15/2009 |  | extracted | 39.81 | 74.3 | 2474 | 8794 | 9135 | 8.79 | 9.49 | 1000 | 229.5 | 0 | 0.79 | 58 | 25 | 70.94
2408BM025 | 24-I-2008 | 24 | 16083.8 | 0 | 2008_10_16 | 45.2663 | Bituminous Mix | -93.7176 | SPWEB440C - WMA control, PG 58-34; sent to Metro Bit Lab for extra verification testing. DURING PAVING | 08BC123 |  | 08BC123 | Maplewood Lab | 01/15/2009 |  | extracted | 63.09 | 73.8 | 3710 | 12790 | 13320 | 12.79 | 13.87 | 1000 | 211.1 | 0.13 | 0.79 | 58 | 25 | 102.1
2408BM025 | 24-I-2008 | 24 | 16083.8 | 0 | 2008_10_16 | 45.2663 | Bituminous Mix | -93.7176 | SPWEB440C - WMA control, PG 58-34; sent to Metro Bit Lab for extra verification testing. DURING PAVING | 08BC123 |  | 08BC123 | Maplewood Lab | 01/15/2009 |  | extracted | 100 | 73.4 | 5558 | 18600 | 19410 | 18.6 | 20.26 | 1000 | 194 | -0.19 | 0.8 | 58 | 25 | 148.6
2408BM025 | 24-I-2008 | 24 | 16083.8 | 0 | 2008_10_16 | 45.2663 | Bituminous Mix | -93.7176 | SPWEB440C - WMA control, PG 58-34; sent to Metro Bit Lab for extra verification testing. DURING PAVING | 08BC123 |  | 08BC123 | Maplewood Lab | 01/15/2009 |  | extracted | 1 | 82.9 | 23 | 185 | 187 | 0.19 | 0.19 | 1000 | 186.8 | 0.1 | 1.75 | 64 | 25 | 3.259
2408BM025 | 24-I-2008 | 24 | 16083.8 | 0 | 2008_10_16 | 45.2663 | Bituminous Mix | -93.7176 | SPWEB440C - WMA control, PG 58-34; sent to Metro Bit Lab for extra verification testing. DURING PAVING | 08BC123 |  | 08BC123 | Maplewood Lab | 01/15/2009 |  | extracted | 1.586 | 81.9 | 40 | 282 | 285 | 0.28 | 0.29 | 1000 | 179.5 | 0.07 | 1.51 | 64 | 25 | 4.289
2408BM025 | 24-I-2008 | 24 | 16083.8 | 0 | 2008_10_16 | 45.2663 | Bituminous Mix | -93.7176 | SPWEB440C - WMA control, PG 58-34; sent to Metro Bit Lab for extra verification testing. DURING PAVING | 08BC123 |  | 08BC123 | Maplewood Lab | 01/15/2009 |  | extracted | 2.512 | 81 | 68 | 425 | 430 | 0.42 | 0.44 | 1000 | 171.2 | -0.06 | 1.5 | 64 | 25 | 6.432
2408BM025 | 24-I-2008 | 24 | 16083.8 | 0 | 2008_10_16 | 45.2663 | Bituminous Mix | -93.7176 | SPWEB440C - WMA control, PG 58-34; sent to Metro Bit Lab for extra verification testing. DURING PAVING | 08BC123 |  | 08BC123 | Maplewood Lab | 01/15/2009 |  | extracted | 3.98 | 80 | 113 | 641 | 651 | 0.64 | 0.66 | 1000 | 163.6 | -0.14 | 1.51 | 64 | 25 | 9.823
2408BM025 | 24-I-2008 | 24 | 16083.8 | 0 | 2008_10_16 | 45.2663 | Bituminous Mix | -93.7176 | SPWEB440C - WMA control, PG 58-34; sent to Metro Bit Lab for extra verification testing. DURING PAVING | 08BC123 |  | 08BC123 | Maplewood Lab | 01/15/2009 |  | extracted | 6.309 | 79.1 | 185 | 953 | 971 | 0.95 | 0.99 | 1000 | 153.9 | -0.36 | 1.51 | 64 | 25 | 14.59
2408BM025 | 24-I-2008 | 24 | 16083.8 | 0 | 2008_10_16 | 45.2663 | Bituminous Mix | -93.7176 | SPWEB440C - WMA control, PG 58-34; sent to Metro Bit Lab for extra verification testing. DURING PAVING | 08BC123 |  | 08BC123 | Maplewood Lab | 01/15/2009 |  | extracted | 10 | 78.1 | 297 | 1412 | 1443 | 1.41 | 1.48 | 1000 | 144.3 | 0 | 1.49 | 64 | 25 | 21.38
2408BM025 | 24-I-2008 | 24 | 16083.8 | 0 | 2008_10_16 | 45.2663 | Bituminous Mix | -93.7176 | SPWEB440C - WMA control, PG 58-34; sent to Metro Bit Lab for extra verification testing. DURING PAVING | 08BC123 |  | 08BC123 | Maplewood Lab | 01/15/2009 |  | extracted | 15.84 | 77.3 | 473 | 2107 | 2159 | 2.11 | 2.21 | 1000 | 136.3 | -0.01 | 1.49 | 64 | 25 | 31.74
2408BM025 | 24-I-2008 | 24 | 16083.8 | 0 | 2008_10_16 | 45.2663 | Bituminous Mix | -93.7176 | SPWEB440C - WMA control, PG 58-34; sent to Metro Bit Lab for extra verification testing. DURING PAVING | 08BC123 |  | 08BC123 | Maplewood Lab | 01/15/2009 |  | extracted | 25.12 | 76.6 | 742 | 3118 | 3205 | 3.12 | 3.29 | 1000 | 127.6 | 0.36 | 1.5 | 64 | 25 | 47.01
2408BM025 | 24-I-2008 | 24 | 16083.8 | 0 | 2008_10_16 | 45.2663 | Bituminous Mix | -93.7176 | SPWEB440C - WMA control, PG 58-34; sent to Metro Bit Lab for extra verification testing. DURING PAVING | 08BC123 |  | 08BC123 | Maplewood Lab | 01/15/2009 |  | extracted | 39.81 | 76 | 1145 | 4588 | 4729 | 4.59 | 4.87 | 1000 | 118.8 | -0.02 | 1.5 | 64 | 25 | 68.97
2408BM025 | 24-I-2008 | 24 | 16083.8 | 0 | 2008_10_16 | 45.2663 | Bituminous Mix | -93.7176 | SPWEB440C - WMA control, PG 58-34; sent to Metro Bit Lab for extra verification testing. DURING PAVING | 08BC123 |  | 08BC123 | Maplewood Lab | 01/15/2009 |  | extracted | 63.09 | 75.5 | 1747 | 6734 | 6957 | 6.73 | 7.19 | 1000 | 110.3 | -0.44 | 1.5 | 64 | 25 | 101.3
2408BM025 | 24-I-2008 | 24 | 16083.8 | 0 | 2008_10_16 | 45.2663 | Bituminous Mix | -93.7176 | SPWEB440C - WMA control, PG 58-34; sent to Metro Bit Lab for extra verification testing. DURING PAVING | 08BC123 |  | 08BC123 | Maplewood Lab | 01/15/2009 |  | extracted | 100 | 75 | 2640 | 9863 | 10210 | 9.86 | 10.57 | 1000 | 102.1 | -0.27 | 1.51 | 64 | 25 | 153.6
2408BM025 | 24-I-2008 | 24 | 16083.8 | 0 | 2008_10_16 | 45.2663 | Bituminous Mix | -93.7176 | SPWEB440C - WMA control, PG 58-34; sent to Metro Bit Lab for extra verification testing. DURING PAVING | 08BC123 |  | 08BC123 | Maplewood Lab | 01/15/2009 |  | extracted | 1 | 84.9 | 8 | 91 | 91 | 0.09 | 0.09 | 1000 | 91.2 | 0.08 | 3.58 | 70 | 25 | 3.259
2408BM025 | 24-I-2008 | 24 | 16083.8 | 0 | 2008_10_16 | 45.2663 | Bituminous Mix | -93.7176 | SPWEB440C - WMA control, PG 58-34; sent to Metro Bit Lab for extra verification testing. DURING PAVING | 08BC123 |  | 08BC123 | Maplewood Lab | 01/15/2009 |  | extracted | 1.586 | 84.1 | 14 | 140 | 141 | 0.14 | 0.14 | 1000 | 88.6 | 0.15 | 3 | 70 | 25 | 4.21
2408BM025 | 24-I-2008 | 24 | 16083.8 | 0 | 2008_10_16 | 45.2663 | Bituminous Mix | -93.7176 | SPWEB440C - WMA control, PG 58-34; sent to Metro Bit Lab for extra verification testing. DURING PAVING | 08BC123 |  | 08BC123 | Maplewood Lab | 01/15/2009 |  | extracted | 2.512 | 83.2 | 25 | 214 | 216 | 0.21 | 0.22 | 1000 | 86 | 0.23 | 3 | 70 | 25 | 6.462
2408BM025 | 24-I-2008 | 24 | 16083.8 | 0 | 2008_10_16 | 45.2663 | Bituminous Mix | -93.7176 | SPWEB440C - WMA control, PG 58-34; sent to Metro Bit Lab for extra verification testing. DURING PAVING | 08BC123 |  | 08BC123 | Maplewood Lab | 01/15/2009 |  | extracted | 3.98 | 82.3 | 44 | 327 | 330 | 0.33 | 0.33 | 1000 | 82.8 | -0.14 | 3 | 70 | 25 | 9.861
2408BM025 | 24-I-2008 | 24 | 16083.8 | 0 | 2008_10_16 | 45.2663 | Bituminous Mix | -93.7176 | SPWEB440C - WMA control, PG 58-34; sent to Metro Bit Lab for extra verification testing. DURING PAVING | 08BC123 |  | 08BC123 | Maplewood Lab | 01/15/2009 |  | extracted | 6.309 | 81.3 | 76 | 493 | 499 | 0.49 | 0.5 | 1000 | 79 | -0.45 | 3.01 | 70 | 25 | 14.91
2408BM025 | 24-I-2008 | 24 | 16083.8 | 0 | 2008_10_16 | 45.2663 | Bituminous Mix | -93.7176 | SPWEB440C - WMA control, PG 58-34; sent to Metro Bit Lab for extra verification testing. DURING PAVING | 08BC123 |  | 08BC123 | Maplewood Lab | 01/15/2009 |  | extracted | 10 | 80.3 | 127 | 746 | 756 | 0.75 | 0.77 | 1000 | 75.6 | 0 | 3 | 70 | 25 | 22.45
2408BM025 | 24-I-2008 | 24 | 16083.8 | 0 | 2008_10_16 | 45.2663 | Bituminous Mix | -93.7176 | SPWEB440C - WMA control, PG 58-34; sent to Metro Bit Lab for extra verification testing. DURING PAVING | 08BC123 |  | 08BC123 | Maplewood Lab | 01/15/2009 |  | extracted | 15.84 | 79.4 | 209 | 1117 | 1136 | 1.12 | 1.16 | 1000 | 71.7 | 0.19 | 3 | 70 | 25 | 33.63
2408BM025 | 24-I-2008 | 24 | 16083.8 | 0 | 2008_10_16 | 45.2663 | Bituminous Mix | -93.7176 | SPWEB440C - WMA control, PG 58-34; sent to Metro Bit Lab for extra verification testing. DURING PAVING | 08BC123 |  | 08BC123 | Maplewood Lab | 01/15/2009 |  | extracted | 25.12 | 78.5 | 338 | 1664 | 1698 | 1.66 | 1.73 | 1000 | 67.6 | -0.47 | 3 | 70 | 25 | 49.85
2408BM025 | 24-I-2008 | 24 | 16083.8 | 0 | 2008_10_16 | 45.2663 | Bituminous Mix | -93.7176 | SPWEB440C - WMA control, PG 58-34; sent to Metro Bit Lab for extra verification testing. DURING PAVING | 08BC123 |  | 08BC123 | Maplewood Lab | 01/15/2009 |  | extracted | 39.81 | 77.7 | 538 | 2467 | 2525 | 2.47 | 2.58 | 1000 | 63.4 | 0.01 | 3.01 | 70 | 25 | 74.67
2408BM025 | 24-I-2008 | 24 | 16083.8 | 0 | 2008_10_16 | 45.2663 | Bituminous Mix | -93.7176 | SPWEB440C - WMA control, PG 58-34; sent to Metro Bit Lab for extra verification testing. DURING PAVING | 08BC123 |  | 08BC123 | Maplewood Lab | 01/15/2009 |  | extracted | 63.09 | 76.9 | 847 | 3648 | 3745 | 3.65 | 3.84 | 1000 | 59.4 | 0.32 | 3.01 | 70 | 25 | 116
2408BM025 | 24-I-2008 | 24 | 16083.8 | 0 | 2008_10_16 | 45.2663 | Bituminous Mix | -93.7176 | SPWEB440C - WMA control, PG 58-34; sent to Metro Bit Lab for extra verification testing. DURING PAVING | 08BC123 |  | 08BC123 | Maplewood Lab | 01/15/2009 |  | extracted | 100 | 76.3 | 1315 | 5387 | 5545 | 5.39 | 5.71 | 1000 | 55.4 | -0.11 | 3.01 | 70 | 25 | 200.7
2408BM025 | 24-I-2008 | 24 | 16083.8 | 0 | 2008_10_16 | 45.2663 | Bituminous Mix | -93.7176 | SPWEB440C - WMA control, PG 58-34; sent to Metro Bit Lab for extra verification testing. DURING PAVING | 08BC123 |  | 08BC123 | Maplewood Lab | 01/15/2009 |  | extracted | 1 | 86.7 | 3 | 47 | 47 | 0.05 | 0.05 | 1000 | 46.7 | -0.01 | 6.98 | 76 | 25 | 3.259
2408BM025 | 24-I-2008 | 24 | 16083.8 | 0 | 2008_10_16 | 45.2663 | Bituminous Mix | -93.7176 | SPWEB440C - WMA control, PG 58-34; sent to Metro Bit Lab for extra verification testing. DURING PAVING | 08BC123 |  | 08BC123 | Maplewood Lab | 01/15/2009 |  | extracted | 1.586 | 86.1 | 5 | 73 | 73 | 0.07 | 0.07 | 1000 | 45.8 | 0.36 | 6.01 | 76 | 25 | 4.363
2408BM025 | 24-I-2008 | 24 | 16083.8 | 0 | 2008_10_16 | 45.2663 | Bituminous Mix | -93.7176 | SPWEB440C - WMA control, PG 58-34; sent to Metro Bit Lab for extra verification testing. DURING PAVING | 08BC123 |  | 08BC123 | Maplewood Lab | 01/15/2009 |  | extracted | 2.512 | 85.4 | 9 | 112 | 113 | 0.11 | 0.11 | 1000 | 44.8 | 0.47 | 6.01 | 76 | 25 | 6.749
2408BM025 | 24-I-2008 | 24 | 16083.8 | 0 | 2008_10_16 | 45.2663 | Bituminous Mix | -93.7176 | SPWEB440C - WMA control, PG 58-34; sent to Metro Bit Lab for extra verification testing. DURING PAVING | 08BC123 |  | 08BC123 | Maplewood Lab | 01/15/2009 |  | extracted | 3.98 | 84.5 | 17 | 173 | 174 | 0.17 | 0.17 | 1000 | 43.7 | -0.38 | 6 | 76 | 25 | 10.4
2408BM025 | 24-I-2008 | 24 | 16083.8 | 0 | 2008_10_16 | 45.2663 | Bituminous Mix | -93.7176 | SPWEB440C - WMA control, PG 58-34; sent to Metro Bit Lab for extra verification testing. DURING PAVING | 08BC123 |  | 08BC123 | Maplewood Lab | 01/15/2009 |  | extracted | 6.309 | 83.6 | 30 | 266 | 268 | 0.27 | 0.27 | 1000 | 42.5 | 0.72 | 6 | 76 | 25 | 15.98
2408BM025 | 24-I-2008 | 24 | 16083.8 | 0 | 2008_10_16 | 45.2663 | Bituminous Mix | -93.7176 | SPWEB440C - WMA control, PG 58-34; sent to Metro Bit Lab for extra verification testing. DURING PAVING | 08BC123 |  | 08BC123 | Maplewood Lab | 01/15/2009 |  | extracted | 10 | 82.6 | 53 | 406 | 410 | 0.41 | 0.41 | 1000 | 41 | -0.01 | 6 | 76 | 25 | 24.39
2408BM025 | 24-I-2008 | 24 | 16083.8 | 0 | 2008_10_16 | 45.2663 | Bituminous Mix | -93.7176 | SPWEB440C - WMA control, PG 58-34; sent to Metro Bit Lab for extra verification testing. DURING PAVING | 08BC123 |  | 08BC123 | Maplewood Lab | 01/15/2009 |  | extracted | 15.84 | 81.6 | 91 | 617 | 623 | 0.62 | 0.63 | 1000 | 39.4 | -0.07 | 6 | 76 | 25 | 37.09
2408BM025 | 24-I-2008 | 24 | 16083.8 | 0 | 2008_10_16 | 45.2663 | Bituminous Mix | -93.7176 | SPWEB440C - WMA control, PG 58-34; sent to Metro Bit Lab for extra verification testing. DURING PAVING | 08BC123 |  | 08BC123 | Maplewood Lab | 01/15/2009 |  | extracted | 25.12 | 80.6 | 153 | 930 | 942 | 0.93 | 0.95 | 1000 | 37.5 | -0.76 | 6.01 | 76 | 25 | 56.86
2408BM025 | 24-I-2008 | 24 | 16083.8 | 0 | 2008_10_16 | 45.2663 | Bituminous Mix | -93.7176 | SPWEB440C - WMA control, PG 58-34; sent to Metro Bit Lab for extra verification testing. DURING PAVING | 08BC123 |  | 08BC123 | Maplewood Lab | 01/15/2009 |  | extracted | 39.81 | 79.7 | 255 | 1395 | 1418 | 1.4 | 1.44 | 1000 | 35.6 | -0.05 | 6.01 | 76 | 25 | 90.78
2408BM025 | 24-I-2008 | 24 | 16083.8 | 0 | 2008_10_16 | 45.2663 | Bituminous Mix | -93.7176 | SPWEB440C - WMA control, PG 58-34; sent to Metro Bit Lab for extra verification testing. DURING PAVING | 08BC123 |  | 08BC123 | Maplewood Lab | 01/15/2009 |  | extracted | 63.09 | 78.8 | 412 | 2087 | 2128 | 2.09 | 2.17 | 1000 | 33.7 | -0.95 | 5.99 | 76 | 25 | 160.4
2408BM025 | 24-I-2008 | 24 | 16083.8 | 0 | 2008_10_16 | 45.2663 | Bituminous Mix | -93.7176 | SPWEB440C - WMA control, PG 58-34; sent to Metro Bit Lab for extra verification testing. DURING PAVING | 08BC123 |  | 08BC123 | Maplewood Lab | 01/15/2009 |  | extracted | 100 | 78.1 | 656 | 3110 | 3178 | 3.11 | 3.25 | 1000 | 31.8 | -0.67 | 6 | 76 | 25 | 332.8
2408BM025 | 24-I-2008 | 24 | 16083.8 | 0 | 2008_10_16 | 45.2663 | Bituminous Mix | -93.7176 | SPWEB440C - WMA control, PG 58-34; sent to Metro Bit Lab for extra verification testing. DURING PAVING | 08BC123 |  | 08BC123 | Maplewood Lab | 01/15/2009 |  | extracted | 10 | 76.4 |  |  | 2896 |  | 2.98 | 1000 |  |  | 10.02 | 58 | 25 | 288.9 | 60.6 | 58
2408BM025 | 24-I-2008 | 24 | 16083.8 | 0 | 2008_10_16 | 45.2663 | Bituminous Mix | -93.7176 | SPWEB440C - WMA control, PG 58-34; sent to Metro Bit Lab for extra verification testing. DURING PAVING | 08BC123 |  | 08BC123 | Maplewood Lab | 01/15/2009 |  | extracted | 10 | 78.4 |  |  | 1464 |  | 1.49 | 1000 |  |  | 10.03 | 64 | 25 | 145.8 | 60.6 | 58
2405AC001 | 24-I-2005 | 24 | 16083.8 | 0 | 2005_09_19 | 45.2663 | Asphalt Emulsion | -93.7176 | Asphalt emulsion used on Cells 24-25-29-30. Residue was distilled and tested by Maplewood Lab. Results in EJ report.. DURING PAVING |  |  | 05AE0156 | Maplewood Lab | 09/20/2005 | Asphalt emulsion residue from Cells 24-25-29-30. | distilled residue | 10 | 68.54 |  |  |  |  | 2.106 |  |  |  | 10.051 | 58 | 25 | 195.2 | 57.7
2405AC001 | 24-I-2005 | 24 | 16083.8 | 0 | 2005_09_19 | 45.2663 | Asphalt Emulsion | -93.7176 | Asphalt emulsion used on Cells 24-25-29-30. Residue was distilled and tested by Maplewood Lab. Results in EJ report.. DURING PAVING |  |  | 05AE0156 | Maplewood Lab | 09/20/2005 | Asphalt emulsion residue from Cells 24-25-29-30. | distilled residue | 10 | 68.29 |  |  |  |  | 3.757 |  |  |  | 10.019 | 52 | 25 | 347.8 | 57.7
2408BM025 | 24-I-2008 | 24 | 16083.8 | 0 | 2008_10_16 | 45.2663 | Bituminous Mix | -93.7176 | SPWEB440C - WMA control, PG 58-34; sent to Metro Bit Lab for extra verification testing. DURING PAVING | 08BC123 |  | 08BC123 | Maplewood Lab | 01/15/2009 |  | extracted | 1 | 71.2 | 3556 | 10460 | 11040 | 10.46 | 11.67 | 1000 | 11050 | 0 | 0.1 | 34 | 25 | 11.03
2408BM025 | 24-I-2008 | 24 | 16083.8 | 0 | 2008_10_16 | 45.2663 | Bituminous Mix | -93.7176 | SPWEB440C - WMA control, PG 58-34; sent to Metro Bit Lab for extra verification testing. DURING PAVING | 08BC123 |  | 08BC123 | Maplewood Lab | 01/15/2009 |  | extracted | 1.586 | 70.7 | 5270 | 15010 | 15910 | 15.01 | 16.86 | 1000 | 10030 | 0.01 | 0.1 | 34 | 25 | 15.87
2408BM025 | 24-I-2008 | 24 | 16083.8 | 0 | 2008_10_16 | 45.2663 | Bituminous Mix | -93.7176 | SPWEB440C - WMA control, PG 58-34; sent to Metro Bit Lab for extra verification testing. DURING PAVING | 08BC123 |  | 08BC123 | Maplewood Lab | 01/15/2009 |  | extracted | 2.512 | 70.1 | 7754 | 21440 | 22800 | 21.44 | 24.24 | 1000 | 9077 | 0.01 | 0.1 | 34 | 25 | 22.78
2408BM025 | 24-I-2008 | 24 | 16083.8 | 0 | 2008_10_16 | 45.2663 | Bituminous Mix | -93.7176 | SPWEB440C - WMA control, PG 58-34; sent to Metro Bit Lab for extra verification testing. DURING PAVING | 08BC123 |  | 08BC123 | Maplewood Lab | 01/15/2009 |  | extracted | 3.98 | 69.7 | 11320 | 30600 | 32630 | 30.6 | 34.79 | 1000 | 8198 | 0.01 | 0.1 | 34 | 25 | 32.56
2408BM025 | 24-I-2008 | 24 | 16083.8 | 0 | 2008_10_16 | 45.2663 | Bituminous Mix | -93.7176 | SPWEB440C - WMA control, PG 58-34; sent to Metro Bit Lab for extra verification testing. DURING PAVING | 08BC123 |  | 08BC123 | Maplewood Lab | 01/15/2009 |  | extracted | 6.309 | 69.3 | 16480 | 43500 | 46520 | 43.5 | 49.75 | 1000 | 7373 | -0.01 | 0.1 | 34 | 25 | 46.38
2408BM025 | 24-I-2008 | 24 | 16083.8 | 0 | 2008_10_16 | 45.2663 | Bituminous Mix | -93.7176 | SPWEB440C - WMA control, PG 58-34; sent to Metro Bit Lab for extra verification testing. DURING PAVING | 08BC123 |  | 08BC123 | Maplewood Lab | 01/15/2009 |  | extracted | 10 | 68.8 | 23920 | 61740 | 66210 | 61.74 | 71.01 | 1000 | 6620 | 0 | 0.1 | 34 | 25 | 65.76
2408BM025 | 24-I-2008 | 24 | 16083.8 | 0 | 2008_10_16 | 45.2663 | Bituminous Mix | -93.7176 | SPWEB440C - WMA control, PG 58-34; sent to Metro Bit Lab for extra verification testing. DURING PAVING | 08BC123 |  | 08BC123 | Maplewood Lab | 01/15/2009 |  | extracted | 15.84 | 68.4 | 34630 | 87400 | 94010 | 87.4 | 101.1 | 1000 | 5933 | 0 | 0.1 | 34 | 25 | 93.41
2408BM025 | 24-I-2008 | 24 | 16083.8 | 0 | 2008_10_16 | 45.2663 | Bituminous Mix | -93.7176 | SPWEB440C - WMA control, PG 58-34; sent to Metro Bit Lab for extra verification testing. DURING PAVING | 08BC123 |  | 08BC123 | Maplewood Lab | 01/15/2009 |  | extracted | 25.12 | 68 | 50000 | 123700 | 133400 | 123.7 | 143.9 | 1000 | 5310 | 0.02 | 0.1 | 34 | 25 | 132.4
2408BM025 | 24-I-2008 | 24 | 16083.8 | 0 | 2008_10_16 | 45.2663 | Bituminous Mix | -93.7176 | SPWEB440C - WMA control, PG 58-34; sent to Metro Bit Lab for extra verification testing. DURING PAVING | 08BC123 |  | 08BC123 | Maplewood Lab | 01/15/2009 |  | extracted | 39.81 | 67.5 | 72190 | 174300 | 188700 | 174.3 | 204.2 | 1000 | 4740 | 0 | 0.1 | 34 | 25 | 186.7
2408BM025 | 24-I-2008 | 24 | 16083.8 | 0 | 2008_10_16 | 45.2663 | Bituminous Mix | -93.7176 | SPWEB440C - WMA control, PG 58-34; sent to Metro Bit Lab for extra verification testing. DURING PAVING | 08BC123 |  | 08BC123 | Maplewood Lab | 01/15/2009 |  | extracted | 63.09 | 67.1 | 103900 | 245500 | 266600 | 245.5 | 289.5 | 1000 | 4226 | -0.03 | 0.1 | 34 | 25 | 261.8
2408BM025 | 24-I-2008 | 24 | 16083.8 | 0 | 2008_10_16 | 45.2663 | Bituminous Mix | -93.7176 | SPWEB440C - WMA control, PG 58-34; sent to Metro Bit Lab for extra verification testing. DURING PAVING | 08BC123 |  | 08BC123 | Maplewood Lab | 01/15/2009 |  | extracted | 100 | 66.5 | 147600 | 339900 | 370500 | 339.9 | 404 | 1000 | 3705 | 0.02 | 0.1 | 34 | 25 | 364
2408BM025 | 24-I-2008 | 24 | 16083.8 | 0 | 2008_10_16 | 45.2663 | Bituminous Mix | -93.7176 | SPWEB440C - WMA control, PG 58-34; sent to Metro Bit Lab for extra verification testing. DURING PAVING | 08BC123 |  | 08BC123 | Maplewood Lab | 01/15/2009 |  | extracted | 1 | 73.2 | 1315 | 4352 | 4546 | 4.35 | 4.75 | 1000 | 4546 | 0 | 0.1 | 40 | 25 | 4.543
2408BM025 | 24-I-2008 | 24 | 16083.8 | 0 | 2008_10_16 | 45.2663 | Bituminous Mix | -93.7176 | SPWEB440C - WMA control, PG 58-34; sent to Metro Bit Lab for extra verification testing. DURING PAVING | 08BC123 |  | 08BC123 | Maplewood Lab | 01/15/2009 |  | extracted | 1.586 | 72.5 | 1983 | 6302 | 6606 | 6.3 | 6.93 | 1000 | 4167 | 0 | 0.1 | 40 | 25 | 6.598
2408BM025 | 24-I-2008 | 24 | 16083.8 | 0 | 2008_10_16 | 45.2663 | Bituminous Mix | -93.7176 | SPWEB440C - WMA control, PG 58-34; sent to Metro Bit Lab for extra verification testing. DURING PAVING | 08BC123 |  | 08BC123 | Maplewood Lab | 01/15/2009 |  | extracted | 2.512 | 71.9 | 2962 | 9079 | 9550 | 9.08 | 10.05 | 1000 | 3802 | -0.01 | 0.1 | 40 | 25 | 9.558
2408BM025 | 24-I-2008 | 24 | 16083.8 | 0 | 2008_10_16 | 45.2663 | Bituminous Mix | -93.7176 | SPWEB440C - WMA control, PG 58-34; sent to Metro Bit Lab for extra verification testing. DURING PAVING | 08BC123 |  | 08BC123 | Maplewood Lab | 01/15/2009 |  | extracted | 3.98 | 71.5 | 4376 | 13100 | 13810 | 13.1 | 14.56 | 1000 | 3469 | 0 | 0.1 | 40 | 25 | 13.79
2408BM025 | 24-I-2008 | 24 | 16083.8 | 0 | 2008_10_16 | 45.2663 | Bituminous Mix | -93.7176 | SPWEB440C - WMA control, PG 58-34; sent to Metro Bit Lab for extra verification testing. DURING PAVING | 08BC123 |  | 08BC123 | Maplewood Lab | 01/15/2009 |  | extracted | 6.309 | 70.9 | 6497 | 18730 | 19820 | 18.73 | 20.98 | 1000 | 3142 | 0.01 | 0.1 | 40 | 25 | 19.86
2408BM025 | 24-I-2008 | 24 | 16083.8 | 0 | 2008_10_16 | 45.2663 | Bituminous Mix | -93.7176 | SPWEB440C - WMA control, PG 58-34; sent to Metro Bit Lab for extra verification testing. DURING PAVING | 08BC123 |  | 08BC123 | Maplewood Lab | 01/15/2009 |  | extracted | 10 | 70.6 | 9457 | 26880 | 28500 | 26.88 | 30.21 | 1000 | 2850 | 0 | 0.1 | 40 | 25 | 28.47
2408BM025 | 24-I-2008 | 24 | 16083.8 | 0 | 2008_10_16 | 45.2663 | Bituminous Mix | -93.7176 | SPWEB440C - WMA control, PG 58-34; sent to Metro Bit Lab for extra verification testing. DURING PAVING | 08BC123 |  | 08BC123 | Maplewood Lab | 01/15/2009 |  | extracted | 15.84 | 70.2 | 13830 | 38430 | 40840 | 38.43 | 43.41 | 1000 | 2578 | -0.04 | 0.1 | 40 | 25 | 40.7
2408BM025 | 24-I-2008 | 24 | 16083.8 | 0 | 2008_10_16 | 45.2663 | Bituminous Mix | -93.7176 | SPWEB440C - WMA control, PG 58-34; sent to Metro Bit Lab for extra verification testing. DURING PAVING | 08BC123 |  | 08BC123 | Maplewood Lab | 01/15/2009 |  | extracted | 25.12 | 69.8 | 20170 | 54840 | 58430 | 54.84 | 62.25 | 1000 | 2326 | 0.01 | 0.1 | 40 | 25 | 58.19
2408BM025 | 24-I-2008 | 24 | 16083.8 | 0 | 2008_10_16 | 45.2663 | Bituminous Mix | -93.7176 | SPWEB440C - WMA control, PG 58-34; sent to Metro Bit Lab for extra verification testing. DURING PAVING | 08BC123 |  | 08BC123 | Maplewood Lab | 01/15/2009 |  | extracted | 39.81 | 69.5 | 29240 | 78180 | 83470 | 78.18 | 89.11 | 1000 | 2097 | 0 | 0.1 | 40 | 25 | 82.9
2408BM025 | 24-I-2008 | 24 | 16083.8 | 0 | 2008_10_16 | 45.2663 | Bituminous Mix | -93.7176 | SPWEB440C - WMA control, PG 58-34; sent to Metro Bit Lab for extra verification testing. DURING PAVING | 08BC123 |  | 08BC123 | Maplewood Lab | 01/15/2009 |  | extracted | 63.09 | 69.1 | 42450 | 111200 | 119100 | 111.2 | 127.4 | 1000 | 1887 | -0.02 | 0.1 | 40 | 25 | 117.7
2606BC005 | 26-O-2004 | 26 | 17439 | 6 | 2006_05_24 | 45.2641 | Bituminous Core | -93.7135 | aging study under Duratherm markings. | Cell 26 Control cores - 2nd 1/2" | 2 | CO-BC07-0017 | Maplewood Lab | 03/07/2007 |  | extracted | 10 | 80.82 |  |  | 4059 |  | 4.112 | 1000 |  |  | 10.002 | 64 | 25 | 405.2 | 68.8 | 64
2606BC005 | 26-O-2004 | 26 | 17439 | 6 | 2006_05_24 | 45.2641 | Bituminous Core | -93.7135 | aging study under Duratherm markings. | Cell 26 Control cores - top 1/2" | 2 | CO-BC07-0016 | Maplewood Lab | 03/06/2007 |  | extracted | 10 | 83.14 |  |  | 1921 |  | 1.935 | 1000 |  |  | 9.9858 | 70 | 25 | 191.3 | 69 | 64
2606BC005 | 26-O-2004 | 26 | 17439 | 6 | 2006_05_24 | 45.2641 | Bituminous Core | -93.7135 | aging study under Duratherm markings. | Cell 26 Control cores - top 1/2" | 2 | CO-BC07-0016 | Maplewood Lab | 03/06/2007 |  | extracted | 10 | 80.61 |  |  | 4157 |  | 4.213 | 1000 |  |  | 10.003 | 64 | 25 | 415 | 69 | 64
2606BC005 | 26-O-2004 | 26 | 17439 | 6 | 2006_05_24 | 45.2641 | Bituminous Core | -93.7135 | aging study under Duratherm markings. | Cell 26 Control cores - bottom 1/2" | 1 | CO-BC07-0015 | Maplewood Lab | 03/05/2007 |  | extracted | 10 | 84.99 |  |  | 2201 |  | 2.209 | 1000 |  |  | 10.048 | 64 | 25 | 220.7 | 64 | 64
2606BC005 | 26-O-2004 | 26 | 17439 | 6 | 2006_05_24 | 45.2641 | Bituminous Core | -93.7135 | aging study under Duratherm markings. | Cell 26 Control cores - bottom 1/2" | 1 | CO-BC07-0015 | Maplewood Lab | 03/05/2007 |  | extracted | 10 | 86.72 |  |  | 1018 |  | 1.02 | 1000 |  |  | 9.9737 | 70 | 25 | 101.4 | 64 | 64
2606BC005 | 26-O-2004 | 26 | 17439 | 6 | 2006_05_24 | 45.2641 | Bituminous Core | -93.7135 | aging study under Duratherm markings. | Cell 26 Control cores - 2nd 1/2" | 2 | CO-BC07-0017 | Maplewood Lab | 03/07/2007 |  | extracted | 10 | 83.3 |  |  | 1866 |  | 1.879 | 1000 |  |  | 9.9934 | 70 | 25 | 185.9 | 68.8 | 64
2606BC001 | 26-O-2004 | 26 | 17503 | 6 | 2006_05_24 | 45.2639 | Bituminous Core | -93.7133 | aging study under Duratherm markings. | Cell 26 Duratherm cores - 2nd 1/2" | 2 | CO-BC07-0070 | Maplewood Lab | 06/18/2007 |  | extracted | 10 | 82.84 |  |  | 1832 |  | 1.846 | 1000 |  |  | 10.017 | 70 | 25 | 182.9 | 68.6 | 64
2606BC001 | 26-O-2004 | 26 | 17503 | 6 | 2006_05_24 | 45.2639 | Bituminous Core | -93.7133 | aging study under Duratherm markings. | Cell 26 Duratherm cores - 2nd 1/2" | 2 | CO-BC07-0070 | Maplewood Lab | 06/18/2007 |  | extracted | 10 | 80.06 |  |  | 3819 |  | 3.877 | 1000 |  |  | 10.001 | 64 | 25 | 381 | 68.6 | 64
2606BC001 | 26-O-2004 | 26 | 17503 | 6 | 2006_05_24 | 45.2639 | Bituminous Core | -93.7133 | aging study under Duratherm markings. | Cell 26 Duratherm cores - top 1/2" | 2 | CO-BC07-0069 | Maplewood Lab | 06/15/2007 |  | extracted | 10 | 82.07 |  |  | 2659 |  | 2.685 | 1000 |  |  | 9.915 | 70 | 25 | 263 | 71.6 | 70
2606BC001 | 26-O-2004 | 26 | 17503 | 6 | 2006_05_24 | 45.2639 | Bituminous Core | -93.7133 | aging study under Duratherm markings. | Cell 26 Duratherm cores - bottom 1/2" | 1 | CO-BC07-0071 | Maplewood Lab | 06/19/2007 |  | extracted | 10 | 85.37 |  |  | 1738 |  | 1.744 | 1000 |  |  | 10.019 | 70 | 25 | 173.8 | 68.2 | 64
2606BC001 | 26-O-2004 | 26 | 17503 | 6 | 2006_05_24 | 45.2639 | Bituminous Core | -93.7133 | aging study under Duratherm markings. | Cell 26 Duratherm cores - bottom 1/2" | 1 | CO-BC07-0071 | Maplewood Lab | 06/19/2007 |  | extracted | 10 | 83.08 |  |  | 3732 |  | 3.759 | 1000 |  |  | 10.007 | 64 | 25 | 372.8 | 68.2 | 64
2606BC001 | 26-O-2004 | 26 | 17503 | 6 | 2006_05_24 | 45.2639 | Bituminous Core | -93.7133 | aging study under Duratherm markings. | Cell 26 Duratherm cores - top 1/2" | 2 | CO-BC07-0069 | Maplewood Lab | 06/15/2007 |  | extracted | 10 | 84.39 |  |  | 1259 |  | 1.265 | 1000 |  |  | 9.9767 | 76 | 25 | 125.2 | 71.6 | 70
2706BM016 | 27-O-2006 | 27 | 17778 | 12 | 2006_08_07 | 45.2635 | Bituminous Mix | -93.7125 | Top lift; PG 52-34 binder. DURING PAVING |  | 2 | BC92 | Maplewood Lab | 12/04/2006 | 52-34 MnROAD | extracted | 10 | 82.98 |  |  | 4582 |  | 4.617 | 1000 |  |  | 10.01 | 46 | 25 | 458.1 | 51.6 | 52
2706BM016 | 27-O-2006 | 27 | 17778 | 12 | 2006_08_07 | 45.2635 | Bituminous Mix | -93.7125 | Top lift; PG 52-34 binder. DURING PAVING |  | 2 | BC92 | Maplewood Lab | 12/04/2006 | 52-34 MnROAD | extracted | 10 | 85.07 |  |  | 2067 |  | 2.074 | 1000 |  |  | 10.03 | 52 | 25 | 206.9 | 51.6 | 52
2706AC010 | 27-I-2006 | 27 | 17781.3 | 0 | 2006_08_08 | 45.2635 | Asphalt Cement | -93.7124 | PG 52-34 (Flint Hills Resources); Brought to Maplewood 4/2011 for E* testing. DURING PAVING |  | 2 | CO-AC06-0539 | Maplewood Lab | 11/29/2006 | 52-34 MnROAD | RTFOT | 9.991 | 79.96 |  |  |  |  | 3.532 | 1000 |  |  | 10.015 | 52 | 25 | 347 | 55.7 | 52
2706AC010 | 27-I-2006 | 27 | 17781.3 | 0 | 2006_08_08 | 45.2635 | Asphalt Cement | -93.7124 | PG 52-34 (Flint Hills Resources); Brought to Maplewood 4/2011 for E* testing. DURING PAVING |  | 2 | CO-AC06-0539 | Maplewood Lab | 12/04/2006 | 52-34 MnROAD | PAV | 9.987 | 51.47 |  |  | 3955000 | 3094 |  | 2000 |  |  | 1.0201 | 13 | 8 | 40340 |  | 52
2706AC010 | 27-I-2006 | 27 | 17781.3 | 0 | 2006_08_08 | 45.2635 | Asphalt Cement | -93.7124 | PG 52-34 (Flint Hills Resources); Brought to Maplewood 4/2011 for E* testing. DURING PAVING |  | 2 | CO-AC06-0539 | Maplewood Lab | 11/29/2006 | 52-34 MnROAD | original | 9.991 | 86.45 |  |  |  |  | 0.6959 | 1000 |  |  | 11.984 | 58 | 25 | 83.18 | 55.2 | 52
2706AC010 | 27-I-2006 | 27 | 17781.3 | 0 | 2006_08_08 | 45.2635 | Asphalt Cement | -93.7124 | PG 52-34 (Flint Hills Resources); Brought to Maplewood 4/2011 for E* testing. DURING PAVING |  | 2 | CO-AC06-0539 | Maplewood Lab | 11/29/2006 | 52-34 MnROAD | original | 9.991 | 84.92 |  |  |  |  | 1.511 | 1000 |  |  | 12.044 | 52 | 25 | 180.7 | 55.2 | 52
2706AC010 | 27-I-2006 | 27 | 17781.3 | 0 | 2006_08_08 | 45.2635 | Asphalt Cement | -93.7124 | PG 52-34 (Flint Hills Resources); Brought to Maplewood 4/2011 for E* testing. DURING PAVING |  | 2 | CO-AC06-0539 | Maplewood Lab | 11/29/2006 | 52-34 MnROAD | RTFOT | 9.991 | 82.02 |  |  |  |  | 1.649 | 1000 |  |  | 10.017 | 57.9 | 25 | 162.6 | 55.7 | 52
3399BM070 | 33-O-1999 | 33 | 6630 | -6 | 1999_08_31 | 45.2656 | Bituminous Mix | -93.7158 | Sent to University of Illinois 8/1/06. | 08BC026 |  | 08BC026 | Maplewood Lab | 04/03/2008 | aged 5 days at 85 C, 33-85 | extracted | 10 | [6 empty] | 1000 | [6 empty] | 72.8 | 70
3399BM070 | 33-O-1999 | 33 | 6630 | -6 | 1999_08_31 | 45.2656 | Bituminous Mix | -93.7158 | Sent to University of Illinois 8/1/06. | 08BC023 |  | 08BC023 | Maplewood Lab | 04/03/2008 | aged 24 hours at 135 C, 33-135 | extracted | 10 | 79.8 |  |  | 1838 |  | 1.87 | 1000 |  |  | 0.1 | 82 | 25 | 183.2 | 80.5 | 76
3399BM070 | 33-O-1999 | 33 | 6630 | -6 | 1999_08_31 | 45.2656 | Bituminous Mix | -93.7158 | Sent to University of Illinois 8/1/06. | 08BC023 |  | 08BC023 | Maplewood Lab | 04/03/2008 | aged 24 hours at 135 C, 33-135 | extracted | 10 | 77.1 |  |  | 3511 |  | 3.6 | 1000 |  |  | 0.1 | 76 | 25 | 350.2 | 80.5 | 76
3399BM070 | 33-O-1999 | 33 | 6630 | -6 | 1999_08_31 | 45.2656 | Bituminous Mix | -93.7158 | Sent to University of Illinois 8/1/06. | 08BC029 |  | 08BC029 | Maplewood Lab | 04/03/2008 | unaged - loose mix straight from bucket, 33-U | extracted | 10 | [6 empty] | 1000 | [6 empty] | 72.9 | 70
3399AC003 | 33-I-1999 | 33 | 6630 | 0 | 1999_08_25 | 45.2656 | Asphalt Cement | -93.7158 |  |  |  | 100 | MTE Services Inc. | 05/26/2000 | LVR Superpave Cell - PG 58-28 | RTFO Residue |  | 83.3 |  |  |  |  | 2.005 |  |  |  |  | 70 |  |  |  | 59.5
3399AC003 | 33-I-1999 | 33 | 6630 | 0 | 1999_08_25 | 45.2656 | Asphalt Cement | -93.7158 |  |  |  | 100 | MTE Services Inc. | 05/26/2000 | LVR Superpave Cell - PG 58-28 | RTFO Residue |  | 77.1 |  |  |  |  | 5.158 |  |  |  |  | 70 |  |  |  | 59.5
3399AC003 | 33-I-1999 | 33 | 6630 | 0 | 1999_08_25 | 45.2656 | Asphalt Cement | -93.7158 |  |  |  | 100 | MTE Services Inc. | 05/26/2000 | LVR Superpave Cell - PG 58-28 | RTFO Residue |  | 80.4 |  |  |  |  | 2.352 |  |  |  |  | 76 |  |  |  | 59.5
3399AC003 | 33-I-1999 | 33 | 6630 | 0 | 1999_08_25 | 45.2656 | Asphalt Cement | -93.7158 |  |  |  | 100 | MTE Services Inc. | 05/26/2000 | LVR Superpave Cell - PG 58-28 | PAV using RTFO Residue | 10 | 43.3 |  |  |  | 7641 | [5 empty] | 13 |  |  |  | 59.5
3399AC003 | 33-I-1999 | 33 | 6630 | 0 | 1999_08_25 | 45.2656 | Asphalt Cement | -93.7158 |  |  |  | 100 | MTE Services Inc. | 05/26/2000 | LVR Superpave Cell - PG 58-28 | PAV using RTFO Residue |  | 45.4 |  |  |  | 6063 | [5 empty] | 13 |  |  |  | 59.5
3399AC003 | 33-I-1999 | 33 | 6630 | 0 | 1999_08_25 | 45.2656 | Asphalt Cement | -93.7158 |  |  |  | 100 | MTE Services Inc. | 05/26/2000 | LVR Superpave Cell - PG 58-28 | PAV using RTFO Residue |  | 40.8 |  |  |  | 7670 | [5 empty] | 13 |  |  |  | 59.5
3399AC003 | 33-I-1999 | 33 | 6630 | 0 | 1999_08_25 | 45.2656 | Asphalt Cement | -93.7158 |  |  |  | 100 | MTE Services Inc. | 05/26/2000 | LVR Superpave Cell - PG 58-28 | PAV using RTFO Residue |  | 42.6 |  |  |  | 5868 | [5 empty] | 16 |  |  |  | 59.5
3399AC003 | 33-I-1999 | 33 | 6630 | 0 | 1999_08_25 | 45.2656 | Asphalt Cement | -93.7158 |  |  |  | 100 | MTE Services Inc. | 05/26/2000 | LVR Superpave Cell - PG 58-28 | PAV using RTFO Residue | 10 | 45.1 |  |  |  | 5733 | [5 empty] | 18 |  |  |  | 59.5
3399AC003 | 33-I-1999 | 33 | 6630 | 0 | 1999_08_25 | 45.2656 | Asphalt Cement | -93.7158 |  |  |  | 100 | MTE Services Inc. | 05/26/2000 | LVR Superpave Cell - PG 58-28 | PAV using RTFO Residue |  | 47.5 |  |  |  | 4428 | [5 empty] | 18 |  |  |  | 59.5
3399AC003 | 33-I-1999 | 33 | 6630 | 0 | 1999_08_25 | 45.2656 | Asphalt Cement | -93.7158 |  |  |  | 100 | MTE Services Inc. | 05/26/2000 | LVR Superpave Cell - PG 58-28 | PAV using RTFO Residue | 10 | 47.6 |  |  |  | 3978 | [5 empty] | 19 |  |  |  | 59.5
3399AC003 | 33-I-1999 | 33 | 6630 | 0 | 1999_08_25 | 45.2656 | Asphalt Cement | -93.7158 |  |  |  | 100 | MTE Services Inc. | 05/26/2000 | LVR Superpave Cell - PG 58-28 | PAV using RTFO Residue |  | 44.4 |  |  |  | 4344 | [5 empty] | 19 |  |  |  | 59.5
3399AC003 | 33-I-1999 | 33 | 6630 | 0 | 1999_08_25 | 45.2656 | Asphalt Cement | -93.7158 |  |  |  | 100 | MTE Services Inc. | 05/26/2000 | LVR Superpave Cell - PG 58-28 | PAV using RTFO Residue |  | 50 |  |  |  | 3157 | [5 empty] | 19 |  |  |  | 59.5
3399AC003 | 33-I-1999 | 33 | 6630 | 0 | 1999_08_25 | 45.2656 | Asphalt Cement | -93.7158 |  |  |  |  | MTE Services Inc. | 05/26/2000 | LVR Superpave Cell - PG 58-28 | Unaged | 0.5 | 89.3 | 0.8 | 64.2 | 64.2 | 0.1 | 0.1 | 1000 | 128.5 |  |  | 58
3399AC003 | 33-I-1999 | 33 | 6630 | 0 | 1999_08_25 | 45.2656 | Asphalt Cement | -93.7158 |  |  |  | 100 | MTE Services Inc. | 05/26/2000 | LVR Superpave Cell - PG 58-28 | RTFO Residue |  | 70.1 |  |  |  |  | 25.747 |  |  |  |  | 58 |  |  |  | 59.5
3399AC003 | 33-I-1999 | 33 | 6630 | 0 | 1999_08_25 | 45.2656 | Asphalt Cement | -93.7158 |  |  |  |  | MTE Services Inc. | 05/26/2000 | LVR Superpave Cell - PG 58-28 | Unaged | 2.5 | 88.4 | 8.6 | 316.5 | 316.6 | 0.3 | 0.3 | 1000 | 126.6 |  |  | 58
3399AC003 | 33-I-1999 | 33 | 6630 | 0 | 1999_08_25 | 45.2656 | Asphalt Cement | -93.7158 |  |  |  |  | MTE Services Inc. | 05/26/2000 | LVR Superpave Cell - PG 58-28 | Unaged | 5 | 87.5 | 26.8 | 623.4 | 624 | 0.6 | 0.6 | 1000 | 124.8 |  |  | 58
3399AC003 | 33-I-1999 | 33 | 6630 | 0 | 1999_08_25 | 45.2656 | Asphalt Cement | -93.7158 |  |  |  |  | MTE Services Inc. | 05/26/2000 | LVR Superpave Cell - PG 58-28 | Unaged | 10 | 86.5 | 74.1 | 1217.8 | 1220 | 1.2 | 1.2 | 1000 | 122 |  |  | 58
3399AC003 | 33-I-1999 | 33 | 6630 | 0 | 1999_08_25 | 45.2656 | Asphalt Cement | -93.7158 |  |  |  |  | MTE Services Inc. | 05/26/2000 | LVR Superpave Cell - PG 58-28 | Unaged | 20 | 85.5 | 188.3 | 2366.7 | 2374.2 | 2.4 | 2.4 | 1000 | 118.7 |  |  | 58
3399AC003 | 33-I-1999 | 33 | 6630 | 0 | 1999_08_25 | 45.2656 | Asphalt Cement | -93.7158 |  |  |  |  | MTE Services Inc. | 05/26/2000 | LVR Superpave Cell - PG 58-28 | Unaged | 40 | 84.3 | 457.2 | 4541.2 | 4564.2 | 4.5 | 4.6 | 1000 | 114.1 |  |  | 58
3399AC003 | 33-I-1999 | 33 | 6630 | 0 | 1999_08_25 | 45.2656 | Asphalt Cement | -93.7158 |  |  |  |  | MTE Services Inc. | 05/26/2000 | LVR Superpave Cell - PG 58-28 | Unaged | 60.1 | 83.7 | 726.2 | 6594.8 | 6634.6 | 6.6 | 6.7 | 1000 | 110.4 |  |  | 58
3399AC003 | 33-I-1999 | 33 | 6630 | 0 | 1999_08_25 | 45.2656 | Asphalt Cement | -93.7158 |  |  |  |  | MTE Services Inc. | 05/26/2000 | LVR Superpave Cell - PG 58-28 | Unaged | 79.9 | 83.1 | 1027.6 | 8528 | 8589.7 | 8.5 | 8.7 | 1000 | 107.5 |  |  | 57.9
3399AC003 | 33-I-1999 | 33 | 6630 | 0 | 1999_08_25 | 45.2656 | Asphalt Cement | -93.7158 |  |  |  |  | MTE Services Inc. | 05/26/2000 | LVR Superpave Cell - PG 58-28 | Unaged | 99.9 | 82.7 | 1322.6 | 10391.9 | 10475.7 | 10.4 | 10.6 | 1000 | 104.9 |  |  | 58
3399AC003 | 33-I-1999 | 33 | 6630 | 0 | 1999_08_25 | 45.2656 | Asphalt Cement | -93.7158 |  |  |  |  | MTE Services Inc. | 05/26/2000 | LVR Superpave Cell - PG 58-28 | Unaged | 0.5 | 89.3 | 0.4 | 28.3 | 28.3 | 0 | 0 | 1000 | 56.6 |  |  | 64
3399AC003 | 33-I-1999 | 33 | 6630 | 0 | 1999_08_25 | 45.2656 | Asphalt Cement | -93.7158 |  |  |  |  | MTE Services Inc. | 05/26/2000 | LVR Superpave Cell - PG 58-28 | Unaged | 1 | 89.2 | 0.8 | 56.7 | 56.7 | 0.1 | 0.1 | 1000 | 56.7 |  |  | 64
3399AC003 | 33-I-1999 | 33 | 6630 | 0 | 1999_08_25 | 45.2656 | Asphalt Cement | -93.7158 |  |  |  |  | MTE Services Inc. | 05/26/2000 | LVR Superpave Cell - PG 58-28 | Unaged | 2.5 | 89.2 | 2 | 140.5 | 140.5 | 0.1 | 0.1 | 1000 | 56.2 |  |  | 64
3399AC003 | 33-I-1999 | 33 | 6630 | 0 | 1999_08_25 | 45.2656 | Asphalt Cement | -93.7158 |  |  |  |  | MTE Services Inc. | 05/26/2000 | LVR Superpave Cell - PG 58-28 | Unaged | 5 | 88.5 | 7.1 | 279.1 | 279.2 | 0.3 | 0.3 | 1000 | 55.8 |  |  | 64.1
3399AC003 | 33-I-1999 | 33 | 6630 | 0 | 1999_08_25 | 45.2656 | Asphalt Cement | -93.7158 |  |  |  |  | MTE Services Inc. | 05/26/2000 | LVR Superpave Cell - PG 58-28 | Unaged | 10 | 87.7 | 21.9 | 551.8 | 552.2 | 0.6 | 0.6 | 1000 | 55.2 |  |  | 63.9
3399AC003 | 33-I-1999 | 33 | 6630 | 0 | 1999_08_25 | 45.2656 | Asphalt Cement | -93.7158 |  |  |  |  | MTE Services Inc. | 05/26/2000 | LVR Superpave Cell - PG 58-28 | Unaged | 20 | 86.7 | 63 | 1083.6 | 1085.4 | 1.1 | 1.1 | 1000 | 54.3 |  |  | 63.9
3399AC003 | 33-I-1999 | 33 | 6630 | 0 | 1999_08_25 | 45.2656 | Asphalt Cement | -93.7158 |  |  |  |  | MTE Services Inc. | 05/26/2000 | LVR Superpave Cell - PG 58-28 | Unaged | 40 | 85.6 | 162.7 | 2100.7 | 2107 | 2.1 | 2.1 | 1000 | 52.7 |  |  | 64.1
3399AC003 | 33-I-1999 | 33 | 6630 | 0 | 1999_08_25 | 45.2656 | Asphalt Cement | -93.7158 |  |  |  |  | MTE Services Inc. | 05/26/2000 | LVR Superpave Cell - PG 58-28 | Unaged | 60.1 | 85 | 269.1 | 3086.7 | 3098.4 | 3.1 | 3.1 | 1000 | 51.6 |  |  | 64
3399AC003 | 33-I-1999 | 33 | 6630 | 0 | 1999_08_25 | 45.2656 | Asphalt Cement | -93.7158 |  |  |  |  | MTE Services Inc. | 05/26/2000 | LVR Superpave Cell - PG 58-28 | Unaged | 79.9 | 84.4 | 394.1 | 4021.7 | 4041 | 4 | 4.1 | 1000 | 50.6 |  |  | 64
3399AC003 | 33-I-1999 | 33 | 6630 | 0 | 1999_08_25 | 45.2656 | Asphalt Cement | -93.7158 |  |  |  |  | MTE Services Inc. | 05/26/2000 | LVR Superpave Cell - PG 58-28 | Unaged | 99.9 | 83.9 | 533 | 4953 | 4981.6 | 5 | 5 | 1000 | 49.9 |  |  | 64
3399AC003 | 33-I-1999 | 33 | 6630 | 0 | 1999_08_25 | 45.2656 | Asphalt Cement | -93.7158 |  |  |  | 100 | MTE Services Inc. | 05/26/2000 | LVR Superpave Cell - PG 58-28 | Unaged | 10 | 86.5 |  |  |  |  | 1.222 |  |  |  |  | 58 |  |  |  | 59.5
3399AC003 | 33-I-1999 | 33 | 6630 | 0 | 1999_08_25 | 45.2656 | Asphalt Cement | -93.7158 |  |  |  | 100 | MTE Services Inc. | 05/26/2000 | LVR Superpave Cell - PG 58-28 | Unaged | 10 | 87.7 |  |  |  |  | 0.553 |  |  |  |  | 64 |  |  |  | 59.5
3399AC003 | 33-I-1999 | 33 | 6630 | 0 | 1999_08_25 | 45.2656 | Asphalt Cement | -93.7158 |  |  |  | 100 | MTE Services Inc. | 05/26/2000 | LVR Superpave Cell - PG 58-28 | RTFO Residue | 10 | 82.4 |  |  |  |  | 3.56 |  |  |  |  | 58 |  |  |  | 59.5
3399AC003 | 33-I-1999 | 33 | 6630 | 0 | 1999_08_25 | 45.2656 | Asphalt Cement | -93.7158 |  |  |  | 100 | MTE Services Inc. | 05/26/2000 | LVR Superpave Cell - PG 58-28 | RTFO Residue |  | 80.7 |  |  |  |  | 4.402 |  |  |  |  | 64 |  |  |  | 59.5
3399AC003 | 33-I-1999 | 33 | 6630 | 0 | 1999_08_25 | 45.2656 | Asphalt Cement | -93.7158 |  |  |  | 100 | MTE Services Inc. | 05/26/2000 | LVR Superpave Cell - PG 58-28 | RTFO Residue |  | 73.9 |  |  |  |  | 11.303 |  |  |  |  | 64 |  |  |  | 59.5
3399AC003 | 33-I-1999 | 33 | 6630 | 0 | 1999_08_25 | 45.2656 | Asphalt Cement | -93.7158 |  |  |  | 100 | MTE Services Inc. | 05/26/2000 | LVR Superpave Cell - PG 58-28 | RTFO Residue | 10 | 84.6 |  |  |  |  | 1.556 |  |  |  |  | 64 |  |  |  | 59.5
3399AC003 | 33-I-1999 | 33 | 6630 | 0 | 1999_08_25 | 45.2656 | Asphalt Cement | -93.7158 |  |  |  | 100 | MTE Services Inc. | 05/26/2000 | LVR Superpave Cell - PG 58-28 | RTFO Residue |  | 77.5 |  |  |  |  | 10.254 |  |  |  |  | 58 |  |  |  | 59.5
3399AC003 | 33-I-1999 | 33 | 6630 | 0 | 1999_08_25 | 45.2656 | Asphalt Cement | -93.7158 |  |  |  |  | MTE Services Inc. | 05/26/2000 | LVR Superpave Cell - PG 58-28 | Unaged | 1 | 88.9 | 2.3 | 127.8 | 127.9 | 0.1 | 0.1 | 1000 | 127.9 |  |  | 58
3399AC004 | 33-I-1999 | 33 | 6630 | 0 | 1999_08_30 | 45.2656 | Asphalt Cement | -93.7158 |  |  |  |  | University of Minnesota | 02/17/2004 | 58-28 MnROAD, BI7 | RTFOT | 10 | 78.44 | 2062 | 10080 | 10290 | 10.08 | 10.5 | 1000 | 1029 | 286.5 | 0.908 | 52 | 25 |  | 63.4
3399AC004 | 33-I-1999 | 33 | 6630 | 0 | 1999_08_30 | 45.2656 | Asphalt Cement | -93.7158 |  |  |  |  | University of Minnesota | 02/17/2004 | 58-28 MnROAD, BI7 | RTFOT | 15.84 | 77.34 | 3364 | 14980 | 15350 | 14.98 | 15.73 | 1000 | 968.7 | 423.16 | 0.8995 | 52 | 25 |  | 63.4
3399AC004 | 33-I-1999 | 33 | 6630 | 0 | 1999_08_30 | 45.2656 | Asphalt Cement | -93.7158 |  |  |  |  | University of Minnesota | 02/17/2004 | 58-28 MnROAD, BI7 | RTFOT | 25.12 | 76.26 | 5405 | 22110 | 22760 | 22.11 | 23.43 | 1000 | 906 | 633.15 | 0.9088 | 52 | 25 |  | 63.4
3399AC004 | 33-I-1999 | 33 | 6630 | 0 | 1999_08_30 | 45.2656 | Asphalt Cement | -93.7158 |  |  |  |  | University of Minnesota | 02/17/2004 | 58-28 MnROAD, BI7 | RTFOT | 39.81 | 75.21 | 8574 | 32470 | 33590 | 32.47 | 34.74 | 1000 | 843.6 | 931.78 | 0.9083 | 52 | 25 |  | 63.4
3399AC004 | 33-I-1999 | 33 | 6630 | 0 | 1999_08_30 | 45.2656 | Asphalt Cement | -93.7158 |  |  |  |  | University of Minnesota | 02/17/2004 | 58-28 MnROAD, BI7 | RTFOT | 63.09 | 74.18 | 13450 | 47460 | 49320 | 47.46 | 51.27 | 1000 | 781.7 | 1362.5 | 0.908 | 52 | 25 |  | 63.4
3399AC004 | 33-I-1999 | 33 | 6630 | 0 | 1999_08_30 | 45.2656 | Asphalt Cement | -93.7158 |  |  |  |  | University of Minnesota | 02/17/2004 | 58-28 MnROAD, BI7 | RTFOT | 100 | 73.07 | 21090 | 69290 | 72420 | 69.29 | 75.71 | 1000 | 724.1 | 1977.9 | 0.9041 | 52 | 25 |  | 63.4
3399AC004 | 33-I-1999 | 33 | 6630 | 0 | 1999_08_30 | 45.2656 | Asphalt Cement | -93.7158 |  |  |  |  | University of Minnesota | 02/25/2004 | 58-28 MnROAD, BI7 | PAV | 25.12 | 56.18 | 251700 | 375700 | 452200 | 375.7 | 544.2 | 1000 | 18000 | 1368.6 | 0.1 | 40 | 25
3399AC004 | 33-I-1999 | 33 | 6630 | 0 | 1999_08_30 | 45.2656 | Asphalt Cement | -93.7158 |  |  |  |  | University of Minnesota | 02/25/2004 | 58-28 MnROAD, BI7 | PAV | 39.81 | 54.34 | 362400 | 505000 | 621600 | 505 | 765 | 1000 | 15610 | 1867 | 0.0998 | 40 | 25
3399AC004 | 33-I-1999 | 33 | 6630 | 0 | 1999_08_30 | 45.2656 | Asphalt Cement | -93.7158 |  |  |  |  | University of Minnesota | 02/25/2004 | 58-28 MnROAD, BI7 | PAV | 63.09 | 52.34 | 521100 | 675100 | 852900 | 675.1 | 1077 | 1000 | 13520 | 2546 | 0.1 | 40 | 25
3399AC004 | 33-I-1999 | 33 | 6630 | 0 | 1999_08_30 | 45.2656 | Asphalt Cement | -93.7158 |  |  |  |  | University of Minnesota | 02/25/2004 | 58-28 MnROAD, BI7 | PAV | 100 | 49.9 | 747500 | 887600 | 1160000 | 887.6 | 1517 | 1000 | 11600 | 3458.1 | 0.1009 | 40 | 25
3399AC004 | 33-I-1999 | 33 | 6630 | 0 | 1999_08_30 | 45.2656 | Asphalt Cement | -93.7158 |  |  |  |  | University of Minnesota | 02/25/2004 | 58-28 MnROAD, BI7 | PAV | 1 | 71.05 | 5513 | 16060 | 16980 | 16.06 | 17.95 | 1000 | 16980 | 52.12 | 0.1 | 46 | 25
3399AC004 | 33-I-1999 | 33 | 6630 | 0 | 1999_08_30 | 45.2656 | Asphalt Cement | -93.7158 |  |  |  |  | University of Minnesota | 02/25/2004 | 58-28 MnROAD, BI7 | PAV | 1.586 | 69.7 | 8436 | 22810 | 24320 | 22.81 | 25.93 | 1000 | 15340 | 74.71 | 0.1001 | 46 | 25
3399AC004 | 33-I-1999 | 33 | 6630 | 0 | 1999_08_30 | 45.2656 | Asphalt Cement | -93.7158 |  |  |  |  | University of Minnesota | 02/25/2004 | 58-28 MnROAD, BI7 | PAV | 2.512 | 68.29 | 12830 | 32220 | 34680 | 32.22 | 37.33 | 1000 | 13810 | 106.37 | 0.1 | 46 | 25
3399AC004 | 33-I-1999 | 33 | 6630 | 0 | 1999_08_30 | 45.2656 | Asphalt Cement | -93.7158 |  |  |  |  | University of Minnesota | 02/25/2004 | 58-28 MnROAD, BI7 | PAV | 3.98 | 66.93 | 19270 | 45260 | 49190 | 45.26 | 53.46 | 1000 | 12360 | 150.7 | 0.0999 | 46 | 25
3399AC004 | 33-I-1999 | 33 | 6630 | 0 | 1999_08_30 | 45.2656 | Asphalt Cement | -93.7158 |  |  |  |  | University of Minnesota | 02/25/2004 | 58-28 MnROAD, BI7 | PAV | 6.309 | 65.68 | 28540 | 63160 | 69310 | 63.16 | 76.06 | 1000 | 10990 | 212.61 | 0.1001 | 46 | 25
3399AC004 | 33-I-1999 | 33 | 6630 | 0 | 1999_08_30 | 45.2656 | Asphalt Cement | -93.7158 |  |  |  |  | University of Minnesota | 02/25/2004 | 58-28 MnROAD, BI7 | PAV | 10 | 64.42 | 41970 | 87670 | 97200 | 87.67 | 107.8 | 1000 | 9718 | 297.8 | 0.1 | 46 | 25
3399AC004 | 33-I-1999 | 33 | 6630 | 0 | 1999_08_30 | 45.2656 | Asphalt Cement | -93.7158 |  |  |  |  | University of Minnesota | 02/25/2004 | 58-28 MnROAD, BI7 | PAV | 15.84 | 63.12 | 61430 | 121200 | 135800 | 121.2 | 152.3 | 1000 | 8574 | 415.93 | 0.1001 | 46 | 25
3399AC004 | 33-I-1999 | 33 | 6630 | 0 | 1999_08_30 | 45.2656 | Asphalt Cement | -93.7158 |  |  |  |  | University of Minnesota | 02/25/2004 | 58-28 MnROAD, BI7 | PAV | 25.12 | 61.77 | 89440 | 166600 | 189100 | 166.6 | 214.6 | 1000 | 7527 | 577.71 | 0.1 | 46 | 25
3399AC004 | 33-I-1999 | 33 | 6630 | 0 | 1999_08_30 | 45.2656 | Asphalt Cement | -93.7158 |  |  |  |  | University of Minnesota | 02/25/2004 | 58-28 MnROAD, BI7 | PAV | 39.81 | 60.28 | 130300 | 228300 | 262800 | 228.3 | 302.7 | 1000 | 6602 | 800.37 | 0.1 | 46 | 25
3399AC004 | 33-I-1999 | 33 | 6630 | 0 | 1999_08_30 | 45.2656 | Asphalt Cement | -93.7158 |  |  |  |  | University of Minnesota | 02/25/2004 | 58-28 MnROAD, BI7 | PAV | 63.09 | 58.66 | 189500 | 311300 | 364400 | 311.3 | 426.6 | 1000 | 5776 | 1103.4 | 0.0999 | 46 | 25
3399AC004 | 33-I-1999 | 33 | 6630 | 0 | 1999_08_30 | 45.2656 | Asphalt Cement | -93.7158 |  |  |  |  | University of Minnesota | 02/25/2004 | 58-28 MnROAD, BI7 | PAV | 100 | 57.13 | 274600 | 424900 | 505900 | 424.9 | 602.4 | 1000 | 5058 | 1502.5 | 0.0986 | 46 | 25
3399AC004 | 33-I-1999 | 33 | 6630 | 0 | 1999_08_30 | 45.2656 | Asphalt Cement | -93.7158 |  |  |  |  | University of Minnesota | 02/25/2004 | 58-28 MnROAD, BI7 | PAV | 1 | 75.6 | 1697 | 6609 | 6823 | 6.609 | 7.044 | 1000 | 6823 | 63.01 | 0.301 | 52 | 25
3399AC004 | 33-I-1999 | 33 | 6630 | 0 | 1999_08_30 | 45.2656 | Asphalt Cement | -93.7158 |  |  |  |  | University of Minnesota | 02/25/2004 | 58-28 MnROAD, BI7 | PAV | 1.586 | 74.08 | 2757 | 9668 | 10050 | 9.668 | 10.45 | 1000 | 6341 | 92.6 | 0.3002 | 52 | 25
3399AC004 | 33-I-1999 | 33 | 6630 | 0 | 1999_08_30 | 45.2656 | Asphalt Cement | -93.7158 |  |  |  |  | University of Minnesota | 02/25/2004 | 58-28 MnROAD, BI7 | PAV | 2.512 | 72.63 | 4377 | 13990 | 14660 | 13.99 | 15.36 | 1000 | 5837 | 134.96 | 0.3 | 52 | 25
3399AC004 | 33-I-1999 | 33 | 6630 | 0 | 1999_08_30 | 45.2656 | Asphalt Cement | -93.7158 |  |  |  |  | University of Minnesota | 02/25/2004 | 58-28 MnROAD, BI7 | PAV | 3.98 | 71.22 | 6827 | 20080 | 21210 | 20.08 | 22.4 | 1000 | 5328 | 195.35 | 0.3002 | 52 | 25
3399AC004 | 33-I-1999 | 33 | 6630 | 0 | 1999_08_30 | 45.2656 | Asphalt Cement | -93.7158 |  |  |  |  | University of Minnesota | 02/25/2004 | 58-28 MnROAD, BI7 | PAV | 6.309 | 69.9 | 10460 | 28580 | 30430 | 28.58 | 32.41 | 1000 | 4823 | 280.59 | 0.3005 | 52 | 25
3399AC004 | 33-I-1999 | 33 | 6630 | 0 | 1999_08_30 | 45.2656 | Asphalt Cement | -93.7158 |  |  |  |  | University of Minnesota | 02/17/2004 | 58-28 MnROAD, BI7 | RTFOT | 63.09 | 80.28 | 1819 | 10620 | 10780 | 10.62 | 10.93 | 1000 | 170.8 | 1629.7 | 4.9968 | 64 | 25 |  | 63.4
3399AC004 | 33-I-1999 | 33 | 6630 | 0 | 1999_08_30 | 45.2656 | Asphalt Cement | -93.7158 |  |  |  |  | University of Minnesota | 02/17/2004 | 58-28 MnROAD, BI7 | RTFOT | 100 | 79.83 | 2855 | 15910 | 16170 | 15.91 | 16.42 | 1000 | 161.6 | 2457.2 | 4.9882 | 64 | 25 |  | 63.4
3399AC004 | 33-I-1999 | 33 | 6630 | 0 | 1999_08_30 | 45.2656 | Asphalt Cement | -93.7158 |  |  |  |  | University of Minnesota | 02/17/2004 | 58-28 MnROAD, BI7 | RTFOT | 1 | 73.64 | 6599 | 22480 | 23420 | 22.48 | 24.41 | 1000 | 23420 | 71.97 | 0.1001 | 34 | 25 |  | 63.4
3399AC004 | 33-I-1999 | 33 | 6630 | 0 | 1999_08_30 | 45.2656 | Asphalt Cement | -93.7158 |  |  |  |  | University of Minnesota | 02/17/2004 | 58-28 MnROAD, BI7 | RTFOT | 1.586 | 72.35 | 10380 | 32630 | 34240 | 32.63 | 35.93 | 1000 | 21600 | 104.79 | 0.0997 | 34 | 25 |  | 63.4
3399AC004 | 33-I-1999 | 33 | 6630 | 0 | 1999_08_30 | 45.2656 | Asphalt Cement | -93.7158 |  |  |  |  | University of Minnesota | 02/17/2004 | 58-28 MnROAD, BI7 | RTFOT | 2.512 | 71.06 | 16140 | 47020 | 49710 | 47.02 | 52.56 | 1000 | 19790 | 152.15 | 0.0997 | 34 | 25 |  | 63.4
3399AC004 | 33-I-1999 | 33 | 6630 | 0 | 1999_08_30 | 45.2656 | Asphalt Cement | -93.7158 |  |  |  |  | University of Minnesota | 02/17/2004 | 58-28 MnROAD, BI7 | RTFOT | 3.98 | 69.82 | 24700 | 67180 | 71580 | 67.18 | 76.26 | 1000 | 17980 | 219.74 | 0.1 | 34 | 25 |  | 63.4
3399AC004 | 33-I-1999 | 33 | 6630 | 0 | 1999_08_30 | 45.2656 | Asphalt Cement | -93.7158 |  |  |  |  | University of Minnesota | 02/17/2004 | 58-28 MnROAD, BI7 | RTFOT | 6.309 | 68.52 | 37610 | 95590 | 102700 | 95.59 | 110.4 | 1000 | 16280 | 315.46 | 0.1001 | 34 | 25 |  | 63.4
3399AC004 | 33-I-1999 | 33 | 6630 | 0 | 1999_08_30 | 45.2656 | Asphalt Cement | -93.7158 |  |  |  |  | University of Minnesota | 02/17/2004 | 58-28 MnROAD, BI7 | RTFOT | 10 | 67.13 | 57140 | 135500 | 147000 | 135.5 | 159.6 | 1000 | 14700 | 450.79 | 0.1 | 34 | 25 |  | 63.4
3399AC004 | 33-I-1999 | 33 | 6630 | 0 | 1999_08_30 | 45.2656 | Asphalt Cement | -93.7158 |  |  |  |  | University of Minnesota | 02/17/2004 | 58-28 MnROAD, BI7 | RTFOT | 15.84 | 65.62 | 86490 | 190800 | 209500 | 190.8 | 230 | 1000 | 13220 | 641.91 | 0.1 | 34 | 25 |  | 63.4
3399AC004 | 33-I-1999 | 33 | 6630 | 0 | 1999_08_30 | 45.2656 | Asphalt Cement | -93.7158 |  |  |  |  | University of Minnesota | 02/17/2004 | 58-28 MnROAD, BI7 | RTFOT | 25.12 | 63.89 | 131300 | 267900 | 298300 | 267.9 | 332.2 | 1000 | 11870 | 911.44 | 0.0999 | 34 | 25 |  | 63.4
3399AC004 | 33-I-1999 | 33 | 6630 | 0 | 1999_08_30 | 45.2656 | Asphalt Cement | -93.7158 |  |  |  |  | University of Minnesota | 02/17/2004 | 58-28 MnROAD, BI7 | RTFOT | 39.81 | 61.92 | 199300 | 373500 | 423400 | 373.5 | 479.9 | 1000 | 10630 | 1289.6 | 0.0999 | 34 | 25 |  | 63.4
3399AC004 | 33-I-1999 | 33 | 6630 | 0 | 1999_08_30 | 45.2656 | Asphalt Cement | -93.7158 |  |  |  |  | University of Minnesota | 02/17/2004 | 58-28 MnROAD, BI7 | RTFOT | 63.09 | 59.54 | 305400 | 519400 | 602600 | 519.4 | 699 | 1000 | 9550 | 1820 | 0.0996 | 34 | 25 |  | 63.4
3399AC004 | 33-I-1999 | 33 | 6630 | 0 | 1999_08_30 | 45.2656 | Asphalt Cement | -93.7158 |  |  |  |  | University of Minnesota | 02/17/2004 | 58-28 MnROAD, BI7 | RTFOT | 100 | 56.83 | 466100 | 713000 | 851800 | 713 | 1018 | 1000 | 8516 | 2540.8 | 0.0992 | 34 | 25 |  | 63.4
3399AC004 | 33-I-1999 | 33 | 6630 | 0 | 1999_08_30 | 45.2656 | Asphalt Cement | -93.7158 |  |  |  |  | University of Minnesota | 02/17/2004 | 58-28 MnROAD, BI7 | RTFOT | 1 | 77.52 | 1976 | 8929 | 9145 | 8.929 | 9.366 | 1000 | 9145 | 42.27 | 0.1506 | 40 | 25 |  | 63.4
3399AC004 | 33-I-1999 | 33 | 6630 | 0 | 1999_08_30 | 45.2656 | Asphalt Cement | -93.7158 |  |  |  |  | University of Minnesota | 02/17/2004 | 58-28 MnROAD, BI7 | RTFOT | 1.586 | 76.28 | 3206 | 13130 | 13520 | 13.13 | 13.91 | 1000 | 8524 | 62.36 | 0.1503 | 40 | 25 |  | 63.4
3399AC004 | 33-I-1999 | 33 | 6630 | 0 | 1999_08_30 | 45.2656 | Asphalt Cement | -93.7158 |  |  |  |  | University of Minnesota | 02/17/2004 | 58-28 MnROAD, BI7 | RTFOT | 2.512 | 75.05 | 5116 | 19160 | 19830 | 19.16 | 20.53 | 1000 | 7896 | 91.53 | 0.1503 | 40 | 25 |  | 63.4
3399AC004 | 33-I-1999 | 33 | 6630 | 0 | 1999_08_30 | 45.2656 | Asphalt Cement | -93.7158 |  |  |  |  | University of Minnesota | 02/17/2004 | 58-28 MnROAD, BI7 | RTFOT | 3.98 | 73.77 | 8108 | 27860 | 29020 | 27.86 | 30.22 | 1000 | 7290 | 133.58 | 0.15 | 40 | 25 |  | 63.4
3399AC004 | 33-I-1999 | 33 | 6630 | 0 | 1999_08_30 | 45.2656 | Asphalt Cement | -93.7158 |  |  |  |  | University of Minnesota | 02/17/2004 | 58-28 MnROAD, BI7 | RTFOT | 6.309 | 72.51 | 12750 | 40460 | 42420 | 40.46 | 44.48 | 1000 | 6724 | 194.72 | 0.1495 | 40 | 25 |  | 63.4
3399AC004 | 33-I-1999 | 33 | 6630 | 0 | 1999_08_30 | 45.2656 | Asphalt Cement | -93.7158 |  |  |  |  | University of Minnesota | 02/17/2004 | 58-28 MnROAD, BI7 | RTFOT | 10 | 71.4 | 19570 | 58140 | 61340 | 58.14 | 64.72 | 1000 | 6133 | 282.48 | 0.15 | 40 | 25 |  | 63.4
3399AC004 | 33-I-1999 | 33 | 6630 | 0 | 1999_08_30 | 45.2656 | Asphalt Cement | -93.7158 |  |  |  |  | University of Minnesota | 02/17/2004 | 58-28 MnROAD, BI7 | RTFOT | 15.84 | 70.18 | 30050 | 83380 | 88630 | 83.38 | 94.2 | 1000 | 5593 | 407.84 | 0.1499 | 40 | 25 |  | 63.4
3399AC004 | 33-I-1999 | 33 | 6630 | 0 | 1999_08_30 | 45.2656 | Asphalt Cement | -93.7158 |  |  |  |  | University of Minnesota | 02/17/2004 | 58-28 MnROAD, BI7 | RTFOT | 25.12 | 68.87 | 46000 | 119000 | 127600 | 119 | 136.8 | 1000 | 5080 | 586.87 | 0.1499 | 40 | 25 |  | 63.4
3399AC004 | 33-I-1999 | 33 | 6630 | 0 | 1999_08_30 | 45.2656 | Asphalt Cement | -93.7158 |  |  |  |  | University of Minnesota | 02/17/2004 | 58-28 MnROAD, BI7 | RTFOT | 39.81 | 67.47 | 70180 | 169200 | 183100 | 169.2 | 198.3 | 1000 | 4600 | 842.44 | 0.1501 | 40 | 25 |  | 63.4
3399AC004 | 33-I-1999 | 33 | 6630 | 0 | 1999_08_30 | 45.2656 | Asphalt Cement | -93.7158 |  |  |  |  | University of Minnesota | 02/17/2004 | 58-28 MnROAD, BI7 | RTFOT | 63.09 | 65.76 | 107700 | 239200 | 262400 | 239.2 | 287.7 | 1000 | 4158 | 1201.8 | 0.1499 | 40 | 25 |  | 63.4
3399AC004 | 33-I-1999 | 33 | 6630 | 0 | 1999_08_30 | 45.2656 | Asphalt Cement | -93.7158 |  |  |  |  | University of Minnesota | 02/17/2004 | 58-28 MnROAD, BI7 | RTFOT | 100 | 63.9 | 164400 | 335700 | 373800 | 335.7 | 416.2 | 1000 | 3737 | 1692.6 | 0.1489 | 40 | 25 |  | 63.4
3399AC004 | 33-I-1999 | 33 | 6630 | 0 | 1999_08_30 | 45.2656 | Asphalt Cement | -93.7158 |  |  |  |  | University of Minnesota | 02/17/2004 | 58-28 MnROAD, BI7 | RTFOT | 1 | 81.1 | 511.3 | 3266 | 3306 | 3.266 | 3.346 | 1000 | 3306 | 40.47 | 0.399 | 46 | 25 |  | 63.4
3399AC004 | 33-I-1999 | 33 | 6630 | 0 | 1999_08_30 | 45.2656 | Asphalt Cement | -93.7158 |  |  |  |  | University of Minnesota | 02/17/2004 | 58-28 MnROAD, BI7 | RTFOT | 1.586 | 79.93 | 860.2 | 4842 | 4918 | 4.842 | 4.995 | 1000 | 3102 | 60.87 | 0.4033 | 46 | 25 |  | 63.4
3399AC004 | 33-I-1999 | 33 | 6630 | 0 | 1999_08_30 | 45.2656 | Asphalt Cement | -93.7158 |  |  |  |  | University of Minnesota | 02/17/2004 | 58-28 MnROAD, BI7 | RTFOT | 2.512 | 78.73 | 1422 | 7134 | 7274 | 7.134 | 7.418 | 1000 | 2896 | 89.73 | 0.4019 | 46 | 25 |  | 63.4
3399AC004 | 33-I-1999 | 33 | 6630 | 0 | 1999_08_30 | 45.2656 | Asphalt Cement | -93.7158 |  |  |  |  | University of Minnesota | 02/17/2004 | 58-28 MnROAD, BI7 | RTFOT | 3.98 | 77.52 | 2339 | 10560 | 10820 | 10.56 | 11.08 | 1000 | 2718 | 132.28 | 0.3984 | 46 | 25 |  | 63.4
3399AC004 | 33-I-1999 | 33 | 6630 | 0 | 1999_08_30 | 45.2656 | Asphalt Cement | -93.7158 |  |  |  |  | University of Minnesota | 02/17/2004 | 58-28 MnROAD, BI7 | RTFOT | 6.309 | 76.35 | 3777 | 15550 | 16010 | 15.55 | 16.47 | 1000 | 2537 | 195.97 | 0.3989 | 46 | 25 |  | 63.4
3399AC004 | 33-I-1999 | 33 | 6630 | 0 | 1999_08_30 | 45.2656 | Asphalt Cement | -93.7158 |  |  |  |  | University of Minnesota | 02/17/2004 | 58-28 MnROAD, BI7 | RTFOT | 10 | 75.2 | 6031 | 22820 | 23600 | 22.82 | 24.41 | 1000 | 2360 | 288.68 | 0.3986 | 46 | 25 |  | 63.4
3399AC004 | 33-I-1999 | 33 | 6630 | 0 | 1999_08_30 | 45.2656 | Asphalt Cement | -93.7158 |  |  |  |  | University of Minnesota | 02/17/2004 | 58-28 MnROAD, BI7 | RTFOT | 15.84 | 74.06 | 9509 | 33300 | 34630 | 33.3 | 36.02 | 1000 | 2186 | 423.47 | 0.3986 | 46 | 25 |  | 63.4
3399AC004 | 33-I-1999 | 33 | 6630 | 0 | 1999_08_30 | 45.2656 | Asphalt Cement | -93.7158 |  |  |  |  | University of Minnesota | 02/17/2004 | 58-28 MnROAD, BI7 | RTFOT | 25.12 | 72.94 | 14850 | 48390 | 50620 | 48.39 | 52.95 | 1000 | 2015 | 618.22 | 0.3983 | 46 | 25 |  | 63.4
3399AC004 | 33-I-1999 | 33 | 6630 | 0 | 1999_08_30 | 45.2656 | Asphalt Cement | -93.7158 |  |  |  |  | University of Minnesota | 02/17/2004 | 58-28 MnROAD, BI7 | RTFOT | 39.81 | 71.77 | 23050 | 69990 | 73690 | 69.99 | 77.59 | 1000 | 1851 | 898.99 | 0.3984 | 46 | 25 |  | 63.4
3399AC004 | 33-I-1999 | 33 | 6630 | 0 | 1999_08_30 | 45.2656 | Asphalt Cement | -93.7158 |  |  |  |  | University of Minnesota | 02/17/2004 | 58-28 MnROAD, BI7 | RTFOT | 63.09 | 70.5 | 35680 | 100800 | 106900 | 100.8 | 113.4 | 1000 | 1694 | 1300.9 | 0.3984 | 46 | 25 |  | 63.4
3399AC004 | 33-I-1999 | 33 | 6630 | 0 | 1999_08_30 | 45.2656 | Asphalt Cement | -93.7158 |  |  |  |  | University of Minnesota | 02/17/2004 | 58-28 MnROAD, BI7 | RTFOT | 100 | 69.08 | 55630 | 145500 | 155800 | 145.5 | 166.8 | 1000 | 1558 | 1891.4 | 0.3995 | 46 | 25 |  | 63.4
3399AC004 | 33-I-1999 | 33 | 6630 | 0 | 1999_08_30 | 45.2656 | Asphalt Cement | -93.7158 |  |  |  |  | University of Minnesota | 02/17/2004 | 58-28 MnROAD, BI7 | RTFOT | 1 | 83.97 | 134.4 | 1273 | 1280 | 1.273 | 1.287 | 1000 | 1280 | 35.58 | 0.906 | 52 | 25 |  | 63.4
3399AC004 | 33-I-1999 | 33 | 6630 | 0 | 1999_08_30 | 45.2656 | Asphalt Cement | -93.7158 |  |  |  |  | University of Minnesota | 02/17/2004 | 58-28 MnROAD, BI7 | RTFOT | 1.586 | 82.91 | 241.1 | 1938 | 1953 | 1.938 | 1.968 | 1000 | 1232 | 54.22 | 0.9048 | 52 | 25 |  | 63.4
3399AC004 | 33-I-1999 | 33 | 6630 | 0 | 1999_08_30 | 45.2656 | Asphalt Cement | -93.7158 |  |  |  |  | University of Minnesota | 02/17/2004 | 58-28 MnROAD, BI7 | RTFOT | 2.512 | 81.8 | 424.7 | 2948 | 2978 | 2.948 | 3.009 | 1000 | 1186 | 82.07 | 0.8981 | 52 | 25 |  | 63.4
3399AC004 | 33-I-1999 | 33 | 6630 | 0 | 1999_08_30 | 45.2656 | Asphalt Cement | -93.7158 |  |  |  |  | University of Minnesota | 02/17/2004 | 58-28 MnROAD, BI7 | RTFOT | 3.98 | 80.67 | 736.4 | 4481 | 4541 | 4.481 | 4.602 | 1000 | 1141 | 125.27 | 0.8991 | 52 | 25 |  | 63.4
3399AC004 | 33-I-1999 | 33 | 6630 | 0 | 1999_08_30 | 45.2656 | Asphalt Cement | -93.7158 |  |  |  |  | University of Minnesota | 02/17/2004 | 58-28 MnROAD, BI7 | RTFOT | 6.309 | 79.55 | 1245 | 6752 | 6866 | 6.752 | 6.982 | 1000 | 1088 | 189.79 | 0.9011 | 52 | 25 |  | 63.4
3399AC004 | 33-I-1999 | 33 | 6630 | 0 | 1999_08_30 | 45.2656 | Asphalt Cement | -93.7158 |  |  |  |  | University of Minnesota | 03/04/2004 | 58-28 MnROAD, BI7 | PAV | 63.09 | 31.77 | 32980000 | 20420000 | 38790000 | 20420 | 73690 | 2000 | 614800 | 1911.1 | 0.0498 | 10 | 8
3399AC004 | 33-I-1999 | 33 | 6630 | 0 | 1999_08_30 | 45.2656 | Asphalt Cement | -93.7158 |  |  |  |  | University of Minnesota | 03/04/2004 | 58-28 MnROAD, BI7 | PAV | 100 | 30.74 | 39630000 | 23570000 | 46110000 | 23570 | 90210 | 2000 | 461000 | 2253.7 | 0.0499 | 10 | 8
3399AC004 | 33-I-1999 | 33 | 6630 | 0 | 1999_08_30 | 45.2656 | Asphalt Cement | -93.7158 |  |  |  |  | University of Minnesota | 03/04/2004 | 58-28 MnROAD, BI7 | PAV | 1 | 47.35 | 1980000 | 2150000 | 2923000 | 2150 | 3974 | 2000 | 2923000 | 347.14 | 0.1182 | 16 | 8
3399AC004 | 33-I-1999 | 33 | 6630 | 0 | 1999_08_30 | 45.2656 | Asphalt Cement | -93.7158 |  |  |  |  | University of Minnesota | 03/04/2004 | 58-28 MnROAD, BI7 | PAV | 1.586 | 46.05 | 2581000 | 2678000 | 3719000 | 2678 | 5165 | 2000 | 2346000 | 446.26 | 0.1195 | 16 | 8
3399AC004 | 33-I-1999 | 33 | 6630 | 0 | 1999_08_30 | 45.2656 | Asphalt Cement | -93.7158 |  |  |  |  | University of Minnesota | 03/04/2004 | 58-28 MnROAD, BI7 | PAV | 2.512 | 44.77 | 3338000 | 3312000 | 4702000 | 3312 | 6677 | 2000 | 1872000 | 563.89 | 0.1194 | 16 | 8
3399AC004 | 33-I-1999 | 33 | 6630 | 0 | 1999_08_30 | 45.2656 | Asphalt Cement | -93.7158 |  |  |  |  | University of Minnesota | 03/04/2004 | 58-28 MnROAD, BI7 | PAV | 3.98 | 43.5 | 4283000 | 4065000 | 5905000 | 4065 | 8578 | 2000 | 1483000 | 707.96 | 0.1195 | 16 | 8
3399AC004 | 33-I-1999 | 33 | 6630 | 0 | 1999_08_30 | 45.2656 | Asphalt Cement | -93.7158 |  |  |  |  | University of Minnesota | 03/04/2004 | 58-28 MnROAD, BI7 | PAV | 6.309 | 42.32 | 5437000 | 4951000 | 7354000 | 4951 | 10920 | 2000 | 1166000 | 881.86 | 0.1196 | 16 | 8
3399AC004 | 33-I-1999 | 33 | 6630 | 0 | 1999_08_30 | 45.2656 | Asphalt Cement | -93.7158 |  |  |  |  | University of Minnesota | 03/04/2004 | 58-28 MnROAD, BI7 | PAV | 10 | 41.16 | 6869000 | 6004000 | 9123000 | 6004 | 13860 | 2000 | 912100 | 1092.4 | 0.1195 | 16 | 8
3399AC004 | 33-I-1999 | 33 | 6630 | 0 | 1999_08_30 | 45.2656 | Asphalt Cement | -93.7158 |  |  |  |  | University of Minnesota | 03/04/2004 | 58-28 MnROAD, BI7 | PAV | 15.84 | 40.04 | 8606000 | 7231000 | 11240000 | 7231 | 17470 | 2000 | 709400 | 1345.7 | 0.1196 | 16 | 8
3399AC004 | 33-I-1999 | 33 | 6630 | 0 | 1999_08_30 | 45.2656 | Asphalt Cement | -93.7158 |  |  |  |  | University of Minnesota | 03/04/2004 | 58-28 MnROAD, BI7 | PAV | 25.12 | 38.92 | 10730000 | 8669000 | 13800000 | 8669 | 21960 | 2000 | 549200 | 1644.1 | 0.1193 | 16 | 8
3399AC004 | 33-I-1999 | 33 | 6630 | 0 | 1999_08_30 | 45.2656 | Asphalt Cement | -93.7158 |  |  |  |  | University of Minnesota | 03/04/2004 | 58-28 MnROAD, BI7 | PAV | 39.81 | 37.85 | 13310000 | 10340000 | 16850000 | 10340 | 27460 | 2000 | 423300 | 2001.7 | 0.1194 | 16 | 8
3399AC004 | 33-I-1999 | 33 | 6630 | 0 | 1999_08_30 | 45.2656 | Asphalt Cement | -93.7158 |  |  |  |  | University of Minnesota | 03/04/2004 | 58-28 MnROAD, BI7 | PAV | 63.09 | 36.81 | 16370000 | 12250000 | 20450000 | 12250 | 34130 | 2000 | 324100 | 2411 | 0.1195 | 16 | 8
3399AC004 | 33-I-1999 | 33 | 6630 | 0 | 1999_08_30 | 45.2656 | Asphalt Cement | -93.7158 |  |  |  |  | University of Minnesota | 03/04/2004 | 58-28 MnROAD, BI7 | PAV | 100 | 35.84 | 20020000 | 14470000 | 24700000 | 14470 | 42180 | 2000 | 247000 | 2869.2 | 0.1197 | 16 | 8
3399AC004 | 33-I-1999 | 33 | 6630 | 0 | 1999_08_30 | 45.2656 | Asphalt Cement | -93.7158 |  |  |  |  | University of Minnesota | 03/04/2004 | 58-28 MnROAD, BI7 | PAV | 1 | 52.73 | 669200 | 879500 | 1105000 | 879.5 | 1389 | 2000 | 1105000 | 164.53 | 0.1481 | 22 | 8
3399AC004 | 33-I-1999 | 33 | 6630 | 0 | 1999_08_30 | 45.2656 | Asphalt Cement | -93.7158 |  |  |  |  | University of Minnesota | 03/04/2004 | 58-28 MnROAD, BI7 | PAV | 1.586 | 51.5 | 899100 | 1130000 | 1444000 | 1130 | 1845 | 2000 | 911000 | 216.54 | 0.1492 | 22 | 8
3399AC004 | 33-I-1999 | 33 | 6630 | 0 | 1999_08_30 | 45.2656 | Asphalt Cement | -93.7158 |  |  |  |  | University of Minnesota | 03/04/2004 | 58-28 MnROAD, BI7 | PAV | 2.512 | 50.28 | 1199000 | 1443000 | 1876000 | 1443 | 2439 | 2000 | 746800 | 281.07 | 0.1492 | 22 | 8
3399AC004 | 33-I-1999 | 33 | 6630 | 0 | 1999_08_30 | 45.2656 | Asphalt Cement | -93.7158 |  |  |  |  | University of Minnesota | 03/04/2004 | 58-28 MnROAD, BI7 | PAV | 3.98 | 49.06 | 1584000 | 1827000 | 2418000 | 1827 | 3201 | 2000 | 607500 | 362.6 | 0.1493 | 22 | 8
3399AC004 | 33-I-1999 | 33 | 6630 | 0 | 1999_08_30 | 45.2656 | Asphalt Cement | -93.7158 |  |  |  |  | University of Minnesota | 03/04/2004 | 58-28 MnROAD, BI7 | PAV | 6.309 | 47.87 | 2081000 | 2300000 | 3102000 | 2300 | 4183 | 2000 | 491600 | 465.48 | 0.1495 | 22 | 8
3399AC004 | 33-I-1999 | 33 | 6630 | 0 | 1999_08_30 | 45.2656 | Asphalt Cement | -93.7158 |  |  |  |  | University of Minnesota | 03/04/2004 | 58-28 MnROAD, BI7 | PAV | 10 | 46.69 | 2715000 | 2880000 | 3958000 | 2880 | 5440 | 2000 | 395700 | 591.59 | 0.1491 | 22 | 8
3399AC004 | 33-I-1999 | 33 | 6630 | 0 | 1999_08_30 | 45.2656 | Asphalt Cement | -93.7158 |  |  |  |  | University of Minnesota | 03/04/2004 | 58-28 MnROAD, BI7 | PAV | 15.84 | 45.52 | 3517000 | 3581000 | 5019000 | 3581 | 7035 | 2000 | 316700 | 749.79 | 0.1493 | 22 | 8
3399AC004 | 33-I-1999 | 33 | 6630 | 0 | 1999_08_30 | 45.2656 | Asphalt Cement | -93.7158 |  |  |  |  | University of Minnesota | 02/17/2004 | 58-28 MnROAD, BI7 | RTFOT | 1 | 86.26 | 34.18 | 523.1 | 524.2 | 0.5231 | 0.5254 | 1000 | 524.2 | 32.48 | 2.0193 | 58 | 25 |  | 63.4
3399AC004 | 33-I-1999 | 33 | 6630 | 0 | 1999_08_30 | 45.2656 | Asphalt Cement | -93.7158 |  |  |  |  | University of Minnesota | 02/17/2004 | 58-28 MnROAD, BI7 | RTFOT | 1.586 | 85.34 | 66.1 | 810.7 | 813.4 | 0.8107 | 0.8161 | 1000 | 513 | 49.98 | 2.0029 | 58 | 25 |  | 63.4
3399AC004 | 33-I-1999 | 33 | 6630 | 0 | 1999_08_30 | 45.2656 | Asphalt Cement | -93.7158 |  |  |  |  | University of Minnesota | 02/17/2004 | 58-28 MnROAD, BI7 | RTFOT | 2.512 | 84.36 | 123.4 | 1249 | 1255 | 1.249 | 1.261 | 1000 | 499.8 | 77.16 | 2.0037 | 58 | 25 |  | 63.4
3399AC004 | 33-I-1999 | 33 | 6630 | 0 | 1999_08_30 | 45.2656 | Asphalt Cement | -93.7158 |  |  |  |  | University of Minnesota | 02/17/2004 | 58-28 MnROAD, BI7 | RTFOT | 3.98 | 83.32 | 224.1 | 1914 | 1927 | 1.914 | 1.94 | 1000 | 484 | 117.82 | 1.9939 | 58 | 25 |  | 63.4
3399AC004 | 33-I-1999 | 33 | 6630 | 0 | 1999_08_30 | 45.2656 | Asphalt Cement | -93.7158 |  |  |  |  | University of Minnesota | 02/17/2004 | 58-28 MnROAD, BI7 | RTFOT | 6.309 | 82.29 | 395.3 | 2921 | 2947 | 2.921 | 2.974 | 1000 | 467.1 | 181.03 | 2.0033 | 58 | 25 |  | 63.4
3399AC004 | 33-I-1999 | 33 | 6630 | 0 | 1999_08_30 | 45.2656 | Asphalt Cement | -93.7158 |  |  |  |  | University of Minnesota | 02/17/2004 | 58-28 MnROAD, BI7 | RTFOT | 10 | 81.25 | 681.7 | 4429 | 4481 | 4.429 | 4.534 | 1000 | 448.1 | 274.25 | 1.9973 | 58 | 25 |  | 63.4
3399AC004 | 33-I-1999 | 33 | 6630 | 0 | 1999_08_30 | 45.2656 | Asphalt Cement | -93.7158 |  |  |  |  | University of Minnesota | 02/17/2004 | 58-28 MnROAD, BI7 | RTFOT | 15.84 | 80.22 | 1150 | 6670 | 6769 | 6.67 | 6.869 | 1000 | 427.2 | 414.21 | 1.9996 | 58 | 25 |  | 63.4
3399AC004 | 33-I-1999 | 33 | 6630 | 0 | 1999_08_30 | 45.2656 | Asphalt Cement | -93.7158 |  |  |  |  | University of Minnesota | 02/17/2004 | 58-28 MnROAD, BI7 | RTFOT | 25.12 | 79.2 | 1906 | 9988 | 10170 | 9.988 | 10.35 | 1000 | 404.8 | 622.52 | 2.0047 | 58 | 25 |  | 63.4
3399AC004 | 33-I-1999 | 33 | 6630 | 0 | 1999_08_30 | 45.2656 | Asphalt Cement | -93.7158 |  |  |  |  | University of Minnesota | 02/17/2004 | 58-28 MnROAD, BI7 | RTFOT | 39.81 | 78.22 | 3103 | 14880 | 15200 | 14.88 | 15.52 | 1000 | 381.7 | 928.49 | 2.0079 | 58 | 25 |  | 63.4
3399AC004 | 33-I-1999 | 33 | 6630 | 0 | 1999_08_30 | 45.2656 | Asphalt Cement | -93.7158 |  |  |  |  | University of Minnesota | 02/17/2004 | 58-28 MnROAD, BI7 | RTFOT | 63.09 | 77.3 | 4968 | 22050 | 22600 | 22.05 | 23.17 | 1000 | 358.2 | 1373.9 | 2.0098 | 58 | 25 |  | 63.4
3399AC004 | 33-I-1999 | 33 | 6630 | 0 | 1999_08_30 | 45.2656 | Asphalt Cement | -93.7158 |  |  |  |  | University of Minnesota | 02/17/2004 | 58-28 MnROAD, BI7 | RTFOT | 100 | 76.49 | 7830 | 32590 | 33520 | 32.59 | 34.47 | 1000 | 335.1 | 2016.4 | 2.0045 | 58 | 25 |  | 63.4
3399AC004 | 33-I-1999 | 33 | 6630 | 0 | 1999_08_30 | 45.2656 | Asphalt Cement | -93.7158 |  |  |  |  | University of Minnesota | 02/17/2004 | 58-28 MnROAD, BI7 | RTFOT | 1 | 87.93 | 8.102 | 224.3 | 224.4 | 0.2243 | 0.2246 | 1000 | 224.4 | 34.56 | 5.0192 | 64 | 25 |  | 63.4
3399AC004 | 33-I-1999 | 33 | 6630 | 0 | 1999_08_30 | 45.2656 | Asphalt Cement | -93.7158 |  |  |  |  | University of Minnesota | 02/17/2004 | 58-28 MnROAD, BI7 | RTFOT | 1.586 | 87.23 | 16.98 | 351.2 | 351.6 | 0.3512 | 0.3521 | 1000 | 221.8 | 53.99 | 5.0048 | 64 | 25 |  | 63.4
3399AC004 | 33-I-1999 | 33 | 6630 | 0 | 1999_08_30 | 45.2656 | Asphalt Cement | -93.7158 |  |  |  |  | University of Minnesota | 02/17/2004 | 58-28 MnROAD, BI7 | RTFOT | 2.512 | 86.42 | 34.2 | 547.1 | 548.1 | 0.5471 | 0.5492 | 1000 | 218.2 | 84.11 | 5.0032 | 64 | 25 |  | 63.4
3399AC004 | 33-I-1999 | 33 | 6630 | 0 | 1999_08_30 | 45.2656 | Asphalt Cement | -93.7158 |  |  |  |  | University of Minnesota | 02/17/2004 | 58-28 MnROAD, BI7 | RTFOT | 3.98 | 85.53 | 66.53 | 850.2 | 852.8 | 0.8502 | 0.8554 | 1000 | 214.2 | 130.55 | 4.9928 | 64 | 25 |  | 63.4
3399AC004 | 33-I-1999 | 33 | 6630 | 0 | 1999_08_30 | 45.2656 | Asphalt Cement | -93.7158 |  |  |  |  | University of Minnesota | 02/17/2004 | 58-28 MnROAD, BI7 | RTFOT | 6.309 | 84.61 | 124.1 | 1314 | 1320 | 1.314 | 1.326 | 1000 | 209.2 | 202.26 | 5.0006 | 64 | 25 |  | 63.4
3399AC004 | 33-I-1999 | 33 | 6630 | 0 | 1999_08_30 | 45.2656 | Asphalt Cement | -93.7158 |  |  |  |  | University of Minnesota | 02/17/2004 | 58-28 MnROAD, BI7 | RTFOT | 10 | 83.67 | 223.7 | 2016 | 2029 | 2.016 | 2.041 | 1000 | 202.8 | 310.34 | 4.9974 | 64 | 25 |  | 63.4
3399AC004 | 33-I-1999 | 33 | 6630 | 0 | 1999_08_30 | 45.2656 | Asphalt Cement | -93.7158 |  |  |  |  | University of Minnesota | 02/17/2004 | 58-28 MnROAD, BI7 | RTFOT | 15.84 | 82.73 | 392.3 | 3077 | 3102 | 3.077 | 3.127 | 1000 | 195.8 | 474.13 | 5.0011 | 64 | 25 |  | 63.4
3399AC004 | 33-I-1999 | 33 | 6630 | 0 | 1999_08_30 | 45.2656 | Asphalt Cement | -93.7158 |  |  |  |  | University of Minnesota | 02/17/2004 | 58-28 MnROAD, BI7 | RTFOT | 25.12 | 81.83 | 671.2 | 4675 | 4723 | 4.675 | 4.772 | 1000 | 188 | 719.97 | 5.0022 | 64 | 25 |  | 63.4
3399AC004 | 33-I-1999 | 33 | 6630 | 0 | 1999_08_30 | 45.2656 | Asphalt Cement | -93.7158 |  |  |  |  | University of Minnesota | 02/17/2004 | 58-28 MnROAD, BI7 | RTFOT | 39.81 | 80.99 | 1120 | 7063 | 7151 | 7.063 | 7.24 | 1000 | 179.6 | 1085.8 | 5.002 | 64 | 25 |  | 63.4
3399AC004 | 33-I-1999 | 33 | 6630 | 0 | 1999_08_30 | 45.2656 | Asphalt Cement | -93.7158 |  |  |  |  | University of Minnesota | 03/04/2004 | 58-28 MnROAD, BI7 | PAV | 10 | 57 | 351400 | 541100 | 645200 | 541.1 | 769.4 | 2000 | 64510 | 386.72 | 0.6007 | 34 | 8
3399AC004 | 33-I-1999 | 33 | 6630 | 0 | 1999_08_30 | 45.2656 | Asphalt Cement | -93.7158 |  |  |  |  | University of Minnesota | 03/04/2004 | 58-28 MnROAD, BI7 | PAV | 15.84 | 55.98 | 482000 | 714200 | 861700 | 714.2 | 1040 | 2000 | 54380 | 513.42 | 0.6013 | 34 | 8
3399AC004 | 33-I-1999 | 33 | 6630 | 0 | 1999_08_30 | 45.2656 | Asphalt Cement | -93.7158 |  |  |  |  | University of Minnesota | 03/04/2004 | 58-28 MnROAD, BI7 | PAV | 25.12 | 54.96 | 657100 | 936900 | 1144000 | 936.9 | 1398 | 2000 | 45550 | 672.77 | 0.6012 | 34 | 8
3399AC004 | 33-I-1999 | 33 | 6630 | 0 | 1999_08_30 | 45.2656 | Asphalt Cement | -93.7158 |  |  |  |  | University of Minnesota | 03/04/2004 | 58-28 MnROAD, BI7 | PAV | 39.81 | 53.92 | 890200 | 1222000 | 1512000 | 1222 | 1870 | 2000 | 37970 | 866.73 | 0.6014 | 34 | 8
3399AC004 | 33-I-1999 | 33 | 6630 | 0 | 1999_08_30 | 45.2656 | Asphalt Cement | -93.7158 |  |  |  |  | University of Minnesota | 03/04/2004 | 58-28 MnROAD, BI7 | PAV | 63.09 | 52.87 | 1199000 | 1583000 | 1985000 | 1583 | 2490 | 2000 | 31470 | 1086.4 | 0.6019 | 34 | 8
3399AC004 | 33-I-1999 | 33 | 6630 | 0 | 1999_08_30 | 45.2656 | Asphalt Cement | -93.7158 |  |  |  |  | University of Minnesota | 03/04/2004 | 58-28 MnROAD, BI7 | PAV | 100 | 51.79 | 1611000 | 2047000 | 2605000 | 2047 | 3315 | 2000 | 26050 | 1311.1 | 0.6002 | 34 | 8
3399AC004 | 33-I-1999 | 33 | 6630 | 0 | 1999_08_30 | 45.2656 | Asphalt Cement | -93.7158 |  |  |  |  | University of Minnesota | 02/25/2004 | 58-28 MnROAD, BI7 | PAV | 1 | 61.64 | 56850 | 105300 | 119700 | 105.3 | 136 | 1000 | 119700 | 365.58 | 0.0998 | 34 | 25
3399AC004 | 33-I-1999 | 33 | 6630 | 0 | 1999_08_30 | 45.2656 | Asphalt Cement | -93.7158 |  |  |  |  | University of Minnesota | 02/25/2004 | 58-28 MnROAD, BI7 | PAV | 1.586 | 60.11 | 82540 | 143600 | 165600 | 143.6 | 191 | 1000 | 104500 | 505.46 | 0.0999 | 34 | 25
3399AC004 | 33-I-1999 | 33 | 6630 | 0 | 1999_08_30 | 45.2656 | Asphalt Cement | -93.7158 |  |  |  |  | University of Minnesota | 02/25/2004 | 58-28 MnROAD, BI7 | PAV | 2.512 | 58.64 | 118700 | 194700 | 228100 | 194.7 | 267.1 | 1000 | 90800 | 695.57 | 0.1001 | 34 | 25
3399AC004 | 33-I-1999 | 33 | 6630 | 0 | 1999_08_30 | 45.2656 | Asphalt Cement | -93.7158 |  |  |  |  | University of Minnesota | 02/25/2004 | 58-28 MnROAD, BI7 | PAV | 3.98 | 57.04 | 170100 | 262300 | 312600 | 262.3 | 372.6 | 1000 | 78540 | 949.04 | 0.0999 | 34 | 25
3399AC004 | 33-I-1999 | 33 | 6630 | 0 | 1999_08_30 | 45.2656 | Asphalt Cement | -93.7158 |  |  |  |  | University of Minnesota | 02/25/2004 | 58-28 MnROAD, BI7 | PAV | 6.309 | 55.35 | 243200 | 351900 | 427800 | 351.9 | 520 | 1000 | 67800 | 1294.5 | 0.1 | 34 | 25
3399AC004 | 33-I-1999 | 33 | 6630 | 0 | 1999_08_30 | 45.2656 | Asphalt Cement | -93.7158 |  |  |  |  | University of Minnesota | 02/25/2004 | 58-28 MnROAD, BI7 | PAV | 10 | 53.56 | 346500 | 469300 | 583400 | 469.3 | 725.2 | 1000 | 58330 | 1755.5 | 0.1 | 34 | 25
3399AC004 | 33-I-1999 | 33 | 6630 | 0 | 1999_08_30 | 45.2656 | Asphalt Cement | -93.7158 |  |  |  |  | University of Minnesota | 02/25/2004 | 58-28 MnROAD, BI7 | PAV | 15.84 | 51.61 | 493300 | 622600 | 794400 | 622.6 | 1013 | 1000 | 50130 | 2371.7 | 0.0999 | 34 | 25
3399AC004 | 33-I-1999 | 33 | 6630 | 0 | 1999_08_30 | 45.2656 | Asphalt Cement | -93.7158 |  |  |  |  | University of Minnesota | 02/25/2004 | 58-28 MnROAD, BI7 | PAV | 25.12 | 49.57 | 700700 | 822300 | 1080000 | 822.3 | 1419 | 1000 | 43010 | 3201.3 | 0.0999 | 34 | 25
3399AC004 | 33-I-1999 | 33 | 6630 | 0 | 1999_08_30 | 45.2656 | Asphalt Cement | -93.7158 |  |  |  |  | University of Minnesota | 02/25/2004 | 58-28 MnROAD, BI7 | PAV | 39.81 | 47.39 | 990700 | 1077000 | 1463000 | 1077 | 1988 | 1000 | 36760 | 4298.6 | 0.1 | 34 | 25
3399AC004 | 33-I-1999 | 33 | 6630 | 0 | 1999_08_30 | 45.2656 | Asphalt Cement | -93.7158 |  |  |  |  | University of Minnesota | 02/25/2004 | 58-28 MnROAD, BI7 | PAV | 63.09 | 45.29 | 1393000 | 1407000 | 1980000 | 1407 | 2786 | 1000 | 31380 | 5744.5 | 0.0998 | 34 | 25
3399AC004 | 33-I-1999 | 33 | 6630 | 0 | 1999_08_30 | 45.2656 | Asphalt Cement | -93.7158 |  |  |  |  | University of Minnesota | 02/25/2004 | 58-28 MnROAD, BI7 | PAV | 100 | 42.89 | 1931000 | 1794000 | 2635000 | 1794 | 3872 | 1000 | 26350 | 7548.1 | 0.0996 | 34 | 25
3399AC004 | 33-I-1999 | 33 | 6630 | 0 | 1999_08_30 | 45.2656 | Asphalt Cement | -93.7158 |  |  |  |  | University of Minnesota | 02/25/2004 | 58-28 MnROAD, BI7 | PAV | 1 | 66.33 | 18460 | 42110 | 45980 | 42.11 | 50.2 | 1000 | 45980 | 141.17 | 0.1001 | 40 | 25
3399AC004 | 33-I-1999 | 33 | 6630 | 0 | 1999_08_30 | 45.2656 | Asphalt Cement | -93.7158 |  |  |  |  | University of Minnesota | 02/25/2004 | 58-28 MnROAD, BI7 | PAV | 1.586 | 64.95 | 27310 | 58440 | 64500 | 58.44 | 71.2 | 1000 | 40680 | 197.64 | 0.1 | 40 | 25
3399AC004 | 33-I-1999 | 33 | 6630 | 0 | 1999_08_30 | 45.2656 | Asphalt Cement | -93.7158 |  |  |  |  | University of Minnesota | 02/25/2004 | 58-28 MnROAD, BI7 | PAV | 2.512 | 63.61 | 39970 | 80530 | 89900 | 80.53 | 100.4 | 1000 | 35790 | 276 | 0.1002 | 40 | 25
3399AC004 | 33-I-1999 | 33 | 6630 | 0 | 1999_08_30 | 45.2656 | Asphalt Cement | -93.7158 |  |  |  |  | University of Minnesota | 02/25/2004 | 58-28 MnROAD, BI7 | PAV | 3.98 | 62.34 | 58090 | 110800 | 125100 | 110.8 | 141.3 | 1000 | 31430 | 382.72 | 0.1 | 40 | 25
3399AC004 | 33-I-1999 | 33 | 6630 | 0 | 1999_08_30 | 45.2656 | Asphalt Cement | -93.7158 |  |  |  |  | University of Minnesota | 02/25/2004 | 58-28 MnROAD, BI7 | PAV | 6.309 | 60.92 | 84000 | 151100 | 172900 | 151.1 | 197.8 | 1000 | 27400 | 529.41 | 0.1002 | 40 | 25
3399AC004 | 33-I-1999 | 33 | 6630 | 0 | 1999_08_30 | 45.2656 | Asphalt Cement | -93.7158 |  |  |  |  | University of Minnesota | 02/25/2004 | 58-28 MnROAD, BI7 | PAV | 10 | 59.45 | 121500 | 205900 | 239100 | 205.9 | 277.6 | 1000 | 23900 | 727.92 | 0.0999 | 40 | 25
3399AC004 | 33-I-1999 | 33 | 6630 | 0 | 1999_08_30 | 45.2656 | Asphalt Cement | -93.7158 |  |  |  |  | University of Minnesota | 02/25/2004 | 58-28 MnROAD, BI7 | PAV | 15.84 | 57.89 | 175000 | 278900 | 329300 | 278.9 | 388.7 | 1000 | 20780 | 1000.7 | 0.1 | 40 | 25
3399AC004 | 33-I-1999 | 33 | 6630 | 0 | 1999_08_30 | 45.2656 | Asphalt Cement | -93.7158 |  |  |  |  | University of Minnesota | 02/25/2004 | 58-28 MnROAD, BI7 | PAV | 10 | 68.62 | 15840 | 40460 | 43450 | 40.46 | 46.66 | 1000 | 4344 | 400.14 | 0.3003 | 52 | 25
3399AC004 | 33-I-1999 | 33 | 6630 | 0 | 1999_08_30 | 45.2656 | Asphalt Cement | -93.7158 |  |  |  |  | University of Minnesota | 02/25/2004 | 58-28 MnROAD, BI7 | PAV | 15.84 | 67.39 | 23710 | 56940 | 61690 | 56.94 | 66.82 | 1000 | 3893 | 567.98 | 0.3004 | 52 | 25
3399AC004 | 33-I-1999 | 33 | 6630 | 0 | 1999_08_30 | 45.2656 | Asphalt Cement | -93.7158 |  |  |  |  | University of Minnesota | 02/25/2004 | 58-28 MnROAD, BI7 | PAV | 25.12 | 66.16 | 35270 | 79820 | 87270 | 79.82 | 95.4 | 1000 | 3474 | 802.71 | 0.3004 | 52 | 25
3399AC004 | 33-I-1999 | 33 | 6630 | 0 | 1999_08_30 | 45.2656 | Asphalt Cement | -93.7158 |  |  |  |  | University of Minnesota | 02/25/2004 | 58-28 MnROAD, BI7 | PAV | 39.81 | 64.94 | 52060 | 111400 | 122900 | 111.4 | 135.7 | 1000 | 3088 | 1128.3 | 0.3004 | 52 | 25
3399AC004 | 33-I-1999 | 33 | 6630 | 0 | 1999_08_30 | 45.2656 | Asphalt Cement | -93.7158 |  |  |  |  | University of Minnesota |  | 58-28 MnROAD, BI7 | original | 0.5 | 89.28 | 0.8109 | 64.2358 | 64.2409 | 0.064236 | 0.064246 | 1000 | 128.476 |  |  | 58 |  |  | 59.5
3399AC004 | 33-I-1999 | 33 | 6630 | 0 | 1999_08_30 | 45.2656 | Asphalt Cement | -93.7158 |  |  |  |  | University of Minnesota |  | 58-28 MnROAD, BI7 | original | 1 | 88.95 | 2.3456 | 127.837 | 127.859 | 0.12784 | 0.12788 | 1000 | 127.862 |  |  | 58 |  |  | 59.5
3399AC004 | 33-I-1999 | 33 | 6630 | 0 | 1999_08_30 | 45.2656 | Asphalt Cement | -93.7158 |  |  |  |  | University of Minnesota |  | 58-28 MnROAD, BI7 | original | 2.5 | 88.45 | 8.5817 | 316.454 | 316.57 | 0.31645 | 0.31669 | 1000 | 126.631 |  |  | 58 |  |  | 59.5
3399AC004 | 33-I-1999 | 33 | 6630 | 0 | 1999_08_30 | 45.2656 | Asphalt Cement | -93.7158 |  |  |  |  | University of Minnesota |  | 58-28 MnROAD, BI7 | original | 5 | 87.54 | 26.802 | 623.417 | 623.993 | 0.62342 | 0.62457 | 1000 | 124.802 |  |  | 58 |  |  | 59.5
3399AC004 | 33-I-1999 | 33 | 6630 | 0 | 1999_08_30 | 45.2656 | Asphalt Cement | -93.7158 |  |  |  |  | University of Minnesota |  | 58-28 MnROAD, BI7 | original | 10 | 86.52 | 74.0756 | 1217.79 | 1220.04 | 1.2178 | 1.2223 | 1000 | 122.007 |  |  | 58 |  |  | 59.5
3399AC004 | 33-I-1999 | 33 | 6630 | 0 | 1999_08_30 | 45.2656 | Asphalt Cement | -93.7158 |  |  |  |  | University of Minnesota |  | 58-28 MnROAD, BI7 | original | 20 | 85.45 | 188.284 | 2366.68 | 2374.16 | 2.3667 | 2.3817 | 1000 | 118.711 |  |  | 58 |  |  | 59.5
3399AC004 | 33-I-1999 | 33 | 6630 | 0 | 1999_08_30 | 45.2656 | Asphalt Cement | -93.7158 |  |  |  |  | University of Minnesota |  | 58-28 MnROAD, BI7 | original | 39.999 | 84.25 | 457.184 | 4541.23 | 4564.18 | 4.5412 | 4.5873 | 1000 | 114.107 |  |  | 58 |  |  | 59.5
3399AC004 | 33-I-1999 | 33 | 6630 | 0 | 1999_08_30 | 45.2656 | Asphalt Cement | -93.7158 |  |  |  |  | University of Minnesota |  | 58-28 MnROAD, BI7 | original | 60.078 | 83.72 | 726.192 | 6594.75 | 6634.61 | 6.5948 | 6.6747 | 1000 | 110.433 |  |  | 58 |  |  | 59.5
3399AC004 | 33-I-1999 | 33 | 6630 | 0 | 1999_08_30 | 45.2656 | Asphalt Cement | -93.7158 |  |  |  |  | University of Minnesota |  | 58-28 MnROAD, BI7 | original | 79.871 | 83.13 | 1027.57 | 8527.99 | 8589.67 | 8.528 | 8.6518 | 1000 | 107.544 |  |  | 57.9 |  |  | 59.5
3399AC004 | 33-I-1999 | 33 | 6630 | 0 | 1999_08_30 | 45.2656 | Asphalt Cement | -93.7158 |  |  |  |  | University of Minnesota |  | 58-28 MnROAD, BI7 | original | 99.865 | 82.75 | 1322.59 | 10391.9 | 10475.7 | 10.3919 | 10.5602 | 1000 | 104.899 |  |  | 58 |  |  | 59.5
3399AC004 | 33-I-1999 | 33 | 6630 | 0 | 1999_08_30 | 45.2656 | Asphalt Cement | -93.7158 |  |  |  |  | University of Minnesota |  | 58-28 MnROAD, BI7 | original | 0.5 | 89.27 | 0.35888 | 28.312 | 28.3143 | 0.028312 | 0.028317 | 1000 | 56.626 |  |  | 64 |  |  | 59.5
3399AC004 | 33-I-1999 | 33 | 6630 | 0 | 1999_08_30 | 45.2656 | Asphalt Cement | -93.7158 |  |  |  |  | University of Minnesota |  | 58-28 MnROAD, BI7 | original | 1 | 89.23 | 0.75965 | 56.6859 | 56.691 | 0.056686 | 0.056696 | 1000 | 56.692 |  |  | 64 |  |  | 59.5
3399AC004 | 33-I-1999 | 33 | 6630 | 0 | 1999_08_30 | 45.2656 | Asphalt Cement | -93.7158 |  |  |  |  | University of Minnesota |  | 58-28 MnROAD, BI7 | original | 2.5 | 89.18 | 2.0012 | 140.471 | 140.485 | 0.14047 | 0.1405 | 1000 | 56.195 |  |  | 64 |  |  | 59.5
3399AC004 | 33-I-1999 | 33 | 6630 | 0 | 1999_08_30 | 45.2656 | Asphalt Cement | -93.7158 |  |  |  |  | University of Minnesota |  | 58-28 MnROAD, BI7 | original | 5 | 88.54 | 7.0969 | 279.101 | 279.191 | 0.2791 | 0.27928 | 1000 | 55.84 |  |  | 64.1 |  |  | 59.5
3399AC004 | 33-I-1999 | 33 | 6630 | 0 | 1999_08_30 | 45.2656 | Asphalt Cement | -93.7158 |  |  |  |  | University of Minnesota |  | 58-28 MnROAD, BI7 | original | 10 | 87.73 | 21.8921 | 551.8 | 552.234 | 0.5518 | 0.55267 | 1000 | 55.225 |  |  | 63.9 |  |  | 59.5
3399AC004 | 33-I-1999 | 33 | 6630 | 0 | 1999_08_30 | 45.2656 | Asphalt Cement | -93.7158 |  |  |  |  | University of Minnesota |  | 58-28 MnROAD, BI7 | original | 20 | 86.67 | 62.9934 | 1083.58 | 1085.41 | 1.0836 | 1.0872 | 1000 | 54.272 |  |  | 63.9 |  |  | 59.5
3399AC004 | 33-I-1999 | 33 | 6630 | 0 | 1999_08_30 | 45.2656 | Asphalt Cement | -93.7158 |  |  |  |  | University of Minnesota |  | 58-28 MnROAD, BI7 | original | 39.999 | 85.57 | 162.694 | 2100.72 | 2107.01 | 2.1007 | 2.1133 | 1000 | 52.677 |  |  | 64.1 |  |  | 59.5
3399AC004 | 33-I-1999 | 33 | 6630 | 0 | 1999_08_30 | 45.2656 | Asphalt Cement | -93.7158 |  |  |  |  | University of Minnesota |  | 58-28 MnROAD, BI7 | original | 60.078 | 85.02 | 269.089 | 3086.71 | 3098.42 | 3.0867 | 3.1102 | 1000 | 51.573 |  |  | 64 |  |  | 59.5
3399AC004 | 33-I-1999 | 33 | 6630 | 0 | 1999_08_30 | 45.2656 | Asphalt Cement | -93.7158 |  |  |  |  | University of Minnesota |  | 58-28 MnROAD, BI7 | original | 79.871 | 84.4 | 394.14 | 4021.68 | 4040.95 | 4.0217 | 4.0603 | 1000 | 50.593 |  |  | 64 |  |  | 59.5
3399AC004 | 33-I-1999 | 33 | 6630 | 0 | 1999_08_30 | 45.2656 | Asphalt Cement | -93.7158 |  |  |  |  | University of Minnesota |  | 58-28 MnROAD, BI7 | original | 99.865 | 83.86 | 532.959 | 4953.04 | 4981.63 | 4.953 | 5.0104 | 1000 | 49.884 |  |  | 64 |  |  | 59.5
3399AC004 | 33-I-1999 | 33 | 6630 | 0 | 1999_08_30 | 45.2656 | Asphalt Cement | -93.7158 |  |  |  |  | University of Minnesota | 02/25/2004 | 58-28 MnROAD, BI7 | PAV | 25.12 | 73.56 | 4976 | 16860 | 17580 | 16.86 | 18.33 | 1000 | 699.9 | 640.89 | 1.1932 | 64 | 25
3399AC004 | 33-I-1999 | 33 | 6630 | 0 | 1999_08_30 | 45.2656 | Asphalt Cement | -93.7158 |  |  |  |  | University of Minnesota | 02/25/2004 | 58-28 MnROAD, BI7 | PAV | 39.81 | 72.39 | 7723 | 24340 | 25530 | 24.34 | 26.79 | 1000 | 641.4 | 927.37 | 1.1935 | 64 | 25
3399AC004 | 33-I-1999 | 33 | 6630 | 0 | 1999_08_30 | 45.2656 | Asphalt Cement | -93.7158 |  |  |  |  | University of Minnesota | 02/25/2004 | 58-28 MnROAD, BI7 | PAV | 63.09 | 71.31 | 11820 | 34940 | 36890 | 34.94 | 38.94 | 1000 | 584.6 | 1330.2 | 1.1931 | 64 | 25
3399AC004 | 33-I-1999 | 33 | 6630 | 0 | 1999_08_30 | 45.2656 | Asphalt Cement | -93.7158 |  |  |  |  | University of Minnesota | 02/25/2004 | 58-28 MnROAD, BI7 | PAV | 100 | 70.34 | 17890 | 50070 | 53170 | 50.07 | 56.46 | 1000 | 531.6 | 1889.6 | 1.1894 | 64 | 25
3399AC004 | 33-I-1999 | 33 | 6630 | 0 | 1999_08_30 | 45.2656 | Asphalt Cement | -93.7158 |  |  |  |  | University of Minnesota | 03/04/2004 | 58-28 MnROAD, BI7 | PAV | 1 | 36.69 | 12120000 | 9031000 | 15110000 | 9031 | 25290 | 2000 | 15110000 | 597.91 | 0.0395 | 4 | 8
3399AC004 | 33-I-1999 | 33 | 6630 | 0 | 1999_08_30 | 45.2656 | Asphalt Cement | -93.7158 |  |  |  |  | University of Minnesota | 03/04/2004 | 58-28 MnROAD, BI7 | PAV | 1.586 | 35.4 | 14990000 | 10650000 | 18390000 | 10650 | 31750 | 2000 | 11600000 | 732.5 | 0.0398 | 4 | 8
3399AC004 | 33-I-1999 | 33 | 6630 | 0 | 1999_08_30 | 45.2656 | Asphalt Cement | -93.7158 |  |  |  |  | University of Minnesota | 03/04/2004 | 58-28 MnROAD, BI7 | PAV | 2.512 | 34.2 | 18300000 | 12440000 | 22120000 | 12440 | 39350 | 2000 | 8808000 | 883.13 | 0.0399 | 4 | 8
3399AC004 | 33-I-1999 | 33 | 6630 | 0 | 1999_08_30 | 45.2656 | Asphalt Cement | -93.7158 |  |  |  |  | University of Minnesota | 03/04/2004 | 58-28 MnROAD, BI7 | PAV | 3.98 | 33.12 | 22140000 | 14440000 | 26430000 | 14440 | 48370 | 2000 | 6640000 | 1055.4 | 0.0399 | 4 | 8
3399AC004 | 33-I-1999 | 33 | 6630 | 0 | 1999_08_30 | 45.2656 | Asphalt Cement | -93.7158 |  |  |  |  | University of Minnesota | 03/04/2004 | 58-28 MnROAD, BI7 | PAV | 6.309 | 32.03 | 26570000 | 16620000 | 31350000 | 16620 | 59100 | 2000 | 4968000 | 1250.3 | 0.0399 | 4 | 8
3399AC004 | 33-I-1999 | 33 | 6630 | 0 | 1999_08_30 | 45.2656 | Asphalt Cement | -93.7158 |  |  |  |  | University of Minnesota | 03/04/2004 | 58-28 MnROAD, BI7 | PAV | 10 | 31.01 | 31690000 | 19050000 | 36970000 | 19050 | 71770 | 2000 | 3697000 | 1474.3 | 0.0399 | 4 | 8
3399AC004 | 33-I-1999 | 33 | 6630 | 0 | 1999_08_30 | 45.2656 | Asphalt Cement | -93.7158 |  |  |  |  | University of Minnesota | 03/04/2004 | 58-28 MnROAD, BI7 | PAV | 15.84 | 30.03 | 37570000 | 21720000 | 43400000 | 21720 | 86710 | 2000 | 2739000 | 1729.4 | 0.04 | 4 | 8
3399AC004 | 33-I-1999 | 33 | 6630 | 0 | 1999_08_30 | 45.2656 | Asphalt Cement | -93.7158 |  |  |  |  | University of Minnesota | 03/04/2004 | 58-28 MnROAD, BI7 | PAV | 25.12 | 29.08 | 44330000 | 24660000 | 50720000 | 24660 | 104300 | 2000 | 2019000 | 2016.8 | 0.0399 | 4 | 8
3399AC004 | 33-I-1999 | 33 | 6630 | 0 | 1999_08_30 | 45.2656 | Asphalt Cement | -93.7158 |  |  |  |  | University of Minnesota | 03/04/2004 | 58-28 MnROAD, BI7 | PAV | 39.81 | 28.13 | 52010000 | 27810000 | 58980000 | 27810 | 125100 | 2000 | 1482000 | 2340.7 | 0.0399 | 4 | 8
3399AC004 | 33-I-1999 | 33 | 6630 | 0 | 1999_08_30 | 45.2656 | Asphalt Cement | -93.7158 |  |  |  |  | University of Minnesota | 03/04/2004 | 58-28 MnROAD, BI7 | PAV | 63.09 | 27.25 | 60660000 | 31250000 | 68230000 | 31250 | 149000 | 2000 | 1081000 | 2699.8 | 0.04 | 4 | 8
3399AC004 | 33-I-1999 | 33 | 6630 | 0 | 1999_08_30 | 45.2656 | Asphalt Cement | -93.7158 |  |  |  |  | University of Minnesota | 03/04/2004 | 58-28 MnROAD, BI7 | PAV | 100 | 26.56 | 69820000 | 34910000 | 78060000 | 34910 | 174600 | 2000 | 780400 | 3056.2 | 0.0398 | 4 | 8
3399AC004 | 33-I-1999 | 33 | 6630 | 0 | 1999_08_30 | 45.2656 | Asphalt Cement | -93.7158 |  |  |  |  | University of Minnesota | 03/04/2004 | 58-28 MnROAD, BI7 | PAV | 1 | 41.76 | 5244000 | 4683000 | 7031000 | 4683 | 10560 | 2000 | 7031000 | 349.94 | 0.0496 | 10 | 8
3399AC004 | 33-I-1999 | 33 | 6630 | 0 | 1999_08_30 | 45.2656 | Asphalt Cement | -93.7158 |  |  |  |  | University of Minnesota | 03/04/2004 | 58-28 MnROAD, BI7 | PAV | 1.586 | 40.48 | 6628000 | 5657000 | 8714000 | 5657 | 13420 | 2000 | 5496000 | 435.99 | 0.0499 | 10 | 8
3399AC004 | 33-I-1999 | 33 | 6630 | 0 | 1999_08_30 | 45.2656 | Asphalt Cement | -93.7158 |  |  |  |  | University of Minnesota | 03/04/2004 | 58-28 MnROAD, BI7 | PAV | 2.512 | 39.24 | 8294000 | 6775000 | 10710000 | 6775 | 16930 | 2000 | 4264000 | 535.64 | 0.0499 | 10 | 8
3399AC004 | 33-I-1999 | 33 | 6630 | 0 | 1999_08_30 | 45.2656 | Asphalt Cement | -93.7158 |  |  |  |  | University of Minnesota | 03/04/2004 | 58-28 MnROAD, BI7 | PAV | 3.98 | 38.12 | 10290000 | 8075000 | 13080000 | 8075 | 21190 | 2000 | 3286000 | 653.27 | 0.0498 | 10 | 8
3399AC004 | 33-I-1999 | 33 | 6630 | 0 | 1999_08_30 | 45.2656 | Asphalt Cement | -93.7158 |  |  |  |  | University of Minnesota | 03/04/2004 | 58-28 MnROAD, BI7 | PAV | 6.309 | 36.93 | 12700000 | 9545000 | 15890000 | 9545 | 26440 | 2000 | 2518000 | 794.19 | 0.0499 | 10 | 8
3399AC004 | 33-I-1999 | 33 | 6630 | 0 | 1999_08_30 | 45.2656 | Asphalt Cement | -93.7158 |  |  |  |  | University of Minnesota | 03/04/2004 | 58-28 MnROAD, BI7 | PAV | 10 | 35.84 | 15550000 | 11230000 | 19180000 | 11230 | 32760 | 2000 | 1917000 | 957.81 | 0.0499 | 10 | 8
3399AC004 | 33-I-1999 | 33 | 6630 | 0 | 1999_08_30 | 45.2656 | Asphalt Cement | -93.7158 |  |  |  |  | University of Minnesota | 03/04/2004 | 58-28 MnROAD, BI7 | PAV | 15.84 | 34.78 | 18910000 | 13130000 | 23020000 | 13130 | 40350 | 2000 | 1453000 | 1149.9 | 0.05 | 10 | 8
3399AC004 | 33-I-1999 | 33 | 6630 | 0 | 1999_08_30 | 45.2656 | Asphalt Cement | -93.7158 |  |  |  |  | University of Minnesota | 03/04/2004 | 58-28 MnROAD, BI7 | PAV | 25.12 | 33.75 | 22850000 | 15270000 | 27490000 | 15270 | 49470 | 2000 | 1094000 | 1370.2 | 0.05 | 10 | 8
3399AC004 | 33-I-1999 | 33 | 6630 | 0 | 1999_08_30 | 45.2656 | Asphalt Cement | -93.7158 |  |  |  |  | University of Minnesota | 03/04/2004 | 58-28 MnROAD, BI7 | PAV | 39.81 | 32.76 | 27520000 | 17710000 | 32730000 | 17710 | 60480 | 2000 | 822100 | 1625.6 | 0.0499 | 10 | 8
3399AC004 | 33-I-1999 | 33 | 6630 | 0 | 1999_08_30 | 45.2656 | Asphalt Cement | -93.7158 |  |  |  |  | University of Minnesota | 02/25/2004 | 58-28 MnROAD, BI7 | PAV | 63.09 | 63.66 | 76610 | 154700 | 172700 | 154.7 | 192.7 | 1000 | 2737 | 1578.9 | 0.3003 | 52 | 25
3399AC004 | 33-I-1999 | 33 | 6630 | 0 | 1999_08_30 | 45.2656 | Asphalt Cement | -93.7158 |  |  |  |  | University of Minnesota | 02/25/2004 | 58-28 MnROAD, BI7 | PAV | 100 | 62.21 | 112400 | 213200 | 241000 | 213.2 | 272.4 | 1000 | 2410 | 2205.1 | 0.3023 | 52 | 25
3399AC004 | 33-I-1999 | 33 | 6630 | 0 | 1999_08_30 | 45.2656 | Asphalt Cement | -93.7158 |  |  |  |  | University of Minnesota | 02/25/2004 | 58-28 MnROAD, BI7 | PAV | 1 | 79.57 | 483.8 | 2629 | 2673 | 2.629 | 2.718 | 1000 | 2673 | 40.94 | 0.4991 | 58 | 25
3399AC004 | 33-I-1999 | 33 | 6630 | 0 | 1999_08_30 | 45.2656 | Asphalt Cement | -93.7158 |  |  |  |  | University of Minnesota | 02/25/2004 | 58-28 MnROAD, BI7 | PAV | 1.586 | 78.13 | 822.9 | 3916 | 4001 | 3.916 | 4.089 | 1000 | 2524 | 61.89 | 0.5041 | 58 | 25
3399AC004 | 33-I-1999 | 33 | 6630 | 0 | 1999_08_30 | 45.2656 | Asphalt Cement | -93.7158 |  |  |  |  | University of Minnesota | 02/25/2004 | 58-28 MnROAD, BI7 | PAV | 2.512 | 76.66 | 1362 | 5744 | 5903 | 5.744 | 6.067 | 1000 | 2350 | 91.37 | 0.5044 | 58 | 25
3399AC004 | 33-I-1999 | 33 | 6630 | 0 | 1999_08_30 | 45.2656 | Asphalt Cement | -93.7158 |  |  |  |  | University of Minnesota | 02/25/2004 | 58-28 MnROAD, BI7 | PAV | 3.98 | 75.21 | 2214 | 8384 | 8672 | 8.384 | 8.969 | 1000 | 2179 | 133.19 | 0.5006 | 58 | 25
3399AC004 | 33-I-1999 | 33 | 6630 | 0 | 1999_08_30 | 45.2656 | Asphalt Cement | -93.7158 |  |  |  |  | University of Minnesota | 02/25/2004 | 58-28 MnROAD, BI7 | PAV | 6.309 | 73.82 | 3528 | 12160 | 12660 | 12.16 | 13.18 | 1000 | 2006 | 193.93 | 0.4994 | 58 | 25
3399AC004 | 33-I-1999 | 33 | 6630 | 0 | 1999_08_30 | 45.2656 | Asphalt Cement | -93.7158 |  |  |  |  | University of Minnesota | 02/25/2004 | 58-28 MnROAD, BI7 | PAV | 10 | 72.49 | 5520 | 17500 | 18350 | 17.5 | 19.24 | 1000 | 1834 | 281.01 | 0.4995 | 58 | 25
3399AC004 | 33-I-1999 | 33 | 6630 | 0 | 1999_08_30 | 45.2656 | Asphalt Cement | -93.7158 |  |  |  |  | University of Minnesota | 02/25/2004 | 58-28 MnROAD, BI7 | PAV | 15.84 | 71.22 | 8516 | 25050 | 26460 | 25.05 | 27.94 | 1000 | 1670 | 404.42 | 0.4988 | 58 | 25
3399AC004 | 33-I-1999 | 33 | 6630 | 0 | 1999_08_30 | 45.2656 | Asphalt Cement | -93.7158 |  |  |  |  | University of Minnesota | 02/25/2004 | 58-28 MnROAD, BI7 | PAV | 25.12 | 70.02 | 12980 | 35690 | 37970 | 35.69 | 40.41 | 1000 | 1512 | 579.69 | 0.4988 | 58 | 25
3399AC004 | 33-I-1999 | 33 | 6630 | 0 | 1999_08_30 | 45.2656 | Asphalt Cement | -93.7158 |  |  |  |  | University of Minnesota | 02/25/2004 | 58-28 MnROAD, BI7 | PAV | 39.81 | 68.85 | 19580 | 50600 | 54260 | 50.6 | 58.18 | 1000 | 1363 | 825.92 | 0.4986 | 58 | 25
3399AC004 | 33-I-1999 | 33 | 6630 | 0 | 1999_08_30 | 45.2656 | Asphalt Cement | -93.7158 |  |  |  |  | University of Minnesota | 02/25/2004 | 58-28 MnROAD, BI7 | PAV | 63.09 | 67.66 | 29370 | 71480 | 77270 | 71.48 | 83.54 | 1000 | 1225 | 1170.3 | 0.4983 | 58 | 25
3399AC004 | 33-I-1999 | 33 | 6630 | 0 | 1999_08_30 | 45.2656 | Asphalt Cement | -93.7158 |  |  |  |  | University of Minnesota | 02/25/2004 | 58-28 MnROAD, BI7 | PAV | 100 | 66.52 | 43680 | 100600 | 109600 | 100.6 | 119.5 | 1000 | 1096 | 1648.1 | 0.4985 | 58 | 25
3399AC004 | 33-I-1999 | 33 | 6630 | 0 | 1999_08_30 | 45.2656 | Asphalt Cement | -93.7158 |  |  |  |  | University of Minnesota | 02/25/2004 | 58-28 MnROAD, BI7 | PAV | 1 | 82.87 | 132.6 | 1060 | 1068 | 1.06 | 1.076 | 1000 | 1068 | 39.24 | 1.1977 | 64 | 25
3399AC004 | 33-I-1999 | 33 | 6630 | 0 | 1999_08_30 | 45.2656 | Asphalt Cement | -93.7158 |  |  |  |  | University of Minnesota | 02/25/2004 | 58-28 MnROAD, BI7 | PAV | 1.586 | 81.57 | 237.9 | 1606 | 1624 | 1.606 | 1.641 | 1000 | 1024 | 59.62 | 1.1968 | 64 | 25
3399AC004 | 33-I-1999 | 33 | 6630 | 0 | 1999_08_30 | 45.2656 | Asphalt Cement | -93.7158 |  |  |  |  | University of Minnesota | 02/25/2004 | 58-28 MnROAD, BI7 | PAV | 2.512 | 80.23 | 414.8 | 2409 | 2445 | 2.409 | 2.48 | 1000 | 973.3 | 90.61 | 1.2083 | 64 | 25
3399AC004 | 33-I-1999 | 33 | 6630 | 0 | 1999_08_30 | 45.2656 | Asphalt Cement | -93.7158 |  |  |  |  | University of Minnesota | 02/25/2004 | 58-28 MnROAD, BI7 | PAV | 3.98 | 78.83 | 714.2 | 3618 | 3688 | 3.618 | 3.759 | 1000 | 926.6 | 135.92 | 1.2014 | 64 | 25
3399AC004 | 33-I-1999 | 33 | 6630 | 0 | 1999_08_30 | 45.2656 | Asphalt Cement | -93.7158 |  |  |  |  | University of Minnesota | 02/25/2004 | 58-28 MnROAD, BI7 | PAV | 6.309 | 77.46 | 1197 | 5383 | 5515 | 5.383 | 5.649 | 1000 | 874 | 202.47 | 1.1973 | 64 | 25
3399AC004 | 33-I-1999 | 33 | 6630 | 0 | 1999_08_30 | 45.2656 | Asphalt Cement | -93.7158 |  |  |  |  | University of Minnesota | 02/25/2004 | 58-28 MnROAD, BI7 | PAV | 10 | 76.11 | 1965 | 7944 | 8183 | 7.944 | 8.43 | 1000 | 818.2 | 299.43 | 1.194 | 64 | 25
3399AC004 | 33-I-1999 | 33 | 6630 | 0 | 1999_08_30 | 45.2656 | Asphalt Cement | -93.7158 |  |  |  |  | University of Minnesota | 02/25/2004 | 58-28 MnROAD, BI7 | PAV | 15.84 | 74.81 | 3152 | 11610 | 12030 | 11.61 | 12.46 | 1000 | 759 | 439.8 | 1.1946 | 64 | 25
3399AC004 | 33-I-1999 | 33 | 6630 | 0 | 1999_08_30 | 45.2656 | Asphalt Cement | -93.7158 |  |  |  |  | University of Minnesota | 03/04/2004 | 58-28 MnROAD, BI7 | PAV | 25.12 | 44.38 | 4515000 | 4418000 | 6317000 | 4418 | 9032 | 2000 | 251500 | 941.52 | 0.1494 | 22 | 8
3399AC004 | 33-I-1999 | 33 | 6630 | 0 | 1999_08_30 | 45.2656 | Asphalt Cement | -93.7158 |  |  |  |  | University of Minnesota | 03/04/2004 | 58-28 MnROAD, BI7 | PAV | 39.81 | 43.26 | 5761000 | 5422000 | 7911000 | 5422 | 11540 | 2000 | 198700 | 1169.5 | 0.1493 | 22 | 8
3399AC004 | 33-I-1999 | 33 | 6630 | 0 | 1999_08_30 | 45.2656 | Asphalt Cement | -93.7158 |  |  |  |  | University of Minnesota | 03/04/2004 | 58-28 MnROAD, BI7 | PAV | 63.09 | 42.15 | 7311000 | 6617000 | 9861000 | 6617 | 14690 | 2000 | 156300 | 1438.9 | 0.1495 | 22 | 8
3399AC004 | 33-I-1999 | 33 | 6630 | 0 | 1999_08_30 | 45.2656 | Asphalt Cement | -93.7158 |  |  |  |  | University of Minnesota | 03/04/2004 | 58-28 MnROAD, BI7 | PAV | 100 | 41.13 | 9220000 | 8052000 | 12240000 | 8052 | 18610 | 2000 | 122400 | 1727.2 | 0.1488 | 22 | 8
3399AC004 | 33-I-1999 | 33 | 6630 | 0 | 1999_08_30 | 45.2656 | Asphalt Cement | -93.7158 |  |  |  |  | University of Minnesota | 03/04/2004 | 58-28 MnROAD, BI7 | PAV | 1 | 57.65 | 211900 | 334500 | 395900 | 334.5 | 468.7 | 2000 | 395900 | 119.45 | 0.3002 | 28 | 8
3399AC004 | 33-I-1999 | 33 | 6630 | 0 | 1999_08_30 | 45.2656 | Asphalt Cement | -93.7158 |  |  |  |  | University of Minnesota | 03/04/2004 | 58-28 MnROAD, BI7 | PAV | 1.586 | 56.5 | 292800 | 442300 | 530400 | 442.3 | 636.1 | 2000 | 334500 | 160.61 | 0.3013 | 28 | 8
3399AC004 | 33-I-1999 | 33 | 6630 | 0 | 1999_08_30 | 45.2656 | Asphalt Cement | -93.7158 |  |  |  |  | University of Minnesota | 03/04/2004 | 58-28 MnROAD, BI7 | PAV | 2.512 | 55.42 | 401400 | 582400 | 707300 | 582.4 | 859 | 2000 | 281600 | 213.85 | 0.3009 | 28 | 8
3399AC004 | 33-I-1999 | 33 | 6630 | 0 | 1999_08_30 | 45.2656 | Asphalt Cement | -93.7158 |  |  |  |  | University of Minnesota | 03/04/2004 | 58-28 MnROAD, BI7 | PAV | 3.98 | 54.29 | 546600 | 760300 | 936400 | 760.3 | 1153 | 2000 | 235200 | 283.05 | 0.301 | 28 | 8
3399AC004 | 33-I-1999 | 33 | 6630 | 0 | 1999_08_30 | 45.2656 | Asphalt Cement | -93.7158 |  |  |  |  | University of Minnesota | 03/04/2004 | 58-28 MnROAD, BI7 | PAV | 6.309 | 53.17 | 740500 | 988800 | 1235000 | 988.8 | 1543 | 2000 | 195800 | 371.66 | 0.2999 | 28 | 8
3399AC004 | 33-I-1999 | 33 | 6630 | 0 | 1999_08_30 | 45.2656 | Asphalt Cement | -93.7158 |  |  |  |  | University of Minnesota | 03/04/2004 | 58-28 MnROAD, BI7 | PAV | 10 | 52.07 | 993800 | 1275000 | 1617000 | 1275 | 2050 | 2000 | 161600 | 487.44 | 0.301 | 28 | 8
3399AC004 | 33-I-1999 | 33 | 6630 | 0 | 1999_08_30 | 45.2656 | Asphalt Cement | -93.7158 |  |  |  |  | University of Minnesota | 03/04/2004 | 58-28 MnROAD, BI7 | PAV | 15.84 | 50.96 | 1326000 | 1635000 | 2105000 | 1635 | 2711 | 2000 | 132900 | 630.95 | 0.3002 | 28 | 8
3399AC004 | 33-I-1999 | 33 | 6630 | 0 | 1999_08_30 | 45.2656 | Asphalt Cement | -93.7158 |  |  |  |  | University of Minnesota | 03/04/2004 | 58-28 MnROAD, BI7 | PAV | 25.12 | 49.84 | 1758000 | 2084000 | 2726000 | 2084 | 3567 | 2000 | 108500 | 812.83 | 0.3007 | 28 | 8
3399AC004 | 33-I-1999 | 33 | 6630 | 0 | 1999_08_30 | 45.2656 | Asphalt Cement | -93.7158 |  |  |  |  | University of Minnesota | 03/04/2004 | 58-28 MnROAD, BI7 | PAV | 39.81 | 48.72 | 2317000 | 2640000 | 3512000 | 2640 | 4674 | 2000 | 88230 | 1033.9 | 0.3008 | 28 | 8
3399AC004 | 33-I-1999 | 33 | 6630 | 0 | 1999_08_30 | 45.2656 | Asphalt Cement | -93.7158 |  |  |  |  | University of Minnesota | 03/04/2004 | 58-28 MnROAD, BI7 | PAV | 63.09 | 47.61 | 3031000 | 3320000 | 4495000 | 3320 | 6086 | 2000 | 71240 | 1289.6 | 0.301 | 28 | 8
3399AC004 | 33-I-1999 | 33 | 6630 | 0 | 1999_08_30 | 45.2656 | Asphalt Cement | -93.7158 |  |  |  |  | University of Minnesota | 03/04/2004 | 58-28 MnROAD, BI7 | PAV | 100 | 46.48 | 3941000 | 4149000 | 5722000 | 4149 | 7892 | 2000 | 57210 | 1555.1 | 0.3006 | 28 | 8
3399AC004 | 33-I-1999 | 33 | 6630 | 0 | 1999_08_30 | 45.2656 | Asphalt Cement | -93.7158 |  |  |  |  | University of Minnesota | 03/04/2004 | 58-28 MnROAD, BI7 | PAV | 1 | 62.22 | 65640 | 124600 | 140900 | 124.6 | 159.2 | 2000 | 140900 | 84.26 | 0.5952 | 34 | 8
3399AC004 | 33-I-1999 | 33 | 6630 | 0 | 1999_08_30 | 45.2656 | Asphalt Cement | -93.7158 |  |  |  |  | University of Minnesota | 03/04/2004 | 58-28 MnROAD, BI7 | PAV | 1.586 | 61.14 | 93210 | 169100 | 193100 | 169.1 | 220.5 | 2000 | 121800 | 116.41 | 0.5999 | 34 | 8
3399AC004 | 33-I-1999 | 33 | 6630 | 0 | 1999_08_30 | 45.2656 | Asphalt Cement | -93.7158 |  |  |  |  | University of Minnesota | 03/04/2004 | 58-28 MnROAD, BI7 | PAV | 2.512 | 60.08 | 131200 | 228000 | 263000 | 228 | 303.5 | 2000 | 104700 | 158.56 | 0.6003 | 34 | 8
3399AC004 | 33-I-1999 | 33 | 6630 | 0 | 1999_08_30 | 45.2656 | Asphalt Cement | -93.7158 |  |  |  |  | University of Minnesota | 03/04/2004 | 58-28 MnROAD, BI7 | PAV | 3.98 | 59.02 | 183500 | 305700 | 356500 | 305.7 | 415.8 | 2000 | 89570 | 215.15 | 0.6015 | 34 | 8
3399AC004 | 33-I-1999 | 33 | 6630 | 0 | 1999_08_30 | 45.2656 | Asphalt Cement | -93.7158 |  |  |  |  | University of Minnesota | 03/04/2004 | 58-28 MnROAD, BI7 | PAV | 6.309 | 58.01 | 255000 | 408200 | 481300 | 408.2 | 567.5 | 2000 | 76290 | 289.67 | 0.601 | 34 | 8
3304BC007 | 33-I-1999 | 33 | 6893 | 6.5 | 2004_10_29 | 45.2651 | Bituminous Core | -93.715 | Core sent to Xue Li for University of Minnesota testing. AFTER PAVING | 3304BC007, 3304BC011, 3304BC016 combined for testing |  | BC2 | University of Minnesota | 03/31/2005 | 58-28 MnROAD, 33T | extracted | 39.81 | 34.99 | 17370000 | 12160000 | 21200000 | 12160 | 36970 | 2000 | 532500 | 1567.4 | 0.0747 | 16 | 8 |  | 75.1
3304BC007 | 33-I-1999 | 33 | 6893 | 6.5 | 2004_10_29 | 45.2651 | Bituminous Core | -93.715 | Core sent to Xue Li for University of Minnesota testing. AFTER PAVING | 3304BC007, 3304BC011, 3304BC016 combined for testing |  | BC2 | University of Minnesota | 03/31/2005 | 58-28 MnROAD, 33T | extracted | 63.09 | 33.94 | 21000000 | 14130000 | 25310000 | 14130 | 45340 | 2000 | 401200 | 1856.5 | 0.0747 | 16 | 8 |  | 75.1
3304BC007 | 33-I-1999 | 33 | 6893 | 6.5 | 2004_10_29 | 45.2651 | Bituminous Core | -93.715 | Core sent to Xue Li for University of Minnesota testing. AFTER PAVING | 3304BC007, 3304BC011, 3304BC016 combined for testing |  | BC2 | University of Minnesota | 03/31/2005 | 58-28 MnROAD, 33T | extracted | 100 | 32.9 | 25210000 | 16310000 | 30020000 | 16310 | 55280 | 2000 | 300200 | 2171.9 | 0.0748 | 16 | 8 |  | 75.1
3304BC007 | 33-I-1999 | 33 | 6893 | 6.5 | 2004_10_29 | 45.2651 | Bituminous Core | -93.715 | Core sent to Xue Li for University of Minnesota testing. AFTER PAVING | 3304BC007, 3304BC011, 3304BC016 combined for testing |  | BC2 | University of Minnesota | 03/16/2005 | 58-28 MnROAD, 33T | extracted | 39.81 | 52.97 | 1158000 | 1535000 | 1923000 | 1535 | 2409 | 1000 | 48310 | 2554.1 | 0.05 | 34 | 25 |  | 75.1
3304BC007 | 33-I-1999 | 33 | 6893 | 6.5 | 2004_10_29 | 45.2651 | Bituminous Core | -93.715 | Core sent to Xue Li for University of Minnesota testing. AFTER PAVING | 3304BC007, 3304BC011, 3304BC016 combined for testing |  | BC2 | University of Minnesota | 03/16/2005 | 58-28 MnROAD, 33T | extracted | 63.09 | 51.61 | 1565000 | 1975000 | 2519000 | 1975 | 3214 | 1000 | 39930 | 3184.7 | 0.0499 | 34 | 25 |  | 75.1
3304BC007 | 33-I-1999 | 33 | 6893 | 6.5 | 2004_10_29 | 45.2651 | Bituminous Core | -93.715 | Core sent to Xue Li for University of Minnesota testing. AFTER PAVING | 3304BC007, 3304BC011, 3304BC016 combined for testing |  | BC2 | University of Minnesota | 03/16/2005 | 58-28 MnROAD, 33T | extracted | 100 | 50.42 | 2080000 | 2515000 | 3264000 | 2515 | 4235 | 1000 | 32630 | 3878.2 | 0.0499 | 34 | 25 |  | 75.1
3304BC007 | 33-I-1999 | 33 | 6893 | 6.5 | 2004_10_29 | 45.2651 | Bituminous Core | -93.715 | Core sent to Xue Li for University of Minnesota testing. AFTER PAVING | 3304BC007, 3304BC011, 3304BC016 combined for testing |  | BC2 | University of Minnesota | 03/16/2005 | 58-28 MnROAD, 33T | extracted | 1 | 67.62 | 25110 | 60990 | 65960 | 60.99 | 71.33 | 1000 | 65960 | 121.15 | 0.06 | 40 | 25 |  | 75.1
3304BC007 | 33-I-1999 | 33 | 6893 | 6.5 | 2004_10_29 | 45.2651 | Bituminous Core | -93.715 | Core sent to Xue Li for University of Minnesota testing. AFTER PAVING | 3304BC007, 3304BC011, 3304BC016 combined for testing |  | BC2 | University of Minnesota | 03/16/2005 | 58-28 MnROAD, 33T | extracted | 1.586 | 66.23 | 37350 | 84820 | 92680 | 84.82 | 101.3 | 1000 | 58450 | 169.72 | 0.06 | 40 | 25 |  | 75.1
3304BC007 | 33-I-1999 | 33 | 6893 | 6.5 | 2004_10_29 | 45.2651 | Bituminous Core | -93.715 | Core sent to Xue Li for University of Minnesota testing. AFTER PAVING | 3304BC007, 3304BC011, 3304BC016 combined for testing |  | BC2 | University of Minnesota | 03/16/2005 | 58-28 MnROAD, 33T | extracted | 2.512 | 64.98 | 54770 | 117300 | 129500 | 117.3 | 142.9 | 1000 | 51550 | 236.12 | 0.0598 | 40 | 25 |  | 75.1
3304BC007 | 33-I-1999 | 33 | 6893 | 6.5 | 2004_10_29 | 45.2651 | Bituminous Core | -93.715 | Core sent to Xue Li for University of Minnesota testing. AFTER PAVING | 3304BC007, 3304BC011, 3304BC016 combined for testing |  | BC2 | University of Minnesota | 03/16/2005 | 58-28 MnROAD, 33T | extracted | 3.98 | 63.75 | 79260 | 160700 | 179200 | 160.7 | 199.8 | 1000 | 45020 | 326.97 | 0.0601 | 40 | 25 |  | 75.1
3304BC007 | 33-I-1999 | 33 | 6893 | 6.5 | 2004_10_29 | 45.2651 | Bituminous Core | -93.715 | Core sent to Xue Li for University of Minnesota testing. AFTER PAVING | 3304BC007, 3304BC011, 3304BC016 combined for testing |  | BC2 | University of Minnesota | 03/16/2005 | 58-28 MnROAD, 33T | extracted | 6.309 | 62.67 | 113700 | 220000 | 247600 | 220 | 278.7 | 1000 | 39240 | 448.81 | 0.0599 | 40 | 25 |  | 75.1
3304BC007 | 33-I-1999 | 33 | 6893 | 6.5 | 2004_10_29 | 45.2651 | Bituminous Core | -93.715 | Core sent to Xue Li for University of Minnesota testing. AFTER PAVING | 3304BC007, 3304BC011, 3304BC016 combined for testing |  | BC2 | University of Minnesota | 03/16/2005 | 58-28 MnROAD, 33T | extracted | 10 | 61.38 | 163100 | 298800 | 340400 | 298.8 | 387.8 | 1000 | 34040 | 612.15 | 0.0598 | 40 | 25 |  | 75.1
3304BC007 | 33-I-1999 | 33 | 6893 | 6.5 | 2004_10_29 | 45.2651 | Bituminous Core | -93.715 | Core sent to Xue Li for University of Minnesota testing. AFTER PAVING | 3304BC007, 3304BC011, 3304BC016 combined for testing |  | BC2 | University of Minnesota | 03/16/2005 | 58-28 MnROAD, 33T | extracted | 15.84 | 60.21 | 230100 | 401900 | 463100 | 401.9 | 533.6 | 1000 | 29230 | 828.69 | 0.06 | 40 | 25 |  | 75.1
3304BC007 | 33-I-1999 | 33 | 6893 | 6.5 | 2004_10_29 | 45.2651 | Bituminous Core | -93.715 | Core sent to Xue Li for University of Minnesota testing. AFTER PAVING | 3304BC007, 3304BC011, 3304BC016 combined for testing |  | BC2 | University of Minnesota | 03/16/2005 | 58-28 MnROAD, 33T | extracted | 25.12 | 59.03 | 323200 | 538400 | 628000 | 538.4 | 732.4 | 1000 | 25000 | 1111.9 | 0.0601 | 40 | 25 |  | 75.1
3304BC007 | 33-I-1999 | 33 | 6893 | 6.5 | 2004_10_29 | 45.2651 | Bituminous Core | -93.715 | Core sent to Xue Li for University of Minnesota testing. AFTER PAVING | 3304BC007, 3304BC011, 3304BC016 combined for testing |  | BC2 | University of Minnesota | 03/16/2005 | 58-28 MnROAD, 33T | extracted | 39.81 | 57.82 | 451600 | 717800 | 848000 | 717.8 | 1002 | 1000 | 21300 | 1473.4 | 0.0599 | 40 | 25 |  | 75.1
3304BC007 | 33-I-1999 | 33 | 6893 | 6.5 | 2004_10_29 | 45.2651 | Bituminous Core | -93.715 | Core sent to Xue Li for University of Minnesota testing. AFTER PAVING | 3304BC007, 3304BC011, 3304BC016 combined for testing |  | BC2 | University of Minnesota | 03/16/2005 | 58-28 MnROAD, 33T | extracted | 63.09 | 56.7 | 625200 | 951800 | 1139000 | 951.8 | 1362 | 1000 | 18050 | 1929.5 | 0.0598 | 40 | 25 |  | 75.1
3304BC007 | 33-I-1999 | 33 | 6893 | 6.5 | 2004_10_29 | 45.2651 | Bituminous Core | -93.715 | Core sent to Xue Li for University of Minnesota testing. AFTER PAVING | 3304BC007, 3304BC011, 3304BC016 combined for testing |  | BC2 | University of Minnesota | 03/16/2005 | 58-28 MnROAD, 33T | extracted | 100 | 55.44 | 861900 | 1251000 | 1519000 | 1251 | 1845 | 1000 | 15190 | 2501.1 | 0.0599 | 40 | 25 |  | 75.1
3304BC007 | 33-I-1999 | 33 | 6893 | 6.5 | 2004_10_29 | 45.2651 | Bituminous Core | -93.715 | Core sent to Xue Li for University of Minnesota testing. AFTER PAVING | 3304BC007, 3304BC011, 3304BC016 combined for testing |  | BC2 | University of Minnesota | 03/16/2005 | 58-28 MnROAD, 33T | extracted | 1 | 72.26 | 7072 | 22110 | 23210 | 22.11 | 24.37 | 1000 | 23210 | 57.01 | 0.0801 | 46 | 25 |  | 75.1
3304BC007 | 33-I-1999 | 33 | 6893 | 6.5 | 2004_10_29 | 45.2651 | Bituminous Core | -93.715 | Core sent to Xue Li for University of Minnesota testing. AFTER PAVING | 3304BC007, 3304BC011, 3304BC016 combined for testing |  | BC2 | University of Minnesota | 03/16/2005 | 58-28 MnROAD, 33T | extracted | 1.586 | 70.88 | 10910 | 31460 | 33300 | 31.46 | 35.24 | 1000 | 21000 | 81.69 | 0.0801 | 46 | 25 |  | 75.1
3304BC007 | 33-I-1999 | 33 | 6893 | 6.5 | 2004_10_29 | 45.2651 | Bituminous Core | -93.715 | Core sent to Xue Li for University of Minnesota testing. AFTER PAVING | 3304BC007, 3304BC011, 3304BC016 combined for testing |  | BC2 | University of Minnesota | 03/16/2005 | 58-28 MnROAD, 33T | extracted | 2.512 | 69.55 | 16600 | 44510 | 47510 | 44.51 | 50.7 | 1000 | 18910 | 116.33 | 0.08 | 46 | 25 |  | 75.1
3304BC007 | 33-I-1999 | 33 | 6893 | 6.5 | 2004_10_29 | 45.2651 | Bituminous Core | -93.715 | Core sent to Xue Li for University of Minnesota testing. AFTER PAVING | 3304BC007, 3304BC011, 3304BC016 combined for testing |  | BC2 | University of Minnesota | 03/16/2005 | 58-28 MnROAD, 33T | extracted | 3.98 | 68.27 | 24980 | 62690 | 67490 | 62.69 | 72.65 | 1000 | 16950 | 164.92 | 0.0799 | 46 | 25 |  | 75.1
3304BC007 | 33-I-1999 | 33 | 6893 | 6.5 | 2004_10_29 | 45.2651 | Bituminous Core | -93.715 | Core sent to Xue Li for University of Minnesota testing. AFTER PAVING | 3304BC007, 3304BC011, 3304BC016 combined for testing |  | BC2 | University of Minnesota | 03/16/2005 | 58-28 MnROAD, 33T | extracted | 6.309 | 67.04 | 37140 | 87660 | 95200 | 87.66 | 103.4 | 1000 | 15090 | 232.46 | 0.08 | 46 | 25 |  | 75.1
3304BC007 | 33-I-1999 | 33 | 6893 | 6.5 | 2004_10_29 | 45.2651 | Bituminous Core | -93.715 | Core sent to Xue Li for University of Minnesota testing. AFTER PAVING | 3304BC007, 3304BC011, 3304BC016 combined for testing |  | BC2 | University of Minnesota | 03/16/2005 | 58-28 MnROAD, 33T | extracted | 10 | 65.85 | 54600 | 121800 | 133400 | 121.8 | 146.2 | 1000 | 13340 | 325.6 | 0.0801 | 46 | 25 |  | 75.1
3304BC007 | 33-I-1999 | 33 | 6893 | 6.5 | 2004_10_29 | 45.2651 | Bituminous Core | -93.715 | Core sent to Xue Li for University of Minnesota testing. AFTER PAVING | 3304BC007, 3304BC011, 3304BC016 combined for testing |  | BC2 | University of Minnesota | 03/16/2005 | 58-28 MnROAD, 33T | extracted | 15.84 | 64.71 | 79460 | 168200 | 186000 | 168.2 | 205.7 | 1000 | 11740 | 452.06 | 0.08 | 46 | 25 |  | 75.1
3304BC007 | 33-I-1999 | 33 | 6893 | 6.5 | 2004_10_29 | 45.2651 | Bituminous Core | -93.715 | Core sent to Xue Li for University of Minnesota testing. AFTER PAVING | 3304BC007, 3304BC011, 3304BC016 combined for testing |  | BC2 | University of Minnesota | 03/16/2005 | 58-28 MnROAD, 33T | extracted | 25.12 | 63.59 | 114800 | 231200 | 258100 | 231.2 | 288.2 | 1000 | 10270 | 623.92 | 0.08 | 46 | 25 |  | 75.1
3304BC007 | 33-I-1999 | 33 | 6893 | 6.5 | 2004_10_29 | 45.2651 | Bituminous Core | -93.715 | Core sent to Xue Li for University of Minnesota testing. AFTER PAVING | 3304BC007, 3304BC011, 3304BC016 combined for testing |  | BC2 | University of Minnesota | 03/16/2005 | 58-28 MnROAD, 33T | extracted | 39.81 | 62.44 | 164800 | 315800 | 356200 | 315.8 | 401.7 | 1000 | 8946 | 855.3 | 0.08 | 46 | 25 |  | 75.1
3304BC007 | 33-I-1999 | 33 | 6893 | 6.5 | 2004_10_29 | 45.2651 | Bituminous Core | -93.715 | Core sent to Xue Li for University of Minnesota testing. AFTER PAVING | 3304BC007, 3304BC011, 3304BC016 combined for testing |  | BC2 | University of Minnesota | 03/16/2005 | 58-28 MnROAD, 33T | extracted | 15.84 | 79.15 | 1340 | 6990 | 7118 | 6.99 | 7.248 | 1000 | 449.2 | 325.16 | 1.4939 | 70 | 25 |  | 75.1
3304BC007 | 33-I-1999 | 33 | 6893 | 6.5 | 2004_10_29 | 45.2651 | Bituminous Core | -93.715 | Core sent to Xue Li for University of Minnesota testing. AFTER PAVING | 3304BC007, 3304BC011, 3304BC016 combined for testing |  | BC2 | University of Minnesota | 03/16/2005 | 58-28 MnROAD, 33T | extracted | 25.12 | 77.88 | 2224 | 10360 | 10590 | 10.36 | 10.84 | 1000 | 421.7 | 484.15 | 1.4987 | 70 | 25 |  | 75.1
3304BC007 | 33-I-1999 | 33 | 6893 | 6.5 | 2004_10_29 | 45.2651 | Bituminous Core | -93.715 | Core sent to Xue Li for University of Minnesota testing. AFTER PAVING | 3304BC007, 3304BC011, 3304BC016 combined for testing |  | BC2 | University of Minnesota | 03/16/2005 | 58-28 MnROAD, 33T | extracted | 39.81 | 76.63 | 3622 | 15230 | 15660 | 15.23 | 16.1 | 1000 | 393.3 | 713.96 | 1.5024 | 70 | 25 |  | 75.1
3304BC007 | 33-I-1999 | 33 | 6893 | 6.5 | 2004_10_29 | 45.2651 | Bituminous Core | -93.715 | Core sent to Xue Li for University of Minnesota testing. AFTER PAVING | 3304BC007, 3304BC011, 3304BC016 combined for testing |  | BC2 | University of Minnesota | 03/16/2005 | 58-28 MnROAD, 33T | extracted | 63.09 | 75.4 | 5806 | 22290 | 23030 | 22.29 | 23.8 | 1000 | 365 | 1043.2 | 1.5047 | 70 | 25 |  | 75.1
3304BC007 | 33-I-1999 | 33 | 6893 | 6.5 | 2004_10_29 | 45.2651 | Bituminous Core | -93.715 | Core sent to Xue Li for University of Minnesota testing. AFTER PAVING | 3304BC007, 3304BC011, 3304BC016 combined for testing |  | BC2 | University of Minnesota | 03/16/2005 | 58-28 MnROAD, 33T | extracted | 100 | 74.2 | 9205 | 32520 | 33800 | 32.52 | 35.13 | 1000 | 337.9 | 1509.1 | 1.5021 | 70 | 25 |  | 75.1
3304BC007 | 33-I-1999 | 33 | 6893 | 6.5 | 2004_10_29 | 45.2651 | Bituminous Core | -93.715 | Core sent to Xue Li for University of Minnesota testing. AFTER PAVING | 3304BC007, 3304BC011, 3304BC016 combined for testing |  | BC2 | University of Minnesota | 03/16/2005 | 58-28 MnROAD, 33T | extracted | 1 | 87.78 | 9.46 | 244 | 244.2 | 0.244 | 0.2444 | 1000 | 244.2 | 37.71 | 5.0346 | 76 | 25 |  | 75.1
3304BC007 | 33-I-1999 | 33 | 6893 | 6.5 | 2004_10_29 | 45.2651 | Bituminous Core | -93.715 | Core sent to Xue Li for University of Minnesota testing. AFTER PAVING | 3304BC007, 3304BC011, 3304BC016 combined for testing |  | BC2 | University of Minnesota | 03/16/2005 | 58-28 MnROAD, 33T | extracted | 1.586 | 87.02 | 19.89 | 382 | 382.5 | 0.382 | 0.383 | 1000 | 241.2 | 58.71 | 5.0041 | 76 | 25 |  | 75.1
3304BC007 | 33-I-1999 | 33 | 6893 | 6.5 | 2004_10_29 | 45.2651 | Bituminous Core | -93.715 | Core sent to Xue Li for University of Minnesota testing. AFTER PAVING | 3304BC007, 3304BC011, 3304BC016 combined for testing |  | BC2 | University of Minnesota | 03/16/2005 | 58-28 MnROAD, 33T | extracted | 2.512 | 86.14 | 40.1 | 594.5 | 595.9 | 0.5945 | 0.5973 | 1000 | 237.3 | 91.57 | 5.0103 | 76 | 25 |  | 75.1
3304BC007 | 33-I-1999 | 33 | 6893 | 6.5 | 2004_10_29 | 45.2651 | Bituminous Core | -93.715 | Core sent to Xue Li for University of Minnesota testing. AFTER PAVING | 3304BC007, 3304BC011, 3304BC016 combined for testing |  | BC2 | University of Minnesota | 03/16/2005 | 58-28 MnROAD, 33T | extracted | 3.98 | 85.15 | 78.33 | 923.1 | 926.4 | 0.9231 | 0.9298 | 1000 | 232.7 | 141.72 | 4.9895 | 76 | 25 |  | 75.1
3304BC007 | 33-I-1999 | 33 | 6893 | 6.5 | 2004_10_29 | 45.2651 | Bituminous Core | -93.715 | Core sent to Xue Li for University of Minnesota testing. AFTER PAVING | 3304BC007, 3304BC011, 3304BC016 combined for testing |  | BC2 | University of Minnesota | 03/16/2005 | 58-28 MnROAD, 33T | extracted | 6.309 | 84.11 | 146.8 | 1424 | 1431 | 1.424 | 1.439 | 1000 | 226.9 | 219.31 | 5.0004 | 76 | 25 |  | 75.1
3304BC007 | 33-I-1999 | 33 | 6893 | 6.5 | 2004_10_29 | 45.2651 | Bituminous Core | -93.715 | Core sent to Xue Li for University of Minnesota testing. AFTER PAVING | 3304BC007, 3304BC011, 3304BC016 combined for testing |  | BC2 | University of Minnesota | 03/16/2005 | 58-28 MnROAD, 33T | extracted | 10 | 83.01 | 267.2 | 2181 | 2197 | 2.181 | 2.213 | 1000 | 219.7 | 335.92 | 4.9966 | 76 | 25 |  | 75.1
3304BC007 | 33-I-1999 | 33 | 6893 | 6.5 | 2004_10_29 | 45.2651 | Bituminous Core | -93.715 | Core sent to Xue Li for University of Minnesota testing. AFTER PAVING | 3304BC007, 3304BC011, 3304BC016 combined for testing |  | BC2 | University of Minnesota | 03/16/2005 | 58-28 MnROAD, 33T | extracted | 15.84 | 81.86 | 474.8 | 3319 | 3353 | 3.319 | 3.387 | 1000 | 211.6 | 512.08 | 5.0008 | 76 | 25 |  | 75.1
3304BC007 | 33-I-1999 | 33 | 6893 | 6.5 | 2004_10_29 | 45.2651 | Bituminous Core | -93.715 | Core sent to Xue Li for University of Minnesota testing. AFTER PAVING | 3304BC007, 3304BC011, 3304BC016 combined for testing |  | BC2 | University of Minnesota | 03/16/2005 | 58-28 MnROAD, 33T | extracted | 25.12 | 80.67 | 826.5 | 5028 | 5096 | 5.028 | 5.164 | 1000 | 202.8 | 774.3 | 4.9935 | 76 | 25 |  | 75.1
3304BC007 | 33-I-1999 | 33 | 6893 | 6.5 | 2004_10_29 | 45.2651 | Bituminous Core | -93.715 | Core sent to Xue Li for University of Minnesota testing. AFTER PAVING | 3304BC007, 3304BC011, 3304BC016 combined for testing |  | BC2 | University of Minnesota | 03/16/2005 | 58-28 MnROAD, 33T | extracted | 39.81 | 79.45 | 1405 | 7542 | 7671 | 7.542 | 7.803 | 1000 | 192.7 | 1161.3 | 5.0032 | 76 | 25 |  | 75.1
3304BC007 | 33-I-1999 | 33 | 6893 | 6.5 | 2004_10_29 | 45.2651 | Bituminous Core | -93.715 | Core sent to Xue Li for University of Minnesota testing. AFTER PAVING | 3304BC007, 3304BC011, 3304BC016 combined for testing |  | BC2 | University of Minnesota | 03/16/2005 | 58-28 MnROAD, 33T | extracted | 63.09 | 78.24 | 2344 | 11260 | 11500 | 11.26 | 11.75 | 1000 | 182.3 | 1725 | 4.9924 | 76 | 25 |  | 75.1
3304BC007 | 33-I-1999 | 33 | 6893 | 6.5 | 2004_10_29 | 45.2651 | Bituminous Core | -93.715 | Core sent to Xue Li for University of Minnesota testing. AFTER PAVING | 3304BC007, 3304BC011, 3304BC016 combined for testing |  | BC2 | University of Minnesota | 03/16/2005 | 58-28 MnROAD, 33T | extracted | 100 | 77.06 | 3842 | 16730 | 17160 | 16.73 | 17.61 | 1000 | 171.6 | 2563.2 | 4.99 | 76 | 25 |  | 75.1
3304BC007 | 33-I-1999 | 33 | 6893 | 6.5 | 2004_10_29 | 45.2651 | Bituminous Core | -93.715 | Core sent to Xue Li for University of Minnesota testing. AFTER PAVING | 3304BC007, 3304BC011, 3304BC016 combined for testing |  | BC2 | University of Minnesota | 03/31/2005 | 58-28 MnROAD, 33T | extracted | 1 | 34.13 | 16340000 | 11080000 | 19740000 | 11080 | 35190 | 2000 | 19740000 | 388.74 | 0.0198 | 4 | 8 |  | 75.1
3304BC007 | 33-I-1999 | 33 | 6893 | 6.5 | 2004_10_29 | 45.2651 | Bituminous Core | -93.715 | Core sent to Xue Li for University of Minnesota testing. AFTER PAVING | 3304BC007, 3304BC011, 3304BC016 combined for testing |  | BC2 | University of Minnesota | 03/31/2005 | 58-28 MnROAD, 33T | extracted | 1.586 | 32.85 | 19780000 | 12770000 | 23540000 | 12770 | 43400 | 2000 | 14850000 | 465.73 | 0.0199 | 4 | 8 |  | 75.1
3304BC007 | 33-I-1999 | 33 | 6893 | 6.5 | 2004_10_29 | 45.2651 | Bituminous Core | -93.715 | Core sent to Xue Li for University of Minnesota testing. AFTER PAVING | 3304BC007, 3304BC011, 3304BC016 combined for testing |  | BC2 | University of Minnesota | 03/31/2005 | 58-28 MnROAD, 33T | extracted | 2.512 | 31.63 | 23720000 | 14610000 | 27860000 | 14610 | 53120 | 2000 | 11090000 | 550.54 | 0.02 | 4 | 8 |  | 75.1
3304BC007 | 33-I-1999 | 33 | 6893 | 6.5 | 2004_10_29 | 45.2651 | Bituminous Core | -93.715 | Core sent to Xue Li for University of Minnesota testing. AFTER PAVING | 3304BC007, 3304BC011, 3304BC016 combined for testing |  | BC2 | University of Minnesota | 03/31/2005 | 58-28 MnROAD, 33T | extracted | 3.98 | 30.33 | 28160000 | 16480000 | 32620000 | 16480 | 64590 | 2000 | 8196000 | 643.37 | 0.02 | 4 | 8 |  | 75.1
3304BC007 | 33-I-1999 | 33 | 6893 | 6.5 | 2004_10_29 | 45.2651 | Bituminous Core | -93.715 | Core sent to Xue Li for University of Minnesota testing. AFTER PAVING | 3304BC007, 3304BC011, 3304BC016 combined for testing |  | BC2 | University of Minnesota | 03/31/2005 | 58-28 MnROAD, 33T | extracted | 6.309 | 29.49 | 33240000 | 18800000 | 38190000 | 18800 | 77560 | 2000 | 6052000 | 749.6 | 0.0199 | 4 | 8 |  | 75.1
3304BC007 | 33-I-1999 | 33 | 6893 | 6.5 | 2004_10_29 | 45.2651 | Bituminous Core | -93.715 | Core sent to Xue Li for University of Minnesota testing. AFTER PAVING | 3304BC007, 3304BC011, 3304BC016 combined for testing |  | BC2 | University of Minnesota | 03/31/2005 | 58-28 MnROAD, 33T | extracted | 10 | 28.59 | 38810000 | 21150000 | 44190000 | 21150 | 92370 | 2000 | 4419000 | 868.88 | 0.02 | 4 | 8 |  | 75.1
3304BC007 | 33-I-1999 | 33 | 6893 | 6.5 | 2004_10_29 | 45.2651 | Bituminous Core | -93.715 | Core sent to Xue Li for University of Minnesota testing. AFTER PAVING | 3304BC007, 3304BC011, 3304BC016 combined for testing |  | BC2 | University of Minnesota | 03/31/2005 | 58-28 MnROAD, 33T | extracted | 15.84 | 27.57 | 45310000 | 23660000 | 51110000 | 23660 | 110400 | 2000 | 3226000 | 996.96 | 0.02 | 4 | 8 |  | 75.1
3304BC007 | 33-I-1999 | 33 | 6893 | 6.5 | 2004_10_29 | 45.2651 | Bituminous Core | -93.715 | Core sent to Xue Li for University of Minnesota testing. AFTER PAVING | 3304BC007, 3304BC011, 3304BC016 combined for testing |  | BC2 | University of Minnesota | 03/31/2005 | 58-28 MnROAD, 33T | extracted | 1 | 51.41 | 1007000 | 1262000 | 1615000 | 1262 | 2066 | 2000 | 1615000 | 160.52 | 0.0989 | 22 | 8 |  | 75.1
3304BC007 | 33-I-1999 | 33 | 6893 | 6.5 | 2004_10_29 | 45.2651 | Bituminous Core | -93.715 | Core sent to Xue Li for University of Minnesota testing. AFTER PAVING | 3304BC007, 3304BC011, 3304BC016 combined for testing |  | BC2 | University of Minnesota | 03/31/2005 | 58-28 MnROAD, 33T | extracted | 1.586 | 49.96 | 1352000 | 1609000 | 2102000 | 1609 | 2745 | 2000 | 1326000 | 209.79 | 0.0994 | 22 | 8 |  | 75.1
3304BC007 | 33-I-1999 | 33 | 6893 | 6.5 | 2004_10_29 | 45.2651 | Bituminous Core | -93.715 | Core sent to Xue Li for University of Minnesota testing. AFTER PAVING | 3304BC007, 3304BC011, 3304BC016 combined for testing |  | BC2 | University of Minnesota | 03/31/2005 | 58-28 MnROAD, 33T | extracted | 2.512 | 48.45 | 1794000 | 2024000 | 2705000 | 2024 | 3614 | 2000 | 1077000 | 269.94 | 0.0994 | 22 | 8 |  | 75.1
3304BC007 | 33-I-1999 | 33 | 6893 | 6.5 | 2004_10_29 | 45.2651 | Bituminous Core | -93.715 | Core sent to Xue Li for University of Minnesota testing. AFTER PAVING | 3304BC007, 3304BC011, 3304BC016 combined for testing |  | BC2 | University of Minnesota | 03/31/2005 | 58-28 MnROAD, 33T | extracted | 3.98 | 47.03 | 2349000 | 2522000 | 3446000 | 2522 | 4710 | 2000 | 865800 | 346.43 | 0.1002 | 22 | 8 |  | 75.1
3304BC007 | 33-I-1999 | 33 | 6893 | 6.5 | 2004_10_29 | 45.2651 | Bituminous Core | -93.715 | Core sent to Xue Li for University of Minnesota testing. AFTER PAVING | 3304BC007, 3304BC011, 3304BC016 combined for testing |  | BC2 | University of Minnesota | 03/31/2005 | 58-28 MnROAD, 33T | extracted | 6.309 | 45.6 | 3068000 | 3133000 | 4385000 | 3133 | 6137 | 2000 | 695000 | 438.49 | 0.0997 | 22 | 8 |  | 75.1
3304BC007 | 33-I-1999 | 33 | 6893 | 6.5 | 2004_10_29 | 45.2651 | Bituminous Core | -93.715 | Core sent to Xue Li for University of Minnesota testing. AFTER PAVING | 3304BC007, 3304BC011, 3304BC016 combined for testing |  | BC2 | University of Minnesota | 03/31/2005 | 58-28 MnROAD, 33T | extracted | 10 | 44.32 | 3943000 | 3849000 | 5510000 | 3849 | 7887 | 2000 | 550900 | 550.51 | 0.0997 | 22 | 8 |  | 75.1
3304BC007 | 33-I-1999 | 33 | 6893 | 6.5 | 2004_10_29 | 45.2651 | Bituminous Core | -93.715 | Core sent to Xue Li for University of Minnesota testing. AFTER PAVING | 3304BC007, 3304BC011, 3304BC016 combined for testing |  | BC2 | University of Minnesota | 03/31/2005 | 58-28 MnROAD, 33T | extracted | 15.84 | 42.97 | 5043000 | 4697000 | 6891000 | 4697 | 10110 | 2000 | 434900 | 688.85 | 0.1 | 22 | 8 |  | 75.1
3304BC007 | 33-I-1999 | 33 | 6893 | 6.5 | 2004_10_29 | 45.2651 | Bituminous Core | -93.715 | Core sent to Xue Li for University of Minnesota testing. AFTER PAVING | 3304BC007, 3304BC011, 3304BC016 combined for testing |  | BC2 | University of Minnesota | 03/31/2005 | 58-28 MnROAD, 33T | extracted | 25.12 | 41.71 | 6392000 | 5698000 | 8563000 | 5698 | 12870 | 2000 | 340900 | 853.19 | 0.1 | 22 | 8 |  | 75.1
3304BC007 | 33-I-1999 | 33 | 6893 | 6.5 | 2004_10_29 | 45.2651 | Bituminous Core | -93.715 | Core sent to Xue Li for University of Minnesota testing. AFTER PAVING | 3304BC007, 3304BC011, 3304BC016 combined for testing |  | BC2 | University of Minnesota | 03/31/2005 | 58-28 MnROAD, 33T | extracted | 39.81 | 40.49 | 8036000 | 6861000 | 10570000 | 6861 | 16270 | 2000 | 265400 | 1046.8 | 0.1 | 22 | 8 |  | 75.1
3304BC007 | 33-I-1999 | 33 | 6893 | 6.5 | 2004_10_29 | 45.2651 | Bituminous Core | -93.715 | Core sent to Xue Li for University of Minnesota testing. AFTER PAVING | 3304BC007, 3304BC011, 3304BC016 combined for testing |  | BC2 | University of Minnesota | 03/31/2005 | 58-28 MnROAD, 33T | extracted | 63.09 | 39.31 | 10040000 | 8219000 | 12970000 | 8219 | 20480 | 2000 | 205600 | 1267.7 | 0.0997 | 22 | 8 |  | 75.1
3304BC007 | 33-I-1999 | 33 | 6893 | 6.5 | 2004_10_29 | 45.2651 | Bituminous Core | -93.715 | Core sent to Xue Li for University of Minnesota testing. AFTER PAVING | 3304BC007, 3304BC011, 3304BC016 combined for testing |  | BC2 | University of Minnesota | 03/31/2005 | 58-28 MnROAD, 33T | extracted | 100 | 38.15 | 12450000 | 9782000 | 15840000 | 9782 | 25640 | 2000 | 158300 | 1513.6 | 0.0999 | 22 | 8 |  | 75.1
3304BC007 | 33-I-1999 | 33 | 6893 | 6.5 | 2004_10_29 | 45.2651 | Bituminous Core | -93.715 | Core sent to Xue Li for University of Minnesota testing. AFTER PAVING | 3304BC007, 3304BC011, 3304BC016 combined for testing |  | BC2 | University of Minnesota | 03/31/2005 | 58-28 MnROAD, 33T | extracted | 1 | 57.12 | 319700 | 494600 | 588900 | 494.6 | 701.3 | 2000 | 589000 | 148 | 0.25 | 28 | 8 |  | 75.1
3304BC007 | 33-I-1999 | 33 | 6893 | 6.5 | 2004_10_29 | 45.2651 | Bituminous Core | -93.715 | Core sent to Xue Li for University of Minnesota testing. AFTER PAVING | 3304BC007, 3304BC011, 3304BC016 combined for testing |  | BC2 | University of Minnesota | 03/31/2005 | 58-28 MnROAD, 33T | extracted | 1.586 | 55.73 | 443000 | 650200 | 786700 | 650.2 | 952 | 2000 | 496200 | 197.59 | 0.2499 | 28 | 8 |  | 75.1
3304BC007 | 33-I-1999 | 33 | 6893 | 6.5 | 2004_10_29 | 45.2651 | Bituminous Core | -93.715 | Core sent to Xue Li for University of Minnesota testing. AFTER PAVING | 3304BC007, 3304BC011, 3304BC016 combined for testing |  | BC2 | University of Minnesota | 03/31/2005 | 58-28 MnROAD, 33T | extracted | 2.512 | 54.35 | 606600 | 845900 | 1041000 | 845.9 | 1281 | 2000 | 414400 | 261.24 | 0.2498 | 28 | 8 |  | 75.1
3304BC007 | 33-I-1999 | 33 | 6893 | 6.5 | 2004_10_29 | 45.2651 | Bituminous Core | -93.715 | Core sent to Xue Li for University of Minnesota testing. AFTER PAVING | 3304BC007, 3304BC011, 3304BC016 combined for testing |  | BC2 | University of Minnesota | 03/31/2005 | 58-28 MnROAD, 33T | extracted | 3.98 | 52.96 | 825900 | 1094000 | 1371000 | 1094 | 1718 | 2000 | 344500 | 343.29 | 0.2493 | 28 | 8 |  | 75.1
3304BC007 | 33-I-1999 | 33 | 6893 | 6.5 | 2004_10_29 | 45.2651 | Bituminous Core | -93.715 | Core sent to Xue Li for University of Minnesota testing. AFTER PAVING | 3304BC007, 3304BC011, 3304BC016 combined for testing |  | BC2 | University of Minnesota | 03/31/2005 | 58-28 MnROAD, 33T | extracted | 6.309 | 51.6 | 1112000 | 1403000 | 1790000 | 1403 | 2284 | 2000 | 283700 | 449.38 | 0.2502 | 28 | 8 |  | 75.1
3304BC007 | 33-I-1999 | 33 | 6893 | 6.5 | 2004_10_29 | 45.2651 | Bituminous Core | -93.715 | Core sent to Xue Li for University of Minnesota testing. AFTER PAVING | 3304BC007, 3304BC011, 3304BC016 combined for testing |  | BC2 | University of Minnesota | 03/31/2005 | 58-28 MnROAD, 33T | extracted | 10 | 50.26 | 1484000 | 1785000 | 2322000 | 1785 | 3020 | 2000 | 232200 | 579.59 | 0.2491 | 28 | 8 |  | 75.1
3304BC007 | 33-I-1999 | 33 | 6893 | 6.5 | 2004_10_29 | 45.2651 | Bituminous Core | -93.715 | Core sent to Xue Li for University of Minnesota testing. AFTER PAVING | 3304BC007, 3304BC011, 3304BC016 combined for testing |  | BC2 | University of Minnesota | 03/31/2005 | 58-28 MnROAD, 33T | extracted | 15.84 | 48.93 | 1965000 | 2255000 | 2991000 | 2255 | 3968 | 2000 | 188800 | 746.51 | 0.2497 | 28 | 8 |  | 75.1
3304BC007 | 33-I-1999 | 33 | 6893 | 6.5 | 2004_10_29 | 45.2651 | Bituminous Core | -93.715 | Core sent to Xue Li for University of Minnesota testing. AFTER PAVING | 3304BC007, 3304BC011, 3304BC016 combined for testing |  | BC2 | University of Minnesota | 03/31/2005 | 58-28 MnROAD, 33T | extracted | 25.12 | 47.62 | 2579000 | 2827000 | 3827000 | 2827 | 5180 | 2000 | 152300 | 948.05 | 0.2491 | 28 | 8 |  | 75.1
3304BC007 | 33-I-1999 | 33 | 6893 | 6.5 | 2004_10_29 | 45.2651 | Bituminous Core | -93.715 | Core sent to Xue Li for University of Minnesota testing. AFTER PAVING | 3304BC007, 3304BC011, 3304BC016 combined for testing |  | BC2 | University of Minnesota | 03/31/2005 | 58-28 MnROAD, 33T | extracted | 39.81 | 46.31 | 3371000 | 3529000 | 4880000 | 3529 | 6749 | 2000 | 122600 | 1195.4 | 0.2487 | 28 | 8 |  | 75.1
3304BC007 | 33-I-1999 | 33 | 6893 | 6.5 | 2004_10_29 | 45.2651 | Bituminous Core | -93.715 | Core sent to Xue Li for University of Minnesota testing. AFTER PAVING | 3304BC007, 3304BC011, 3304BC016 combined for testing |  | BC2 | University of Minnesota | 03/31/2005 | 58-28 MnROAD, 33T | extracted | 63.09 | 45.03 | 4359000 | 4364000 | 6168000 | 4364 | 8718 | 2000 | 97760 | 1484.5 | 0.2492 | 28 | 8 |  | 75.1
3304BC007 | 33-I-1999 | 33 | 6893 | 6.5 | 2004_10_29 | 45.2651 | Bituminous Core | -93.715 | Core sent to Xue Li for University of Minnesota testing. AFTER PAVING | 3304BC007, 3304BC011, 3304BC016 combined for testing |  | BC2 | University of Minnesota | 03/31/2005 | 58-28 MnROAD, 33T | extracted | 100 | 43.78 | 5600000 | 5366000 | 7756000 | 5366 | 11210 | 2000 | 77540 | 1788.9 | 0.2485 | 28 | 8 |  | 75.1
3304BC007 | 33-I-1999 | 33 | 6893 | 6.5 | 2004_10_29 | 45.2651 | Bituminous Core | -93.715 | Core sent to Xue Li for University of Minnesota testing. AFTER PAVING | 3304BC007, 3304BC011, 3304BC016 combined for testing |  | BC2 | University of Minnesota | 03/31/2005 | 58-28 MnROAD, 33T | extracted | 1 | 62.48 | 93760 | 180000 | 202900 | 180 | 228.8 | 2000 | 202900 | 102.12 | 0.5007 | 34 | 8 |  | 75.1
3304BC007 | 33-I-1999 | 33 | 6893 | 6.5 | 2004_10_29 | 45.2651 | Bituminous Core | -93.715 | Core sent to Xue Li for University of Minnesota testing. AFTER PAVING | 3304BC007, 3304BC011, 3304BC016 combined for testing |  | BC2 | University of Minnesota | 03/31/2005 | 58-28 MnROAD, 33T | extracted | 1.586 | 61.21 | 134100 | 244000 | 278400 | 244 | 317.7 | 2000 | 175600 | 140.83 | 0.5033 | 34 | 8 |  | 75.1
3304BC007 | 33-I-1999 | 33 | 6893 | 6.5 | 2004_10_29 | 45.2651 | Bituminous Core | -93.715 | Core sent to Xue Li for University of Minnesota testing. AFTER PAVING | 3304BC007, 3304BC011, 3304BC016 combined for testing |  | BC2 | University of Minnesota | 03/31/2005 | 58-28 MnROAD, 33T | extracted | 2.512 | 59.95 | 190700 | 329600 | 380800 | 329.6 | 440 | 2000 | 151600 | 192.27 | 0.5026 | 34 | 8 |  | 75.1
3304BC007 | 33-I-1999 | 33 | 6893 | 6.5 | 2004_10_29 | 45.2651 | Bituminous Core | -93.715 | Core sent to Xue Li for University of Minnesota testing. AFTER PAVING | 3304BC007, 3304BC011, 3304BC016 combined for testing |  | BC2 | University of Minnesota | 03/31/2005 | 58-28 MnROAD, 33T | extracted | 3.98 | 58.6 | 269100 | 440800 | 516400 | 440.8 | 605 | 2000 | 129700 | 260.97 | 0.5034 | 34 | 8 |  | 75.1
3304BC007 | 33-I-1999 | 33 | 6893 | 6.5 | 2004_10_29 | 45.2651 | Bituminous Core | -93.715 | Core sent to Xue Li for University of Minnesota testing. AFTER PAVING | 3304BC007, 3304BC011, 3304BC016 combined for testing |  | BC2 | University of Minnesota | 03/31/2005 | 58-28 MnROAD, 33T | extracted | 6.309 | 57.33 | 375400 | 585500 | 695500 | 585.5 | 826.2 | 2000 | 110200 | 350.17 | 0.5022 | 34 | 8 |  | 75.1
3304BC007 | 33-I-1999 | 33 | 6893 | 6.5 | 2004_10_29 | 45.2651 | Bituminous Core | -93.715 | Core sent to Xue Li for University of Minnesota testing. AFTER PAVING | 3304BC007, 3304BC011, 3304BC016 combined for testing |  | BC2 | University of Minnesota | 03/31/2005 | 58-28 MnROAD, 33T | extracted | 10 | 56.06 | 519700 | 772100 | 930700 | 772.1 | 1122 | 2000 | 93060 | 467.81 | 0.5026 | 34 | 8 |  | 75.1
3304BC007 | 33-I-1999 | 33 | 6893 | 6.5 | 2004_10_29 | 45.2651 | Bituminous Core | -93.715 | Core sent to Xue Li for University of Minnesota testing. AFTER PAVING | 3304BC007, 3304BC011, 3304BC016 combined for testing |  | BC2 | University of Minnesota | 03/31/2005 | 58-28 MnROAD, 33T | extracted | 15.84 | 54.78 | 712600 | 1009000 | 1236000 | 1009 | 1512 | 2000 | 77980 | 616.33 | 0.5012 | 34 | 8 |  | 75.1
3304BC007 | 33-I-1999 | 33 | 6893 | 6.5 | 2004_10_29 | 45.2651 | Bituminous Core | -93.715 | Core sent to Xue Li for University of Minnesota testing. AFTER PAVING | 3304BC007, 3304BC011, 3304BC016 combined for testing |  | BC2 | University of Minnesota | 03/31/2005 | 58-28 MnROAD, 33T | extracted | 25.12 | 53.5 | 969800 | 1311000 | 1630000 | 1311 | 2028 | 2000 | 64900 | 805.32 | 0.5009 | 34 | 8 |  | 75.1
3304BC007 | 33-I-1999 | 33 | 6893 | 6.5 | 2004_10_29 | 45.2651 | Bituminous Core | -93.715 | Core sent to Xue Li for University of Minnesota testing. AFTER PAVING | 3304BC007, 3304BC011, 3304BC016 combined for testing |  | BC2 | University of Minnesota | 03/31/2005 | 58-28 MnROAD, 33T | extracted | 39.81 | 52.21 | 1309000 | 1689000 | 2137000 | 1689 | 2704 | 2000 | 53680 | 1035.5 | 0.5004 | 34 | 8 |  | 75.1
3304BC007 | 33-I-1999 | 33 | 6893 | 6.5 | 2004_10_29 | 45.2651 | Bituminous Core | -93.715 | Core sent to Xue Li for University of Minnesota testing. AFTER PAVING | 3304BC007, 3304BC011, 3304BC016 combined for testing |  | BC2 | University of Minnesota | 03/31/2005 | 58-28 MnROAD, 33T | extracted | 63.09 | 50.92 | 1757000 | 2164000 | 2788000 | 2164 | 3591 | 2000 | 44180 | 1303.7 | 0.5004 | 34 | 8 |  | 75.1
3304BC007 | 33-I-1999 | 33 | 6893 | 6.5 | 2004_10_29 | 45.2651 | Bituminous Core | -93.715 | Core sent to Xue Li for University of Minnesota testing. AFTER PAVING | 3304BC007, 3304BC011, 3304BC016 combined for testing |  | BC2 | University of Minnesota | 03/31/2005 | 58-28 MnROAD, 33T | extracted | 100 | 49.65 | 2337000 | 2750000 | 3609000 | 2750 | 4736 | 2000 | 36080 | 1579.2 | 0.5009 | 34 | 8 |  | 75.1
3304BC007 | 33-I-1999 | 33 | 6893 | 6.5 | 2004_10_29 | 45.2651 | Bituminous Core | -93.715 | Core sent to Xue Li for University of Minnesota testing. AFTER PAVING | 3304BC007, 3304BC011, 3304BC016 combined for testing |  | BC2 | University of Minnesota | 03/16/2005 | 58-28 MnROAD, 33T | extracted | 1 | 63 | 80990 | 159000 | 178400 | 159 | 200.2 | 1000 | 178400 | 270.39 | 0.0499 | 34 | 25 |  | 75.1
3304BC007 | 33-I-1999 | 33 | 6893 | 6.5 | 2004_10_29 | 45.2651 | Bituminous Core | -93.715 | Core sent to Xue Li for University of Minnesota testing. AFTER PAVING | 3304BC007, 3304BC011, 3304BC016 combined for testing |  | BC2 | University of Minnesota | 03/16/2005 | 58-28 MnROAD, 33T | extracted | 1.586 | 61.59 | 117200 | 216600 | 246300 | 216.6 | 280 | 1000 | 155300 | 371.88 | 0.0499 | 34 | 25 |  | 75.1
3304BC007 | 33-I-1999 | 33 | 6893 | 6.5 | 2004_10_29 | 45.2651 | Bituminous Core | -93.715 | Core sent to Xue Li for University of Minnesota testing. AFTER PAVING | 3304BC007, 3304BC011, 3304BC016 combined for testing |  | BC2 | University of Minnesota | 03/16/2005 | 58-28 MnROAD, 33T | extracted | 2.512 | 60.37 | 165800 | 291500 | 335400 | 291.5 | 385.8 | 1000 | 133500 | 503.68 | 0.05 | 34 | 25 |  | 75.1
3304BC007 | 33-I-1999 | 33 | 6893 | 6.5 | 2004_10_29 | 45.2651 | Bituminous Core | -93.715 | Core sent to Xue Li for University of Minnesota testing. AFTER PAVING | 3304BC007, 3304BC011, 3304BC016 combined for testing |  | BC2 | University of Minnesota | 03/16/2005 | 58-28 MnROAD, 33T | extracted | 3.98 | 59.12 | 234700 | 392400 | 457300 | 392.4 | 532.8 | 1000 | 114900 | 679.83 | 0.0499 | 34 | 25 |  | 75.1
3304BC007 | 33-I-1999 | 33 | 6893 | 6.5 | 2004_10_29 | 45.2651 | Bituminous Core | -93.715 | Core sent to Xue Li for University of Minnesota testing. AFTER PAVING | 3304BC007, 3304BC011, 3304BC016 combined for testing |  | BC2 | University of Minnesota | 03/16/2005 | 58-28 MnROAD, 33T | extracted | 6.309 | 57.88 | 328300 | 522900 | 617500 | 522.9 | 729.1 | 1000 | 97860 | 908.71 | 0.05 | 34 | 25 |  | 75.1
3304BC007 | 33-I-1999 | 33 | 6893 | 6.5 | 2004_10_29 | 45.2651 | Bituminous Core | -93.715 | Core sent to Xue Li for University of Minnesota testing. AFTER PAVING | 3304BC007, 3304BC011, 3304BC016 combined for testing |  | BC2 | University of Minnesota | 03/16/2005 | 58-28 MnROAD, 33T | extracted | 10 | 56.62 | 454700 | 690100 | 826400 | 690.1 | 989.7 | 1000 | 82630 | 1200.5 | 0.0501 | 34 | 25 |  | 75.1
3304BC007 | 33-I-1999 | 33 | 6893 | 6.5 | 2004_10_29 | 45.2651 | Bituminous Core | -93.715 | Core sent to Xue Li for University of Minnesota testing. AFTER PAVING | 3304BC007, 3304BC011, 3304BC016 combined for testing |  | BC2 | University of Minnesota | 03/16/2005 | 58-28 MnROAD, 33T | extracted | 15.84 | 55.42 | 625900 | 907900 | 1103000 | 907.9 | 1339 | 1000 | 69600 | 1564.4 | 0.05 | 34 | 25 |  | 75.1
3304BC007 | 33-I-1999 | 33 | 6893 | 6.5 | 2004_10_29 | 45.2651 | Bituminous Core | -93.715 | Core sent to Xue Li for University of Minnesota testing. AFTER PAVING | 3304BC007, 3304BC011, 3304BC016 combined for testing |  | BC2 | University of Minnesota | 03/16/2005 | 58-28 MnROAD, 33T | extracted | 25.12 | 54.24 | 855000 | 1187000 | 1463000 | 1187 | 1803 | 1000 | 58240 | 2016 | 0.0499 | 34 | 25 |  | 75.1
3304BC007 | 33-I-1999 | 33 | 6893 | 6.5 | 2004_10_29 | 45.2651 | Bituminous Core | -93.715 | Core sent to Xue Li for University of Minnesota testing. AFTER PAVING | 3304BC007, 3304BC011, 3304BC016 combined for testing |  | BC2 | University of Minnesota | 03/31/2005 | 58-28 MnROAD, 33T | extracted | 25.12 | 26.66 | 52590000 | 26410000 | 58850000 | 26410 | 131100 | 2000 | 2343000 | 1143.5 | 0.02 | 4 | 8 |  | 75.1
3304BC007 | 33-I-1999 | 33 | 6893 | 6.5 | 2004_10_29 | 45.2651 | Bituminous Core | -93.715 | Core sent to Xue Li for University of Minnesota testing. AFTER PAVING | 3304BC007, 3304BC011, 3304BC016 combined for testing |  | BC2 | University of Minnesota | 03/31/2005 | 58-28 MnROAD, 33T | extracted | 39.81 | 25.8 | 60530000 | 29260000 | 67230000 | 29260 | 154500 | 2000 | 1689000 | 1300.6 | 0.02 | 4 | 8 |  | 75.1
3304BC007 | 33-I-1999 | 33 | 6893 | 6.5 | 2004_10_29 | 45.2651 | Bituminous Core | -93.715 | Core sent to Xue Li for University of Minnesota testing. AFTER PAVING | 3304BC007, 3304BC011, 3304BC016 combined for testing |  | BC2 | University of Minnesota | 03/31/2005 | 58-28 MnROAD, 33T | extracted | 63.09 | 24.96 | 69340000 | 32270000 | 76480000 | 32270 | 181300 | 2000 | 1212000 | 1465.9 | 0.02 | 4 | 8 |  | 75.1
3304BC007 | 33-I-1999 | 33 | 6893 | 6.5 | 2004_10_29 | 45.2651 | Bituminous Core | -93.715 | Core sent to Xue Li for University of Minnesota testing. AFTER PAVING | 3304BC007, 3304BC011, 3304BC016 combined for testing |  | BC2 | University of Minnesota | 03/31/2005 | 58-28 MnROAD, 33T | extracted | 100 | 24.1 | 79140000 | 35400000 | 86700000 | 35400 | 212300 | 2000 | 866700 | 1643.3 | 0.02 | 4 | 8 |  | 75.1
3304BC007 | 33-I-1999 | 33 | 6893 | 6.5 | 2004_10_29 | 45.2651 | Bituminous Core | -93.715 | Core sent to Xue Li for University of Minnesota testing. AFTER PAVING | 3304BC007, 3304BC011, 3304BC016 combined for testing |  | BC2 | University of Minnesota | 03/31/2005 | 58-28 MnROAD, 33T | extracted | 1 | 39.3 | 7360000 | 6024000 | 9511000 | 6024 | 15020 | 2000 | 9511000 | 472.63 | 0.0497 | 10 | 8 |  | 75.1
3304BC007 | 33-I-1999 | 33 | 6893 | 6.5 | 2004_10_29 | 45.2651 | Bituminous Core | -93.715 | Core sent to Xue Li for University of Minnesota testing. AFTER PAVING | 3304BC007, 3304BC011, 3304BC016 combined for testing |  | BC2 | University of Minnesota | 03/31/2005 | 58-28 MnROAD, 33T | extracted | 1.586 | 37.89 | 9179000 | 7143000 | 11630000 | 7143 | 18940 | 2000 | 7336000 | 578.95 | 0.0498 | 10 | 8 |  | 75.1
3304BC007 | 33-I-1999 | 33 | 6893 | 6.5 | 2004_10_29 | 45.2651 | Bituminous Core | -93.715 | Core sent to Xue Li for University of Minnesota testing. AFTER PAVING | 3304BC007, 3304BC011, 3304BC016 combined for testing |  | BC2 | University of Minnesota | 03/31/2005 | 58-28 MnROAD, 33T | extracted | 2.512 | 36.61 | 11300000 | 8395000 | 14080000 | 8395 | 23610 | 2000 | 5605000 | 701.36 | 0.0499 | 10 | 8 |  | 75.1
3304BC007 | 33-I-1999 | 33 | 6893 | 6.5 | 2004_10_29 | 45.2651 | Bituminous Core | -93.715 | Core sent to Xue Li for University of Minnesota testing. AFTER PAVING | 3304BC007, 3304BC011, 3304BC016 combined for testing |  | BC2 | University of Minnesota | 03/31/2005 | 58-28 MnROAD, 33T | extracted | 3.98 | 35.39 | 13760000 | 9778000 | 16880000 | 9778 | 29150 | 2000 | 4241000 | 841.6 | 0.05 | 10 | 8 |  | 75.1
3304BC007 | 33-I-1999 | 33 | 6893 | 6.5 | 2004_10_29 | 45.2651 | Bituminous Core | -93.715 | Core sent to Xue Li for University of Minnesota testing. AFTER PAVING | 3304BC007, 3304BC011, 3304BC016 combined for testing |  | BC2 | University of Minnesota | 03/31/2005 | 58-28 MnROAD, 33T | extracted | 6.309 | 34.17 | 16810000 | 11410000 | 20320000 | 11410 | 36180 | 2000 | 3221000 | 1002.3 | 0.0496 | 10 | 8 |  | 75.1
3304BC007 | 33-I-1999 | 33 | 6893 | 6.5 | 2004_10_29 | 45.2651 | Bituminous Core | -93.715 | Core sent to Xue Li for University of Minnesota testing. AFTER PAVING | 3304BC007, 3304BC011, 3304BC016 combined for testing |  | BC2 | University of Minnesota | 03/31/2005 | 58-28 MnROAD, 33T | extracted | 10 | 33.13 | 20080000 | 13100000 | 23970000 | 13100 | 43860 | 2000 | 2397000 | 1187.3 | 0.0499 | 10 | 8 |  | 75.1
3304BC007 | 33-I-1999 | 33 | 6893 | 6.5 | 2004_10_29 | 45.2651 | Bituminous Core | -93.715 | Core sent to Xue Li for University of Minnesota testing. AFTER PAVING | 3304BC007, 3304BC011, 3304BC016 combined for testing |  | BC2 | University of Minnesota | 03/31/2005 | 58-28 MnROAD, 33T | extracted | 15.84 | 32.03 | 24130000 | 15090000 | 28460000 | 15090 | 53660 | 2000 | 1796000 | 1402.7 | 0.0498 | 10 | 8 |  | 75.1
3304BC007 | 33-I-1999 | 33 | 6893 | 6.5 | 2004_10_29 | 45.2651 | Bituminous Core | -93.715 | Core sent to Xue Li for University of Minnesota testing. AFTER PAVING | 3304BC007, 3304BC011, 3304BC016 combined for testing |  | BC2 | University of Minnesota | 03/31/2005 | 58-28 MnROAD, 33T | extracted | 25.12 | 31.01 | 28680000 | 17240000 | 33460000 | 17240 | 64960 | 2000 | 1332000 | 1647.4 | 0.0499 | 10 | 8 |  | 75.1
3304BC007 | 33-I-1999 | 33 | 6893 | 6.5 | 2004_10_29 | 45.2651 | Bituminous Core | -93.715 | Core sent to Xue Li for University of Minnesota testing. AFTER PAVING | 3304BC007, 3304BC011, 3304BC016 combined for testing |  | BC2 | University of Minnesota | 03/31/2005 | 58-28 MnROAD, 33T | extracted | 39.81 | 30.09 | 33730000 | 19550000 | 38980000 | 19550 | 77750 | 2000 | 979200 | 1912.6 | 0.05 | 10 | 8 |  | 75.1
3304BC007 | 33-I-1999 | 33 | 6893 | 6.5 | 2004_10_29 | 45.2651 | Bituminous Core | -93.715 | Core sent to Xue Li for University of Minnesota testing. AFTER PAVING | 3304BC007, 3304BC011, 3304BC016 combined for testing |  | BC2 | University of Minnesota | 03/31/2005 | 58-28 MnROAD, 33T | extracted | 63.09 | 29.16 | 39520000 | 22050000 | 45260000 | 22050 | 92880 | 2000 | 717300 | 2204.3 | 0.05 | 10 | 8 |  | 75.1
3304BC007 | 33-I-1999 | 33 | 6893 | 6.5 | 2004_10_29 | 45.2651 | Bituminous Core | -93.715 | Core sent to Xue Li for University of Minnesota testing. AFTER PAVING | 3304BC007, 3304BC011, 3304BC016 combined for testing |  | BC2 | University of Minnesota | 03/31/2005 | 58-28 MnROAD, 33T | extracted | 100 | 28.24 | 46200000 | 24810000 | 52440000 | 24810 | 110800 | 2000 | 524300 | 2519.3 | 0.0499 | 10 | 8 |  | 75.1
3304BC007 | 33-I-1999 | 33 | 6893 | 6.5 | 2004_10_29 | 45.2651 | Bituminous Core | -93.715 | Core sent to Xue Li for University of Minnesota testing. AFTER PAVING | 3304BC007, 3304BC011, 3304BC016 combined for testing |  | BC2 | University of Minnesota | 03/31/2005 | 58-28 MnROAD, 33T | extracted | 1 | 45.22 | 2920000 | 2943000 | 4146000 | 2943 | 5841 | 2000 | 4146000 | 311.47 | 0.0749 | 16 | 8 |  | 75.1
3304BC007 | 33-I-1999 | 33 | 6893 | 6.5 | 2004_10_29 | 45.2651 | Bituminous Core | -93.715 | Core sent to Xue Li for University of Minnesota testing. AFTER PAVING | 3304BC007, 3304BC011, 3304BC016 combined for testing |  | BC2 | University of Minnesota | 03/31/2005 | 58-28 MnROAD, 33T | extracted | 1.586 | 43.75 | 3769000 | 3608000 | 5218000 | 3608 | 7545 | 2000 | 3291000 | 390.84 | 0.0747 | 16 | 8 |  | 75.1
3304BC007 | 33-I-1999 | 33 | 6893 | 6.5 | 2004_10_29 | 45.2651 | Bituminous Core | -93.715 | Core sent to Xue Li for University of Minnesota testing. AFTER PAVING | 3304BC007, 3304BC011, 3304BC016 combined for testing |  | BC2 | University of Minnesota | 03/31/2005 | 58-28 MnROAD, 33T | extracted | 2.512 | 42.31 | 4824000 | 4391000 | 6523000 | 4391 | 9691 | 2000 | 2597000 | 486.39 | 0.0744 | 16 | 8 |  | 75.1
3304BC007 | 33-I-1999 | 33 | 6893 | 6.5 | 2004_10_29 | 45.2651 | Bituminous Core | -93.715 | Core sent to Xue Li for University of Minnesota testing. AFTER PAVING | 3304BC007, 3304BC011, 3304BC016 combined for testing |  | BC2 | University of Minnesota | 03/31/2005 | 58-28 MnROAD, 33T | extracted | 3.98 | 40.95 | 6087000 | 5282000 | 8059000 | 5282 | 12300 | 2000 | 2025000 | 602.35 | 0.0746 | 16 | 8 |  | 75.1
3304BC007 | 33-I-1999 | 33 | 6893 | 6.5 | 2004_10_29 | 45.2651 | Bituminous Core | -93.715 | Core sent to Xue Li for University of Minnesota testing. AFTER PAVING | 3304BC007, 3304BC011, 3304BC016 combined for testing |  | BC2 | University of Minnesota | 03/31/2005 | 58-28 MnROAD, 33T | extracted | 6.309 | 39.65 | 7614000 | 6310000 | 9889000 | 6310 | 15500 | 2000 | 1567000 | 740.88 | 0.0749 | 16 | 8 |  | 75.1
3304BC007 | 33-I-1999 | 33 | 6893 | 6.5 | 2004_10_29 | 45.2651 | Bituminous Core | -93.715 | Core sent to Xue Li for University of Minnesota testing. AFTER PAVING | 3304BC007, 3304BC011, 3304BC016 combined for testing |  | BC2 | University of Minnesota | 03/31/2005 | 58-28 MnROAD, 33T | extracted | 10 | 38.42 | 9488000 | 7524000 | 12110000 | 7524 | 19490 | 2000 | 1211000 | 902.33 | 0.0746 | 16 | 8 |  | 75.1
3304BC007 | 33-I-1999 | 33 | 6893 | 6.5 | 2004_10_29 | 45.2651 | Bituminous Core | -93.715 | Core sent to Xue Li for University of Minnesota testing. AFTER PAVING | 3304BC007, 3304BC011, 3304BC016 combined for testing |  | BC2 | University of Minnesota | 03/31/2005 | 58-28 MnROAD, 33T | extracted | 15.84 | 37.19 | 11700000 | 8876000 | 14680000 | 8876 | 24290 | 2000 | 926700 | 1094.8 | 0.0748 | 16 | 8 |  | 75.1
3304BC007 | 33-I-1999 | 33 | 6893 | 6.5 | 2004_10_29 | 45.2651 | Bituminous Core | -93.715 | Core sent to Xue Li for University of Minnesota testing. AFTER PAVING | 3304BC007, 3304BC011, 3304BC016 combined for testing |  | BC2 | University of Minnesota | 03/31/2005 | 58-28 MnROAD, 33T | extracted | 25.12 | 36.08 | 14290000 | 10410000 | 17680000 | 10410 | 30020 | 2000 | 703700 | 1314.2 | 0.0748 | 16 | 8 |  | 75.1
3304BC007 | 33-I-1999 | 33 | 6893 | 6.5 | 2004_10_29 | 45.2651 | Bituminous Core | -93.715 | Core sent to Xue Li for University of Minnesota testing. AFTER PAVING | 3304BC007, 3304BC011, 3304BC016 combined for testing |  | BC2 | University of Minnesota | 03/16/2005 | 58-28 MnROAD, 33T | extracted | 63.09 | 61.25 | 234800 | 427900 | 488100 | 427.9 | 556.7 | 1000 | 7736 | 1164.1 | 0.0802 | 46 | 25 |  | 75.1
3304BC007 | 33-I-1999 | 33 | 6893 | 6.5 | 2004_10_29 | 45.2651 | Bituminous Core | -93.715 | Core sent to Xue Li for University of Minnesota testing. AFTER PAVING | 3304BC007, 3304BC011, 3304BC016 combined for testing |  | BC2 | University of Minnesota | 03/16/2005 | 58-28 MnROAD, 33T | extracted | 100 | 60.14 | 332700 | 579600 | 668300 | 579.6 | 770.6 | 1000 | 6681 | 1563.9 | 0.0798 | 46 | 25 |  | 75.1
3304BC007 | 33-I-1999 | 33 | 6893 | 6.5 | 2004_10_29 | 45.2651 | Bituminous Core | -93.715 | Core sent to Xue Li for University of Minnesota testing. AFTER PAVING | 3304BC007, 3304BC011, 3304BC016 combined for testing |  | BC2 | University of Minnesota | 03/16/2005 | 58-28 MnROAD, 33T | extracted | 1 | 76.75 | 1908 | 8102 | 8324 | 8.102 | 8.552 | 1000 | 8324 | 38.59 | 0.1511 | 52 | 25 |  | 75.1
3304BC007 | 33-I-1999 | 33 | 6893 | 6.5 | 2004_10_29 | 45.2651 | Bituminous Core | -93.715 | Core sent to Xue Li for University of Minnesota testing. AFTER PAVING | 3304BC007, 3304BC011, 3304BC016 combined for testing |  | BC2 | University of Minnesota | 03/16/2005 | 58-28 MnROAD, 33T | extracted | 1.586 | 75.28 | 3098 | 11800 | 12200 | 11.8 | 12.61 | 1000 | 7693 | 56.32 | 0.1506 | 52 | 25 |  | 75.1
3304BC007 | 33-I-1999 | 33 | 6893 | 6.5 | 2004_10_29 | 45.2651 | Bituminous Core | -93.715 | Core sent to Xue Li for University of Minnesota testing. AFTER PAVING | 3304BC007, 3304BC011, 3304BC016 combined for testing |  | BC2 | University of Minnesota | 03/16/2005 | 58-28 MnROAD, 33T | extracted | 2.512 | 73.86 | 4932 | 17050 | 17750 | 17.05 | 18.47 | 1000 | 7066 | 81.81 | 0.1504 | 52 | 25 |  | 75.1
3304BC007 | 33-I-1999 | 33 | 6893 | 6.5 | 2004_10_29 | 45.2651 | Bituminous Core | -93.715 | Core sent to Xue Li for University of Minnesota testing. AFTER PAVING | 3304BC007, 3304BC011, 3304BC016 combined for testing |  | BC2 | University of Minnesota | 03/16/2005 | 58-28 MnROAD, 33T | extracted | 3.98 | 72.48 | 7743 | 24530 | 25720 | 24.53 | 26.97 | 1000 | 6462 | 118.26 | 0.15 | 52 | 25 |  | 75.1
3304BC007 | 33-I-1999 | 33 | 6893 | 6.5 | 2004_10_29 | 45.2651 | Bituminous Core | -93.715 | Core sent to Xue Li for University of Minnesota testing. AFTER PAVING | 3304BC007, 3304BC011, 3304BC016 combined for testing |  | BC2 | University of Minnesota | 03/16/2005 | 58-28 MnROAD, 33T | extracted | 6.309 | 71.17 | 11930 | 35000 | 36980 | 35 | 39.07 | 1000 | 5860 | 170.06 | 0.1502 | 52 | 25 |  | 75.1
3304BC007 | 33-I-1999 | 33 | 6893 | 6.5 | 2004_10_29 | 45.2651 | Bituminous Core | -93.715 | Core sent to Xue Li for University of Minnesota testing. AFTER PAVING | 3304BC007, 3304BC011, 3304BC016 combined for testing |  | BC2 | University of Minnesota | 03/16/2005 | 58-28 MnROAD, 33T | extracted | 10 | 69.93 | 18160 | 49710 | 52920 | 49.71 | 56.34 | 1000 | 5291 | 243.19 | 0.1502 | 52 | 25 |  | 75.1
3304BC007 | 33-I-1999 | 33 | 6893 | 6.5 | 2004_10_29 | 45.2651 | Bituminous Core | -93.715 | Core sent to Xue Li for University of Minnesota testing. AFTER PAVING | 3304BC007, 3304BC011, 3304BC016 combined for testing |  | BC2 | University of Minnesota | 03/16/2005 | 58-28 MnROAD, 33T | extracted | 15.84 | 68.75 | 27250 | 70070 | 75190 | 70.07 | 80.67 | 1000 | 4745 | 344.94 | 0.1501 | 52 | 25 |  | 75.1
3304BC007 | 33-I-1999 | 33 | 6893 | 6.5 | 2004_10_29 | 45.2651 | Bituminous Core | -93.715 | Core sent to Xue Li for University of Minnesota testing. AFTER PAVING | 3304BC007, 3304BC011, 3304BC016 combined for testing |  | BC2 | University of Minnesota | 03/16/2005 | 58-28 MnROAD, 33T | extracted | 25.12 | 67.57 | 40560 | 98270 | 106300 | 98.27 | 115 | 1000 | 4232 | 486.36 | 0.15 | 52 | 25 |  | 75.1
3304BC007 | 33-I-1999 | 33 | 6893 | 6.5 | 2004_10_29 | 45.2651 | Bituminous Core | -93.715 | Core sent to Xue Li for University of Minnesota testing. AFTER PAVING | 3304BC007, 3304BC011, 3304BC016 combined for testing |  | BC2 | University of Minnesota | 03/16/2005 | 58-28 MnROAD, 33T | extracted | 39.81 | 66.44 | 59750 | 137000 | 149500 | 137 | 163.1 | 1000 | 3755 | 682.02 | 0.1501 | 52 | 25 |  | 75.1
3304BC007 | 33-I-1999 | 33 | 6893 | 6.5 | 2004_10_29 | 45.2651 | Bituminous Core | -93.715 | Core sent to Xue Li for University of Minnesota testing. AFTER PAVING | 3304BC007, 3304BC011, 3304BC016 combined for testing |  | BC2 | University of Minnesota | 03/16/2005 | 58-28 MnROAD, 33T | extracted | 63.09 | 65.28 | 87670 | 190400 | 209700 | 190.4 | 230.8 | 1000 | 3323 | 949.66 | 0.1499 | 52 | 25 |  | 75.1
3304BC007 | 33-I-1999 | 33 | 6893 | 6.5 | 2004_10_29 | 45.2651 | Bituminous Core | -93.715 | Core sent to Xue Li for University of Minnesota testing. AFTER PAVING | 3304BC007, 3304BC011, 3304BC016 combined for testing |  | BC2 | University of Minnesota | 03/16/2005 | 58-28 MnROAD, 33T | extracted | 100 | 64.12 | 127500 | 262900 | 292100 | 262.9 | 324.7 | 1000 | 2921 | 1310.3 | 0.1497 | 52 | 25 |  | 75.1
3304BC007 | 33-I-1999 | 33 | 6893 | 6.5 | 2004_10_29 | 45.2651 | Bituminous Core | -93.715 | Core sent to Xue Li for University of Minnesota testing. AFTER PAVING | 3304BC007, 3304BC011, 3304BC016 combined for testing |  | BC2 | University of Minnesota | 03/16/2005 | 58-28 MnROAD, 33T | extracted | 1 | 80.61 | 505.6 | 3056 | 3098 | 3.056 | 3.14 | 1000 | 3098 | 38.01 | 0.4 | 58 | 25 |  | 75.1
3304BC007 | 33-I-1999 | 33 | 6893 | 6.5 | 2004_10_29 | 45.2651 | Bituminous Core | -93.715 | Core sent to Xue Li for University of Minnesota testing. AFTER PAVING | 3304BC007, 3304BC011, 3304BC016 combined for testing |  | BC2 | University of Minnesota | 03/16/2005 | 58-28 MnROAD, 33T | extracted | 1.586 | 79.23 | 876.8 | 4610 | 4692 | 4.61 | 4.776 | 1000 | 2959 | 57.37 | 0.3986 | 58 | 25 |  | 75.1
3304BC007 | 33-I-1999 | 33 | 6893 | 6.5 | 2004_10_29 | 45.2651 | Bituminous Core | -93.715 | Core sent to Xue Li for University of Minnesota testing. AFTER PAVING | 3304BC007, 3304BC011, 3304BC016 combined for testing |  | BC2 | University of Minnesota | 03/16/2005 | 58-28 MnROAD, 33T | extracted | 2.512 | 77.83 | 1496 | 6936 | 7096 | 6.936 | 7.259 | 1000 | 2825 | 86.58 | 0.3978 | 58 | 25 |  | 75.1
3304BC007 | 33-I-1999 | 33 | 6893 | 6.5 | 2004_10_29 | 45.2651 | Bituminous Core | -93.715 | Core sent to Xue Li for University of Minnesota testing. AFTER PAVING | 3304BC007, 3304BC011, 3304BC016 combined for testing |  | BC2 | University of Minnesota | 03/16/2005 | 58-28 MnROAD, 33T | extracted | 3.98 | 76.41 | 2513 | 10400 | 10690 | 10.4 | 11 | 1000 | 2687 | 130.4 | 0.3976 | 58 | 25 |  | 75.1
3304BC007 | 33-I-1999 | 33 | 6893 | 6.5 | 2004_10_29 | 45.2651 | Bituminous Core | -93.715 | Core sent to Xue Li for University of Minnesota testing. AFTER PAVING | 3304BC007, 3304BC011, 3304BC016 combined for testing |  | BC2 | University of Minnesota | 03/16/2005 | 58-28 MnROAD, 33T | extracted | 6.309 | 75.06 | 4092 | 15340 | 15870 | 15.34 | 16.43 | 1000 | 2516 | 193.51 | 0.3977 | 58 | 25 |  | 75.1
3304BC007 | 33-I-1999 | 33 | 6893 | 6.5 | 2004_10_29 | 45.2651 | Bituminous Core | -93.715 | Core sent to Xue Li for University of Minnesota testing. AFTER PAVING | 3304BC007, 3304BC011, 3304BC016 combined for testing |  | BC2 | University of Minnesota | 03/16/2005 | 58-28 MnROAD, 33T | extracted | 10 | 73.75 | 6549 | 22460 | 23400 | 22.46 | 24.37 | 1000 | 2339 | 285.55 | 0.3983 | 58 | 25 |  | 75.1
3304BC007 | 33-I-1999 | 33 | 6893 | 6.5 | 2004_10_29 | 45.2651 | Bituminous Core | -93.715 | Core sent to Xue Li for University of Minnesota testing. AFTER PAVING | 3304BC007, 3304BC011, 3304BC016 combined for testing |  | BC2 | University of Minnesota | 03/16/2005 | 58-28 MnROAD, 33T | extracted | 15.84 | 72.49 | 10300 | 32650 | 34230 | 32.65 | 35.9 | 1000 | 2160 | 417.56 | 0.3985 | 58 | 25 |  | 75.1
3304BC007 | 33-I-1999 | 33 | 6893 | 6.5 | 2004_10_29 | 45.2651 | Bituminous Core | -93.715 | Core sent to Xue Li for University of Minnesota testing. AFTER PAVING | 3304BC007, 3304BC011, 3304BC016 combined for testing |  | BC2 | University of Minnesota | 03/16/2005 | 58-28 MnROAD, 33T | extracted | 25.12 | 71.3 | 15930 | 47070 | 49690 | 47.07 | 52.46 | 1000 | 1978 | 605.98 | 0.3991 | 58 | 25 |  | 75.1
3304BC007 | 33-I-1999 | 33 | 6893 | 6.5 | 2004_10_29 | 45.2651 | Bituminous Core | -93.715 | Core sent to Xue Li for University of Minnesota testing. AFTER PAVING | 3304BC007, 3304BC011, 3304BC016 combined for testing |  | BC2 | University of Minnesota | 03/16/2005 | 58-28 MnROAD, 33T | extracted | 39.81 | 70.16 | 24290 | 67320 | 71570 | 67.32 | 76.08 | 1000 | 1798 | 871.48 | 0.3996 | 58 | 25 |  | 75.1
3304BC007 | 33-I-1999 | 33 | 6893 | 6.5 | 2004_10_29 | 45.2651 | Bituminous Core | -93.715 | Core sent to Xue Li for University of Minnesota testing. AFTER PAVING | 3304BC007, 3304BC011, 3304BC016 combined for testing |  | BC2 | University of Minnesota | 03/16/2005 | 58-28 MnROAD, 33T | extracted | 63.09 | 69.06 | 36620 | 95720 | 102500 | 95.72 | 109.7 | 1000 | 1624 | 1242.2 | 0.3996 | 58 | 25 |  | 75.1
3304BC007 | 33-I-1999 | 33 | 6893 | 6.5 | 2004_10_29 | 45.2651 | Bituminous Core | -93.715 | Core sent to Xue Li for University of Minnesota testing. AFTER PAVING | 3304BC007, 3304BC011, 3304BC016 combined for testing |  | BC2 | University of Minnesota | 03/16/2005 | 58-28 MnROAD, 33T | extracted | 100 | 67.98 | 54720 | 135300 | 146000 | 135.3 | 157.4 | 1000 | 1459 | 1755 | 0.3996 | 58 | 25 |  | 75.1
3304BC007 | 33-I-1999 | 33 | 6893 | 6.5 | 2004_10_29 | 45.2651 | Bituminous Core | -93.715 | Core sent to Xue Li for University of Minnesota testing. AFTER PAVING | 3304BC007, 3304BC011, 3304BC016 combined for testing |  | BC2 | University of Minnesota | 03/16/2005 | 58-28 MnROAD, 33T | extracted | 1 | 83.7 | 144.5 | 1308 | 1316 | 1.308 | 1.324 | 1000 | 1316 | 32.36 | 0.8019 | 64 | 25 |  | 75.1
3304BC007 | 33-I-1999 | 33 | 6893 | 6.5 | 2004_10_29 | 45.2651 | Bituminous Core | -93.715 | Core sent to Xue Li for University of Minnesota testing. AFTER PAVING | 3304BC007, 3304BC011, 3304BC016 combined for testing |  | BC2 | University of Minnesota | 03/16/2005 | 58-28 MnROAD, 33T | extracted | 1.586 | 82.5 | 260.3 | 1978 | 1995 | 1.978 | 2.012 | 1000 | 1258 | 49.22 | 0.8044 | 64 | 25 |  | 75.1
3304BC007 | 33-I-1999 | 33 | 6893 | 6.5 | 2004_10_29 | 45.2651 | Bituminous Core | -93.715 | Core sent to Xue Li for University of Minnesota testing. AFTER PAVING | 3304BC007, 3304BC011, 3304BC016 combined for testing |  | BC2 | University of Minnesota | 03/16/2005 | 58-28 MnROAD, 33T | extracted | 2.512 | 81.23 | 459.5 | 2979 | 3014 | 2.979 | 3.05 | 1000 | 1200 | 73.95 | 0.7999 | 64 | 25 |  | 75.1
3304BC007 | 33-I-1999 | 33 | 6893 | 6.5 | 2004_10_29 | 45.2651 | Bituminous Core | -93.715 | Core sent to Xue Li for University of Minnesota testing. AFTER PAVING | 3304BC007, 3304BC011, 3304BC016 combined for testing |  | BC2 | University of Minnesota | 03/16/2005 | 58-28 MnROAD, 33T | extracted | 3.98 | 79.91 | 801.2 | 4502 | 4573 | 4.502 | 4.645 | 1000 | 1149 | 111.6 | 0.7958 | 64 | 25 |  | 75.1
3304BC007 | 33-I-1999 | 33 | 6893 | 6.5 | 2004_10_29 | 45.2651 | Bituminous Core | -93.715 | Core sent to Xue Li for University of Minnesota testing. AFTER PAVING | 3304BC007, 3304BC011, 3304BC016 combined for testing |  | BC2 | University of Minnesota | 03/16/2005 | 58-28 MnROAD, 33T | extracted | 6.309 | 78.59 | 1368 | 6781 | 6917 | 6.781 | 7.057 | 1000 | 1096 | 169.01 | 0.797 | 64 | 25 |  | 75.1
3304BC007 | 33-I-1999 | 33 | 6893 | 6.5 | 2004_10_29 | 45.2651 | Bituminous Core | -93.715 | Core sent to Xue Li for University of Minnesota testing. AFTER PAVING | 3304BC007, 3304BC011, 3304BC016 combined for testing |  | BC2 | University of Minnesota | 03/16/2005 | 58-28 MnROAD, 33T | extracted | 10 | 77.29 | 2284 | 10120 | 10380 | 10.12 | 10.64 | 1000 | 1038 | 253.7 | 0.7979 | 64 | 25 |  | 75.1
3304BC007 | 33-I-1999 | 33 | 6893 | 6.5 | 2004_10_29 | 45.2651 | Bituminous Core | -93.715 | Core sent to Xue Li for University of Minnesota testing. AFTER PAVING | 3304BC007, 3304BC011, 3304BC016 combined for testing |  | BC2 | University of Minnesota | 03/16/2005 | 58-28 MnROAD, 33T | extracted | 15.84 | 75.99 | 3738 | 14980 | 15440 | 14.98 | 15.91 | 1000 | 974.2 | 379.45 | 0.8031 | 64 | 25 |  | 75.1
3304BC007 | 33-I-1999 | 33 | 6893 | 6.5 | 2004_10_29 | 45.2651 | Bituminous Core | -93.715 | Core sent to Xue Li for University of Minnesota testing. AFTER PAVING | 3304BC007, 3304BC011, 3304BC016 combined for testing |  | BC2 | University of Minnesota | 03/16/2005 | 58-28 MnROAD, 33T | extracted | 25.12 | 74.73 | 6001 | 21980 | 22790 | 21.98 | 23.62 | 1000 | 907 | 555.97 | 0.7987 | 64 | 25 |  | 75.1
3304BC007 | 33-I-1999 | 33 | 6893 | 6.5 | 2004_10_29 | 45.2651 | Bituminous Core | -93.715 | Core sent to Xue Li for University of Minnesota testing. AFTER PAVING | 3304BC007, 3304BC011, 3304BC016 combined for testing |  | BC2 | University of Minnesota | 03/16/2005 | 58-28 MnROAD, 33T | extracted | 39.81 | 73.54 | 9454 | 31990 | 33360 | 31.99 | 34.79 | 1000 | 838 | 810.11 | 0.7975 | 64 | 25 |  | 75.1
3304BC007 | 33-I-1999 | 33 | 6893 | 6.5 | 2004_10_29 | 45.2651 | Bituminous Core | -93.715 | Core sent to Xue Li for University of Minnesota testing. AFTER PAVING | 3304BC007, 3304BC011, 3304BC016 combined for testing |  | BC2 | University of Minnesota | 03/16/2005 | 58-28 MnROAD, 33T | extracted | 63.09 | 72.39 | 14670 | 46220 | 48490 | 46.22 | 50.88 | 1000 | 768.6 | 1170.8 | 0.7977 | 64 | 25 |  | 75.1
3304BC007 | 33-I-1999 | 33 | 6893 | 6.5 | 2004_10_29 | 45.2651 | Bituminous Core | -93.715 | Core sent to Xue Li for University of Minnesota testing. AFTER PAVING | 3304BC007, 3304BC011, 3304BC016 combined for testing |  | BC2 | University of Minnesota | 03/16/2005 | 58-28 MnROAD, 33T | extracted | 100 | 71.31 | 22480 | 66450 | 70150 | 66.45 | 74.05 | 1000 | 701.3 | 1676.4 | 0.7977 | 64 | 25 |  | 75.1
3304BC007 | 33-I-1999 | 33 | 6893 | 6.5 | 2004_10_29 | 45.2651 | Bituminous Core | -93.715 | Core sent to Xue Li for University of Minnesota testing. AFTER PAVING | 3304BC007, 3304BC011, 3304BC016 combined for testing |  | BC2 | University of Minnesota | 03/16/2005 | 58-28 MnROAD, 33T | extracted | 1 | 86.06 | 38.19 | 555.2 | 556.5 | 0.5552 | 0.5578 | 1000 | 556.5 | 25.35 | 1.4852 | 70 | 25 |  | 75.1
3304BC007 | 33-I-1999 | 33 | 6893 | 6.5 | 2004_10_29 | 45.2651 | Bituminous Core | -93.715 | Core sent to Xue Li for University of Minnesota testing. AFTER PAVING | 3304BC007, 3304BC011, 3304BC016 combined for testing |  | BC2 | University of Minnesota | 03/16/2005 | 58-28 MnROAD, 33T | extracted | 1.586 | 85.07 | 73.72 | 854 | 857.1 | 0.854 | 0.8603 | 1000 | 540.6 | 39.59 | 1.5058 | 70 | 25 |  | 75.1
3304BC007 | 33-I-1999 | 33 | 6893 | 6.5 | 2004_10_29 | 45.2651 | Bituminous Core | -93.715 | Core sent to Xue Li for University of Minnesota testing. AFTER PAVING | 3304BC007, 3304BC011, 3304BC016 combined for testing |  | BC2 | University of Minnesota | 03/16/2005 | 58-28 MnROAD, 33T | extracted | 2.512 | 83.99 | 137.6 | 1307 | 1314 | 1.307 | 1.321 | 1000 | 523.1 | 60.74 | 1.5073 | 70 | 25 |  | 75.1
3304BC007 | 33-I-1999 | 33 | 6893 | 6.5 | 2004_10_29 | 45.2651 | Bituminous Core | -93.715 | Core sent to Xue Li for University of Minnesota testing. AFTER PAVING | 3304BC007, 3304BC011, 3304BC016 combined for testing |  | BC2 | University of Minnesota | 03/16/2005 | 58-28 MnROAD, 33T | extracted | 3.98 | 82.83 | 253.2 | 2012 | 2028 | 2.012 | 2.044 | 1000 | 509.5 | 93.48 | 1.5032 | 70 | 25 |  | 75.1
3304BC007 | 33-I-1999 | 33 | 6893 | 6.5 | 2004_10_29 | 45.2651 | Bituminous Core | -93.715 | Core sent to Xue Li for University of Minnesota testing. AFTER PAVING | 3304BC007, 3304BC011, 3304BC016 combined for testing |  | BC2 | University of Minnesota | 03/16/2005 | 58-28 MnROAD, 33T | extracted | 6.309 | 81.63 | 454.7 | 3091 | 3124 | 3.091 | 3.158 | 1000 | 495.1 | 142.85 | 1.4919 | 70 | 25 |  | 75.1
3304BC007 | 33-I-1999 | 33 | 6893 | 6.5 | 2004_10_29 | 45.2651 | Bituminous Core | -93.715 | Core sent to Xue Li for University of Minnesota testing. AFTER PAVING | 3304BC007, 3304BC011, 3304BC016 combined for testing |  | BC2 | University of Minnesota | 03/16/2005 | 58-28 MnROAD, 33T | extracted | 10 | 80.4 | 791.3 | 4677 | 4743 | 4.677 | 4.811 | 1000 | 474.3 | 216.87 | 1.4929 | 70 | 25 |  | 75.1
3304BC003 | 33-I-1999 | 33 | 6895 | 6 | 2004_07_23 | 45.2651 | Bituminous Core | -93.715 | Core sent to Xue Li for University of Minnesota testing. AFTER PAVING | 3304BC003, 3304BC004 combined for testing |  | BC3 | University of Minnesota | 04/04/2005 | 58-28 MnROAD, 33M | extracted | 6.309 | 47.83 | 2377000 | 2624000 | 3540000 | 2624 | 4776 | 2000 | 561000 | 427.36 | 0.1203 | 22 | 8 |  | 72.6
3304BC003 | 33-I-1999 | 33 | 6895 | 6 | 2004_07_23 | 45.2651 | Bituminous Core | -93.715 | Core sent to Xue Li for University of Minnesota testing. AFTER PAVING | 3304BC003, 3304BC004 combined for testing |  | BC3 | University of Minnesota | 04/04/2005 | 58-28 MnROAD, 33M | extracted | 10 | 46.35 | 3124000 | 3275000 | 4526000 | 3275 | 6255 | 2000 | 452600 | 544.16 | 0.12 | 22 | 8 |  | 72.6
3304BC003 | 33-I-1999 | 33 | 6895 | 6 | 2004_07_23 | 45.2651 | Bituminous Core | -93.715 | Core sent to Xue Li for University of Minnesota testing. AFTER PAVING | 3304BC003, 3304BC004 combined for testing |  | BC3 | University of Minnesota | 04/04/2005 | 58-28 MnROAD, 33M | extracted | 15.84 | 44.97 | 4029000 | 4025000 | 5696000 | 4025 | 8059 | 2000 | 359500 | 683.55 | 0.12 | 22 | 8 |  | 72.6
3304BC003 | 33-I-1999 | 33 | 6895 | 6 | 2004_07_23 | 45.2651 | Bituminous Core | -93.715 | Core sent to Xue Li for University of Minnesota testing. AFTER PAVING | 3304BC003, 3304BC004 combined for testing |  | BC3 | University of Minnesota | 04/04/2005 | 58-28 MnROAD, 33M | extracted | 25.12 | 43.61 | 5181000 | 4935000 | 7155000 | 4935 | 10370 | 2000 | 284800 | 853.54 | 0.1197 | 22 | 8 |  | 72.6
3304BC003 | 33-I-1999 | 33 | 6895 | 6 | 2004_07_23 | 45.2651 | Bituminous Core | -93.715 | Core sent to Xue Li for University of Minnesota testing. AFTER PAVING | 3304BC003, 3304BC004 combined for testing |  | BC3 | University of Minnesota | 04/04/2005 | 58-28 MnROAD, 33M | extracted | 39.81 | 42.28 | 6607000 | 6007000 | 8930000 | 6007 | 13270 | 2000 | 224300 | 1059.6 | 0.1198 | 22 | 8 |  | 72.6
3304BC003 | 33-I-1999 | 33 | 6895 | 6 | 2004_07_23 | 45.2651 | Bituminous Core | -93.715 | Core sent to Xue Li for University of Minnesota testing. AFTER PAVING | 3304BC003, 3304BC004 combined for testing |  | BC3 | University of Minnesota | 04/04/2005 | 58-28 MnROAD, 33M | extracted | 63.09 | 40.97 | 8358000 | 7257000 | 11070000 | 7257 | 16880 | 2000 | 175400 | 1298 | 0.1199 | 22 | 8 |  | 72.6
3304BC003 | 33-I-1999 | 33 | 6895 | 6 | 2004_07_23 | 45.2651 | Bituminous Core | -93.715 | Core sent to Xue Li for University of Minnesota testing. AFTER PAVING | 3304BC003, 3304BC004 combined for testing |  | BC3 | University of Minnesota | 04/04/2005 | 58-28 MnROAD, 33M | extracted | 100 | 39.72 | 10480000 | 8702000 | 13620000 | 8702 | 21310 | 2000 | 136200 | 1556.7 | 0.12 | 22 | 8 |  | 72.6
3304BC003 | 33-I-1999 | 33 | 6895 | 6 | 2004_07_23 | 45.2651 | Bituminous Core | -93.715 | Core sent to Xue Li for University of Minnesota testing. AFTER PAVING | 3304BC003, 3304BC004 combined for testing |  | BC3 | University of Minnesota | 04/04/2005 | 58-28 MnROAD, 33M | extracted | 1 | 59.72 | 221800 | 379800 | 439800 | 379.8 | 509.3 | 2000 | 439800 | 111 | 0.2511 | 28 | 8 |  | 72.6
3304BC003 | 33-I-1999 | 33 | 6895 | 6 | 2004_07_23 | 45.2651 | Bituminous Core | -93.715 | Core sent to Xue Li for University of Minnesota testing. AFTER PAVING | 3304BC003, 3304BC004 combined for testing |  | BC3 | University of Minnesota | 04/04/2005 | 58-28 MnROAD, 33M | extracted | 1.586 | 58.31 | 313500 | 507700 | 596600 | 507.7 | 701.2 | 2000 | 376300 | 150.45 | 0.2509 | 28 | 8 |  | 72.6
3304BC003 | 33-I-1999 | 33 | 6895 | 6 | 2004_07_23 | 45.2651 | Bituminous Core | -93.715 | Core sent to Xue Li for University of Minnesota testing. AFTER PAVING | 3304BC003, 3304BC004 combined for testing |  | BC3 | University of Minnesota | 04/04/2005 | 58-28 MnROAD, 33M | extracted | 2.512 | 56.88 | 438400 | 672200 | 802500 | 672.2 | 958.2 | 2000 | 319500 | 201.01 | 0.2493 | 28 | 8 |  | 72.6
3304BC003 | 33-I-1999 | 33 | 6895 | 6 | 2004_07_23 | 45.2651 | Bituminous Core | -93.715 | Core sent to Xue Li for University of Minnesota testing. AFTER PAVING | 3304BC003, 3304BC004 combined for testing |  | BC3 | University of Minnesota | 04/04/2005 | 58-28 MnROAD, 33M | extracted | 3.98 | 55.46 | 606100 | 880500 | 1069000 | 880.5 | 1298 | 2000 | 268500 | 267.78 | 0.2495 | 28 | 8 |  | 72.6
3304BC003 | 33-I-1999 | 33 | 6895 | 6 | 2004_07_23 | 45.2651 | Bituminous Core | -93.715 | Core sent to Xue Li for University of Minnesota testing. AFTER PAVING | 3304BC003, 3304BC004 combined for testing |  | BC3 | University of Minnesota | 02/23/2005 | 58-28 MnROAD, 33M | extracted | 10 | 59.35 | 342800 | 578500 | 672400 | 578.5 | 781.6 | 1000 | 67230 | 1188.9 | 0.0601 | 34 | 25 |  | 72.6
3304BC003 | 33-I-1999 | 33 | 6895 | 6 | 2004_07_23 | 45.2651 | Bituminous Core | -93.715 | Core sent to Xue Li for University of Minnesota testing. AFTER PAVING | 3304BC003, 3304BC004 combined for testing |  | BC3 | University of Minnesota | 02/23/2005 | 58-28 MnROAD, 33M | extracted | 15.84 | 58.05 | 481500 | 772000 | 909900 | 772 | 1072 | 1000 | 57430 | 1571.3 | 0.0598 | 34 | 25 |  | 72.6
3304BC003 | 33-I-1999 | 33 | 6895 | 6 | 2004_07_23 | 45.2651 | Bituminous Core | -93.715 | Core sent to Xue Li for University of Minnesota testing. AFTER PAVING | 3304BC003, 3304BC004 combined for testing |  | BC3 | University of Minnesota | 02/23/2005 | 58-28 MnROAD, 33M | extracted | 25.12 | 57.1 | 663900 | 1026000 | 1222000 | 1026 | 1456 | 1000 | 48650 | 2060.8 | 0.0597 | 34 | 25 |  | 72.6
3304BC003 | 33-I-1999 | 33 | 6895 | 6 | 2004_07_23 | 45.2651 | Bituminous Core | -93.715 | Core sent to Xue Li for University of Minnesota testing. AFTER PAVING | 3304BC003, 3304BC004 combined for testing |  | BC3 | University of Minnesota | 02/23/2005 | 58-28 MnROAD, 33M | extracted | 39.81 | 55.19 | 936900 | 1347000 | 1641000 | 1347 | 1999 | 1000 | 41220 | 2681 | 0.0599 | 34 | 25 |  | 72.6
3304BC003 | 33-I-1999 | 33 | 6895 | 6 | 2004_07_23 | 45.2651 | Bituminous Core | -93.715 | Core sent to Xue Li for University of Minnesota testing. AFTER PAVING | 3304BC003, 3304BC004 combined for testing |  | BC3 | University of Minnesota | 02/23/2005 | 58-28 MnROAD, 33M | extracted | 63.09 | 54.45 | 1256000 | 1758000 | 2161000 | 1758 | 2656 | 1000 | 34250 | 3395.9 | 0.06 | 34 | 25 |  | 72.6
3304BC003 | 33-I-1999 | 33 | 6895 | 6 | 2004_07_23 | 45.2651 | Bituminous Core | -93.715 | Core sent to Xue Li for University of Minnesota testing. AFTER PAVING | 3304BC003, 3304BC004 combined for testing |  | BC3 | University of Minnesota | 02/23/2005 | 58-28 MnROAD, 33M | extracted | 100 | 53.19 | 1702000 | 2275000 | 2842000 | 2275 | 3549 | 1000 | 28410 | 4248.8 | 0.0603 | 34 | 25 |  | 72.6
3304BC003 | 33-I-1999 | 33 | 6895 | 6 | 2004_07_23 | 45.2651 | Bituminous Core | -93.715 | Core sent to Xue Li for University of Minnesota testing. AFTER PAVING | 3304BC003, 3304BC004 combined for testing |  | BC3 | University of Minnesota | 02/23/2005 | 58-28 MnROAD, 33M | extracted | 1 | 70.37 | 16410 | 46010 | 48850 | 46.01 | 51.87 | 1000 | 48850 | 119.8 | 0.0801 | 40 | 25 |  | 72.6
3304BC003 | 33-I-1999 | 33 | 6895 | 6 | 2004_07_23 | 45.2651 | Bituminous Core | -93.715 | Core sent to Xue Li for University of Minnesota testing. AFTER PAVING | 3304BC003, 3304BC004 combined for testing |  | BC3 | University of Minnesota | 02/23/2005 | 58-28 MnROAD, 33M | extracted | 1.586 | 69.01 | 24970 | 65080 | 69700 | 65.08 | 74.66 | 1000 | 43960 | 170.5 | 0.08 | 40 | 25 |  | 72.6
3304BC003 | 33-I-1999 | 33 | 6895 | 6 | 2004_07_23 | 45.2651 | Bituminous Core | -93.715 | Core sent to Xue Li for University of Minnesota testing. AFTER PAVING | 3304BC003, 3304BC004 combined for testing |  | BC3 | University of Minnesota | 02/23/2005 | 58-28 MnROAD, 33M | extracted | 2.512 | 67.66 | 37680 | 91680 | 99130 | 91.68 | 107.2 | 1000 | 39470 | 240.16 | 0.0793 | 40 | 25 |  | 72.6
3304BC003 | 33-I-1999 | 33 | 6895 | 6 | 2004_07_23 | 45.2651 | Bituminous Core | -93.715 | Core sent to Xue Li for University of Minnesota testing. AFTER PAVING | 3304BC003, 3304BC004 combined for testing |  | BC3 | University of Minnesota | 02/23/2005 | 58-28 MnROAD, 33M | extracted | 3.98 | 66.38 | 55730 | 127400 | 139100 | 127.4 | 151.8 | 1000 | 34940 | 338.19 | 0.0798 | 40 | 25 |  | 72.6
3304BC003 | 33-I-1999 | 33 | 6895 | 6 | 2004_07_23 | 45.2651 | Bituminous Core | -93.715 | Core sent to Xue Li for University of Minnesota testing. AFTER PAVING | 3304BC003, 3304BC004 combined for testing |  | BC3 | University of Minnesota | 02/23/2005 | 58-28 MnROAD, 33M | extracted | 6.309 | 65.42 | 81250 | 177600 | 195300 | 177.6 | 214.8 | 1000 | 30960 | 473.02 | 0.0797 | 40 | 25 |  | 72.6
3304BC003 | 33-I-1999 | 33 | 6895 | 6 | 2004_07_23 | 45.2651 | Bituminous Core | -93.715 | Core sent to Xue Li for University of Minnesota testing. AFTER PAVING | 3304BC003, 3304BC004 combined for testing |  | BC3 | University of Minnesota | 02/23/2005 | 58-28 MnROAD, 33M | extracted | 10 | 64.11 | 118500 | 244200 | 271400 | 244.2 | 301.7 | 1000 | 27140 | 657.22 | 0.0801 | 40 | 25 |  | 72.6
3304BC003 | 33-I-1999 | 33 | 6895 | 6 | 2004_07_23 | 45.2651 | Bituminous Core | -93.715 | Core sent to Xue Li for University of Minnesota testing. AFTER PAVING | 3304BC003, 3304BC004 combined for testing |  | BC3 | University of Minnesota | 02/23/2005 | 58-28 MnROAD, 33M | extracted | 15.84 | 62.9 | 171200 | 334600 | 375900 | 334.6 | 422.3 | 1000 | 23720 | 902.28 | 0.0799 | 40 | 25 |  | 72.6
3304BC003 | 33-I-1999 | 33 | 6895 | 6 | 2004_07_23 | 45.2651 | Bituminous Core | -93.715 | Core sent to Xue Li for University of Minnesota testing. AFTER PAVING | 3304BC003, 3304BC004 combined for testing |  | BC3 | University of Minnesota | 02/23/2005 | 58-28 MnROAD, 33M | extracted | 25.12 | 61.77 | 244200 | 455000 | 516400 | 455 | 586.1 | 1000 | 20560 | 1230.5 | 0.0801 | 40 | 25 |  | 72.6
3304BC003 | 33-I-1999 | 33 | 6895 | 6 | 2004_07_23 | 45.2651 | Bituminous Core | -93.715 | Core sent to Xue Li for University of Minnesota testing. AFTER PAVING | 3304BC003, 3304BC004 combined for testing |  | BC3 | University of Minnesota | 02/23/2005 | 58-28 MnROAD, 33M | extracted | 39.81 | 60.59 | 347500 | 616400 | 707600 | 616.4 | 812.4 | 1000 | 17770 | 1659.1 | 0.0799 | 40 | 25 |  | 72.6
3304BC003 | 33-I-1999 | 33 | 6895 | 6 | 2004_07_23 | 45.2651 | Bituminous Core | -93.715 | Core sent to Xue Li for University of Minnesota testing. AFTER PAVING | 3304BC003, 3304BC004 combined for testing |  | BC3 | University of Minnesota | 02/23/2005 | 58-28 MnROAD, 33M | extracted | 63.09 | 59.38 | 490400 | 828700 | 963000 | 828.7 | 1119 | 1000 | 15260 | 2215.3 | 0.0799 | 40 | 25 |  | 72.6
3304BC003 | 33-I-1999 | 33 | 6895 | 6 | 2004_07_23 | 45.2651 | Bituminous Core | -93.715 | Core sent to Xue Li for University of Minnesota testing. AFTER PAVING | 3304BC003, 3304BC004 combined for testing |  | BC3 | University of Minnesota | 02/23/2005 | 58-28 MnROAD, 33M | extracted | 100 | 58.2 | 685900 | 1106000 | 1301000 | 1106 | 1531 | 1000 | 13010 | 2919.8 | 0.0799 | 40 | 25 |  | 72.6
3304BC003 | 33-I-1999 | 33 | 6895 | 6 | 2004_07_23 | 45.2651 | Bituminous Core | -93.715 | Core sent to Xue Li for University of Minnesota testing. AFTER PAVING | 3304BC003, 3304BC004 combined for testing |  | BC3 | University of Minnesota | 02/23/2005 | 58-28 MnROAD, 33M | extracted | 1 | 75.08 | 4366 | 16380 | 16960 | 16.38 | 17.55 | 1000 | 16960 | 52.44 | 0.1009 | 46 | 25 |  | 72.6
3304BC003 | 33-I-1999 | 33 | 6895 | 6 | 2004_07_23 | 45.2651 | Bituminous Core | -93.715 | Core sent to Xue Li for University of Minnesota testing. AFTER PAVING | 3304BC003, 3304BC004 combined for testing |  | BC3 | University of Minnesota | 02/23/2005 | 58-28 MnROAD, 33M | extracted | 1.586 | 73.65 | 6932 | 23620 | 24620 | 23.62 | 25.66 | 1000 | 15530 | 75.82 | 0.1005 | 46 | 25 |  | 72.6
3304BC003 | 33-I-1999 | 33 | 6895 | 6 | 2004_07_23 | 45.2651 | Bituminous Core | -93.715 | Core sent to Xue Li for University of Minnesota testing. AFTER PAVING | 3304BC003, 3304BC004 combined for testing |  | BC3 | University of Minnesota | 02/23/2005 | 58-28 MnROAD, 33M | extracted | 2.512 | 72.31 | 10810 | 33890 | 35570 | 33.89 | 37.34 | 1000 | 14160 | 109.41 | 0.1004 | 46 | 25 |  | 72.6
3304BC003 | 33-I-1999 | 33 | 6895 | 6 | 2004_07_23 | 45.2651 | Bituminous Core | -93.715 | Core sent to Xue Li for University of Minnesota testing. AFTER PAVING | 3304BC003, 3304BC004 combined for testing |  | BC3 | University of Minnesota | 02/23/2005 | 58-28 MnROAD, 33M | extracted | 3.98 | 71.01 | 16630 | 48330 | 51110 | 48.33 | 54.06 | 1000 | 12840 | 156.85 | 0.1002 | 46 | 25 |  | 72.6
3304BC003 | 33-I-1999 | 33 | 6895 | 6 | 2004_07_23 | 45.2651 | Bituminous Core | -93.715 | Core sent to Xue Li for University of Minnesota testing. AFTER PAVING | 3304BC003, 3304BC004 combined for testing |  | BC3 | University of Minnesota | 02/23/2005 | 58-28 MnROAD, 33M | extracted | 6.309 | 69.75 | 25320 | 68640 | 73160 | 68.64 | 77.98 | 1000 | 11600 | 223.95 | 0.1001 | 46 | 25 |  | 72.6
3304BC003 | 33-I-1999 | 33 | 6895 | 6 | 2004_07_23 | 45.2651 | Bituminous Core | -93.715 | Core sent to Xue Li for University of Minnesota testing. AFTER PAVING | 3304BC003, 3304BC004 combined for testing |  | BC3 | University of Minnesota | 02/23/2005 | 58-28 MnROAD, 33M | extracted | 10 | 68.54 | 38130 | 96990 | 104200 | 96.99 | 112 | 1000 | 10420 | 318.39 | 0.1001 | 46 | 25 |  | 72.6
3304BC003 | 33-I-1999 | 33 | 6895 | 6 | 2004_07_23 | 45.2651 | Bituminous Core | -93.715 | Core sent to Xue Li for University of Minnesota testing. AFTER PAVING | 3304BC003, 3304BC004 combined for testing |  | BC3 | University of Minnesota | 02/23/2005 | 58-28 MnROAD, 33M | extracted | 15.84 | 67.36 | 56820 | 136300 | 147600 | 136.3 | 160 | 1000 | 9318 | 449.57 | 0.1 | 46 | 25 |  | 72.6
3304BC003 | 33-I-1999 | 33 | 6895 | 6 | 2004_07_23 | 45.2651 | Bituminous Core | -93.715 | Core sent to Xue Li for University of Minnesota testing. AFTER PAVING | 3304BC003, 3304BC004 combined for testing |  | BC3 | University of Minnesota | 02/23/2005 | 58-28 MnROAD, 33M | extracted | 25.12 | 66.23 | 83790 | 190200 | 207900 | 190.2 | 227.1 | 1000 | 8274 | 631 | 0.1 | 46 | 25 |  | 72.6
3304BC003 | 33-I-1999 | 33 | 6895 | 6 | 2004_07_23 | 45.2651 | Bituminous Core | -93.715 | Core sent to Xue Li for University of Minnesota testing. AFTER PAVING | 3304BC003, 3304BC004 combined for testing |  | BC3 | University of Minnesota | 02/23/2005 | 58-28 MnROAD, 33M | extracted | 39.81 | 65.08 | 122600 | 263900 | 291000 | 263.9 | 320.8 | 1000 | 7308 | 878.86 | 0.1001 | 46 | 25 |  | 72.6
3304BC003 | 33-I-1999 | 33 | 6895 | 6 | 2004_07_23 | 45.2651 | Bituminous Core | -93.715 | Core sent to Xue Li for University of Minnesota testing. AFTER PAVING | 3304BC003, 3304BC004 combined for testing |  | BC3 | University of Minnesota | 02/23/2005 | 58-28 MnROAD, 33M | extracted | 63.09 | 63.91 | 178000 | 363500 | 404800 | 363.5 | 450.7 | 1000 | 6415 | 1211.8 | 0.1 | 46 | 25 |  | 72.6
3304BC003 | 33-I-1999 | 33 | 6895 | 6 | 2004_07_23 | 45.2651 | Bituminous Core | -93.715 | Core sent to Xue Li for University of Minnesota testing. AFTER PAVING | 3304BC003, 3304BC004 combined for testing |  | BC3 | University of Minnesota | 02/23/2005 | 58-28 MnROAD, 33M | extracted | 100 | 62.7 | 256700 | 497300 | 559600 | 497.3 | 629.8 | 1000 | 5595 | 1656 | 0.1001 | 46 | 25 |  | 72.6
3304BC003 | 33-I-1999 | 33 | 6895 | 6 | 2004_07_23 | 45.2651 | Bituminous Core | -93.715 | Core sent to Xue Li for University of Minnesota testing. AFTER PAVING | 3304BC003, 3304BC004 combined for testing |  | BC3 | University of Minnesota | 02/23/2005 | 58-28 MnROAD, 33M | extracted | 1 | 79.29 | 1042 | 5510 | 5608 | 5.51 | 5.707 | 1000 | 5608 | 34.7 | 0.2017 | 52 | 25 |  | 72.6
3304BC003 | 33-I-1999 | 33 | 6895 | 6 | 2004_07_23 | 45.2651 | Bituminous Core | -93.715 | Core sent to Xue Li for University of Minnesota testing. AFTER PAVING | 3304BC003, 3304BC004 combined for testing |  | BC3 | University of Minnesota | 02/23/2005 | 58-28 MnROAD, 33M | extracted | 1.586 | 77.9 | 1742 | 8127 | 8312 | 8.127 | 8.501 | 1000 | 5242 | 50.97 | 0.1999 | 52 | 25 |  | 72.6
3304BC003 | 33-I-1999 | 33 | 6895 | 6 | 2004_07_23 | 45.2651 | Bituminous Core | -93.715 | Core sent to Xue Li for University of Minnesota testing. AFTER PAVING | 3304BC003, 3304BC004 combined for testing |  | BC3 | University of Minnesota | 02/23/2005 | 58-28 MnROAD, 33M | extracted | 2.512 | 76.53 | 2862 | 11950 | 12290 | 11.95 | 12.63 | 1000 | 4891 | 75.15 | 0.1995 | 52 | 25 |  | 72.6
3304BC003 | 33-I-1999 | 33 | 6895 | 6 | 2004_07_23 | 45.2651 | Bituminous Core | -93.715 | Core sent to Xue Li for University of Minnesota testing. AFTER PAVING | 3304BC003, 3304BC004 combined for testing |  | BC3 | University of Minnesota | 02/23/2005 | 58-28 MnROAD, 33M | extracted | 3.98 | 75.13 | 4634 | 17460 | 18060 | 17.46 | 18.69 | 1000 | 4538 | 110.65 | 0.1998 | 52 | 25 |  | 72.6
3304BC003 | 33-I-1999 | 33 | 6895 | 6 | 2004_07_23 | 45.2651 | Bituminous Core | -93.715 | Core sent to Xue Li for University of Minnesota testing. AFTER PAVING | 3304BC003, 3304BC004 combined for testing |  | BC3 | University of Minnesota | 02/23/2005 | 58-28 MnROAD, 33M | extracted | 6.309 | 73.82 | 7349 | 25330 | 26380 | 25.33 | 27.46 | 1000 | 4181 | 161.27 | 0.1995 | 52 | 25 |  | 72.6
3304BC003 | 33-I-1999 | 33 | 6895 | 6 | 2004_07_23 | 45.2651 | Bituminous Core | -93.715 | Core sent to Xue Li for University of Minnesota testing. AFTER PAVING | 3304BC003, 3304BC004 combined for testing |  | BC3 | University of Minnesota | 02/23/2005 | 58-28 MnROAD, 33M | extracted | 10 | 72.55 | 11500 | 36570 | 38330 | 36.57 | 40.18 | 1000 | 3833 | 233.94 | 0.1993 | 52 | 25 |  | 72.6
3304BC003 | 33-I-1999 | 33 | 6895 | 6 | 2004_07_23 | 45.2651 | Bituminous Core | -93.715 | Core sent to Xue Li for University of Minnesota testing. AFTER PAVING | 3304BC003, 3304BC004 combined for testing |  | BC3 | University of Minnesota | 02/23/2005 | 58-28 MnROAD, 33M | extracted | 15.84 | 71.31 | 17730 | 52390 | 55310 | 52.39 | 58.39 | 1000 | 3491 | 337.62 | 0.1995 | 52 | 25 |  | 72.6
3304BC003 | 33-I-1999 | 33 | 6895 | 6 | 2004_07_23 | 45.2651 | Bituminous Core | -93.715 | Core sent to Xue Li for University of Minnesota testing. AFTER PAVING | 3304BC003, 3304BC004 combined for testing |  | BC3 | University of Minnesota | 02/23/2005 | 58-28 MnROAD, 33M | extracted | 25.12 | 70.14 | 27020 | 74790 | 79520 | 74.79 | 84.55 | 1000 | 3165 | 483.64 | 0.1992 | 52 | 25 |  | 72.6
3304BC003 | 33-I-1999 | 33 | 6895 | 6 | 2004_07_23 | 45.2651 | Bituminous Core | -93.715 | Core sent to Xue Li for University of Minnesota testing. AFTER PAVING | 3304BC003, 3304BC004 combined for testing |  | BC3 | University of Minnesota | 02/23/2005 | 58-28 MnROAD, 33M | extracted | 39.81 | 68.97 | 40710 | 105900 | 113500 | 105.9 | 121.6 | 1000 | 2850 | 689.01 | 0.1994 | 52 | 25 |  | 72.6
3304BC003 | 33-I-1999 | 33 | 6895 | 6 | 2004_07_23 | 45.2651 | Bituminous Core | -93.715 | Core sent to Xue Li for University of Minnesota testing. AFTER PAVING | 3304BC003, 3304BC004 combined for testing |  | BC3 | University of Minnesota | 02/23/2005 | 58-28 MnROAD, 33M | extracted | 63.09 | 67.79 | 60930 | 149200 | 161200 | 149.2 | 174.1 | 1000 | 2555 | 973.62 | 0.1993 | 52 | 25 |  | 72.6
3304BC003 | 33-I-1999 | 33 | 6895 | 6 | 2004_07_23 | 45.2651 | Bituminous Core | -93.715 | Core sent to Xue Li for University of Minnesota testing. AFTER PAVING | 3304BC003, 3304BC004 combined for testing |  | BC3 | University of Minnesota | 02/23/2005 | 58-28 MnROAD, 33M | extracted | 100 | 66.57 | 90540 | 208900 | 227700 | 208.9 | 248.2 | 1000 | 2277 | 1365.8 | 0.1995 | 52 | 25 |  | 72.6
3304BC003 | 33-I-1999 | 33 | 6895 | 6 | 2004_07_23 | 45.2651 | Bituminous Core | -93.715 | Core sent to Xue Li for University of Minnesota testing. AFTER PAVING | 3304BC003, 3304BC004 combined for testing |  | BC3 | University of Minnesota | 02/23/2005 | 58-28 MnROAD, 33M | extracted | 1 | 82.73 | 268.6 | 2105 | 2122 | 2.105 | 2.14 | 1000 | 2122 | 32.83 | 0.5042 | 58 | 25 |  | 72.6
3304BC003 | 33-I-1999 | 33 | 6895 | 6 | 2004_07_23 | 45.2651 | Bituminous Core | -93.715 | Core sent to Xue Li for University of Minnesota testing. AFTER PAVING | 3304BC003, 3304BC004 combined for testing |  | BC3 | University of Minnesota | 02/23/2005 | 58-28 MnROAD, 33M | extracted | 1.586 | 81.49 | 506.2 | 3382 | 3419 | 3.382 | 3.458 | 1000 | 2157 | 51.49 | 0.4909 | 58 | 25 |  | 72.6
3304BC003 | 33-I-1999 | 33 | 6895 | 6 | 2004_07_23 | 45.2651 | Bituminous Core | -93.715 | Core sent to Xue Li for University of Minnesota testing. AFTER PAVING | 3304BC003, 3304BC004 combined for testing |  | BC3 | University of Minnesota | 02/23/2005 | 58-28 MnROAD, 33M | extracted | 63.09 | 74.74 | 9394 | 34440 | 35700 | 34.44 | 37.01 | 1000 | 565.9 | 1077.9 | 0.9983 | 64 | 25 |  | 72.6
3304BC003 | 33-I-1999 | 33 | 6895 | 6 | 2004_07_23 | 45.2651 | Bituminous Core | -93.715 | Core sent to Xue Li for University of Minnesota testing. AFTER PAVING | 3304BC003, 3304BC004 combined for testing |  | BC3 | University of Minnesota | 02/23/2005 | 58-28 MnROAD, 33M | extracted | 100 | 73.61 | 14750 | 50140 | 52270 | 50.14 | 54.48 | 1000 | 522.5 | 1561.3 | 0.9982 | 64 | 25 |  | 72.6
3304BC003 | 33-I-1999 | 33 | 6895 | 6 | 2004_07_23 | 45.2651 | Bituminous Core | -93.715 | Core sent to Xue Li for University of Minnesota testing. AFTER PAVING | 3304BC003, 3304BC004 combined for testing |  | BC3 | University of Minnesota | 02/23/2005 | 58-28 MnROAD, 33M | extracted | 1 | 87.31 | 17.62 | 374.8 | 375.2 | 0.3748 | 0.3756 | 1000 | 375.2 | 23.05 | 2.0023 | 70 | 25 |  | 72.6
3304BC003 | 33-I-1999 | 33 | 6895 | 6 | 2004_07_23 | 45.2651 | Bituminous Core | -93.715 | Core sent to Xue Li for University of Minnesota testing. AFTER PAVING | 3304BC003, 3304BC004 combined for testing |  | BC3 | University of Minnesota | 02/23/2005 | 58-28 MnROAD, 33M | extracted | 1.586 | 86.49 | 35.83 | 583.7 | 584.8 | 0.5837 | 0.5859 | 1000 | 368.9 | 35.91 | 2.0018 | 70 | 25 |  | 72.6
3304BC003 | 33-I-1999 | 33 | 6895 | 6 | 2004_07_23 | 45.2651 | Bituminous Core | -93.715 | Core sent to Xue Li for University of Minnesota testing. AFTER PAVING | 3304BC003, 3304BC004 combined for testing |  | BC3 | University of Minnesota | 02/23/2005 | 58-28 MnROAD, 33M | extracted | 2.512 | 85.56 | 70.47 | 908.5 | 911.3 | 0.9085 | 0.914 | 1000 | 362.8 | 55.68 | 1.9921 | 70 | 25 |  | 72.6
3304BC003 | 33-I-1999 | 33 | 6895 | 6 | 2004_07_23 | 45.2651 | Bituminous Core | -93.715 | Core sent to Xue Li for University of Minnesota testing. AFTER PAVING | 3304BC003, 3304BC004 combined for testing |  | BC3 | University of Minnesota | 02/23/2005 | 58-28 MnROAD, 33M | extracted | 3.98 | 84.55 | 132.7 | 1392 | 1398 | 1.392 | 1.404 | 1000 | 351.2 | 85.78 | 2.0012 | 70 | 25 |  | 72.6
3304BC003 | 33-I-1999 | 33 | 6895 | 6 | 2004_07_23 | 45.2651 | Bituminous Core | -93.715 | Core sent to Xue Li for University of Minnesota testing. AFTER PAVING | 3304BC003, 3304BC004 combined for testing |  | BC3 | University of Minnesota | 02/23/2005 | 58-28 MnROAD, 33M | extracted | 6.309 | 83.5 | 243.3 | 2134 | 2148 | 2.134 | 2.162 | 1000 | 340.5 | 131.46 | 1.9968 | 70 | 25 |  | 72.6
3304BC003 | 33-I-1999 | 33 | 6895 | 6 | 2004_07_23 | 45.2651 | Bituminous Core | -93.715 | Core sent to Xue Li for University of Minnesota testing. AFTER PAVING | 3304BC003, 3304BC004 combined for testing |  | BC3 | University of Minnesota | 02/23/2005 | 58-28 MnROAD, 33M | extracted | 10 | 82.38 | 437 | 3269 | 3298 | 3.269 | 3.327 | 1000 | 329.7 | 201.63 | 1.9966 | 70 | 25 |  | 72.6
3304BC003 | 33-I-1999 | 33 | 6895 | 6 | 2004_07_23 | 45.2651 | Bituminous Core | -93.715 | Core sent to Xue Li for University of Minnesota testing. AFTER PAVING | 3304BC003, 3304BC004 combined for testing |  | BC3 | University of Minnesota | 02/23/2005 | 58-28 MnROAD, 33M | extracted | 15.84 | 81.24 | 764.7 | 4962 | 5021 | 4.962 | 5.08 | 1000 | 316.9 | 304.65 | 1.9848 | 70 | 25 |  | 72.6
3304BC003 | 33-I-1999 | 33 | 6895 | 6 | 2004_07_23 | 45.2651 | Bituminous Core | -93.715 | Core sent to Xue Li for University of Minnesota testing. AFTER PAVING | 3304BC003, 3304BC004 combined for testing |  | BC3 | University of Minnesota | 02/23/2005 | 58-28 MnROAD, 33M | extracted | 25.12 | 80.07 | 1309 | 7479 | 7593 | 7.479 | 7.709 | 1000 | 302.3 | 458.94 | 1.9827 | 70 | 25 |  | 72.6
3304BC003 | 33-I-1999 | 33 | 6895 | 6 | 2004_07_23 | 45.2651 | Bituminous Core | -93.715 | Core sent to Xue Li for University of Minnesota testing. AFTER PAVING | 3304BC003, 3304BC004 combined for testing |  | BC3 | University of Minnesota | 02/23/2005 | 58-28 MnROAD, 33M | extracted | 39.81 | 78.89 | 2196 | 11190 | 11400 | 11.19 | 11.62 | 1000 | 286.3 | 686.08 | 1.9838 | 70 | 25 |  | 72.6
3304BC003 | 33-I-1999 | 33 | 6895 | 6 | 2004_07_23 | 45.2651 | Bituminous Core | -93.715 | Core sent to Xue Li for University of Minnesota testing. AFTER PAVING | 3304BC003, 3304BC004 combined for testing |  | BC3 | University of Minnesota | 02/23/2005 | 58-28 MnROAD, 33M | extracted | 63.09 | 77.73 | 3620 | 16640 | 17030 | 16.64 | 17.43 | 1000 | 270 | 1015.5 | 1.98 | 70 | 25 |  | 72.6
3304BC003 | 33-I-1999 | 33 | 6895 | 6 | 2004_07_23 | 45.2651 | Bituminous Core | -93.715 | Core sent to Xue Li for University of Minnesota testing. AFTER PAVING | 3304BC003, 3304BC004 combined for testing |  | BC3 | University of Minnesota | 02/23/2005 | 58-28 MnROAD, 33M | extracted | 100 | 76.64 | 5868 | 24710 | 25390 | 24.71 | 26.1 | 1000 | 253.9 | 1513.7 | 1.9979 | 70 | 25 |  | 72.6
3304BC003 | 33-I-1999 | 33 | 6895 | 6 | 2004_07_23 | 45.2651 | Bituminous Core | -93.715 | Core sent to Xue Li for University of Minnesota testing. AFTER PAVING | 3304BC003, 3304BC004 combined for testing |  | BC3 | University of Minnesota | 02/23/2005 | 58-28 MnROAD, 33M | extracted | 1 | 88.61 | 4.047 | 167 | 167 | 0.167 | 0.1671 | 1000 | 167 | 41.17 | 8.0356 | 76 | 25 |  | 72.6
3304BC003 | 33-I-1999 | 33 | 6895 | 6 | 2004_07_23 | 45.2651 | Bituminous Core | -93.715 | Core sent to Xue Li for University of Minnesota testing. AFTER PAVING | 3304BC003, 3304BC004 combined for testing |  | BC4 | University of Minnesota | 04/05/2005 | 58-28 MnROAD, 33B | extracted | 25.12 | 26.96 | 53990000 | 27460000 | 60570000 | 27460 | 133600 | 2000 | 2411000 | 1176.5 | 0.02 | 4 | 8 |  | 73.1
3304BC003 | 33-I-1999 | 33 | 6895 | 6 | 2004_07_23 | 45.2651 | Bituminous Core | -93.715 | Core sent to Xue Li for University of Minnesota testing. AFTER PAVING | 3304BC003, 3304BC004 combined for testing |  | BC4 | University of Minnesota | 04/05/2005 | 58-28 MnROAD, 33B | extracted | 39.81 | 26.04 | 62330000 | 30460000 | 69370000 | 30460 | 158000 | 2000 | 1742000 | 1339.7 | 0.02 | 4 | 8 |  | 73.1
3304BC003 | 33-I-1999 | 33 | 6895 | 6 | 2004_07_23 | 45.2651 | Bituminous Core | -93.715 | Core sent to Xue Li for University of Minnesota testing. AFTER PAVING | 3304BC003, 3304BC004 combined for testing |  | BC4 | University of Minnesota | 04/05/2005 | 58-28 MnROAD, 33B | extracted | 63.09 | 25.1 | 71600000 | 33540000 | 79070000 | 33540 | 186400 | 2000 | 1253000 | 1514.7 | 0.02 | 4 | 8 |  | 73.1
3304BC003 | 33-I-1999 | 33 | 6895 | 6 | 2004_07_23 | 45.2651 | Bituminous Core | -93.715 | Core sent to Xue Li for University of Minnesota testing. AFTER PAVING | 3304BC003, 3304BC004 combined for testing |  | BC4 | University of Minnesota | 04/05/2005 | 58-28 MnROAD, 33B | extracted | 100 | 24.21 | 81740000 | 36760000 | 89630000 | 36760 | 218500 | 2000 | 896000 | 1698.4 | 0.02 | 4 | 8 |  | 73.1
3304BC003 | 33-I-1999 | 33 | 6895 | 6 | 2004_07_23 | 45.2651 | Bituminous Core | -93.715 | Core sent to Xue Li for University of Minnesota testing. AFTER PAVING | 3304BC003, 3304BC004 combined for testing |  | BC4 | University of Minnesota | 04/05/2005 | 58-28 MnROAD, 33B | extracted | 1 | 40.38 | 7109000 | 6045000 | 9331000 | 6045 | 14400 | 2000 | 9331000 | 465.99 | 0.0499 | 10 | 8 |  | 73.1
3304BC003 | 33-I-1999 | 33 | 6895 | 6 | 2004_07_23 | 45.2651 | Bituminous Core | -93.715 | Core sent to Xue Li for University of Minnesota testing. AFTER PAVING | 3304BC003, 3304BC004 combined for testing |  | BC4 | University of Minnesota | 04/05/2005 | 58-28 MnROAD, 33B | extracted | 1.586 | 38.87 | 8931000 | 7197000 | 11470000 | 7197 | 18280 | 2000 | 7234000 | 573.66 | 0.05 | 10 | 8 |  | 73.1
3304BC003 | 33-I-1999 | 33 | 6895 | 6 | 2004_07_23 | 45.2651 | Bituminous Core | -93.715 | Core sent to Xue Li for University of Minnesota testing. AFTER PAVING | 3304BC003, 3304BC004 combined for testing |  | BC4 | University of Minnesota | 04/05/2005 | 58-28 MnROAD, 33B | extracted | 2.512 | 37.5 | 11040000 | 8475000 | 13920000 | 8475 | 22870 | 2000 | 5543000 | 696.37 | 0.0501 | 10 | 8 |  | 73.1
3304BC003 | 33-I-1999 | 33 | 6895 | 6 | 2004_07_23 | 45.2651 | Bituminous Core | -93.715 | Core sent to Xue Li for University of Minnesota testing. AFTER PAVING | 3304BC003, 3304BC004 combined for testing |  | BC4 | University of Minnesota | 04/05/2005 | 58-28 MnROAD, 33B | extracted | 3.98 | 36.2 | 13570000 | 9931000 | 16820000 | 9931 | 28470 | 2000 | 4224000 | 837.7 | 0.05 | 10 | 8 |  | 73.1
3304BC003 | 33-I-1999 | 33 | 6895 | 6 | 2004_07_23 | 45.2651 | Bituminous Core | -93.715 | Core sent to Xue Li for University of Minnesota testing. AFTER PAVING | 3304BC003, 3304BC004 combined for testing |  | BC4 | University of Minnesota | 04/05/2005 | 58-28 MnROAD, 33B | extracted | 6.309 | 34.94 | 16500000 | 11530000 | 20130000 | 11530 | 35150 | 2000 | 3191000 | 1002.9 | 0.0501 | 10 | 8 |  | 73.1
3304BC003 | 33-I-1999 | 33 | 6895 | 6 | 2004_07_23 | 45.2651 | Bituminous Core | -93.715 | Core sent to Xue Li for University of Minnesota testing. AFTER PAVING | 3304BC003, 3304BC004 combined for testing |  | BC4 | University of Minnesota | 04/05/2005 | 58-28 MnROAD, 33B | extracted | 10 | 33.78 | 19930000 | 13330000 | 23980000 | 13330 | 43130 | 2000 | 2398000 | 1192.5 | 0.0501 | 10 | 8 |  | 73.1
3304BC003 | 33-I-1999 | 33 | 6895 | 6 | 2004_07_23 | 45.2651 | Bituminous Core | -93.715 | Core sent to Xue Li for University of Minnesota testing. AFTER PAVING | 3304BC003, 3304BC004 combined for testing |  | BC4 | University of Minnesota | 04/05/2005 | 58-28 MnROAD, 33B | extracted | 15.84 | 32.63 | 23960000 | 15340000 | 28460000 | 15340 | 52770 | 2000 | 1796000 | 1405.4 | 0.0499 | 10 | 8 |  | 73.1
3304BC003 | 33-I-1999 | 33 | 6895 | 6 | 2004_07_23 | 45.2651 | Bituminous Core | -93.715 | Core sent to Xue Li for University of Minnesota testing. AFTER PAVING | 3304BC003, 3304BC004 combined for testing |  | BC4 | University of Minnesota | 04/05/2005 | 58-28 MnROAD, 33B | extracted | 25.12 | 31.54 | 28640000 | 17580000 | 33600000 | 17580 | 64240 | 2000 | 1338000 | 1657.5 | 0.05 | 10 | 8 |  | 73.1
3304BC003 | 33-I-1999 | 33 | 6895 | 6 | 2004_07_23 | 45.2651 | Bituminous Core | -93.715 | Core sent to Xue Li for University of Minnesota testing. AFTER PAVING | 3304BC003, 3304BC004 combined for testing |  | BC4 | University of Minnesota | 04/05/2005 | 58-28 MnROAD, 33B | extracted | 39.81 | 30.51 | 33900000 | 19980000 | 39350000 | 19980 | 77500 | 2000 | 988400 | 1933.7 | 0.0501 | 10 | 8 |  | 73.1
3304BC003 | 33-I-1999 | 33 | 6895 | 6 | 2004_07_23 | 45.2651 | Bituminous Core | -93.715 | Core sent to Xue Li for University of Minnesota testing. AFTER PAVING | 3304BC003, 3304BC004 combined for testing |  | BC4 | University of Minnesota | 04/05/2005 | 58-28 MnROAD, 33B | extracted | 63.09 | 29.52 | 39900000 | 22590000 | 45860000 | 22590 | 93070 | 2000 | 726800 | 2238.2 | 0.0501 | 10 | 8 |  | 73.1
3304BC003 | 33-I-1999 | 33 | 6895 | 6 | 2004_07_23 | 45.2651 | Bituminous Core | -93.715 | Core sent to Xue Li for University of Minnesota testing. AFTER PAVING | 3304BC003, 3304BC004 combined for testing |  | BC4 | University of Minnesota | 04/05/2005 | 58-28 MnROAD, 33B | extracted | 100 | 28.53 | 46780000 | 25430000 | 53240000 | 25430 | 111500 | 2000 | 532300 | 2564 | 0.05 | 10 | 8 |  | 73.1
3304BC003 | 33-I-1999 | 33 | 6895 | 6 | 2004_07_23 | 45.2651 | Bituminous Core | -93.715 | Core sent to Xue Li for University of Minnesota testing. AFTER PAVING | 3304BC003, 3304BC004 combined for testing |  | BC4 | University of Minnesota | 04/05/2005 | 58-28 MnROAD, 33B | extracted | 1 | 46.67 | 2691000 | 2852000 | 3921000 | 2852 | 5390 | 2000 | 3921000 | 296.26 | 0.0753 | 16 | 8 |  | 73.1
3304BC003 | 33-I-1999 | 33 | 6895 | 6 | 2004_07_23 | 45.2651 | Bituminous Core | -93.715 | Core sent to Xue Li for University of Minnesota testing. AFTER PAVING | 3304BC003, 3304BC004 combined for testing |  | BC4 | University of Minnesota | 04/05/2005 | 58-28 MnROAD, 33B | extracted | 1.586 | 45.07 | 3514000 | 3522000 | 4976000 | 3522 | 7029 | 2000 | 3138000 | 375.21 | 0.0752 | 16 | 8 |  | 73.1
3304BC003 | 33-I-1999 | 33 | 6895 | 6 | 2004_07_23 | 45.2651 | Bituminous Core | -93.715 | Core sent to Xue Li for University of Minnesota testing. AFTER PAVING | 3304BC003, 3304BC004 combined for testing |  | BC4 | University of Minnesota | 04/05/2005 | 58-28 MnROAD, 33B | extracted | 2.512 | 43.57 | 4512000 | 4293000 | 6228000 | 4293 | 9036 | 2000 | 2480000 | 469.99 | 0.0753 | 16 | 8 |  | 73.1
3304BC003 | 33-I-1999 | 33 | 6895 | 6 | 2004_07_23 | 45.2651 | Bituminous Core | -93.715 | Core sent to Xue Li for University of Minnesota testing. AFTER PAVING | 3304BC003, 3304BC004 combined for testing |  | BC4 | University of Minnesota | 04/05/2005 | 58-28 MnROAD, 33B | extracted | 3.98 | 42.07 | 5768000 | 5207000 | 7771000 | 5207 | 11600 | 2000 | 1952000 | 586.15 | 0.0753 | 16 | 8 |  | 73.1
3304BC003 | 33-I-1999 | 33 | 6895 | 6 | 2004_07_23 | 45.2651 | Bituminous Core | -93.715 | Core sent to Xue Li for University of Minnesota testing. AFTER PAVING | 3304BC003, 3304BC004 combined for testing |  | BC4 | University of Minnesota | 04/05/2005 | 58-28 MnROAD, 33B | extracted | 6.309 | 40.67 | 7295000 | 6268000 | 9618000 | 6268 | 14760 | 2000 | 1524000 | 722.32 | 0.0751 | 16 | 8 |  | 73.1
3304BC003 | 33-I-1999 | 33 | 6895 | 6 | 2004_07_23 | 45.2651 | Bituminous Core | -93.715 | Core sent to Xue Li for University of Minnesota testing. AFTER PAVING | 3304BC003, 3304BC004 combined for testing |  | BC3 | University of Minnesota | 04/04/2005 | 58-28 MnROAD, 33M | extracted | 25.12 | 27.38 | 44880000 | 23240000 | 50540000 | 23240 | 109900 | 2000 | 2012000 | 989.14 | 0.02 | 4 | 8 |  | 72.6
3304BC003 | 33-I-1999 | 33 | 6895 | 6 | 2004_07_23 | 45.2651 | Bituminous Core | -93.715 | Core sent to Xue Li for University of Minnesota testing. AFTER PAVING | 3304BC003, 3304BC004 combined for testing |  | BC3 | University of Minnesota | 04/04/2005 | 58-28 MnROAD, 33M | extracted | 39.81 | 26.62 | 51870000 | 26000000 | 58030000 | 26000 | 129500 | 2000 | 1458000 | 1122.8 | 0.0199 | 4 | 8 |  | 72.6
3304BC003 | 33-I-1999 | 33 | 6895 | 6 | 2004_07_23 | 45.2651 | Bituminous Core | -93.715 | Core sent to Xue Li for University of Minnesota testing. AFTER PAVING | 3304BC003, 3304BC004 combined for testing |  | BC3 | University of Minnesota | 04/04/2005 | 58-28 MnROAD, 33M | extracted | 63.09 | 26.37 | 59280000 | 29390000 | 66160000 | 29390 | 149000 | 2000 | 1049000 | 1268.8 | 0.0199 | 4 | 8 |  | 72.6
3304BC003 | 33-I-1999 | 33 | 6895 | 6 | 2004_07_23 | 45.2651 | Bituminous Core | -93.715 | Core sent to Xue Li for University of Minnesota testing. AFTER PAVING | 3304BC003, 3304BC004 combined for testing |  | BC3 | University of Minnesota | 04/04/2005 | 58-28 MnROAD, 33M | extracted | 100 | 23.96 | 69040000 | 30680000 | 75550000 | 30680 | 186000 | 2000 | 755300 | 1430.4 | 0.0199 | 4 | 8 |  | 72.6
3304BC003 | 33-I-1999 | 33 | 6895 | 6 | 2004_07_23 | 45.2651 | Bituminous Core | -93.715 | Core sent to Xue Li for University of Minnesota testing. AFTER PAVING | 3304BC003, 3304BC004 combined for testing |  | BC3 | University of Minnesota | 04/04/2005 | 58-28 MnROAD, 33M | extracted | 1 | 41.08 | 5971000 | 5205000 | 7921000 | 5205 | 12050 | 2000 | 7921000 | 395.07 | 0.0498 | 10 | 8 |  | 72.6
3304BC003 | 33-I-1999 | 33 | 6895 | 6 | 2004_07_23 | 45.2651 | Bituminous Core | -93.715 | Core sent to Xue Li for University of Minnesota testing. AFTER PAVING | 3304BC003, 3304BC004 combined for testing |  | BC3 | University of Minnesota | 04/04/2005 | 58-28 MnROAD, 33M | extracted | 1.586 | 39.61 | 7517000 | 6221000 | 9757000 | 6221 | 15300 | 2000 | 6154000 | 486.27 | 0.0498 | 10 | 8 |  | 72.6
3304BC003 | 33-I-1999 | 33 | 6895 | 6 | 2004_07_23 | 45.2651 | Bituminous Core | -93.715 | Core sent to Xue Li for University of Minnesota testing. AFTER PAVING | 3304BC003, 3304BC004 combined for testing |  | BC3 | University of Minnesota | 04/04/2005 | 58-28 MnROAD, 33M | extracted | 2.512 | 38.2 | 9364000 | 7368000 | 11910000 | 7368 | 19270 | 2000 | 4744000 | 591.45 | 0.0497 | 10 | 8 |  | 72.6
3304BC003 | 33-I-1999 | 33 | 6895 | 6 | 2004_07_23 | 45.2651 | Bituminous Core | -93.715 | Core sent to Xue Li for University of Minnesota testing. AFTER PAVING | 3304BC003, 3304BC004 combined for testing |  | BC3 | University of Minnesota | 04/04/2005 | 58-28 MnROAD, 33M | extracted | 3.98 | 36.89 | 11530000 | 8656000 | 14420000 | 8656 | 24020 | 2000 | 3622000 | 716.84 | 0.0498 | 10 | 8 |  | 72.6
3304BC003 | 33-I-1999 | 33 | 6895 | 6 | 2004_07_23 | 45.2651 | Bituminous Core | -93.715 | Core sent to Xue Li for University of Minnesota testing. AFTER PAVING | 3304BC003, 3304BC004 combined for testing |  | BC3 | University of Minnesota | 04/04/2005 | 58-28 MnROAD, 33M | extracted | 6.309 | 35.62 | 14070000 | 10080000 | 17310000 | 10080 | 29730 | 2000 | 2744000 | 860.92 | 0.0499 | 10 | 8 |  | 72.6
3304BC003 | 33-I-1999 | 33 | 6895 | 6 | 2004_07_23 | 45.2651 | Bituminous Core | -93.715 | Core sent to Xue Li for University of Minnesota testing. AFTER PAVING | 3304BC003, 3304BC004 combined for testing |  | BC3 | University of Minnesota | 04/04/2005 | 58-28 MnROAD, 33M | extracted | 10 | 34.4 | 17110000 | 11720000 | 20740000 | 11720 | 36700 | 2000 | 2074000 | 1025.9 | 0.0498 | 10 | 8 |  | 72.6
3304BC003 | 33-I-1999 | 33 | 6895 | 6 | 2004_07_23 | 45.2651 | Bituminous Core | -93.715 | Core sent to Xue Li for University of Minnesota testing. AFTER PAVING | 3304BC003, 3304BC004 combined for testing |  | BC3 | University of Minnesota | 04/04/2005 | 58-28 MnROAD, 33M | extracted | 15.84 | 33.28 | 20650000 | 13550000 | 24700000 | 13550 | 45010 | 2000 | 1559000 | 1219.5 | 0.0498 | 10 | 8 |  | 72.6
3304BC003 | 33-I-1999 | 33 | 6895 | 6 | 2004_07_23 | 45.2651 | Bituminous Core | -93.715 | Core sent to Xue Li for University of Minnesota testing. AFTER PAVING | 3304BC003, 3304BC004 combined for testing |  | BC3 | University of Minnesota | 04/04/2005 | 58-28 MnROAD, 33M | extracted | 25.12 | 32.22 | 24650000 | 15530000 | 29130000 | 15530 | 54640 | 2000 | 1160000 | 1435.6 | 0.0499 | 10 | 8 |  | 72.6
3304BC003 | 33-I-1999 | 33 | 6895 | 6 | 2004_07_23 | 45.2651 | Bituminous Core | -93.715 | Core sent to Xue Li for University of Minnesota testing. AFTER PAVING | 3304BC003, 3304BC004 combined for testing |  | BC3 | University of Minnesota | 04/04/2005 | 58-28 MnROAD, 33M | extracted | 39.81 | 31.16 | 29280000 | 17700000 | 34210000 | 17700 | 66130 | 2000 | 859400 | 1678.5 | 0.0499 | 10 | 8 |  | 72.6
3304BC003 | 33-I-1999 | 33 | 6895 | 6 | 2004_07_23 | 45.2651 | Bituminous Core | -93.715 | Core sent to Xue Li for University of Minnesota testing. AFTER PAVING | 3304BC003, 3304BC004 combined for testing |  | BC3 | University of Minnesota | 04/04/2005 | 58-28 MnROAD, 33M | extracted | 63.09 | 30.1 | 34650000 | 20090000 | 40050000 | 20090 | 79850 | 2000 | 634700 | 1948.8 | 0.0498 | 10 | 8 |  | 72.6
3304BC003 | 33-I-1999 | 33 | 6895 | 6 | 2004_07_23 | 45.2651 | Bituminous Core | -93.715 | Core sent to Xue Li for University of Minnesota testing. AFTER PAVING | 3304BC003, 3304BC004 combined for testing |  | BC3 | University of Minnesota | 04/04/2005 | 58-28 MnROAD, 33M | extracted | 100 | 29.05 | 40910000 | 22720000 | 46800000 | 22720 | 96380 | 2000 | 467900 | 2246.9 | 0.0498 | 10 | 8 |  | 72.6
3304BC003 | 33-I-1999 | 33 | 6895 | 6 | 2004_07_23 | 45.2651 | Bituminous Core | -93.715 | Core sent to Xue Li for University of Minnesota testing. AFTER PAVING | 3304BC003, 3304BC004 combined for testing |  | BC3 | University of Minnesota | 04/04/2005 | 58-28 MnROAD, 33M | extracted | 1 | 47.41 | 2244000 | 2442000 | 3317000 | 2442 | 4505 | 2000 | 3317000 | 249.83 | 0.075 | 16 | 8 |  | 72.6
3304BC003 | 33-I-1999 | 33 | 6895 | 6 | 2004_07_23 | 45.2651 | Bituminous Core | -93.715 | Core sent to Xue Li for University of Minnesota testing. AFTER PAVING | 3304BC003, 3304BC004 combined for testing |  | BC3 | University of Minnesota | 04/04/2005 | 58-28 MnROAD, 33M | extracted | 1.586 | 45.81 | 2942000 | 3026000 | 4221000 | 3026 | 5886 | 2000 | 2662000 | 318.71 | 0.0753 | 16 | 8 |  | 72.6
3304BC003 | 33-I-1999 | 33 | 6895 | 6 | 2004_07_23 | 45.2651 | Bituminous Core | -93.715 | Core sent to Xue Li for University of Minnesota testing. AFTER PAVING | 3304BC003, 3304BC004 combined for testing |  | BC3 | University of Minnesota | 04/04/2005 | 58-28 MnROAD, 33M | extracted | 2.512 | 44.28 | 3809000 | 3714000 | 5320000 | 3714 | 7620 | 2000 | 2118000 | 399.69 | 0.0749 | 16 | 8 |  | 72.6
3304BC003 | 33-I-1999 | 33 | 6895 | 6 | 2004_07_23 | 45.2651 | Bituminous Core | -93.715 | Core sent to Xue Li for University of Minnesota testing. AFTER PAVING | 3304BC003, 3304BC004 combined for testing |  | BC3 | University of Minnesota | 04/04/2005 | 58-28 MnROAD, 33M | extracted | 3.98 | 42.83 | 4862000 | 4506000 | 6629000 | 4506 | 9751 | 2000 | 1665000 | 498.51 | 0.075 | 16 | 8 |  | 72.6
3304BC003 | 33-I-1999 | 33 | 6895 | 6 | 2004_07_23 | 45.2651 | Bituminous Core | -93.715 | Core sent to Xue Li for University of Minnesota testing. AFTER PAVING | 3304BC003, 3304BC004 combined for testing |  | BC3 | University of Minnesota | 04/04/2005 | 58-28 MnROAD, 33M | extracted | 6.309 | 41.43 | 6160000 | 5436000 | 8216000 | 5436 | 12420 | 2000 | 1302000 | 618.74 | 0.0752 | 16 | 8 |  | 72.6
3304BC003 | 33-I-1999 | 33 | 6895 | 6 | 2004_07_23 | 45.2651 | Bituminous Core | -93.715 | Core sent to Xue Li for University of Minnesota testing. AFTER PAVING | 3304BC003, 3304BC004 combined for testing |  | BC3 | University of Minnesota | 04/04/2005 | 58-28 MnROAD, 33M | extracted | 10 | 40.07 | 7766000 | 6532000 | 10150000 | 6532 | 15760 | 2000 | 1015000 | 756.43 | 0.0746 | 16 | 8 |  | 72.6
3304BC003 | 33-I-1999 | 33 | 6895 | 6 | 2004_07_23 | 45.2651 | Bituminous Core | -93.715 | Core sent to Xue Li for University of Minnesota testing. AFTER PAVING | 3304BC003, 3304BC004 combined for testing |  | BC3 | University of Minnesota | 04/04/2005 | 58-28 MnROAD, 33M | extracted | 15.84 | 38.78 | 9681000 | 7777000 | 12420000 | 7777 | 19830 | 2000 | 783700 | 924.3 | 0.0746 | 16 | 8 |  | 72.6
3304BC003 | 33-I-1999 | 33 | 6895 | 6 | 2004_07_23 | 45.2651 | Bituminous Core | -93.715 | Core sent to Xue Li for University of Minnesota testing. AFTER PAVING | 3304BC003, 3304BC004 combined for testing |  | BC3 | University of Minnesota | 04/04/2005 | 58-28 MnROAD, 33M | extracted | 25.12 | 37.59 | 11890000 | 9149000 | 15000000 | 9149 | 24590 | 2000 | 597100 | 1113.1 | 0.0746 | 16 | 8 |  | 72.6
3304BC003 | 33-I-1999 | 33 | 6895 | 6 | 2004_07_23 | 45.2651 | Bituminous Core | -93.715 | Core sent to Xue Li for University of Minnesota testing. AFTER PAVING | 3304BC003, 3304BC004 combined for testing |  | BC3 | University of Minnesota | 04/04/2005 | 58-28 MnROAD, 33M | extracted | 39.81 | 36.42 | 14550000 | 10740000 | 18080000 | 10740 | 30460 | 2000 | 454200 | 1333 | 0.0744 | 16 | 8 |  | 72.6
3304BC003 | 33-I-1999 | 33 | 6895 | 6 | 2004_07_23 | 45.2651 | Bituminous Core | -93.715 | Core sent to Xue Li for University of Minnesota testing. AFTER PAVING | 3304BC003, 3304BC004 combined for testing |  | BC3 | University of Minnesota | 04/04/2005 | 58-28 MnROAD, 33M | extracted | 63.09 | 35.26 | 17760000 | 12560000 | 21750000 | 12560 | 37680 | 2000 | 344800 | 1589.5 | 0.0744 | 16 | 8 |  | 72.6
3304BC003 | 33-I-1999 | 33 | 6895 | 6 | 2004_07_23 | 45.2651 | Bituminous Core | -93.715 | Core sent to Xue Li for University of Minnesota testing. AFTER PAVING | 3304BC003, 3304BC004 combined for testing |  | BC3 | University of Minnesota | 04/04/2005 | 58-28 MnROAD, 33M | extracted | 100 | 34.1 | 21600000 | 14620000 | 26080000 | 14620 | 46520 | 2000 | 260700 | 1872.6 | 0.0744 | 16 | 8 |  | 72.6
3304BC003 | 33-I-1999 | 33 | 6895 | 6 | 2004_07_23 | 45.2651 | Bituminous Core | -93.715 | Core sent to Xue Li for University of Minnesota testing. AFTER PAVING | 3304BC003, 3304BC004 combined for testing |  | BC3 | University of Minnesota | 04/04/2005 | 58-28 MnROAD, 33M | extracted | 1 | 53.81 | 740300 | 1012000 | 1254000 | 1012 | 1553 | 2000 | 1254000 | 150.98 | 0.1199 | 22 | 8 |  | 72.6
3304BC003 | 33-I-1999 | 33 | 6895 | 6 | 2004_07_23 | 45.2651 | Bituminous Core | -93.715 | Core sent to Xue Li for University of Minnesota testing. AFTER PAVING | 3304BC003, 3304BC004 combined for testing |  | BC3 | University of Minnesota | 04/04/2005 | 58-28 MnROAD, 33M | extracted | 1.586 | 52.29 | 1005000 | 1299000 | 1643000 | 1299 | 2076 | 2000 | 1036000 | 197.96 | 0.12 | 22 | 8 |  | 72.6
3304BC003 | 33-I-1999 | 33 | 6895 | 6 | 2004_07_23 | 45.2651 | Bituminous Core | -93.715 | Core sent to Xue Li for University of Minnesota testing. AFTER PAVING | 3304BC003, 3304BC004 combined for testing |  | BC3 | University of Minnesota | 04/04/2005 | 58-28 MnROAD, 33M | extracted | 2.512 | 50.75 | 1356000 | 1660000 | 2144000 | 1660 | 2768 | 2000 | 853600 | 258.79 | 0.1202 | 22 | 8 |  | 72.6
3304BC003 | 33-I-1999 | 33 | 6895 | 6 | 2004_07_23 | 45.2651 | Bituminous Core | -93.715 | Core sent to Xue Li for University of Minnesota testing. AFTER PAVING | 3304BC003, 3304BC004 combined for testing |  | BC3 | University of Minnesota | 04/04/2005 | 58-28 MnROAD, 33M | extracted | 3.98 | 49.24 | 1807000 | 2096000 | 2767000 | 2096 | 3653 | 2000 | 695200 | 332.62 | 0.1197 | 22 | 8 |  | 72.6
3304BC003 | 33-I-1999 | 33 | 6895 | 6 | 2004_07_23 | 45.2651 | Bituminous Core | -93.715 | Core sent to Xue Li for University of Minnesota testing. AFTER PAVING | 3304BC003, 3304BC004 combined for testing |  | BC4 | University of Minnesota | 02/28/2005 | 58-28 MnROAD, 33B | extracted | 100 | 66.48 | 102000 | 234300 | 255500 | 234.3 | 278.7 | 1000 | 2555 | 1148.8 | 0.1496 | 52 | 25 |  | 73.1
3304BC003 | 33-I-1999 | 33 | 6895 | 6 | 2004_07_23 | 45.2651 | Bituminous Core | -93.715 | Core sent to Xue Li for University of Minnesota testing. AFTER PAVING | 3304BC003, 3304BC004 combined for testing |  | BC4 | University of Minnesota | 02/28/2005 | 58-28 MnROAD, 33B | extracted | 1 | 83.15 | 275.9 | 2298 | 2314 | 2.298 | 2.331 | 1000 | 2314 | 35.22 | 0.4962 | 58 | 25 |  | 73.1
3304BC003 | 33-I-1999 | 33 | 6895 | 6 | 2004_07_23 | 45.2651 | Bituminous Core | -93.715 | Core sent to Xue Li for University of Minnesota testing. AFTER PAVING | 3304BC003, 3304BC004 combined for testing |  | BC4 | University of Minnesota | 02/28/2005 | 58-28 MnROAD, 33B | extracted | 1.586 | 81.93 | 538.9 | 3803 | 3841 | 3.803 | 3.879 | 1000 | 2422 | 57.64 | 0.4892 | 58 | 25 |  | 73.1
3304BC003 | 33-I-1999 | 33 | 6895 | 6 | 2004_07_23 | 45.2651 | Bituminous Core | -93.715 | Core sent to Xue Li for University of Minnesota testing. AFTER PAVING | 3304BC003, 3304BC004 combined for testing |  | BC4 | University of Minnesota | 02/28/2005 | 58-28 MnROAD, 33B | extracted | 2.512 | 80.66 | 963 | 5852 | 5931 | 5.852 | 6.011 | 1000 | 2361 | 91.79 | 0.5046 | 58 | 25 |  | 73.1
3304BC003 | 33-I-1999 | 33 | 6895 | 6 | 2004_07_23 | 45.2651 | Bituminous Core | -93.715 | Core sent to Xue Li for University of Minnesota testing. AFTER PAVING | 3304BC003, 3304BC004 combined for testing |  | BC4 | University of Minnesota | 02/28/2005 | 58-28 MnROAD, 33B | extracted | 3.98 | 79.32 | 1658 | 8788 | 8943 | 8.788 | 9.101 | 1000 | 2247 | 137.3 | 0.5006 | 58 | 25 |  | 73.1
3304BC003 | 33-I-1999 | 33 | 6895 | 6 | 2004_07_23 | 45.2651 | Bituminous Core | -93.715 | Core sent to Xue Li for University of Minnesota testing. AFTER PAVING | 3304BC003, 3304BC004 combined for testing |  | BC4 | University of Minnesota | 02/28/2005 | 58-28 MnROAD, 33B | extracted | 6.309 | 77.99 | 2747 | 12910 | 13200 | 12.91 | 13.5 | 1000 | 2092 | 203.37 | 0.5025 | 58 | 25 |  | 73.1
3304BC003 | 33-I-1999 | 33 | 6895 | 6 | 2004_07_23 | 45.2651 | Bituminous Core | -93.715 | Core sent to Xue Li for University of Minnesota testing. AFTER PAVING | 3304BC003, 3304BC004 combined for testing |  | BC4 | University of Minnesota | 02/28/2005 | 58-28 MnROAD, 33B | extracted | 10 | 76.67 | 4447 | 18760 | 19280 | 18.76 | 19.81 | 1000 | 1928 | 296.96 | 0.5026 | 58 | 25 |  | 73.1
3304BC003 | 33-I-1999 | 33 | 6895 | 6 | 2004_07_23 | 45.2651 | Bituminous Core | -93.715 | Core sent to Xue Li for University of Minnesota testing. AFTER PAVING | 3304BC003, 3304BC004 combined for testing |  | BC4 | University of Minnesota | 02/28/2005 | 58-28 MnROAD, 33B | extracted | 15.84 | 75.37 | 7049 | 27000 | 27910 | 27 | 28.84 | 1000 | 1761 | 429.72 | 0.5029 | 58 | 25 |  | 73.1
3304BC003 | 33-I-1999 | 33 | 6895 | 6 | 2004_07_23 | 45.2651 | Bituminous Core | -93.715 | Core sent to Xue Li for University of Minnesota testing. AFTER PAVING | 3304BC003, 3304BC004 combined for testing |  | BC4 | University of Minnesota | 02/28/2005 | 58-28 MnROAD, 33B | extracted | 25.12 | 74.1 | 11110 | 38980 | 40540 | 38.98 | 42.15 | 1000 | 1614 | 622.97 | 0.5027 | 58 | 25 |  | 73.1
3304BC003 | 33-I-1999 | 33 | 6895 | 6 | 2004_07_23 | 45.2651 | Bituminous Core | -93.715 | Core sent to Xue Li for University of Minnesota testing. AFTER PAVING | 3304BC003, 3304BC004 combined for testing |  | BC4 | University of Minnesota | 02/28/2005 | 58-28 MnROAD, 33B | extracted | 39.81 | 72.86 | 17270 | 56020 | 58620 | 56.02 | 61.34 | 1000 | 1472 | 895.1 | 0.5007 | 58 | 25 |  | 73.1
3304BC003 | 33-I-1999 | 33 | 6895 | 6 | 2004_07_23 | 45.2651 | Bituminous Core | -93.715 | Core sent to Xue Li for University of Minnesota testing. AFTER PAVING | 3304BC003, 3304BC004 combined for testing |  | BC4 | University of Minnesota | 02/28/2005 | 58-28 MnROAD, 33B | extracted | 63.09 | 71.65 | 26660 | 80350 | 84650 | 80.35 | 89.19 | 1000 | 1342 | 1280.8 | 0.4984 | 58 | 25 |  | 73.1
3304BC003 | 33-I-1999 | 33 | 6895 | 6 | 2004_07_23 | 45.2651 | Bituminous Core | -93.715 | Core sent to Xue Li for University of Minnesota testing. AFTER PAVING | 3304BC003, 3304BC004 combined for testing |  | BC4 | University of Minnesota | 02/28/2005 | 58-28 MnROAD, 33B | extracted | 100 | 70.48 | 40910 | 115400 | 122400 | 115.4 | 129.9 | 1000 | 1224 | 1829.7 | 0.4961 | 58 | 25 |  | 73.1
3304BC003 | 33-I-1999 | 33 | 6895 | 6 | 2004_07_23 | 45.2651 | Bituminous Core | -93.715 | Core sent to Xue Li for University of Minnesota testing. AFTER PAVING | 3304BC003, 3304BC004 combined for testing |  | BC4 | University of Minnesota | 02/28/2005 | 58-28 MnROAD, 33B | extracted | 1 | 85.73 | 72.17 | 966.8 | 969.5 | 0.9668 | 0.9722 | 1000 | 969.5 | 29.57 | 0.994 | 64 | 25 |  | 73.1
3304BC003 | 33-I-1999 | 33 | 6895 | 6 | 2004_07_23 | 45.2651 | Bituminous Core | -93.715 | Core sent to Xue Li for University of Minnesota testing. AFTER PAVING | 3304BC003, 3304BC004 combined for testing |  | BC4 | University of Minnesota | 02/28/2005 | 58-28 MnROAD, 33B | extracted | 1.586 | 84.73 | 136.7 | 1483 | 1489 | 1.483 | 1.496 | 1000 | 939.3 | 45.97 | 1.0063 | 64 | 25 |  | 73.1
3304BC003 | 33-I-1999 | 33 | 6895 | 6 | 2004_07_23 | 45.2651 | Bituminous Core | -93.715 | Core sent to Xue Li for University of Minnesota testing. AFTER PAVING | 3304BC003, 3304BC004 combined for testing |  | BC3 | University of Minnesota | 04/04/2005 | 58-28 MnROAD, 33M | extracted | 6.309 | 54.1 | 822200 | 1136000 | 1402000 | 1136 | 1731 | 2000 | 222300 | 353.85 | 0.2515 | 28 | 8 |  | 72.6
3304BC003 | 33-I-1999 | 33 | 6895 | 6 | 2004_07_23 | 45.2651 | Bituminous Core | -93.715 | Core sent to Xue Li for University of Minnesota testing. AFTER PAVING | 3304BC003, 3304BC004 combined for testing |  | BC3 | University of Minnesota | 04/04/2005 | 58-28 MnROAD, 33M | extracted | 10 | 52.65 | 1126000 | 1476000 | 1856000 | 1476 | 2335 | 2000 | 185600 | 463.52 | 0.2492 | 28 | 8 |  | 72.6
3304BC003 | 33-I-1999 | 33 | 6895 | 6 | 2004_07_23 | 45.2651 | Bituminous Core | -93.715 | Core sent to Xue Li for University of Minnesota testing. AFTER PAVING | 3304BC003, 3304BC004 combined for testing |  | BC3 | University of Minnesota | 04/04/2005 | 58-28 MnROAD, 33M | extracted | 15.84 | 51.29 | 1511000 | 1885000 | 2416000 | 1885 | 3096 | 2000 | 152400 | 605.7 | 0.251 | 28 | 8 |  | 72.6
3304BC003 | 33-I-1999 | 33 | 6895 | 6 | 2004_07_23 | 45.2651 | Bituminous Core | -93.715 | Core sent to Xue Li for University of Minnesota testing. AFTER PAVING | 3304BC003, 3304BC004 combined for testing |  | BC3 | University of Minnesota | 04/04/2005 | 58-28 MnROAD, 33M | extracted | 25.12 | 49.9 | 2013000 | 2391000 | 3125000 | 2391 | 4086 | 2000 | 124400 | 777.33 | 0.2504 | 28 | 8 |  | 72.6
3304BC003 | 33-I-1999 | 33 | 6895 | 6 | 2004_07_23 | 45.2651 | Bituminous Core | -93.715 | Core sent to Xue Li for University of Minnesota testing. AFTER PAVING | 3304BC003, 3304BC004 combined for testing |  | BC3 | University of Minnesota | 04/04/2005 | 58-28 MnROAD, 33M | extracted | 39.81 | 48.53 | 2659000 | 3009000 | 4015000 | 3009 | 5359 | 2000 | 100900 | 988.16 | 0.2505 | 28 | 8 |  | 72.6
3304BC003 | 33-I-1999 | 33 | 6895 | 6 | 2004_07_23 | 45.2651 | Bituminous Core | -93.715 | Core sent to Xue Li for University of Minnesota testing. AFTER PAVING | 3304BC003, 3304BC004 combined for testing |  | BC3 | University of Minnesota | 04/04/2005 | 58-28 MnROAD, 33M | extracted | 63.09 | 47.16 | 3492000 | 3765000 | 5135000 | 3765 | 7003 | 2000 | 81380 | 1233 | 0.25 | 28 | 8 |  | 72.6
3304BC003 | 33-I-1999 | 33 | 6895 | 6 | 2004_07_23 | 45.2651 | Bituminous Core | -93.715 | Core sent to Xue Li for University of Minnesota testing. AFTER PAVING | 3304BC003, 3304BC004 combined for testing |  | BC3 | University of Minnesota | 04/04/2005 | 58-28 MnROAD, 33M | extracted | 100 | 45.83 | 4540000 | 4673000 | 6516000 | 4673 | 9085 | 2000 | 65140 | 1496.1 | 0.25 | 28 | 8 |  | 72.6
3304BC003 | 33-I-1999 | 33 | 6895 | 6 | 2004_07_23 | 45.2651 | Bituminous Core | -93.715 | Core sent to Xue Li for University of Minnesota testing. AFTER PAVING | 3304BC003, 3304BC004 combined for testing |  | BC3 | University of Minnesota | 04/04/2005 | 58-28 MnROAD, 33M | extracted | 1 | 65.31 | 58820 | 127900 | 140800 | 127.9 | 155 | 2000 | 140800 | 71.06 | 0.5021 | 34 | 8 |  | 72.6
3304BC003 | 33-I-1999 | 33 | 6895 | 6 | 2004_07_23 | 45.2651 | Bituminous Core | -93.715 | Core sent to Xue Li for University of Minnesota testing. AFTER PAVING | 3304BC003, 3304BC004 combined for testing |  | BC3 | University of Minnesota | 04/04/2005 | 58-28 MnROAD, 33M | extracted | 1.586 | 63.98 | 86370 | 176900 | 196900 | 176.9 | 219.1 | 2000 | 124200 | 99.46 | 0.5028 | 34 | 8 |  | 72.6
3304BC003 | 33-I-1999 | 33 | 6895 | 6 | 2004_07_23 | 45.2651 | Bituminous Core | -93.715 | Core sent to Xue Li for University of Minnesota testing. AFTER PAVING | 3304BC003, 3304BC004 combined for testing |  | BC3 | University of Minnesota | 04/04/2005 | 58-28 MnROAD, 33M | extracted | 2.512 | 62.63 | 126200 | 243900 | 274600 | 243.9 | 309.2 | 2000 | 109300 | 137.8 | 0.4997 | 34 | 8 |  | 72.6
3304BC003 | 33-I-1999 | 33 | 6895 | 6 | 2004_07_23 | 45.2651 | Bituminous Core | -93.715 | Core sent to Xue Li for University of Minnesota testing. AFTER PAVING | 3304BC003, 3304BC004 combined for testing |  | BC3 | University of Minnesota | 04/04/2005 | 58-28 MnROAD, 33M | extracted | 3.98 | 61.29 | 181900 | 332200 | 378800 | 332.2 | 431.8 | 2000 | 95160 | 189.89 | 0.4996 | 34 | 8 |  | 72.6
3304BC003 | 33-I-1999 | 33 | 6895 | 6 | 2004_07_23 | 45.2651 | Bituminous Core | -93.715 | Core sent to Xue Li for University of Minnesota testing. AFTER PAVING | 3304BC003, 3304BC004 combined for testing |  | BC3 | University of Minnesota | 04/04/2005 | 58-28 MnROAD, 33M | extracted | 6.309 | 59.99 | 258800 | 448000 | 517400 | 448 | 597.5 | 2000 | 82000 | 259.64 | 0.5009 | 34 | 8 |  | 72.6
3304BC003 | 33-I-1999 | 33 | 6895 | 6 | 2004_07_23 | 45.2651 | Bituminous Core | -93.715 | Core sent to Xue Li for University of Minnesota testing. AFTER PAVING | 3304BC003, 3304BC004 combined for testing |  | BC3 | University of Minnesota | 04/04/2005 | 58-28 MnROAD, 33M | extracted | 10 | 58.66 | 366600 | 602000 | 704900 | 602 | 825.3 | 2000 | 70480 | 350.42 | 0.4976 | 34 | 8 |  | 72.6
3304BC003 | 33-I-1999 | 33 | 6895 | 6 | 2004_07_23 | 45.2651 | Bituminous Core | -93.715 | Core sent to Xue Li for University of Minnesota testing. AFTER PAVING | 3304BC003, 3304BC004 combined for testing |  | BC3 | University of Minnesota | 04/04/2005 | 58-28 MnROAD, 33M | extracted | 15.84 | 57.35 | 511500 | 798400 | 948200 | 798.4 | 1126 | 2000 | 59840 | 469.64 | 0.4986 | 34 | 8 |  | 72.6
3304BC003 | 33-I-1999 | 33 | 6895 | 6 | 2004_07_23 | 45.2651 | Bituminous Core | -93.715 | Core sent to Xue Li for University of Minnesota testing. AFTER PAVING | 3304BC003, 3304BC004 combined for testing |  | BC3 | University of Minnesota | 04/04/2005 | 58-28 MnROAD, 33M | extracted | 25.12 | 56.02 | 709900 | 1053000 | 1270000 | 1053 | 1532 | 2000 | 50560 | 621.37 | 0.4979 | 34 | 8 |  | 72.6
3304BC003 | 33-I-1999 | 33 | 6895 | 6 | 2004_07_23 | 45.2651 | Bituminous Core | -93.715 | Core sent to Xue Li for University of Minnesota testing. AFTER PAVING | 3304BC003, 3304BC004 combined for testing |  | BC3 | University of Minnesota | 04/04/2005 | 58-28 MnROAD, 33M | extracted | 39.81 | 54.69 | 972100 | 1373000 | 1682000 | 1373 | 2061 | 2000 | 42250 | 807.43 | 0.4991 | 34 | 8 |  | 72.6
3304BC003 | 33-I-1999 | 33 | 6895 | 6 | 2004_07_23 | 45.2651 | Bituminous Core | -93.715 | Core sent to Xue Li for University of Minnesota testing. AFTER PAVING | 3304BC003, 3304BC004 combined for testing |  | BC3 | University of Minnesota | 04/04/2005 | 58-28 MnROAD, 33M | extracted | 63.09 | 53.36 | 1322000 | 1778000 | 2215000 | 1778 | 2761 | 2000 | 35110 | 1020 | 0.4984 | 34 | 8 |  | 72.6
3304BC003 | 33-I-1999 | 33 | 6895 | 6 | 2004_07_23 | 45.2651 | Bituminous Core | -93.715 | Core sent to Xue Li for University of Minnesota testing. AFTER PAVING | 3304BC003, 3304BC004 combined for testing |  | BC3 | University of Minnesota | 04/04/2005 | 58-28 MnROAD, 33M | extracted | 100 | 51.99 | 1789000 | 2289000 | 2905000 | 2289 | 3687 | 2000 | 29050 | 1244.7 | 0.4989 | 34 | 8 |  | 72.6
3304BC003 | 33-I-1999 | 33 | 6895 | 6 | 2004_07_23 | 45.2651 | Bituminous Core | -93.715 | Core sent to Xue Li for University of Minnesota testing. AFTER PAVING | 3304BC003, 3304BC004 combined for testing |  | BC3 | University of Minnesota | 02/23/2005 | 58-28 MnROAD, 33M | extracted | 1 | 65.8 | 55360 | 123200 | 135000 | 123.2 | 148.1 | 1000 | 135000 | 246.11 | 0.0598 | 34 | 25 |  | 72.6
3304BC003 | 33-I-1999 | 33 | 6895 | 6 | 2004_07_23 | 45.2651 | Bituminous Core | -93.715 | Core sent to Xue Li for University of Minnesota testing. AFTER PAVING | 3304BC003, 3304BC004 combined for testing |  | BC3 | University of Minnesota | 02/23/2005 | 58-28 MnROAD, 33M | extracted | 1.586 | 64.51 | 81200 | 170300 | 188600 | 170.3 | 209 | 1000 | 119000 | 343.78 | 0.06 | 34 | 25 |  | 72.6
3304BC003 | 33-I-1999 | 33 | 6895 | 6 | 2004_07_23 | 45.2651 | Bituminous Core | -93.715 | Core sent to Xue Li for University of Minnesota testing. AFTER PAVING | 3304BC003, 3304BC004 combined for testing |  | BC3 | University of Minnesota | 02/23/2005 | 58-28 MnROAD, 33M | extracted | 2.512 | 63.18 | 118400 | 234300 | 262500 | 234.3 | 294.2 | 1000 | 104500 | 474.42 | 0.0598 | 34 | 25 |  | 72.6
3304BC003 | 33-I-1999 | 33 | 6895 | 6 | 2004_07_23 | 45.2651 | Bituminous Core | -93.715 | Core sent to Xue Li for University of Minnesota testing. AFTER PAVING | 3304BC003, 3304BC004 combined for testing |  | BC3 | University of Minnesota | 02/23/2005 | 58-28 MnROAD, 33M | extracted | 3.98 | 61.9 | 170000 | 318300 | 360800 | 318.3 | 409.1 | 1000 | 90650 | 647.73 | 0.0597 | 34 | 25 |  | 72.6
3304BC003 | 33-I-1999 | 33 | 6895 | 6 | 2004_07_23 | 45.2651 | Bituminous Core | -93.715 | Core sent to Xue Li for University of Minnesota testing. AFTER PAVING | 3304BC003, 3304BC004 combined for testing |  | BC3 | University of Minnesota | 02/23/2005 | 58-28 MnROAD, 33M | extracted | 6.309 | 60.61 | 242700 | 431000 | 494700 | 431 | 567.7 | 1000 | 78410 | 881.5 | 0.0599 | 34 | 25 |  | 72.6
3304BC003 | 33-I-1999 | 33 | 6895 | 6 | 2004_07_23 | 45.2651 | Bituminous Core | -93.715 | Core sent to Xue Li for University of Minnesota testing. AFTER PAVING | 3304BC003, 3304BC004 combined for testing |  | BC4 | University of Minnesota | 02/28/2005 | 58-28 MnROAD, 33B | extracted | 3.98 | 86.85 | 37.52 | 680.8 | 681.9 | 0.6808 | 0.6829 | 1000 | 171.3 | 104.63 | 5.0045 | 76 | 25 |  | 73.1
3304BC003 | 33-I-1999 | 33 | 6895 | 6 | 2004_07_23 | 45.2651 | Bituminous Core | -93.715 | Core sent to Xue Li for University of Minnesota testing. AFTER PAVING | 3304BC003, 3304BC004 combined for testing |  | BC4 | University of Minnesota | 02/28/2005 | 58-28 MnROAD, 33B | extracted | 6.309 | 85.99 | 74.25 | 1060 | 1062 | 1.06 | 1.065 | 1000 | 168.4 | 162.66 | 4.9966 | 76 | 25 |  | 73.1
3304BC003 | 33-I-1999 | 33 | 6895 | 6 | 2004_07_23 | 45.2651 | Bituminous Core | -93.715 | Core sent to Xue Li for University of Minnesota testing. AFTER PAVING | 3304BC003, 3304BC004 combined for testing |  | BC4 | University of Minnesota | 02/28/2005 | 58-28 MnROAD, 33B | extracted | 10 | 85.05 | 142.3 | 1644 | 1650 | 1.644 | 1.656 | 1000 | 165 | 252.77 | 5.0034 | 76 | 25 |  | 73.1
3304BC003 | 33-I-1999 | 33 | 6895 | 6 | 2004_07_23 | 45.2651 | Bituminous Core | -93.715 | Core sent to Xue Li for University of Minnesota testing. AFTER PAVING | 3304BC003, 3304BC004 combined for testing |  | BC4 | University of Minnesota | 02/28/2005 | 58-28 MnROAD, 33B | extracted | 15.84 | 84.06 | 263.4 | 2531 | 2545 | 2.531 | 2.558 | 1000 | 160.6 | 388.47 | 4.9954 | 76 | 25 |  | 73.1
3304BC003 | 33-I-1999 | 33 | 6895 | 6 | 2004_07_23 | 45.2651 | Bituminous Core | -93.715 | Core sent to Xue Li for University of Minnesota testing. AFTER PAVING | 3304BC003, 3304BC004 combined for testing |  | BC4 | University of Minnesota | 02/28/2005 | 58-28 MnROAD, 33B | extracted | 25.12 | 83 | 476.4 | 3877 | 3906 | 3.877 | 3.936 | 1000 | 155.5 | 595.59 | 5.0026 | 76 | 25 |  | 73.1
3304BC003 | 33-I-1999 | 33 | 6895 | 6 | 2004_07_23 | 45.2651 | Bituminous Core | -93.715 | Core sent to Xue Li for University of Minnesota testing. AFTER PAVING | 3304BC003, 3304BC004 combined for testing |  | BC4 | University of Minnesota | 02/28/2005 | 58-28 MnROAD, 33B | extracted | 39.81 | 81.9 | 840.6 | 5907 | 5966 | 5.907 | 6.026 | 1000 | 149.9 | 905.49 | 4.9973 | 76 | 25 |  | 73.1
3304BC003 | 33-I-1999 | 33 | 6895 | 6 | 2004_07_23 | 45.2651 | Bituminous Core | -93.715 | Core sent to Xue Li for University of Minnesota testing. AFTER PAVING | 3304BC003, 3304BC004 combined for testing |  | BC4 | University of Minnesota | 02/28/2005 | 58-28 MnROAD, 33B | extracted | 63.09 | 80.79 | 1449 | 8934 | 9051 | 8.934 | 9.169 | 1000 | 143.4 | 1370.5 | 4.9947 | 76 | 25 |  | 73.1
3304BC003 | 33-I-1999 | 33 | 6895 | 6 | 2004_07_23 | 45.2651 | Bituminous Core | -93.715 | Core sent to Xue Li for University of Minnesota testing. AFTER PAVING | 3304BC003, 3304BC004 combined for testing |  | BC4 | University of Minnesota | 02/28/2005 | 58-28 MnROAD, 33B | extracted | 100 | 79.7 | 2447 | 13470 | 13690 | 13.47 | 13.91 | 1000 | 136.8 | 2089.8 | 4.9824 | 76 | 25 |  | 73.1
3304BC003 | 33-I-1999 | 33 | 6895 | 6 | 2004_07_23 | 45.2651 | Bituminous Core | -93.715 | Core sent to Xue Li for University of Minnesota testing. AFTER PAVING | 3304BC003, 3304BC004 combined for testing |  | BC3 | University of Minnesota | 04/04/2005 | 58-28 MnROAD, 33M | extracted | 1 | 35.63 | 13150000 | 9424000 | 16180000 | 9424 | 27770 | 2000 | 16180000 | 318.43 | 0.0197 | 4 | 8 |  | 72.6
3304BC003 | 33-I-1999 | 33 | 6895 | 6 | 2004_07_23 | 45.2651 | Bituminous Core | -93.715 | Core sent to Xue Li for University of Minnesota testing. AFTER PAVING | 3304BC003, 3304BC004 combined for testing |  | BC3 | University of Minnesota | 02/23/2005 | 58-28 MnROAD, 33M | extracted | 2.512 | 80.2 | 900.1 | 5212 | 5289 | 5.212 | 5.368 | 1000 | 2106 | 81.09 | 0.4998 | 58 | 25 |  | 72.6
3304BC003 | 33-I-1999 | 33 | 6895 | 6 | 2004_07_23 | 45.2651 | Bituminous Core | -93.715 | Core sent to Xue Li for University of Minnesota testing. AFTER PAVING | 3304BC003, 3304BC004 combined for testing |  | BC3 | University of Minnesota | 02/23/2005 | 58-28 MnROAD, 33M | extracted | 3.98 | 78.88 | 1552 | 7895 | 8046 | 7.895 | 8.2 | 1000 | 2021 | 122.91 | 0.4981 | 58 | 25 |  | 72.6
3304BC003 | 33-I-1999 | 33 | 6895 | 6 | 2004_07_23 | 45.2651 | Bituminous Core | -93.715 | Core sent to Xue Li for University of Minnesota testing. AFTER PAVING | 3304BC003, 3304BC004 combined for testing |  | BC3 | University of Minnesota | 02/23/2005 | 58-28 MnROAD, 33M | extracted | 6.309 | 77.58 | 2590 | 11760 | 12040 | 11.76 | 12.33 | 1000 | 1909 | 184.37 | 0.4993 | 58 | 25 |  | 72.6
3304BC003 | 33-I-1999 | 33 | 6895 | 6 | 2004_07_23 | 45.2651 | Bituminous Core | -93.715 | Core sent to Xue Li for University of Minnesota testing. AFTER PAVING | 3304BC003, 3304BC004 combined for testing |  | BC3 | University of Minnesota | 02/23/2005 | 58-28 MnROAD, 33M | extracted | 10 | 76.29 | 4231 | 17350 | 17860 | 17.35 | 18.38 | 1000 | 1786 | 273.47 | 0.4997 | 58 | 25 |  | 72.6
3304BC003 | 33-I-1999 | 33 | 6895 | 6 | 2004_07_23 | 45.2651 | Bituminous Core | -93.715 | Core sent to Xue Li for University of Minnesota testing. AFTER PAVING | 3304BC003, 3304BC004 combined for testing |  | BC3 | University of Minnesota | 02/23/2005 | 58-28 MnROAD, 33M | extracted | 15.84 | 75.06 | 6766 | 25360 | 26240 | 25.36 | 27.16 | 1000 | 1656 | 402.04 | 0.5003 | 58 | 25 |  | 72.6
3304BC003 | 33-I-1999 | 33 | 6895 | 6 | 2004_07_23 | 45.2651 | Bituminous Core | -93.715 | Core sent to Xue Li for University of Minnesota testing. AFTER PAVING | 3304BC003, 3304BC004 combined for testing |  | BC3 | University of Minnesota | 02/23/2005 | 58-28 MnROAD, 33M | extracted | 25.12 | 73.83 | 10670 | 36800 | 38310 | 36.8 | 39.89 | 1000 | 1525 | 585.95 | 0.5003 | 58 | 25 |  | 72.6
3304BC003 | 33-I-1999 | 33 | 6895 | 6 | 2004_07_23 | 45.2651 | Bituminous Core | -93.715 | Core sent to Xue Li for University of Minnesota testing. AFTER PAVING | 3304BC003, 3304BC004 combined for testing |  | BC3 | University of Minnesota | 02/23/2005 | 58-28 MnROAD, 33M | extracted | 39.81 | 72.67 | 16560 | 53090 | 55620 | 53.09 | 58.26 | 1000 | 1397 | 847.73 | 0.4999 | 58 | 25 |  | 72.6
3304BC003 | 33-I-1999 | 33 | 6895 | 6 | 2004_07_23 | 45.2651 | Bituminous Core | -93.715 | Core sent to Xue Li for University of Minnesota testing. AFTER PAVING | 3304BC003, 3304BC004 combined for testing |  | BC3 | University of Minnesota | 02/23/2005 | 58-28 MnROAD, 33M | extracted | 63.09 | 71.55 | 25490 | 76400 | 80540 | 76.4 | 84.9 | 1000 | 1276 | 1221.1 | 0.4995 | 58 | 25 |  | 72.6
3304BC003 | 33-I-1999 | 33 | 6895 | 6 | 2004_07_23 | 45.2651 | Bituminous Core | -93.715 | Core sent to Xue Li for University of Minnesota testing. AFTER PAVING | 3304BC003, 3304BC004 combined for testing |  | BC3 | University of Minnesota | 02/23/2005 | 58-28 MnROAD, 33M | extracted | 100 | 70.52 | 38940 | 110100 | 116700 | 110.1 | 123.8 | 1000 | 1167 | 1752.2 | 0.4984 | 58 | 25 |  | 72.6
3304BC003 | 33-I-1999 | 33 | 6895 | 6 | 2004_07_23 | 45.2651 | Bituminous Core | -93.715 | Core sent to Xue Li for University of Minnesota testing. AFTER PAVING | 3304BC003, 3304BC004 combined for testing |  | BC3 | University of Minnesota | 02/23/2005 | 58-28 MnROAD, 33M | extracted | 1 | 85.37 | 72.84 | 899.4 | 902.4 | 0.8994 | 0.9053 | 1000 | 902.4 | 27.49 | 0.9928 | 64 | 25 |  | 72.6
3304BC003 | 33-I-1999 | 33 | 6895 | 6 | 2004_07_23 | 45.2651 | Bituminous Core | -93.715 | Core sent to Xue Li for University of Minnesota testing. AFTER PAVING | 3304BC003, 3304BC004 combined for testing |  | BC3 | University of Minnesota | 02/23/2005 | 58-28 MnROAD, 33M | extracted | 1.586 | 84.33 | 136.1 | 1370 | 1377 | 1.37 | 1.384 | 1000 | 868.4 | 42.58 | 1.0082 | 64 | 25 |  | 72.6
3304BC003 | 33-I-1999 | 33 | 6895 | 6 | 2004_07_23 | 45.2651 | Bituminous Core | -93.715 | Core sent to Xue Li for University of Minnesota testing. AFTER PAVING | 3304BC003, 3304BC004 combined for testing |  | BC3 | University of Minnesota | 02/23/2005 | 58-28 MnROAD, 33M | extracted | 2.512 | 83.22 | 249.3 | 2098 | 2113 | 2.098 | 2.128 | 1000 | 841.2 | 64.68 | 0.9981 | 64 | 25 |  | 72.6
3304BC003 | 33-I-1999 | 33 | 6895 | 6 | 2004_07_23 | 45.2651 | Bituminous Core | -93.715 | Core sent to Xue Li for University of Minnesota testing. AFTER PAVING | 3304BC003, 3304BC004 combined for testing |  | BC3 | University of Minnesota | 02/23/2005 | 58-28 MnROAD, 33M | extracted | 3.98 | 82.03 | 448.5 | 3203 | 3234 | 3.203 | 3.266 | 1000 | 812.5 | 99.12 | 0.9994 | 64 | 25 |  | 72.6
3304BC003 | 33-I-1999 | 33 | 6895 | 6 | 2004_07_23 | 45.2651 | Bituminous Core | -93.715 | Core sent to Xue Li for University of Minnesota testing. AFTER PAVING | 3304BC003, 3304BC004 combined for testing |  | BC3 | University of Minnesota | 02/23/2005 | 58-28 MnROAD, 33M | extracted | 6.309 | 80.82 | 780.4 | 4830 | 4893 | 4.83 | 4.956 | 1000 | 775.5 | 149.75 | 0.9984 | 64 | 25 |  | 72.6
3304BC003 | 33-I-1999 | 33 | 6895 | 6 | 2004_07_23 | 45.2651 | Bituminous Core | -93.715 | Core sent to Xue Li for University of Minnesota testing. AFTER PAVING | 3304BC003, 3304BC004 combined for testing |  | BC3 | University of Minnesota | 02/23/2005 | 58-28 MnROAD, 33M | extracted | 10 | 79.59 | 1331 | 7244 | 7365 | 7.244 | 7.488 | 1000 | 736.4 | 225.27 | 0.9983 | 64 | 25 |  | 72.6
3304BC003 | 33-I-1999 | 33 | 6895 | 6 | 2004_07_23 | 45.2651 | Bituminous Core | -93.715 | Core sent to Xue Li for University of Minnesota testing. AFTER PAVING | 3304BC003, 3304BC004 combined for testing |  | BC3 | University of Minnesota | 02/23/2005 | 58-28 MnROAD, 33M | extracted | 15.84 | 78.36 | 2224 | 10800 | 11020 | 10.8 | 11.25 | 1000 | 695.7 | 336.7 | 0.998 | 64 | 25 |  | 72.6
3304BC003 | 33-I-1999 | 33 | 6895 | 6 | 2004_07_23 | 45.2651 | Bituminous Core | -93.715 | Core sent to Xue Li for University of Minnesota testing. AFTER PAVING | 3304BC003, 3304BC004 combined for testing |  | BC3 | University of Minnesota | 02/23/2005 | 58-28 MnROAD, 33M | extracted | 25.12 | 77.13 | 3657 | 16000 | 16420 | 16 | 16.84 | 1000 | 653.5 | 500.58 | 0.9983 | 64 | 25 |  | 72.6
3304BC003 | 33-I-1999 | 33 | 6895 | 6 | 2004_07_23 | 45.2651 | Bituminous Core | -93.715 | Core sent to Xue Li for University of Minnesota testing. AFTER PAVING | 3304BC003, 3304BC004 combined for testing |  | BC3 | University of Minnesota | 02/23/2005 | 58-28 MnROAD, 33M | extracted | 39.81 | 75.91 | 5913 | 23560 | 24290 | 23.56 | 25.05 | 1000 | 610.2 | 737.66 | 0.9978 | 64 | 25 |  | 72.6
3304BC003 | 33-I-1999 | 33 | 6895 | 6 | 2004_07_23 | 45.2651 | Bituminous Core | -93.715 | Core sent to Xue Li for University of Minnesota testing. AFTER PAVING | 3304BC003, 3304BC004 combined for testing |  | BC4 | University of Minnesota | 04/05/2005 | 58-28 MnROAD, 33B | extracted | 100 | 44.89 | 5041000 | 5021000 | 7115000 | 5021 | 10080 | 2000 | 71130 | 1322.6 | 0.2013 | 28 | 8 |  | 73.1
3304BC003 | 33-I-1999 | 33 | 6895 | 6 | 2004_07_23 | 45.2651 | Bituminous Core | -93.715 | Core sent to Xue Li for University of Minnesota testing. AFTER PAVING | 3304BC003, 3304BC004 combined for testing |  | BC4 | University of Minnesota | 04/05/2005 | 58-28 MnROAD, 33B | extracted | 1 | 64.79 | 71050 | 150900 | 166800 | 150.9 | 184.4 | 2000 | 166800 | 83.74 | 0.4995 | 34 | 8 |  | 73.1
3304BC003 | 33-I-1999 | 33 | 6895 | 6 | 2004_07_23 | 45.2651 | Bituminous Core | -93.715 | Core sent to Xue Li for University of Minnesota testing. AFTER PAVING | 3304BC003, 3304BC004 combined for testing |  | BC4 | University of Minnesota | 04/05/2005 | 58-28 MnROAD, 33B | extracted | 1.586 | 63.44 | 103800 | 207600 | 232100 | 207.6 | 259.5 | 2000 | 146400 | 117.25 | 0.5028 | 34 | 8 |  | 73.1
3304BC003 | 33-I-1999 | 33 | 6895 | 6 | 2004_07_23 | 45.2651 | Bituminous Core | -93.715 | Core sent to Xue Li for University of Minnesota testing. AFTER PAVING | 3304BC003, 3304BC004 combined for testing |  | BC4 | University of Minnesota | 04/05/2005 | 58-28 MnROAD, 33B | extracted | 2.512 | 62.08 | 150300 | 283600 | 320900 | 283.6 | 363.2 | 2000 | 127800 | 162.17 | 0.5031 | 34 | 8 |  | 73.1
3304BC003 | 33-I-1999 | 33 | 6895 | 6 | 2004_07_23 | 45.2651 | Bituminous Core | -93.715 | Core sent to Xue Li for University of Minnesota testing. AFTER PAVING | 3304BC003, 3304BC004 combined for testing |  | BC4 | University of Minnesota | 04/05/2005 | 58-28 MnROAD, 33B | extracted | 3.98 | 60.73 | 214500 | 382700 | 438700 | 382.7 | 502.8 | 2000 | 110200 | 221.52 | 0.5031 | 34 | 8 |  | 73.1
3304BC003 | 33-I-1999 | 33 | 6895 | 6 | 2004_07_23 | 45.2651 | Bituminous Core | -93.715 | Core sent to Xue Li for University of Minnesota testing. AFTER PAVING | 3304BC003, 3304BC004 combined for testing |  | BC4 | University of Minnesota | 04/05/2005 | 58-28 MnROAD, 33B | extracted | 6.309 | 59.36 | 305000 | 514900 | 598500 | 514.9 | 695.6 | 2000 | 94850 | 301.83 | 0.5032 | 34 | 8 |  | 73.1
3304BC003 | 33-I-1999 | 33 | 6895 | 6 | 2004_07_23 | 45.2651 | Bituminous Core | -93.715 | Core sent to Xue Li for University of Minnesota testing. AFTER PAVING | 3304BC003, 3304BC004 combined for testing |  | BC4 | University of Minnesota | 04/05/2005 | 58-28 MnROAD, 33B | extracted | 10 | 58.02 | 427400 | 684500 | 807000 | 684.5 | 951.4 | 2000 | 80690 | 406.6 | 0.504 | 34 | 8 |  | 73.1
3304BC003 | 33-I-1999 | 33 | 6895 | 6 | 2004_07_23 | 45.2651 | Bituminous Core | -93.715 | Core sent to Xue Li for University of Minnesota testing. AFTER PAVING | 3304BC003, 3304BC004 combined for testing |  | BC4 | University of Minnesota | 04/05/2005 | 58-28 MnROAD, 33B | extracted | 15.84 | 56.65 | 595600 | 904900 | 1083000 | 904.9 | 1297 | 2000 | 68370 | 540.9 | 0.502 | 34 | 8 |  | 73.1
3304BC003 | 33-I-1999 | 33 | 6895 | 6 | 2004_07_23 | 45.2651 | Bituminous Core | -93.715 | Core sent to Xue Li for University of Minnesota testing. AFTER PAVING | 3304BC003, 3304BC004 combined for testing |  | BC4 | University of Minnesota | 04/05/2005 | 58-28 MnROAD, 33B | extracted | 25.12 | 55.26 | 823300 | 1187000 | 1445000 | 1187 | 1758 | 2000 | 57520 | 713.97 | 0.5018 | 34 | 8 |  | 73.1
3304BC003 | 33-I-1999 | 33 | 6895 | 6 | 2004_07_23 | 45.2651 | Bituminous Core | -93.715 | Core sent to Xue Li for University of Minnesota testing. AFTER PAVING | 3304BC003, 3304BC004 combined for testing |  | BC4 | University of Minnesota | 04/05/2005 | 58-28 MnROAD, 33B | extracted | 39.81 | 53.88 | 1127000 | 1544000 | 1911000 | 1544 | 2366 | 2000 | 48000 | 925.93 | 0.5017 | 34 | 8 |  | 73.1
3304BC003 | 33-I-1999 | 33 | 6895 | 6 | 2004_07_23 | 45.2651 | Bituminous Core | -93.715 | Core sent to Xue Li for University of Minnesota testing. AFTER PAVING | 3304BC003, 3304BC004 combined for testing |  | BC4 | University of Minnesota | 04/05/2005 | 58-28 MnROAD, 33B | extracted | 63.09 | 52.46 | 1532000 | 1994000 | 2515000 | 1994 | 3171 | 2000 | 39860 | 1174 | 0.5017 | 34 | 8 |  | 73.1
3304BC003 | 33-I-1999 | 33 | 6895 | 6 | 2004_07_23 | 45.2651 | Bituminous Core | -93.715 | Core sent to Xue Li for University of Minnesota testing. AFTER PAVING | 3304BC003, 3304BC004 combined for testing |  | BC4 | University of Minnesota | 04/05/2005 | 58-28 MnROAD, 33B | extracted | 100 | 51.04 | 2065000 | 2554000 | 3284000 | 2554 | 4223 | 2000 | 32830 | 1428.2 | 0.501 | 34 | 8 |  | 73.1
3304BC003 | 33-I-1999 | 33 | 6895 | 6 | 2004_07_23 | 45.2651 | Bituminous Core | -93.715 | Core sent to Xue Li for University of Minnesota testing. AFTER PAVING | 3304BC003, 3304BC004 combined for testing |  | BC4 | University of Minnesota | 02/28/2005 | 58-28 MnROAD, 33B | extracted | 1 | 65.78 | 63840 | 142000 | 155700 | 142 | 170.7 | 1000 | 155700 | 283.16 | 0.0598 | 34 | 25 |  | 73.1
3304BC003 | 33-I-1999 | 33 | 6895 | 6 | 2004_07_23 | 45.2651 | Bituminous Core | -93.715 | Core sent to Xue Li for University of Minnesota testing. AFTER PAVING | 3304BC003, 3304BC004 combined for testing |  | BC4 | University of Minnesota | 02/28/2005 | 58-28 MnROAD, 33B | extracted | 1.586 | 64.37 | 94170 | 196300 | 217700 | 196.3 | 241.4 | 1000 | 137300 | 396.63 | 0.0601 | 34 | 25 |  | 73.1
3304BC003 | 33-I-1999 | 33 | 6895 | 6 | 2004_07_23 | 45.2651 | Bituminous Core | -93.715 | Core sent to Xue Li for University of Minnesota testing. AFTER PAVING | 3304BC003, 3304BC004 combined for testing |  | BC3 | University of Minnesota | 02/23/2005 | 58-28 MnROAD, 33M | extracted | 1.586 | 88.04 | 8.993 | 263 | 263.2 | 0.263 | 0.2633 | 1000 | 166 | 64.62 | 8.0047 | 76 | 25 |  | 72.6
3304BC003 | 33-I-1999 | 33 | 6895 | 6 | 2004_07_23 | 45.2651 | Bituminous Core | -93.715 | Core sent to Xue Li for University of Minnesota testing. AFTER PAVING | 3304BC003, 3304BC004 combined for testing |  | BC3 | University of Minnesota | 02/23/2005 | 58-28 MnROAD, 33M | extracted | 2.512 | 87.34 | 19.12 | 411.6 | 412.1 | 0.4116 | 0.4125 | 1000 | 164.1 | 101.2 | 8.0075 | 76 | 25 |  | 72.6
3304BC003 | 33-I-1999 | 33 | 6895 | 6 | 2004_07_23 | 45.2651 | Bituminous Core | -93.715 | Core sent to Xue Li for University of Minnesota testing. AFTER PAVING | 3304BC003, 3304BC004 combined for testing |  | BC3 | University of Minnesota | 02/23/2005 | 58-28 MnROAD, 33M | extracted | 3.98 | 86.51 | 39.17 | 642.4 | 643.6 | 0.6424 | 0.6447 | 1000 | 161.7 | 158.01 | 8.0083 | 76 | 25 |  | 72.6
3304BC003 | 33-I-1999 | 33 | 6895 | 6 | 2004_07_23 | 45.2651 | Bituminous Core | -93.715 | Core sent to Xue Li for University of Minnesota testing. AFTER PAVING | 3304BC003, 3304BC004 combined for testing |  | BC3 | University of Minnesota | 02/23/2005 | 58-28 MnROAD, 33M | extracted | 6.309 | 85.62 | 76.37 | 997 | 1000 | 0.997 | 1.003 | 1000 | 158.5 | 245.45 | 8.0112 | 76 | 25 |  | 72.6
3304BC003 | 33-I-1999 | 33 | 6895 | 6 | 2004_07_23 | 45.2651 | Bituminous Core | -93.715 | Core sent to Xue Li for University of Minnesota testing. AFTER PAVING | 3304BC003, 3304BC004 combined for testing |  | BC3 | University of Minnesota | 02/23/2005 | 58-28 MnROAD, 33M | extracted | 10 | 84.66 | 144 | 1541 | 1548 | 1.541 | 1.555 | 1000 | 154.8 | 379.52 | 8.0108 | 76 | 25 |  | 72.6
3304BC003 | 33-I-1999 | 33 | 6895 | 6 | 2004_07_23 | 45.2651 | Bituminous Core | -93.715 | Core sent to Xue Li for University of Minnesota testing. AFTER PAVING | 3304BC003, 3304BC004 combined for testing |  | BC3 | University of Minnesota | 02/23/2005 | 58-28 MnROAD, 33M | extracted | 15.84 | 83.63 | 264.3 | 2368 | 2383 | 2.368 | 2.398 | 1000 | 150.4 | 582.83 | 8.0078 | 76 | 25 |  | 72.6
3304BC003 | 33-I-1999 | 33 | 6895 | 6 | 2004_07_23 | 45.2651 | Bituminous Core | -93.715 | Core sent to Xue Li for University of Minnesota testing. AFTER PAVING | 3304BC003, 3304BC004 combined for testing |  | BC3 | University of Minnesota | 02/23/2005 | 58-28 MnROAD, 33M | extracted | 25.12 | 82.56 | 472.6 | 3619 | 3650 | 3.619 | 3.681 | 1000 | 145.3 | 888.94 | 7.9979 | 76 | 25 |  | 72.6
3304BC003 | 33-I-1999 | 33 | 6895 | 6 | 2004_07_23 | 45.2651 | Bituminous Core | -93.715 | Core sent to Xue Li for University of Minnesota testing. AFTER PAVING | 3304BC003, 3304BC004 combined for testing |  | BC3 | University of Minnesota | 02/23/2005 | 58-28 MnROAD, 33M | extracted | 39.81 | 81.47 | 824.7 | 5500 | 5561 | 5.5 | 5.623 | 1000 | 139.7 | 1346.5 | 7.9814 | 76 | 25 |  | 72.6
3304BC003 | 33-I-1999 | 33 | 6895 | 6 | 2004_07_23 | 45.2651 | Bituminous Core | -93.715 | Core sent to Xue Li for University of Minnesota testing. AFTER PAVING | 3304BC003, 3304BC004 combined for testing |  | BC3 | University of Minnesota | 02/23/2005 | 58-28 MnROAD, 33M | extracted | 63.09 | 80.39 | 1407 | 8314 | 8433 | 8.314 | 8.553 | 1000 | 133.7 | 2036.8 | 7.9717 | 76 | 25 |  | 72.6
3304BC003 | 33-I-1999 | 33 | 6895 | 6 | 2004_07_23 | 45.2651 | Bituminous Core | -93.715 | Core sent to Xue Li for University of Minnesota testing. AFTER PAVING | 3304BC003, 3304BC004 combined for testing |  | BC3 | University of Minnesota | 02/23/2005 | 58-28 MnROAD, 33M | extracted | 100 | 79.32 | 2355 | 12480 | 12710 | 12.48 | 12.93 | 1000 | 127 | 3124.7 | 8.0033 | 76 | 25 |  | 72.6
3304BC003 | 33-I-1999 | 33 | 6895 | 6 | 2004_07_23 | 45.2651 | Bituminous Core | -93.715 | Core sent to Xue Li for University of Minnesota testing. AFTER PAVING | 3304BC003, 3304BC004 combined for testing |  | BC4 | University of Minnesota | 04/05/2005 | 58-28 MnROAD, 33B | extracted | 1 | 34.93 | 16320000 | 11400000 | 19910000 | 11400 | 34770 | 2000 | 19910000 | 393.95 | 0.0199 | 4 | 8 |  | 73.1
3304BC003 | 33-I-1999 | 33 | 6895 | 6 | 2004_07_23 | 45.2651 | Bituminous Core | -93.715 | Core sent to Xue Li for University of Minnesota testing. AFTER PAVING | 3304BC003, 3304BC004 combined for testing |  | BC4 | University of Minnesota | 04/05/2005 | 58-28 MnROAD, 33B | extracted | 1.586 | 33.57 | 19940000 | 13230000 | 23930000 | 13230 | 43280 | 2000 | 15090000 | 473.64 | 0.0199 | 4 | 8 |  | 73.1
3304BC003 | 33-I-1999 | 33 | 6895 | 6 | 2004_07_23 | 45.2651 | Bituminous Core | -93.715 | Core sent to Xue Li for University of Minnesota testing. AFTER PAVING | 3304BC003, 3304BC004 combined for testing |  | BC4 | University of Minnesota | 04/05/2005 | 58-28 MnROAD, 33B | extracted | 2.512 | 32.3 | 23980000 | 15160000 | 28380000 | 15160 | 53100 | 2000 | 11300000 | 562 | 0.02 | 4 | 8 |  | 73.1
3304BC003 | 33-I-1999 | 33 | 6895 | 6 | 2004_07_23 | 45.2651 | Bituminous Core | -93.715 | Core sent to Xue Li for University of Minnesota testing. AFTER PAVING | 3304BC003, 3304BC004 combined for testing |  | BC4 | University of Minnesota | 04/05/2005 | 58-28 MnROAD, 33B | extracted | 3.98 | 31.38 | 28450000 | 17360000 | 33330000 | 17360 | 64010 | 2000 | 8373000 | 663.47 | 0.0202 | 4 | 8 |  | 73.1
3304BC003 | 33-I-1999 | 33 | 6895 | 6 | 2004_07_23 | 45.2651 | Bituminous Core | -93.715 | Core sent to Xue Li for University of Minnesota testing. AFTER PAVING | 3304BC003, 3304BC004 combined for testing |  | BC4 | University of Minnesota | 04/05/2005 | 58-28 MnROAD, 33B | extracted | 6.309 | 29.96 | 33890000 | 19540000 | 39120000 | 19540 | 78320 | 2000 | 6200000 | 768.7 | 0.02 | 4 | 8 |  | 73.1
3304BC003 | 33-I-1999 | 33 | 6895 | 6 | 2004_07_23 | 45.2651 | Bituminous Core | -93.715 | Core sent to Xue Li for University of Minnesota testing. AFTER PAVING | 3304BC003, 3304BC004 combined for testing |  | BC4 | University of Minnesota | 04/05/2005 | 58-28 MnROAD, 33B | extracted | 10 | 28.93 | 39770000 | 21980000 | 45440000 | 21980 | 93930 | 2000 | 4543000 | 891.8 | 0.02 | 4 | 8 |  | 73.1
3304BC003 | 33-I-1999 | 33 | 6895 | 6 | 2004_07_23 | 45.2651 | Bituminous Core | -93.715 | Core sent to Xue Li for University of Minnesota testing. AFTER PAVING | 3304BC003, 3304BC004 combined for testing |  | BC4 | University of Minnesota | 04/05/2005 | 58-28 MnROAD, 33B | extracted | 15.84 | 27.95 | 46380000 | 24610000 | 52510000 | 24610 | 112000 | 2000 | 3314000 | 1025.8 | 0.02 | 4 | 8 |  | 73.1
3304BC003 | 33-I-1999 | 33 | 6895 | 6 | 2004_07_23 | 45.2651 | Bituminous Core | -93.715 | Core sent to Xue Li for University of Minnesota testing. AFTER PAVING | 3304BC003, 3304BC004 combined for testing |  | BC3 | University of Minnesota | 04/04/2005 | 58-28 MnROAD, 33M | extracted | 1.586 | 34.23 | 16170000 | 11000000 | 19550000 | 11000 | 34760 | 2000 | 12330000 | 386.83 | 0.0199 | 4 | 8 |  | 72.6
3304BC003 | 33-I-1999 | 33 | 6895 | 6 | 2004_07_23 | 45.2651 | Bituminous Core | -93.715 | Core sent to Xue Li for University of Minnesota testing. AFTER PAVING | 3304BC003, 3304BC004 combined for testing |  | BC3 | University of Minnesota | 04/04/2005 | 58-28 MnROAD, 33M | extracted | 2.512 | 32.93 | 19580000 | 12680000 | 23330000 | 12680 | 42920 | 2000 | 9289000 | 459.82 | 0.0198 | 4 | 8 |  | 72.6
3304BC003 | 33-I-1999 | 33 | 6895 | 6 | 2004_07_23 | 45.2651 | Bituminous Core | -93.715 | Core sent to Xue Li for University of Minnesota testing. AFTER PAVING | 3304BC003, 3304BC004 combined for testing |  | BC3 | University of Minnesota | 04/04/2005 | 58-28 MnROAD, 33M | extracted | 3.98 | 31.42 | 23580000 | 14400000 | 27630000 | 14400 | 53010 | 2000 | 6942000 | 542.62 | 0.0198 | 4 | 8 |  | 72.6
3304BC003 | 33-I-1999 | 33 | 6895 | 6 | 2004_07_23 | 45.2651 | Bituminous Core | -93.715 | Core sent to Xue Li for University of Minnesota testing. AFTER PAVING | 3304BC003, 3304BC004 combined for testing |  | BC3 | University of Minnesota | 04/04/2005 | 58-28 MnROAD, 33M | extracted | 6.309 | 30.59 | 27810000 | 16440000 | 32300000 | 16440 | 63480 | 2000 | 5120000 | 637.52 | 0.02 | 4 | 8 |  | 72.6
3304BC003 | 33-I-1999 | 33 | 6895 | 6 | 2004_07_23 | 45.2651 | Bituminous Core | -93.715 | Core sent to Xue Li for University of Minnesota testing. AFTER PAVING | 3304BC003, 3304BC004 combined for testing |  | BC3 | University of Minnesota | 04/04/2005 | 58-28 MnROAD, 33M | extracted | 10 | 29.58 | 32840000 | 18640000 | 37760000 | 18640 | 76500 | 2000 | 3775000 | 739.99 | 0.0199 | 4 | 8 |  | 72.6
3304BC003 | 33-I-1999 | 33 | 6895 | 6 | 2004_07_23 | 45.2651 | Bituminous Core | -93.715 | Core sent to Xue Li for University of Minnesota testing. AFTER PAVING | 3304BC003, 3304BC004 combined for testing |  | BC3 | University of Minnesota | 04/04/2005 | 58-28 MnROAD, 33M | extracted | 15.84 | 28.47 | 38490000 | 20870000 | 43790000 | 20870 | 91850 | 2000 | 2763000 | 860.54 | 0.02 | 4 | 8 |  | 72.6
3304BC003 | 33-I-1999 | 33 | 6895 | 6 | 2004_07_23 | 45.2651 | Bituminous Core | -93.715 | Core sent to Xue Li for University of Minnesota testing. AFTER PAVING | 3304BC003, 3304BC004 combined for testing |  | BC4 | University of Minnesota | 02/28/2005 | 58-28 MnROAD, 33B | extracted | 10 | 64.03 | 137000 | 281100 | 312700 | 281.1 | 347.9 | 1000 | 31270 | 565.67 | 0.06 | 40 | 25 |  | 73.1
3304BC003 | 33-I-1999 | 33 | 6895 | 6 | 2004_07_23 | 45.2651 | Bituminous Core | -93.715 | Core sent to Xue Li for University of Minnesota testing. AFTER PAVING | 3304BC003, 3304BC004 combined for testing |  | BC4 | University of Minnesota | 02/28/2005 | 58-28 MnROAD, 33B | extracted | 15.84 | 62.74 | 198700 | 385600 | 433800 | 385.6 | 488 | 1000 | 27380 | 777.58 | 0.0599 | 40 | 25 |  | 73.1
3304BC003 | 33-I-1999 | 33 | 6895 | 6 | 2004_07_23 | 45.2651 | Bituminous Core | -93.715 | Core sent to Xue Li for University of Minnesota testing. AFTER PAVING | 3304BC003, 3304BC004 combined for testing |  | BC4 | University of Minnesota | 02/28/2005 | 58-28 MnROAD, 33B | extracted | 25.12 | 61.58 | 283500 | 523900 | 595700 | 523.9 | 677.3 | 1000 | 23710 | 1058.8 | 0.06 | 40 | 25 |  | 73.1
3304BC003 | 33-I-1999 | 33 | 6895 | 6 | 2004_07_23 | 45.2651 | Bituminous Core | -93.715 | Core sent to Xue Li for University of Minnesota testing. AFTER PAVING | 3304BC003, 3304BC004 combined for testing |  | BC4 | University of Minnesota | 02/28/2005 | 58-28 MnROAD, 33B | extracted | 39.81 | 60.27 | 403900 | 707100 | 814300 | 707.1 | 937.8 | 1000 | 20460 | 1425.2 | 0.06 | 40 | 25 |  | 73.1
3304BC003 | 33-I-1999 | 33 | 6895 | 6 | 2004_07_23 | 45.2651 | Bituminous Core | -93.715 | Core sent to Xue Li for University of Minnesota testing. AFTER PAVING | 3304BC003, 3304BC004 combined for testing |  | BC4 | University of Minnesota | 02/28/2005 | 58-28 MnROAD, 33B | extracted | 63.09 | 58.97 | 570900 | 949100 | 1108000 | 949.1 | 1292 | 1000 | 17550 | 1893.5 | 0.0599 | 40 | 25 |  | 73.1
3304BC003 | 33-I-1999 | 33 | 6895 | 6 | 2004_07_23 | 45.2651 | Bituminous Core | -93.715 | Core sent to Xue Li for University of Minnesota testing. AFTER PAVING | 3304BC003, 3304BC004 combined for testing |  | BC4 | University of Minnesota | 02/28/2005 | 58-28 MnROAD, 33B | extracted | 100 | 57.74 | 796600 | 1262000 | 1493000 | 1262 | 1765 | 1000 | 14920 | 2473.6 | 0.0599 | 40 | 25 |  | 73.1
3304BC003 | 33-I-1999 | 33 | 6895 | 6 | 2004_07_23 | 45.2651 | Bituminous Core | -93.715 | Core sent to Xue Li for University of Minnesota testing. AFTER PAVING | 3304BC003, 3304BC004 combined for testing |  | BC4 | University of Minnesota | 02/28/2005 | 58-28 MnROAD, 33B | extracted | 1 | 75.42 | 4836 | 18590 | 19210 | 18.59 | 19.85 | 1000 | 19210 | 47.51 | 0.0806 | 46 | 25 |  | 73.1
3304BC003 | 33-I-1999 | 33 | 6895 | 6 | 2004_07_23 | 45.2651 | Bituminous Core | -93.715 | Core sent to Xue Li for University of Minnesota testing. AFTER PAVING | 3304BC003, 3304BC004 combined for testing |  | BC4 | University of Minnesota | 02/28/2005 | 58-28 MnROAD, 33B | extracted | 1.586 | 74 | 7700 | 26860 | 27940 | 26.86 | 29.07 | 1000 | 17620 | 68.79 | 0.0803 | 46 | 25 |  | 73.1
3304BC003 | 33-I-1999 | 33 | 6895 | 6 | 2004_07_23 | 45.2651 | Bituminous Core | -93.715 | Core sent to Xue Li for University of Minnesota testing. AFTER PAVING | 3304BC003, 3304BC004 combined for testing |  | BC4 | University of Minnesota | 02/28/2005 | 58-28 MnROAD, 33B | extracted | 2.512 | 72.62 | 12050 | 38510 | 40350 | 38.51 | 42.28 | 1000 | 16070 | 99.23 | 0.0803 | 46 | 25 |  | 73.1
3304BC003 | 33-I-1999 | 33 | 6895 | 6 | 2004_07_23 | 45.2651 | Bituminous Core | -93.715 | Core sent to Xue Li for University of Minnesota testing. AFTER PAVING | 3304BC003, 3304BC004 combined for testing |  | BC4 | University of Minnesota | 02/28/2005 | 58-28 MnROAD, 33B | extracted | 3.98 | 71.24 | 18650 | 54930 | 58010 | 54.93 | 61.27 | 1000 | 14570 | 142.45 | 0.0802 | 46 | 25 |  | 73.1
3304BC003 | 33-I-1999 | 33 | 6895 | 6 | 2004_07_23 | 45.2651 | Bituminous Core | -93.715 | Core sent to Xue Li for University of Minnesota testing. AFTER PAVING | 3304BC003, 3304BC004 combined for testing |  | BC4 | University of Minnesota | 02/28/2005 | 58-28 MnROAD, 33B | extracted | 6.309 | 69.93 | 28500 | 78010 | 83050 | 78.01 | 88.42 | 1000 | 13160 | 203.24 | 0.0801 | 46 | 25 |  | 73.1
3304BC003 | 33-I-1999 | 33 | 6895 | 6 | 2004_07_23 | 45.2651 | Bituminous Core | -93.715 | Core sent to Xue Li for University of Minnesota testing. AFTER PAVING | 3304BC003, 3304BC004 combined for testing |  | BC4 | University of Minnesota | 02/28/2005 | 58-28 MnROAD, 33B | extracted | 10 | 68.66 | 42940 | 109900 | 118000 | 109.9 | 126.7 | 1000 | 11800 | 288.3 | 0.0801 | 46 | 25 |  | 73.1
3304BC003 | 33-I-1999 | 33 | 6895 | 6 | 2004_07_23 | 45.2651 | Bituminous Core | -93.715 | Core sent to Xue Li for University of Minnesota testing. AFTER PAVING | 3304BC003, 3304BC004 combined for testing |  | BC4 | University of Minnesota | 02/28/2005 | 58-28 MnROAD, 33B | extracted | 15.84 | 67.43 | 63960 | 153900 | 166600 | 153.9 | 180.5 | 1000 | 10520 | 406.29 | 0.0801 | 46 | 25 |  | 73.1
3304BC003 | 33-I-1999 | 33 | 6895 | 6 | 2004_07_23 | 45.2651 | Bituminous Core | -93.715 | Core sent to Xue Li for University of Minnesota testing. AFTER PAVING | 3304BC003, 3304BC004 combined for testing |  | BC4 | University of Minnesota | 02/28/2005 | 58-28 MnROAD, 33B | extracted | 25.12 | 66.2 | 94520 | 214300 | 234200 | 214.3 | 256 | 1000 | 9323 | 568.32 | 0.0801 | 46 | 25 |  | 73.1
3304BC003 | 33-I-1999 | 33 | 6895 | 6 | 2004_07_23 | 45.2651 | Bituminous Core | -93.715 | Core sent to Xue Li for University of Minnesota testing. AFTER PAVING | 3304BC003, 3304BC004 combined for testing |  | BC4 | University of Minnesota | 02/28/2005 | 58-28 MnROAD, 33B | extracted | 39.81 | 65 | 138500 | 297000 | 327800 | 297 | 361.7 | 1000 | 8233 | 789.81 | 0.08 | 46 | 25 |  | 73.1
3304BC003 | 33-I-1999 | 33 | 6895 | 6 | 2004_07_23 | 45.2651 | Bituminous Core | -93.715 | Core sent to Xue Li for University of Minnesota testing. AFTER PAVING | 3304BC003, 3304BC004 combined for testing |  | BC4 | University of Minnesota | 02/28/2005 | 58-28 MnROAD, 33B | extracted | 63.09 | 63.8 | 201300 | 409200 | 456000 | 409.2 | 508.2 | 1000 | 7227 | 1088.9 | 0.08 | 46 | 25 |  | 73.1
3304BC003 | 33-I-1999 | 33 | 6895 | 6 | 2004_07_23 | 45.2651 | Bituminous Core | -93.715 | Core sent to Xue Li for University of Minnesota testing. AFTER PAVING | 3304BC003, 3304BC004 combined for testing |  | BC4 | University of Minnesota | 02/28/2005 | 58-28 MnROAD, 33B | extracted | 100 | 62.42 | 292100 | 559100 | 630800 | 559.1 | 711.7 | 1000 | 6306 | 1479.6 | 0.0796 | 46 | 25 |  | 73.1
3304BC003 | 33-I-1999 | 33 | 6895 | 6 | 2004_07_23 | 45.2651 | Bituminous Core | -93.715 | Core sent to Xue Li for University of Minnesota testing. AFTER PAVING | 3304BC003, 3304BC004 combined for testing |  | BC4 | University of Minnesota | 02/28/2005 | 58-28 MnROAD, 33B | extracted | 1 | 79.71 | 1066 | 5873 | 5969 | 5.873 | 6.067 | 1000 | 5969 | 27.55 | 0.1505 | 52 | 25 |  | 73.1
3304BC003 | 33-I-1999 | 33 | 6895 | 6 | 2004_07_23 | 45.2651 | Bituminous Core | -93.715 | Core sent to Xue Li for University of Minnesota testing. AFTER PAVING | 3304BC003, 3304BC004 combined for testing |  | BC4 | University of Minnesota | 02/28/2005 | 58-28 MnROAD, 33B | extracted | 1.586 | 78.32 | 1811 | 8759 | 8944 | 8.759 | 9.133 | 1000 | 5641 | 41.06 | 0.1497 | 52 | 25 |  | 73.1
3304BC003 | 33-I-1999 | 33 | 6895 | 6 | 2004_07_23 | 45.2651 | Bituminous Core | -93.715 | Core sent to Xue Li for University of Minnesota testing. AFTER PAVING | 3304BC003, 3304BC004 combined for testing |  | BC4 | University of Minnesota | 02/28/2005 | 58-28 MnROAD, 33B | extracted | 2.512 | 76.91 | 3020 | 12990 | 13330 | 12.99 | 13.69 | 1000 | 5309 | 61.07 | 0.1494 | 52 | 25 |  | 73.1
3304BC003 | 33-I-1999 | 33 | 6895 | 6 | 2004_07_23 | 45.2651 | Bituminous Core | -93.715 | Core sent to Xue Li for University of Minnesota testing. AFTER PAVING | 3304BC003, 3304BC004 combined for testing |  | BC4 | University of Minnesota | 02/28/2005 | 58-28 MnROAD, 33B | extracted | 3.98 | 75.49 | 4950 | 19130 | 19760 | 19.13 | 20.41 | 1000 | 4965 | 90.51 | 0.1494 | 52 | 25 |  | 73.1
3304BC003 | 33-I-1999 | 33 | 6895 | 6 | 2004_07_23 | 45.2651 | Bituminous Core | -93.715 | Core sent to Xue Li for University of Minnesota testing. AFTER PAVING | 3304BC003, 3304BC004 combined for testing |  | BC4 | University of Minnesota | 02/28/2005 | 58-28 MnROAD, 33B | extracted | 6.309 | 74.13 | 7937 | 27930 | 29030 | 27.93 | 30.18 | 1000 | 4602 | 133.22 | 0.1497 | 52 | 25 |  | 73.1
3304BC003 | 33-I-1999 | 33 | 6895 | 6 | 2004_07_23 | 45.2651 | Bituminous Core | -93.715 | Core sent to Xue Li for University of Minnesota testing. AFTER PAVING | 3304BC003, 3304BC004 combined for testing |  | BC4 | University of Minnesota | 02/28/2005 | 58-28 MnROAD, 33B | extracted | 10 | 72.82 | 12530 | 40550 | 42440 | 40.55 | 44.42 | 1000 | 4243 | 194.06 | 0.1493 | 52 | 25 |  | 73.1
3304BC003 | 33-I-1999 | 33 | 6895 | 6 | 2004_07_23 | 45.2651 | Bituminous Core | -93.715 | Core sent to Xue Li for University of Minnesota testing. AFTER PAVING | 3304BC003, 3304BC004 combined for testing |  | BC4 | University of Minnesota | 02/28/2005 | 58-28 MnROAD, 33B | extracted | 15.84 | 71.55 | 19470 | 58380 | 61540 | 58.38 | 64.87 | 1000 | 3884 | 281.42 | 0.1495 | 52 | 25 |  | 73.1
3304BC003 | 33-I-1999 | 33 | 6895 | 6 | 2004_07_23 | 45.2651 | Bituminous Core | -93.715 | Core sent to Xue Li for University of Minnesota testing. AFTER PAVING | 3304BC003, 3304BC004 combined for testing |  | BC4 | University of Minnesota | 02/28/2005 | 58-28 MnROAD, 33B | extracted | 25.12 | 70.28 | 29950 | 83550 | 88760 | 83.55 | 94.29 | 1000 | 3533 | 405.12 | 0.1495 | 52 | 25 |  | 73.1
3304BC003 | 33-I-1999 | 33 | 6895 | 6 | 2004_07_23 | 45.2651 | Bituminous Core | -93.715 | Core sent to Xue Li for University of Minnesota testing. AFTER PAVING | 3304BC003, 3304BC004 combined for testing |  | BC4 | University of Minnesota | 02/28/2005 | 58-28 MnROAD, 33B | extracted | 39.81 | 69.06 | 45450 | 118800 | 127200 | 118.8 | 136.2 | 1000 | 3194 | 578.53 | 0.1495 | 52 | 25 |  | 73.1
3304BC003 | 33-I-1999 | 33 | 6895 | 6 | 2004_07_23 | 45.2651 | Bituminous Core | -93.715 | Core sent to Xue Li for University of Minnesota testing. AFTER PAVING | 3304BC003, 3304BC004 combined for testing |  | BC4 | University of Minnesota | 02/28/2005 | 58-28 MnROAD, 33B | extracted | 63.09 | 67.81 | 68320 | 167500 | 180900 | 167.5 | 195.4 | 1000 | 2867 | 819.9 | 0.1496 | 52 | 25 |  | 73.1
3304BC003 | 33-I-1999 | 33 | 6895 | 6 | 2004_07_23 | 45.2651 | Bituminous Core | -93.715 | Core sent to Xue Li for University of Minnesota testing. AFTER PAVING | 3304BC003, 3304BC004 combined for testing |  | BC4 | University of Minnesota | 02/28/2005 | 58-28 MnROAD, 33B | extracted | 2.512 | 63.01 | 137300 | 269500 | 302400 | 269.5 | 339.4 | 1000 | 120400 | 546.98 | 0.06 | 34 | 25 |  | 73.1
3304BC003 | 33-I-1999 | 33 | 6895 | 6 | 2004_07_23 | 45.2651 | Bituminous Core | -93.715 | Core sent to Xue Li for University of Minnesota testing. AFTER PAVING | 3304BC003, 3304BC004 combined for testing |  | BC4 | University of Minnesota | 02/28/2005 | 58-28 MnROAD, 33B | extracted | 3.98 | 61.57 | 198600 | 367000 | 417300 | 367 | 474.5 | 1000 | 104800 | 747.72 | 0.0599 | 34 | 25 |  | 73.1
3304BC003 | 33-I-1999 | 33 | 6895 | 6 | 2004_07_23 | 45.2651 | Bituminous Core | -93.715 | Core sent to Xue Li for University of Minnesota testing. AFTER PAVING | 3304BC003, 3304BC004 combined for testing |  | BC4 | University of Minnesota | 02/28/2005 | 58-28 MnROAD, 33B | extracted | 6.309 | 60.34 | 282700 | 496500 | 571300 | 496.5 | 657.5 | 1000 | 90550 | 1013.4 | 0.0599 | 34 | 25 |  | 73.1
3304BC003 | 33-I-1999 | 33 | 6895 | 6 | 2004_07_23 | 45.2651 | Bituminous Core | -93.715 | Core sent to Xue Li for University of Minnesota testing. AFTER PAVING | 3304BC003, 3304BC004 combined for testing |  | BC4 | University of Minnesota | 02/28/2005 | 58-28 MnROAD, 33B | extracted | 10 | 59.06 | 398400 | 664600 | 774800 | 664.6 | 903.4 | 1000 | 77470 | 1354.3 | 0.0599 | 34 | 25 |  | 73.1
3304BC003 | 33-I-1999 | 33 | 6895 | 6 | 2004_07_23 | 45.2651 | Bituminous Core | -93.715 | Core sent to Xue Li for University of Minnesota testing. AFTER PAVING | 3304BC003, 3304BC004 combined for testing |  | BC4 | University of Minnesota | 02/28/2005 | 58-28 MnROAD, 33B | extracted | 15.84 | 57.71 | 558100 | 883100 | 1045000 | 883.1 | 1236 | 1000 | 65930 | 1792 | 0.06 | 34 | 25 |  | 73.1
3304BC003 | 33-I-1999 | 33 | 6895 | 6 | 2004_07_23 | 45.2651 | Bituminous Core | -93.715 | Core sent to Xue Li for University of Minnesota testing. AFTER PAVING | 3304BC003, 3304BC004 combined for testing |  | BC4 | University of Minnesota | 02/28/2005 | 58-28 MnROAD, 33B | extracted | 25.12 | 56.47 | 774600 | 1169000 | 1402000 | 1169 | 1682 | 1000 | 55820 | 2340.1 | 0.06 | 34 | 25 |  | 73.1
3304BC003 | 33-I-1999 | 33 | 6895 | 6 | 2004_07_23 | 45.2651 | Bituminous Core | -93.715 | Core sent to Xue Li for University of Minnesota testing. AFTER PAVING | 3304BC003, 3304BC004 combined for testing |  | BC4 | University of Minnesota | 02/28/2005 | 58-28 MnROAD, 33B | extracted | 39.81 | 55.17 | 1067000 | 1533000 | 1868000 | 1533 | 2275 | 1000 | 46920 | 3002.8 | 0.0599 | 34 | 25 |  | 73.1
3304BC003 | 33-I-1999 | 33 | 6895 | 6 | 2004_07_23 | 45.2651 | Bituminous Core | -93.715 | Core sent to Xue Li for University of Minnesota testing. AFTER PAVING | 3304BC003, 3304BC004 combined for testing |  | BC4 | University of Minnesota | 02/28/2005 | 58-28 MnROAD, 33B | extracted | 63.09 | 53.71 | 1463000 | 1992000 | 2471000 | 1992 | 3066 | 1000 | 39170 | 3785.9 | 0.0599 | 34 | 25 |  | 73.1
3304BC003 | 33-I-1999 | 33 | 6895 | 6 | 2004_07_23 | 45.2651 | Bituminous Core | -93.715 | Core sent to Xue Li for University of Minnesota testing. AFTER PAVING | 3304BC003, 3304BC004 combined for testing |  | BC4 | University of Minnesota | 02/28/2005 | 58-28 MnROAD, 33B | extracted | 100 | 52.36 | 1966000 | 2550000 | 3220000 | 2550 | 4066 | 1000 | 32190 | 4662.9 | 0.0602 | 34 | 25 |  | 73.1
3304BC003 | 33-I-1999 | 33 | 6895 | 6 | 2004_07_23 | 45.2651 | Bituminous Core | -93.715 | Core sent to Xue Li for University of Minnesota testing. AFTER PAVING | 3304BC003, 3304BC004 combined for testing |  | BC4 | University of Minnesota | 02/28/2005 | 58-28 MnROAD, 33B | extracted | 1 | 70.63 | 18590 | 52860 | 56030 | 52.86 | 59.39 | 1000 | 56030 | 103.07 | 0.0601 | 40 | 25 |  | 73.1
3304BC003 | 33-I-1999 | 33 | 6895 | 6 | 2004_07_23 | 45.2651 | Bituminous Core | -93.715 | Core sent to Xue Li for University of Minnesota testing. AFTER PAVING | 3304BC003, 3304BC004 combined for testing |  | BC4 | University of Minnesota | 02/28/2005 | 58-28 MnROAD, 33B | extracted | 1.586 | 69.2 | 28430 | 74850 | 80070 | 74.85 | 85.65 | 1000 | 50500 | 146.88 | 0.06 | 40 | 25 |  | 73.1
3304BC003 | 33-I-1999 | 33 | 6895 | 6 | 2004_07_23 | 45.2651 | Bituminous Core | -93.715 | Core sent to Xue Li for University of Minnesota testing. AFTER PAVING | 3304BC003, 3304BC004 combined for testing |  | BC4 | University of Minnesota | 02/28/2005 | 58-28 MnROAD, 33B | extracted | 2.512 | 68.02 | 42560 | 105400 | 113700 | 105.4 | 122.6 | 1000 | 45260 | 208.72 | 0.0602 | 40 | 25 |  | 73.1
3304BC003 | 33-I-1999 | 33 | 6895 | 6 | 2004_07_23 | 45.2651 | Bituminous Core | -93.715 | Core sent to Xue Li for University of Minnesota testing. AFTER PAVING | 3304BC003, 3304BC004 combined for testing |  | BC4 | University of Minnesota | 02/28/2005 | 58-28 MnROAD, 33B | extracted | 3.98 | 66.46 | 64070 | 147100 | 160400 | 147.1 | 175 | 1000 | 40300 | 292.57 | 0.0599 | 40 | 25 |  | 73.1
3304BC003 | 33-I-1999 | 33 | 6895 | 6 | 2004_07_23 | 45.2651 | Bituminous Core | -93.715 | Core sent to Xue Li for University of Minnesota testing. AFTER PAVING | 3304BC003, 3304BC004 combined for testing |  | BC4 | University of Minnesota | 02/28/2005 | 58-28 MnROAD, 33B | extracted | 6.309 | 65.45 | 93640 | 205000 | 225400 | 205 | 247.8 | 1000 | 35720 | 406.75 | 0.0595 | 40 | 25 |  | 73.1
3304BC003 | 33-I-1999 | 33 | 6895 | 6 | 2004_07_23 | 45.2651 | Bituminous Core | -93.715 | Core sent to Xue Li for University of Minnesota testing. AFTER PAVING | 3304BC003, 3304BC004 combined for testing |  | BC4 | University of Minnesota | 02/28/2005 | 58-28 MnROAD, 33B | extracted | 2.512 | 83.65 | 254.6 | 2287 | 2301 | 2.287 | 2.315 | 1000 | 916 | 70.29 | 0.9959 | 64 | 25 |  | 73.1
3304BC003 | 33-I-1999 | 33 | 6895 | 6 | 2004_07_23 | 45.2651 | Bituminous Core | -93.715 | Core sent to Xue Li for University of Minnesota testing. AFTER PAVING | 3304BC003, 3304BC004 combined for testing |  | BC4 | University of Minnesota | 02/28/2005 | 58-28 MnROAD, 33B | extracted | 3.98 | 82.46 | 462.9 | 3500 | 3530 | 3.5 | 3.561 | 1000 | 886.9 | 108.15 | 0.9989 | 64 | 25 |  | 73.1
3304BC003 | 33-I-1999 | 33 | 6895 | 6 | 2004_07_23 | 45.2651 | Bituminous Core | -93.715 | Core sent to Xue Li for University of Minnesota testing. AFTER PAVING | 3304BC003, 3304BC004 combined for testing |  | BC4 | University of Minnesota | 02/28/2005 | 58-28 MnROAD, 33B | extracted | 6.309 | 81.27 | 812.6 | 5289 | 5351 | 5.289 | 5.414 | 1000 | 848.2 | 163.89 | 0.9989 | 64 | 25 |  | 73.1
3304BC003 | 33-I-1999 | 33 | 6895 | 6 | 2004_07_23 | 45.2651 | Bituminous Core | -93.715 | Core sent to Xue Li for University of Minnesota testing. AFTER PAVING | 3304BC003, 3304BC004 combined for testing |  | BC4 | University of Minnesota | 02/28/2005 | 58-28 MnROAD, 33B | extracted | 10 | 80.03 | 1398 | 7957 | 8079 | 7.957 | 8.203 | 1000 | 807.8 | 246.57 | 0.996 | 64 | 25 |  | 73.1
3304BC003 | 33-I-1999 | 33 | 6895 | 6 | 2004_07_23 | 45.2651 | Bituminous Core | -93.715 | Core sent to Xue Li for University of Minnesota testing. AFTER PAVING | 3304BC003, 3304BC004 combined for testing |  | BC4 | University of Minnesota | 02/28/2005 | 58-28 MnROAD, 33B | extracted | 15.84 | 78.78 | 2360 | 11890 | 12130 | 11.89 | 12.36 | 1000 | 765.3 | 371.03 | 0.9996 | 64 | 25 |  | 73.1
3304BC003 | 33-I-1999 | 33 | 6895 | 6 | 2004_07_23 | 45.2651 | Bituminous Core | -93.715 | Core sent to Xue Li for University of Minnesota testing. AFTER PAVING | 3304BC003, 3304BC004 combined for testing |  | BC4 | University of Minnesota | 02/28/2005 | 58-28 MnROAD, 33B | extracted | 25.12 | 77.52 | 3908 | 17660 | 18090 | 17.66 | 18.53 | 1000 | 720.1 | 551.45 | 0.9976 | 64 | 25 |  | 73.1
3304BC003 | 33-I-1999 | 33 | 6895 | 6 | 2004_07_23 | 45.2651 | Bituminous Core | -93.715 | Core sent to Xue Li for University of Minnesota testing. AFTER PAVING | 3304BC003, 3304BC004 combined for testing |  | BC4 | University of Minnesota | 02/28/2005 | 58-28 MnROAD, 33B | extracted | 39.81 | 76.28 | 6369 | 26090 | 26850 | 26.09 | 27.64 | 1000 | 674.5 | 815.3 | 0.9969 | 64 | 25 |  | 73.1
3304BC003 | 33-I-1999 | 33 | 6895 | 6 | 2004_07_23 | 45.2651 | Bituminous Core | -93.715 | Core sent to Xue Li for University of Minnesota testing. AFTER PAVING | 3304BC003, 3304BC004 combined for testing |  | BC4 | University of Minnesota | 02/28/2005 | 58-28 MnROAD, 33B | extracted | 63.09 | 75.06 | 10200 | 38230 | 39570 | 38.23 | 40.95 | 1000 | 627.1 | 1197.1 | 0.999 | 64 | 25 |  | 73.1
3304BC003 | 33-I-1999 | 33 | 6895 | 6 | 2004_07_23 | 45.2651 | Bituminous Core | -93.715 | Core sent to Xue Li for University of Minnesota testing. AFTER PAVING | 3304BC003, 3304BC004 combined for testing |  | BC4 | University of Minnesota | 02/28/2005 | 58-28 MnROAD, 33B | extracted | 100 | 73.89 | 16080 | 55690 | 57960 | 55.69 | 60.33 | 1000 | 579.5 | 1737.5 | 0.9995 | 64 | 25 |  | 73.1
3304BC003 | 33-I-1999 | 33 | 6895 | 6 | 2004_07_23 | 45.2651 | Bituminous Core | -93.715 | Core sent to Xue Li for University of Minnesota testing. AFTER PAVING | 3304BC003, 3304BC004 combined for testing |  | BC4 | University of Minnesota | 02/28/2005 | 58-28 MnROAD, 33B | extracted | 1 | 87.59 | 16.81 | 400.2 | 400.5 | 0.4002 | 0.4009 | 1000 | 400.5 | 24.84 | 2.0213 | 70 | 25 |  | 73.1
3304BC003 | 33-I-1999 | 33 | 6895 | 6 | 2004_07_23 | 45.2651 | Bituminous Core | -93.715 | Core sent to Xue Li for University of Minnesota testing. AFTER PAVING | 3304BC003, 3304BC004 combined for testing |  | BC4 | University of Minnesota | 02/28/2005 | 58-28 MnROAD, 33B | extracted | 1.586 | 86.82 | 34.99 | 630.3 | 631.3 | 0.6303 | 0.6323 | 1000 | 398.2 | 38.44 | 1.9849 | 70 | 25 |  | 73.1
3304BC003 | 33-I-1999 | 33 | 6895 | 6 | 2004_07_23 | 45.2651 | Bituminous Core | -93.715 | Core sent to Xue Li for University of Minnesota testing. AFTER PAVING | 3304BC003, 3304BC004 combined for testing |  | BC4 | University of Minnesota | 02/28/2005 | 58-28 MnROAD, 33B | extracted | 2.512 | 85.94 | 69.74 | 981.3 | 983.7 | 0.9813 | 0.9862 | 1000 | 391.7 | 59.9 | 1.9852 | 70 | 25 |  | 73.1
3304BC003 | 33-I-1999 | 33 | 6895 | 6 | 2004_07_23 | 45.2651 | Bituminous Core | -93.715 | Core sent to Xue Li for University of Minnesota testing. AFTER PAVING | 3304BC003, 3304BC004 combined for testing |  | BC4 | University of Minnesota | 02/28/2005 | 58-28 MnROAD, 33B | extracted | 3.98 | 84.95 | 133.5 | 1511 | 1516 | 1.511 | 1.522 | 1000 | 381 | 92.11 | 1.9809 | 70 | 25 |  | 73.1
3304BC003 | 33-I-1999 | 33 | 6895 | 6 | 2004_07_23 | 45.2651 | Bituminous Core | -93.715 | Core sent to Xue Li for University of Minnesota testing. AFTER PAVING | 3304BC003, 3304BC004 combined for testing |  | BC4 | University of Minnesota | 02/28/2005 | 58-28 MnROAD, 33B | extracted | 6.309 | 83.92 | 246.8 | 2319 | 2332 | 2.319 | 2.345 | 1000 | 369.6 | 142.47 | 1.993 | 70 | 25 |  | 73.1
3304BC003 | 33-I-1999 | 33 | 6895 | 6 | 2004_07_23 | 45.2651 | Bituminous Core | -93.715 | Core sent to Xue Li for University of Minnesota testing. AFTER PAVING | 3304BC003, 3304BC004 combined for testing |  | BC4 | University of Minnesota | 02/28/2005 | 58-28 MnROAD, 33B | extracted | 10 | 82.83 | 449.4 | 3573 | 3601 | 3.573 | 3.63 | 1000 | 360.1 | 218.56 | 1.9814 | 70 | 25 |  | 73.1
3304BC003 | 33-I-1999 | 33 | 6895 | 6 | 2004_07_23 | 45.2651 | Bituminous Core | -93.715 | Core sent to Xue Li for University of Minnesota testing. AFTER PAVING | 3304BC003, 3304BC004 combined for testing |  | BC4 | University of Minnesota | 02/28/2005 | 58-28 MnROAD, 33B | extracted | 15.84 | 81.69 | 790.5 | 5413 | 5470 | 5.413 | 5.528 | 1000 | 345.2 | 335.56 | 2.0057 | 70 | 25 |  | 73.1
3304BC003 | 33-I-1999 | 33 | 6895 | 6 | 2004_07_23 | 45.2651 | Bituminous Core | -93.715 | Core sent to Xue Li for University of Minnesota testing. AFTER PAVING | 3304BC003, 3304BC004 combined for testing |  | BC4 | University of Minnesota | 02/28/2005 | 58-28 MnROAD, 33B | extracted | 25.12 | 80.5 | 1361 | 8139 | 8252 | 8.139 | 8.366 | 1000 | 328.5 | 506.05 | 2.0104 | 70 | 25 |  | 73.1
3304BC003 | 33-I-1999 | 33 | 6895 | 6 | 2004_07_23 | 45.2651 | Bituminous Core | -93.715 | Core sent to Xue Li for University of Minnesota testing. AFTER PAVING | 3304BC003, 3304BC004 combined for testing |  | BC4 | University of Minnesota | 02/28/2005 | 58-28 MnROAD, 33B | extracted | 39.81 | 79.29 | 2304 | 12190 | 12400 | 12.19 | 12.62 | 1000 | 311.5 | 753.36 | 2 | 70 | 25 |  | 73.1
3304BC003 | 33-I-1999 | 33 | 6895 | 6 | 2004_07_23 | 45.2651 | Bituminous Core | -93.715 | Core sent to Xue Li for University of Minnesota testing. AFTER PAVING | 3304BC003, 3304BC004 combined for testing |  | BC4 | University of Minnesota | 02/28/2005 | 58-28 MnROAD, 33B | extracted | 63.09 | 78.09 | 3835 | 18190 | 18590 | 18.19 | 19 | 1000 | 294.6 | 1120.8 | 1.9992 | 70 | 25 |  | 73.1
3304BC003 | 33-I-1999 | 33 | 6895 | 6 | 2004_07_23 | 45.2651 | Bituminous Core | -93.715 | Core sent to Xue Li for University of Minnesota testing. AFTER PAVING | 3304BC003, 3304BC004 combined for testing |  | BC4 | University of Minnesota | 02/28/2005 | 58-28 MnROAD, 33B | extracted | 100 | 76.9 | 6275 | 26960 | 27680 | 26.96 | 28.42 | 1000 | 276.7 | 1654.3 | 2.0004 | 70 | 25 |  | 73.1
3304BC003 | 33-I-1999 | 33 | 6895 | 6 | 2004_07_23 | 45.2651 | Bituminous Core | -93.715 | Core sent to Xue Li for University of Minnesota testing. AFTER PAVING | 3304BC003, 3304BC004 combined for testing |  | BC4 | University of Minnesota | 02/28/2005 | 58-28 MnROAD, 33B | extracted | 1 | 88.8 | 3.702 | 176.8 | 176.8 | 0.1768 | 0.1769 | 1000 | 176.8 | 27.19 | 5.0121 | 76 | 25 |  | 73.1
3304BC003 | 33-I-1999 | 33 | 6895 | 6 | 2004_07_23 | 45.2651 | Bituminous Core | -93.715 | Core sent to Xue Li for University of Minnesota testing. AFTER PAVING | 3304BC003, 3304BC004 combined for testing |  | BC4 | University of Minnesota | 02/28/2005 | 58-28 MnROAD, 33B | extracted | 1.586 | 88.29 | 8.32 | 278 | 278.1 | 0.278 | 0.2783 | 1000 | 175.4 | 42.6 | 4.993 | 76 | 25 |  | 73.1
3304BC003 | 33-I-1999 | 33 | 6895 | 6 | 2004_07_23 | 45.2651 | Bituminous Core | -93.715 | Core sent to Xue Li for University of Minnesota testing. AFTER PAVING | 3304BC003, 3304BC004 combined for testing |  | BC4 | University of Minnesota | 02/28/2005 | 58-28 MnROAD, 33B | extracted | 2.512 | 87.63 | 18.05 | 435.9 | 436.2 | 0.4359 | 0.4366 | 1000 | 173.7 | 67.05 | 5.0114 | 76 | 25 |  | 73.1
3304BC003 | 33-I-1999 | 33 | 6895 | 6 | 2004_07_23 | 45.2651 | Bituminous Core | -93.715 | Core sent to Xue Li for University of Minnesota testing. AFTER PAVING | 3304BC003, 3304BC004 combined for testing |  | BC4 | University of Minnesota | 04/05/2005 | 58-28 MnROAD, 33B | extracted | 10 | 39.38 | 9070000 | 7445000 | 11730000 | 7445 | 18490 | 2000 | 1173000 | 886.06 | 0.0756 | 16 | 8 |  | 73.1
3304BC003 | 33-I-1999 | 33 | 6895 | 6 | 2004_07_23 | 45.2651 | Bituminous Core | -93.715 | Core sent to Xue Li for University of Minnesota testing. AFTER PAVING | 3304BC003, 3304BC004 combined for testing |  | BC4 | University of Minnesota | 04/05/2005 | 58-28 MnROAD, 33B | extracted | 15.84 | 38.06 | 11300000 | 8851000 | 14360000 | 8851 | 23290 | 2000 | 906100 | 1075.8 | 0.0752 | 16 | 8 |  | 73.1
3304BC003 | 33-I-1999 | 33 | 6895 | 6 | 2004_07_23 | 45.2651 | Bituminous Core | -93.715 | Core sent to Xue Li for University of Minnesota testing. AFTER PAVING | 3304BC003, 3304BC004 combined for testing |  | BC4 | University of Minnesota | 04/05/2005 | 58-28 MnROAD, 33B | extracted | 25.12 | 36.85 | 13890000 | 10410000 | 17360000 | 10410 | 28940 | 2000 | 690900 | 1301.1 | 0.0754 | 16 | 8 |  | 73.1
3304BC003 | 33-I-1999 | 33 | 6895 | 6 | 2004_07_23 | 45.2651 | Bituminous Core | -93.715 | Core sent to Xue Li for University of Minnesota testing. AFTER PAVING | 3304BC003, 3304BC004 combined for testing |  | BC4 | University of Minnesota | 04/05/2005 | 58-28 MnROAD, 33B | extracted | 39.81 | 35.7 | 16970000 | 12190000 | 20900000 | 12190 | 35810 | 2000 | 524900 | 1556.1 | 0.0753 | 16 | 8 |  | 73.1
3304BC003 | 33-I-1999 | 33 | 6895 | 6 | 2004_07_23 | 45.2651 | Bituminous Core | -93.715 | Core sent to Xue Li for University of Minnesota testing. AFTER PAVING | 3304BC003, 3304BC004 combined for testing |  | BC4 | University of Minnesota | 04/05/2005 | 58-28 MnROAD, 33B | extracted | 63.09 | 34.56 | 20620000 | 14200000 | 25040000 | 14200 | 44150 | 2000 | 396900 | 1846.9 | 0.0751 | 16 | 8 |  | 73.1
3304BC003 | 33-I-1999 | 33 | 6895 | 6 | 2004_07_23 | 45.2651 | Bituminous Core | -93.715 | Core sent to Xue Li for University of Minnesota testing. AFTER PAVING | 3304BC003, 3304BC004 combined for testing |  | BC4 | University of Minnesota | 04/05/2005 | 58-28 MnROAD, 33B | extracted | 100 | 33.45 | 24830000 | 16410000 | 29760000 | 16410 | 53990 | 2000 | 297500 | 2165.3 | 0.0753 | 16 | 8 |  | 73.1
3304BC003 | 33-I-1999 | 33 | 6895 | 6 | 2004_07_23 | 45.2651 | Bituminous Core | -93.715 | Core sent to Xue Li for University of Minnesota testing. AFTER PAVING | 3304BC003, 3304BC004 combined for testing |  | BC4 | University of Minnesota | 04/05/2005 | 58-28 MnROAD, 33B | extracted | 1 | 53.18 | 877600 | 1172000 | 1464000 | 1172 | 1829 | 2000 | 1464000 | 148.05 | 0.1006 | 22 | 8 |  | 73.1
3304BC003 | 33-I-1999 | 33 | 6895 | 6 | 2004_07_23 | 45.2651 | Bituminous Core | -93.715 | Core sent to Xue Li for University of Minnesota testing. AFTER PAVING | 3304BC003, 3304BC004 combined for testing |  | BC4 | University of Minnesota | 04/05/2005 | 58-28 MnROAD, 33B | extracted | 1.586 | 51.53 | 1199000 | 1509000 | 1928000 | 1509 | 2462 | 2000 | 1216000 | 193.31 | 0.0998 | 22 | 8 |  | 73.1
3304BC003 | 33-I-1999 | 33 | 6895 | 6 | 2004_07_23 | 45.2651 | Bituminous Core | -93.715 | Core sent to Xue Li for University of Minnesota testing. AFTER PAVING | 3304BC003, 3304BC004 combined for testing |  | BC4 | University of Minnesota | 04/05/2005 | 58-28 MnROAD, 33B | extracted | 2.512 | 50.01 | 1608000 | 1917000 | 2502000 | 1917 | 3266 | 2000 | 996100 | 250.32 | 0.0996 | 22 | 8 |  | 73.1
3304BC003 | 33-I-1999 | 33 | 6895 | 6 | 2004_07_23 | 45.2651 | Bituminous Core | -93.715 | Core sent to Xue Li for University of Minnesota testing. AFTER PAVING | 3304BC003, 3304BC004 combined for testing |  | BC4 | University of Minnesota | 04/05/2005 | 58-28 MnROAD, 33B | extracted | 3.98 | 48.48 | 2129000 | 2405000 | 3212000 | 2405 | 4289 | 2000 | 806900 | 324.72 | 0.1007 | 22 | 8 |  | 73.1
3304BC003 | 33-I-1999 | 33 | 6895 | 6 | 2004_07_23 | 45.2651 | Bituminous Core | -93.715 | Core sent to Xue Li for University of Minnesota testing. AFTER PAVING | 3304BC003, 3304BC004 combined for testing |  | BC4 | University of Minnesota | 04/05/2005 | 58-28 MnROAD, 33B | extracted | 6.309 | 47.02 | 2793000 | 2998000 | 4098000 | 2998 | 5601 | 2000 | 649400 | 411.7 | 0.1002 | 22 | 8 |  | 73.1
3304BC003 | 33-I-1999 | 33 | 6895 | 6 | 2004_07_23 | 45.2651 | Bituminous Core | -93.715 | Core sent to Xue Li for University of Minnesota testing. AFTER PAVING | 3304BC003, 3304BC004 combined for testing |  | BC4 | University of Minnesota | 04/05/2005 | 58-28 MnROAD, 33B | extracted | 10 | 45.54 | 3648000 | 3718000 | 5209000 | 3718 | 7298 | 2000 | 520800 | 526.32 | 0.1009 | 22 | 8 |  | 73.1
3304BC003 | 33-I-1999 | 33 | 6895 | 6 | 2004_07_23 | 45.2651 | Bituminous Core | -93.715 | Core sent to Xue Li for University of Minnesota testing. AFTER PAVING | 3304BC003, 3304BC004 combined for testing |  | BC4 | University of Minnesota | 04/05/2005 | 58-28 MnROAD, 33B | extracted | 15.84 | 44.13 | 4705000 | 4565000 | 6555000 | 4565 | 9414 | 2000 | 413700 | 655.17 | 0.0999 | 22 | 8 |  | 73.1
3304BC003 | 33-I-1999 | 33 | 6895 | 6 | 2004_07_23 | 45.2651 | Bituminous Core | -93.715 | Core sent to Xue Li for University of Minnesota testing. AFTER PAVING | 3304BC003, 3304BC004 combined for testing |  | BC4 | University of Minnesota | 04/05/2005 | 58-28 MnROAD, 33B | extracted | 25.12 | 42.79 | 6003000 | 5556000 | 8179000 | 5556 | 12040 | 2000 | 325600 | 813.71 | 0.0998 | 22 | 8 |  | 73.1
3304BC003 | 33-I-1999 | 33 | 6895 | 6 | 2004_07_23 | 45.2651 | Bituminous Core | -93.715 | Core sent to Xue Li for University of Minnesota testing. AFTER PAVING | 3304BC003, 3304BC004 combined for testing |  | BC4 | University of Minnesota | 04/05/2005 | 58-28 MnROAD, 33B | extracted | 39.81 | 41.48 | 7602000 | 6723000 | 10150000 | 6723 | 15320 | 2000 | 254900 | 1015.4 | 0.101 | 22 | 8 |  | 73.1
3304BC003 | 33-I-1999 | 33 | 6895 | 6 | 2004_07_23 | 45.2651 | Bituminous Core | -93.715 | Core sent to Xue Li for University of Minnesota testing. AFTER PAVING | 3304BC003, 3304BC004 combined for testing |  | BC4 | University of Minnesota | 04/05/2005 | 58-28 MnROAD, 33B | extracted | 63.09 | 40.21 | 9561000 | 8083000 | 12520000 | 8083 | 19390 | 2000 | 198400 | 1234.9 | 0.1007 | 22 | 8 |  | 73.1
3304BC003 | 33-I-1999 | 33 | 6895 | 6 | 2004_07_23 | 45.2651 | Bituminous Core | -93.715 | Core sent to Xue Li for University of Minnesota testing. AFTER PAVING | 3304BC003, 3304BC004 combined for testing |  | BC4 | University of Minnesota | 04/05/2005 | 58-28 MnROAD, 33B | extracted | 100 | 39.01 | 11890000 | 9633000 | 15300000 | 9633 | 24310 | 2000 | 153000 | 1476.9 | 0.1009 | 22 | 8 |  | 73.1
3304BC003 | 33-I-1999 | 33 | 6895 | 6 | 2004_07_23 | 45.2651 | Bituminous Core | -93.715 | Core sent to Xue Li for University of Minnesota testing. AFTER PAVING | 3304BC003, 3304BC004 combined for testing |  | BC4 | University of Minnesota | 04/05/2005 | 58-28 MnROAD, 33B | extracted | 1 | 59.22 | 255700 | 429300 | 499700 | 429.3 | 581.6 | 2000 | 499700 | 100 | 0.1991 | 28 | 8 |  | 73.1
3304BC003 | 33-I-1999 | 33 | 6895 | 6 | 2004_07_23 | 45.2651 | Bituminous Core | -93.715 | Core sent to Xue Li for University of Minnesota testing. AFTER PAVING | 3304BC003, 3304BC004 combined for testing |  | BC4 | University of Minnesota | 04/05/2005 | 58-28 MnROAD, 33B | extracted | 1.586 | 57.78 | 358800 | 569300 | 672900 | 569.3 | 795.4 | 2000 | 424400 | 136.54 | 0.2019 | 28 | 8 |  | 73.1
3304BC003 | 33-I-1999 | 33 | 6895 | 6 | 2004_07_23 | 45.2651 | Bituminous Core | -93.715 | Core sent to Xue Li for University of Minnesota testing. AFTER PAVING | 3304BC003, 3304BC004 combined for testing |  | BC4 | University of Minnesota | 04/05/2005 | 58-28 MnROAD, 33B | extracted | 2.512 | 56.3 | 500800 | 750900 | 902600 | 750.9 | 1085 | 2000 | 359400 | 182.91 | 0.2017 | 28 | 8 |  | 73.1
3304BC003 | 33-I-1999 | 33 | 6895 | 6 | 2004_07_23 | 45.2651 | Bituminous Core | -93.715 | Core sent to Xue Li for University of Minnesota testing. AFTER PAVING | 3304BC003, 3304BC004 combined for testing |  | BC4 | University of Minnesota | 04/05/2005 | 58-28 MnROAD, 33B | extracted | 3.98 | 54.81 | 690100 | 978700 | 1197000 | 978.7 | 1465 | 2000 | 300800 | 240.24 | 0.1998 | 28 | 8 |  | 73.1
3304BC003 | 33-I-1999 | 33 | 6895 | 6 | 2004_07_23 | 45.2651 | Bituminous Core | -93.715 | Core sent to Xue Li for University of Minnesota testing. AFTER PAVING | 3304BC003, 3304BC004 combined for testing |  | BC4 | University of Minnesota | 04/05/2005 | 58-28 MnROAD, 33B | extracted | 6.309 | 53.35 | 943300 | 1268000 | 1580000 | 1268 | 1970 | 2000 | 250500 | 316.99 | 0.1999 | 28 | 8 |  | 73.1
3304BC003 | 33-I-1999 | 33 | 6895 | 6 | 2004_07_23 | 45.2651 | Bituminous Core | -93.715 | Core sent to Xue Li for University of Minnesota testing. AFTER PAVING | 3304BC003, 3304BC004 combined for testing |  | BC4 | University of Minnesota | 04/05/2005 | 58-28 MnROAD, 33B | extracted | 10 | 51.91 | 1274000 | 1626000 | 2066000 | 1626 | 2624 | 2000 | 206500 | 417.62 | 0.2018 | 28 | 8 |  | 73.1
3304BC003 | 33-I-1999 | 33 | 6895 | 6 | 2004_07_23 | 45.2651 | Bituminous Core | -93.715 | Core sent to Xue Li for University of Minnesota testing. AFTER PAVING | 3304BC003, 3304BC004 combined for testing |  | BC4 | University of Minnesota | 04/05/2005 | 58-28 MnROAD, 33B | extracted | 15.84 | 50.47 | 1709000 | 2072000 | 2686000 | 2072 | 3482 | 2000 | 169500 | 540.65 | 0.2014 | 28 | 8 |  | 73.1
3304BC003 | 33-I-1999 | 33 | 6895 | 6 | 2004_07_23 | 45.2651 | Bituminous Core | -93.715 | Core sent to Xue Li for University of Minnesota testing. AFTER PAVING | 3304BC003, 3304BC004 combined for testing |  | BC4 | University of Minnesota | 04/05/2005 | 58-28 MnROAD, 33B | extracted | 25.12 | 49.06 | 2268000 | 2614000 | 3461000 | 2614 | 4582 | 2000 | 137800 | 688.35 | 0.2001 | 28 | 8 |  | 73.1
3304BC003 | 33-I-1999 | 33 | 6895 | 6 | 2004_07_23 | 45.2651 | Bituminous Core | -93.715 | Core sent to Xue Li for University of Minnesota testing. AFTER PAVING | 3304BC003, 3304BC004 combined for testing |  | BC4 | University of Minnesota | 04/05/2005 | 58-28 MnROAD, 33B | extracted | 39.81 | 47.66 | 2982000 | 3273000 | 4428000 | 3273 | 5990 | 2000 | 111200 | 878.83 | 0.2018 | 28 | 8 |  | 73.1
3304BC003 | 33-I-1999 | 33 | 6895 | 6 | 2004_07_23 | 45.2651 | Bituminous Core | -93.715 | Core sent to Xue Li for University of Minnesota testing. AFTER PAVING | 3304BC003, 3304BC004 combined for testing |  | BC4 | University of Minnesota | 04/05/2005 | 58-28 MnROAD, 33B | extracted | 63.09 | 46.28 | 3892000 | 4069000 | 5631000 | 4069 | 7791 | 2000 | 89240 | 1092.9 | 0.2015 | 28 | 8 |  | 73.1
3404BC010 | 34-I-1999 | 34 | 6927 | 5.5 | 2004_10_29 | 45.2651 | Bituminous Core | -93.7149 | Core sent to Xue Li for University of Minnesota testing. AFTER PAVING | 3404BC010, 3404BC018 combined for testing |  | BC7 | University of Minnesota | 03/17/2005 | 58-34 MnROAD, 34B | extracted | 63.09 | 67.98 | 30420 | 75210 | 81130 | 75.21 | 87.51 | 1000 | 1286 | 1227.7 | 0.4996 | 52 | 25 |  | 70
3404BC010 | 34-I-1999 | 34 | 6927 | 5.5 | 2004_10_29 | 45.2651 | Bituminous Core | -93.7149 | Core sent to Xue Li for University of Minnesota testing. AFTER PAVING | 3404BC010, 3404BC018 combined for testing |  | BC7 | University of Minnesota | 03/17/2005 | 58-34 MnROAD, 34B | extracted | 100 | 67.34 | 44390 | 106300 | 115200 | 106.3 | 124.8 | 1000 | 1152 | 1726.7 | 0.4993 | 52 | 25 |  | 70
3404BC010 | 34-I-1999 | 34 | 6927 | 5.5 | 2004_10_29 | 45.2651 | Bituminous Core | -93.7149 | Core sent to Xue Li for University of Minnesota testing. AFTER PAVING | 3404BC010, 3404BC018 combined for testing |  | BC7 | University of Minnesota | 03/17/2005 | 58-34 MnROAD, 34B | extracted | 1 | 76.93 | 320 | 1378 | 1415 | 1.378 | 1.452 | 1000 | 1415 | 43.26 | 0.9969 | 58 | 25 |  | 70
3404BC010 | 34-I-1999 | 34 | 6927 | 5.5 | 2004_10_29 | 45.2651 | Bituminous Core | -93.7149 | Core sent to Xue Li for University of Minnesota testing. AFTER PAVING | 3404BC010, 3404BC018 combined for testing |  | BC7 | University of Minnesota | 03/17/2005 | 58-34 MnROAD, 34B | extracted | 1.586 | 75.91 | 509.5 | 2030 | 2093 | 2.03 | 2.158 | 1000 | 1320 | 64.13 | 0.9991 | 58 | 25 |  | 70
3404BC010 | 34-I-1999 | 34 | 6927 | 5.5 | 2004_10_29 | 45.2651 | Bituminous Core | -93.7149 | Core sent to Xue Li for University of Minnesota testing. AFTER PAVING | 3404BC010, 3404BC018 combined for testing |  | BC7 | University of Minnesota | 03/17/2005 | 58-34 MnROAD, 34B | extracted | 2.512 | 74.96 | 795.2 | 2960 | 3065 | 2.96 | 3.174 | 1000 | 1220 | 94.07 | 1.0007 | 58 | 25 |  | 70
3404BC010 | 34-I-1999 | 34 | 6927 | 5.5 | 2004_10_29 | 45.2651 | Bituminous Core | -93.7149 | Core sent to Xue Li for University of Minnesota testing. AFTER PAVING | 3404BC010, 3404BC018 combined for testing |  | BC7 | University of Minnesota | 03/17/2005 | 58-34 MnROAD, 34B | extracted | 3.98 | 74.09 | 1228 | 4307 | 4478 | 4.307 | 4.657 | 1000 | 1125 | 137.42 | 1.0008 | 58 | 25 |  | 70
3404BC010 | 34-I-1999 | 34 | 6927 | 5.5 | 2004_10_29 | 45.2651 | Bituminous Core | -93.7149 | Core sent to Xue Li for University of Minnesota testing. AFTER PAVING | 3404BC010, 3404BC018 combined for testing |  | BC7 | University of Minnesota | 03/17/2005 | 58-34 MnROAD, 34B | extracted | 6.309 | 73.29 | 1875 | 6245 | 6521 | 6.245 | 6.808 | 1000 | 1033 | 198.98 | 0.9957 | 58 | 25 |  | 70
3404BC010 | 34-I-1999 | 34 | 6927 | 5.5 | 2004_10_29 | 45.2651 | Bituminous Core | -93.7149 | Core sent to Xue Li for University of Minnesota testing. AFTER PAVING | 3404BC010, 3404BC018 combined for testing |  | BC7 | University of Minnesota | 03/17/2005 | 58-34 MnROAD, 34B | extracted | 10 | 72.57 | 2830 | 9012 | 9446 | 9.012 | 9.901 | 1000 | 944.5 | 290.92 | 1.0057 | 58 | 25 |  | 70
3404BC010 | 34-I-1999 | 34 | 6927 | 5.5 | 2004_10_29 | 45.2651 | Bituminous Core | -93.7149 | Core sent to Xue Li for University of Minnesota testing. AFTER PAVING | 3404BC010, 3404BC018 combined for testing |  | BC7 | University of Minnesota | 03/17/2005 | 58-34 MnROAD, 34B | extracted | 15.84 | 71.9 | 4236 | 12960 | 13630 | 12.96 | 14.34 | 1000 | 860.4 | 417 | 1.0003 | 58 | 25 |  | 70
3404BC010 | 34-I-1999 | 34 | 6927 | 5.5 | 2004_10_29 | 45.2651 | Bituminous Core | -93.7149 | Core sent to Xue Li for University of Minnesota testing. AFTER PAVING | 3404BC010, 3404BC018 combined for testing |  | BC7 | University of Minnesota | 03/17/2005 | 58-34 MnROAD, 34B | extracted | 25.12 | 71.29 | 6302 | 18600 | 19640 | 18.6 | 20.74 | 1000 | 781.9 | 598.89 | 0.9995 | 58 | 25 |  | 70
3404BC010 | 34-I-1999 | 34 | 6927 | 5.5 | 2004_10_29 | 45.2651 | Bituminous Core | -93.7149 | Core sent to Xue Li for University of Minnesota testing. AFTER PAVING | 3404BC010, 3404BC018 combined for testing |  | BC7 | University of Minnesota | 03/17/2005 | 58-34 MnROAD, 34B | extracted | 39.81 | 70.71 | 9317 | 26630 | 28210 | 26.63 | 29.89 | 1000 | 708.6 | 855.56 | 0.9985 | 58 | 25 |  | 70
3404BC010 | 34-I-1999 | 34 | 6927 | 5.5 | 2004_10_29 | 45.2651 | Bituminous Core | -93.7149 | Core sent to Xue Li for University of Minnesota testing. AFTER PAVING | 3404BC010, 3404BC018 combined for testing |  | BC7 | University of Minnesota | 03/17/2005 | 58-34 MnROAD, 34B | extracted | 63.09 | 70.17 | 13720 | 38060 | 40460 | 38.06 | 43.01 | 1000 | 641.3 | 1218.7 | 0.9989 | 58 | 25 |  | 70
3404BC010 | 34-I-1999 | 34 | 6927 | 5.5 | 2004_10_29 | 45.2651 | Bituminous Core | -93.7149 | Core sent to Xue Li for University of Minnesota testing. AFTER PAVING | 3404BC010, 3404BC018 combined for testing |  | BC7 | University of Minnesota | 03/17/2005 | 58-34 MnROAD, 34B | extracted | 100 | 69.65 | 20170 | 54390 | 58010 | 54.39 | 61.87 | 1000 | 579.9 | 1725.4 | 0.9986 | 58 | 25 |  | 70
3404BC010 | 34-I-1999 | 34 | 6927 | 5.5 | 2004_10_29 | 45.2651 | Bituminous Core | -93.7149 | Core sent to Xue Li for University of Minnesota testing. AFTER PAVING | 3404BC010, 3404BC018 combined for testing |  | BC7 | University of Minnesota | 03/17/2005 | 58-34 MnROAD, 34B | extracted | 1 | 79.8 | 110.5 | 614.1 | 624 | 0.6141 | 0.634 | 1000 | 624 | 38.58 | 2.0159 | 64 | 25 |  | 70
3404BC010 | 34-I-1999 | 34 | 6927 | 5.5 | 2004_10_29 | 45.2651 | Bituminous Core | -93.7149 | Core sent to Xue Li for University of Minnesota testing. AFTER PAVING | 3404BC010, 3404BC018 combined for testing |  | BC7 | University of Minnesota | 03/17/2005 | 58-34 MnROAD, 34B | extracted | 1.586 | 78.67 | 184.5 | 920.8 | 939.1 | 0.9208 | 0.9578 | 1000 | 592.3 | 57.44 | 1.994 | 64 | 25 |  | 70
3404BC010 | 34-I-1999 | 34 | 6927 | 5.5 | 2004_10_29 | 45.2651 | Bituminous Core | -93.7149 | Core sent to Xue Li for University of Minnesota testing. AFTER PAVING | 3404BC010, 3404BC018 combined for testing |  | BC7 | University of Minnesota | 03/17/2005 | 58-34 MnROAD, 34B | extracted | 2.512 | 77.57 | 300.1 | 1362 | 1394 | 1.362 | 1.428 | 1000 | 555.1 | 85.85 | 2.0081 | 64 | 25 |  | 70
3404BC010 | 34-I-1999 | 34 | 6927 | 5.5 | 2004_10_29 | 45.2651 | Bituminous Core | -93.7149 | Core sent to Xue Li for University of Minnesota testing. AFTER PAVING | 3404BC010, 3404BC018 combined for testing |  | BC7 | University of Minnesota | 03/17/2005 | 58-34 MnROAD, 34B | extracted | 3.98 | 76.53 | 479.5 | 2002 | 2059 | 2.002 | 2.117 | 1000 | 517.2 | 126.56 | 2.0057 | 64 | 25 |  | 70
3404BC010 | 34-I-1999 | 34 | 6927 | 5.5 | 2004_10_29 | 45.2651 | Bituminous Core | -93.7149 | Core sent to Xue Li for University of Minnesota testing. AFTER PAVING | 3404BC010, 3404BC018 combined for testing |  | BC7 | University of Minnesota | 03/17/2005 | 58-34 MnROAD, 34B | extracted | 6.309 | 75.58 | 756 | 2941 | 3037 | 2.941 | 3.136 | 1000 | 481.3 | 185.88 | 1.9984 | 64 | 25 |  | 70
3404BC010 | 34-I-1999 | 34 | 6927 | 5.5 | 2004_10_29 | 45.2651 | Bituminous Core | -93.7149 | Core sent to Xue Li for University of Minnesota testing. AFTER PAVING | 3404BC010, 3404BC018 combined for testing |  | BC7 | University of Minnesota | 03/17/2005 | 58-34 MnROAD, 34B | extracted | 10 | 74.72 | 1176 | 4306 | 4463 | 4.306 | 4.627 | 1000 | 446.3 | 274.51 | 2.0106 | 64 | 25 |  | 70
3404BC010 | 34-I-1999 | 34 | 6927 | 5.5 | 2004_10_29 | 45.2651 | Bituminous Core | -93.7149 | Core sent to Xue Li for University of Minnesota testing. AFTER PAVING | 3404BC010, 3404BC018 combined for testing |  | BC6 | University of Minnesota | 04/07/2005 | 58-34 MnROAD, 34M | extracted | 3.98 | 53.59 | 663600 | 899700 | 1118000 | 899.7 | 1389 | 2000 | 280900 | 226.42 | 0.2017 | 22 | 8 |  | 70.1
3404BC010 | 34-I-1999 | 34 | 6927 | 5.5 | 2004_10_29 | 45.2651 | Bituminous Core | -93.7149 | Core sent to Xue Li for University of Minnesota testing. AFTER PAVING | 3404BC010, 3404BC018 combined for testing |  | BC6 | University of Minnesota | 02/25/2005 | 58-34 MnROAD, 34M | extracted | 15.84 | 74.55 | 462.6 | 1673 | 1736 | 1.673 | 1.801 | 1000 | 109.6 | 419.63 | 8.0098 | 76 | 25 |  | 70.1
3404BC010 | 34-I-1999 | 34 | 6927 | 5.5 | 2004_10_29 | 45.2651 | Bituminous Core | -93.7149 | Core sent to Xue Li for University of Minnesota testing. AFTER PAVING | 3404BC010, 3404BC018 combined for testing |  | BC6 | University of Minnesota | 02/25/2005 | 58-34 MnROAD, 34M | extracted | 25.12 | 73.7 | 710.6 | 2430 | 2532 | 2.43 | 2.638 | 1000 | 100.8 | 604.19 | 7.9947 | 76 | 25 |  | 70.1
3404BC010 | 34-I-1999 | 34 | 6927 | 5.5 | 2004_10_29 | 45.2651 | Bituminous Core | -93.7149 | Core sent to Xue Li for University of Minnesota testing. AFTER PAVING | 3404BC010, 3404BC018 combined for testing |  | BC6 | University of Minnesota | 02/25/2005 | 58-34 MnROAD, 34M | extracted | 39.81 | 72.96 | 1077 | 3513 | 3674 | 3.513 | 3.843 | 1000 | 92.29 | 865.92 | 8.0064 | 76 | 25 |  | 70.1
3404BC010 | 34-I-1999 | 34 | 6927 | 5.5 | 2004_10_29 | 45.2651 | Bituminous Core | -93.7149 | Core sent to Xue Li for University of Minnesota testing. AFTER PAVING | 3404BC010, 3404BC018 combined for testing |  | BC6 | University of Minnesota | 02/25/2005 | 58-34 MnROAD, 34M | extracted | 63.09 | 72.33 | 1615 | 5072 | 5323 | 5.072 | 5.587 | 1000 | 84.37 | 1246.3 | 7.9964 | 76 | 25 |  | 70.1
3404BC010 | 34-I-1999 | 34 | 6927 | 5.5 | 2004_10_29 | 45.2651 | Bituminous Core | -93.7149 | Core sent to Xue Li for University of Minnesota testing. AFTER PAVING | 3404BC010, 3404BC018 combined for testing |  | BC6 | University of Minnesota | 02/25/2005 | 58-34 MnROAD, 34M | extracted | 100 | 71.9 | 2394 | 7325 | 7706 | 7.325 | 8.107 | 1000 | 77.04 | 1889.5 | 7.9699 | 76 | 25 |  | 70.1
3404BC010 | 34-I-1999 | 34 | 6927 | 5.5 | 2004_10_29 | 45.2651 | Bituminous Core | -93.7149 | Core sent to Xue Li for University of Minnesota testing. AFTER PAVING | 3404BC010, 3404BC018 combined for testing |  | BC5 | University of Minnesota | 04/06/2005 | 58-34 MnROAD, 34T | extracted | 1 | 39.41 | 7319000 | 6014000 | 9473000 | 6014 | 14920 | 2000 | 9473000 | 188.51 | 0.0199 | 4 | 8 |  | 72.2
3404BC010 | 34-I-1999 | 34 | 6927 | 5.5 | 2004_10_29 | 45.2651 | Bituminous Core | -93.7149 | Core sent to Xue Li for University of Minnesota testing. AFTER PAVING | 3404BC010, 3404BC018 combined for testing |  | BC5 | University of Minnesota | 04/06/2005 | 58-34 MnROAD, 34T | extracted | 1.586 | 38.09 | 9172000 | 7189000 | 11650000 | 7189 | 18890 | 2000 | 7350000 | 231.9 | 0.0199 | 4 | 8 |  | 72.2
3404BC010 | 34-I-1999 | 34 | 6927 | 5.5 | 2004_10_29 | 45.2651 | Bituminous Core | -93.7149 | Core sent to Xue Li for University of Minnesota testing. AFTER PAVING | 3404BC010, 3404BC018 combined for testing |  | BC5 | University of Minnesota | 04/06/2005 | 58-34 MnROAD, 34T | extracted | 2.512 | 36.88 | 11310000 | 8484000 | 14140000 | 8484 | 23550 | 2000 | 5628000 | 282.62 | 0.02 | 4 | 8 |  | 72.2
3404BC010 | 34-I-1999 | 34 | 6927 | 5.5 | 2004_10_29 | 45.2651 | Bituminous Core | -93.7149 | Core sent to Xue Li for University of Minnesota testing. AFTER PAVING | 3404BC010, 3404BC018 combined for testing |  | BC5 | University of Minnesota | 04/06/2005 | 58-34 MnROAD, 34T | extracted | 3.98 | 36.03 | 13790000 | 10030000 | 17050000 | 10030 | 29000 | 2000 | 4284000 | 341.25 | 0.0201 | 4 | 8 |  | 72.2
3404BC010 | 34-I-1999 | 34 | 6927 | 5.5 | 2004_10_29 | 45.2651 | Bituminous Core | -93.7149 | Core sent to Xue Li for University of Minnesota testing. AFTER PAVING | 3404BC010, 3404BC018 combined for testing |  | BC5 | University of Minnesota | 04/06/2005 | 58-34 MnROAD, 34T | extracted | 6.309 | 34.64 | 16820000 | 11620000 | 20450000 | 11620 | 35970 | 2000 | 3240000 | 406.92 | 0.02 | 4 | 8 |  | 72.2
3404BC010 | 34-I-1999 | 34 | 6927 | 5.5 | 2004_10_29 | 45.2651 | Bituminous Core | -93.7149 | Core sent to Xue Li for University of Minnesota testing. AFTER PAVING | 3404BC010, 3404BC018 combined for testing |  | BC5 | University of Minnesota | 04/06/2005 | 58-34 MnROAD, 34T | extracted | 10 | 33.59 | 20330000 | 13500000 | 24400000 | 13500 | 44110 | 2000 | 2440000 | 484.13 | 0.02 | 4 | 8 |  | 72.2
3404BC010 | 34-I-1999 | 34 | 6927 | 5.5 | 2004_10_29 | 45.2651 | Bituminous Core | -93.7149 | Core sent to Xue Li for University of Minnesota testing. AFTER PAVING | 3404BC010, 3404BC018 combined for testing |  | BC5 | University of Minnesota | 04/06/2005 | 58-34 MnROAD, 34T | extracted | 15.84 | 32.67 | 24280000 | 15570000 | 28840000 | 15570 | 53430 | 2000 | 1820000 | 573.07 | 0.0201 | 4 | 8 |  | 72.2
3404BC010 | 34-I-1999 | 34 | 6927 | 5.5 | 2004_10_29 | 45.2651 | Bituminous Core | -93.7149 | Core sent to Xue Li for University of Minnesota testing. AFTER PAVING | 3404BC010, 3404BC018 combined for testing |  | BC5 | University of Minnesota | 04/06/2005 | 58-34 MnROAD, 34T | extracted | 25.12 | 31.73 | 28920000 | 17880000 | 34000000 | 17880 | 64650 | 2000 | 1353000 | 670.68 | 0.02 | 4 | 8 |  | 72.2
3404BC010 | 34-I-1999 | 34 | 6927 | 5.5 | 2004_10_29 | 45.2651 | Bituminous Core | -93.7149 | Core sent to Xue Li for University of Minnesota testing. AFTER PAVING | 3404BC010, 3404BC018 combined for testing |  | BC5 | University of Minnesota | 04/06/2005 | 58-34 MnROAD, 34T | extracted | 39.81 | 30.77 | 34360000 | 20460000 | 39990000 | 20460 | 78160 | 2000 | 1004000 | 784.28 | 0.02 | 4 | 8 |  | 72.2
3404BC010 | 34-I-1999 | 34 | 6927 | 5.5 | 2004_10_29 | 45.2651 | Bituminous Core | -93.7149 | Core sent to Xue Li for University of Minnesota testing. AFTER PAVING | 3404BC010, 3404BC018 combined for testing |  | BC5 | University of Minnesota | 04/06/2005 | 58-34 MnROAD, 34T | extracted | 63.09 | 29.89 | 40530000 | 23290000 | 46750000 | 23290 | 93820 | 2000 | 740900 | 910.89 | 0.02 | 4 | 8 |  | 72.2
3404BC010 | 34-I-1999 | 34 | 6927 | 5.5 | 2004_10_29 | 45.2651 | Bituminous Core | -93.7149 | Core sent to Xue Li for University of Minnesota testing. AFTER PAVING | 3404BC010, 3404BC018 combined for testing |  | BC5 | University of Minnesota | 04/06/2005 | 58-34 MnROAD, 34T | extracted | 100 | 28.95 | 47510000 | 26290000 | 54300000 | 26290 | 112200 | 2000 | 542900 | 1045.4 | 0.02 | 4 | 8 |  | 72.2
3404BC010 | 34-I-1999 | 34 | 6927 | 5.5 | 2004_10_29 | 45.2651 | Bituminous Core | -93.7149 | Core sent to Xue Li for University of Minnesota testing. AFTER PAVING | 3404BC010, 3404BC018 combined for testing |  | BC5 | University of Minnesota | 04/06/2005 | 58-34 MnROAD, 34T | extracted | 1 | 44.74 | 2981000 | 2954000 | 4197000 | 2954 | 5963 | 2000 | 4197000 | 255.57 | 0.0607 | 10 | 8 |  | 72.2
3404BC010 | 34-I-1999 | 34 | 6927 | 5.5 | 2004_10_29 | 45.2651 | Bituminous Core | -93.7149 | Core sent to Xue Li for University of Minnesota testing. AFTER PAVING | 3404BC010, 3404BC018 combined for testing |  | BC5 | University of Minnesota | 04/06/2005 | 58-34 MnROAD, 34T | extracted | 1.586 | 43.39 | 3834000 | 3625000 | 5276000 | 3625 | 7679 | 2000 | 3328000 | 318.84 | 0.0603 | 10 | 8 |  | 72.2
3404BC010 | 34-I-1999 | 34 | 6927 | 5.5 | 2004_10_29 | 45.2651 | Bituminous Core | -93.7149 | Core sent to Xue Li for University of Minnesota testing. AFTER PAVING | 3404BC010, 3404BC018 combined for testing |  | BC5 | University of Minnesota | 04/06/2005 | 58-34 MnROAD, 34T | extracted | 2.512 | 42.12 | 4858000 | 4394000 | 6550000 | 4394 | 9766 | 2000 | 2608000 | 397.78 | 0.0606 | 10 | 8 |  | 72.2
3404BC010 | 34-I-1999 | 34 | 6927 | 5.5 | 2004_10_29 | 45.2651 | Bituminous Core | -93.7149 | Core sent to Xue Li for University of Minnesota testing. AFTER PAVING | 3404BC010, 3404BC018 combined for testing |  | BC6 | University of Minnesota | 04/07/2005 | 58-34 MnROAD, 34M | extracted | 6.309 | 52.44 | 897700 | 1167000 | 1473000 | 1167 | 1858 | 2000 | 233400 | 296.52 | 0.2007 | 22 | 8 |  | 70.1
3404BC010 | 34-I-1999 | 34 | 6927 | 5.5 | 2004_10_29 | 45.2651 | Bituminous Core | -93.7149 | Core sent to Xue Li for University of Minnesota testing. AFTER PAVING | 3404BC010, 3404BC018 combined for testing |  | BC6 | University of Minnesota | 04/07/2005 | 58-34 MnROAD, 34M | extracted | 10 | 51.26 | 1201000 | 1496000 | 1918000 | 1496 | 2460 | 2000 | 191800 | 386.09 | 0.2009 | 22 | 8 |  | 70.1
3404BC010 | 34-I-1999 | 34 | 6927 | 5.5 | 2004_10_29 | 45.2651 | Bituminous Core | -93.7149 | Core sent to Xue Li for University of Minnesota testing. AFTER PAVING | 3404BC010, 3404BC018 combined for testing |  | BC6 | University of Minnesota | 04/07/2005 | 58-34 MnROAD, 34M | extracted | 15.84 | 50.06 | 1598000 | 1908000 | 2489000 | 1908 | 3246 | 2000 | 157100 | 499.92 | 0.2011 | 22 | 8 |  | 70.1
3404BC010 | 34-I-1999 | 34 | 6927 | 5.5 | 2004_10_29 | 45.2651 | Bituminous Core | -93.7149 | Core sent to Xue Li for University of Minnesota testing. AFTER PAVING | 3404BC010, 3404BC018 combined for testing |  | BC6 | University of Minnesota | 04/07/2005 | 58-34 MnROAD, 34M | extracted | 25.12 | 48.88 | 2110000 | 2417000 | 3209000 | 2417 | 4259 | 2000 | 127700 | 642.55 | 0.2016 | 22 | 8 |  | 70.1
3404BC010 | 34-I-1999 | 34 | 6927 | 5.5 | 2004_10_29 | 45.2651 | Bituminous Core | -93.7149 | Core sent to Xue Li for University of Minnesota testing. AFTER PAVING | 3404BC010, 3404BC018 combined for testing |  | BC6 | University of Minnesota | 04/07/2005 | 58-34 MnROAD, 34M | extracted | 39.81 | 47.76 | 2747000 | 3026000 | 4087000 | 3026 | 5520 | 2000 | 102700 | 810.55 | 0.2019 | 22 | 8 |  | 70.1
3404BC010 | 34-I-1999 | 34 | 6927 | 5.5 | 2004_10_29 | 45.2651 | Bituminous Core | -93.7149 | Core sent to Xue Li for University of Minnesota testing. AFTER PAVING | 3404BC010, 3404BC018 combined for testing |  | BC6 | University of Minnesota | 04/07/2005 | 58-34 MnROAD, 34M | extracted | 63.09 | 46.52 | 3588000 | 3783000 | 5214000 | 3783 | 7186 | 2000 | 82640 | 1000.4 | 0.1997 | 22 | 8 |  | 70.1
3404BC010 | 34-I-1999 | 34 | 6927 | 5.5 | 2004_10_29 | 45.2651 | Bituminous Core | -93.7149 | Core sent to Xue Li for University of Minnesota testing. AFTER PAVING | 3404BC010, 3404BC018 combined for testing |  | BC6 | University of Minnesota | 04/07/2005 | 58-34 MnROAD, 34M | extracted | 100 | 45.25 | 4638000 | 4678000 | 6587000 | 4678 | 9276 | 2000 | 65860 | 1217.2 | 0.2012 | 22 | 8 |  | 70.1
3404BC010 | 34-I-1999 | 34 | 6927 | 5.5 | 2004_10_29 | 45.2651 | Bituminous Core | -93.7149 | Core sent to Xue Li for University of Minnesota testing. AFTER PAVING | 3404BC010, 3404BC018 combined for testing |  | BC6 | University of Minnesota | 04/07/2005 | 58-34 MnROAD, 34M | extracted | 1 | 60.55 | 80590 | 142800 | 163900 | 142.8 | 188.3 | 2000 | 163900 | 82.48 | 0.5006 | 28 | 8 |  | 70.1
3404BC010 | 34-I-1999 | 34 | 6927 | 5.5 | 2004_10_29 | 45.2651 | Bituminous Core | -93.7149 | Core sent to Xue Li for University of Minnesota testing. AFTER PAVING | 3404BC010, 3404BC018 combined for testing |  | BC6 | University of Minnesota | 04/07/2005 | 58-34 MnROAD, 34M | extracted | 1.586 | 59.89 | 111800 | 192700 | 222800 | 192.7 | 257.6 | 2000 | 140500 | 112.55 | 0.5027 | 28 | 8 |  | 70.1
3404BC010 | 34-I-1999 | 34 | 6927 | 5.5 | 2004_10_29 | 45.2651 | Bituminous Core | -93.7149 | Core sent to Xue Li for University of Minnesota testing. AFTER PAVING | 3404BC010, 3404BC018 combined for testing |  | BC6 | University of Minnesota | 04/07/2005 | 58-34 MnROAD, 34M | extracted | 2.512 | 59.13 | 155700 | 260500 | 303500 | 260.5 | 353.6 | 2000 | 120800 | 152.56 | 0.5005 | 28 | 8 |  | 70.1
3404BC010 | 34-I-1999 | 34 | 6927 | 5.5 | 2004_10_29 | 45.2651 | Bituminous Core | -93.7149 | Core sent to Xue Li for University of Minnesota testing. AFTER PAVING | 3404BC010, 3404BC018 combined for testing |  | BC6 | University of Minnesota | 04/07/2005 | 58-34 MnROAD, 34M | extracted | 3.98 | 58.31 | 215600 | 349200 | 410400 | 349.2 | 482.3 | 2000 | 103100 | 205.58 | 0.4992 | 28 | 8 |  | 70.1
3404BC010 | 34-I-1999 | 34 | 6927 | 5.5 | 2004_10_29 | 45.2651 | Bituminous Core | -93.7149 | Core sent to Xue Li for University of Minnesota testing. AFTER PAVING | 3404BC010, 3404BC018 combined for testing |  | BC6 | University of Minnesota | 04/07/2005 | 58-34 MnROAD, 34M | extracted | 6.309 | 57.44 | 297200 | 465500 | 552300 | 465.5 | 655.3 | 2000 | 87530 | 275.28 | 0.4975 | 28 | 8 |  | 70.1
3404BC010 | 34-I-1999 | 34 | 6927 | 5.5 | 2004_10_29 | 45.2651 | Bituminous Core | -93.7149 | Core sent to Xue Li for University of Minnesota testing. AFTER PAVING | 3404BC010, 3404BC018 combined for testing |  | BC5 | University of Minnesota | 04/06/2005 | 58-34 MnROAD, 34T | extracted | 6.309 | 45.22 | 3040000 | 3063000 | 4316000 | 3063 | 6080 | 2000 | 684000 | 431.77 | 0.0998 | 16 | 8 |  | 72.2
3404BC010 | 34-I-1999 | 34 | 6927 | 5.5 | 2004_10_29 | 45.2651 | Bituminous Core | -93.7149 | Core sent to Xue Li for University of Minnesota testing. AFTER PAVING | 3404BC010, 3404BC018 combined for testing |  | BC5 | University of Minnesota | 04/06/2005 | 58-34 MnROAD, 34T | extracted | 10 | 44.01 | 3914000 | 3782000 | 5443000 | 3782 | 7834 | 2000 | 544200 | 548.76 | 0.1006 | 16 | 8 |  | 72.2
3404BC010 | 34-I-1999 | 34 | 6927 | 5.5 | 2004_10_29 | 45.2651 | Bituminous Core | -93.7149 | Core sent to Xue Li for University of Minnesota testing. AFTER PAVING | 3404BC010, 3404BC018 combined for testing |  | BC5 | University of Minnesota | 04/06/2005 | 58-34 MnROAD, 34T | extracted | 15.84 | 42.92 | 4953000 | 4605000 | 6763000 | 4605 | 9932 | 2000 | 426800 | 682.47 | 0.1009 | 16 | 8 |  | 72.2
3404BC010 | 34-I-1999 | 34 | 6927 | 5.5 | 2004_10_29 | 45.2651 | Bituminous Core | -93.7149 | Core sent to Xue Li for University of Minnesota testing. AFTER PAVING | 3404BC010, 3404BC018 combined for testing |  | BC5 | University of Minnesota | 04/06/2005 | 58-34 MnROAD, 34T | extracted | 25.12 | 41.8 | 6260000 | 5598000 | 8398000 | 5598 | 12600 | 2000 | 334300 | 842.39 | 0.1006 | 16 | 8 |  | 72.2
3404BC010 | 34-I-1999 | 34 | 6927 | 5.5 | 2004_10_29 | 45.2651 | Bituminous Core | -93.7149 | Core sent to Xue Li for University of Minnesota testing. AFTER PAVING | 3404BC010, 3404BC018 combined for testing |  | BC5 | University of Minnesota | 04/06/2005 | 58-34 MnROAD, 34T | extracted | 39.81 | 40.7 | 7860000 | 6761000 | 10370000 | 6761 | 15900 | 2000 | 260400 | 1033.6 | 0.1006 | 16 | 8 |  | 72.2
3404BC010 | 34-I-1999 | 34 | 6927 | 5.5 | 2004_10_29 | 45.2651 | Bituminous Core | -93.7149 | Core sent to Xue Li for University of Minnesota testing. AFTER PAVING | 3404BC010, 3404BC018 combined for testing |  | BC5 | University of Minnesota | 04/06/2005 | 58-34 MnROAD, 34T | extracted | 63.09 | 39.61 | 9840000 | 8142000 | 12770000 | 8142 | 20030 | 2000 | 202400 | 1255.1 | 0.1003 | 16 | 8 |  | 72.2
3404BC010 | 34-I-1999 | 34 | 6927 | 5.5 | 2004_10_29 | 45.2651 | Bituminous Core | -93.7149 | Core sent to Xue Li for University of Minnesota testing. AFTER PAVING | 3404BC010, 3404BC018 combined for testing |  | BC5 | University of Minnesota | 04/06/2005 | 58-34 MnROAD, 34T | extracted | 100 | 38.57 | 12200000 | 9728000 | 15600000 | 9728 | 25030 | 2000 | 156000 | 1500 | 0.1005 | 16 | 8 |  | 72.2
3404BC010 | 34-I-1999 | 34 | 6927 | 5.5 | 2004_10_29 | 45.2651 | Bituminous Core | -93.7149 | Core sent to Xue Li for University of Minnesota testing. AFTER PAVING | 3404BC010, 3404BC018 combined for testing |  | BC5 | University of Minnesota | 04/06/2005 | 58-34 MnROAD, 34T | extracted | 1 | 55.08 | 330600 | 473600 | 577600 | 473.6 | 704.4 | 2000 | 577600 | 115.91 | 0.1997 | 22 | 8 |  | 72.2
3404BC010 | 34-I-1999 | 34 | 6927 | 5.5 | 2004_10_29 | 45.2651 | Bituminous Core | -93.7149 | Core sent to Xue Li for University of Minnesota testing. AFTER PAVING | 3404BC010, 3404BC018 combined for testing |  | BC5 | University of Minnesota | 04/06/2005 | 58-34 MnROAD, 34T | extracted | 1.586 | 54.02 | 451100 | 621200 | 767800 | 621.2 | 948.8 | 2000 | 484200 | 153.64 | 0.1992 | 22 | 8 |  | 72.2
3404BC010 | 34-I-1999 | 34 | 6927 | 5.5 | 2004_10_29 | 45.2651 | Bituminous Core | -93.7149 | Core sent to Xue Li for University of Minnesota testing. AFTER PAVING | 3404BC010, 3404BC018 combined for testing |  | BC5 | University of Minnesota | 04/06/2005 | 58-34 MnROAD, 34T | extracted | 2.512 | 53 | 607800 | 806600 | 1010000 | 806.6 | 1265 | 2000 | 402100 | 202.47 | 0.1996 | 22 | 8 |  | 72.2
3404BC010 | 34-I-1999 | 34 | 6927 | 5.5 | 2004_10_29 | 45.2651 | Bituminous Core | -93.7149 | Core sent to Xue Li for University of Minnesota testing. AFTER PAVING | 3404BC010, 3404BC018 combined for testing |  | BC5 | University of Minnesota | 04/06/2005 | 58-34 MnROAD, 34T | extracted | 3.98 | 51.89 | 818500 | 1044000 | 1326000 | 1044 | 1686 | 2000 | 333200 | 264.72 | 0.1988 | 22 | 8 |  | 72.2
3404BC010 | 34-I-1999 | 34 | 6927 | 5.5 | 2004_10_29 | 45.2651 | Bituminous Core | -93.7149 | Core sent to Xue Li for University of Minnesota testing. AFTER PAVING | 3404BC010, 3404BC018 combined for testing |  | BC5 | University of Minnesota | 04/06/2005 | 58-34 MnROAD, 34T | extracted | 6.309 | 50.8 | 1087000 | 1333000 | 1720000 | 1333 | 2220 | 2000 | 272600 | 344.74 | 0.1997 | 22 | 8 |  | 72.2
3404BC010 | 34-I-1999 | 34 | 6927 | 5.5 | 2004_10_29 | 45.2651 | Bituminous Core | -93.7149 | Core sent to Xue Li for University of Minnesota testing. AFTER PAVING | 3404BC010, 3404BC018 combined for testing |  | BC5 | University of Minnesota | 04/06/2005 | 58-34 MnROAD, 34T | extracted | 10 | 49.67 | 1446000 | 1704000 | 2235000 | 1704 | 2932 | 2000 | 223500 | 443.7 | 0.1981 | 22 | 8 |  | 72.2
3404BC010 | 34-I-1999 | 34 | 6927 | 5.5 | 2004_10_29 | 45.2651 | Bituminous Core | -93.7149 | Core sent to Xue Li for University of Minnesota testing. AFTER PAVING | 3404BC010, 3404BC018 combined for testing |  | BC5 | University of Minnesota | 04/06/2005 | 58-34 MnROAD, 34T | extracted | 15.84 | 48.54 | 1904000 | 2155000 | 2876000 | 2155 | 3837 | 2000 | 181500 | 572.18 | 0.1991 | 22 | 8 |  | 72.2
3404BC010 | 34-I-1999 | 34 | 6927 | 5.5 | 2004_10_29 | 45.2651 | Bituminous Core | -93.7149 | Core sent to Xue Li for University of Minnesota testing. AFTER PAVING | 3404BC010, 3404BC018 combined for testing |  | BC5 | University of Minnesota | 04/06/2005 | 58-34 MnROAD, 34T | extracted | 25.12 | 47.42 | 2484000 | 2703000 | 3671000 | 2703 | 4986 | 2000 | 146100 | 726.45 | 0.199 | 22 | 8 |  | 72.2
3404BC010 | 34-I-1999 | 34 | 6927 | 5.5 | 2004_10_29 | 45.2651 | Bituminous Core | -93.7149 | Core sent to Xue Li for University of Minnesota testing. AFTER PAVING | 3404BC010, 3404BC018 combined for testing |  | BC5 | University of Minnesota | 04/06/2005 | 58-34 MnROAD, 34T | extracted | 39.81 | 46.29 | 3224000 | 3373000 | 4666000 | 3373 | 6455 | 2000 | 117200 | 913.89 | 0.199 | 22 | 8 |  | 72.2
3404BC010 | 34-I-1999 | 34 | 6927 | 5.5 | 2004_10_29 | 45.2651 | Bituminous Core | -93.7149 | Core sent to Xue Li for University of Minnesota testing. AFTER PAVING | 3404BC010, 3404BC018 combined for testing |  | BC7 | University of Minnesota | 03/17/2005 | 58-34 MnROAD, 34B | extracted | 3.98 | 69.29 | 8780 | 23220 | 24820 | 23.22 | 26.54 | 1000 | 6236 | 151.73 | 0.1995 | 46 | 25 |  | 70
3404BC010 | 34-I-1999 | 34 | 6927 | 5.5 | 2004_10_29 | 45.2651 | Bituminous Core | -93.7149 | Core sent to Xue Li for University of Minnesota testing. AFTER PAVING | 3404BC010, 3404BC018 combined for testing |  | BC7 | University of Minnesota | 03/17/2005 | 58-34 MnROAD, 34B | extracted | 6.309 | 68.63 | 12900 | 32970 | 35400 | 32.97 | 38.02 | 1000 | 5611 | 216.36 | 0.1995 | 46 | 25 |  | 70
3404BC010 | 34-I-1999 | 34 | 6927 | 5.5 | 2004_10_29 | 45.2651 | Bituminous Core | -93.7149 | Core sent to Xue Li for University of Minnesota testing. AFTER PAVING | 3404BC010, 3404BC018 combined for testing |  | BC7 | University of Minnesota | 03/17/2005 | 58-34 MnROAD, 34B | extracted | 10 | 68.03 | 18810 | 46630 | 50280 | 46.63 | 54.22 | 1000 | 5027 | 307.32 | 0.1998 | 46 | 25 |  | 70
3404BC010 | 34-I-1999 | 34 | 6927 | 5.5 | 2004_10_29 | 45.2651 | Bituminous Core | -93.7149 | Core sent to Xue Li for University of Minnesota testing. AFTER PAVING | 3404BC010, 3404BC018 combined for testing |  | BC7 | University of Minnesota | 03/17/2005 | 58-34 MnROAD, 34B | extracted | 15.84 | 67.41 | 27340 | 65720 | 71180 | 65.72 | 77.1 | 1000 | 4492 | 434.39 | 0.1997 | 46 | 25 |  | 70
3404BC010 | 34-I-1999 | 34 | 6927 | 5.5 | 2004_10_29 | 45.2651 | Bituminous Core | -93.7149 | Core sent to Xue Li for University of Minnesota testing. AFTER PAVING | 3404BC010, 3404BC018 combined for testing |  | BC7 | University of Minnesota | 03/17/2005 | 58-34 MnROAD, 34B | extracted | 25.12 | 66.81 | 39590 | 92410 | 100500 | 92.41 | 109.4 | 1000 | 4002 | 612.42 | 0.1998 | 46 | 25 |  | 70
3404BC010 | 34-I-1999 | 34 | 6927 | 5.5 | 2004_10_29 | 45.2651 | Bituminous Core | -93.7149 | Core sent to Xue Li for University of Minnesota testing. AFTER PAVING | 3404BC010, 3404BC018 combined for testing |  | BC7 | University of Minnesota | 03/17/2005 | 58-34 MnROAD, 34B | extracted | 39.81 | 66.18 | 57100 | 129300 | 141400 | 129.3 | 154.5 | 1000 | 3551 | 859.59 | 0.2 | 46 | 25 |  | 70
3404BC010 | 34-I-1999 | 34 | 6927 | 5.5 | 2004_10_29 | 45.2651 | Bituminous Core | -93.7149 | Core sent to Xue Li for University of Minnesota testing. AFTER PAVING | 3404BC010, 3404BC018 combined for testing |  | BC7 | University of Minnesota | 03/17/2005 | 58-34 MnROAD, 34B | extracted | 63.09 | 65.56 | 82080 | 180600 | 198400 | 180.6 | 217.9 | 1000 | 3144 | 1198.7 | 0.1998 | 46 | 25 |  | 70
3404BC010 | 34-I-1999 | 34 | 6927 | 5.5 | 2004_10_29 | 45.2651 | Bituminous Core | -93.7149 | Core sent to Xue Li for University of Minnesota testing. AFTER PAVING | 3404BC010, 3404BC018 combined for testing |  | BC7 | University of Minnesota | 03/17/2005 | 58-34 MnROAD, 34B | extracted | 100 | 64.88 | 117800 | 251300 | 277500 | 251.3 | 306.5 | 1000 | 2774 | 1661.3 | 0.1996 | 46 | 25 |  | 70
3404BC010 | 34-I-1999 | 34 | 6927 | 5.5 | 2004_10_29 | 45.2651 | Bituminous Core | -93.7149 | Core sent to Xue Li for University of Minnesota testing. AFTER PAVING | 3404BC010, 3404BC018 combined for testing |  | BC7 | University of Minnesota | 03/17/2005 | 58-34 MnROAD, 34B | extracted | 1 | 74.14 | 894.8 | 3150 | 3275 | 3.15 | 3.404 | 1000 | 3275 | 50.78 | 0.5056 | 52 | 25 |  | 70
3404BC010 | 34-I-1999 | 34 | 6927 | 5.5 | 2004_10_29 | 45.2651 | Bituminous Core | -93.7149 | Core sent to Xue Li for University of Minnesota testing. AFTER PAVING | 3404BC010, 3404BC018 combined for testing |  | BC7 | University of Minnesota | 03/17/2005 | 58-34 MnROAD, 34B | extracted | 1.586 | 73.27 | 1350 | 4492 | 4691 | 4.492 | 4.898 | 1000 | 2959 | 72.26 | 0.5022 | 52 | 25 |  | 70
3404BC010 | 34-I-1999 | 34 | 6927 | 5.5 | 2004_10_29 | 45.2651 | Bituminous Core | -93.7149 | Core sent to Xue Li for University of Minnesota testing. AFTER PAVING | 3404BC010, 3404BC018 combined for testing |  | BC7 | University of Minnesota | 03/17/2005 | 58-34 MnROAD, 34B | extracted | 2.512 | 72.46 | 2030 | 6421 | 6734 | 6.421 | 7.063 | 1000 | 2681 | 102.81 | 0.4978 | 52 | 25 |  | 70
3404BC010 | 34-I-1999 | 34 | 6927 | 5.5 | 2004_10_29 | 45.2651 | Bituminous Core | -93.7149 | Core sent to Xue Li for University of Minnesota testing. AFTER PAVING | 3404BC010, 3404BC018 combined for testing |  | BC7 | University of Minnesota | 03/17/2005 | 58-34 MnROAD, 34B | extracted | 3.98 | 71.7 | 3033 | 9169 | 9657 | 9.169 | 10.17 | 1000 | 2426 | 147.02 | 0.4965 | 52 | 25 |  | 70
3404BC010 | 34-I-1999 | 34 | 6927 | 5.5 | 2004_10_29 | 45.2651 | Bituminous Core | -93.7149 | Core sent to Xue Li for University of Minnesota testing. AFTER PAVING | 3404BC010, 3404BC018 combined for testing |  | BC7 | University of Minnesota | 03/17/2005 | 58-34 MnROAD, 34B | extracted | 6.309 | 71 | 4507 | 13090 | 13850 | 13.09 | 14.64 | 1000 | 2195 | 210.09 | 0.495 | 52 | 25 |  | 70
3404BC010 | 34-I-1999 | 34 | 6927 | 5.5 | 2004_10_29 | 45.2651 | Bituminous Core | -93.7149 | Core sent to Xue Li for University of Minnesota testing. AFTER PAVING | 3404BC010, 3404BC018 combined for testing |  | BC7 | University of Minnesota | 03/17/2005 | 58-34 MnROAD, 34B | extracted | 10 | 70.36 | 6647 | 18630 | 19780 | 18.63 | 21 | 1000 | 1977 | 303.31 | 0.5007 | 52 | 25 |  | 70
3404BC010 | 34-I-1999 | 34 | 6927 | 5.5 | 2004_10_29 | 45.2651 | Bituminous Core | -93.7149 | Core sent to Xue Li for University of Minnesota testing. AFTER PAVING | 3404BC010, 3404BC018 combined for testing |  | BC7 | University of Minnesota | 03/17/2005 | 58-34 MnROAD, 34B | extracted | 15.84 | 69.76 | 9745 | 26430 | 28170 | 26.43 | 30.02 | 1000 | 1778 | 431.13 | 0.5003 | 52 | 25 |  | 70
3404BC010 | 34-I-1999 | 34 | 6927 | 5.5 | 2004_10_29 | 45.2651 | Bituminous Core | -93.7149 | Core sent to Xue Li for University of Minnesota testing. AFTER PAVING | 3404BC010, 3404BC018 combined for testing |  | BC7 | University of Minnesota | 03/17/2005 | 58-34 MnROAD, 34B | extracted | 25.12 | 69.17 | 14280 | 37530 | 40150 | 37.53 | 42.96 | 1000 | 1598 | 612.64 | 0.4996 | 52 | 25 |  | 70
3404BC010 | 34-I-1999 | 34 | 6927 | 5.5 | 2004_10_29 | 45.2651 | Bituminous Core | -93.7149 | Core sent to Xue Li for University of Minnesota testing. AFTER PAVING | 3404BC010, 3404BC018 combined for testing |  | BC7 | University of Minnesota | 03/17/2005 | 58-34 MnROAD, 34B | extracted | 39.81 | 68.58 | 20860 | 53160 | 57110 | 53.16 | 61.35 | 1000 | 1435 | 869.02 | 0.4997 | 52 | 25 |  | 70
3404BC010 | 34-I-1999 | 34 | 6927 | 5.5 | 2004_10_29 | 45.2651 | Bituminous Core | -93.7149 | Core sent to Xue Li for University of Minnesota testing. AFTER PAVING | 3404BC010, 3404BC018 combined for testing |  | BC6 | University of Minnesota | 02/25/2005 | 58-34 MnROAD, 34M | extracted | 39.81 | 62.49 | 118200 | 227000 | 255900 | 227 | 288.5 | 1000 | 6428 | 771.93 | 0.0999 | 40 | 25 |  | 70.1
3404BC010 | 34-I-1999 | 34 | 6927 | 5.5 | 2004_10_29 | 45.2651 | Bituminous Core | -93.7149 | Core sent to Xue Li for University of Minnesota testing. AFTER PAVING | 3404BC010, 3404BC018 combined for testing |  | BC6 | University of Minnesota | 02/25/2005 | 58-34 MnROAD, 34M | extracted | 63.09 | 61.84 | 166300 | 310700 | 352500 | 310.7 | 399.8 | 1000 | 5586 | 1055.6 | 0.0999 | 40 | 25 |  | 70.1
3404BC010 | 34-I-1999 | 34 | 6927 | 5.5 | 2004_10_29 | 45.2651 | Bituminous Core | -93.7149 | Core sent to Xue Li for University of Minnesota testing. AFTER PAVING | 3404BC010, 3404BC018 combined for testing |  | BC6 | University of Minnesota | 02/25/2005 | 58-34 MnROAD, 34M | extracted | 100 | 61.14 | 233600 | 423900 | 484000 | 423.9 | 552.6 | 1000 | 4839 | 1430.8 | 0.0997 | 40 | 25 |  | 70.1
3404BC010 | 34-I-1999 | 34 | 6927 | 5.5 | 2004_10_29 | 45.2651 | Bituminous Core | -93.7149 | Core sent to Xue Li for University of Minnesota testing. AFTER PAVING | 3404BC010, 3404BC018 combined for testing |  | BC6 | University of Minnesota | 02/25/2005 | 58-34 MnROAD, 34M | extracted | 1 | 68.17 | 2892 | 7221 | 7778 | 7.221 | 8.379 | 1000 | 7778 | 47.56 | 0.1994 | 46 | 25 |  | 70.1
3404BC010 | 34-I-1999 | 34 | 6927 | 5.5 | 2004_10_29 | 45.2651 | Bituminous Core | -93.7149 | Core sent to Xue Li for University of Minnesota testing. AFTER PAVING | 3404BC010, 3404BC018 combined for testing |  | BC6 | University of Minnesota | 02/25/2005 | 58-34 MnROAD, 34M | extracted | 1.586 | 67.74 | 4174 | 10200 | 11020 | 10.2 | 11.91 | 1000 | 6951 | 67.83 | 0.2007 | 46 | 25 |  | 70.1
3404BC010 | 34-I-1999 | 34 | 6927 | 5.5 | 2004_10_29 | 45.2651 | Bituminous Core | -93.7149 | Core sent to Xue Li for University of Minnesota testing. AFTER PAVING | 3404BC010, 3404BC018 combined for testing |  | BC6 | University of Minnesota | 02/25/2005 | 58-34 MnROAD, 34M | extracted | 2.512 | 67.34 | 5998 | 14370 | 15570 | 14.37 | 16.87 | 1000 | 6199 | 95.78 | 0.2007 | 46 | 25 |  | 70.1
3404BC010 | 34-I-1999 | 34 | 6927 | 5.5 | 2004_10_29 | 45.2651 | Bituminous Core | -93.7149 | Core sent to Xue Li for University of Minnesota testing. AFTER PAVING | 3404BC010, 3404BC018 combined for testing |  | BC6 | University of Minnesota | 02/25/2005 | 58-34 MnROAD, 34M | extracted | 3.98 | 66.97 | 8589 | 20210 | 21960 | 20.21 | 23.86 | 1000 | 5516 | 134.88 | 0.2005 | 46 | 25 |  | 70.1
3404BC010 | 34-I-1999 | 34 | 6927 | 5.5 | 2004_10_29 | 45.2651 | Bituminous Core | -93.7149 | Core sent to Xue Li for University of Minnesota testing. AFTER PAVING | 3404BC010, 3404BC018 combined for testing |  | BC6 | University of Minnesota | 02/25/2005 | 58-34 MnROAD, 34M | extracted | 6.309 | 66.65 | 12260 | 28390 | 30930 | 28.39 | 33.69 | 1000 | 4902 | 189.98 | 0.2006 | 46 | 25 |  | 70.1
3404BC010 | 34-I-1999 | 34 | 6927 | 5.5 | 2004_10_29 | 45.2651 | Bituminous Core | -93.7149 | Core sent to Xue Li for University of Minnesota testing. AFTER PAVING | 3404BC010, 3404BC018 combined for testing |  | BC6 | University of Minnesota | 02/25/2005 | 58-34 MnROAD, 34M | extracted | 10 | 66.32 | 17430 | 39740 | 43400 | 39.74 | 47.39 | 1000 | 4339 | 266.93 | 0.201 | 46 | 25 |  | 70.1
3404BC010 | 34-I-1999 | 34 | 6927 | 5.5 | 2004_10_29 | 45.2651 | Bituminous Core | -93.7149 | Core sent to Xue Li for University of Minnesota testing. AFTER PAVING | 3404BC010, 3404BC018 combined for testing |  | BC6 | University of Minnesota | 02/25/2005 | 58-34 MnROAD, 34M | extracted | 15.84 | 66.02 | 24720 | 55570 | 60820 | 55.57 | 66.57 | 1000 | 3839 | 373.44 | 0.2009 | 46 | 25 |  | 70.1
3404BC010 | 34-I-1999 | 34 | 6927 | 5.5 | 2004_10_29 | 45.2651 | Bituminous Core | -93.7149 | Core sent to Xue Li for University of Minnesota testing. AFTER PAVING | 3404BC010, 3404BC018 combined for testing |  | BC6 | University of Minnesota | 02/25/2005 | 58-34 MnROAD, 34M | extracted | 25.12 | 65.68 | 35100 | 77670 | 85230 | 77.67 | 93.53 | 1000 | 3393 | 522.13 | 0.2008 | 46 | 25 |  | 70.1
3404BC010 | 34-I-1999 | 34 | 6927 | 5.5 | 2004_10_29 | 45.2651 | Bituminous Core | -93.7149 | Core sent to Xue Li for University of Minnesota testing. AFTER PAVING | 3404BC010, 3404BC018 combined for testing |  | BC6 | University of Minnesota | 02/25/2005 | 58-34 MnROAD, 34M | extracted | 39.81 | 65.31 | 49820 | 108400 | 119300 | 108.4 | 131.3 | 1000 | 2996 | 728.23 | 0.2008 | 46 | 25 |  | 70.1
3404BC010 | 34-I-1999 | 34 | 6927 | 5.5 | 2004_10_29 | 45.2651 | Bituminous Core | -93.7149 | Core sent to Xue Li for University of Minnesota testing. AFTER PAVING | 3404BC010, 3404BC018 combined for testing |  | BC6 | University of Minnesota | 02/25/2005 | 58-34 MnROAD, 34M | extracted | 63.09 | 64.92 | 70500 | 150700 | 166300 | 150.7 | 183.7 | 1000 | 2636 | 1010.9 | 0.2008 | 46 | 25 |  | 70.1
3404BC010 | 34-I-1999 | 34 | 6927 | 5.5 | 2004_10_29 | 45.2651 | Bituminous Core | -93.7149 | Core sent to Xue Li for University of Minnesota testing. AFTER PAVING | 3404BC010, 3404BC018 combined for testing |  | BC6 | University of Minnesota | 02/25/2005 | 58-34 MnROAD, 34M | extracted | 100 | 64.46 | 100100 | 209400 | 232100 | 209.4 | 257.2 | 1000 | 2320 | 1397.3 | 0.2006 | 46 | 25 |  | 70.1
3404BC010 | 34-I-1999 | 34 | 6927 | 5.5 | 2004_10_29 | 45.2651 | Bituminous Core | -93.7149 | Core sent to Xue Li for University of Minnesota testing. AFTER PAVING | 3404BC010, 3404BC018 combined for testing |  | BC6 | University of Minnesota | 02/25/2005 | 58-34 MnROAD, 34M | extracted | 1 | 70.18 | 994.5 | 2759 | 2933 | 2.759 | 3.118 | 1000 | 2933 | 44.63 | 0.496 | 52 | 25 |  | 70.1
3404BC010 | 34-I-1999 | 34 | 6927 | 5.5 | 2004_10_29 | 45.2651 | Bituminous Core | -93.7149 | Core sent to Xue Li for University of Minnesota testing. AFTER PAVING | 3404BC010, 3404BC018 combined for testing |  | BC6 | University of Minnesota | 02/25/2005 | 58-34 MnROAD, 34M | extracted | 1.586 | 69.61 | 1505 | 4048 | 4319 | 4.048 | 4.608 | 1000 | 2724 | 65.46 | 0.4942 | 52 | 25 |  | 70.1
3404BC010 | 34-I-1999 | 34 | 6927 | 5.5 | 2004_10_29 | 45.2651 | Bituminous Core | -93.7149 | Core sent to Xue Li for University of Minnesota testing. AFTER PAVING | 3404BC010, 3404BC018 combined for testing |  | BC6 | University of Minnesota | 02/25/2005 | 58-34 MnROAD, 34M | extracted | 2.512 | 69.1 | 2231 | 5844 | 6255 | 5.844 | 6.696 | 1000 | 2490 | 95.43 | 0.4975 | 52 | 25 |  | 70.1
3404BC010 | 34-I-1999 | 34 | 6927 | 5.5 | 2004_10_29 | 45.2651 | Bituminous Core | -93.7149 | Core sent to Xue Li for University of Minnesota testing. AFTER PAVING | 3404BC010, 3404BC018 combined for testing |  | BC6 | University of Minnesota | 02/25/2005 | 58-34 MnROAD, 34M | extracted | 3.98 | 68.66 | 3279 | 8392 | 9010 | 8.392 | 9.673 | 1000 | 2263 | 137.99 | 0.4996 | 52 | 25 |  | 70.1
3404BC010 | 34-I-1999 | 34 | 6927 | 5.5 | 2004_10_29 | 45.2651 | Bituminous Core | -93.7149 | Core sent to Xue Li for University of Minnesota testing. AFTER PAVING | 3404BC010, 3404BC018 combined for testing |  | BC6 | University of Minnesota | 02/25/2005 | 58-34 MnROAD, 34M | extracted | 6.309 | 68.3 | 4764 | 11970 | 12880 | 11.97 | 13.87 | 1000 | 2042 | 198.05 | 0.5016 | 52 | 25 |  | 70.1
3404BC010 | 34-I-1999 | 34 | 6927 | 5.5 | 2004_10_29 | 45.2651 | Bituminous Core | -93.7149 | Core sent to Xue Li for University of Minnesota testing. AFTER PAVING | 3404BC010, 3404BC018 combined for testing |  | BC7 | University of Minnesota | 03/17/2005 | 58-34 MnROAD, 34B | extracted | 15.84 | 73.94 | 1807 | 6280 | 6535 | 6.28 | 6.8 | 1000 | 412.4 | 396.91 | 1.9902 | 64 | 25 |  | 70
3404BC010 | 34-I-1999 | 34 | 6927 | 5.5 | 2004_10_29 | 45.2651 | Bituminous Core | -93.7149 | Core sent to Xue Li for University of Minnesota testing. AFTER PAVING | 3404BC010, 3404BC018 combined for testing |  | BC7 | University of Minnesota | 03/17/2005 | 58-34 MnROAD, 34B | extracted | 25.12 | 73.24 | 2751 | 9135 | 9540 | 9.135 | 9.963 | 1000 | 379.8 | 579.51 | 1.9985 | 64 | 25 |  | 70
3404BC010 | 34-I-1999 | 34 | 6927 | 5.5 | 2004_10_29 | 45.2651 | Bituminous Core | -93.7149 | Core sent to Xue Li for University of Minnesota testing. AFTER PAVING | 3404BC010, 3404BC018 combined for testing |  | BC7 | University of Minnesota | 03/17/2005 | 58-34 MnROAD, 34B | extracted | 39.81 | 72.6 | 4138 | 13200 | 13840 | 13.2 | 14.5 | 1000 | 347.5 | 835.31 | 1.9996 | 64 | 25 |  | 70
3404BC010 | 34-I-1999 | 34 | 6927 | 5.5 | 2004_10_29 | 45.2651 | Bituminous Core | -93.7149 | Core sent to Xue Li for University of Minnesota testing. AFTER PAVING | 3404BC010, 3404BC018 combined for testing |  | BC7 | University of Minnesota | 03/17/2005 | 58-34 MnROAD, 34B | extracted | 63.09 | 72.02 | 6179 | 19040 | 20020 | 19.04 | 21.05 | 1000 | 317.3 | 1195.5 | 1.9997 | 64 | 25 |  | 70
3404BC010 | 34-I-1999 | 34 | 6927 | 5.5 | 2004_10_29 | 45.2651 | Bituminous Core | -93.7149 | Core sent to Xue Li for University of Minnesota testing. AFTER PAVING | 3404BC010, 3404BC018 combined for testing |  | BC7 | University of Minnesota | 03/17/2005 | 58-34 MnROAD, 34B | extracted | 100 | 71.5 | 9189 | 27460 | 28960 | 27.46 | 30.53 | 1000 | 289.5 | 1701.4 | 1.9988 | 64 | 25 |  | 70
3404BC010 | 34-I-1999 | 34 | 6927 | 5.5 | 2004_10_29 | 45.2651 | Bituminous Core | -93.7149 | Core sent to Xue Li for University of Minnesota testing. AFTER PAVING | 3404BC010, 3404BC018 combined for testing |  | BC7 | University of Minnesota | 03/17/2005 | 58-34 MnROAD, 34B | extracted | 1 | 82.52 | 37.53 | 286 | 288.4 | 0.286 | 0.2909 | 1000 | 288.4 | 44.14 | 4.99 | 70 | 25 |  | 70
3404BC010 | 34-I-1999 | 34 | 6927 | 5.5 | 2004_10_29 | 45.2651 | Bituminous Core | -93.7149 | Core sent to Xue Li for University of Minnesota testing. AFTER PAVING | 3404BC010, 3404BC018 combined for testing |  | BC7 | University of Minnesota | 03/17/2005 | 58-34 MnROAD, 34B | extracted | 1.586 | 81.39 | 65.56 | 433 | 438 | 0.433 | 0.4429 | 1000 | 276.2 | 67.29 | 5.0106 | 70 | 25 |  | 70
3404BC010 | 34-I-1999 | 34 | 6927 | 5.5 | 2004_10_29 | 45.2651 | Bituminous Core | -93.7149 | Core sent to Xue Li for University of Minnesota testing. AFTER PAVING | 3404BC010, 3404BC018 combined for testing |  | BC7 | University of Minnesota | 03/17/2005 | 58-34 MnROAD, 34B | extracted | 2.512 | 80.23 | 112.6 | 653.9 | 663.5 | 0.6539 | 0.6732 | 1000 | 264.2 | 101.46 | 4.9884 | 70 | 25 |  | 70
3404BC010 | 34-I-1999 | 34 | 6927 | 5.5 | 2004_10_29 | 45.2651 | Bituminous Core | -93.7149 | Core sent to Xue Li for University of Minnesota testing. AFTER PAVING | 3404BC010, 3404BC018 combined for testing |  | BC7 | University of Minnesota | 03/17/2005 | 58-34 MnROAD, 34B | extracted | 3.98 | 79.09 | 188.5 | 977.4 | 995.4 | 0.9774 | 1.014 | 1000 | 250.1 | 152.44 | 4.999 | 70 | 25 |  | 70
3404BC010 | 34-I-1999 | 34 | 6927 | 5.5 | 2004_10_29 | 45.2651 | Bituminous Core | -93.7149 | Core sent to Xue Li for University of Minnesota testing. AFTER PAVING | 3404BC010, 3404BC018 combined for testing |  | BC7 | University of Minnesota | 03/17/2005 | 58-34 MnROAD, 34B | extracted | 6.309 | 78.01 | 308.8 | 1454 | 1487 | 1.454 | 1.52 | 1000 | 235.6 | 227.42 | 4.9993 | 70 | 25 |  | 70
3404BC010 | 34-I-1999 | 34 | 6927 | 5.5 | 2004_10_29 | 45.2651 | Bituminous Core | -93.7149 | Core sent to Xue Li for University of Minnesota testing. AFTER PAVING | 3404BC010, 3404BC018 combined for testing |  | BC7 | University of Minnesota | 03/17/2005 | 58-34 MnROAD, 34B | extracted | 10 | 77 | 496.3 | 2150 | 2206 | 2.15 | 2.264 | 1000 | 220.6 | 337.07 | 5.0038 | 70 | 25 |  | 70
3404BC010 | 34-I-1999 | 34 | 6927 | 5.5 | 2004_10_29 | 45.2651 | Bituminous Core | -93.7149 | Core sent to Xue Li for University of Minnesota testing. AFTER PAVING | 3404BC010, 3404BC018 combined for testing |  | BC7 | University of Minnesota | 03/17/2005 | 58-34 MnROAD, 34B | extracted | 15.84 | 76.06 | 785.1 | 3162 | 3258 | 3.162 | 3.357 | 1000 | 205.6 | 495.63 | 5.0012 | 70 | 25 |  | 70
3404BC010 | 34-I-1999 | 34 | 6927 | 5.5 | 2004_10_29 | 45.2651 | Bituminous Core | -93.7149 | Core sent to Xue Li for University of Minnesota testing. AFTER PAVING | 3404BC010, 3404BC018 combined for testing |  | BC6 | University of Minnesota | 02/25/2005 | 58-34 MnROAD, 34M | extracted | 15.84 | 69.15 | 4298 | 11290 | 12080 | 11.29 | 12.92 | 1000 | 762.2 | 368.96 | 0.9999 | 58 | 25 |  | 70.1
3404BC010 | 34-I-1999 | 34 | 6927 | 5.5 | 2004_10_29 | 45.2651 | Bituminous Core | -93.7149 | Core sent to Xue Li for University of Minnesota testing. AFTER PAVING | 3404BC010, 3404BC018 combined for testing |  | BC6 | University of Minnesota | 02/25/2005 | 58-34 MnROAD, 34M | extracted | 25.12 | 68.85 | 6201 | 16030 | 17190 | 16.03 | 18.43 | 1000 | 684.2 | 519.85 | 0.9929 | 58 | 25 |  | 70.1
3404BC010 | 34-I-1999 | 34 | 6927 | 5.5 | 2004_10_29 | 45.2651 | Bituminous Core | -93.7149 | Core sent to Xue Li for University of Minnesota testing. AFTER PAVING | 3404BC010, 3404BC018 combined for testing |  | BC6 | University of Minnesota | 02/25/2005 | 58-34 MnROAD, 34M | extracted | 39.81 | 68.59 | 8927 | 22770 | 24450 | 22.77 | 26.27 | 1000 | 614.2 | 740.48 | 0.9993 | 58 | 25 |  | 70.1
3404BC010 | 34-I-1999 | 34 | 6927 | 5.5 | 2004_10_29 | 45.2651 | Bituminous Core | -93.7149 | Core sent to Xue Li for University of Minnesota testing. AFTER PAVING | 3404BC010, 3404BC018 combined for testing |  | BC6 | University of Minnesota | 02/25/2005 | 58-34 MnROAD, 34M | extracted | 63.09 | 68.34 | 12820 | 32290 | 34740 | 32.29 | 37.38 | 1000 | 550.6 | 1042.6 | 0.9991 | 58 | 25 |  | 70.1
3404BC010 | 34-I-1999 | 34 | 6927 | 5.5 | 2004_10_29 | 45.2651 | Bituminous Core | -93.7149 | Core sent to Xue Li for University of Minnesota testing. AFTER PAVING | 3404BC010, 3404BC018 combined for testing |  | BC6 | University of Minnesota | 02/25/2005 | 58-34 MnROAD, 34M | extracted | 100 | 68.11 | 18410 | 45810 | 49370 | 45.81 | 53.21 | 1000 | 493.6 | 1459.7 | 0.9988 | 58 | 25 |  | 70.1
3404BC010 | 34-I-1999 | 34 | 6927 | 5.5 | 2004_10_29 | 45.2651 | Bituminous Core | -93.7149 | Core sent to Xue Li for University of Minnesota testing. AFTER PAVING | 3404BC010, 3404BC018 combined for testing |  | BC6 | University of Minnesota | 02/25/2005 | 58-34 MnROAD, 34M | extracted | 1 | 75.34 | 166.8 | 637.6 | 659.1 | 0.6376 | 0.6813 | 1000 | 659.1 | 40.25 | 1.9912 | 64 | 25 |  | 70.1
3404BC010 | 34-I-1999 | 34 | 6927 | 5.5 | 2004_10_29 | 45.2651 | Bituminous Core | -93.7149 | Core sent to Xue Li for University of Minnesota testing. AFTER PAVING | 3404BC010, 3404BC018 combined for testing |  | BC6 | University of Minnesota | 02/25/2005 | 58-34 MnROAD, 34M | extracted | 1.586 | 74.33 | 258.8 | 922.6 | 958.2 | 0.9226 | 0.9951 | 1000 | 604.3 | 58.43 | 1.9884 | 64 | 25 |  | 70.1
3404BC010 | 34-I-1999 | 34 | 6927 | 5.5 | 2004_10_29 | 45.2651 | Bituminous Core | -93.7149 | Core sent to Xue Li for University of Minnesota testing. AFTER PAVING | 3404BC010, 3404BC018 combined for testing |  | BC6 | University of Minnesota | 02/25/2005 | 58-34 MnROAD, 34M | extracted | 2.512 | 73.41 | 401.2 | 1346 | 1405 | 1.346 | 1.466 | 1000 | 559.4 | 85.82 | 1.9922 | 64 | 25 |  | 70.1
3404BC010 | 34-I-1999 | 34 | 6927 | 5.5 | 2004_10_29 | 45.2651 | Bituminous Core | -93.7149 | Core sent to Xue Li for University of Minnesota testing. AFTER PAVING | 3404BC010, 3404BC018 combined for testing |  | BC6 | University of Minnesota | 02/25/2005 | 58-34 MnROAD, 34M | extracted | 3.98 | 72.57 | 606.4 | 1931 | 2024 | 1.931 | 2.122 | 1000 | 508.5 | 124.72 | 2.0109 | 64 | 25 |  | 70.1
3404BC010 | 34-I-1999 | 34 | 6927 | 5.5 | 2004_10_29 | 45.2651 | Bituminous Core | -93.7149 | Core sent to Xue Li for University of Minnesota testing. AFTER PAVING | 3404BC010, 3404BC018 combined for testing |  | BC6 | University of Minnesota | 02/25/2005 | 58-34 MnROAD, 34M | extracted | 6.309 | 71.85 | 911.6 | 2780 | 2926 | 2.78 | 3.079 | 1000 | 463.8 | 178.8 | 1.9961 | 64 | 25 |  | 70.1
3404BC010 | 34-I-1999 | 34 | 6927 | 5.5 | 2004_10_29 | 45.2651 | Bituminous Core | -93.7149 | Core sent to Xue Li for University of Minnesota testing. AFTER PAVING | 3404BC010, 3404BC018 combined for testing |  | BC6 | University of Minnesota | 02/25/2005 | 58-34 MnROAD, 34M | extracted | 10 | 71.23 | 1362 | 4007 | 4232 | 4.007 | 4.47 | 1000 | 423.2 | 257.85 | 1.9934 | 64 | 25 |  | 70.1
3404BC010 | 34-I-1999 | 34 | 6927 | 5.5 | 2004_10_29 | 45.2651 | Bituminous Core | -93.7149 | Core sent to Xue Li for University of Minnesota testing. AFTER PAVING | 3404BC010, 3404BC018 combined for testing |  | BC6 | University of Minnesota | 02/25/2005 | 58-34 MnROAD, 34M | extracted | 15.84 | 70.71 | 2014 | 5755 | 6098 | 5.755 | 6.46 | 1000 | 384.8 | 371.52 | 1.9994 | 64 | 25 |  | 70.1
3404BC010 | 34-I-1999 | 34 | 6927 | 5.5 | 2004_10_29 | 45.2651 | Bituminous Core | -93.7149 | Core sent to Xue Li for University of Minnesota testing. AFTER PAVING | 3404BC010, 3404BC018 combined for testing |  | BC6 | University of Minnesota | 02/25/2005 | 58-34 MnROAD, 34M | extracted | 25.12 | 70.28 | 2937 | 8197 | 8707 | 8.197 | 9.249 | 1000 | 346.6 | 528.64 | 2.0024 | 64 | 25 |  | 70.1
3404BC010 | 34-I-1999 | 34 | 6927 | 5.5 | 2004_10_29 | 45.2651 | Bituminous Core | -93.7149 | Core sent to Xue Li for University of Minnesota testing. AFTER PAVING | 3404BC010, 3404BC018 combined for testing |  | BC6 | University of Minnesota | 02/25/2005 | 58-34 MnROAD, 34M | extracted | 39.81 | 69.92 | 4263 | 11660 | 12420 | 11.66 | 13.22 | 1000 | 311.9 | 742.73 | 1.9898 | 64 | 25 |  | 70.1
3404BC010 | 34-I-1999 | 34 | 6927 | 5.5 | 2004_10_29 | 45.2651 | Bituminous Core | -93.7149 | Core sent to Xue Li for University of Minnesota testing. AFTER PAVING | 3404BC010, 3404BC018 combined for testing |  | BC6 | University of Minnesota | 02/25/2005 | 58-34 MnROAD, 34M | extracted | 63.09 | 69.61 | 6165 | 16590 | 17700 | 16.59 | 18.88 | 1000 | 280.5 | 1051.2 | 2.0034 | 64 | 25 |  | 70.1
3404BC010 | 34-I-1999 | 34 | 6927 | 5.5 | 2004_10_29 | 45.2651 | Bituminous Core | -93.7149 | Core sent to Xue Li for University of Minnesota testing. AFTER PAVING | 3404BC010, 3404BC018 combined for testing |  | BC6 | University of Minnesota | 02/25/2005 | 58-34 MnROAD, 34M | extracted | 100 | 69.36 | 8910 | 23650 | 25280 | 23.65 | 27.01 | 1000 | 252.7 | 1476 | 2.0083 | 64 | 25 |  | 70.1
3404BC010 | 34-I-1999 | 34 | 6927 | 5.5 | 2004_10_29 | 45.2651 | Bituminous Core | -93.7149 | Core sent to Xue Li for University of Minnesota testing. AFTER PAVING | 3404BC010, 3404BC018 combined for testing |  | BC6 | University of Minnesota | 02/25/2005 | 58-34 MnROAD, 34M | extracted | 1 | 78.24 | 65.43 | 314.3 | 321.1 | 0.3143 | 0.3279 | 1000 | 321.1 | 49.25 | 5.0016 | 70 | 25 |  | 70.1
3404BC010 | 34-I-1999 | 34 | 6927 | 5.5 | 2004_10_29 | 45.2651 | Bituminous Core | -93.7149 | Core sent to Xue Li for University of Minnesota testing. AFTER PAVING | 3404BC010, 3404BC018 combined for testing |  | BC6 | University of Minnesota | 02/25/2005 | 58-34 MnROAD, 34M | extracted | 1.586 | 77.11 | 106.3 | 464.6 | 476.6 | 0.4646 | 0.4889 | 1000 | 300.6 | 73.21 | 5.0101 | 70 | 25 |  | 70.1
3404BC010 | 34-I-1999 | 34 | 6927 | 5.5 | 2004_10_29 | 45.2651 | Bituminous Core | -93.7149 | Core sent to Xue Li for University of Minnesota testing. AFTER PAVING | 3404BC010, 3404BC018 combined for testing |  | BC6 | University of Minnesota | 02/25/2005 | 58-34 MnROAD, 34M | extracted | 2.512 | 76.02 | 170.3 | 683.9 | 704.8 | 0.6839 | 0.7263 | 1000 | 280.6 | 107.96 | 4.9982 | 70 | 25 |  | 70.1
3404BC010 | 34-I-1999 | 34 | 6927 | 5.5 | 2004_10_29 | 45.2651 | Bituminous Core | -93.7149 | Core sent to Xue Li for University of Minnesota testing. AFTER PAVING | 3404BC010, 3404BC018 combined for testing |  | BC6 | University of Minnesota | 02/25/2005 | 58-34 MnROAD, 34M | extracted | 3.98 | 74.98 | 268.5 | 1001 | 1036 | 1.001 | 1.073 | 1000 | 260.3 | 158.33 | 4.9897 | 70 | 25 |  | 70.1
3404BC010 | 34-I-1999 | 34 | 6927 | 5.5 | 2004_10_29 | 45.2651 | Bituminous Core | -93.7149 | Core sent to Xue Li for University of Minnesota testing. AFTER PAVING | 3404BC010, 3404BC018 combined for testing |  | BC6 | University of Minnesota | 02/25/2005 | 58-34 MnROAD, 34M | extracted | 6.309 | 74.05 | 416.1 | 1456 | 1514 | 1.456 | 1.575 | 1000 | 240 | 231.64 | 5.0038 | 70 | 25 |  | 70.1
3404BC010 | 34-I-1999 | 34 | 6927 | 5.5 | 2004_10_29 | 45.2651 | Bituminous Core | -93.7149 | Core sent to Xue Li for University of Minnesota testing. AFTER PAVING | 3404BC010, 3404BC018 combined for testing |  | BC6 | University of Minnesota | 02/25/2005 | 58-34 MnROAD, 34M | extracted | 10 | 73.22 | 636.6 | 2111 | 2205 | 2.111 | 2.303 | 1000 | 220.4 | 335.66 | 4.9938 | 70 | 25 |  | 70.1
3404BC010 | 34-I-1999 | 34 | 6927 | 5.5 | 2004_10_29 | 45.2651 | Bituminous Core | -93.7149 | Core sent to Xue Li for University of Minnesota testing. AFTER PAVING | 3404BC010, 3404BC018 combined for testing |  | BC6 | University of Minnesota | 02/25/2005 | 58-34 MnROAD, 34M | extracted | 15.84 | 72.49 | 960.2 | 3044 | 3192 | 3.044 | 3.347 | 1000 | 201.4 | 484.98 | 5.0081 | 70 | 25 |  | 70.1
3404BC010 | 34-I-1999 | 34 | 6927 | 5.5 | 2004_10_29 | 45.2651 | Bituminous Core | -93.7149 | Core sent to Xue Li for University of Minnesota testing. AFTER PAVING | 3404BC010, 3404BC018 combined for testing |  | BC6 | University of Minnesota | 02/25/2005 | 58-34 MnROAD, 34M | extracted | 25.12 | 71.86 | 1433 | 4375 | 4603 | 4.375 | 4.844 | 1000 | 183.2 | 693.05 | 5.002 | 70 | 25 |  | 70.1
3404BC010 | 34-I-1999 | 34 | 6927 | 5.5 | 2004_10_29 | 45.2651 | Bituminous Core | -93.7149 | Core sent to Xue Li for University of Minnesota testing. AFTER PAVING | 3404BC010, 3404BC018 combined for testing |  | BC6 | University of Minnesota | 02/25/2005 | 58-34 MnROAD, 34M | extracted | 39.81 | 71.33 | 2122 | 6282 | 6630 | 6.282 | 6.998 | 1000 | 166.5 | 983.42 | 4.9908 | 70 | 25 |  | 70.1
3404BC010 | 34-I-1999 | 34 | 6927 | 5.5 | 2004_10_29 | 45.2651 | Bituminous Core | -93.7149 | Core sent to Xue Li for University of Minnesota testing. AFTER PAVING | 3404BC010, 3404BC018 combined for testing |  | BC6 | University of Minnesota | 02/25/2005 | 58-34 MnROAD, 34M | extracted | 63.09 | 70.9 | 3119 | 9008 | 9533 | 9.008 | 10.09 | 1000 | 151.1 | 1391.5 | 4.9954 | 70 | 25 |  | 70.1
3404BC010 | 34-I-1999 | 34 | 6927 | 5.5 | 2004_10_29 | 45.2651 | Bituminous Core | -93.7149 | Core sent to Xue Li for University of Minnesota testing. AFTER PAVING | 3404BC010, 3404BC018 combined for testing |  | BC6 | University of Minnesota | 02/25/2005 | 58-34 MnROAD, 34M | extracted | 100 | 70.61 | 4554 | 12940 | 13720 | 12.94 | 14.54 | 1000 | 137.1 | 1978 | 4.9867 | 70 | 25 |  | 70.1
3404BC010 | 34-I-1999 | 34 | 6927 | 5.5 | 2004_10_29 | 45.2651 | Bituminous Core | -93.7149 | Core sent to Xue Li for University of Minnesota testing. AFTER PAVING | 3404BC010, 3404BC018 combined for testing |  | BC6 | University of Minnesota | 02/25/2005 | 58-34 MnROAD, 34M | extracted | 1 | 81.05 | 25.07 | 159.2 | 161.1 | 0.1592 | 0.1631 | 1000 | 161.1 | 39.67 | 8.029 | 76 | 25 |  | 70.1
3404BC010 | 34-I-1999 | 34 | 6927 | 5.5 | 2004_10_29 | 45.2651 | Bituminous Core | -93.7149 | Core sent to Xue Li for University of Minnesota testing. AFTER PAVING | 3404BC010, 3404BC018 combined for testing |  | BC6 | University of Minnesota | 02/25/2005 | 58-34 MnROAD, 34M | extracted | 1.586 | 79.92 | 42.53 | 239.3 | 243 | 0.2393 | 0.2468 | 1000 | 153.3 | 59.67 | 8.0107 | 76 | 25 |  | 70.1
3404BC010 | 34-I-1999 | 34 | 6927 | 5.5 | 2004_10_29 | 45.2651 | Bituminous Core | -93.7149 | Core sent to Xue Li for University of Minnesota testing. AFTER PAVING | 3404BC010, 3404BC018 combined for testing |  | BC6 | University of Minnesota | 02/25/2005 | 58-34 MnROAD, 34M | extracted | 2.512 | 78.76 | 71.02 | 357.2 | 364.2 | 0.3572 | 0.3714 | 1000 | 145 | 89.2 | 7.9955 | 76 | 25 |  | 70.1
3404BC010 | 34-I-1999 | 34 | 6927 | 5.5 | 2004_10_29 | 45.2651 | Bituminous Core | -93.7149 | Core sent to Xue Li for University of Minnesota testing. AFTER PAVING | 3404BC010, 3404BC018 combined for testing |  | BC6 | University of Minnesota | 02/25/2005 | 58-34 MnROAD, 34M | extracted | 3.98 | 77.6 | 116.5 | 530.2 | 542.9 | 0.5302 | 0.5558 | 1000 | 136.4 | 132.92 | 8.0047 | 76 | 25 |  | 70.1
3404BC010 | 34-I-1999 | 34 | 6927 | 5.5 | 2004_10_29 | 45.2651 | Bituminous Core | -93.7149 | Core sent to Xue Li for University of Minnesota testing. AFTER PAVING | 3404BC010, 3404BC018 combined for testing |  | BC6 | University of Minnesota | 02/25/2005 | 58-34 MnROAD, 34M | extracted | 6.309 | 76.51 | 187.9 | 783.3 | 805.5 | 0.7833 | 0.8284 | 1000 | 127.7 | 196.36 | 7.9886 | 76 | 25 |  | 70.1
3404BC010 | 34-I-1999 | 34 | 6927 | 5.5 | 2004_10_29 | 45.2651 | Bituminous Core | -93.7149 | Core sent to Xue Li for University of Minnesota testing. AFTER PAVING | 3404BC010, 3404BC018 combined for testing |  | BC6 | University of Minnesota | 02/25/2005 | 58-34 MnROAD, 34M | extracted | 10 | 75.49 | 297.3 | 1148 | 1186 | 1.148 | 1.225 | 1000 | 118.6 | 288.68 | 8.0089 | 76 | 25 |  | 70.1
3404BC010 | 34-I-1999 | 34 | 6927 | 5.5 | 2004_10_29 | 45.2651 | Bituminous Core | -93.7149 | Core sent to Xue Li for University of Minnesota testing. AFTER PAVING | 3404BC010, 3404BC018 combined for testing |  | BC7 | University of Minnesota | 04/08/2005 | 58-34 MnROAD, 34B | extracted | 15.84 | 54.79 | 792400 | 1123000 | 1374000 | 1123 | 1682 | 2000 | 86730 | 681.56 | 0.4979 | 28 | 8 |  | 70
3404BC010 | 34-I-1999 | 34 | 6927 | 5.5 | 2004_10_29 | 45.2651 | Bituminous Core | -93.7149 | Core sent to Xue Li for University of Minnesota testing. AFTER PAVING | 3404BC010, 3404BC018 combined for testing |  | BC7 | University of Minnesota | 04/08/2005 | 58-34 MnROAD, 34B | extracted | 25.12 | 53.57 | 1082000 | 1467000 | 1823000 | 1467 | 2265 | 2000 | 72560 | 897.1 | 0.4982 | 28 | 8 |  | 70
3404BC010 | 34-I-1999 | 34 | 6927 | 5.5 | 2004_10_29 | 45.2651 | Bituminous Core | -93.7149 | Core sent to Xue Li for University of Minnesota testing. AFTER PAVING | 3404BC010, 3404BC018 combined for testing |  | BC7 | University of Minnesota | 04/08/2005 | 58-34 MnROAD, 34B | extracted | 39.81 | 52.38 | 1457000 | 1890000 | 2386000 | 1890 | 3013 | 2000 | 59950 | 1159.5 | 0.4999 | 28 | 8 |  | 70
3404BC010 | 34-I-1999 | 34 | 6927 | 5.5 | 2004_10_29 | 45.2651 | Bituminous Core | -93.7149 | Core sent to Xue Li for University of Minnesota testing. AFTER PAVING | 3404BC010, 3404BC018 combined for testing |  | BC7 | University of Minnesota | 04/08/2005 | 58-34 MnROAD, 34B | extracted | 63.09 | 51.17 | 1947000 | 2419000 | 3106000 | 2419 | 3987 | 2000 | 49220 | 1459.4 | 0.4992 | 28 | 8 |  | 70
3404BC010 | 34-I-1999 | 34 | 6927 | 5.5 | 2004_10_29 | 45.2651 | Bituminous Core | -93.7149 | Core sent to Xue Li for University of Minnesota testing. AFTER PAVING | 3404BC010, 3404BC018 combined for testing |  | BC7 | University of Minnesota | 04/08/2005 | 58-34 MnROAD, 34B | extracted | 100 | 49.94 | 2593000 | 3084000 | 4029000 | 3084 | 5264 | 2000 | 40280 | 1781.6 | 0.4993 | 28 | 8 |  | 70
3404BC010 | 34-I-1999 | 34 | 6927 | 5.5 | 2004_10_29 | 45.2651 | Bituminous Core | -93.7149 | Core sent to Xue Li for University of Minnesota testing. AFTER PAVING | 3404BC010, 3404BC018 combined for testing |  | BC7 | University of Minnesota | 04/08/2005 | 58-34 MnROAD, 34B | extracted | 1 | 64.84 | 32420 | 69020 | 76260 | 69.02 | 84.25 | 2000 | 76260 | 77.17 | 1.0071 | 34 | 8 |  | 70
3404BC010 | 34-I-1999 | 34 | 6927 | 5.5 | 2004_10_29 | 45.2651 | Bituminous Core | -93.7149 | Core sent to Xue Li for University of Minnesota testing. AFTER PAVING | 3404BC010, 3404BC018 combined for testing |  | BC7 | University of Minnesota | 04/08/2005 | 58-34 MnROAD, 34B | extracted | 1.586 | 64.14 | 46460 | 95830 | 106500 | 95.83 | 118.4 | 2000 | 67170 | 106.56 | 0.9962 | 34 | 8 |  | 70
3404BC010 | 34-I-1999 | 34 | 6927 | 5.5 | 2004_10_29 | 45.2651 | Bituminous Core | -93.7149 | Core sent to Xue Li for University of Minnesota testing. AFTER PAVING | 3404BC010, 3404BC018 combined for testing |  | BC7 | University of Minnesota | 04/08/2005 | 58-34 MnROAD, 34B | extracted | 2.512 | 63.38 | 66150 | 132000 | 147600 | 132 | 165.1 | 2000 | 58780 | 148.09 | 0.9993 | 34 | 8 |  | 70
3404BC010 | 34-I-1999 | 34 | 6927 | 5.5 | 2004_10_29 | 45.2651 | Bituminous Core | -93.7149 | Core sent to Xue Li for University of Minnesota testing. AFTER PAVING | 3404BC010, 3404BC018 combined for testing |  | BC7 | University of Minnesota | 04/08/2005 | 58-34 MnROAD, 34B | extracted | 3.98 | 62.55 | 94150 | 181200 | 204200 | 181.2 | 230.1 | 2000 | 51300 | 204.11 | 0.9972 | 34 | 8 |  | 70
3404BC010 | 34-I-1999 | 34 | 6927 | 5.5 | 2004_10_29 | 45.2651 | Bituminous Core | -93.7149 | Core sent to Xue Li for University of Minnesota testing. AFTER PAVING | 3404BC010, 3404BC018 combined for testing |  | BC7 | University of Minnesota | 04/08/2005 | 58-34 MnROAD, 34B | extracted | 6.309 | 61.73 | 132900 | 247100 | 280500 | 247.1 | 318.5 | 2000 | 44460 | 280.58 | 1.0005 | 34 | 8 |  | 70
3404BC010 | 34-I-1999 | 34 | 6927 | 5.5 | 2004_10_29 | 45.2651 | Bituminous Core | -93.7149 | Core sent to Xue Li for University of Minnesota testing. AFTER PAVING | 3404BC010, 3404BC018 combined for testing |  | BC7 | University of Minnesota | 04/08/2005 | 58-34 MnROAD, 34B | extracted | 10 | 60.83 | 187700 | 336300 | 385100 | 336.3 | 441 | 2000 | 38500 | 382.18 | 0.9975 | 34 | 8 |  | 70
3404BC010 | 34-I-1999 | 34 | 6927 | 5.5 | 2004_10_29 | 45.2651 | Bituminous Core | -93.7149 | Core sent to Xue Li for University of Minnesota testing. AFTER PAVING | 3404BC010, 3404BC018 combined for testing |  | BC7 | University of Minnesota | 04/08/2005 | 58-34 MnROAD, 34B | extracted | 15.84 | 59.9 | 263200 | 454100 | 524800 | 454.1 | 606.6 | 2000 | 33120 | 517.47 | 1 | 34 | 8 |  | 70
3404BC010 | 34-I-1999 | 34 | 6927 | 5.5 | 2004_10_29 | 45.2651 | Bituminous Core | -93.7149 | Core sent to Xue Li for University of Minnesota testing. AFTER PAVING | 3404BC010, 3404BC018 combined for testing |  | BC7 | University of Minnesota | 04/08/2005 | 58-34 MnROAD, 34B | extracted | 25.12 | 58.93 | 366300 | 607900 | 709700 | 607.9 | 828.6 | 2000 | 28250 | 689.65 | 1.0025 | 34 | 8 |  | 70
3404BC010 | 34-I-1999 | 34 | 6927 | 5.5 | 2004_10_29 | 45.2651 | Bituminous Core | -93.7149 | Core sent to Xue Li for University of Minnesota testing. AFTER PAVING | 3404BC010, 3404BC018 combined for testing |  | BC7 | University of Minnesota | 04/08/2005 | 58-34 MnROAD, 34B | extracted | 39.81 | 57.89 | 510200 | 812800 | 959600 | 812.8 | 1133 | 2000 | 24100 | 900.86 | 0.999 | 34 | 8 |  | 70
3404BC010 | 34-I-1999 | 34 | 6927 | 5.5 | 2004_10_29 | 45.2651 | Bituminous Core | -93.7149 | Core sent to Xue Li for University of Minnesota testing. AFTER PAVING | 3404BC010, 3404BC018 combined for testing |  | BC7 | University of Minnesota | 04/08/2005 | 58-34 MnROAD, 34B | extracted | 63.09 | 56.79 | 705600 | 1078000 | 1288000 | 1078 | 1540 | 2000 | 20420 | 1149.2 | 1.0009 | 34 | 8 |  | 70
3404BC010 | 34-I-1999 | 34 | 6927 | 5.5 | 2004_10_29 | 45.2651 | Bituminous Core | -93.7149 | Core sent to Xue Li for University of Minnesota testing. AFTER PAVING | 3404BC010, 3404BC018 combined for testing |  | BC7 | University of Minnesota | 04/08/2005 | 58-34 MnROAD, 34B | extracted | 100 | 55.66 | 970800 | 1421000 | 1721000 | 1421 | 2084 | 2000 | 17200 | 1435.9 | 1.0008 | 34 | 8 |  | 70
3404BC010 | 34-I-1999 | 34 | 6927 | 5.5 | 2004_10_29 | 45.2651 | Bituminous Core | -93.7149 | Core sent to Xue Li for University of Minnesota testing. AFTER PAVING | 3404BC010, 3404BC018 combined for testing |  | BC7 | University of Minnesota | 03/17/2005 | 58-34 MnROAD, 34B | extracted | 1 | 65.81 | 21840 | 48630 | 53310 | 48.63 | 58.44 | 1000 | 53310 | 81.79 | 0.0501 | 34 | 25 |  | 70
3404BC010 | 34-I-1999 | 34 | 6927 | 5.5 | 2004_10_29 | 45.2651 | Bituminous Core | -93.7149 | Core sent to Xue Li for University of Minnesota testing. AFTER PAVING | 3404BC010, 3404BC018 combined for testing |  | BC7 | University of Minnesota | 03/17/2005 | 58-34 MnROAD, 34B | extracted | 1.586 | 65 | 31780 | 68160 | 75200 | 68.16 | 82.98 | 1000 | 47430 | 114.35 | 0.0498 | 34 | 25 |  | 70
3404BC010 | 34-I-1999 | 34 | 6927 | 5.5 | 2004_10_29 | 45.2651 | Bituminous Core | -93.7149 | Core sent to Xue Li for University of Minnesota testing. AFTER PAVING | 3404BC010, 3404BC018 combined for testing |  | BC7 | University of Minnesota | 03/17/2005 | 58-34 MnROAD, 34B | extracted | 2.512 | 64.26 | 45600 | 94560 | 105000 | 94.56 | 116.6 | 1000 | 41800 | 159.89 | 0.0499 | 34 | 25 |  | 70
3404BC010 | 34-I-1999 | 34 | 6927 | 5.5 | 2004_10_29 | 45.2651 | Bituminous Core | -93.7149 | Core sent to Xue Li for University of Minnesota testing. AFTER PAVING | 3404BC010, 3404BC018 combined for testing |  | BC5 | University of Minnesota | 04/06/2005 | 58-34 MnROAD, 34T | extracted | 3.98 | 40.83 | 6147000 | 5311000 | 8124000 | 5311 | 12420 | 2000 | 2041000 | 490.39 | 0.0603 | 10 | 8 |  | 72.2
3404BC010 | 34-I-1999 | 34 | 6927 | 5.5 | 2004_10_29 | 45.2651 | Bituminous Core | -93.7149 | Core sent to Xue Li for University of Minnesota testing. AFTER PAVING | 3404BC010, 3404BC018 combined for testing |  | BC5 | University of Minnesota | 04/06/2005 | 58-34 MnROAD, 34T | extracted | 6.309 | 39.69 | 7672000 | 6367000 | 9970000 | 6367 | 15610 | 2000 | 1580000 | 601.02 | 0.0603 | 10 | 8 |  | 72.2
3404BC010 | 34-I-1999 | 34 | 6927 | 5.5 | 2004_10_29 | 45.2651 | Bituminous Core | -93.7149 | Core sent to Xue Li for University of Minnesota testing. AFTER PAVING | 3404BC010, 3404BC018 combined for testing |  | BC5 | University of Minnesota | 04/06/2005 | 58-34 MnROAD, 34T | extracted | 10 | 38.56 | 9531000 | 7598000 | 12190000 | 7598 | 19550 | 2000 | 1219000 | 735.01 | 0.0604 | 10 | 8 |  | 72.2
3404BC010 | 34-I-1999 | 34 | 6927 | 5.5 | 2004_10_29 | 45.2651 | Bituminous Core | -93.7149 | Core sent to Xue Li for University of Minnesota testing. AFTER PAVING | 3404BC010, 3404BC018 combined for testing |  | BC5 | University of Minnesota | 04/06/2005 | 58-34 MnROAD, 34T | extracted | 15.84 | 37.52 | 11730000 | 9012000 | 14790000 | 9012 | 24290 | 2000 | 933700 | 888.23 | 0.0602 | 10 | 8 |  | 72.2
3404BC010 | 34-I-1999 | 34 | 6927 | 5.5 | 2004_10_29 | 45.2651 | Bituminous Core | -93.7149 | Core sent to Xue Li for University of Minnesota testing. AFTER PAVING | 3404BC010, 3404BC018 combined for testing |  | BC5 | University of Minnesota | 04/06/2005 | 58-34 MnROAD, 34T | extracted | 25.12 | 36.5 | 14340000 | 10610000 | 17830000 | 10610 | 29980 | 2000 | 709900 | 1069.8 | 0.0604 | 10 | 8 |  | 72.2
3404BC010 | 34-I-1999 | 34 | 6927 | 5.5 | 2004_10_29 | 45.2651 | Bituminous Core | -93.7149 | Core sent to Xue Li for University of Minnesota testing. AFTER PAVING | 3404BC010, 3404BC018 combined for testing |  | BC5 | University of Minnesota | 04/06/2005 | 58-34 MnROAD, 34T | extracted | 39.81 | 35.52 | 17420000 | 12440000 | 21410000 | 12440 | 36850 | 2000 | 537800 | 1275.7 | 0.0602 | 10 | 8 |  | 72.2
3404BC010 | 34-I-1999 | 34 | 6927 | 5.5 | 2004_10_29 | 45.2651 | Bituminous Core | -93.7149 | Core sent to Xue Li for University of Minnesota testing. AFTER PAVING | 3404BC010, 3404BC018 combined for testing |  | BC5 | University of Minnesota | 04/06/2005 | 58-34 MnROAD, 34T | extracted | 63.09 | 34.52 | 21140000 | 14540000 | 25660000 | 14540 | 45270 | 2000 | 406600 | 1511.3 | 0.06 | 10 | 8 |  | 72.2
3404BC010 | 34-I-1999 | 34 | 6927 | 5.5 | 2004_10_29 | 45.2651 | Bituminous Core | -93.7149 | Core sent to Xue Li for University of Minnesota testing. AFTER PAVING | 3404BC010, 3404BC018 combined for testing |  | BC5 | University of Minnesota | 04/06/2005 | 58-34 MnROAD, 34T | extracted | 100 | 33.55 | 25580000 | 16960000 | 30700000 | 16960 | 55550 | 2000 | 306900 | 1778.1 | 0.0599 | 10 | 8 |  | 72.2
3404BC010 | 34-I-1999 | 34 | 6927 | 5.5 | 2004_10_29 | 45.2651 | Bituminous Core | -93.7149 | Core sent to Xue Li for University of Minnesota testing. AFTER PAVING | 3404BC010, 3404BC018 combined for testing |  | BC5 | University of Minnesota | 04/06/2005 | 58-34 MnROAD, 34T | extracted | 1 | 50.21 | 1042000 | 1251000 | 1628000 | 1251 | 2119 | 2000 | 1628000 | 163.45 | 0.0999 | 16 | 8 |  | 72.2
3404BC010 | 34-I-1999 | 34 | 6927 | 5.5 | 2004_10_29 | 45.2651 | Bituminous Core | -93.7149 | Core sent to Xue Li for University of Minnesota testing. AFTER PAVING | 3404BC010, 3404BC018 combined for testing |  | BC5 | University of Minnesota | 04/06/2005 | 58-34 MnROAD, 34T | extracted | 1.586 | 48.93 | 1381000 | 1585000 | 2102000 | 1585 | 2788 | 2000 | 1326000 | 212.76 | 0.1008 | 16 | 8 |  | 72.2
3404BC010 | 34-I-1999 | 34 | 6927 | 5.5 | 2004_10_29 | 45.2651 | Bituminous Core | -93.7149 | Core sent to Xue Li for University of Minnesota testing. AFTER PAVING | 3404BC010, 3404BC018 combined for testing |  | BC5 | University of Minnesota | 04/06/2005 | 58-34 MnROAD, 34T | extracted | 2.512 | 47.66 | 1812000 | 1988000 | 2690000 | 1988 | 3639 | 2000 | 1071000 | 272.46 | 0.1009 | 16 | 8 |  | 72.2
3404BC010 | 34-I-1999 | 34 | 6927 | 5.5 | 2004_10_29 | 45.2651 | Bituminous Core | -93.7149 | Core sent to Xue Li for University of Minnesota testing. AFTER PAVING | 3404BC010, 3404BC018 combined for testing |  | BC5 | University of Minnesota | 04/06/2005 | 58-34 MnROAD, 34T | extracted | 3.98 | 46.42 | 2359000 | 2479000 | 3422000 | 2479 | 4723 | 2000 | 859700 | 345.55 | 0.1006 | 16 | 8 |  | 72.2
3404BC010 | 34-I-1999 | 34 | 6927 | 5.5 | 2004_10_29 | 45.2651 | Bituminous Core | -93.7149 | Core sent to Xue Li for University of Minnesota testing. AFTER PAVING | 3404BC010, 3404BC018 combined for testing |  | BC7 | University of Minnesota | 03/17/2005 | 58-34 MnROAD, 34B | extracted | 63.09 | 57.9 | 506000 | 806500 | 952100 | 806.5 | 1124 | 1000 | 15090 | 1362 | 0.0497 | 34 | 25 |  | 70
3404BC010 | 34-I-1999 | 34 | 6927 | 5.5 | 2004_10_29 | 45.2651 | Bituminous Core | -93.7149 | Core sent to Xue Li for University of Minnesota testing. AFTER PAVING | 3404BC010, 3404BC018 combined for testing |  | BC7 | University of Minnesota | 03/17/2005 | 58-34 MnROAD, 34B | extracted | 100 | 56.65 | 701900 | 1066000 | 1277000 | 1066 | 1528 | 1000 | 12760 | 1782 | 0.0498 | 34 | 25 |  | 70
3404BC010 | 34-I-1999 | 34 | 6927 | 5.5 | 2004_10_29 | 45.2651 | Bituminous Core | -93.7149 | Core sent to Xue Li for University of Minnesota testing. AFTER PAVING | 3404BC010, 3404BC018 combined for testing |  | BC7 | University of Minnesota | 03/17/2005 | 58-34 MnROAD, 34B | extracted | 1 | 68.58 | 7633 | 19460 | 20900 | 19.46 | 22.45 | 1000 | 20900 | 63.82 | 0.0996 | 40 | 25 |  | 70
3404BC010 | 34-I-1999 | 34 | 6927 | 5.5 | 2004_10_29 | 45.2651 | Bituminous Core | -93.7149 | Core sent to Xue Li for University of Minnesota testing. AFTER PAVING | 3404BC010, 3404BC018 combined for testing |  | BC7 | University of Minnesota | 03/17/2005 | 58-34 MnROAD, 34B | extracted | 1.586 | 67.91 | 11190 | 27570 | 29750 | 27.57 | 32.11 | 1000 | 18760 | 90.87 | 0.0997 | 40 | 25 |  | 70
3404BC010 | 34-I-1999 | 34 | 6927 | 5.5 | 2004_10_29 | 45.2651 | Bituminous Core | -93.7149 | Core sent to Xue Li for University of Minnesota testing. AFTER PAVING | 3404BC010, 3404BC018 combined for testing |  | BC7 | University of Minnesota | 03/17/2005 | 58-34 MnROAD, 34B | extracted | 2.512 | 67.24 | 16310 | 38880 | 42160 | 38.88 | 45.72 | 1000 | 16790 | 129.28 | 0.1001 | 40 | 25 |  | 70
3404BC010 | 34-I-1999 | 34 | 6927 | 5.5 | 2004_10_29 | 45.2651 | Bituminous Core | -93.7149 | Core sent to Xue Li for University of Minnesota testing. AFTER PAVING | 3404BC010, 3404BC018 combined for testing |  | BC7 | University of Minnesota | 03/17/2005 | 58-34 MnROAD, 34B | extracted | 3.98 | 66.29 | 23930 | 54490 | 59510 | 54.49 | 65 | 1000 | 14950 | 181.6 | 0.0998 | 40 | 25 |  | 70
3404BC010 | 34-I-1999 | 34 | 6927 | 5.5 | 2004_10_29 | 45.2651 | Bituminous Core | -93.7149 | Core sent to Xue Li for University of Minnesota testing. AFTER PAVING | 3404BC010, 3404BC018 combined for testing |  | BC7 | University of Minnesota | 03/17/2005 | 58-34 MnROAD, 34B | extracted | 6.309 | 65.91 | 34210 | 76520 | 83820 | 76.52 | 91.81 | 1000 | 13280 | 257.07 | 0.1004 | 40 | 25 |  | 70
3404BC010 | 34-I-1999 | 34 | 6927 | 5.5 | 2004_10_29 | 45.2651 | Bituminous Core | -93.7149 | Core sent to Xue Li for University of Minnesota testing. AFTER PAVING | 3404BC010, 3404BC018 combined for testing |  | BC7 | University of Minnesota | 03/17/2005 | 58-34 MnROAD, 34B | extracted | 10 | 65.06 | 49550 | 106600 | 117500 | 106.6 | 129.6 | 1000 | 11750 | 358.36 | 0.1 | 40 | 25 |  | 70
3404BC010 | 34-I-1999 | 34 | 6927 | 5.5 | 2004_10_29 | 45.2651 | Bituminous Core | -93.7149 | Core sent to Xue Li for University of Minnesota testing. AFTER PAVING | 3404BC010, 3404BC018 combined for testing |  | BC7 | University of Minnesota | 03/17/2005 | 58-34 MnROAD, 34B | extracted | 15.84 | 64.35 | 71010 | 147900 | 164000 | 147.9 | 182 | 1000 | 10350 | 497.97 | 0.0998 | 40 | 25 |  | 70
3404BC010 | 34-I-1999 | 34 | 6927 | 5.5 | 2004_10_29 | 45.2651 | Bituminous Core | -93.7149 | Core sent to Xue Li for University of Minnesota testing. AFTER PAVING | 3404BC010, 3404BC018 combined for testing |  | BC7 | University of Minnesota | 03/17/2005 | 58-34 MnROAD, 34B | extracted | 25.12 | 63.57 | 101500 | 204200 | 228000 | 204.2 | 254.6 | 1000 | 9077 | 689.53 | 0.0999 | 40 | 25 |  | 70
3404BC010 | 34-I-1999 | 34 | 6927 | 5.5 | 2004_10_29 | 45.2651 | Bituminous Core | -93.7149 | Core sent to Xue Li for University of Minnesota testing. AFTER PAVING | 3404BC010, 3404BC018 combined for testing |  | BC7 | University of Minnesota | 03/17/2005 | 58-34 MnROAD, 34B | extracted | 39.81 | 62.84 | 144200 | 281100 | 315900 | 281.1 | 355 | 1000 | 7935 | 950.55 | 0.1 | 40 | 25 |  | 70
3404BC010 | 34-I-1999 | 34 | 6927 | 5.5 | 2004_10_29 | 45.2651 | Bituminous Core | -93.7149 | Core sent to Xue Li for University of Minnesota testing. AFTER PAVING | 3404BC010, 3404BC018 combined for testing |  | BC7 | University of Minnesota | 03/17/2005 | 58-34 MnROAD, 34B | extracted | 63.09 | 62.01 | 204400 | 384600 | 435500 | 384.6 | 493.2 | 1000 | 6902 | 1298.2 | 0.0999 | 40 | 25 |  | 70
3404BC010 | 34-I-1999 | 34 | 6927 | 5.5 | 2004_10_29 | 45.2651 | Bituminous Core | -93.7149 | Core sent to Xue Li for University of Minnesota testing. AFTER PAVING | 3404BC010, 3404BC018 combined for testing |  | BC7 | University of Minnesota | 03/17/2005 | 58-34 MnROAD, 34B | extracted | 100 | 61.16 | 288800 | 524500 | 598700 | 524.5 | 683.5 | 1000 | 5986 | 1762.4 | 0.0999 | 40 | 25 |  | 70
3404BC010 | 34-I-1999 | 34 | 6927 | 5.5 | 2004_10_29 | 45.2651 | Bituminous Core | -93.7149 | Core sent to Xue Li for University of Minnesota testing. AFTER PAVING | 3404BC010, 3404BC018 combined for testing |  | BC7 | University of Minnesota | 03/17/2005 | 58-34 MnROAD, 34B | extracted | 1 | 71.46 | 2659 | 7927 | 8361 | 7.927 | 8.819 | 1000 | 8361 | 51.49 | 0.2008 | 46 | 25 |  | 70
3404BC010 | 34-I-1999 | 34 | 6927 | 5.5 | 2004_10_29 | 45.2651 | Bituminous Core | -93.7149 | Core sent to Xue Li for University of Minnesota testing. AFTER PAVING | 3404BC010, 3404BC018 combined for testing |  | BC7 | University of Minnesota | 03/17/2005 | 58-34 MnROAD, 34B | extracted | 1.586 | 70.7 | 3986 | 11380 | 12060 | 11.38 | 12.78 | 1000 | 7605 | 73.93 | 0.1999 | 46 | 25 |  | 70
3404BC010 | 34-I-1999 | 34 | 6927 | 5.5 | 2004_10_29 | 45.2651 | Bituminous Core | -93.7149 | Core sent to Xue Li for University of Minnesota testing. AFTER PAVING | 3404BC010, 3404BC018 combined for testing |  | BC7 | University of Minnesota | 03/17/2005 | 58-34 MnROAD, 34B | extracted | 2.512 | 69.98 | 5931 | 16270 | 17320 | 16.27 | 18.44 | 1000 | 6897 | 105.95 | 0.1995 | 46 | 25 |  | 70
3404BC010 | 34-I-1999 | 34 | 6927 | 5.5 | 2004_10_29 | 45.2651 | Bituminous Core | -93.7149 | Core sent to Xue Li for University of Minnesota testing. AFTER PAVING | 3404BC010, 3404BC018 combined for testing |  | BC7 | University of Minnesota | 04/08/2005 | 58-34 MnROAD, 34B | extracted | 1 | 39.36 | 8143000 | 6678000 | 10530000 | 6678 | 16610 | 2000 | 10530000 | 417.25 | 0.0396 | 4 | 8 |  | 70
3404BC010 | 34-I-1999 | 34 | 6927 | 5.5 | 2004_10_29 | 45.2651 | Bituminous Core | -93.7149 | Core sent to Xue Li for University of Minnesota testing. AFTER PAVING | 3404BC010, 3404BC018 combined for testing |  | BC7 | University of Minnesota | 04/08/2005 | 58-34 MnROAD, 34B | extracted | 1.586 | 37.95 | 10190000 | 7943000 | 12920000 | 7943 | 21010 | 2000 | 8147000 | 511.97 | 0.0397 | 4 | 8 |  | 70
3404BC010 | 34-I-1999 | 34 | 6927 | 5.5 | 2004_10_29 | 45.2651 | Bituminous Core | -93.7149 | Core sent to Xue Li for University of Minnesota testing. AFTER PAVING | 3404BC010, 3404BC018 combined for testing |  | BC7 | University of Minnesota | 04/08/2005 | 58-34 MnROAD, 34B | extracted | 2.512 | 36.61 | 12590000 | 9357000 | 15690000 | 9357 | 26300 | 2000 | 6246000 | 621.8 | 0.0397 | 4 | 8 |  | 70
3404BC010 | 34-I-1999 | 34 | 6927 | 5.5 | 2004_10_29 | 45.2651 | Bituminous Core | -93.7149 | Core sent to Xue Li for University of Minnesota testing. AFTER PAVING | 3404BC010, 3404BC018 combined for testing |  | BC7 | University of Minnesota | 04/08/2005 | 58-34 MnROAD, 34B | extracted | 3.98 | 35.51 | 15360000 | 10960000 | 18860000 | 10960 | 32480 | 2000 | 4739000 | 749.13 | 0.0399 | 4 | 8 |  | 70
3404BC010 | 34-I-1999 | 34 | 6927 | 5.5 | 2004_10_29 | 45.2651 | Bituminous Core | -93.7149 | Core sent to Xue Li for University of Minnesota testing. AFTER PAVING | 3404BC010, 3404BC018 combined for testing |  | BC7 | University of Minnesota | 04/08/2005 | 58-34 MnROAD, 34B | extracted | 6.309 | 34.24 | 18690000 | 12720000 | 22610000 | 12720 | 40190 | 2000 | 3584000 | 895.53 | 0.0399 | 4 | 8 |  | 70
3404BC010 | 34-I-1999 | 34 | 6927 | 5.5 | 2004_10_29 | 45.2651 | Bituminous Core | -93.7149 | Core sent to Xue Li for University of Minnesota testing. AFTER PAVING | 3404BC010, 3404BC018 combined for testing |  | BC7 | University of Minnesota | 04/08/2005 | 58-34 MnROAD, 34B | extracted | 10 | 33.14 | 22490000 | 14680000 | 26860000 | 14680 | 49140 | 2000 | 2686000 | 1060.2 | 0.0398 | 4 | 8 |  | 70
3404BC010 | 34-I-1999 | 34 | 6927 | 5.5 | 2004_10_29 | 45.2651 | Bituminous Core | -93.7149 | Core sent to Xue Li for University of Minnesota testing. AFTER PAVING | 3404BC010, 3404BC018 combined for testing |  | BC7 | University of Minnesota | 04/08/2005 | 58-34 MnROAD, 34B | extracted | 15.84 | 32.09 | 27000000 | 16930000 | 31870000 | 16930 | 59980 | 2000 | 2011000 | 1253.3 | 0.0398 | 4 | 8 |  | 70
3404BC010 | 34-I-1999 | 34 | 6927 | 5.5 | 2004_10_29 | 45.2651 | Bituminous Core | -93.7149 | Core sent to Xue Li for University of Minnesota testing. AFTER PAVING | 3404BC010, 3404BC018 combined for testing |  | BC7 | University of Minnesota | 04/08/2005 | 58-34 MnROAD, 34B | extracted | 25.12 | 31.1 | 32060000 | 19330000 | 37440000 | 19330 | 72490 | 2000 | 1490000 | 1470 | 0.0399 | 4 | 8 |  | 70
3404BC010 | 34-I-1999 | 34 | 6927 | 5.5 | 2004_10_29 | 45.2651 | Bituminous Core | -93.7149 | Core sent to Xue Li for University of Minnesota testing. AFTER PAVING | 3404BC010, 3404BC018 combined for testing |  | BC7 | University of Minnesota | 04/08/2005 | 58-34 MnROAD, 34B | extracted | 39.81 | 30.11 | 37800000 | 21920000 | 43690000 | 21920 | 87090 | 2000 | 1097000 | 1709.9 | 0.04 | 4 | 8 |  | 70
3404BC010 | 34-I-1999 | 34 | 6927 | 5.5 | 2004_10_29 | 45.2651 | Bituminous Core | -93.7149 | Core sent to Xue Li for University of Minnesota testing. AFTER PAVING | 3404BC010, 3404BC018 combined for testing |  | BC7 | University of Minnesota | 04/08/2005 | 58-34 MnROAD, 34B | extracted | 63.09 | 29.12 | 44360000 | 24710000 | 50780000 | 24710 | 104400 | 2000 | 804800 | 1970.3 | 0.0399 | 4 | 8 |  | 70
3404BC010 | 34-I-1999 | 34 | 6927 | 5.5 | 2004_10_29 | 45.2651 | Bituminous Core | -93.7149 | Core sent to Xue Li for University of Minnesota testing. AFTER PAVING | 3404BC010, 3404BC018 combined for testing |  | BC7 | University of Minnesota | 04/08/2005 | 58-34 MnROAD, 34B | extracted | 100 | 28.13 | 51980000 | 27780000 | 58940000 | 27780 | 125000 | 2000 | 589200 | 2260.6 | 0.0399 | 4 | 8 |  | 70
3404BC010 | 34-I-1999 | 34 | 6927 | 5.5 | 2004_10_29 | 45.2651 | Bituminous Core | -93.7149 | Core sent to Xue Li for University of Minnesota testing. AFTER PAVING | 3404BC010, 3404BC018 combined for testing |  | BC7 | University of Minnesota | 04/08/2005 | 58-34 MnROAD, 34B | extracted | 1 | 45.05 | 3358000 | 3363000 | 4753000 | 3363 | 6716 | 2000 | 4753000 | 285.52 | 0.0599 | 10 | 8 |  | 70
3404BC010 | 34-I-1999 | 34 | 6927 | 5.5 | 2004_10_29 | 45.2651 | Bituminous Core | -93.7149 | Core sent to Xue Li for University of Minnesota testing. AFTER PAVING | 3404BC010, 3404BC018 combined for testing |  | BC7 | University of Minnesota | 04/08/2005 | 58-34 MnROAD, 34B | extracted | 1.586 | 43.58 | 4323000 | 4115000 | 5968000 | 4115 | 8657 | 2000 | 3764000 | 357.58 | 0.0598 | 10 | 8 |  | 70
3404BC010 | 34-I-1999 | 34 | 6927 | 5.5 | 2004_10_29 | 45.2651 | Bituminous Core | -93.7149 | Core sent to Xue Li for University of Minnesota testing. AFTER PAVING | 3404BC010, 3404BC018 combined for testing |  | BC7 | University of Minnesota | 04/08/2005 | 58-34 MnROAD, 34B | extracted | 2.512 | 42.19 | 5516000 | 5000000 | 7445000 | 5000 | 11080 | 2000 | 2964000 | 445.19 | 0.0597 | 10 | 8 |  | 70
3404BC010 | 34-I-1999 | 34 | 6927 | 5.5 | 2004_10_29 | 45.2651 | Bituminous Core | -93.7149 | Core sent to Xue Li for University of Minnesota testing. AFTER PAVING | 3404BC010, 3404BC018 combined for testing |  | BC7 | University of Minnesota | 04/08/2005 | 58-34 MnROAD, 34B | extracted | 3.98 | 40.82 | 6960000 | 6012000 | 9197000 | 6012 | 14070 | 2000 | 2311000 | 551.06 | 0.0599 | 10 | 8 |  | 70
3404BC010 | 34-I-1999 | 34 | 6927 | 5.5 | 2004_10_29 | 45.2651 | Bituminous Core | -93.7149 | Core sent to Xue Li for University of Minnesota testing. AFTER PAVING | 3404BC010, 3404BC018 combined for testing |  | BC7 | University of Minnesota | 04/08/2005 | 58-34 MnROAD, 34B | extracted | 6.309 | 39.56 | 8726000 | 7209000 | 11320000 | 7209 | 17770 | 2000 | 1794000 | 673.74 | 0.0595 | 10 | 8 |  | 70
3404BC010 | 34-I-1999 | 34 | 6927 | 5.5 | 2004_10_29 | 45.2651 | Bituminous Core | -93.7149 | Core sent to Xue Li for University of Minnesota testing. AFTER PAVING | 3404BC010, 3404BC018 combined for testing |  | BC7 | University of Minnesota | 04/08/2005 | 58-34 MnROAD, 34B | extracted | 10 | 38.34 | 10840000 | 8569000 | 13810000 | 8569 | 22270 | 2000 | 1381000 | 823.24 | 0.0597 | 10 | 8 |  | 70
3499AC007 | 34-I-1999 | 34 | 7190 | 0 | 1999_08_25 | 45.2646 | Asphalt Cement | -93.7141 |  |  |  |  | University of Minnesota | 03/04/2004 | 58-34 MnROAD, BI8 | PAV | 25.12 | 34.29 | 22290000 | 15200000 | 26980000 | 15200 | 47900 | 2000 | 1074000 | 807.65 | 0.03 | 4 | 8
3499AC007 | 34-I-1999 | 34 | 7190 | 0 | 1999_08_25 | 45.2646 | Asphalt Cement | -93.7141 |  |  |  |  | University of Minnesota | 03/04/2004 | 58-34 MnROAD, BI8 | PAV | 39.81 | 33.31 | 26920000 | 17690000 | 32210000 | 17690 | 58650 | 2000 | 809100 | 960.33 | 0.03 | 4 | 8
3499AC007 | 34-I-1999 | 34 | 7190 | 0 | 1999_08_25 | 45.2646 | Asphalt Cement | -93.7141 |  |  |  |  | University of Minnesota | 03/04/2004 | 58-34 MnROAD, BI8 | PAV | 63.09 | 32.33 | 32300000 | 20440000 | 38230000 | 20440 | 71490 | 2000 | 605900 | 1136.2 | 0.03 | 4 | 8
3499AC007 | 34-I-1999 | 34 | 7190 | 0 | 1999_08_25 | 45.2646 | Asphalt Cement | -93.7141 |  |  |  |  | University of Minnesota | 03/04/2004 | 58-34 MnROAD, BI8 | PAV | 100 | 31.39 | 38460000 | 23470000 | 45060000 | 23470 | 86500 | 2000 | 450400 | 1325.5 | 0.03 | 4 | 8
3499AC007 | 34-I-1999 | 34 | 7190 | 0 | 1999_08_25 | 45.2646 | Asphalt Cement | -93.7141 |  |  |  |  | University of Minnesota | 03/04/2004 | 58-34 MnROAD, BI8 | PAV | 1 | 46.62 | 1969000 | 2083000 | 2866000 | 2083 | 3943 | 2000 | 2866000 | 227.68 | 0.0791 | 10 | 8
3499AC007 | 34-I-1999 | 34 | 7190 | 0 | 1999_08_25 | 45.2646 | Asphalt Cement | -93.7141 |  |  |  |  | University of Minnesota | 03/04/2004 | 58-34 MnROAD, BI8 | PAV | 1.586 | 45.5 | 2552000 | 2596000 | 3640000 | 2596 | 5104 | 2000 | 2296000 | 291.15 | 0.0796 | 10 | 8
3499AC007 | 34-I-1999 | 34 | 7190 | 0 | 1999_08_25 | 45.2646 | Asphalt Cement | -93.7141 |  |  |  |  | University of Minnesota | 03/04/2004 | 58-34 MnROAD, BI8 | PAV | 2.512 | 44.4 | 3283000 | 3215000 | 4595000 | 3215 | 6568 | 2000 | 1830000 | 367.74 | 0.0797 | 10 | 8
3499AC007 | 34-I-1999 | 34 | 7190 | 0 | 1999_08_25 | 45.2646 | Asphalt Cement | -93.7141 |  |  |  |  | University of Minnesota | 03/04/2004 | 58-34 MnROAD, BI8 | PAV | 3.98 | 43.33 | 4188000 | 3950000 | 5757000 | 3950 | 8390 | 2000 | 1446000 | 461.32 | 0.0798 | 10 | 8
3499AC007 | 34-I-1999 | 34 | 7190 | 0 | 1999_08_25 | 45.2646 | Asphalt Cement | -93.7141 |  |  |  |  | University of Minnesota | 03/04/2004 | 58-34 MnROAD, BI8 | PAV | 6.309 | 42.24 | 5315000 | 4826000 | 7179000 | 4826 | 10680 | 2000 | 1138000 | 574.26 | 0.0797 | 10 | 8
3499AC007 | 34-I-1999 | 34 | 7190 | 0 | 1999_08_25 | 45.2646 | Asphalt Cement | -93.7141 |  |  |  |  | University of Minnesota | 03/04/2004 | 58-34 MnROAD, BI8 | PAV | 10 | 41.19 | 6698000 | 5862000 | 8901000 | 5862 | 13520 | 2000 | 890000 | 712.75 | 0.0799 | 10 | 8
3499AC007 | 34-I-1999 | 34 | 7190 | 0 | 1999_08_25 | 45.2646 | Asphalt Cement | -93.7141 |  |  |  |  | University of Minnesota | 03/04/2004 | 58-34 MnROAD, BI8 | PAV | 15.84 | 40.19 | 8386000 | 7083000 | 10980000 | 7083 | 17010 | 2000 | 692800 | 876.53 | 0.0798 | 10 | 8
3499AC007 | 34-I-1999 | 34 | 7190 | 0 | 1999_08_25 | 45.2646 | Asphalt Cement | -93.7141 |  |  |  |  | University of Minnesota | 03/04/2004 | 58-34 MnROAD, BI8 | PAV | 25.12 | 39.19 | 10440000 | 8514000 | 13470000 | 8514 | 21320 | 2000 | 536300 | 1073.6 | 0.0798 | 10 | 8
3499AC007 | 34-I-1999 | 34 | 7190 | 0 | 1999_08_25 | 45.2646 | Asphalt Cement | -93.7141 |  |  |  |  | University of Minnesota | 03/04/2004 | 58-34 MnROAD, BI8 | PAV | 39.81 | 38.2 | 12970000 | 10200000 | 16500000 | 10200 | 26680 | 2000 | 414400 | 1306.4 | 0.0796 | 10 | 8
3499AC007 | 34-I-1999 | 34 | 7190 | 0 | 1999_08_25 | 45.2646 | Asphalt Cement | -93.7141 |  |  |  |  | University of Minnesota | 03/04/2004 | 58-34 MnROAD, BI8 | PAV | 63.09 | 37.21 | 15970000 | 12130000 | 20050000 | 12130 | 33160 | 2000 | 317800 | 1579.2 | 0.0798 | 10 | 8
3499AC007 | 34-I-1999 | 34 | 7190 | 0 | 1999_08_25 | 45.2646 | Asphalt Cement | -93.7141 |  |  |  |  | University of Minnesota | 03/04/2004 | 58-34 MnROAD, BI8 | PAV | 100 | 35.89 | 19710000 | 14260000 | 24330000 | 14260 | 41510 | 2000 | 243300 | 1889.1 | 0.0801 | 10 | 8
3499AC007 | 34-I-1999 | 34 | 7190 | 0 | 1999_08_25 | 45.2646 | Asphalt Cement | -93.7141 |  |  |  |  | University of Minnesota | 03/04/2004 | 58-34 MnROAD, BI8 | PAV | 1 | 50.95 | 703600 | 867400 | 1117000 | 867.4 | 1438 | 2000 | 1117000 | 166.52 | 0.1484 | 16 | 8
3499AC007 | 34-I-1999 | 34 | 7190 | 0 | 1999_08_25 | 45.2646 | Asphalt Cement | -93.7141 |  |  |  |  | University of Minnesota | 03/04/2004 | 58-34 MnROAD, BI8 | PAV | 1.586 | 50.06 | 930900 | 1112000 | 1450000 | 1112 | 1891 | 2000 | 914500 | 217.48 | 0.1493 | 16 | 8
3499AC007 | 34-I-1999 | 34 | 7190 | 0 | 1999_08_25 | 45.2646 | Asphalt Cement | -93.7141 |  |  |  |  | University of Minnesota | 03/04/2004 | 58-34 MnROAD, BI8 | PAV | 2.512 | 49.13 | 1226000 | 1416000 | 1873000 | 1416 | 2477 | 2000 | 745800 | 280.96 | 0.1493 | 16 | 8
3499AC007 | 34-I-1999 | 34 | 7190 | 0 | 1999_08_25 | 45.2646 | Asphalt Cement | -93.7141 |  |  |  |  | University of Minnesota | 03/04/2004 | 58-34 MnROAD, BI8 | PAV | 3.98 | 48.15 | 1606000 | 1793000 | 2407000 | 1793 | 3231 | 2000 | 604600 | 360.85 | 0.1493 | 16 | 8
3404BC010 | 34-I-1999 | 34 | 6927 | 5.5 | 2004_10_29 | 45.2651 | Bituminous Core | -93.7149 | Core sent to Xue Li for University of Minnesota testing. AFTER PAVING | 3404BC010, 3404BC018 combined for testing |  | BC6 | University of Minnesota | 02/25/2005 | 58-34 MnROAD, 34M | extracted | 10 | 67.97 | 6874 | 16990 | 18330 | 16.99 | 19.77 | 1000 | 1833 | 282.69 | 0.5036 | 52 | 25 |  | 70.1
3404BC010 | 34-I-1999 | 34 | 6927 | 5.5 | 2004_10_29 | 45.2651 | Bituminous Core | -93.7149 | Core sent to Xue Li for University of Minnesota testing. AFTER PAVING | 3404BC010, 3404BC018 combined for testing |  | BC6 | University of Minnesota | 02/25/2005 | 58-34 MnROAD, 34M | extracted | 15.84 | 67.68 | 9891 | 24100 | 26050 | 24.1 | 28.16 | 1000 | 1644 | 401.44 | 0.5039 | 52 | 25 |  | 70.1
3404BC010 | 34-I-1999 | 34 | 6927 | 5.5 | 2004_10_29 | 45.2651 | Bituminous Core | -93.7149 | Core sent to Xue Li for University of Minnesota testing. AFTER PAVING | 3404BC010, 3404BC018 combined for testing |  | BC6 | University of Minnesota | 02/25/2005 | 58-34 MnROAD, 34M | extracted | 25.12 | 67.41 | 14170 | 34070 | 36900 | 34.07 | 39.97 | 1000 | 1469 | 568.49 | 0.5046 | 52 | 25 |  | 70.1
3404BC010 | 34-I-1999 | 34 | 6927 | 5.5 | 2004_10_29 | 45.2651 | Bituminous Core | -93.7149 | Core sent to Xue Li for University of Minnesota testing. AFTER PAVING | 3404BC010, 3404BC018 combined for testing |  | BC6 | University of Minnesota | 02/25/2005 | 58-34 MnROAD, 34M | extracted | 39.81 | 67.15 | 20270 | 48100 | 52190 | 48.1 | 56.64 | 1000 | 1311 | 801.66 | 0.5048 | 52 | 25 |  | 70.1
3404BC010 | 34-I-1999 | 34 | 6927 | 5.5 | 2004_10_29 | 45.2651 | Bituminous Core | -93.7149 | Core sent to Xue Li for University of Minnesota testing. AFTER PAVING | 3404BC010, 3404BC018 combined for testing |  | BC6 | University of Minnesota | 02/25/2005 | 58-34 MnROAD, 34M | extracted | 63.09 | 66.89 | 28920 | 67790 | 73700 | 67.79 | 80.13 | 1000 | 1168 | 1126.1 | 0.505 | 52 | 25 |  | 70.1
3404BC010 | 34-I-1999 | 34 | 6927 | 5.5 | 2004_10_29 | 45.2651 | Bituminous Core | -93.7149 | Core sent to Xue Li for University of Minnesota testing. AFTER PAVING | 3404BC010, 3404BC018 combined for testing |  | BC6 | University of Minnesota | 02/25/2005 | 58-34 MnROAD, 34M | extracted | 100 | 66.6 | 41310 | 95450 | 104000 | 95.45 | 113.3 | 1000 | 1040 | 1572.4 | 0.5045 | 52 | 25 |  | 70.1
3404BC010 | 34-I-1999 | 34 | 6927 | 5.5 | 2004_10_29 | 45.2651 | Bituminous Core | -93.7149 | Core sent to Xue Li for University of Minnesota testing. AFTER PAVING | 3404BC010, 3404BC018 combined for testing |  | BC6 | University of Minnesota | 02/25/2005 | 58-34 MnROAD, 34M | extracted | 1 | 72.57 | 419.7 | 1337 | 1401 | 1.337 | 1.469 | 1000 | 1401 | 42.78 | 0.9953 | 58 | 25 |  | 70.1
3404BC010 | 34-I-1999 | 34 | 6927 | 5.5 | 2004_10_29 | 45.2651 | Bituminous Core | -93.7149 | Core sent to Xue Li for University of Minnesota testing. AFTER PAVING | 3404BC010, 3404BC018 combined for testing |  | BC6 | University of Minnesota | 02/25/2005 | 58-34 MnROAD, 34M | extracted | 1.586 | 71.79 | 628 | 1909 | 2009 | 1.909 | 2.115 | 1000 | 1267 | 61.71 | 1.0013 | 58 | 25 |  | 70.1
3404BC010 | 34-I-1999 | 34 | 6927 | 5.5 | 2004_10_29 | 45.2651 | Bituminous Core | -93.7149 | Core sent to Xue Li for University of Minnesota testing. AFTER PAVING | 3404BC010, 3404BC018 combined for testing |  | BC6 | University of Minnesota | 02/25/2005 | 58-34 MnROAD, 34M | extracted | 2.512 | 71.09 | 933.9 | 2726 | 2882 | 2.726 | 3.046 | 1000 | 1147 | 88.72 | 1.0039 | 58 | 25 |  | 70.1
3404BC010 | 34-I-1999 | 34 | 6927 | 5.5 | 2004_10_29 | 45.2651 | Bituminous Core | -93.7149 | Core sent to Xue Li for University of Minnesota testing. AFTER PAVING | 3404BC010, 3404BC018 combined for testing |  | BC6 | University of Minnesota | 02/25/2005 | 58-34 MnROAD, 34M | extracted | 3.98 | 70.47 | 1385 | 3905 | 4144 | 3.905 | 4.397 | 1000 | 1041 | 126.83 | 0.9985 | 58 | 25 |  | 70.1
3404BC010 | 34-I-1999 | 34 | 6927 | 5.5 | 2004_10_29 | 45.2651 | Bituminous Core | -93.7149 | Core sent to Xue Li for University of Minnesota testing. AFTER PAVING | 3404BC010, 3404BC018 combined for testing |  | BC6 | University of Minnesota | 02/25/2005 | 58-34 MnROAD, 34M | extracted | 6.309 | 69.94 | 2036 | 5576 | 5936 | 5.576 | 6.32 | 1000 | 940.9 | 181.56 | 0.9982 | 58 | 25 |  | 70.1
3404BC010 | 34-I-1999 | 34 | 6927 | 5.5 | 2004_10_29 | 45.2651 | Bituminous Core | -93.7149 | Core sent to Xue Li for University of Minnesota testing. AFTER PAVING | 3404BC010, 3404BC018 combined for testing |  | BC6 | University of Minnesota | 02/25/2005 | 58-34 MnROAD, 34M | extracted | 10 | 69.51 | 2968 | 7941 | 8477 | 7.941 | 9.05 | 1000 | 847.6 | 259.38 | 0.9997 | 58 | 25 |  | 70.1
3404BC010 | 34-I-1999 | 34 | 6927 | 5.5 | 2004_10_29 | 45.2651 | Bituminous Core | -93.7149 | Core sent to Xue Li for University of Minnesota testing. AFTER PAVING | 3404BC010, 3404BC018 combined for testing |  | BC7 | University of Minnesota | 04/08/2005 | 58-34 MnROAD, 34B | extracted | 15.84 | 37.21 | 13320000 | 10110000 | 16720000 | 10110 | 27650 | 2000 | 1055000 | 995.39 | 0.0598 | 10 | 8 |  | 70
3404BC010 | 34-I-1999 | 34 | 6927 | 5.5 | 2004_10_29 | 45.2651 | Bituminous Core | -93.7149 | Core sent to Xue Li for University of Minnesota testing. AFTER PAVING | 3404BC010, 3404BC018 combined for testing |  | BC7 | University of Minnesota | 04/08/2005 | 58-34 MnROAD, 34B | extracted | 25.12 | 36.09 | 16280000 | 11870000 | 20150000 | 11870 | 34210 | 2000 | 802100 | 1196.5 | 0.0598 | 10 | 8 |  | 70
3404BC010 | 34-I-1999 | 34 | 6927 | 5.5 | 2004_10_29 | 45.2651 | Bituminous Core | -93.7149 | Core sent to Xue Li for University of Minnesota testing. AFTER PAVING | 3404BC010, 3404BC018 combined for testing |  | BC7 | University of Minnesota | 04/08/2005 | 58-34 MnROAD, 34B | extracted | 39.81 | 34.98 | 19860000 | 13900000 | 24240000 | 13900 | 42280 | 2000 | 608900 | 1429.1 | 0.0596 | 10 | 8 |  | 70
3404BC010 | 34-I-1999 | 34 | 6927 | 5.5 | 2004_10_29 | 45.2651 | Bituminous Core | -93.7149 | Core sent to Xue Li for University of Minnesota testing. AFTER PAVING | 3404BC010, 3404BC018 combined for testing |  | BC7 | University of Minnesota | 04/08/2005 | 58-34 MnROAD, 34B | extracted | 63.09 | 33.89 | 24060000 | 16160000 | 28980000 | 16160 | 51980 | 2000 | 459400 | 1697.9 | 0.0597 | 10 | 8 |  | 70
3404BC010 | 34-I-1999 | 34 | 6927 | 5.5 | 2004_10_29 | 45.2651 | Bituminous Core | -93.7149 | Core sent to Xue Li for University of Minnesota testing. AFTER PAVING | 3404BC010, 3404BC018 combined for testing |  | BC7 | University of Minnesota | 04/08/2005 | 58-34 MnROAD, 34B | extracted | 100 | 32.83 | 28910000 | 18650000 | 34400000 | 18650 | 63450 | 2000 | 343900 | 1989.7 | 0.0598 | 10 | 8 |  | 70
3404BC010 | 34-I-1999 | 34 | 6927 | 5.5 | 2004_10_29 | 45.2651 | Bituminous Core | -93.7149 | Core sent to Xue Li for University of Minnesota testing. AFTER PAVING | 3404BC010, 3404BC018 combined for testing |  | BC7 | University of Minnesota | 04/08/2005 | 58-34 MnROAD, 34B | extracted | 1 | 51.06 | 1185000 | 1466000 | 1885000 | 1466 | 2423 | 2000 | 1885000 | 188.61 | 0.0996 | 16 | 8 |  | 70
3404BC010 | 34-I-1999 | 34 | 6927 | 5.5 | 2004_10_29 | 45.2651 | Bituminous Core | -93.7149 | Core sent to Xue Li for University of Minnesota testing. AFTER PAVING | 3404BC010, 3404BC018 combined for testing |  | BC7 | University of Minnesota | 04/08/2005 | 58-34 MnROAD, 34B | extracted | 1.586 | 49.62 | 1581000 | 1859000 | 2441000 | 1859 | 3204 | 2000 | 1539000 | 244.93 | 0.0999 | 16 | 8 |  | 70
3404BC010 | 34-I-1999 | 34 | 6927 | 5.5 | 2004_10_29 | 45.2651 | Bituminous Core | -93.7149 | Core sent to Xue Li for University of Minnesota testing. AFTER PAVING | 3404BC010, 3404BC018 combined for testing |  | BC7 | University of Minnesota | 04/08/2005 | 58-34 MnROAD, 34B | extracted | 2.512 | 48.23 | 2084000 | 2333000 | 3129000 | 2333 | 4195 | 2000 | 1246000 | 315.23 | 0.1004 | 16 | 8 |  | 70
3404BC010 | 34-I-1999 | 34 | 6927 | 5.5 | 2004_10_29 | 45.2651 | Bituminous Core | -93.7149 | Core sent to Xue Li for University of Minnesota testing. AFTER PAVING | 3404BC010, 3404BC018 combined for testing |  | BC7 | University of Minnesota | 04/08/2005 | 58-34 MnROAD, 34B | extracted | 3.98 | 46.8 | 2734000 | 2911000 | 3993000 | 2911 | 5478 | 2000 | 1003000 | 396.91 | 0.0991 | 16 | 8 |  | 70
3404BC010 | 34-I-1999 | 34 | 6927 | 5.5 | 2004_10_29 | 45.2651 | Bituminous Core | -93.7149 | Core sent to Xue Li for University of Minnesota testing. AFTER PAVING | 3404BC010, 3404BC018 combined for testing |  | BC7 | University of Minnesota | 04/08/2005 | 58-34 MnROAD, 34B | extracted | 6.309 | 45.45 | 3550000 | 3606000 | 5060000 | 3606 | 7101 | 2000 | 802000 | 508 | 0.1001 | 16 | 8 |  | 70
3404BC010 | 34-I-1999 | 34 | 6927 | 5.5 | 2004_10_29 | 45.2651 | Bituminous Core | -93.7149 | Core sent to Xue Li for University of Minnesota testing. AFTER PAVING | 3404BC010, 3404BC018 combined for testing |  | BC7 | University of Minnesota | 04/08/2005 | 58-34 MnROAD, 34B | extracted | 10 | 44.12 | 4580000 | 4441000 | 6379000 | 4441 | 9164 | 2000 | 637800 | 636.96 | 0.0997 | 16 | 8 |  | 70
3404BC010 | 34-I-1999 | 34 | 6927 | 5.5 | 2004_10_29 | 45.2651 | Bituminous Core | -93.7149 | Core sent to Xue Li for University of Minnesota testing. AFTER PAVING | 3404BC010, 3404BC018 combined for testing |  | BC7 | University of Minnesota | 04/08/2005 | 58-34 MnROAD, 34B | extracted | 15.84 | 42.91 | 5796000 | 5387000 | 7913000 | 5387 | 11620 | 2000 | 499400 | 785.56 | 0.0993 | 16 | 8 |  | 70
3404BC010 | 34-I-1999 | 34 | 6927 | 5.5 | 2004_10_29 | 45.2651 | Bituminous Core | -93.7149 | Core sent to Xue Li for University of Minnesota testing. AFTER PAVING | 3404BC010, 3404BC018 combined for testing |  | BC7 | University of Minnesota | 04/08/2005 | 58-34 MnROAD, 34B | extracted | 25.12 | 41.67 | 7356000 | 6546000 | 9847000 | 6546 | 14810 | 2000 | 392000 | 978.89 | 0.0997 | 16 | 8 |  | 70
3404BC010 | 34-I-1999 | 34 | 6927 | 5.5 | 2004_10_29 | 45.2651 | Bituminous Core | -93.7149 | Core sent to Xue Li for University of Minnesota testing. AFTER PAVING | 3404BC010, 3404BC018 combined for testing |  | BC7 | University of Minnesota | 04/08/2005 | 58-34 MnROAD, 34B | extracted | 39.81 | 40.45 | 9263000 | 7897000 | 12170000 | 7897 | 18760 | 2000 | 305800 | 1206 | 0.0999 | 16 | 8 |  | 70
3404BC010 | 34-I-1999 | 34 | 6927 | 5.5 | 2004_10_29 | 45.2651 | Bituminous Core | -93.7149 | Core sent to Xue Li for University of Minnesota testing. AFTER PAVING | 3404BC010, 3404BC018 combined for testing |  | BC7 | University of Minnesota | 04/08/2005 | 58-34 MnROAD, 34B | extracted | 63.09 | 39.28 | 11550000 | 9444000 | 14920000 | 9444 | 23560 | 2000 | 236400 | 1464 | 0.1 | 16 | 8 |  | 70
3404BC010 | 34-I-1999 | 34 | 6927 | 5.5 | 2004_10_29 | 45.2651 | Bituminous Core | -93.7149 | Core sent to Xue Li for University of Minnesota testing. AFTER PAVING | 3404BC010, 3404BC018 combined for testing |  | BC7 | University of Minnesota | 04/08/2005 | 58-34 MnROAD, 34B | extracted | 100 | 38.1 | 14340000 | 11240000 | 18220000 | 11240 | 29530 | 2000 | 182200 | 1735.1 | 0.0991 | 16 | 8 |  | 70
3404BC010 | 34-I-1999 | 34 | 6927 | 5.5 | 2004_10_29 | 45.2651 | Bituminous Core | -93.7149 | Core sent to Xue Li for University of Minnesota testing. AFTER PAVING | 3404BC010, 3404BC018 combined for testing |  | BC7 | University of Minnesota | 04/08/2005 | 58-34 MnROAD, 34B | extracted | 1 | 56.58 | 381300 | 577800 | 692300 | 577.8 | 829.4 | 2000 | 692300 | 139.03 | 0.1998 | 22 | 8 |  | 70
3404BC010 | 34-I-1999 | 34 | 6927 | 5.5 | 2004_10_29 | 45.2651 | Bituminous Core | -93.7149 | Core sent to Xue Li for University of Minnesota testing. AFTER PAVING | 3404BC010, 3404BC018 combined for testing |  | BC7 | University of Minnesota | 04/08/2005 | 58-34 MnROAD, 34B | extracted | 1.586 | 55.41 | 523900 | 759500 | 922700 | 759.5 | 1121 | 2000 | 581900 | 185.29 | 0.1999 | 22 | 8 |  | 70
3404BC010 | 34-I-1999 | 34 | 6927 | 5.5 | 2004_10_29 | 45.2651 | Bituminous Core | -93.7149 | Core sent to Xue Li for University of Minnesota testing. AFTER PAVING | 3404BC010, 3404BC018 combined for testing |  | BC7 | University of Minnesota | 04/08/2005 | 58-34 MnROAD, 34B | extracted | 2.512 | 54.08 | 717600 | 990500 | 1223000 | 990.5 | 1510 | 2000 | 487000 | 245.81 | 0.2001 | 22 | 8 |  | 70
3404BC010 | 34-I-1999 | 34 | 6927 | 5.5 | 2004_10_29 | 45.2651 | Bituminous Core | -93.7149 | Core sent to Xue Li for University of Minnesota testing. AFTER PAVING | 3404BC010, 3404BC018 combined for testing |  | BC7 | University of Minnesota | 04/08/2005 | 58-34 MnROAD, 34B | extracted | 3.98 | 52.79 | 972700 | 1281000 | 1608000 | 1281 | 2020 | 2000 | 404100 | 324.14 | 0.2007 | 22 | 8 |  | 70
3404BC010 | 34-I-1999 | 34 | 6927 | 5.5 | 2004_10_29 | 45.2651 | Bituminous Core | -93.7149 | Core sent to Xue Li for University of Minnesota testing. AFTER PAVING | 3404BC010, 3404BC018 combined for testing |  | BC7 | University of Minnesota | 04/08/2005 | 58-34 MnROAD, 34B | extracted | 6.309 | 51.52 | 1308000 | 1646000 | 2102000 | 1646 | 2686 | 2000 | 333200 | 422.17 | 0.2001 | 22 | 8 |  | 70
3404BC010 | 34-I-1999 | 34 | 6927 | 5.5 | 2004_10_29 | 45.2651 | Bituminous Core | -93.7149 | Core sent to Xue Li for University of Minnesota testing. AFTER PAVING | 3404BC010, 3404BC018 combined for testing |  | BC7 | University of Minnesota | 04/08/2005 | 58-34 MnROAD, 34B | extracted | 10 | 50.21 | 1748000 | 2099000 | 2732000 | 2099 | 3555 | 2000 | 273100 | 549.01 | 0.2005 | 22 | 8 |  | 70
3404BC010 | 34-I-1999 | 34 | 6927 | 5.5 | 2004_10_29 | 45.2651 | Bituminous Core | -93.7149 | Core sent to Xue Li for University of Minnesota testing. AFTER PAVING | 3404BC010, 3404BC018 combined for testing |  | BC7 | University of Minnesota | 04/08/2005 | 58-34 MnROAD, 34B | extracted | 15.84 | 48.94 | 2304000 | 2646000 | 3508000 | 2646 | 4653 | 2000 | 221400 | 694.66 | 0.198 | 22 | 8 |  | 70
3404BC010 | 34-I-1999 | 34 | 6927 | 5.5 | 2004_10_29 | 45.2651 | Bituminous Core | -93.7149 | Core sent to Xue Li for University of Minnesota testing. AFTER PAVING | 3404BC010, 3404BC018 combined for testing |  | BC7 | University of Minnesota | 04/08/2005 | 58-34 MnROAD, 34B | extracted | 25.12 | 47.67 | 3032000 | 3328000 | 4502000 | 3328 | 6090 | 2000 | 179200 | 896.33 | 0.2 | 22 | 8 |  | 70
3404BC010 | 34-I-1999 | 34 | 6927 | 5.5 | 2004_10_29 | 45.2651 | Bituminous Core | -93.7149 | Core sent to Xue Li for University of Minnesota testing. AFTER PAVING | 3404BC010, 3404BC018 combined for testing |  | BC7 | University of Minnesota | 04/08/2005 | 58-34 MnROAD, 34B | extracted | 39.81 | 46.41 | 3949000 | 4148000 | 5727000 | 4148 | 7907 | 2000 | 143900 | 1120.7 | 0.1982 | 22 | 8 |  | 70
3404BC010 | 34-I-1999 | 34 | 6927 | 5.5 | 2004_10_29 | 45.2651 | Bituminous Core | -93.7149 | Core sent to Xue Li for University of Minnesota testing. AFTER PAVING | 3404BC010, 3404BC018 combined for testing |  | BC7 | University of Minnesota | 04/08/2005 | 58-34 MnROAD, 34B | extracted | 63.09 | 45.18 | 5103000 | 5135000 | 7240000 | 5135 | 10210 | 2000 | 114700 | 1407.2 | 0.2003 | 22 | 8 |  | 70
3404BC010 | 34-I-1999 | 34 | 6927 | 5.5 | 2004_10_29 | 45.2651 | Bituminous Core | -93.7149 | Core sent to Xue Li for University of Minnesota testing. AFTER PAVING | 3404BC010, 3404BC018 combined for testing |  | BC7 | University of Minnesota | 04/08/2005 | 58-34 MnROAD, 34B | extracted | 100 | 43.96 | 6562000 | 6328000 | 9115000 | 6328 | 13130 | 2000 | 91130 | 1693.5 | 0.1981 | 22 | 8 |  | 70
3404BC010 | 34-I-1999 | 34 | 6927 | 5.5 | 2004_10_29 | 45.2651 | Bituminous Core | -93.7149 | Core sent to Xue Li for University of Minnesota testing. AFTER PAVING | 3404BC010, 3404BC018 combined for testing |  | BC7 | University of Minnesota | 04/08/2005 | 58-34 MnROAD, 34B | extracted | 1 | 61.11 | 111700 | 202300 | 231100 | 202.3 | 264 | 2000 | 231100 | 115.83 | 0.4987 | 28 | 8 |  | 70
3404BC010 | 34-I-1999 | 34 | 6927 | 5.5 | 2004_10_29 | 45.2651 | Bituminous Core | -93.7149 | Core sent to Xue Li for University of Minnesota testing. AFTER PAVING | 3404BC010, 3404BC018 combined for testing |  | BC7 | University of Minnesota | 04/08/2005 | 58-34 MnROAD, 34B | extracted | 1.586 | 60.2 | 156200 | 272800 | 314300 | 272.8 | 362.2 | 2000 | 198300 | 157.26 | 0.4979 | 28 | 8 |  | 70
3404BC010 | 34-I-1999 | 34 | 6927 | 5.5 | 2004_10_29 | 45.2651 | Bituminous Core | -93.7149 | Core sent to Xue Li for University of Minnesota testing. AFTER PAVING | 3404BC010, 3404BC018 combined for testing |  | BC7 | University of Minnesota | 04/08/2005 | 58-34 MnROAD, 34B | extracted | 2.512 | 59.17 | 219800 | 368200 | 428800 | 368.2 | 499.4 | 2000 | 170700 | 213.43 | 0.4955 | 28 | 8 |  | 70
3404BC010 | 34-I-1999 | 34 | 6927 | 5.5 | 2004_10_29 | 45.2651 | Bituminous Core | -93.7149 | Core sent to Xue Li for University of Minnesota testing. AFTER PAVING | 3404BC010, 3404BC018 combined for testing |  | BC7 | University of Minnesota | 04/08/2005 | 58-34 MnROAD, 34B | extracted | 3.98 | 58.13 | 304700 | 490000 | 577000 | 490 | 679.4 | 2000 | 145000 | 287.95 | 0.4971 | 28 | 8 |  | 70
3404BC010 | 34-I-1999 | 34 | 6927 | 5.5 | 2004_10_29 | 45.2651 | Bituminous Core | -93.7149 | Core sent to Xue Li for University of Minnesota testing. AFTER PAVING | 3404BC010, 3404BC018 combined for testing |  | BC7 | University of Minnesota | 04/08/2005 | 58-34 MnROAD, 34B | extracted | 6.309 | 57.04 | 423400 | 652800 | 778100 | 652.8 | 927.4 | 2000 | 123300 | 388.82 | 0.4983 | 28 | 8 |  | 70
3404BC010 | 34-I-1999 | 34 | 6927 | 5.5 | 2004_10_29 | 45.2651 | Bituminous Core | -93.7149 | Core sent to Xue Li for University of Minnesota testing. AFTER PAVING | 3404BC010, 3404BC018 combined for testing |  | BC7 | University of Minnesota | 04/08/2005 | 58-34 MnROAD, 34B | extracted | 10 | 55.95 | 578300 | 855800 | 1033000 | 855.8 | 1247 | 2000 | 103300 | 515.66 | 0.499 | 28 | 8 |  | 70
3499AC007 | 34-I-1999 | 34 | 7190 | 0 | 1999_08_25 | 45.2646 | Asphalt Cement | -93.7141 |  |  |  |  | University of Minnesota | 03/04/2004 | 58-34 MnROAD, BI8 | PAV | 25.12 | 53.28 | 666400 | 893500 | 1115000 | 893.5 | 1390 | 2000 | 44370 | 652.85 | 0.6001 | 28 | 8
3499AC007 | 34-I-1999 | 34 | 7190 | 0 | 1999_08_25 | 45.2646 | Asphalt Cement | -93.7141 |  |  |  |  | University of Minnesota | 03/04/2004 | 58-34 MnROAD, BI8 | PAV | 39.81 | 52.62 | 888600 | 1163000 | 1464000 | 1163 | 1842 | 2000 | 36760 | 833.2 | 0.5992 | 28 | 8
3499AC007 | 34-I-1999 | 34 | 7190 | 0 | 1999_08_25 | 45.2646 | Asphalt Cement | -93.7141 |  |  |  |  | University of Minnesota | 03/04/2004 | 58-34 MnROAD, BI8 | PAV | 63.09 | 51.9 | 1182000 | 1507000 | 1915000 | 1507 | 2433 | 2000 | 30350 | 1037.5 | 0.5998 | 28 | 8
3499AC007 | 34-I-1999 | 34 | 7190 | 0 | 1999_08_25 | 45.2646 | Asphalt Cement | -93.7141 |  |  |  |  | University of Minnesota | 03/04/2004 | 58-34 MnROAD, BI8 | PAV | 100 | 51.13 | 1566000 | 1943000 | 2495000 | 1943 | 3205 | 2000 | 24950 | 1241.6 | 0.5998 | 28 | 8
3499AC007 | 34-I-1999 | 34 | 7190 | 0 | 1999_08_25 | 45.2646 | Asphalt Cement | -93.7141 |  |  |  |  | University of Minnesota | 03/04/2004 | 58-34 MnROAD, BI8 | PAV | 1 | 56.69 | 32800 | 49910 | 59720 | 49.91 | 71.46 | 2000 | 59720 | 90.03 | 1.5007 | 34 | 8
3499AC007 | 34-I-1999 | 34 | 7190 | 0 | 1999_08_25 | 45.2646 | Asphalt Cement | -93.7141 |  |  |  |  | University of Minnesota | 03/04/2004 | 58-34 MnROAD, BI8 | PAV | 1.586 | 56.85 | 43750 | 66990 | 80010 | 66.99 | 95.56 | 2000 | 50460 | 120.46 | 1.4999 | 34 | 8
3499AC007 | 34-I-1999 | 34 | 7190 | 0 | 1999_08_25 | 45.2646 | Asphalt Cement | -93.7141 |  |  |  |  | University of Minnesota | 03/04/2004 | 58-34 MnROAD, BI8 | PAV | 2.512 | 56.98 | 58350 | 89780 | 107100 | 89.78 | 127.7 | 2000 | 42630 | 161.21 | 1.5019 | 34 | 8
3499AC007 | 34-I-1999 | 34 | 7190 | 0 | 1999_08_25 | 45.2646 | Asphalt Cement | -93.7141 |  |  |  |  | University of Minnesota | 03/04/2004 | 58-34 MnROAD, BI8 | PAV | 3.98 | 57.02 | 77970 | 120100 | 143200 | 120.1 | 170.7 | 2000 | 35980 | 215.46 | 1.5044 | 34 | 8
3499AC007 | 34-I-1999 | 34 | 7190 | 0 | 1999_08_25 | 45.2646 | Asphalt Cement | -93.7141 |  |  |  |  | University of Minnesota | 03/04/2004 | 58-34 MnROAD, BI8 | PAV | 6.309 | 57.01 | 104500 | 161100 | 192000 | 161.1 | 228.9 | 2000 | 30430 | 286.91 | 1.5011 | 34 | 8
3499AC007 | 34-I-1999 | 34 | 7190 | 0 | 1999_08_25 | 45.2646 | Asphalt Cement | -93.7141 |  |  |  |  | University of Minnesota | 03/04/2004 | 58-34 MnROAD, BI8 | PAV | 10 | 56.93 | 140400 | 215700 | 257400 | 215.7 | 307.1 | 2000 | 25740 | 381.3 | 1.5008 | 34 | 8
3499AC007 | 34-I-1999 | 34 | 7190 | 0 | 1999_08_25 | 45.2646 | Asphalt Cement | -93.7141 |  |  |  |  | University of Minnesota | 03/04/2004 | 58-34 MnROAD, BI8 | PAV | 15.84 | 56.79 | 188400 | 287700 | 343900 | 287.7 | 411.1 | 2000 | 21710 | 502.27 | 1.5032 | 34 | 8
3499AC007 | 34-I-1999 | 34 | 7190 | 0 | 1999_08_25 | 45.2646 | Asphalt Cement | -93.7141 |  |  |  |  | University of Minnesota | 03/04/2004 | 58-34 MnROAD, BI8 | PAV | 25.12 | 56.54 | 253900 | 384200 | 460500 | 384.2 | 551.9 | 2000 | 18330 | 653.44 | 1.5031 | 34 | 8
3499AC007 | 34-I-1999 | 34 | 7190 | 0 | 1999_08_25 | 45.2646 | Asphalt Cement | -93.7141 |  |  |  |  | University of Minnesota | 03/04/2004 | 58-34 MnROAD, BI8 | PAV | 39.81 | 56.22 | 341500 | 510600 | 614300 | 510.6 | 739 | 2000 | 15430 | 829.84 | 1.5029 | 34 | 8
3499AC007 | 34-I-1999 | 34 | 7190 | 0 | 1999_08_25 | 45.2646 | Asphalt Cement | -93.7141 |  |  |  |  | University of Minnesota | 03/04/2004 | 58-34 MnROAD, BI8 | PAV | 63.09 | 55.82 | 458500 | 675300 | 816200 | 675.3 | 986.6 | 2000 | 12940 | 1035.1 | 1.5053 | 34 | 8
3499AC007 | 34-I-1999 | 34 | 7190 | 0 | 1999_08_25 | 45.2646 | Asphalt Cement | -93.7141 |  |  |  |  | University of Minnesota | 03/04/2004 | 58-34 MnROAD, BI8 | PAV | 100 | 55.37 | 617700 | 894200 | 1087000 | 894.2 | 1321 | 2000 | 10870 | 1404.5 | 1.5009 | 34 | 8
3499AC007 | 34-I-1999 | 34 | 7190 | 0 | 1999_08_25 | 45.2646 | Asphalt Cement | -93.7141 |  |  |  |  | University of Minnesota | 02/27/2004 | 58-34 MnROAD, BI8 | PAV | 1 | 56.96 | 25150 | 38660 | 46120 | 38.66 | 55.02 | 1000 | 46120 | 141.12 | 0.0999 | 34 | 25
3499AC007 | 34-I-1999 | 34 | 7190 | 0 | 1999_08_25 | 45.2646 | Asphalt Cement | -93.7141 |  |  |  |  | University of Minnesota | 02/27/2004 | 58-34 MnROAD, BI8 | PAV | 1.586 | 57.01 | 33790 | 52050 | 62060 | 52.05 | 73.99 | 1000 | 39140 | 189.88 | 0.1 | 34 | 25
3499AC007 | 34-I-1999 | 34 | 7190 | 0 | 1999_08_25 | 45.2646 | Asphalt Cement | -93.7141 |  |  |  |  | University of Minnesota | 02/27/2004 | 58-34 MnROAD, BI8 | PAV | 2.512 | 56.89 | 45610 | 69930 | 83490 | 69.93 | 99.67 | 1000 | 33240 | 255.26 | 0.1 | 34 | 25
3499AC007 | 34-I-1999 | 34 | 7190 | 0 | 1999_08_25 | 45.2646 | Asphalt Cement | -93.7141 |  |  |  |  | University of Minnesota | 02/27/2004 | 58-34 MnROAD, BI8 | PAV | 3.98 | 56.73 | 61740 | 94110 | 112600 | 94.11 | 134.6 | 1000 | 28280 | 343.98 | 0.1 | 34 | 25
3404BC010 | 34-I-1999 | 34 | 6927 | 5.5 | 2004_10_29 | 45.2651 | Bituminous Core | -93.7149 | Core sent to Xue Li for University of Minnesota testing. AFTER PAVING | 3404BC010, 3404BC018 combined for testing |  | BC7 | University of Minnesota | 03/17/2005 | 58-34 MnROAD, 34B | extracted | 3.98 | 63.32 | 65530 | 130400 | 146000 | 130.4 | 163.3 | 1000 | 36670 | 221.31 | 0.0498 | 34 | 25 |  | 70
3404BC010 | 34-I-1999 | 34 | 6927 | 5.5 | 2004_10_29 | 45.2651 | Bituminous Core | -93.7149 | Core sent to Xue Li for University of Minnesota testing. AFTER PAVING | 3404BC010, 3404BC018 combined for testing |  | BC7 | University of Minnesota | 03/17/2005 | 58-34 MnROAD, 34B | extracted | 6.309 | 62.51 | 93220 | 179100 | 201900 | 179.1 | 227.6 | 1000 | 32010 | 305.09 | 0.0498 | 34 | 25 |  | 70
3404BC010 | 34-I-1999 | 34 | 6927 | 5.5 | 2004_10_29 | 45.2651 | Bituminous Core | -93.7149 | Core sent to Xue Li for University of Minnesota testing. AFTER PAVING | 3404BC010, 3404BC018 combined for testing |  | BC7 | University of Minnesota | 03/17/2005 | 58-34 MnROAD, 34B | extracted | 10 | 61.56 | 132200 | 244100 | 277600 | 244.1 | 315.7 | 1000 | 27760 | 418.04 | 0.0499 | 34 | 25 |  | 70
3404BC010 | 34-I-1999 | 34 | 6927 | 5.5 | 2004_10_29 | 45.2651 | Bituminous Core | -93.7149 | Core sent to Xue Li for University of Minnesota testing. AFTER PAVING | 3404BC010, 3404BC018 combined for testing |  | BC7 | University of Minnesota | 03/17/2005 | 58-34 MnROAD, 34B | extracted | 15.84 | 60.65 | 186500 | 331600 | 380400 | 331.6 | 436.4 | 1000 | 24010 | 572.64 | 0.0502 | 34 | 25 |  | 70
3404BC010 | 34-I-1999 | 34 | 6927 | 5.5 | 2004_10_29 | 45.2651 | Bituminous Core | -93.7149 | Core sent to Xue Li for University of Minnesota testing. AFTER PAVING | 3404BC010, 3404BC018 combined for testing |  | BC7 | University of Minnesota | 03/17/2005 | 58-34 MnROAD, 34B | extracted | 25.12 | 59.76 | 262400 | 450000 | 520900 | 450 | 603 | 1000 | 20740 | 771.95 | 0.0499 | 34 | 25 |  | 70
3404BC010 | 34-I-1999 | 34 | 6927 | 5.5 | 2004_10_29 | 45.2651 | Bituminous Core | -93.7149 | Core sent to Xue Li for University of Minnesota testing. AFTER PAVING | 3404BC010, 3404BC018 combined for testing |  | BC7 | University of Minnesota | 03/17/2005 | 58-34 MnROAD, 34B | extracted | 39.81 | 58.69 | 366400 | 602400 | 705100 | 602.4 | 825.3 | 1000 | 17710 | 1032.7 | 0.05 | 34 | 25 |  | 70
3499AC007 | 34-I-1999 | 34 | 7190 | 0 | 1999_08_25 | 45.2646 | Asphalt Cement | -93.7141 |  |  |  |  | University of Minnesota | 03/04/2004 | 58-34 MnROAD, BI8 | PAV | 10 | 50.75 | 1017000 | 1245000 | 1608000 | 1245 | 2076 | 2000 | 160800 | 482.88 | 0.2999 | 22 | 8
3499AC007 | 34-I-1999 | 34 | 7190 | 0 | 1999_08_25 | 45.2646 | Asphalt Cement | -93.7141 |  |  |  |  | University of Minnesota | 03/04/2004 | 58-34 MnROAD, BI8 | PAV | 15.84 | 49.94 | 1339000 | 1592000 | 2080000 | 1592 | 2718 | 2000 | 131300 | 623.46 | 0.3003 | 22 | 8
3499AC007 | 34-I-1999 | 34 | 7190 | 0 | 1999_08_25 | 45.2646 | Asphalt Cement | -93.7141 |  |  |  |  | University of Minnesota | 03/04/2004 | 58-34 MnROAD, BI8 | PAV | 25.12 | 49.07 | 1757000 | 2027000 | 2683000 | 2027 | 3550 | 2000 | 106800 | 798.27 | 0.3002 | 22 | 8
3499AC007 | 34-I-1999 | 34 | 7190 | 0 | 1999_08_25 | 45.2646 | Asphalt Cement | -93.7141 |  |  |  |  | University of Minnesota | 03/04/2004 | 58-34 MnROAD, BI8 | PAV | 39.81 | 48.18 | 2300000 | 2570000 | 3449000 | 2570 | 4628 | 2000 | 86630 | 1011.8 | 0.3 | 22 | 8
3499AC007 | 34-I-1999 | 34 | 7190 | 0 | 1999_08_25 | 45.2646 | Asphalt Cement | -93.7141 |  |  |  |  | University of Minnesota | 03/04/2004 | 58-34 MnROAD, BI8 | PAV | 63.09 | 47.26 | 2992000 | 3237000 | 4408000 | 3237 | 6002 | 2000 | 69860 | 1257.9 | 0.2998 | 22 | 8
3499AC007 | 34-I-1999 | 34 | 7190 | 0 | 1999_08_25 | 45.2646 | Asphalt Cement | -93.7141 |  |  |  |  | University of Minnesota | 03/04/2004 | 58-34 MnROAD, BI8 | PAV | 100 | 46.32 | 3874000 | 4057000 | 5610000 | 4057 | 7757 | 2000 | 56080 | 1518.1 | 0.3 | 22 | 8
3499AC007 | 34-I-1999 | 34 | 7190 | 0 | 1999_08_25 | 45.2646 | Asphalt Cement | -93.7141 |  |  |  |  | University of Minnesota | 02/27/2004 | 58-34 MnROAD, BI8 | PAV | 10 | 57.79 | 48420 | 76860 | 90830 | 76.86 | 107.4 | 1000 | 9082 | 277.75 | 0.1 | 40 | 25
3499AC007 | 34-I-1999 | 34 | 7190 | 0 | 1999_08_25 | 45.2646 | Asphalt Cement | -93.7141 |  |  |  |  | University of Minnesota | 02/27/2004 | 58-34 MnROAD, BI8 | PAV | 15.84 | 57.67 | 65840 | 104000 | 123100 | 104 | 145.7 | 1000 | 7770 | 375.67 | 0.0999 | 40 | 25
3499AC007 | 34-I-1999 | 34 | 7190 | 0 | 1999_08_25 | 45.2646 | Asphalt Cement | -93.7141 |  |  |  |  | University of Minnesota | 02/27/2004 | 58-34 MnROAD, BI8 | PAV | 25.12 | 57.44 | 90050 | 141000 | 167300 | 141 | 198.5 | 1000 | 6660 | 509.73 | 0.0999 | 40 | 25
3499AC007 | 34-I-1999 | 34 | 7190 | 0 | 1999_08_25 | 45.2646 | Asphalt Cement | -93.7141 |  |  |  |  | University of Minnesota | 02/27/2004 | 58-34 MnROAD, BI8 | PAV | 39.81 | 56.96 | 124100 | 190800 | 227600 | 190.8 | 271.6 | 1000 | 5718 | 691.92 | 0.1 | 40 | 25
3499AC007 | 34-I-1999 | 34 | 7190 | 0 | 1999_08_25 | 45.2646 | Asphalt Cement | -93.7141 |  |  |  |  | University of Minnesota | 02/27/2004 | 58-34 MnROAD, BI8 | PAV | 63.09 | 56.23 | 172200 | 257600 | 309900 | 257.6 | 372.7 | 1000 | 4911 | 938.48 | 0.1001 | 40 | 25
3499AC007 | 34-I-1999 | 34 | 7190 | 0 | 1999_08_25 | 45.2646 | Asphalt Cement | -93.7141 |  |  |  |  | University of Minnesota | 02/27/2004 | 58-34 MnROAD, BI8 | PAV | 100 | 54.89 | 245800 | 349600 | 427300 | 349.6 | 522.4 | 1000 | 4272 | 1291.8 | 0.1007 | 40 | 25
3499AC007 | 34-I-1999 | 34 | 7190 | 0 | 1999_08_25 | 45.2646 | Asphalt Cement | -93.7141 |  |  |  |  | University of Minnesota | 02/27/2004 | 58-34 MnROAD, BI8 | PAV | 1 | 57.5 | 5124 | 8044 | 9538 | 8.044 | 11.31 | 1000 | 9538 | 87.19 | 0.2981 | 46 | 25
3499AC007 | 34-I-1999 | 34 | 7190 | 0 | 1999_08_25 | 45.2646 | Asphalt Cement | -93.7141 |  |  |  |  | University of Minnesota | 02/27/2004 | 58-34 MnROAD, BI8 | PAV | 1.586 | 57.67 | 6853 | 10830 | 12810 | 10.83 | 15.16 | 1000 | 8081 | 117.5 | 0.2991 | 46 | 25
3499AC007 | 34-I-1999 | 34 | 7190 | 0 | 1999_08_25 | 45.2646 | Asphalt Cement | -93.7141 |  |  |  |  | University of Minnesota | 02/27/2004 | 58-34 MnROAD, BI8 | PAV | 2.512 | 57.88 | 9159 | 14590 | 17230 | 14.59 | 20.34 | 1000 | 6859 | 157.99 | 0.2992 | 46 | 25
3499AC007 | 34-I-1999 | 34 | 7190 | 0 | 1999_08_25 | 45.2646 | Asphalt Cement | -93.7141 |  |  |  |  | University of Minnesota | 02/27/2004 | 58-34 MnROAD, BI8 | PAV | 3.98 | 58.12 | 12250 | 19700 | 23200 | 19.7 | 27.32 | 1000 | 5827 | 212.8 | 0.2993 | 46 | 25
3499AC007 | 34-I-1999 | 34 | 7190 | 0 | 1999_08_25 | 45.2646 | Asphalt Cement | -93.7141 |  |  |  |  | University of Minnesota | 02/27/2004 | 58-34 MnROAD, BI8 | PAV | 6.309 | 58.4 | 16410 | 26670 | 31320 | 26.67 | 36.77 | 1000 | 4963 | 286.91 | 0.2991 | 46 | 25
3499AC007 | 34-I-1999 | 34 | 7190 | 0 | 1999_08_25 | 45.2646 | Asphalt Cement | -93.7141 |  |  |  |  | University of Minnesota | 02/27/2004 | 58-34 MnROAD, BI8 | PAV | 10 | 58.63 | 22080 | 36220 | 42420 | 36.22 | 49.68 | 1000 | 4241 | 388.35 | 0.299 | 46 | 25
3499AC007 | 34-I-1999 | 34 | 7190 | 0 | 1999_08_25 | 45.2646 | Asphalt Cement | -93.7141 |  |  |  |  | University of Minnesota | 02/27/2004 | 58-34 MnROAD, BI8 | PAV | 15.84 | 58.86 | 29730 | 49210 | 57500 | 49.21 | 67.18 | 1000 | 3629 | 526.41 | 0.2993 | 46 | 25
3499AC007 | 34-I-1999 | 34 | 7190 | 0 | 1999_08_25 | 45.2646 | Asphalt Cement | -93.7141 |  |  |  |  | University of Minnesota | 02/27/2004 | 58-34 MnROAD, BI8 | PAV | 25.12 | 58.97 | 40290 | 66980 | 78170 | 66.98 | 91.22 | 1000 | 3112 | 715.34 | 0.2997 | 46 | 25
3499AC007 | 34-I-1999 | 34 | 7190 | 0 | 1999_08_25 | 45.2646 | Asphalt Cement | -93.7141 |  |  |  |  | University of Minnesota | 02/27/2004 | 58-34 MnROAD, BI8 | PAV | 39.81 | 58.99 | 54920 | 91350 | 106600 | 91.35 | 124.4 | 1000 | 2677 | 971.63 | 0.2993 | 46 | 25
3499AC007 | 34-I-1999 | 34 | 7190 | 0 | 1999_08_25 | 45.2646 | Asphalt Cement | -93.7141 |  |  |  |  | University of Minnesota | 02/27/2004 | 58-34 MnROAD, BI8 | PAV | 63.09 | 58.88 | 75330 | 124800 | 145800 | 124.8 | 170.3 | 1000 | 2310 | 1321.4 | 0.299 | 46 | 25
3499AC007 | 34-I-1999 | 34 | 7190 | 0 | 1999_08_25 | 45.2646 | Asphalt Cement | -93.7141 |  |  |  |  | University of Minnesota | 02/27/2004 | 58-34 MnROAD, BI8 | PAV | 100 | 58.14 | 105400 | 169600 | 199700 | 169.6 | 235.1 | 1000 | 1996 | 1803.9 | 0.3004 | 46 | 25
3499AC007 | 34-I-1999 | 34 | 7190 | 0 | 1999_08_25 | 45.2646 | Asphalt Cement | -93.7141 |  |  |  |  | University of Minnesota | 02/27/2004 | 58-34 MnROAD, BI8 | PAV | 1 | 58.37 | 2565 | 4164 | 4891 | 4.164 | 5.744 | 1000 | 4891 | 90.82 | 0.6054 | 52 | 25
3499AC007 | 34-I-1999 | 34 | 7190 | 0 | 1999_08_25 | 45.2646 | Asphalt Cement | -93.7141 |  |  |  |  | University of Minnesota | 02/27/2004 | 58-34 MnROAD, BI8 | PAV | 1.586 | 58.34 | 3459 | 5611 | 6592 | 5.611 | 7.744 | 1000 | 4157 | 121.73 | 0.6021 | 52 | 25
3499AC007 | 34-I-1999 | 34 | 7190 | 0 | 1999_08_25 | 45.2646 | Asphalt Cement | -93.7141 |  |  |  |  | University of Minnesota | 02/27/2004 | 58-34 MnROAD, BI8 | PAV | 2.512 | 58.41 | 4650 | 7563 | 8878 | 7.563 | 10.42 | 1000 | 3535 | 164.07 | 0.6027 | 52 | 25
3499AC007 | 34-I-1999 | 34 | 7190 | 0 | 1999_08_25 | 45.2646 | Asphalt Cement | -93.7141 |  |  |  |  | University of Minnesota | 02/27/2004 | 58-34 MnROAD, BI8 | PAV | 3.98 | 58.56 | 6238 | 10200 | 11960 | 10.2 | 14.02 | 1000 | 3004 | 221.31 | 0.6037 | 52 | 25
3499AC007 | 34-I-1999 | 34 | 7190 | 0 | 1999_08_25 | 45.2646 | Asphalt Cement | -93.7141 |  |  |  |  | University of Minnesota | 02/27/2004 | 58-34 MnROAD, BI8 | PAV | 6.309 | 58.79 | 8374 | 13820 | 16160 | 13.82 | 18.89 | 1000 | 2561 | 298.55 | 0.6029 | 52 | 25
3499AC007 | 34-I-1999 | 34 | 7190 | 0 | 1999_08_25 | 45.2646 | Asphalt Cement | -93.7141 |  |  |  |  | University of Minnesota | 02/27/2004 | 58-34 MnROAD, BI8 | PAV | 10 | 59.07 | 11230 | 18750 | 21860 | 18.75 | 25.48 | 1000 | 2186 | 403.87 | 0.6034 | 52 | 25
3499AC007 | 34-I-1999 | 34 | 7190 | 0 | 1999_08_25 | 45.2646 | Asphalt Cement | -93.7141 |  |  |  |  | University of Minnesota | 02/27/2004 | 58-34 MnROAD, BI8 | PAV | 15.84 | 59.39 | 15080 | 25480 | 29610 | 25.48 | 34.4 | 1000 | 1868 | 546.81 | 0.6039 | 52 | 25
3499AC007 | 34-I-1999 | 34 | 7190 | 0 | 1999_08_25 | 45.2646 | Asphalt Cement | -93.7141 |  |  |  |  | University of Minnesota | 02/27/2004 | 58-34 MnROAD, BI8 | PAV | 25.12 | 59.69 | 20320 | 34760 | 40260 | 34.76 | 46.64 | 1000 | 1603 | 741.66 | 0.6036 | 52 | 25
3499AC007 | 34-I-1999 | 34 | 7190 | 0 | 1999_08_25 | 45.2646 | Asphalt Cement | -93.7141 |  |  |  |  | University of Minnesota | 02/27/2004 | 58-34 MnROAD, BI8 | PAV | 39.81 | 59.96 | 27470 | 47520 | 54890 | 47.52 | 63.4 | 1000 | 1379 | 1007.4 | 0.6037 | 52 | 25
3499AC007 | 34-I-1999 | 34 | 7190 | 0 | 1999_08_25 | 45.2646 | Asphalt Cement | -93.7141 |  |  |  |  | University of Minnesota | 03/04/2004 | 58-34 MnROAD, BI8 | PAV | 1 | 41.81 | 5023000 | 4493000 | 6739000 | 4493 | 10110 | 2000 | 6740000 | 201.13 | 0.0297 | 4 | 8
3499AC007 | 34-I-1999 | 34 | 7190 | 0 | 1999_08_25 | 45.2646 | Asphalt Cement | -93.7141 |  |  |  |  | University of Minnesota | 03/04/2004 | 58-34 MnROAD, BI8 | PAV | 1.586 | 40.58 | 6381000 | 5466000 | 8402000 | 5466 | 12920 | 2000 | 5299000 | 251.94 | 0.0299 | 4 | 8
3499AC007 | 34-I-1999 | 34 | 7190 | 0 | 1999_08_25 | 45.2646 | Asphalt Cement | -93.7141 |  |  |  |  | University of Minnesota | 03/04/2004 | 58-34 MnROAD, BI8 | PAV | 2.512 | 39.43 | 8007000 | 6585000 | 10370000 | 6585 | 16320 | 2000 | 4127000 | 311.29 | 0.0299 | 4 | 8
3499AC007 | 34-I-1999 | 34 | 7190 | 0 | 1999_08_25 | 45.2646 | Asphalt Cement | -93.7141 |  |  |  |  | University of Minnesota | 03/04/2004 | 58-34 MnROAD, BI8 | PAV | 3.98 | 38.27 | 9964000 | 7861000 | 12690000 | 7861 | 20490 | 2000 | 3188000 | 381.12 | 0.03 | 4 | 8
3499AC007 | 34-I-1999 | 34 | 7190 | 0 | 1999_08_25 | 45.2646 | Asphalt Cement | -93.7141 |  |  |  |  | University of Minnesota | 03/04/2004 | 58-34 MnROAD, BI8 | PAV | 6.309 | 37.25 | 12310000 | 9358000 | 15460000 | 9358 | 25540 | 2000 | 2450000 | 464.35 | 0.03 | 4 | 8
3499AC007 | 34-I-1999 | 34 | 7190 | 0 | 1999_08_25 | 45.2646 | Asphalt Cement | -93.7141 |  |  |  |  | University of Minnesota | 03/04/2004 | 58-34 MnROAD, BI8 | PAV | 10 | 36.24 | 15080000 | 11060000 | 18700000 | 11060 | 31630 | 2000 | 1870000 | 561.22 | 0.03 | 4 | 8
3499AC007 | 34-I-1999 | 34 | 7190 | 0 | 1999_08_25 | 45.2646 | Asphalt Cement | -93.7141 |  |  |  |  | University of Minnesota | 03/04/2004 | 58-34 MnROAD, BI8 | PAV | 15.84 | 35.25 | 18380000 | 12990000 | 22510000 | 12990 | 39000 | 2000 | 1421000 | 675.46 | 0.03 | 4 | 8
3499AC007 | 34-I-1999 | 34 | 7190 | 0 | 1999_08_25 | 45.2646 | Asphalt Cement | -93.7141 |  |  |  |  | University of Minnesota | 02/27/2004 | 58-34 MnROAD, BI8 | PAV | 10 | 59.61 | 5824 | 9930 | 11510 | 9.93 | 13.35 | 1000 | 1151 | 423.25 | 1.2016 | 58 | 25
3499AC007 | 34-I-1999 | 34 | 7190 | 0 | 1999_08_25 | 45.2646 | Asphalt Cement | -93.7141 |  |  |  |  | University of Minnesota | 02/27/2004 | 58-34 MnROAD, BI8 | PAV | 15.84 | 59.83 | 7851 | 13510 | 15620 | 13.51 | 18.07 | 1000 | 985.9 | 572.71 | 1.2005 | 58 | 25
3499AC007 | 34-I-1999 | 34 | 7190 | 0 | 1999_08_25 | 45.2646 | Asphalt Cement | -93.7141 |  |  |  |  | University of Minnesota | 02/27/2004 | 58-34 MnROAD, BI8 | PAV | 25.12 | 60.12 | 10580 | 18420 | 21240 | 18.42 | 24.5 | 1000 | 845.6 | 775.98 | 1.2005 | 58 | 25
3499AC007 | 34-I-1999 | 34 | 7190 | 0 | 1999_08_25 | 45.2646 | Asphalt Cement | -93.7141 |  |  |  |  | University of Minnesota | 02/27/2004 | 58-34 MnROAD, BI8 | PAV | 39.81 | 60.44 | 14280 | 25180 | 28950 | 25.18 | 33.28 | 1000 | 727.1 | 1050.9 | 1.2008 | 58 | 25
3499AC007 | 34-I-1999 | 34 | 7190 | 0 | 1999_08_25 | 45.2646 | Asphalt Cement | -93.7141 |  |  |  |  | University of Minnesota | 02/27/2004 | 58-34 MnROAD, BI8 | PAV | 63.09 | 60.76 | 19330 | 34540 | 39580 | 34.54 | 45.36 | 1000 | 627.3 | 1419.9 | 1.1998 | 58 | 25
3499AC007 | 34-I-1999 | 34 | 7190 | 0 | 1999_08_25 | 45.2646 | Asphalt Cement | -93.7141 |  |  |  |  | University of Minnesota | 02/27/2004 | 58-34 MnROAD, BI8 | PAV | 100 | 60.99 | 26380 | 47570 | 54400 | 47.57 | 62.2 | 1000 | 543.8 | 1910.1 | 1.1973 | 58 | 25
3499AC007 | 34-I-1999 | 34 | 7190 | 0 | 1999_08_25 | 45.2646 | Asphalt Cement | -93.7141 |  |  |  |  | University of Minnesota | 02/27/2004 | 58-34 MnROAD, BI8 | PAV | 1 | 62.58 | 619.9 | 1195 | 1346 | 1.195 | 1.517 | 1000 | 1346 | 103.29 | 2.5013 | 64 | 25
3499AC007 | 34-I-1999 | 34 | 7190 | 0 | 1999_08_25 | 45.2646 | Asphalt Cement | -93.7141 |  |  |  |  | University of Minnesota | 02/27/2004 | 58-34 MnROAD, BI8 | PAV | 1.586 | 61.87 | 869.8 | 1627 | 1845 | 1.627 | 2.092 | 1000 | 1164 | 141.42 | 2.4991 | 64 | 25
3499AC007 | 34-I-1999 | 34 | 7190 | 0 | 1999_08_25 | 45.2646 | Asphalt Cement | -93.7141 |  |  |  |  | University of Minnesota | 02/27/2004 | 58-34 MnROAD, BI8 | PAV | 2.512 | 61.33 | 1209 | 2212 | 2521 | 2.212 | 2.873 | 1000 | 1004 | 193.02 | 2.4976 | 64 | 25
3499AC007 | 34-I-1999 | 34 | 7190 | 0 | 1999_08_25 | 45.2646 | Asphalt Cement | -93.7141 |  |  |  |  | University of Minnesota | 02/27/2004 | 58-34 MnROAD, BI8 | PAV | 3.98 | 60.93 | 1669 | 3001 | 3434 | 3.001 | 3.929 | 1000 | 862.7 | 262.97 | 2.4991 | 64 | 25
3499AC007 | 34-I-1999 | 34 | 7190 | 0 | 1999_08_25 | 45.2646 | Asphalt Cement | -93.7141 |  |  |  |  | University of Minnesota | 02/27/2004 | 58-34 MnROAD, BI8 | PAV | 6.309 | 60.69 | 2290 | 4079 | 4678 | 4.079 | 5.365 | 1000 | 741.5 | 357.53 | 2.4967 | 64 | 25
3499AC007 | 34-I-1999 | 34 | 7190 | 0 | 1999_08_25 | 45.2646 | Asphalt Cement | -93.7141 |  |  |  |  | University of Minnesota | 02/27/2004 | 58-34 MnROAD, BI8 | PAV | 10 | 60.59 | 3126 | 5545 | 6365 | 5.545 | 7.307 | 1000 | 636.4 | 485.53 | 2.4967 | 64 | 25
3499AC007 | 34-I-1999 | 34 | 7190 | 0 | 1999_08_25 | 45.2646 | Asphalt Cement | -93.7141 |  |  |  |  | University of Minnesota |  | 58-34 MnROAD, BI8 | original | 0.5 | 79.98 | 16.9147 | 95.7272 | 97.2101 | 0.095727 | 0.098716 | 1000 | 194.412 |  |  | 58 |  |  | 60.4
3499AC007 | 34-I-1999 | 34 | 7190 | 0 | 1999_08_25 | 45.2646 | Asphalt Cement | -93.7141 |  |  |  |  | University of Minnesota |  | 58-34 MnROAD, BI8 | original | 1 | 78.55 | 35.3211 | 174.352 | 177.894 | 0.17435 | 0.18151 | 1000 | 177.898 |  |  | 58 |  |  | 60.4
3499AC007 | 34-I-1999 | 34 | 7190 | 0 | 1999_08_25 | 45.2646 | Asphalt Cement | -93.7141 |  |  |  |  | University of Minnesota |  | 58-34 MnROAD, BI8 | original | 2.5 | 76.63 | 91.0202 | 383.069 | 393.734 | 0.38307 | 0.4047 | 1000 | 157.497 |  |  | 58 |  |  | 60.4
3499AC007 | 34-I-1999 | 34 | 7190 | 0 | 1999_08_25 | 45.2646 | Asphalt Cement | -93.7141 |  |  |  |  | University of Minnesota |  | 58-34 MnROAD, BI8 | original | 5 | 75.54 | 175.72 | 681.451 | 703.742 | 0.68145 | 0.72676 | 1000 | 140.752 |  |  | 58 |  |  | 60.4
3499AC007 | 34-I-1999 | 34 | 7190 | 0 | 1999_08_25 | 45.2646 | Asphalt Cement | -93.7141 |  |  |  |  | University of Minnesota |  | 58-34 MnROAD, BI8 | original | 10 | 74.12 | 340.585 | 1197.34 | 1244.84 | 1.1973 | 1.2942 | 1000 | 124.487 |  |  | 58 |  |  | 60.4
3499AC007 | 34-I-1999 | 34 | 7190 | 0 | 1999_08_25 | 45.2646 | Asphalt Cement | -93.7141 |  |  |  |  | University of Minnesota |  | 58-34 MnROAD, BI8 | original | 20 | 73.02 | 639.317 | 2093.12 | 2188.58 | 2.0931 | 2.2884 | 1000 | 109.431 |  |  | 58 |  |  | 60.4
3499AC007 | 34-I-1999 | 34 | 7190 | 0 | 1999_08_25 | 45.2646 | Asphalt Cement | -93.7141 |  |  |  |  | University of Minnesota |  | 58-34 MnROAD, BI8 | original | 39.999 | 72.03 | 1166.5 | 3597.05 | 3781.47 | 3.597 | 3.9753 | 1000 | 94.539 |  |  | 58 |  |  | 60.4
3499AC007 | 34-I-1999 | 34 | 7190 | 0 | 1999_08_25 | 45.2646 | Asphalt Cement | -93.7141 |  |  |  |  | University of Minnesota | 03/04/2004 | 58-34 MnROAD, BI8 | PAV | 6.309 | 47.19 | 2089000 | 2255000 | 3074000 | 2255 | 4191 | 2000 | 487200 | 461.53 | 0.1496 | 16 | 8
3499AC007 | 34-I-1999 | 34 | 7190 | 0 | 1999_08_25 | 45.2646 | Asphalt Cement | -93.7141 |  |  |  |  | University of Minnesota | 03/04/2004 | 58-34 MnROAD, BI8 | PAV | 10 | 46.21 | 2705000 | 2822000 | 3909000 | 2822 | 5415 | 2000 | 390900 | 585.55 | 0.1494 | 16 | 8
3499AC007 | 34-I-1999 | 34 | 7190 | 0 | 1999_08_25 | 45.2646 | Asphalt Cement | -93.7141 |  |  |  |  | University of Minnesota | 03/04/2004 | 58-34 MnROAD, BI8 | PAV | 15.84 | 45.22 | 3486000 | 3513000 | 4949000 | 3513 | 6971 | 2000 | 312300 | 740.53 | 0.1495 | 16 | 8
3499AC007 | 34-I-1999 | 34 | 7190 | 0 | 1999_08_25 | 45.2646 | Asphalt Cement | -93.7141 |  |  |  |  | University of Minnesota | 03/04/2004 | 58-34 MnROAD, BI8 | PAV | 25.12 | 44.24 | 4465000 | 4348000 | 6232000 | 4348 | 8934 | 2000 | 248100 | 928.86 | 0.1495 | 16 | 8
3499AC007 | 34-I-1999 | 34 | 7190 | 0 | 1999_08_25 | 45.2646 | Asphalt Cement | -93.7141 |  |  |  |  | University of Minnesota | 03/04/2004 | 58-34 MnROAD, BI8 | PAV | 39.81 | 43.23 | 5687000 | 5347000 | 7806000 | 5347 | 11400 | 2000 | 196100 | 1156.1 | 0.1496 | 16 | 8
3499AC007 | 34-I-1999 | 34 | 7190 | 0 | 1999_08_25 | 45.2646 | Asphalt Cement | -93.7141 |  |  |  |  | University of Minnesota | 03/04/2004 | 58-34 MnROAD, BI8 | PAV | 63.09 | 42.22 | 7207000 | 6540000 | 9732000 | 6540 | 14480 | 2000 | 154200 | 1419.6 | 0.1494 | 16 | 8
3499AC007 | 34-I-1999 | 34 | 7190 | 0 | 1999_08_25 | 45.2646 | Asphalt Cement | -93.7141 |  |  |  |  | University of Minnesota | 03/04/2004 | 58-34 MnROAD, BI8 | PAV | 100 | 41.21 | 9062000 | 7936000 | 12050000 | 7936 | 18280 | 2000 | 120400 | 1705 | 0.1494 | 16 | 8
3499AC007 | 34-I-1999 | 34 | 7190 | 0 | 1999_08_25 | 45.2646 | Asphalt Cement | -93.7141 |  |  |  |  | University of Minnesota | 03/04/2004 | 58-34 MnROAD, BI8 | PAV | 1 | 54.05 | 243800 | 336100 | 415200 | 336.1 | 512.9 | 2000 | 415200 | 124.85 | 0.2992 | 22 | 8
3499AC007 | 34-I-1999 | 34 | 7190 | 0 | 1999_08_25 | 45.2646 | Asphalt Cement | -93.7141 |  |  |  |  | University of Minnesota | 03/04/2004 | 58-34 MnROAD, BI8 | PAV | 1.586 | 53.53 | 325900 | 441000 | 548300 | 441 | 681.9 | 2000 | 345800 | 165.2 | 0.2998 | 22 | 8
3499AC007 | 34-I-1999 | 34 | 7190 | 0 | 1999_08_25 | 45.2646 | Asphalt Cement | -93.7141 |  |  |  |  | University of Minnesota | 03/04/2004 | 58-34 MnROAD, BI8 | PAV | 2.512 | 52.93 | 434800 | 575500 | 721300 | 575.5 | 904 | 2000 | 287200 | 217.35 | 0.2999 | 22 | 8
3499AC007 | 34-I-1999 | 34 | 7190 | 0 | 1999_08_25 | 45.2646 | Asphalt Cement | -93.7141 |  |  |  |  | University of Minnesota | 03/04/2004 | 58-34 MnROAD, BI8 | PAV | 3.98 | 52.25 | 579000 | 747700 | 945700 | 747.7 | 1196 | 2000 | 237600 | 284.72 | 0.2998 | 22 | 8
3499AC007 | 34-I-1999 | 34 | 7190 | 0 | 1999_08_25 | 45.2646 | Asphalt Cement | -93.7141 |  |  |  |  | University of Minnesota | 03/04/2004 | 58-34 MnROAD, BI8 | PAV | 6.309 | 51.52 | 768900 | 967500 | 1236000 | 967.5 | 1579 | 2000 | 195900 | 371.7 | 0.2998 | 22 | 8
3499AC007 | 34-I-1999 | 34 | 7190 | 0 | 1999_08_25 | 45.2646 | Asphalt Cement | -93.7141 |  |  |  |  | University of Minnesota |  | 58-34 MnROAD, BI8 | original | 99.865 | 72.14 | 1328.07 | 4121.61 | 4330.29 | 4.1216 | 4.5495 | 1000 | 43.361 |  |  | 64.1 |  |  | 60.4
3499AC007 | 34-I-1999 | 34 | 7190 | 0 | 1999_08_25 | 45.2646 | Asphalt Cement | -93.7141 |  |  |  |  | University of Minnesota | 02/17/2004 | 58-34 MnROAD, BI8 | RTFOT | 63.09 | 66.08 | 10530 | 23740 | 25970 | 23.74 | 28.41 | 1000 | 411.7 | 770.18 | 0.9941 | 52 | 25 |  | 63.9
3499AC007 | 34-I-1999 | 34 | 7190 | 0 | 1999_08_25 | 45.2646 | Asphalt Cement | -93.7141 |  |  |  |  | University of Minnesota | 02/17/2004 | 58-34 MnROAD, BI8 | RTFOT | 100 | 66.65 | 14440 | 33460 | 36450 | 33.46 | 39.7 | 1000 | 364.4 | 1059.7 | 0.9921 | 52 | 25 |  | 63.9
3499AC007 | 34-I-1999 | 34 | 7190 | 0 | 1999_08_25 | 45.2646 | Asphalt Cement | -93.7141 |  |  |  |  | University of Minnesota | 02/17/2004 | 58-34 MnROAD, BI8 | RTFOT | 1 | 68.77 | 241.3 | 621.1 | 666.3 | 0.6211 | 0.7148 | 1000 | 666.3 | 40.83 | 1.9978 | 58 | 25 |  | 63.9
3499AC007 | 34-I-1999 | 34 | 7190 | 0 | 1999_08_25 | 45.2646 | Asphalt Cement | -93.7141 |  |  |  |  | University of Minnesota | 02/17/2004 | 58-34 MnROAD, BI8 | RTFOT | 1.586 | 68.02 | 352.7 | 873.8 | 942.3 | 0.8738 | 1.016 | 1000 | 594.3 | 57.72 | 1.9975 | 58 | 25 |  | 63.9
3499AC007 | 34-I-1999 | 34 | 7190 | 0 | 1999_08_25 | 45.2646 | Asphalt Cement | -93.7141 |  |  |  |  | University of Minnesota | 02/17/2004 | 58-34 MnROAD, BI8 | RTFOT | 2.512 | 67.37 | 510.7 | 1225 | 1327 | 1.225 | 1.438 | 1000 | 528.4 | 81.29 | 1.9984 | 58 | 25 |  | 63.9
3499AC007 | 34-I-1999 | 34 | 7190 | 0 | 1999_08_25 | 45.2646 | Asphalt Cement | -93.7141 |  |  |  |  | University of Minnesota | 02/17/2004 | 58-34 MnROAD, BI8 | RTFOT | 3.98 | 66.81 | 735.6 | 1717 | 1868 | 1.717 | 2.032 | 1000 | 469.3 | 114.17 | 1.9953 | 58 | 25 |  | 63.9
3499AC007 | 34-I-1999 | 34 | 7190 | 0 | 1999_08_25 | 45.2646 | Asphalt Cement | -93.7141 |  |  |  |  | University of Minnesota | 02/17/2004 | 58-34 MnROAD, BI8 | RTFOT | 6.309 | 66.4 | 1050 | 2403 | 2622 | 2.403 | 2.861 | 1000 | 415.5 | 160.11 | 1.9964 | 58 | 25 |  | 63.9
3499AC007 | 34-I-1999 | 34 | 7190 | 0 | 1999_08_25 | 45.2646 | Asphalt Cement | -93.7141 |  |  |  |  | University of Minnesota | 02/17/2004 | 58-34 MnROAD, BI8 | RTFOT | 10 | 66.13 | 1485 | 3357 | 3670 | 3.357 | 4.014 | 1000 | 367 | 223.73 | 1.9973 | 58 | 25 |  | 63.9
3499AC007 | 34-I-1999 | 34 | 7190 | 0 | 1999_08_25 | 45.2646 | Asphalt Cement | -93.7141 |  |  |  |  | University of Minnesota | 02/17/2004 | 58-34 MnROAD, BI8 | RTFOT | 15.84 | 66 | 2087 | 4687 | 5131 | 4.687 | 5.616 | 1000 | 323.8 | 311.33 | 1.9966 | 58 | 25 |  | 63.9
3499AC007 | 34-I-1999 | 34 | 7190 | 0 | 1999_08_25 | 45.2646 | Asphalt Cement | -93.7141 |  |  |  |  | University of Minnesota | 02/17/2004 | 58-34 MnROAD, BI8 | RTFOT | 25.12 | 66.03 | 2912 | 6551 | 7169 | 6.551 | 7.845 | 1000 | 285.4 | 432 | 1.9972 | 58 | 25 |  | 63.9
3499AC007 | 34-I-1999 | 34 | 7190 | 0 | 1999_08_25 | 45.2646 | Asphalt Cement | -93.7141 |  |  |  |  | University of Minnesota | 02/17/2004 | 58-34 MnROAD, BI8 | RTFOT | 39.81 | 66.25 | 4037 | 9174 | 10020 | 9.174 | 10.95 | 1000 | 251.8 | 596.32 | 1.9955 | 58 | 25 |  | 63.9
3499AC007 | 34-I-1999 | 34 | 7190 | 0 | 1999_08_25 | 45.2646 | Asphalt Cement | -93.7141 |  |  |  |  | University of Minnesota | 02/17/2004 | 58-34 MnROAD, BI8 | RTFOT | 63.09 | 66.67 | 5551 | 12870 | 14020 | 12.87 | 15.26 | 1000 | 222.1 | 818.89 | 1.9959 | 58 | 25 |  | 63.9
3499AC007 | 34-I-1999 | 34 | 7190 | 0 | 1999_08_25 | 45.2646 | Asphalt Cement | -93.7141 |  |  |  |  | University of Minnesota | 02/17/2004 | 58-34 MnROAD, BI8 | RTFOT | 100 | 67.3 | 7576 | 18120 | 19640 | 18.12 | 21.28 | 1000 | 196.3 | 1121.5 | 1.9947 | 58 | 25 |  | 63.9
3499AC007 | 34-I-1999 | 34 | 7190 | 0 | 1999_08_25 | 45.2646 | Asphalt Cement | -93.7141 |  |  |  |  | University of Minnesota | 02/17/2004 | 58-34 MnROAD, BI8 | RTFOT | 1 | 72.18 | 105.5 | 328.1 | 344.6 | 0.3281 | 0.362 | 1000 | 344.6 | 52.82 | 4.9973 | 64 | 25 |  | 63.9
3499AC007 | 34-I-1999 | 34 | 7190 | 0 | 1999_08_25 | 45.2646 | Asphalt Cement | -93.7141 |  |  |  |  | University of Minnesota | 02/17/2004 | 58-34 MnROAD, BI8 | RTFOT | 1.586 | 71.12 | 160.3 | 468.6 | 495.2 | 0.4686 | 0.5234 | 1000 | 312.3 | 75.99 | 5.0057 | 64 | 25 |  | 63.9
3499AC007 | 34-I-1999 | 34 | 7190 | 0 | 1999_08_25 | 45.2646 | Asphalt Cement | -93.7141 |  |  |  |  | University of Minnesota | 02/17/2004 | 58-34 MnROAD, BI8 | RTFOT | 2.512 | 70.16 | 240.4 | 666.3 | 708.3 | 0.6663 | 0.753 | 1000 | 282 | 108.53 | 5.0017 | 64 | 25 |  | 63.9
3499AC007 | 34-I-1999 | 34 | 7190 | 0 | 1999_08_25 | 45.2646 | Asphalt Cement | -93.7141 |  |  |  |  | University of Minnesota | 02/17/2004 | 58-34 MnROAD, BI8 | RTFOT | 3.98 | 69.31 | 356.9 | 944.8 | 1010 | 0.9448 | 1.08 | 1000 | 253.7 | 154.4 | 4.9964 | 64 | 25 |  | 63.9
3499AC007 | 34-I-1999 | 34 | 7190 | 0 | 1999_08_25 | 45.2646 | Asphalt Cement | -93.7141 |  |  |  |  | University of Minnesota | 02/17/2004 | 58-34 MnROAD, BI8 | RTFOT | 6.309 | 68.59 | 522.8 | 1334 | 1432 | 1.334 | 1.539 | 1000 | 227 | 218.81 | 5.0029 | 64 | 25 |  | 63.9
3499AC007 | 34-I-1999 | 34 | 7190 | 0 | 1999_08_25 | 45.2646 | Asphalt Cement | -93.7141 |  |  |  |  | University of Minnesota | 02/17/2004 | 58-34 MnROAD, BI8 | RTFOT | 10 | 68.02 | 758.7 | 1879 | 2027 | 1.879 | 2.186 | 1000 | 202.6 | 308.11 | 4.9983 | 64 | 25 |  | 63.9
3499AC007 | 34-I-1999 | 34 | 7190 | 0 | 1999_08_25 | 45.2646 | Asphalt Cement | -93.7141 |  |  |  |  | University of Minnesota | 02/17/2004 | 58-34 MnROAD, BI8 | RTFOT | 15.84 | 67.6 | 1088 | 2639 | 2855 | 2.639 | 3.088 | 1000 | 180.2 | 431.47 | 5.0029 | 64 | 25 |  | 63.9
3499AC007 | 34-I-1999 | 34 | 7190 | 0 | 1999_08_25 | 45.2646 | Asphalt Cement | -93.7141 |  |  |  |  | University of Minnesota | 02/17/2004 | 58-34 MnROAD, BI8 | RTFOT | 25.12 | 67.38 | 1545 | 3707 | 4016 | 3.707 | 4.351 | 1000 | 159.9 | 599.51 | 4.9987 | 64 | 25 |  | 63.9
3499AC007 | 34-I-1999 | 34 | 7190 | 0 | 1999_08_25 | 45.2646 | Asphalt Cement | -93.7141 |  |  |  |  | University of Minnesota | 02/17/2004 | 58-34 MnROAD, BI8 | RTFOT | 39.81 | 67.4 | 2165 | 5201 | 5633 | 5.201 | 6.102 | 1000 | 141.5 | 826.56 | 5.0018 | 64 | 25 |  | 63.9
3499AC007 | 34-I-1999 | 34 | 7190 | 0 | 1999_08_25 | 45.2646 | Asphalt Cement | -93.7141 |  |  |  |  | University of Minnesota | 02/17/2004 | 58-34 MnROAD, BI8 | RTFOT | 63.09 | 67.75 | 2988 | 7305 | 7892 | 7.305 | 8.527 | 1000 | 125.1 | 1132.6 | 4.9998 | 64 | 25 |  | 63.9
3499AC007 | 34-I-1999 | 34 | 7190 | 0 | 1999_08_25 | 45.2646 | Asphalt Cement | -93.7141 |  |  |  |  | University of Minnesota | 02/17/2004 | 58-34 MnROAD, BI8 | RTFOT | 100 | 68.58 | 4034 | 10280 | 11050 | 10.28 | 11.87 | 1000 | 110.4 | 1581.6 | 4.9964 | 64 | 25 |  | 63.9
3499AC007 | 34-I-1999 | 34 | 7190 | 0 | 1999_08_25 | 45.2646 | Asphalt Cement | -93.7141 |  |  |  |  | University of Minnesota | 02/17/2004 | 58-34 MnROAD, BI8 | RTFOT | 1 | 62.84 | 5197 | 10130 | 11380 | 10.13 | 12.79 | 1000 | 11380 | 34.96 | 0.1001 | 34 | 25 |  | 63.9
3499AC007 | 34-I-1999 | 34 | 7190 | 0 | 1999_08_25 | 45.2646 | Asphalt Cement | -93.7141 |  |  |  |  | University of Minnesota | 03/04/2004 | 58-34 MnROAD, BI8 | PAV | 1 | 55.77 | 86820 | 127600 | 154400 | 127.6 | 186.7 | 2000 | 154400 | 93.8 | 0.6047 | 28 | 8
3499AC007 | 34-I-1999 | 34 | 7190 | 0 | 1999_08_25 | 45.2646 | Asphalt Cement | -93.7141 |  |  |  |  | University of Minnesota | 03/04/2004 | 58-34 MnROAD, BI8 | PAV | 1.586 | 55.71 | 116100 | 170200 | 206000 | 170.2 | 249.4 | 2000 | 130000 | 123.99 | 0.599 | 28 | 8
3499AC007 | 34-I-1999 | 34 | 7190 | 0 | 1999_08_25 | 45.2646 | Asphalt Cement | -93.7141 |  |  |  |  | University of Minnesota | 03/04/2004 | 58-34 MnROAD, BI8 | PAV | 2.512 | 55.45 | 155600 | 225900 | 274300 | 225.9 | 333.1 | 2000 | 109200 | 165.06 | 0.5993 | 28 | 8
3499AC007 | 34-I-1999 | 34 | 7190 | 0 | 1999_08_25 | 45.2646 | Asphalt Cement | -93.7141 |  |  |  |  | University of Minnesota | 03/04/2004 | 58-34 MnROAD, BI8 | PAV | 3.98 | 55.16 | 208300 | 299200 | 364600 | 299.2 | 444.2 | 2000 | 91590 | 219.07 | 0.5991 | 28 | 8
3499AC007 | 34-I-1999 | 34 | 7190 | 0 | 1999_08_25 | 45.2646 | Asphalt Cement | -93.7141 |  |  |  |  | University of Minnesota | 03/04/2004 | 58-34 MnROAD, BI8 | PAV | 6.309 | 54.82 | 278700 | 395300 | 483700 | 395.3 | 591.8 | 2000 | 76660 | 290.31 | 0.5996 | 28 | 8
3499AC007 | 34-I-1999 | 34 | 7190 | 0 | 1999_08_25 | 45.2646 | Asphalt Cement | -93.7141 |  |  |  |  | University of Minnesota | 03/04/2004 | 58-34 MnROAD, BI8 | PAV | 10 | 54.38 | 373400 | 521200 | 641100 | 521.2 | 788.7 | 2000 | 64100 | 383.45 | 0.5998 | 28 | 8
3499AC007 | 34-I-1999 | 34 | 7190 | 0 | 1999_08_25 | 45.2646 | Asphalt Cement | -93.7141 |  |  |  |  | University of Minnesota | 03/04/2004 | 58-34 MnROAD, BI8 | PAV | 15.84 | 53.87 | 499000 | 683600 | 846300 | 683.6 | 1048 | 2000 | 53410 | 502.75 | 0.6001 | 28 | 8
3499AC007 | 34-I-1999 | 34 | 7190 | 0 | 1999_08_25 | 45.2646 | Asphalt Cement | -93.7141 |  |  |  |  | University of Minnesota | 02/17/2004 | 58-34 MnROAD, BI8 | RTFOT | 1.586 | 63.07 | 3418 | 6729 | 7547 | 6.729 | 8.465 | 1000 | 4760 | 115.1 | 0.4972 | 40 | 25 |  | 63.9
3499AC007 | 34-I-1999 | 34 | 7190 | 0 | 1999_08_25 | 45.2646 | Asphalt Cement | -93.7141 |  |  |  |  | University of Minnesota | 02/17/2004 | 58-34 MnROAD, BI8 | RTFOT | 2.512 | 63.27 | 4690 | 9311 | 10430 | 9.311 | 11.67 | 1000 | 4151 | 159.18 | 0.4978 | 40 | 25 |  | 63.9
3499AC007 | 34-I-1999 | 34 | 7190 | 0 | 1999_08_25 | 45.2646 | Asphalt Cement | -93.7141 |  |  |  |  | University of Minnesota | 02/17/2004 | 58-34 MnROAD, BI8 | RTFOT | 3.98 | 63.49 | 6431 | 12890 | 14410 | 12.89 | 16.1 | 1000 | 3620 | 220.3 | 0.4986 | 40 | 25 |  | 63.9
3499AC007 | 34-I-1999 | 34 | 7190 | 0 | 1999_08_25 | 45.2646 | Asphalt Cement | -93.7141 |  |  |  |  | University of Minnesota | 02/17/2004 | 58-34 MnROAD, BI8 | RTFOT | 6.309 | 63.81 | 8808 | 17910 | 19960 | 17.91 | 22.24 | 1000 | 3163 | 305.25 | 0.4989 | 40 | 25 |  | 63.9
3499AC007 | 34-I-1999 | 34 | 7190 | 0 | 1999_08_25 | 45.2646 | Asphalt Cement | -93.7141 |  |  |  |  | University of Minnesota | 02/17/2004 | 58-34 MnROAD, BI8 | RTFOT | 10 | 64.13 | 12100 | 24950 | 27730 | 24.95 | 30.82 | 1000 | 2773 | 423.43 | 0.4983 | 40 | 25 |  | 63.9
3499AC007 | 34-I-1999 | 34 | 7190 | 0 | 1999_08_25 | 45.2646 | Asphalt Cement | -93.7141 |  |  |  |  | University of Minnesota | 02/17/2004 | 58-34 MnROAD, BI8 | RTFOT | 15.84 | 64.41 | 16680 | 34840 | 38630 | 34.84 | 42.83 | 1000 | 2438 | 589.3 | 0.4983 | 40 | 25 |  | 63.9
3499AC007 | 34-I-1999 | 34 | 7190 | 0 | 1999_08_25 | 45.2646 | Asphalt Cement | -93.7141 |  |  |  |  | University of Minnesota | 02/17/2004 | 58-34 MnROAD, BI8 | RTFOT | 25.12 | 64.65 | 23120 | 48800 | 54000 | 48.8 | 59.76 | 1000 | 2150 | 822.73 | 0.4981 | 40 | 25 |  | 63.9
3499AC007 | 34-I-1999 | 34 | 7190 | 0 | 1999_08_25 | 45.2646 | Asphalt Cement | -93.7141 |  |  |  |  | University of Minnesota | 02/17/2004 | 58-34 MnROAD, BI8 | RTFOT | 39.81 | 64.78 | 32260 | 68500 | 75710 | 68.5 | 83.69 | 1000 | 1902 | 1150.7 | 0.498 | 40 | 25 |  | 63.9
3499AC007 | 34-I-1999 | 34 | 7190 | 0 | 1999_08_25 | 45.2646 | Asphalt Cement | -93.7141 |  |  |  |  | University of Minnesota | 02/17/2004 | 58-34 MnROAD, BI8 | RTFOT | 63.09 | 64.76 | 45340 | 96170 | 106300 | 96.17 | 117.5 | 1000 | 1685 | 1611.4 | 0.4984 | 40 | 25 |  | 63.9
3499AC007 | 34-I-1999 | 34 | 7190 | 0 | 1999_08_25 | 45.2646 | Asphalt Cement | -93.7141 |  |  |  |  | University of Minnesota | 02/17/2004 | 58-34 MnROAD, BI8 | RTFOT | 100 | 64.55 | 64470 | 135400 | 150000 | 135.4 | 166.1 | 1000 | 1500 | 2251.8 | 0.4968 | 40 | 25 |  | 63.9
3499AC007 | 34-I-1999 | 34 | 7190 | 0 | 1999_08_25 | 45.2646 | Asphalt Cement | -93.7141 |  |  |  |  | University of Minnesota | 02/17/2004 | 58-34 MnROAD, BI8 | RTFOT | 1 | 64.12 | 1123 | 2315 | 2573 | 2.315 | 2.859 | 1000 | 2573 | 39.34 | 0.4985 | 46 | 25 |  | 63.9
3499AC007 | 34-I-1999 | 34 | 7190 | 0 | 1999_08_25 | 45.2646 | Asphalt Cement | -93.7141 |  |  |  |  | University of Minnesota | 02/17/2004 | 58-34 MnROAD, BI8 | RTFOT | 1.586 | 63.98 | 1560 | 3196 | 3556 | 3.196 | 3.958 | 1000 | 2243 | 54.38 | 0.4985 | 46 | 25 |  | 63.9
3499AC007 | 34-I-1999 | 34 | 7190 | 0 | 1999_08_25 | 45.2646 | Asphalt Cement | -93.7141 |  |  |  |  | University of Minnesota | 02/17/2004 | 58-34 MnROAD, BI8 | RTFOT | 2.512 | 63.92 | 2162 | 4417 | 4918 | 4.417 | 5.475 | 1000 | 1958 | 75.17 | 0.4984 | 46 | 25 |  | 63.9
3499AC007 | 34-I-1999 | 34 | 7190 | 0 | 1999_08_25 | 45.2646 | Asphalt Cement | -93.7141 |  |  |  |  | University of Minnesota | 02/17/2004 | 58-34 MnROAD, BI8 | RTFOT | 3.98 | 63.97 | 2989 | 6120 | 6811 | 6.12 | 7.58 | 1000 | 1711 | 103.98 | 0.4979 | 46 | 25 |  | 63.9
3499AC007 | 34-I-1999 | 34 | 7190 | 0 | 1999_08_25 | 45.2646 | Asphalt Cement | -93.7141 |  |  |  |  | University of Minnesota | 02/17/2004 | 58-34 MnROAD, BI8 | RTFOT | 6.309 | 64.13 | 4125 | 8505 | 9452 | 8.505 | 10.51 | 1000 | 1498 | 144.21 | 0.4978 | 46 | 25 |  | 63.9
3499AC007 | 34-I-1999 | 34 | 7190 | 0 | 1999_08_25 | 45.2646 | Asphalt Cement | -93.7141 |  |  |  |  | University of Minnesota | 02/17/2004 | 58-34 MnROAD, BI8 | RTFOT | 10 | 64.37 | 5674 | 11820 | 13110 | 11.82 | 14.55 | 1000 | 1311 | 200.19 | 0.4985 | 46 | 25 |  | 63.9
3499AC007 | 34-I-1999 | 34 | 7190 | 0 | 1999_08_25 | 45.2646 | Asphalt Cement | -93.7141 |  |  |  |  | University of Minnesota | 02/17/2004 | 58-34 MnROAD, BI8 | RTFOT | 15.84 | 64.67 | 7800 | 16480 | 18230 | 16.48 | 20.17 | 1000 | 1151 | 278.11 | 0.4988 | 46 | 25 |  | 63.9
3499AC007 | 34-I-1999 | 34 | 7190 | 0 | 1999_08_25 | 45.2646 | Asphalt Cement | -93.7141 |  |  |  |  | University of Minnesota | 02/17/2004 | 58-34 MnROAD, BI8 | RTFOT | 25.12 | 65.01 | 10750 | 23070 | 25450 | 23.07 | 28.08 | 1000 | 1013 | 386.63 | 0.4978 | 46 | 25 |  | 63.9
3499AC007 | 34-I-1999 | 34 | 7190 | 0 | 1999_08_25 | 45.2646 | Asphalt Cement | -93.7141 |  |  |  |  | University of Minnesota | 02/17/2004 | 58-34 MnROAD, BI8 | RTFOT | 39.81 | 65.37 | 14820 | 32330 | 35570 | 32.33 | 39.13 | 1000 | 893.4 | 539.24 | 0.4987 | 46 | 25 |  | 63.9
3499AC007 | 34-I-1999 | 34 | 7190 | 0 | 1999_08_25 | 45.2646 | Asphalt Cement | -93.7141 |  |  |  |  | University of Minnesota | 02/27/2004 | 58-34 MnROAD, BI8 | PAV | 6.309 | 56.43 | 84110 | 126800 | 152100 | 126.8 | 182.6 | 1000 | 24110 | 463.33 | 0.0998 | 34 | 25
3499AC007 | 34-I-1999 | 34 | 7190 | 0 | 1999_08_25 | 45.2646 | Asphalt Cement | -93.7141 |  |  |  |  | University of Minnesota | 02/27/2004 | 58-34 MnROAD, BI8 | PAV | 10 | 55.99 | 114900 | 170300 | 205400 | 170.3 | 247.8 | 1000 | 20540 | 625.18 | 0.0999 | 34 | 25
3499AC007 | 34-I-1999 | 34 | 7190 | 0 | 1999_08_25 | 45.2646 | Asphalt Cement | -93.7141 |  |  |  |  | University of Minnesota | 02/27/2004 | 58-34 MnROAD, BI8 | PAV | 15.84 | 55.35 | 157900 | 228500 | 277700 | 228.5 | 337.6 | 1000 | 17530 | 843.1 | 0.0999 | 34 | 25
3499AC007 | 34-I-1999 | 34 | 7190 | 0 | 1999_08_25 | 45.2646 | Asphalt Cement | -93.7141 |  |  |  |  | University of Minnesota | 02/27/2004 | 58-34 MnROAD, BI8 | PAV | 25.12 | 54.48 | 218800 | 306500 | 376500 | 306.5 | 462.6 | 1000 | 14990 | 1138.6 | 0.0999 | 34 | 25
3499AC007 | 34-I-1999 | 34 | 7190 | 0 | 1999_08_25 | 45.2646 | Asphalt Cement | -93.7141 |  |  |  |  | University of Minnesota | 02/27/2004 | 58-34 MnROAD, BI8 | PAV | 39.81 | 53.4 | 304700 | 410400 | 511100 | 410.4 | 636.6 | 1000 | 12840 | 1537.7 | 0.0999 | 34 | 25
3499AC007 | 34-I-1999 | 34 | 7190 | 0 | 1999_08_25 | 45.2646 | Asphalt Cement | -93.7141 |  |  |  |  | University of Minnesota | 02/27/2004 | 58-34 MnROAD, BI8 | PAV | 63.09 | 51.99 | 427900 | 547400 | 694800 | 547.4 | 881.8 | 1000 | 11010 | 2077.5 | 0.1 | 34 | 25
3499AC007 | 34-I-1999 | 34 | 7190 | 0 | 1999_08_25 | 45.2646 | Asphalt Cement | -93.7141 |  |  |  |  | University of Minnesota | 02/27/2004 | 58-34 MnROAD, BI8 | PAV | 100 | 50.11 | 605800 | 724700 | 944600 | 724.7 | 1231 | 1000 | 9444 | 2816.3 | 0.1007 | 34 | 25
3499AC007 | 34-I-1999 | 34 | 7190 | 0 | 1999_08_25 | 45.2646 | Asphalt Cement | -93.7141 |  |  |  |  | University of Minnesota | 02/27/2004 | 58-34 MnROAD, BI8 | PAV | 1 | 57.18 | 11110 | 17220 | 20500 | 17.22 | 24.39 | 1000 | 20500 | 63.02 | 0.1003 | 40 | 25
3499AC007 | 34-I-1999 | 34 | 7190 | 0 | 1999_08_25 | 45.2646 | Asphalt Cement | -93.7141 |  |  |  |  | University of Minnesota | 02/27/2004 | 58-34 MnROAD, BI8 | PAV | 1.586 | 57.38 | 14810 | 23140 | 27470 | 23.14 | 32.61 | 1000 | 17320 | 84.24 | 0.1001 | 40 | 25
3499AC007 | 34-I-1999 | 34 | 7190 | 0 | 1999_08_25 | 45.2646 | Asphalt Cement | -93.7141 |  |  |  |  | University of Minnesota | 02/27/2004 | 58-34 MnROAD, BI8 | PAV | 2.512 | 57.58 | 19790 | 31170 | 36920 | 31.17 | 43.74 | 1000 | 14700 | 113.32 | 0.1002 | 40 | 25
3499AC007 | 34-I-1999 | 34 | 7190 | 0 | 1999_08_25 | 45.2646 | Asphalt Cement | -93.7141 |  |  |  |  | University of Minnesota | 02/27/2004 | 58-34 MnROAD, BI8 | PAV | 3.98 | 57.65 | 26610 | 42010 | 49730 | 42.01 | 58.86 | 1000 | 12490 | 152.4 | 0.1001 | 40 | 25
3499AC007 | 34-I-1999 | 34 | 7190 | 0 | 1999_08_25 | 45.2646 | Asphalt Cement | -93.7141 |  |  |  |  | University of Minnesota | 02/27/2004 | 58-34 MnROAD, BI8 | PAV | 6.309 | 57.73 | 35940 | 56930 | 67320 | 56.93 | 79.62 | 1000 | 10670 | 205.63 | 0.0998 | 40 | 25
3499AC007 | 34-I-1999 | 34 | 7190 | 0 | 1999_08_25 | 45.2646 | Asphalt Cement | -93.7141 |  |  |  |  | University of Minnesota | 02/17/2004 | 58-34 MnROAD, BI8 | RTFOT | 15.84 | 65.06 | 4020 | 8646 | 9535 | 8.646 | 10.52 | 1000 | 601.8 | 289.16 | 0.9939 | 52 | 25 |  | 63.9
3499AC007 | 34-I-1999 | 34 | 7190 | 0 | 1999_08_25 | 45.2646 | Asphalt Cement | -93.7141 |  |  |  |  | University of Minnesota | 02/17/2004 | 58-34 MnROAD, BI8 | RTFOT | 25.12 | 65.3 | 5553 | 12070 | 13290 | 12.07 | 14.63 | 1000 | 529.1 | 401.48 | 0.9941 | 52 | 25 |  | 63.9
3499AC007 | 34-I-1999 | 34 | 7190 | 0 | 1999_08_25 | 45.2646 | Asphalt Cement | -93.7141 |  |  |  |  | University of Minnesota | 02/17/2004 | 58-34 MnROAD, BI8 | RTFOT | 39.81 | 65.65 | 7649 | 16900 | 18550 | 16.9 | 20.36 | 1000 | 466 | 556.69 | 0.9944 | 52 | 25 |  | 63.9
3499AC007 | 34-I-1999 | 34 | 7190 | 0 | 1999_08_25 | 45.2646 | Asphalt Cement | -93.7141 |  |  |  |  | University of Minnesota | 02/27/2004 | 58-34 MnROAD, BI8 | PAV | 15.84 | 60.6 | 4250 | 7544 | 8659 | 7.544 | 9.938 | 1000 | 546.5 | 658.44 | 2.4974 | 64 | 25
3499AC007 | 34-I-1999 | 34 | 7190 | 0 | 1999_08_25 | 45.2646 | Asphalt Cement | -93.7141 |  |  |  |  | University of Minnesota | 02/27/2004 | 58-34 MnROAD, BI8 | PAV | 25.12 | 60.72 | 5770 | 10290 | 11800 | 10.29 | 13.53 | 1000 | 469.7 | 891.49 | 2.4966 | 64 | 25
3499AC007 | 34-I-1999 | 34 | 7190 | 0 | 1999_08_25 | 45.2646 | Asphalt Cement | -93.7141 |  |  |  |  | University of Minnesota | 02/27/2004 | 58-34 MnROAD, BI8 | PAV | 39.81 | 60.94 | 7820 | 14070 | 16100 | 14.07 | 18.42 | 1000 | 404.4 | 1202.9 | 2.4954 | 64 | 25
3499AC007 | 34-I-1999 | 34 | 7190 | 0 | 1999_08_25 | 45.2646 | Asphalt Cement | -93.7141 |  |  |  |  | University of Minnesota | 02/27/2004 | 58-34 MnROAD, BI8 | PAV | 63.09 | 61.22 | 10600 | 19300 | 22020 | 19.3 | 25.13 | 1000 | 349 | 1614.9 | 2.495 | 64 | 25
3499AC007 | 34-I-1999 | 34 | 7190 | 0 | 1999_08_25 | 45.2646 | Asphalt Cement | -93.7141 |  |  |  |  | University of Minnesota | 02/27/2004 | 58-34 MnROAD, BI8 | PAV | 100 | 61.58 | 14390 | 26590 | 30240 | 26.59 | 34.38 | 1000 | 302.3 | 2151.4 | 2.4935 | 64 | 25
3499AC009 | 34-I-1999 | 34 | 7190 | 0 | 1999_08_25 | 45.2646 | Asphalt Cement | -93.7141 | PG 58-34. |  |  |  | MTE Services Inc. | 05/23/2000 | LVR Superpave Cell - PG 58-34 | Unaged | 0.5 | 80 | 16.9 | 95.7 | 97.2 | 0.1 | 0.1 | 1000 | 194.4 |  |  | 58
3499AC009 | 34-I-1999 | 34 | 7190 | 0 | 1999_08_25 | 45.2646 | Asphalt Cement | -93.7141 | PG 58-34. |  |  |  | MTE Services Inc. | 05/23/2000 | LVR Superpave Cell - PG 58-34 | Unaged | 1 | 78.5 | 35.3 | 174.4 | 177.9 | 0.2 | 0.2 | 1000 | 177.9 |  |  | 58
3499AC009 | 34-I-1999 | 34 | 7190 | 0 | 1999_08_25 | 45.2646 | Asphalt Cement | -93.7141 | PG 58-34. |  |  |  | MTE Services Inc. | 05/23/2000 | LVR Superpave Cell - PG 58-34 | Unaged | 2.5 | 76.6 | 91 | 383.1 | 393.7 | 0.4 | 0.4 | 1000 | 157.5 |  |  | 58
3499AC009 | 34-I-1999 | 34 | 7190 | 0 | 1999_08_25 | 45.2646 | Asphalt Cement | -93.7141 | PG 58-34. |  |  |  | MTE Services Inc. | 05/23/2000 | LVR Superpave Cell - PG 58-34 | Unaged | 5 | 75.5 | 175.7 | 681.5 | 703.7 | 0.7 | 0.7 | 1000 | 140.8 |  |  | 58
3499AC009 | 34-I-1999 | 34 | 7190 | 0 | 1999_08_25 | 45.2646 | Asphalt Cement | -93.7141 | PG 58-34. |  |  |  | MTE Services Inc. | 05/23/2000 | LVR Superpave Cell - PG 58-34 | Unaged | 10 | 74.1 | 340.6 | 1197.3 | 1244.8 | 1.2 | 1.3 | 1000 | 124.5 |  |  | 58
3499AC009 | 34-I-1999 | 34 | 7190 | 0 | 1999_08_25 | 45.2646 | Asphalt Cement | -93.7141 | PG 58-34. |  |  |  | MTE Services Inc. | 05/23/2000 | LVR Superpave Cell - PG 58-34 | Unaged | 20 | 73 | 639.3 | 2093.1 | 2188.6 | 2.1 | 2.3 | 1000 | 109.4 |  |  | 58
3499AC009 | 34-I-1999 | 34 | 7190 | 0 | 1999_08_25 | 45.2646 | Asphalt Cement | -93.7141 | PG 58-34. |  |  |  | MTE Services Inc. | 05/23/2000 | LVR Superpave Cell - PG 58-34 | Unaged | 40 | 72 | 1166.5 | 3597.1 | 3781.5 | 3.6 | 4 | 1000 | 94.5 |  |  | 58
3499AC009 | 34-I-1999 | 34 | 7190 | 0 | 1999_08_25 | 45.2646 | Asphalt Cement | -93.7141 | PG 58-34. |  |  |  | MTE Services Inc. | 05/23/2000 | LVR Superpave Cell - PG 58-34 | Unaged | 60.1 | 71.7 | 1644.5 | 4961.1 | 5226.6 | 5 | 5.5 | 1000 | 87 |  |  | 58
3499AC009 | 34-I-1999 | 34 | 7190 | 0 | 1999_08_25 | 45.2646 | Asphalt Cement | -93.7141 | PG 58-34. |  |  |  | MTE Services Inc. | 05/23/2000 | LVR Superpave Cell - PG 58-34 | Unaged | 79.9 | 71.4 | 2074.3 | 6174.3 | 6513.5 | 6.2 | 6.9 | 1000 | 81.5 |  |  | 58
3499AC009 | 34-I-1999 | 34 | 7190 | 0 | 1999_08_25 | 45.2646 | Asphalt Cement | -93.7141 | PG 58-34. |  |  |  | MTE Services Inc. | 05/23/2000 | LVR Superpave Cell - PG 58-34 | Unaged | 99.9 | 71 | 2525.2 | 7312.9 | 7736.6 | 7.3 | 8.2 | 1000 | 77.5 |  |  | 58
3499AC009 | 34-I-1999 | 34 | 7190 | 0 | 1999_08_25 | 45.2646 | Asphalt Cement | -93.7141 | PG 58-34. |  |  |  | MTE Services Inc. | 05/23/2000 | LVR Superpave Cell - PG 58-34 | Unaged | 0.5 | 82.9 | 5.7 | 46 | 46.4 | 0 | 0 | 1000 | 92.7 |  |  | 64.1
3499AC009 | 34-I-1999 | 34 | 7190 | 0 | 1999_08_25 | 45.2646 | Asphalt Cement | -93.7141 | PG 58-34. |  |  |  | MTE Services Inc. | 05/23/2000 | LVR Superpave Cell - PG 58-34 | Unaged | 1 | 81.4 | 13.1 | 86.3 | 87.3 | 0.1 | 0.1 | 1000 | 87.3 |  |  | 64.1
3499AC009 | 34-I-1999 | 34 | 7190 | 0 | 1999_08_25 | 45.2646 | Asphalt Cement | -93.7141 | PG 58-34. |  |  |  | MTE Services Inc. | 05/23/2000 | LVR Superpave Cell - PG 58-34 | Unaged | 2.5 | 79.6 | 35.7 | 194.7 | 198 | 0.2 | 0.2 | 1000 | 79.2 |  |  | 64.1
3499AC009 | 34-I-1999 | 34 | 7190 | 0 | 1999_08_25 | 45.2646 | Asphalt Cement | -93.7141 | PG 58-34. |  |  |  | MTE Services Inc. | 05/23/2000 | LVR Superpave Cell - PG 58-34 | Unaged | 5 | 78 | 75.6 | 354.1 | 362.1 | 0.4 | 0.4 | 1000 | 72.4 |  |  | 64.1
3499AC009 | 34-I-1999 | 34 | 7190 | 0 | 1999_08_25 | 45.2646 | Asphalt Cement | -93.7141 | PG 58-34. |  |  |  | MTE Services Inc. | 05/23/2000 | LVR Superpave Cell - PG 58-34 | Unaged | 10 | 76.5 | 153.7 | 638.2 | 656.5 | 0.6 | 0.7 | 1000 | 65.6 |  |  | 64.1
3499AC009 | 34-I-1999 | 34 | 7190 | 0 | 1999_08_25 | 45.2646 | Asphalt Cement | -93.7141 | PG 58-34. |  |  |  | MTE Services Inc. | 05/23/2000 | LVR Superpave Cell - PG 58-34 | Unaged | 20 | 75 | 303.7 | 1131.3 | 1171.4 | 1.1 | 1.2 | 1000 | 58.6 |  |  | 64.1
3499AC009 | 34-I-1999 | 34 | 7190 | 0 | 1999_08_25 | 45.2646 | Asphalt Cement | -93.7141 | PG 58-34. |  |  |  | MTE Services Inc. | 05/23/2000 | LVR Superpave Cell - PG 58-34 | Unaged | 40 | 73.6 | 586.9 | 1994.2 | 2078.8 | 2 | 2.2 | 1000 | 52 |  |  | 64
3499AC009 | 34-I-1999 | 34 | 7190 | 0 | 1999_08_25 | 45.2646 | Asphalt Cement | -93.7141 | PG 58-34. |  |  |  | MTE Services Inc. | 05/23/2000 | LVR Superpave Cell - PG 58-34 | Unaged | 60.1 | 73.1 | 835.8 | 2758.2 | 2882.1 | 2.8 | 3 | 1000 | 48 |  |  | 64.1
3499AC007 | 34-I-1999 | 34 | 7190 | 0 | 1999_08_25 | 45.2646 | Asphalt Cement | -93.7141 |  |  |  |  | University of Minnesota | 02/27/2004 | 58-34 MnROAD, BI8 | PAV | 63.09 | 60.16 | 37340 | 65090 | 75040 | 65.09 | 86.51 | 1000 | 1189 | 1368.4 | 0.6038 | 52 | 25
3499AC007 | 34-I-1999 | 34 | 7190 | 0 | 1999_08_25 | 45.2646 | Asphalt Cement | -93.7141 |  |  |  |  | University of Minnesota | 02/27/2004 | 58-34 MnROAD, BI8 | PAV | 100 | 60.23 | 51230 | 89550 | 103200 | 89.55 | 118.9 | 1000 | 1031 | 1851.9 | 0.6013 | 52 | 25
3499AC007 | 34-I-1999 | 34 | 7190 | 0 | 1999_08_25 | 45.2646 | Asphalt Cement | -93.7141 |  |  |  |  | University of Minnesota | 02/27/2004 | 58-34 MnROAD, BI8 | PAV | 1 | 60.02 | 1263 | 2190 | 2528 | 2.19 | 2.919 | 1000 | 2528 | 92.98 | 1.1989 | 58 | 25
3499AC007 | 34-I-1999 | 34 | 7190 | 0 | 1999_08_25 | 45.2646 | Asphalt Cement | -93.7141 |  |  |  |  | University of Minnesota | 02/27/2004 | 58-34 MnROAD, BI8 | PAV | 1.586 | 59.7 | 1730 | 2960 | 3429 | 2.96 | 3.972 | 1000 | 2163 | 126.52 | 1.203 | 58 | 25
3499AC007 | 34-I-1999 | 34 | 7190 | 0 | 1999_08_25 | 45.2646 | Asphalt Cement | -93.7141 |  |  |  |  | University of Minnesota | 02/27/2004 | 58-34 MnROAD, BI8 | PAV | 2.512 | 59.5 | 2354 | 3997 | 4638 | 3.997 | 5.383 | 1000 | 1847 | 171.12 | 1.2031 | 58 | 25
3499AC007 | 34-I-1999 | 34 | 7190 | 0 | 1999_08_25 | 45.2646 | Asphalt Cement | -93.7141 |  |  |  |  | University of Minnesota | 02/27/2004 | 58-34 MnROAD, BI8 | PAV | 3.98 | 59.41 | 3195 | 5405 | 6279 | 5.405 | 7.294 | 1000 | 1577 | 231.28 | 1.2016 | 58 | 25
3499AC007 | 34-I-1999 | 34 | 7190 | 0 | 1999_08_25 | 45.2646 | Asphalt Cement | -93.7141 |  |  |  |  | University of Minnesota | 02/27/2004 | 58-34 MnROAD, BI8 | PAV | 6.309 | 59.46 | 4319 | 7320 | 8499 | 7.32 | 9.868 | 1000 | 1347 | 312.82 | 1.2015 | 58 | 25
3404BC010 | 34-I-1999 | 34 | 6927 | 5.5 | 2004_10_29 | 45.2651 | Bituminous Core | -93.7149 | Core sent to Xue Li for University of Minnesota testing. AFTER PAVING | 3404BC010, 3404BC018 combined for testing |  | BC5 | University of Minnesota | 02/24/2005 | 58-34 MnROAD, 34T | extracted | 39.81 | 56.95 | 356100 | 547200 | 652800 | 547.2 | 778.9 | 1000 | 16400 | 1147.6 | 0.0599 | 34 | 25 |  | 72.2
3404BC010 | 34-I-1999 | 34 | 6927 | 5.5 | 2004_10_29 | 45.2651 | Bituminous Core | -93.7149 | Core sent to Xue Li for University of Minnesota testing. AFTER PAVING | 3404BC010, 3404BC018 combined for testing |  | BC5 | University of Minnesota | 02/24/2005 | 58-34 MnROAD, 34T | extracted | 63.09 | 56.02 | 488500 | 724700 | 874000 | 724.7 | 1054 | 1000 | 13850 | 1507.3 | 0.0598 | 34 | 25 |  | 72.2
3404BC010 | 34-I-1999 | 34 | 6927 | 5.5 | 2004_10_29 | 45.2651 | Bituminous Core | -93.7149 | Core sent to Xue Li for University of Minnesota testing. AFTER PAVING | 3404BC010, 3404BC018 combined for testing |  | BC5 | University of Minnesota | 02/24/2005 | 58-34 MnROAD, 34T | extracted | 100 | 54.79 | 670800 | 950600 | 1163000 | 950.6 | 1424 | 1000 | 11630 | 1964.7 | 0.06 | 34 | 25 |  | 72.2
3404BC010 | 34-I-1999 | 34 | 6927 | 5.5 | 2004_10_29 | 45.2651 | Bituminous Core | -93.7149 | Core sent to Xue Li for University of Minnesota testing. AFTER PAVING | 3404BC010, 3404BC018 combined for testing |  | BC5 | University of Minnesota | 02/24/2005 | 58-34 MnROAD, 34T | extracted | 1 | 63.59 | 9898 | 19930 | 22250 | 19.93 | 24.85 | 1000 | 22250 | 54.67 | 0.0802 | 40 | 25 |  | 72.2
3404BC010 | 34-I-1999 | 34 | 6927 | 5.5 | 2004_10_29 | 45.2651 | Bituminous Core | -93.7149 | Core sent to Xue Li for University of Minnesota testing. AFTER PAVING | 3404BC010, 3404BC018 combined for testing |  | BC5 | University of Minnesota | 02/24/2005 | 58-34 MnROAD, 34T | extracted | 1.586 | 63.37 | 13870 | 27660 | 30940 | 27.66 | 34.62 | 1000 | 19520 | 75.36 | 0.0795 | 40 | 25 |  | 72.2
3404BC010 | 34-I-1999 | 34 | 6927 | 5.5 | 2004_10_29 | 45.2651 | Bituminous Core | -93.7149 | Core sent to Xue Li for University of Minnesota testing. AFTER PAVING | 3404BC010, 3404BC018 combined for testing |  | BC5 | University of Minnesota | 02/24/2005 | 58-34 MnROAD, 34T | extracted | 2.512 | 63.16 | 19360 | 38260 | 42880 | 38.26 | 48.05 | 1000 | 17070 | 104.56 | 0.0797 | 40 | 25 |  | 72.2
3404BC010 | 34-I-1999 | 34 | 6927 | 5.5 | 2004_10_29 | 45.2651 | Bituminous Core | -93.7149 | Core sent to Xue Li for University of Minnesota testing. AFTER PAVING | 3404BC010, 3404BC018 combined for testing |  | BC5 | University of Minnesota | 02/24/2005 | 58-34 MnROAD, 34T | extracted | 3.98 | 62.91 | 27040 | 52860 | 59380 | 52.86 | 66.7 | 1000 | 14920 | 144.96 | 0.0798 | 40 | 25 |  | 72.2
3499AC007 | 34-I-1999 | 34 | 7190 | 0 | 1999_08_25 | 45.2646 | Asphalt Cement | -93.7141 |  |  |  |  | University of Minnesota | 02/17/2004 | 58-34 MnROAD, BI8 | RTFOT | 63.09 | 65.71 | 20540 | 45510 | 49930 | 45.51 | 54.78 | 1000 | 791.4 | 751.23 | 0.4982 | 46 | 25 |  | 63.9
3499AC007 | 34-I-1999 | 34 | 7190 | 0 | 1999_08_25 | 45.2646 | Asphalt Cement | -93.7141 |  |  |  |  | University of Minnesota | 02/17/2004 | 58-34 MnROAD, BI8 | RTFOT | 100 | 65.88 | 28680 | 64070 | 70200 | 64.07 | 76.91 | 1000 | 701.8 | 1044.1 | 0.4981 | 46 | 25 |  | 63.9
3499AC007 | 34-I-1999 | 34 | 7190 | 0 | 1999_08_25 | 45.2646 | Asphalt Cement | -93.7141 |  |  |  |  | University of Minnesota | 02/17/2004 | 58-34 MnROAD, BI8 | RTFOT | 1 | 66.03 | 530.1 | 1193 | 1305 | 1.193 | 1.428 | 1000 | 1305 | 40.05 | 1.0005 | 52 | 25 |  | 63.9
3499AC007 | 34-I-1999 | 34 | 7190 | 0 | 1999_08_25 | 45.2646 | Asphalt Cement | -93.7141 |  |  |  |  | University of Minnesota | 02/17/2004 | 58-34 MnROAD, BI8 | RTFOT | 1.586 | 65.58 | 752.9 | 1659 | 1821 | 1.659 | 2 | 1000 | 1149 | 55.56 | 0.9946 | 52 | 25 |  | 63.9
3499AC007 | 34-I-1999 | 34 | 7190 | 0 | 1999_08_25 | 45.2646 | Asphalt Cement | -93.7141 |  |  |  |  | University of Minnesota | 02/17/2004 | 58-34 MnROAD, BI8 | RTFOT | 2.512 | 65.24 | 1063 | 2305 | 2539 | 2.305 | 2.796 | 1000 | 1011 | 77.34 | 0.9935 | 52 | 25 |  | 63.9
3499AC007 | 34-I-1999 | 34 | 7190 | 0 | 1999_08_25 | 45.2646 | Asphalt Cement | -93.7141 |  |  |  |  | University of Minnesota | 02/17/2004 | 58-34 MnROAD, BI8 | RTFOT | 3.98 | 65 | 1495 | 3206 | 3537 | 3.206 | 3.903 | 1000 | 888.7 | 107.65 | 0.9929 | 52 | 25 |  | 63.9
3499AC007 | 34-I-1999 | 34 | 7190 | 0 | 1999_08_25 | 45.2646 | Asphalt Cement | -93.7141 |  |  |  |  | University of Minnesota | 02/17/2004 | 58-34 MnROAD, BI8 | RTFOT | 6.309 | 64.89 | 2090 | 4461 | 4926 | 4.461 | 5.44 | 1000 | 780.8 | 149.82 | 0.993 | 52 | 25 |  | 63.9
3499AC007 | 34-I-1999 | 34 | 7190 | 0 | 1999_08_25 | 45.2646 | Asphalt Cement | -93.7141 |  |  |  |  | University of Minnesota | 02/17/2004 | 58-34 MnROAD, BI8 | RTFOT | 10 | 64.91 | 2905 | 6207 | 6853 | 6.207 | 7.567 | 1000 | 685.2 | 208.36 | 0.9941 | 52 | 25 |  | 63.9
3499BM050 | 34-I-1999 | 34 | 7190 | 0 | 1999_08_31 | 45.2646 | Bituminous Mix | -93.7141 | Sent to University of Illinois 8/1/06. | 08BC024 |  | 08BC024 | Maplewood Lab | 04/03/2008 | aged 24 hours at 135 C, 34-135 | extracted | 10 | 64.8 |  |  | 1574 |  | 1.74 | 1000 |  |  | 0.1 | 88 | 25 | 155.3 | 85.2 | 82
3499BM050 | 34-I-1999 | 34 | 7190 | 0 | 1999_08_31 | 45.2646 | Bituminous Mix | -93.7141 | Sent to University of Illinois 8/1/06. | 08BC030 |  | 08BC030 | Maplewood Lab | 04/03/2008 | unaged - loose mix straight from bucket, 34-U | extracted | 10 | [6 empty] | 1000 | [6 empty] | 68.2 | 64
3499BM050 | 34-I-1999 | 34 | 7190 | 0 | 1999_08_31 | 45.2646 | Bituminous Mix | -93.7141 | Sent to University of Illinois 8/1/06. | 08BC027 |  | 08BC027 | Maplewood Lab | 04/03/2008 | aged 5 days at 85 C, 34-85 | extracted | 10 | [6 empty] | 1000 | [6 empty] | 68.3 | 64
3499BM050 | 34-I-1999 | 34 | 7190 | 0 | 1999_08_31 | 45.2646 | Bituminous Mix | -93.7141 | Sent to University of Illinois 8/1/06. | 08BC024 |  | 08BC024 | Maplewood Lab | 04/03/2008 | aged 24 hours at 135 C, 34-135 | extracted | 10 | 62.1 |  |  | 2560 |  | 2.9 | 1000 |  |  | 0.1 | 82 | 25 | 254.1 | 85.2 | 82
3499AC007 | 34-I-1999 | 34 | 7190 | 0 | 1999_08_25 | 45.2646 | Asphalt Cement | -93.7141 |  |  |  |  | University of Minnesota |  | 58-34 MnROAD, BI8 | original | 60.078 | 71.66 | 1644.51 | 4961.13 | 5226.59 | 4.9611 | 5.5063 | 1000 | 86.996 |  |  | 58 |  |  | 60.4
3499AC007 | 34-I-1999 | 34 | 7190 | 0 | 1999_08_25 | 45.2646 | Asphalt Cement | -93.7141 |  |  |  |  | University of Minnesota |  | 58-34 MnROAD, BI8 | original | 79.871 | 71.43 | 2074.31 | 6174.34 | 6513.47 | 6.1743 | 6.8712 | 1000 | 81.55 |  |  | 58 |  |  | 60.4
3499AC007 | 34-I-1999 | 34 | 7190 | 0 | 1999_08_25 | 45.2646 | Asphalt Cement | -93.7141 |  |  |  |  | University of Minnesota |  | 58-34 MnROAD, BI8 | original | 99.865 | 70.95 | 2525.18 | 7312.91 | 7736.62 | 7.3129 | 8.1849 | 1000 | 77.471 |  |  | 58 |  |  | 60.4
3499AC007 | 34-I-1999 | 34 | 7190 | 0 | 1999_08_25 | 45.2646 | Asphalt Cement | -93.7141 |  |  |  |  | University of Minnesota |  | 58-34 MnROAD, BI8 | original | 0.5 | 82.93 | 5.7029 | 46.0107 | 46.3628 | 0.046011 | 0.046718 | 1000 | 92.722 |  |  | 64.1 |  |  | 60.4
3499AC007 | 34-I-1999 | 34 | 7190 | 0 | 1999_08_25 | 45.2646 | Asphalt Cement | -93.7141 |  |  |  |  | University of Minnesota |  | 58-34 MnROAD, BI8 | original | 1 | 81.39 | 13.0715 | 86.3455 | 87.3294 | 0.086346 | 0.088324 | 1000 | 87.331 |  |  | 64.1 |  |  | 60.4
3499AC007 | 34-I-1999 | 34 | 7190 | 0 | 1999_08_25 | 45.2646 | Asphalt Cement | -93.7141 |  |  |  |  | University of Minnesota |  | 58-34 MnROAD, BI8 | original | 2.5 | 79.61 | 35.7085 | 194.736 | 197.983 | 0.19474 | 0.20128 | 1000 | 79.195 |  |  | 64.1 |  |  | 60.4
3499AC007 | 34-I-1999 | 34 | 7190 | 0 | 1999_08_25 | 45.2646 | Asphalt Cement | -93.7141 |  |  |  |  | University of Minnesota |  | 58-34 MnROAD, BI8 | original | 5 | 77.95 | 75.5729 | 354.129 | 362.103 | 0.35413 | 0.37026 | 1000 | 72.422 |  |  | 64.1 |  |  | 60.4
3499AC007 | 34-I-1999 | 34 | 7190 | 0 | 1999_08_25 | 45.2646 | Asphalt Cement | -93.7141 |  |  |  |  | University of Minnesota |  | 58-34 MnROAD, BI8 | original | 10 | 76.46 | 153.745 | 638.194 | 656.452 | 0.63819 | 0.67523 | 1000 | 65.647 |  |  | 64.1 |  |  | 60.4
3499AC007 | 34-I-1999 | 34 | 7190 | 0 | 1999_08_25 | 45.2646 | Asphalt Cement | -93.7141 |  |  |  |  | University of Minnesota |  | 58-34 MnROAD, BI8 | original | 20 | 74.97 | 303.727 | 1131.34 | 1171.4 | 1.1313 | 1.2129 | 1000 | 58.571 |  |  | 64.1 |  |  | 60.4
3499AC007 | 34-I-1999 | 34 | 7190 | 0 | 1999_08_25 | 45.2646 | Asphalt Cement | -93.7141 |  |  |  |  | University of Minnesota |  | 58-34 MnROAD, BI8 | original | 39.999 | 73.6 | 586.902 | 1994.21 | 2078.78 | 1.9942 | 2.1669 | 1000 | 51.971 |  |  | 64 |  |  | 60.4
3499AC007 | 34-I-1999 | 34 | 7190 | 0 | 1999_08_25 | 45.2646 | Asphalt Cement | -93.7141 |  |  |  |  | University of Minnesota |  | 58-34 MnROAD, BI8 | original | 60.078 | 73.14 | 835.809 | 2758.22 | 2882.07 | 2.7582 | 3.0115 | 1000 | 47.972 |  |  | 64.1 |  |  | 60.4
3499AC007 | 34-I-1999 | 34 | 7190 | 0 | 1999_08_25 | 45.2646 | Asphalt Cement | -93.7141 |  |  |  |  | University of Minnesota |  | 58-34 MnROAD, BI8 | original | 79.871 | 72.72 | 1077.21 | 3463.13 | 3626.8 | 3.4631 | 3.7982 | 1000 | 45.408 |  |  | 64.1 |  |  | 60.4
3499AC009 | 34-I-1999 | 34 | 7190 | 0 | 1999_08_25 | 45.2646 | Asphalt Cement | -93.7141 | PG 58-34. |  |  |  | MTE Services Inc. | 05/23/2000 | LVR Superpave Cell - PG 58-34 | Unaged | 79.9 | 72.7 | 1077.2 | 3463.1 | 3626.8 | 3.5 | 3.8 | 1000 | 45.4 |  |  | 64.1
3499AC009 | 34-I-1999 | 34 | 7190 | 0 | 1999_08_25 | 45.2646 | Asphalt Cement | -93.7141 | PG 58-34. |  |  |  | MTE Services Inc. | 05/23/2000 | LVR Superpave Cell - PG 58-34 | Unaged | 99.9 | 72.1 | 1328.1 | 4121.6 | 4330.3 | 4.1 | 4.5 | 1000 | 43.4 |  |  | 64.1
3499AC009 | 34-I-1999 | 34 | 7190 | 0 | 1999_08_25 | 45.2646 | Asphalt Cement | -93.7141 | PG 58-34. |  |  | 100 | MTE Services Inc. | 05/23/2000 | LVR Superpave Cell - PG 58-34 | Unaged | 10 | 74.1 |  |  |  |  | 1.294 |  |  |  |  | 58 |  |  |  | 60.4
3499AC009 | 34-I-1999 | 34 | 7190 | 0 | 1999_08_25 | 45.2646 | Asphalt Cement | -93.7141 | PG 58-34. |  |  | 100 | MTE Services Inc. | 05/23/2000 | LVR Superpave Cell - PG 58-34 | Unaged | 10 | 76.4 |  |  |  |  | 0.675 |  |  |  |  | 64 |  |  |  | 60.4
3499AC009 | 34-I-1999 | 34 | 7190 | 0 | 1999_08_25 | 45.2646 | Asphalt Cement | -93.7141 | PG 58-34. |  |  | 100 | MTE Services Inc. | 05/23/2000 | LVR Superpave Cell - PG 58-34 | RTFO Residue |  | 66.9 |  |  |  |  | 3.437 |  |  |  |  | 58 |  |  |  | 60.4
3499AC009 | 34-I-1999 | 34 | 7190 | 0 | 1999_08_25 | 45.2646 | Asphalt Cement | -93.7141 | PG 58-34. |  |  | 100 | MTE Services Inc. | 05/23/2000 | LVR Superpave Cell - PG 58-34 | RTFO Residue |  | 67.4 |  |  |  |  | 7.763 |  |  |  |  | 58 |  |  |  | 60.4
3499AC009 | 34-I-1999 | 34 | 7190 | 0 | 1999_08_25 | 45.2646 | Asphalt Cement | -93.7141 | PG 58-34. |  |  | 100 | MTE Services Inc. | 05/23/2000 | LVR Superpave Cell - PG 58-34 | RTFO Residue |  | 63.1 |  |  |  |  | 11.258 |  |  |  |  | 58 |  |  |  | 60.4
3499AC009 | 34-I-1999 | 34 | 7190 | 0 | 1999_08_25 | 45.2646 | Asphalt Cement | -93.7141 | PG 58-34. |  |  | 100 | MTE Services Inc. | 05/23/2000 | LVR Superpave Cell - PG 58-34 | RTFO Residue |  | 69.1 |  |  |  |  | 1.818 |  |  |  |  | 64 |  |  |  | 60.4
3499AC009 | 34-I-1999 | 34 | 7190 | 0 | 1999_08_25 | 45.2646 | Asphalt Cement | -93.7141 | PG 58-34. |  |  | 100 | MTE Services Inc. | 05/23/2000 | LVR Superpave Cell - PG 58-34 | RTFO Residue |  | 69.4 |  |  |  |  | 3.874 |  |  |  |  | 64 |  |  |  | 60.4
3499AC009 | 34-I-1999 | 34 | 7190 | 0 | 1999_08_25 | 45.2646 | Asphalt Cement | -93.7141 | PG 58-34. |  |  | 100 | MTE Services Inc. | 05/23/2000 | LVR Superpave Cell - PG 58-34 | RTFO Residue |  | 64.6 |  |  |  |  | 5.75 |  |  |  |  | 64 |  |  |  | 60.4
3499AC009 | 34-I-1999 | 34 | 7190 | 0 | 1999_08_25 | 45.2646 | Asphalt Cement | -93.7141 | PG 58-34. |  |  | 100 | MTE Services Inc. | 05/23/2000 | LVR Superpave Cell - PG 58-34 | RTFO Residue |  | 71.8 |  |  |  |  | 2.011 |  |  |  |  | 70 |  |  |  | 60.4
3499AC009 | 34-I-1999 | 34 | 7190 | 0 | 1999_08_25 | 45.2646 | Asphalt Cement | -93.7141 | PG 58-34. |  |  | 100 | MTE Services Inc. | 05/23/2000 | LVR Superpave Cell - PG 58-34 | RTFO Residue |  | 66.8 |  |  |  |  | 3.078 |  |  |  |  | 70 |  |  |  | 60.4
3499AC009 | 34-I-1999 | 34 | 7190 | 0 | 1999_08_25 | 45.2646 | Asphalt Cement | -93.7141 | PG 58-34. |  |  | 100 | MTE Services Inc. | 05/23/2000 | LVR Superpave Cell - PG 58-34 | RTFO Residue |  | 69.3 |  |  |  |  | 1.662 |  |  |  |  | 76 |  |  |  | 60.4
3499AC009 | 34-I-1999 | 34 | 7190 | 0 | 1999_08_25 | 45.2646 | Asphalt Cement | -93.7141 | PG 58-34. |  |  | 100 | MTE Services Inc. | 05/23/2000 | LVR Superpave Cell - PG 58-34 | PAV using RTFO Residue |  | 47.7 |  |  |  | 4303 | [5 empty] | 10 |  |  |  | 60.4
3499AC009 | 34-I-1999 | 34 | 7190 | 0 | 1999_08_25 | 45.2646 | Asphalt Cement | -93.7141 | PG 58-34. |  |  | 100 | MTE Services Inc. | 05/23/2000 | LVR Superpave Cell - PG 58-34 | PAV using RTFO Residue |  | 44.7 |  |  |  | 5401 | [5 empty] | 10 |  |  |  | 60.4
3499AC009 | 34-I-1999 | 34 | 7190 | 0 | 1999_08_25 | 45.2646 | Asphalt Cement | -93.7141 | PG 58-34. |  |  | 100 | MTE Services Inc. | 05/23/2000 | LVR Superpave Cell - PG 58-34 | PAV using RTFO Residue |  | 47.4 |  |  |  | 3198 | [5 empty] | 13 |  |  |  | 60.4
3499AC009 | 34-I-1999 | 34 | 7190 | 0 | 1999_08_25 | 45.2646 | Asphalt Cement | -93.7141 | PG 58-34. |  |  | 100 | MTE Services Inc. | 05/23/2000 | LVR Superpave Cell - PG 58-34 | PAV using RTFO Residue |  | 49.9 |  |  |  | 3027 | [5 empty] | 13 |  |  |  | 60.4
3499AC009 | 34-I-1999 | 34 | 7190 | 0 | 1999_08_25 | 45.2646 | Asphalt Cement | -93.7141 | PG 58-34. |  |  | 100 | MTE Services Inc. | 05/23/2000 | LVR Superpave Cell - PG 58-34 | PAV using RTFO Residue |  | 46 |  |  |  | 4012 | [5 empty] | 13 |  |  |  | 60.4
3499AC009 | 34-I-1999 | 34 | 7190 | 0 | 1999_08_25 | 45.2646 | Asphalt Cement | -93.7141 | PG 58-34. |  |  | 100 | MTE Services Inc. | 05/23/2000 | LVR Superpave Cell - PG 58-34 | PAV using RTFO Residue |  | 52.7 |  |  |  | 1912 | [5 empty] | 16 |  |  |  | 60.4
3499AC009 | 34-I-1999 | 34 | 7190 | 0 | 1999_08_25 | 45.2646 | Asphalt Cement | -93.7141 | PG 58-34. |  |  | 100 | MTE Services Inc. | 05/23/2000 | LVR Superpave Cell - PG 58-34 | PAV using RTFO Residue |  | 48.5 |  |  |  | 2718 | [5 empty] | 16 |  |  |  | 60.4
3499AC009 | 34-I-1999 | 34 | 7190 | 0 | 1999_08_25 | 45.2646 | Asphalt Cement | -93.7141 | PG 58-34. |  |  | 100 | MTE Services Inc. | 05/23/2000 | LVR Superpave Cell - PG 58-34 | PAV using RTFO Residue |  | 49.4 |  |  |  | 2265 | [5 empty] | 18 |  |  |  | 60.4
3499AC009 | 34-I-1999 | 34 | 7190 | 0 | 1999_08_25 | 45.2646 | Asphalt Cement | -93.7141 | PG 58-34. |  |  | 100 | MTE Services Inc. | 05/23/2000 | LVR Superpave Cell - PG 58-34 | PAV using RTFO Residue |  | 51.5 |  |  |  | 1487 | [5 empty] | 19 |  |  |  | 60.4
3499AC007 | 34-I-1999 | 34 | 7190 | 0 | 1999_08_25 | 45.2646 | Asphalt Cement | -93.7141 |  |  |  |  | University of Minnesota | 02/17/2004 | 58-34 MnROAD, BI8 | RTFOT | 1.586 | 63.03 | 7157 | 14070 | 15780 | 14.07 | 17.71 | 1000 | 9955 | 48.31 | 0.0998 | 34 | 25 |  | 63.9
3499AC007 | 34-I-1999 | 34 | 7190 | 0 | 1999_08_25 | 45.2646 | Asphalt Cement | -93.7141 |  |  |  |  | University of Minnesota | 02/17/2004 | 58-34 MnROAD, BI8 | RTFOT | 2.512 | 63.28 | 9835 | 19540 | 21870 | 19.54 | 24.49 | 1000 | 8709 | 66.95 | 0.0998 | 34 | 25 |  | 63.9
3499AC007 | 34-I-1999 | 34 | 7190 | 0 | 1999_08_25 | 45.2646 | Asphalt Cement | -93.7141 |  |  |  |  | University of Minnesota | 02/17/2004 | 58-34 MnROAD, BI8 | RTFOT | 3.98 | 63.49 | 13560 | 27190 | 30380 | 27.19 | 33.95 | 1000 | 7633 | 93.04 | 0.0999 | 34 | 25 |  | 63.9
3499AC007 | 34-I-1999 | 34 | 7190 | 0 | 1999_08_25 | 45.2646 | Asphalt Cement | -93.7141 |  |  |  |  | University of Minnesota | 02/17/2004 | 58-34 MnROAD, BI8 | RTFOT | 6.309 | 63.51 | 18910 | 37960 | 42410 | 37.96 | 47.38 | 1000 | 6721 | 129.79 | 0.0999 | 34 | 25 |  | 63.9
3499AC007 | 34-I-1999 | 34 | 7190 | 0 | 1999_08_25 | 45.2646 | Asphalt Cement | -93.7141 |  |  |  |  | University of Minnesota | 02/17/2004 | 58-34 MnROAD, BI8 | RTFOT | 10 | 63.85 | 26030 | 53020 | 59070 | 53.02 | 65.8 | 1000 | 5906 | 180.66 | 0.0998 | 34 | 25 |  | 63.9
3499AC007 | 34-I-1999 | 34 | 7190 | 0 | 1999_08_25 | 45.2646 | Asphalt Cement | -93.7141 |  |  |  |  | University of Minnesota | 02/17/2004 | 58-34 MnROAD, BI8 | RTFOT | 15.84 | 63.89 | 36340 | 74150 | 82580 | 74.15 | 91.96 | 1000 | 5212 | 252.47 | 0.0998 | 34 | 25 |  | 63.9
3499AC007 | 34-I-1999 | 34 | 7190 | 0 | 1999_08_25 | 45.2646 | Asphalt Cement | -93.7141 |  |  |  |  | University of Minnesota | 02/17/2004 | 58-34 MnROAD, BI8 | RTFOT | 25.12 | 63.79 | 51030 | 103700 | 115500 | 103.7 | 128.8 | 1000 | 4599 | 353.11 | 0.0999 | 34 | 25 |  | 63.9
3499AC007 | 34-I-1999 | 34 | 7190 | 0 | 1999_08_25 | 45.2646 | Asphalt Cement | -93.7141 |  |  |  |  | University of Minnesota | 02/17/2004 | 58-34 MnROAD, BI8 | RTFOT | 39.81 | 63.44 | 72490 | 145000 | 162100 | 145 | 181.3 | 1000 | 4073 | 495.33 | 0.1 | 34 | 25 |  | 63.9
3499AC007 | 34-I-1999 | 34 | 7190 | 0 | 1999_08_25 | 45.2646 | Asphalt Cement | -93.7141 |  |  |  |  | University of Minnesota | 02/17/2004 | 58-34 MnROAD, BI8 | RTFOT | 63.09 | 62.66 | 104600 | 202300 | 227700 | 202.3 | 256.3 | 1000 | 3609 | 693.43 | 0.1 | 34 | 25 |  | 63.9
3499AC007 | 34-I-1999 | 34 | 7190 | 0 | 1999_08_25 | 45.2646 | Asphalt Cement | -93.7141 |  |  |  |  | University of Minnesota | 02/17/2004 | 58-34 MnROAD, BI8 | RTFOT | 100 | 60.47 | 158800 | 280300 | 322200 | 280.3 | 370.3 | 1000 | 3221 | 975.67 | 0.1001 | 34 | 25 |  | 63.9
3499AC007 | 34-I-1999 | 34 | 7190 | 0 | 1999_08_25 | 45.2646 | Asphalt Cement | -93.7141 |  |  |  |  | University of Minnesota | 02/17/2004 | 58-34 MnROAD, BI8 | RTFOT | 1 | 62.97 | 2484 | 4869 | 5466 | 4.869 | 6.136 | 1000 | 5466 | 83.31 | 0.4969 | 40 | 25 |  | 63.9
3404BC010 | 34-I-1999 | 34 | 6927 | 5.5 | 2004_10_29 | 45.2651 | Bituminous Core | -93.7149 | Core sent to Xue Li for University of Minnesota testing. AFTER PAVING | 3404BC010, 3404BC018 combined for testing |  | BC6 | University of Minnesota | 02/25/2005 | 58-34 MnROAD, 34M | extracted | 6.309 | 64.52 | 29740 | 62420 | 69140 | 62.42 | 76.59 | 1000 | 10960 | 210.02 | 0.0994 | 40 | 25 |  | 70.1
3404BC010 | 34-I-1999 | 34 | 6927 | 5.5 | 2004_10_29 | 45.2651 | Bituminous Core | -93.7149 | Core sent to Xue Li for University of Minnesota testing. AFTER PAVING | 3404BC010, 3404BC018 combined for testing |  | BC6 | University of Minnesota | 02/25/2005 | 58-34 MnROAD, 34M | extracted | 10 | 64.03 | 42200 | 86650 | 96380 | 86.65 | 107.2 | 1000 | 9637 | 292.74 | 0.0995 | 40 | 25 |  | 70.1
3404BC010 | 34-I-1999 | 34 | 6927 | 5.5 | 2004_10_29 | 45.2651 | Bituminous Core | -93.7149 | Core sent to Xue Li for University of Minnesota testing. AFTER PAVING | 3404BC010, 3404BC018 combined for testing |  | BC6 | University of Minnesota | 02/25/2005 | 58-34 MnROAD, 34M | extracted | 15.84 | 63.61 | 59370 | 119600 | 133600 | 119.6 | 149.1 | 1000 | 8429 | 406.58 | 0.1 | 40 | 25 |  | 70.1
3404BC010 | 34-I-1999 | 34 | 6927 | 5.5 | 2004_10_29 | 45.2651 | Bituminous Core | -93.7149 | Core sent to Xue Li for University of Minnesota testing. AFTER PAVING | 3404BC010, 3404BC018 combined for testing |  | BC6 | University of Minnesota | 02/25/2005 | 58-34 MnROAD, 34M | extracted | 25.12 | 63.09 | 83710 | 164900 | 184900 | 164.9 | 207.4 | 1000 | 7362 | 560.74 | 0.0999 | 40 | 25 |  | 70.1
3404BC010 | 34-I-1999 | 34 | 6927 | 5.5 | 2004_10_29 | 45.2651 | Bituminous Core | -93.7149 | Core sent to Xue Li for University of Minnesota testing. AFTER PAVING | 3404BC010, 3404BC018 combined for testing |  | BC5 | University of Minnesota | 02/24/2005 | 58-34 MnROAD, 34T | extracted | 15.84 | 66.75 | 6032 | 14040 | 15280 | 14.04 | 16.63 | 1000 | 964.4 | 372.5 | 0.7977 | 58 | 25 |  | 72.2
3404BC010 | 34-I-1999 | 34 | 6927 | 5.5 | 2004_10_29 | 45.2651 | Bituminous Core | -93.7149 | Core sent to Xue Li for University of Minnesota testing. AFTER PAVING | 3404BC010, 3404BC018 combined for testing |  | BC5 | University of Minnesota | 02/24/2005 | 58-34 MnROAD, 34T | extracted | 25.12 | 66.59 | 8538 | 19720 | 21490 | 19.72 | 23.42 | 1000 | 855.4 | 522.53 | 0.7979 | 58 | 25 |  | 72.2
3404BC010 | 34-I-1999 | 34 | 6927 | 5.5 | 2004_10_29 | 45.2651 | Bituminous Core | -93.7149 | Core sent to Xue Li for University of Minnesota testing. AFTER PAVING | 3404BC010, 3404BC018 combined for testing |  | BC5 | University of Minnesota | 02/24/2005 | 58-34 MnROAD, 34T | extracted | 39.81 | 66.47 | 12070 | 27710 | 30230 | 27.71 | 32.97 | 1000 | 759.2 | 731.18 | 0.7976 | 58 | 25 |  | 72.2
3404BC010 | 34-I-1999 | 34 | 6927 | 5.5 | 2004_10_29 | 45.2651 | Bituminous Core | -93.7149 | Core sent to Xue Li for University of Minnesota testing. AFTER PAVING | 3404BC010, 3404BC018 combined for testing |  | BC5 | University of Minnesota | 02/24/2005 | 58-34 MnROAD, 34T | extracted | 63.09 | 66.35 | 17040 | 38910 | 42480 | 38.91 | 46.37 | 1000 | 673.2 | 1019.1 | 0.7977 | 58 | 25 |  | 72.2
3404BC010 | 34-I-1999 | 34 | 6927 | 5.5 | 2004_10_29 | 45.2651 | Bituminous Core | -93.7149 | Core sent to Xue Li for University of Minnesota testing. AFTER PAVING | 3404BC010, 3404BC018 combined for testing |  | BC5 | University of Minnesota | 02/24/2005 | 58-34 MnROAD, 34T | extracted | 100 | 66.26 | 24030 | 54630 | 59680 | 54.63 | 65.2 | 1000 | 596.6 | 1413.4 | 0.7986 | 58 | 25 |  | 72.2
3404BC010 | 34-I-1999 | 34 | 6927 | 5.5 | 2004_10_29 | 45.2651 | Bituminous Core | -93.7149 | Core sent to Xue Li for University of Minnesota testing. AFTER PAVING | 3404BC010, 3404BC018 combined for testing |  | BC5 | University of Minnesota | 02/24/2005 | 58-34 MnROAD, 34T | extracted | 1 | 71.59 | 286.9 | 861.6 | 908.1 | 0.8616 | 0.9571 | 1000 | 908.1 | 41.97 | 1.5067 | 64 | 25 |  | 72.2
3404BC010 | 34-I-1999 | 34 | 6927 | 5.5 | 2004_10_29 | 45.2651 | Bituminous Core | -93.7149 | Core sent to Xue Li for University of Minnesota testing. AFTER PAVING | 3404BC010, 3404BC018 combined for testing |  | BC5 | University of Minnesota | 02/24/2005 | 58-34 MnROAD, 34T | extracted | 1.586 | 70.75 | 429.5 | 1230 | 1303 | 1.23 | 1.38 | 1000 | 821.7 | 59.92 | 1.4996 | 64 | 25 |  | 72.2
3404BC010 | 34-I-1999 | 34 | 6927 | 5.5 | 2004_10_29 | 45.2651 | Bituminous Core | -93.7149 | Core sent to Xue Li for University of Minnesota testing. AFTER PAVING | 3404BC010, 3404BC018 combined for testing |  | BC5 | University of Minnesota | 02/24/2005 | 58-34 MnROAD, 34T | extracted | 2.512 | 70.01 | 638.5 | 1755 | 1868 | 1.755 | 1.987 | 1000 | 743.6 | 85.92 | 1.5004 | 64 | 25 |  | 72.2
3404BC010 | 34-I-1999 | 34 | 6927 | 5.5 | 2004_10_29 | 45.2651 | Bituminous Core | -93.7149 | Core sent to Xue Li for University of Minnesota testing. AFTER PAVING | 3404BC010, 3404BC018 combined for testing |  | BC5 | University of Minnesota | 02/24/2005 | 58-34 MnROAD, 34T | extracted | 3.98 | 69.36 | 943.6 | 2505 | 2677 | 2.505 | 2.861 | 1000 | 672.6 | 122.84 | 1.4973 | 64 | 25 |  | 72.2
3404BC010 | 34-I-1999 | 34 | 6927 | 5.5 | 2004_10_29 | 45.2651 | Bituminous Core | -93.7149 | Core sent to Xue Li for University of Minnesota testing. AFTER PAVING | 3404BC010, 3404BC018 combined for testing |  | BC5 | University of Minnesota | 02/24/2005 | 58-34 MnROAD, 34T | extracted | 6.309 | 68.83 | 1380 | 3564 | 3822 | 3.564 | 4.099 | 1000 | 605.8 | 175.35 | 1.4983 | 64 | 25 |  | 72.2
3404BC010 | 34-I-1999 | 34 | 6927 | 5.5 | 2004_10_29 | 45.2651 | Bituminous Core | -93.7149 | Core sent to Xue Li for University of Minnesota testing. AFTER PAVING | 3404BC010, 3404BC018 combined for testing |  | BC5 | University of Minnesota | 02/24/2005 | 58-34 MnROAD, 34T | extracted | 10 | 68.41 | 1999 | 5051 | 5432 | 5.051 | 5.842 | 1000 | 543.1 | 248.99 | 1.4993 | 64 | 25 |  | 72.2
3404BC010 | 34-I-1999 | 34 | 6927 | 5.5 | 2004_10_29 | 45.2651 | Bituminous Core | -93.7149 | Core sent to Xue Li for University of Minnesota testing. AFTER PAVING | 3404BC010, 3404BC018 combined for testing |  | BC5 | University of Minnesota | 02/24/2005 | 58-34 MnROAD, 34T | extracted | 15.84 | 68.07 | 2873 | 7136 | 7693 | 7.136 | 8.293 | 1000 | 485.5 | 351.7 | 1.4995 | 64 | 25 |  | 72.2
3404BC010 | 34-I-1999 | 34 | 6927 | 5.5 | 2004_10_29 | 45.2651 | Bituminous Core | -93.7149 | Core sent to Xue Li for University of Minnesota testing. AFTER PAVING | 3404BC010, 3404BC018 combined for testing |  | BC5 | University of Minnesota | 02/24/2005 | 58-34 MnROAD, 34T | extracted | 25.12 | 67.81 | 4111 | 10080 | 10890 | 10.08 | 11.76 | 1000 | 433.4 | 495.24 | 1.4989 | 64 | 25 |  | 72.2
3404BC010 | 34-I-1999 | 34 | 6927 | 5.5 | 2004_10_29 | 45.2651 | Bituminous Core | -93.7149 | Core sent to Xue Li for University of Minnesota testing. AFTER PAVING | 3404BC010, 3404BC018 combined for testing |  | BC5 | University of Minnesota | 02/24/2005 | 58-34 MnROAD, 34T | extracted | 1.586 | 68.47 | 986 | 2500 | 2687 | 2.5 | 2.889 | 1000 | 1695 | 65.75 | 0.7978 | 58 | 25 |  | 72.2
3404BC010 | 34-I-1999 | 34 | 6927 | 5.5 | 2004_10_29 | 45.2651 | Bituminous Core | -93.7149 | Core sent to Xue Li for University of Minnesota testing. AFTER PAVING | 3404BC010, 3404BC018 combined for testing |  | BC5 | University of Minnesota | 02/24/2005 | 58-34 MnROAD, 34T | extracted | 2.512 | 67.97 | 1432 | 3539 | 3818 | 3.539 | 4.119 | 1000 | 1520 | 93.52 | 0.7988 | 58 | 25 |  | 72.2
3404BC010 | 34-I-1999 | 34 | 6927 | 5.5 | 2004_10_29 | 45.2651 | Bituminous Core | -93.7149 | Core sent to Xue Li for University of Minnesota testing. AFTER PAVING | 3404BC010, 3404BC018 combined for testing |  | BC5 | University of Minnesota | 02/24/2005 | 58-34 MnROAD, 34T | extracted | 3.98 | 67.54 | 2070 | 5009 | 5420 | 5.009 | 5.865 | 1000 | 1362 | 133.44 | 0.8031 | 58 | 25 |  | 72.2
3404BC010 | 34-I-1999 | 34 | 6927 | 5.5 | 2004_10_29 | 45.2651 | Bituminous Core | -93.7149 | Core sent to Xue Li for University of Minnesota testing. AFTER PAVING | 3404BC010, 3404BC018 combined for testing |  | BC5 | University of Minnesota | 02/24/2005 | 58-34 MnROAD, 34T | extracted | 6.309 | 67.22 | 2974 | 7081 | 7680 | 7.081 | 8.33 | 1000 | 1217 | 187.91 | 0.7986 | 58 | 25 |  | 72.2
3404BC010 | 34-I-1999 | 34 | 6927 | 5.5 | 2004_10_29 | 45.2651 | Bituminous Core | -93.7149 | Core sent to Xue Li for University of Minnesota testing. AFTER PAVING | 3404BC010, 3404BC018 combined for testing |  | BC5 | University of Minnesota | 02/24/2005 | 58-34 MnROAD, 34T | extracted | 10 | 66.96 | 4238 | 9965 | 10830 | 9.965 | 11.77 | 1000 | 1083 | 264.68 | 0.7985 | 58 | 25 |  | 72.2
3404BC010 | 34-I-1999 | 34 | 6927 | 5.5 | 2004_10_29 | 45.2651 | Bituminous Core | -93.7149 | Core sent to Xue Li for University of Minnesota testing. AFTER PAVING | 3404BC010, 3404BC018 combined for testing |  | BC5 | University of Minnesota | 02/24/2005 | 58-34 MnROAD, 34T | extracted | 1.586 | 76.4 | 78.97 | 326.5 | 335.9 | 0.3265 | 0.3456 | 1000 | 211.8 | 82.53 | 8.0162 | 76 | 25 |  | 72.2
3404BC010 | 34-I-1999 | 34 | 6927 | 5.5 | 2004_10_29 | 45.2651 | Bituminous Core | -93.7149 | Core sent to Xue Li for University of Minnesota testing. AFTER PAVING | 3404BC010, 3404BC018 combined for testing |  | BC5 | University of Minnesota | 02/24/2005 | 58-34 MnROAD, 34T | extracted | 2.512 | 75.26 | 125.9 | 478.7 | 495 | 0.4787 | 0.5118 | 1000 | 197.1 | 121.22 | 7.9951 | 76 | 25 |  | 72.2
3404BC010 | 34-I-1999 | 34 | 6927 | 5.5 | 2004_10_29 | 45.2651 | Bituminous Core | -93.7149 | Core sent to Xue Li for University of Minnesota testing. AFTER PAVING | 3404BC010, 3404BC018 combined for testing |  | BC5 | University of Minnesota | 02/24/2005 | 58-34 MnROAD, 34T | extracted | 3.98 | 74.19 | 196.9 | 695.3 | 722.6 | 0.6953 | 0.751 | 1000 | 181.5 | 176.79 | 7.9974 | 76 | 25 |  | 72.2
3404BC010 | 34-I-1999 | 34 | 6927 | 5.5 | 2004_10_29 | 45.2651 | Bituminous Core | -93.7149 | Core sent to Xue Li for University of Minnesota testing. AFTER PAVING | 3404BC010, 3404BC018 combined for testing |  | BC5 | University of Minnesota | 02/24/2005 | 58-34 MnROAD, 34T | extracted | 6.309 | 73.21 | 304 | 1007 | 1052 | 1.007 | 1.099 | 1000 | 166.8 | 256.99 | 8.0025 | 76 | 25 |  | 72.2
3404BC010 | 34-I-1999 | 34 | 6927 | 5.5 | 2004_10_29 | 45.2651 | Bituminous Core | -93.7149 | Core sent to Xue Li for University of Minnesota testing. AFTER PAVING | 3404BC010, 3404BC018 combined for testing |  | BC5 | University of Minnesota | 02/24/2005 | 58-34 MnROAD, 34T | extracted | 10 | 72.32 | 462.9 | 1453 | 1525 | 1.453 | 1.6 | 1000 | 152.4 | 370.45 | 7.994 | 76 | 25 |  | 72.2
3404BC010 | 34-I-1999 | 34 | 6927 | 5.5 | 2004_10_29 | 45.2651 | Bituminous Core | -93.7149 | Core sent to Xue Li for University of Minnesota testing. AFTER PAVING | 3404BC010, 3404BC018 combined for testing |  | BC5 | University of Minnesota | 02/24/2005 | 58-34 MnROAD, 34T | extracted | 15.84 | 71.55 | 694.9 | 2082 | 2195 | 2.082 | 2.314 | 1000 | 138.6 | 530.77 | 8.0112 | 76 | 25 |  | 72.2
3404BC010 | 34-I-1999 | 34 | 6927 | 5.5 | 2004_10_29 | 45.2651 | Bituminous Core | -93.7149 | Core sent to Xue Li for University of Minnesota testing. AFTER PAVING | 3404BC010, 3404BC018 combined for testing |  | BC5 | University of Minnesota | 02/24/2005 | 58-34 MnROAD, 34T | extracted | 25.12 | 70.87 | 1034 | 2982 | 3156 | 2.982 | 3.34 | 1000 | 125.6 | 753.34 | 8.0029 | 76 | 25 |  | 72.2
3404BC010 | 34-I-1999 | 34 | 6927 | 5.5 | 2004_10_29 | 45.2651 | Bituminous Core | -93.7149 | Core sent to Xue Li for University of Minnesota testing. AFTER PAVING | 3404BC010, 3404BC018 combined for testing |  | BC5 | University of Minnesota | 02/24/2005 | 58-34 MnROAD, 34T | extracted | 39.81 | 70.31 | 1521 | 4252 | 4516 | 4.252 | 4.796 | 1000 | 113.4 | 1059.9 | 8.0046 | 76 | 25 |  | 72.2
3404BC010 | 34-I-1999 | 34 | 6927 | 5.5 | 2004_10_29 | 45.2651 | Bituminous Core | -93.7149 | Core sent to Xue Li for University of Minnesota testing. AFTER PAVING | 3404BC010, 3404BC018 combined for testing |  | BC5 | University of Minnesota | 02/24/2005 | 58-34 MnROAD, 34T | extracted | 63.09 | 69.89 | 2220 | 6063 | 6457 | 6.063 | 6.876 | 1000 | 102.3 | 1487 | 7.9898 | 76 | 25 |  | 72.2
3404BC010 | 34-I-1999 | 34 | 6927 | 5.5 | 2004_10_29 | 45.2651 | Bituminous Core | -93.7149 | Core sent to Xue Li for University of Minnesota testing. AFTER PAVING | 3404BC010, 3404BC018 combined for testing |  | BC5 | University of Minnesota | 02/24/2005 | 58-34 MnROAD, 34T | extracted | 100 | 69.6 | 3215 | 8647 | 9225 | 8.647 | 9.842 | 1000 | 92.23 | 2152.9 | 7.9776 | 76 | 25 |  | 72.2
3404BC010 | 34-I-1999 | 34 | 6927 | 5.5 | 2004_10_29 | 45.2651 | Bituminous Core | -93.7149 | Core sent to Xue Li for University of Minnesota testing. AFTER PAVING | 3404BC010, 3404BC018 combined for testing |  | BC5 | University of Minnesota | 04/06/2005 | 58-34 MnROAD, 34T | extracted | 63.09 | 45.18 | 4151000 | 4177000 | 5889000 | 4177 | 8303 | 2000 | 93340 | 1132.6 | 0.1995 | 22 | 8 |  | 72.2
3404BC010 | 34-I-1999 | 34 | 6927 | 5.5 | 2004_10_29 | 45.2651 | Bituminous Core | -93.7149 | Core sent to Xue Li for University of Minnesota testing. AFTER PAVING | 3404BC010, 3404BC018 combined for testing |  | BC5 | University of Minnesota | 04/06/2005 | 58-34 MnROAD, 34T | extracted | 100 | 44.06 | 5323000 | 5150000 | 7406000 | 5150 | 10650 | 2000 | 74050 | 1362.3 | 0.1989 | 22 | 8 |  | 72.2
3404BC010 | 34-I-1999 | 34 | 6927 | 5.5 | 2004_10_29 | 45.2651 | Bituminous Core | -93.7149 | Core sent to Xue Li for University of Minnesota testing. AFTER PAVING | 3404BC010, 3404BC018 combined for testing |  | BC5 | University of Minnesota | 04/06/2005 | 58-34 MnROAD, 34T | extracted | 1 | 58.76 | 105200 | 173500 | 202900 | 173.5 | 237.3 | 2000 | 202900 | 102.07 | 0.5005 | 28 | 8 |  | 72.2
3404BC010 | 34-I-1999 | 34 | 6927 | 5.5 | 2004_10_29 | 45.2651 | Bituminous Core | -93.7149 | Core sent to Xue Li for University of Minnesota testing. AFTER PAVING | 3404BC010, 3404BC018 combined for testing |  | BC5 | University of Minnesota | 04/06/2005 | 58-34 MnROAD, 34T | extracted | 1.586 | 58.09 | 144700 | 232300 | 273700 | 232.3 | 322.4 | 2000 | 172600 | 136.88 | 0.4977 | 28 | 8 |  | 72.2
3404BC010 | 34-I-1999 | 34 | 6927 | 5.5 | 2004_10_29 | 45.2651 | Bituminous Core | -93.7149 | Core sent to Xue Li for University of Minnesota testing. AFTER PAVING | 3404BC010, 3404BC018 combined for testing |  | BC5 | University of Minnesota | 04/06/2005 | 58-34 MnROAD, 34T | extracted | 2.512 | 57.37 | 198500 | 310100 | 368200 | 310.1 | 437.2 | 2000 | 146600 | 183.79 | 0.497 | 28 | 8 |  | 72.2
3404BC010 | 34-I-1999 | 34 | 6927 | 5.5 | 2004_10_29 | 45.2651 | Bituminous Core | -93.7149 | Core sent to Xue Li for University of Minnesota testing. AFTER PAVING | 3404BC010, 3404BC018 combined for testing |  | BC5 | University of Minnesota | 04/06/2005 | 58-34 MnROAD, 34T | extracted | 3.98 | 56.55 | 272100 | 411900 | 493600 | 411.9 | 591.6 | 2000 | 124000 | 246.33 | 0.4972 | 28 | 8 |  | 72.2
3404BC010 | 34-I-1999 | 34 | 6927 | 5.5 | 2004_10_29 | 45.2651 | Bituminous Core | -93.7149 | Core sent to Xue Li for University of Minnesota testing. AFTER PAVING | 3404BC010, 3404BC018 combined for testing |  | BC5 | University of Minnesota | 04/06/2005 | 58-34 MnROAD, 34T | extracted | 6.309 | 55.72 | 369500 | 542100 | 656000 | 542.1 | 793.9 | 2000 | 104000 | 327.82 | 0.4986 | 28 | 8 |  | 72.2
3404BC010 | 34-I-1999 | 34 | 6927 | 5.5 | 2004_10_29 | 45.2651 | Bituminous Core | -93.7149 | Core sent to Xue Li for University of Minnesota testing. AFTER PAVING | 3404BC010, 3404BC018 combined for testing |  | BC5 | University of Minnesota | 04/06/2005 | 58-34 MnROAD, 34T | extracted | 10 | 54.8 | 503100 | 713300 | 872800 | 713.3 | 1068 | 2000 | 87270 | 434.88 | 0.4985 | 28 | 8 |  | 72.2
3404BC010 | 34-I-1999 | 34 | 6927 | 5.5 | 2004_10_29 | 45.2651 | Bituminous Core | -93.7149 | Core sent to Xue Li for University of Minnesota testing. AFTER PAVING | 3404BC010, 3404BC018 combined for testing |  | BC5 | University of Minnesota | 04/06/2005 | 58-34 MnROAD, 34T | extracted | 15.84 | 53.85 | 679900 | 930700 | 1153000 | 930.7 | 1427 | 2000 | 72740 | 573.07 | 0.5 | 28 | 8 |  | 72.2
3404BC010 | 34-I-1999 | 34 | 6927 | 5.5 | 2004_10_29 | 45.2651 | Bituminous Core | -93.7149 | Core sent to Xue Li for University of Minnesota testing. AFTER PAVING | 3404BC010, 3404BC018 combined for testing |  | BC5 | University of Minnesota | 04/06/2005 | 58-34 MnROAD, 34T | extracted | 25.12 | 52.84 | 916900 | 1210000 | 1518000 | 1210 | 1905 | 2000 | 60430 | 746.49 | 0.4995 | 28 | 8 |  | 72.2
3404BC010 | 34-I-1999 | 34 | 6927 | 5.5 | 2004_10_29 | 45.2651 | Bituminous Core | -93.7149 | Core sent to Xue Li for University of Minnesota testing. AFTER PAVING | 3404BC010, 3404BC018 combined for testing |  | BC5 | University of Minnesota | 04/06/2005 | 58-34 MnROAD, 34T | extracted | 39.81 | 51.82 | 1225000 | 1557000 | 1981000 | 1557 | 2520 | 2000 | 49760 | 956.86 | 0.5005 | 28 | 8 |  | 72.2
3404BC010 | 34-I-1999 | 34 | 6927 | 5.5 | 2004_10_29 | 45.2651 | Bituminous Core | -93.7149 | Core sent to Xue Li for University of Minnesota testing. AFTER PAVING | 3404BC010, 3404BC018 combined for testing |  | BC5 | University of Minnesota | 04/06/2005 | 58-34 MnROAD, 34T | extracted | 63.09 | 50.75 | 1629000 | 1993000 | 2574000 | 1993 | 3324 | 2000 | 40800 | 1195.1 | 0.4999 | 28 | 8 |  | 72.2
3404BC010 | 34-I-1999 | 34 | 6927 | 5.5 | 2004_10_29 | 45.2651 | Bituminous Core | -93.7149 | Core sent to Xue Li for University of Minnesota testing. AFTER PAVING | 3404BC010, 3404BC018 combined for testing |  | BC5 | University of Minnesota | 04/06/2005 | 58-34 MnROAD, 34T | extracted | 100 | 49.65 | 2163000 | 2546000 | 3341000 | 2546 | 4384 | 2000 | 33400 | 1442.4 | 0.4994 | 28 | 8 |  | 72.2
3404BC010 | 34-I-1999 | 34 | 6927 | 5.5 | 2004_10_29 | 45.2651 | Bituminous Core | -93.7149 | Core sent to Xue Li for University of Minnesota testing. AFTER PAVING | 3404BC010, 3404BC018 combined for testing |  | BC5 | University of Minnesota | 04/06/2005 | 58-34 MnROAD, 34T | extracted | 1 | 61.46 | 33750 | 62040 | 70620 | 62.04 | 80.39 | 2000 | 70620 | 70.93 | 0.9996 | 34 | 8 |  | 72.2
3404BC010 | 34-I-1999 | 34 | 6927 | 5.5 | 2004_10_29 | 45.2651 | Bituminous Core | -93.7149 | Core sent to Xue Li for University of Minnesota testing. AFTER PAVING | 3404BC010, 3404BC018 combined for testing |  | BC5 | University of Minnesota | 04/06/2005 | 58-34 MnROAD, 34T | extracted | 1.586 | 61.1 | 46810 | 84790 | 96860 | 84.79 | 110.6 | 2000 | 61090 | 96.96 | 0.9968 | 34 | 8 |  | 72.2
3404BC010 | 34-I-1999 | 34 | 6927 | 5.5 | 2004_10_29 | 45.2651 | Bituminous Core | -93.7149 | Core sent to Xue Li for University of Minnesota testing. AFTER PAVING | 3404BC010, 3404BC018 combined for testing |  | BC5 | University of Minnesota | 04/06/2005 | 58-34 MnROAD, 34T | extracted | 2.512 | 60.68 | 64780 | 115300 | 132300 | 115.3 | 151.7 | 2000 | 52670 | 132.68 | 0.9997 | 34 | 8 |  | 72.2
3404BC010 | 34-I-1999 | 34 | 6927 | 5.5 | 2004_10_29 | 45.2651 | Bituminous Core | -93.7149 | Core sent to Xue Li for University of Minnesota testing. AFTER PAVING | 3404BC010, 3404BC018 combined for testing |  | BC5 | University of Minnesota | 04/06/2005 | 58-34 MnROAD, 34T | extracted | 3.98 | 60.16 | 89690 | 156400 | 180300 | 156.4 | 207.8 | 2000 | 45280 | 180.33 | 0.9987 | 34 | 8 |  | 72.2
3404BC010 | 34-I-1999 | 34 | 6927 | 5.5 | 2004_10_29 | 45.2651 | Bituminous Core | -93.7149 | Core sent to Xue Li for University of Minnesota testing. AFTER PAVING | 3404BC010, 3404BC018 combined for testing |  | BC5 | University of Minnesota | 04/06/2005 | 58-34 MnROAD, 34T | extracted | 6.309 | 59.62 | 124600 | 212500 | 246300 | 212.5 | 285.5 | 2000 | 39040 | 245.23 | 0.997 | 34 | 8 |  | 72.2
3404BC010 | 34-I-1999 | 34 | 6927 | 5.5 | 2004_10_29 | 45.2651 | Bituminous Core | -93.7149 | Core sent to Xue Li for University of Minnesota testing. AFTER PAVING | 3404BC010, 3404BC018 combined for testing |  | BC5 | University of Minnesota | 04/06/2005 | 58-34 MnROAD, 34T | extracted | 10 | 59.02 | 171400 | 285400 | 332900 | 285.4 | 388.3 | 2000 | 33280 | 331.53 | 1.0032 | 34 | 8 |  | 72.2
3404BC010 | 34-I-1999 | 34 | 6927 | 5.5 | 2004_10_29 | 45.2651 | Bituminous Core | -93.7149 | Core sent to Xue Li for University of Minnesota testing. AFTER PAVING | 3404BC010, 3404BC018 combined for testing |  | BC5 | University of Minnesota | 04/06/2005 | 58-34 MnROAD, 34T | extracted | 15.84 | 58.33 | 236300 | 383000 | 450000 | 383 | 528.7 | 2000 | 28400 | 442.04 | 1.0005 | 34 | 8 |  | 72.2
3404BC010 | 34-I-1999 | 34 | 6927 | 5.5 | 2004_10_29 | 45.2651 | Bituminous Core | -93.7149 | Core sent to Xue Li for University of Minnesota testing. AFTER PAVING | 3404BC010, 3404BC018 combined for testing |  | BC5 | University of Minnesota | 04/06/2005 | 58-34 MnROAD, 34T | extracted | 25.12 | 57.57 | 325800 | 512900 | 607700 | 512.9 | 719.9 | 2000 | 24190 | 584.46 | 0.9998 | 34 | 8 |  | 72.2
3404BC010 | 34-I-1999 | 34 | 6927 | 5.5 | 2004_10_29 | 45.2651 | Bituminous Core | -93.7149 | Core sent to Xue Li for University of Minnesota testing. AFTER PAVING | 3404BC010, 3404BC018 combined for testing |  | BC5 | University of Minnesota | 04/06/2005 | 58-34 MnROAD, 34T | extracted | 39.81 | 56.76 | 446300 | 680900 | 814100 | 680.9 | 973.4 | 2000 | 20450 | 755.01 | 1.0006 | 34 | 8 |  | 72.2
3404BC010 | 34-I-1999 | 34 | 6927 | 5.5 | 2004_10_29 | 45.2651 | Bituminous Core | -93.7149 | Core sent to Xue Li for University of Minnesota testing. AFTER PAVING | 3404BC010, 3404BC018 combined for testing |  | BC5 | University of Minnesota | 04/06/2005 | 58-34 MnROAD, 34T | extracted | 63.09 | 55.87 | 609100 | 898700 | 1086000 | 898.7 | 1312 | 2000 | 17210 | 948 | 1.0015 | 34 | 8 |  | 72.2
3404BC010 | 34-I-1999 | 34 | 6927 | 5.5 | 2004_10_29 | 45.2651 | Bituminous Core | -93.7149 | Core sent to Xue Li for University of Minnesota testing. AFTER PAVING | 3404BC010, 3404BC018 combined for testing |  | BC5 | University of Minnesota | 04/06/2005 | 58-34 MnROAD, 34T | extracted | 100 | 54.93 | 829200 | 1181000 | 1443000 | 1181 | 1763 | 2000 | 14430 | 1185.1 | 0.9992 | 34 | 8 |  | 72.2
3404BC010 | 34-I-1999 | 34 | 6927 | 5.5 | 2004_10_29 | 45.2651 | Bituminous Core | -93.7149 | Core sent to Xue Li for University of Minnesota testing. AFTER PAVING | 3404BC010, 3404BC018 combined for testing |  | BC5 | University of Minnesota | 02/24/2005 | 58-34 MnROAD, 34T | extracted | 1 | 61.98 | 25830 | 48530 | 54970 | 48.53 | 62.27 | 1000 | 54970 | 100 | 0.0595 | 34 | 25 |  | 72.2
3404BC010 | 34-I-1999 | 34 | 6927 | 5.5 | 2004_10_29 | 45.2651 | Bituminous Core | -93.7149 | Core sent to Xue Li for University of Minnesota testing. AFTER PAVING | 3404BC010, 3404BC018 combined for testing |  | BC5 | University of Minnesota | 02/24/2005 | 58-34 MnROAD, 34T | extracted | 1.586 | 61.49 | 36200 | 66640 | 75840 | 66.64 | 86.3 | 1000 | 47830 | 138.7 | 0.0599 | 34 | 25 |  | 72.2
3404BC010 | 34-I-1999 | 34 | 6927 | 5.5 | 2004_10_29 | 45.2651 | Bituminous Core | -93.7149 | Core sent to Xue Li for University of Minnesota testing. AFTER PAVING | 3404BC010, 3404BC018 combined for testing |  | BC5 | University of Minnesota | 02/24/2005 | 58-34 MnROAD, 34T | extracted | 2.512 | 61.09 | 50390 | 91230 | 104200 | 91.23 | 119.1 | 1000 | 41500 | 190.46 | 0.0599 | 34 | 25 |  | 72.2
3404BC010 | 34-I-1999 | 34 | 6927 | 5.5 | 2004_10_29 | 45.2651 | Bituminous Core | -93.7149 | Core sent to Xue Li for University of Minnesota testing. AFTER PAVING | 3404BC010, 3404BC018 combined for testing |  | BC5 | University of Minnesota | 02/24/2005 | 58-34 MnROAD, 34T | extracted | 3.98 | 60.52 | 70340 | 124400 | 142900 | 124.4 | 164.2 | 1000 | 35910 | 260.24 | 0.0599 | 34 | 25 |  | 72.2
3404BC010 | 34-I-1999 | 34 | 6927 | 5.5 | 2004_10_29 | 45.2651 | Bituminous Core | -93.7149 | Core sent to Xue Li for University of Minnesota testing. AFTER PAVING | 3404BC010, 3404BC018 combined for testing |  | BC5 | University of Minnesota | 02/24/2005 | 58-34 MnROAD, 34T | extracted | 6.309 | 59.92 | 97700 | 168700 | 194900 | 168.7 | 225.3 | 1000 | 30900 | 352.66 | 0.0597 | 34 | 25 |  | 72.2
3404BC010 | 34-I-1999 | 34 | 6927 | 5.5 | 2004_10_29 | 45.2651 | Bituminous Core | -93.7149 | Core sent to Xue Li for University of Minnesota testing. AFTER PAVING | 3404BC010, 3404BC018 combined for testing |  | BC5 | University of Minnesota | 02/24/2005 | 58-34 MnROAD, 34T | extracted | 10 | 59.32 | 135300 | 228000 | 265100 | 228 | 308.3 | 1000 | 26510 | 478.72 | 0.0598 | 34 | 25 |  | 72.2
3404BC010 | 34-I-1999 | 34 | 6927 | 5.5 | 2004_10_29 | 45.2651 | Bituminous Core | -93.7149 | Core sent to Xue Li for University of Minnesota testing. AFTER PAVING | 3404BC010, 3404BC018 combined for testing |  | BC5 | University of Minnesota | 02/24/2005 | 58-34 MnROAD, 34T | extracted | 15.84 | 58.53 | 187500 | 306300 | 359100 | 306.3 | 421.1 | 1000 | 22670 | 645.87 | 0.06 | 34 | 25 |  | 72.2
3404BC010 | 34-I-1999 | 34 | 6927 | 5.5 | 2004_10_29 | 45.2651 | Bituminous Core | -93.7149 | Core sent to Xue Li for University of Minnesota testing. AFTER PAVING | 3404BC010, 3404BC018 combined for testing |  | BC5 | University of Minnesota | 02/24/2005 | 58-34 MnROAD, 34T | extracted | 25.12 | 57.82 | 258400 | 410600 | 485200 | 410.6 | 573.2 | 1000 | 19310 | 862.86 | 0.0599 | 34 | 25 |  | 72.2
3404BC010 | 34-I-1999 | 34 | 6927 | 5.5 | 2004_10_29 | 45.2651 | Bituminous Core | -93.7149 | Core sent to Xue Li for University of Minnesota testing. AFTER PAVING | 3404BC010, 3404BC018 combined for testing |  | BC6 | University of Minnesota | 04/07/2005 | 58-34 MnROAD, 34M | extracted | 15.84 | 38.6 | 10140000 | 8096000 | 12980000 | 8096 | 20800 | 2000 | 819000 | 777.2 | 0.06 | 10 | 8 |  | 70.1
3404BC010 | 34-I-1999 | 34 | 6927 | 5.5 | 2004_10_29 | 45.2651 | Bituminous Core | -93.7149 | Core sent to Xue Li for University of Minnesota testing. AFTER PAVING | 3404BC010, 3404BC018 combined for testing |  | BC6 | University of Minnesota | 04/07/2005 | 58-34 MnROAD, 34M | extracted | 25.12 | 37.52 | 12440000 | 9557000 | 15690000 | 9557 | 25760 | 2000 | 624600 | 938.97 | 0.0602 | 10 | 8 |  | 70.1
3404BC010 | 34-I-1999 | 34 | 6927 | 5.5 | 2004_10_29 | 45.2651 | Bituminous Core | -93.7149 | Core sent to Xue Li for University of Minnesota testing. AFTER PAVING | 3404BC010, 3404BC018 combined for testing |  | BC6 | University of Minnesota | 04/07/2005 | 58-34 MnROAD, 34M | extracted | 39.81 | 36.44 | 15250000 | 11260000 | 18960000 | 11260 | 31920 | 2000 | 476200 | 1125.9 | 0.06 | 10 | 8 |  | 70.1
3404BC010 | 34-I-1999 | 34 | 6927 | 5.5 | 2004_10_29 | 45.2651 | Bituminous Core | -93.7149 | Core sent to Xue Li for University of Minnesota testing. AFTER PAVING | 3404BC010, 3404BC018 combined for testing |  | BC6 | University of Minnesota | 04/07/2005 | 58-34 MnROAD, 34M | extracted | 63.09 | 35.4 | 18600000 | 13210000 | 22810000 | 13210 | 39390 | 2000 | 361600 | 1344.3 | 0.06 | 10 | 8 |  | 70.1
3404BC010 | 34-I-1999 | 34 | 6927 | 5.5 | 2004_10_29 | 45.2651 | Bituminous Core | -93.7149 | Core sent to Xue Li for University of Minnesota testing. AFTER PAVING | 3404BC010, 3404BC018 combined for testing |  | BC6 | University of Minnesota | 04/07/2005 | 58-34 MnROAD, 34M | extracted | 100 | 34.34 | 22530000 | 15400000 | 27290000 | 15400 | 48380 | 2000 | 272800 | 1583.4 | 0.06 | 10 | 8 |  | 70.1
3404BC010 | 34-I-1999 | 34 | 6927 | 5.5 | 2004_10_29 | 45.2651 | Bituminous Core | -93.7149 | Core sent to Xue Li for University of Minnesota testing. AFTER PAVING | 3404BC010, 3404BC018 combined for testing |  | BC6 | University of Minnesota | 04/07/2005 | 58-34 MnROAD, 34M | extracted | 1 | 51.96 | 831900 | 1063000 | 1350000 | 1063 | 1714 | 2000 | 1350000 | 134.94 | 0.0995 | 16 | 8 |  | 70.1
3404BC010 | 34-I-1999 | 34 | 6927 | 5.5 | 2004_10_29 | 45.2651 | Bituminous Core | -93.7149 | Core sent to Xue Li for University of Minnesota testing. AFTER PAVING | 3404BC010, 3404BC018 combined for testing |  | BC6 | University of Minnesota | 04/07/2005 | 58-34 MnROAD, 34M | extracted | 1.586 | 50.66 | 1115000 | 1361000 | 1760000 | 1361 | 2275 | 2000 | 1110000 | 176.05 | 0.0996 | 16 | 8 |  | 70.1
3404BC010 | 34-I-1999 | 34 | 6927 | 5.5 | 2004_10_29 | 45.2651 | Bituminous Core | -93.7149 | Core sent to Xue Li for University of Minnesota testing. AFTER PAVING | 3404BC010, 3404BC018 combined for testing |  | BC6 | University of Minnesota | 04/07/2005 | 58-34 MnROAD, 34M | extracted | 2.512 | 49.31 | 1492000 | 1735000 | 2288000 | 1735 | 3018 | 2000 | 911100 | 228.39 | 0.0994 | 16 | 8 |  | 70.1
3404BC010 | 34-I-1999 | 34 | 6927 | 5.5 | 2004_10_29 | 45.2651 | Bituminous Core | -93.7149 | Core sent to Xue Li for University of Minnesota testing. AFTER PAVING | 3404BC010, 3404BC018 combined for testing |  | BC6 | University of Minnesota | 04/07/2005 | 58-34 MnROAD, 34M | extracted | 3.98 | 48.05 | 1952000 | 2173000 | 2921000 | 2173 | 3927 | 2000 | 733800 | 293.29 | 0.1 | 16 | 8 |  | 70.1
3404BC010 | 34-I-1999 | 34 | 6927 | 5.5 | 2004_10_29 | 45.2651 | Bituminous Core | -93.7149 | Core sent to Xue Li for University of Minnesota testing. AFTER PAVING | 3404BC010, 3404BC018 combined for testing |  | BC6 | University of Minnesota | 04/07/2005 | 58-34 MnROAD, 34M | extracted | 6.309 | 46.74 | 2567000 | 2728000 | 3746000 | 2728 | 5143 | 2000 | 593700 | 374.92 | 0.0998 | 16 | 8 |  | 70.1
3404BC010 | 34-I-1999 | 34 | 6927 | 5.5 | 2004_10_29 | 45.2651 | Bituminous Core | -93.7149 | Core sent to Xue Li for University of Minnesota testing. AFTER PAVING | 3404BC010, 3404BC018 combined for testing |  | BC6 | University of Minnesota | 04/07/2005 | 58-34 MnROAD, 34M | extracted | 10 | 45.53 | 3312000 | 3374000 | 4728000 | 3374 | 6625 | 2000 | 472700 | 472.3 | 0.0997 | 16 | 8 |  | 70.1
3404BC010 | 34-I-1999 | 34 | 6927 | 5.5 | 2004_10_29 | 45.2651 | Bituminous Core | -93.7149 | Core sent to Xue Li for University of Minnesota testing. AFTER PAVING | 3404BC010, 3404BC018 combined for testing |  | BC6 | University of Minnesota | 04/07/2005 | 58-34 MnROAD, 34M | extracted | 15.84 | 44.24 | 4287000 | 4175000 | 5984000 | 4175 | 8578 | 2000 | 377700 | 598.53 | 0.1 | 16 | 8 |  | 70.1
3404BC010 | 34-I-1999 | 34 | 6927 | 5.5 | 2004_10_29 | 45.2651 | Bituminous Core | -93.7149 | Core sent to Xue Li for University of Minnesota testing. AFTER PAVING | 3404BC010, 3404BC018 combined for testing |  | BC6 | University of Minnesota | 04/07/2005 | 58-34 MnROAD, 34M | extracted | 25.12 | 43.05 | 5457000 | 5097000 | 7467000 | 5097 | 10940 | 2000 | 297300 | 745.9 | 0.1002 | 16 | 8 |  | 70.1
3404BC010 | 34-I-1999 | 34 | 6927 | 5.5 | 2004_10_29 | 45.2651 | Bituminous Core | -93.7149 | Core sent to Xue Li for University of Minnesota testing. AFTER PAVING | 3404BC010, 3404BC018 combined for testing |  | BC6 | University of Minnesota | 04/07/2005 | 58-34 MnROAD, 34M | extracted | 39.81 | 41.9 | 6890000 | 6182000 | 9257000 | 6182 | 13860 | 2000 | 232500 | 918.21 | 0.1001 | 16 | 8 |  | 70.1
3404BC010 | 34-I-1999 | 34 | 6927 | 5.5 | 2004_10_29 | 45.2651 | Bituminous Core | -93.7149 | Core sent to Xue Li for University of Minnesota testing. AFTER PAVING | 3404BC010, 3404BC018 combined for testing |  | BC6 | University of Minnesota | 04/07/2005 | 58-34 MnROAD, 34M | extracted | 63.09 | 40.77 | 8642000 | 7453000 | 11410000 | 7453 | 17470 | 2000 | 180900 | 1118.1 | 0.1002 | 16 | 8 |  | 70.1
3404BC010 | 34-I-1999 | 34 | 6927 | 5.5 | 2004_10_29 | 45.2651 | Bituminous Core | -93.7149 | Core sent to Xue Li for University of Minnesota testing. AFTER PAVING | 3404BC010, 3404BC018 combined for testing |  | BC6 | University of Minnesota | 04/07/2005 | 58-34 MnROAD, 34M | extracted | 100 | 39.64 | 10780000 | 8932000 | 14000000 | 8932 | 21950 | 2000 | 140000 | 1335.6 | 0.1 | 16 | 8 |  | 70.1
3404BC010 | 34-I-1999 | 34 | 6927 | 5.5 | 2004_10_29 | 45.2651 | Bituminous Core | -93.7149 | Core sent to Xue Li for University of Minnesota testing. AFTER PAVING | 3404BC010, 3404BC018 combined for testing |  | BC6 | University of Minnesota | 04/07/2005 | 58-34 MnROAD, 34M | extracted | 1 | 56.85 | 262000 | 401200 | 479200 | 401.2 | 572.3 | 2000 | 479200 | 96.54 | 0.2005 | 22 | 8 |  | 70.1
3404BC010 | 34-I-1999 | 34 | 6927 | 5.5 | 2004_10_29 | 45.2651 | Bituminous Core | -93.7149 | Core sent to Xue Li for University of Minnesota testing. AFTER PAVING | 3404BC010, 3404BC018 combined for testing |  | BC5 | University of Minnesota | 02/24/2005 | 58-34 MnROAD, 34T | extracted | 6.309 | 62.53 | 37760 | 72640 | 81870 | 72.64 | 92.27 | 1000 | 12980 | 198.99 | 0.0796 | 40 | 25 |  | 72.2
3404BC010 | 34-I-1999 | 34 | 6927 | 5.5 | 2004_10_29 | 45.2651 | Bituminous Core | -93.7149 | Core sent to Xue Li for University of Minnesota testing. AFTER PAVING | 3404BC010, 3404BC018 combined for testing |  | BC5 | University of Minnesota | 02/24/2005 | 58-34 MnROAD, 34T | extracted | 10 | 62.07 | 52850 | 99700 | 112800 | 99.7 | 127.7 | 1000 | 11280 | 275.26 | 0.08 | 40 | 25 |  | 72.2
3404BC010 | 34-I-1999 | 34 | 6927 | 5.5 | 2004_10_29 | 45.2651 | Bituminous Core | -93.7149 | Core sent to Xue Li for University of Minnesota testing. AFTER PAVING | 3404BC010, 3404BC018 combined for testing |  | BC5 | University of Minnesota | 02/24/2005 | 58-34 MnROAD, 34T | extracted | 15.84 | 61.69 | 73520 | 136500 | 155000 | 136.5 | 176.1 | 1000 | 9785 | 376.75 | 0.0799 | 40 | 25 |  | 72.2
3404BC010 | 34-I-1999 | 34 | 6927 | 5.5 | 2004_10_29 | 45.2651 | Bituminous Core | -93.7149 | Core sent to Xue Li for University of Minnesota testing. AFTER PAVING | 3404BC010, 3404BC018 combined for testing |  | BC5 | University of Minnesota | 02/24/2005 | 58-34 MnROAD, 34T | extracted | 25.12 | 61.26 | 102300 | 186600 | 212800 | 186.6 | 242.7 | 1000 | 8472 | 517.31 | 0.0803 | 40 | 25 |  | 72.2
3404BC010 | 34-I-1999 | 34 | 6927 | 5.5 | 2004_10_29 | 45.2651 | Bituminous Core | -93.7149 | Core sent to Xue Li for University of Minnesota testing. AFTER PAVING | 3404BC010, 3404BC018 combined for testing |  | BC5 | University of Minnesota | 02/24/2005 | 58-34 MnROAD, 34T | extracted | 39.81 | 60.58 | 143100 | 253700 | 291300 | 253.7 | 334.5 | 1000 | 7317 | 702.03 | 0.08 | 40 | 25 |  | 72.2
3404BC010 | 34-I-1999 | 34 | 6927 | 5.5 | 2004_10_29 | 45.2651 | Bituminous Core | -93.7149 | Core sent to Xue Li for University of Minnesota testing. AFTER PAVING | 3404BC010, 3404BC018 combined for testing |  | BC5 | University of Minnesota | 02/24/2005 | 58-34 MnROAD, 34T | extracted | 63.09 | 59.91 | 199600 | 344500 | 398200 | 344.5 | 460.2 | 1000 | 6311 | 948.49 | 0.0798 | 40 | 25 |  | 72.2
3404BC010 | 34-I-1999 | 34 | 6927 | 5.5 | 2004_10_29 | 45.2651 | Bituminous Core | -93.7149 | Core sent to Xue Li for University of Minnesota testing. AFTER PAVING | 3404BC010, 3404BC018 combined for testing |  | BC5 | University of Minnesota | 02/24/2005 | 58-34 MnROAD, 34T | extracted | 100 | 59.14 | 277200 | 463800 | 540300 | 463.8 | 629.4 | 1000 | 5402 | 1273 | 0.0799 | 40 | 25 |  | 72.2
3404BC010 | 34-I-1999 | 34 | 6927 | 5.5 | 2004_10_29 | 45.2651 | Bituminous Core | -93.7149 | Core sent to Xue Li for University of Minnesota testing. AFTER PAVING | 3404BC010, 3404BC018 combined for testing |  | BC5 | University of Minnesota | 02/24/2005 | 58-34 MnROAD, 34T | extracted | 1 | 65.35 | 3905 | 8511 | 9364 | 8.511 | 10.3 | 1000 | 9364 | 43.18 | 0.1504 | 46 | 25 |  | 72.2
3404BC010 | 34-I-1999 | 34 | 6927 | 5.5 | 2004_10_29 | 45.2651 | Bituminous Core | -93.7149 | Core sent to Xue Li for University of Minnesota testing. AFTER PAVING | 3404BC010, 3404BC018 combined for testing |  | BC5 | University of Minnesota | 02/24/2005 | 58-34 MnROAD, 34T | extracted | 1.586 | 65.11 | 5510 | 11880 | 13090 | 11.88 | 14.43 | 1000 | 8257 | 60.12 | 0.1498 | 46 | 25 |  | 72.2
3404BC010 | 34-I-1999 | 34 | 6927 | 5.5 | 2004_10_29 | 45.2651 | Bituminous Core | -93.7149 | Core sent to Xue Li for University of Minnesota testing. AFTER PAVING | 3404BC010, 3404BC018 combined for testing |  | BC5 | University of Minnesota | 02/24/2005 | 58-34 MnROAD, 34T | extracted | 2.512 | 64.84 | 7773 | 16550 | 18280 | 16.55 | 20.2 | 1000 | 7279 | 83.97 | 0.1499 | 46 | 25 |  | 72.2
3404BC010 | 34-I-1999 | 34 | 6927 | 5.5 | 2004_10_29 | 45.2651 | Bituminous Core | -93.7149 | Core sent to Xue Li for University of Minnesota testing. AFTER PAVING | 3404BC010, 3404BC018 combined for testing |  | BC5 | University of Minnesota | 02/24/2005 | 58-34 MnROAD, 34T | extracted | 3.98 | 64.61 | 10960 | 23080 | 25550 | 23.08 | 28.28 | 1000 | 6419 | 117.05 | 0.1495 | 46 | 25 |  | 72.2
3404BC010 | 34-I-1999 | 34 | 6927 | 5.5 | 2004_10_29 | 45.2651 | Bituminous Core | -93.7149 | Core sent to Xue Li for University of Minnesota testing. AFTER PAVING | 3404BC010, 3404BC018 combined for testing |  | BC5 | University of Minnesota | 02/24/2005 | 58-34 MnROAD, 34T | extracted | 6.309 | 64.39 | 15390 | 32110 | 35610 | 32.11 | 39.49 | 1000 | 5644 | 163.32 | 0.1498 | 46 | 25 |  | 72.2
3404BC010 | 34-I-1999 | 34 | 6927 | 5.5 | 2004_10_29 | 45.2651 | Bituminous Core | -93.7149 | Core sent to Xue Li for University of Minnesota testing. AFTER PAVING | 3404BC010, 3404BC018 combined for testing |  | BC5 | University of Minnesota | 02/24/2005 | 58-34 MnROAD, 34T | extracted | 10 | 64.19 | 21600 | 44660 | 49610 | 44.66 | 55.11 | 1000 | 4960 | 227.45 | 0.1499 | 46 | 25 |  | 72.2
3404BC010 | 34-I-1999 | 34 | 6927 | 5.5 | 2004_10_29 | 45.2651 | Bituminous Core | -93.7149 | Core sent to Xue Li for University of Minnesota testing. AFTER PAVING | 3404BC010, 3404BC018 combined for testing |  | BC5 | University of Minnesota | 02/24/2005 | 58-34 MnROAD, 34T | extracted | 15.84 | 63.94 | 30300 | 61950 | 68970 | 61.95 | 76.77 | 1000 | 4353 | 315.97 | 0.15 | 46 | 25 |  | 72.2
3404BC010 | 34-I-1999 | 34 | 6927 | 5.5 | 2004_10_29 | 45.2651 | Bituminous Core | -93.7149 | Core sent to Xue Li for University of Minnesota testing. AFTER PAVING | 3404BC010, 3404BC018 combined for testing |  | BC5 | University of Minnesota | 02/24/2005 | 58-34 MnROAD, 34T | extracted | 25.12 | 63.67 | 42460 | 85820 | 95750 | 85.82 | 106.8 | 1000 | 3811 | 437.71 | 0.15 | 46 | 25 |  | 72.2
3404BC010 | 34-I-1999 | 34 | 6927 | 5.5 | 2004_10_29 | 45.2651 | Bituminous Core | -93.7149 | Core sent to Xue Li for University of Minnesota testing. AFTER PAVING | 3404BC010, 3404BC018 combined for testing |  | BC6 | University of Minnesota | 04/07/2005 | 58-34 MnROAD, 34M | extracted | 10 | 56.5 | 409200 | 618300 | 741400 | 618.3 | 889 | 2000 | 74130 | 369.46 | 0.4989 | 28 | 8 |  | 70.1
3404BC010 | 34-I-1999 | 34 | 6927 | 5.5 | 2004_10_29 | 45.2651 | Bituminous Core | -93.7149 | Core sent to Xue Li for University of Minnesota testing. AFTER PAVING | 3404BC010, 3404BC018 combined for testing |  | BC6 | University of Minnesota | 04/07/2005 | 58-34 MnROAD, 34M | extracted | 15.84 | 55.53 | 558300 | 813200 | 986400 | 813.2 | 1197 | 2000 | 62250 | 488.3 | 0.4984 | 28 | 8 |  | 70.1
3404BC010 | 34-I-1999 | 34 | 6927 | 5.5 | 2004_10_29 | 45.2651 | Bituminous Core | -93.7149 | Core sent to Xue Li for University of Minnesota testing. AFTER PAVING | 3404BC010, 3404BC018 combined for testing |  | BC6 | University of Minnesota | 04/07/2005 | 58-34 MnROAD, 34M | extracted | 25.12 | 54.48 | 761300 | 1067000 | 1310000 | 1067 | 1610 | 2000 | 52160 | 641.16 | 0.4981 | 28 | 8 |  | 70.1
3404BC010 | 34-I-1999 | 34 | 6927 | 5.5 | 2004_10_29 | 45.2651 | Bituminous Core | -93.7149 | Core sent to Xue Li for University of Minnesota testing. AFTER PAVING | 3404BC010, 3404BC018 combined for testing |  | BC6 | University of Minnesota | 04/07/2005 | 58-34 MnROAD, 34M | extracted | 39.81 | 53.41 | 1028000 | 1385000 | 1725000 | 1385 | 2149 | 2000 | 43340 | 826.5 | 0.4983 | 28 | 8 |  | 70.1
3404BC010 | 34-I-1999 | 34 | 6927 | 5.5 | 2004_10_29 | 45.2651 | Bituminous Core | -93.7149 | Core sent to Xue Li for University of Minnesota testing. AFTER PAVING | 3404BC010, 3404BC018 combined for testing |  | BC6 | University of Minnesota | 04/07/2005 | 58-34 MnROAD, 34M | extracted | 63.09 | 52.29 | 1385000 | 1791000 | 2264000 | 1791 | 2861 | 2000 | 35880 | 1041.9 | 0.4987 | 28 | 8 |  | 70.1
3404BC010 | 34-I-1999 | 34 | 6927 | 5.5 | 2004_10_29 | 45.2651 | Bituminous Core | -93.7149 | Core sent to Xue Li for University of Minnesota testing. AFTER PAVING | 3404BC010, 3404BC018 combined for testing |  | BC6 | University of Minnesota | 04/07/2005 | 58-34 MnROAD, 34M | extracted | 100 | 51.15 | 1853000 | 2301000 | 2954000 | 2301 | 3794 | 2000 | 29540 | 1263.7 | 0.4992 | 28 | 8 |  | 70.1
3404BC010 | 34-I-1999 | 34 | 6927 | 5.5 | 2004_10_29 | 45.2651 | Bituminous Core | -93.7149 | Core sent to Xue Li for University of Minnesota testing. AFTER PAVING | 3404BC010, 3404BC018 combined for testing |  | BC6 | University of Minnesota | 04/07/2005 | 58-34 MnROAD, 34M | extracted | 1 | 63.38 | 25000 | 49880 | 55800 | 49.88 | 62.42 | 2000 | 55800 | 67.58 | 1.2056 | 34 | 8 |  | 70.1
3404BC010 | 34-I-1999 | 34 | 6927 | 5.5 | 2004_10_29 | 45.2651 | Bituminous Core | -93.7149 | Core sent to Xue Li for University of Minnesota testing. AFTER PAVING | 3404BC010, 3404BC018 combined for testing |  | BC6 | University of Minnesota | 04/07/2005 | 58-34 MnROAD, 34M | extracted | 1.586 | 63.03 | 34990 | 68760 | 77150 | 68.76 | 86.56 | 2000 | 48660 | 92.87 | 1.199 | 34 | 8 |  | 70.1
3404BC010 | 34-I-1999 | 34 | 6927 | 5.5 | 2004_10_29 | 45.2651 | Bituminous Core | -93.7149 | Core sent to Xue Li for University of Minnesota testing. AFTER PAVING | 3404BC010, 3404BC018 combined for testing |  | BC6 | University of Minnesota | 04/07/2005 | 58-34 MnROAD, 34M | extracted | 2.512 | 62.58 | 48940 | 94320 | 106300 | 94.32 | 119.7 | 2000 | 42310 | 128.12 | 1.202 | 34 | 8 |  | 70.1
3404BC010 | 34-I-1999 | 34 | 6927 | 5.5 | 2004_10_29 | 45.2651 | Bituminous Core | -93.7149 | Core sent to Xue Li for University of Minnesota testing. AFTER PAVING | 3404BC010, 3404BC018 combined for testing |  | BC6 | University of Minnesota | 04/07/2005 | 58-34 MnROAD, 34M | extracted | 3.98 | 62.02 | 68670 | 129300 | 146400 | 129.3 | 165.8 | 2000 | 36780 | 176.17 | 1.2021 | 34 | 8 |  | 70.1
3404BC010 | 34-I-1999 | 34 | 6927 | 5.5 | 2004_10_29 | 45.2651 | Bituminous Core | -93.7149 | Core sent to Xue Li for University of Minnesota testing. AFTER PAVING | 3404BC010, 3404BC018 combined for testing |  | BC6 | University of Minnesota | 04/07/2005 | 58-34 MnROAD, 34M | extracted | 6.309 | 61.46 | 96200 | 176800 | 201300 | 176.8 | 229.2 | 2000 | 31910 | 240.67 | 1.1984 | 34 | 8 |  | 70.1
3404BC010 | 34-I-1999 | 34 | 6927 | 5.5 | 2004_10_29 | 45.2651 | Bituminous Core | -93.7149 | Core sent to Xue Li for University of Minnesota testing. AFTER PAVING | 3404BC010, 3404BC018 combined for testing |  | BC6 | University of Minnesota | 04/07/2005 | 58-34 MnROAD, 34M | extracted | 10 | 60.81 | 134400 | 240700 | 275700 | 240.7 | 315.8 | 2000 | 27560 | 328.15 | 1.2012 | 34 | 8 |  | 70.1
3404BC010 | 34-I-1999 | 34 | 6927 | 5.5 | 2004_10_29 | 45.2651 | Bituminous Core | -93.7149 | Core sent to Xue Li for University of Minnesota testing. AFTER PAVING | 3404BC010, 3404BC018 combined for testing |  | BC6 | University of Minnesota | 04/07/2005 | 58-34 MnROAD, 34M | extracted | 15.84 | 60.12 | 186400 | 324400 | 374200 | 324.4 | 431.6 | 2000 | 23610 | 440.96 | 1.204 | 34 | 8 |  | 70.1
3404BC010 | 34-I-1999 | 34 | 6927 | 5.5 | 2004_10_29 | 45.2651 | Bituminous Core | -93.7149 | Core sent to Xue Li for University of Minnesota testing. AFTER PAVING | 3404BC010, 3404BC018 combined for testing |  | BC6 | University of Minnesota | 04/07/2005 | 58-34 MnROAD, 34M | extracted | 25.12 | 59.34 | 259600 | 437800 | 509000 | 437.8 | 591.8 | 2000 | 20260 | 585.49 | 1.2018 | 34 | 8 |  | 70.1
3404BC010 | 34-I-1999 | 34 | 6927 | 5.5 | 2004_10_29 | 45.2651 | Bituminous Core | -93.7149 | Core sent to Xue Li for University of Minnesota testing. AFTER PAVING | 3404BC010, 3404BC018 combined for testing |  | BC6 | University of Minnesota | 04/07/2005 | 58-34 MnROAD, 34M | extracted | 39.81 | 58.5 | 359300 | 586300 | 687700 | 586.3 | 806.6 | 2000 | 17270 | 760.79 | 1.2023 | 34 | 8 |  | 70.1
3404BC010 | 34-I-1999 | 34 | 6927 | 5.5 | 2004_10_29 | 45.2651 | Bituminous Core | -93.7149 | Core sent to Xue Li for University of Minnesota testing. AFTER PAVING | 3404BC010, 3404BC018 combined for testing |  | BC6 | University of Minnesota | 04/07/2005 | 58-34 MnROAD, 34M | extracted | 63.09 | 57.57 | 498900 | 785100 | 930200 | 785.1 | 1102 | 2000 | 14740 | 967.68 | 1.198 | 34 | 8 |  | 70.1
3404BC010 | 34-I-1999 | 34 | 6927 | 5.5 | 2004_10_29 | 45.2651 | Bituminous Core | -93.7149 | Core sent to Xue Li for University of Minnesota testing. AFTER PAVING | 3404BC010, 3404BC018 combined for testing |  | BC6 | University of Minnesota | 04/07/2005 | 58-34 MnROAD, 34M | extracted | 100 | 56.59 | 686400 | 1041000 | 1247000 | 1041 | 1493 | 2000 | 12460 | 1265.4 | 1.2007 | 34 | 8 |  | 70.1
3404BC010 | 34-I-1999 | 34 | 6927 | 5.5 | 2004_10_29 | 45.2651 | Bituminous Core | -93.7149 | Core sent to Xue Li for University of Minnesota testing. AFTER PAVING | 3404BC010, 3404BC018 combined for testing |  | BC6 | University of Minnesota | 02/25/2005 | 58-34 MnROAD, 34M | extracted | 1 | 64.02 | 19010 | 39010 | 43400 | 39.01 | 48.27 | 1000 | 43400 | 79.23 | 0.0596 | 34 | 25 |  | 70.1
3404BC010 | 34-I-1999 | 34 | 6927 | 5.5 | 2004_10_29 | 45.2651 | Bituminous Core | -93.7149 | Core sent to Xue Li for University of Minnesota testing. AFTER PAVING | 3404BC010, 3404BC018 combined for testing |  | BC6 | University of Minnesota | 02/25/2005 | 58-34 MnROAD, 34M | extracted | 1.586 | 63.6 | 26940 | 54290 | 60610 | 54.29 | 67.66 | 1000 | 38220 | 110.87 | 0.0598 | 34 | 25 |  | 70.1
3404BC010 | 34-I-1999 | 34 | 6927 | 5.5 | 2004_10_29 | 45.2651 | Bituminous Core | -93.7149 | Core sent to Xue Li for University of Minnesota testing. AFTER PAVING | 3404BC010, 3404BC018 combined for testing |  | BC6 | University of Minnesota | 02/25/2005 | 58-34 MnROAD, 34M | extracted | 2.512 | 63.03 | 38190 | 75050 | 84210 | 75.05 | 94.49 | 1000 | 33530 | 154 | 0.0599 | 34 | 25 |  | 70.1
3404BC010 | 34-I-1999 | 34 | 6927 | 5.5 | 2004_10_29 | 45.2651 | Bituminous Core | -93.7149 | Core sent to Xue Li for University of Minnesota testing. AFTER PAVING | 3404BC010, 3404BC018 combined for testing |  | BC6 | University of Minnesota | 02/25/2005 | 58-34 MnROAD, 34M | extracted | 3.98 | 62.43 | 53960 | 103300 | 116600 | 103.3 | 131.5 | 1000 | 29290 | 212.91 | 0.0599 | 34 | 25 |  | 70.1
3404BC010 | 34-I-1999 | 34 | 6927 | 5.5 | 2004_10_29 | 45.2651 | Bituminous Core | -93.7149 | Core sent to Xue Li for University of Minnesota testing. AFTER PAVING | 3404BC010, 3404BC018 combined for testing |  | BC6 | University of Minnesota | 02/25/2005 | 58-34 MnROAD, 34M | extracted | 6.309 | 61.92 | 75770 | 142000 | 161000 | 142 | 182.4 | 1000 | 25510 | 292.7 | 0.0598 | 34 | 25 |  | 70.1
3404BC010 | 34-I-1999 | 34 | 6927 | 5.5 | 2004_10_29 | 45.2651 | Bituminous Core | -93.7149 | Core sent to Xue Li for University of Minnesota testing. AFTER PAVING | 3404BC010, 3404BC018 combined for testing |  | BC6 | University of Minnesota | 02/25/2005 | 58-34 MnROAD, 34M | extracted | 10 | 61.27 | 106200 | 193800 | 221000 | 193.8 | 252 | 1000 | 22100 | 401.46 | 0.06 | 34 | 25 |  | 70.1
3404BC010 | 34-I-1999 | 34 | 6927 | 5.5 | 2004_10_29 | 45.2651 | Bituminous Core | -93.7149 | Core sent to Xue Li for University of Minnesota testing. AFTER PAVING | 3404BC010, 3404BC018 combined for testing |  | BC6 | University of Minnesota | 02/25/2005 | 58-34 MnROAD, 34M | extracted | 15.84 | 60.55 | 148800 | 263600 | 302700 | 263.6 | 347.6 | 1000 | 19100 | 546.27 | 0.0599 | 34 | 25 |  | 70.1
3404BC010 | 34-I-1999 | 34 | 6927 | 5.5 | 2004_10_29 | 45.2651 | Bituminous Core | -93.7149 | Core sent to Xue Li for University of Minnesota testing. AFTER PAVING | 3404BC010, 3404BC018 combined for testing |  | BC6 | University of Minnesota | 02/25/2005 | 58-34 MnROAD, 34M | extracted | 25.12 | 59.7 | 208100 | 356100 | 412400 | 356.1 | 477.7 | 1000 | 16420 | 739.2 | 0.06 | 34 | 25 |  | 70.1
3404BC010 | 34-I-1999 | 34 | 6927 | 5.5 | 2004_10_29 | 45.2651 | Bituminous Core | -93.7149 | Core sent to Xue Li for University of Minnesota testing. AFTER PAVING | 3404BC010, 3404BC018 combined for testing |  | BC6 | University of Minnesota | 02/25/2005 | 58-34 MnROAD, 34M | extracted | 39.81 | 58.94 | 287700 | 477700 | 557700 | 477.7 | 651 | 1000 | 14010 | 1003.5 | 0.0608 | 34 | 25 |  | 70.1
3404BC010 | 34-I-1999 | 34 | 6927 | 5.5 | 2004_10_29 | 45.2651 | Bituminous Core | -93.7149 | Core sent to Xue Li for University of Minnesota testing. AFTER PAVING | 3404BC010, 3404BC018 combined for testing |  | BC6 | University of Minnesota | 02/25/2005 | 58-34 MnROAD, 34M | extracted | 63.09 | 57.9 | 401800 | 640500 | 756100 | 640.5 | 892.5 | 1000 | 11980 | 1321.7 | 0.06 | 34 | 25 |  | 70.1
3404BC010 | 34-I-1999 | 34 | 6927 | 5.5 | 2004_10_29 | 45.2651 | Bituminous Core | -93.7149 | Core sent to Xue Li for University of Minnesota testing. AFTER PAVING | 3404BC010, 3404BC018 combined for testing |  | BC6 | University of Minnesota | 02/25/2005 | 58-34 MnROAD, 34M | extracted | 100 | 56.77 | 559000 | 853200 | 1020000 | 853.2 | 1219 | 1000 | 10200 | 1744.8 | 0.06 | 34 | 25 |  | 70.1
3404BC010 | 34-I-1999 | 34 | 6927 | 5.5 | 2004_10_29 | 45.2651 | Bituminous Core | -93.7149 | Core sent to Xue Li for University of Minnesota testing. AFTER PAVING | 3404BC010, 3404BC018 combined for testing |  | BC6 | University of Minnesota | 02/25/2005 | 58-34 MnROAD, 34M | extracted | 1 | 65.94 | 7233 | 16200 | 17740 | 16.2 | 19.43 | 1000 | 17740 | 54.37 | 0.1 | 40 | 25 |  | 70.1
3404BC010 | 34-I-1999 | 34 | 6927 | 5.5 | 2004_10_29 | 45.2651 | Bituminous Core | -93.7149 | Core sent to Xue Li for University of Minnesota testing. AFTER PAVING | 3404BC010, 3404BC018 combined for testing |  | BC6 | University of Minnesota | 02/25/2005 | 58-34 MnROAD, 34M | extracted | 1.586 | 65.57 | 10360 | 22800 | 25040 | 22.8 | 27.51 | 1000 | 15790 | 76.43 | 0.0996 | 40 | 25 |  | 70.1
3404BC010 | 34-I-1999 | 34 | 6927 | 5.5 | 2004_10_29 | 45.2651 | Bituminous Core | -93.7149 | Core sent to Xue Li for University of Minnesota testing. AFTER PAVING | 3404BC010, 3404BC018 combined for testing |  | BC6 | University of Minnesota | 02/25/2005 | 58-34 MnROAD, 34M | extracted | 2.512 | 65.16 | 14800 | 31970 | 35230 | 31.97 | 38.82 | 1000 | 14020 | 107.03 | 0.0992 | 40 | 25 |  | 70.1
3404BC010 | 34-I-1999 | 34 | 6927 | 5.5 | 2004_10_29 | 45.2651 | Bituminous Core | -93.7149 | Core sent to Xue Li for University of Minnesota testing. AFTER PAVING | 3404BC010, 3404BC018 combined for testing |  | BC6 | University of Minnesota | 02/25/2005 | 58-34 MnROAD, 34M | extracted | 3.98 | 64.79 | 21040 | 44690 | 49400 | 44.69 | 54.6 | 1000 | 12410 | 150.9 | 0.0998 | 40 | 25 |  | 70.1
3404BC010 | 34-I-1999 | 34 | 6927 | 5.5 | 2004_10_29 | 45.2651 | Bituminous Core | -93.7149 | Core sent to Xue Li for University of Minnesota testing. AFTER PAVING | 3404BC010, 3404BC018 combined for testing |  | BC6 | University of Minnesota | 04/07/2005 | 58-34 MnROAD, 34M | extracted | 1.586 | 55.78 | 359600 | 528800 | 639500 | 528.8 | 773.3 | 2000 | 403300 | 129.26 | 0.2012 | 22 | 8 |  | 70.1
3404BC010 | 34-I-1999 | 34 | 6927 | 5.5 | 2004_10_29 | 45.2651 | Bituminous Core | -93.7149 | Core sent to Xue Li for University of Minnesota testing. AFTER PAVING | 3404BC010, 3404BC018 combined for testing |  | BC6 | University of Minnesota | 04/07/2005 | 58-34 MnROAD, 34M | extracted | 2.512 | 54.72 | 490600 | 693500 | 849500 | 693.5 | 1041 | 2000 | 338200 | 171.69 | 0.2012 | 22 | 8 |  | 70.1
3404BC010 | 34-I-1999 | 34 | 6927 | 5.5 | 2004_10_29 | 45.2651 | Bituminous Core | -93.7149 | Core sent to Xue Li for University of Minnesota testing. AFTER PAVING | 3404BC010, 3404BC018 combined for testing |  | BC5 | University of Minnesota | 02/24/2005 | 58-34 MnROAD, 34T | extracted | 39.81 | 63.29 | 59510 | 118300 | 132400 | 118.3 | 148.2 | 1000 | 3326 | 610.29 | 0.1517 | 46 | 25 |  | 72.2
3404BC010 | 34-I-1999 | 34 | 6927 | 5.5 | 2004_10_29 | 45.2651 | Bituminous Core | -93.7149 | Core sent to Xue Li for University of Minnesota testing. AFTER PAVING | 3404BC010, 3404BC018 combined for testing |  | BC5 | University of Minnesota | 02/24/2005 | 58-34 MnROAD, 34T | extracted | 63.09 | 63.15 | 83040 | 164100 | 183900 | 164.1 | 206.1 | 1000 | 2914 | 832.92 | 0.1499 | 46 | 25 |  | 72.2
3404BC010 | 34-I-1999 | 34 | 6927 | 5.5 | 2004_10_29 | 45.2651 | Bituminous Core | -93.7149 | Core sent to Xue Li for University of Minnesota testing. AFTER PAVING | 3404BC010, 3404BC018 combined for testing |  | BC5 | University of Minnesota | 02/24/2005 | 58-34 MnROAD, 34T | extracted | 100 | 62.32 | 118500 | 226000 | 255200 | 226 | 288.2 | 1000 | 2551 | 1141.7 | 0.1494 | 46 | 25 |  | 72.2
3404BC010 | 34-I-1999 | 34 | 6927 | 5.5 | 2004_10_29 | 45.2651 | Bituminous Core | -93.7149 | Core sent to Xue Li for University of Minnesota testing. AFTER PAVING | 3404BC010, 3404BC018 combined for testing |  | BC5 | University of Minnesota | 02/24/2005 | 58-34 MnROAD, 34T | extracted | 1 | 67.01 | 1721 | 4057 | 4407 | 4.057 | 4.787 | 1000 | 4407 | 53.98 | 0.3994 | 52 | 25 |  | 72.2
3404BC010 | 34-I-1999 | 34 | 6927 | 5.5 | 2004_10_29 | 45.2651 | Bituminous Core | -93.7149 | Core sent to Xue Li for University of Minnesota testing. AFTER PAVING | 3404BC010, 3404BC018 combined for testing |  | BC5 | University of Minnesota | 02/24/2005 | 58-34 MnROAD, 34T | extracted | 1.586 | 66.62 | 2448 | 5663 | 6169 | 5.663 | 6.721 | 1000 | 3891 | 75.8 | 0.4006 | 52 | 25 |  | 72.2
3404BC010 | 34-I-1999 | 34 | 6927 | 5.5 | 2004_10_29 | 45.2651 | Bituminous Core | -93.7149 | Core sent to Xue Li for University of Minnesota testing. AFTER PAVING | 3404BC010, 3404BC018 combined for testing |  | BC5 | University of Minnesota | 02/24/2005 | 58-34 MnROAD, 34T | extracted | 2.512 | 66.29 | 3470 | 7902 | 8630 | 7.902 | 9.426 | 1000 | 3436 | 105.91 | 0.4002 | 52 | 25 |  | 72.2
3404BC010 | 34-I-1999 | 34 | 6927 | 5.5 | 2004_10_29 | 45.2651 | Bituminous Core | -93.7149 | Core sent to Xue Li for University of Minnesota testing. AFTER PAVING | 3404BC010, 3404BC018 combined for testing |  | BC5 | University of Minnesota | 02/24/2005 | 58-34 MnROAD, 34T | extracted | 3.98 | 66.01 | 4901 | 11010 | 12050 | 11.01 | 13.19 | 1000 | 3028 | 147.87 | 0.4002 | 52 | 25 |  | 72.2
3404BC010 | 34-I-1999 | 34 | 6927 | 5.5 | 2004_10_29 | 45.2651 | Bituminous Core | -93.7149 | Core sent to Xue Li for University of Minnesota testing. AFTER PAVING | 3404BC010, 3404BC018 combined for testing |  | BC5 | University of Minnesota | 02/24/2005 | 58-34 MnROAD, 34T | extracted | 6.309 | 65.8 | 6889 | 15320 | 16800 | 15.32 | 18.42 | 1000 | 2663 | 206.11 | 0.4004 | 52 | 25 |  | 72.2
3404BC010 | 34-I-1999 | 34 | 6927 | 5.5 | 2004_10_29 | 45.2651 | Bituminous Core | -93.7149 | Core sent to Xue Li for University of Minnesota testing. AFTER PAVING | 3404BC010, 3404BC018 combined for testing |  | BC5 | University of Minnesota | 02/24/2005 | 58-34 MnROAD, 34T | extracted | 10 | 65.62 | 9672 | 21340 | 23430 | 21.34 | 25.72 | 1000 | 2342 | 287.15 | 0.4003 | 52 | 25 |  | 72.2
3404BC010 | 34-I-1999 | 34 | 6927 | 5.5 | 2004_10_29 | 45.2651 | Bituminous Core | -93.7149 | Core sent to Xue Li for University of Minnesota testing. AFTER PAVING | 3404BC010, 3404BC018 combined for testing |  | BC5 | University of Minnesota | 02/24/2005 | 58-34 MnROAD, 34T | extracted | 15.84 | 65.49 | 13530 | 29680 | 32620 | 29.68 | 35.85 | 1000 | 2059 | 399.35 | 0.4003 | 52 | 25 |  | 72.2
3404BC010 | 34-I-1999 | 34 | 6927 | 5.5 | 2004_10_29 | 45.2651 | Bituminous Core | -93.7149 | Core sent to Xue Li for University of Minnesota testing. AFTER PAVING | 3404BC010, 3404BC018 combined for testing |  | BC5 | University of Minnesota | 02/24/2005 | 58-34 MnROAD, 34T | extracted | 25.12 | 65.38 | 18930 | 41310 | 45440 | 41.31 | 49.99 | 1000 | 1809 | 556.2 | 0.401 | 52 | 25 |  | 72.2
3404BC010 | 34-I-1999 | 34 | 6927 | 5.5 | 2004_10_29 | 45.2651 | Bituminous Core | -93.7149 | Core sent to Xue Li for University of Minnesota testing. AFTER PAVING | 3404BC010, 3404BC018 combined for testing |  | BC5 | University of Minnesota | 02/24/2005 | 58-34 MnROAD, 34T | extracted | 39.81 | 65.14 | 26700 | 57630 | 63510 | 57.63 | 70 | 1000 | 1595 | 780.03 | 0.4037 | 52 | 25 |  | 72.2
3404BC010 | 34-I-1999 | 34 | 6927 | 5.5 | 2004_10_29 | 45.2651 | Bituminous Core | -93.7149 | Core sent to Xue Li for University of Minnesota testing. AFTER PAVING | 3404BC010, 3404BC018 combined for testing |  | BC5 | University of Minnesota | 02/24/2005 | 58-34 MnROAD, 34T | extracted | 63.09 | 64.97 | 37460 | 80210 | 88530 | 80.21 | 97.7 | 1000 | 1403 | 1072.5 | 0.4004 | 52 | 25 |  | 72.2
3404BC010 | 34-I-1999 | 34 | 6927 | 5.5 | 2004_10_29 | 45.2651 | Bituminous Core | -93.7149 | Core sent to Xue Li for University of Minnesota testing. AFTER PAVING | 3404BC010, 3404BC018 combined for testing |  | BC5 | University of Minnesota | 02/24/2005 | 58-34 MnROAD, 34T | extracted | 100 | 64.83 | 52740 | 112300 | 124000 | 112.3 | 137 | 1000 | 1240 | 1484.2 | 0.3992 | 52 | 25 |  | 72.2
3404BC010 | 34-I-1999 | 34 | 6927 | 5.5 | 2004_10_29 | 45.2651 | Bituminous Core | -93.7149 | Core sent to Xue Li for University of Minnesota testing. AFTER PAVING | 3404BC010, 3404BC018 combined for testing |  | BC5 | University of Minnesota | 02/24/2005 | 58-34 MnROAD, 34T | extracted | 1 | 69.06 | 673 | 1759 | 1883 | 1.759 | 2.016 | 1000 | 1883 | 45.89 | 0.7945 | 58 | 25 |  | 72.2
3404BC010 | 34-I-1999 | 34 | 6927 | 5.5 | 2004_10_29 | 45.2651 | Bituminous Core | -93.7149 | Core sent to Xue Li for University of Minnesota testing. AFTER PAVING | 3404BC010, 3404BC018 combined for testing |  | BC5 | University of Minnesota | 02/24/2005 | 58-34 MnROAD, 34T | extracted | 39.81 | 67.62 | 5857 | 14230 | 15390 | 14.23 | 16.64 | 1000 | 386.5 | 694.61 | 1.4998 | 64 | 25 |  | 72.2
3404BC010 | 34-I-1999 | 34 | 6927 | 5.5 | 2004_10_29 | 45.2651 | Bituminous Core | -93.7149 | Core sent to Xue Li for University of Minnesota testing. AFTER PAVING | 3404BC010, 3404BC018 combined for testing |  | BC5 | University of Minnesota | 02/24/2005 | 58-34 MnROAD, 34T | extracted | 63.09 | 67.49 | 8325 | 20090 | 21750 | 20.09 | 23.54 | 1000 | 344.7 | 968.18 | 1.4988 | 64 | 25 |  | 72.2
3404BC010 | 34-I-1999 | 34 | 6927 | 5.5 | 2004_10_29 | 45.2651 | Bituminous Core | -93.7149 | Core sent to Xue Li for University of Minnesota testing. AFTER PAVING | 3404BC010, 3404BC018 combined for testing |  | BC5 | University of Minnesota | 02/24/2005 | 58-34 MnROAD, 34T | extracted | 100 | 67.41 | 11800 | 28350 | 30710 | 28.35 | 33.26 | 1000 | 307 | 1340.8 | 1.5005 | 64 | 25 |  | 72.2
3404BC010 | 34-I-1999 | 34 | 6927 | 5.5 | 2004_10_29 | 45.2651 | Bituminous Core | -93.7149 | Core sent to Xue Li for University of Minnesota testing. AFTER PAVING | 3404BC010, 3404BC018 combined for testing |  | BC5 | University of Minnesota | 02/24/2005 | 58-34 MnROAD, 34T | extracted | 1 | 74.5 | 120.3 | 433.7 | 450 | 0.4337 | 0.467 | 1000 | 450 | 55.34 | 4.0092 | 70 | 25 |  | 72.2
3404BC010 | 34-I-1999 | 34 | 6927 | 5.5 | 2004_10_29 | 45.2651 | Bituminous Core | -93.7149 | Core sent to Xue Li for University of Minnesota testing. AFTER PAVING | 3404BC010, 3404BC018 combined for testing |  | BC5 | University of Minnesota | 02/24/2005 | 58-34 MnROAD, 34T | extracted | 1.586 | 73.45 | 186.8 | 628.7 | 655.9 | 0.6287 | 0.6843 | 1000 | 413.7 | 80.16 | 3.9857 | 70 | 25 |  | 72.2
3404BC010 | 34-I-1999 | 34 | 6927 | 5.5 | 2004_10_29 | 45.2651 | Bituminous Core | -93.7149 | Core sent to Xue Li for University of Minnesota testing. AFTER PAVING | 3404BC010, 3404BC018 combined for testing |  | BC5 | University of Minnesota | 02/24/2005 | 58-34 MnROAD, 34T | extracted | 2.512 | 72.49 | 285.6 | 905.1 | 949 | 0.9051 | 0.9952 | 1000 | 377.9 | 116.47 | 4.0042 | 70 | 25 |  | 72.2
3404BC010 | 34-I-1999 | 34 | 6927 | 5.5 | 2004_10_29 | 45.2651 | Bituminous Core | -93.7149 | Core sent to Xue Li for University of Minnesota testing. AFTER PAVING | 3404BC010, 3404BC018 combined for testing |  | BC5 | University of Minnesota | 02/24/2005 | 58-34 MnROAD, 34T | extracted | 3.98 | 71.6 | 432.8 | 1301 | 1371 | 1.301 | 1.445 | 1000 | 344.4 | 168.43 | 4.0117 | 70 | 25 |  | 72.2
3404BC010 | 34-I-1999 | 34 | 6927 | 5.5 | 2004_10_29 | 45.2651 | Bituminous Core | -93.7149 | Core sent to Xue Li for University of Minnesota testing. AFTER PAVING | 3404BC010, 3404BC018 combined for testing |  | BC5 | University of Minnesota | 02/24/2005 | 58-34 MnROAD, 34T | extracted | 6.309 | 70.84 | 646.8 | 1862 | 1971 | 1.862 | 2.086 | 1000 | 312.3 | 240.78 | 3.9954 | 70 | 25 |  | 72.2
3404BC010 | 34-I-1999 | 34 | 6927 | 5.5 | 2004_10_29 | 45.2651 | Bituminous Core | -93.7149 | Core sent to Xue Li for University of Minnesota testing. AFTER PAVING | 3404BC010, 3404BC018 combined for testing |  | BC5 | University of Minnesota | 02/24/2005 | 58-34 MnROAD, 34T | extracted | 10 | 70.19 | 955.9 | 2653 | 2820 | 2.653 | 2.998 | 1000 | 282 | 342.83 | 3.9856 | 70 | 25 |  | 72.2
3404BC010 | 34-I-1999 | 34 | 6927 | 5.5 | 2004_10_29 | 45.2651 | Bituminous Core | -93.7149 | Core sent to Xue Li for University of Minnesota testing. AFTER PAVING | 3404BC010, 3404BC018 combined for testing |  | BC5 | University of Minnesota | 02/24/2005 | 58-34 MnROAD, 34T | extracted | 15.84 | 69.64 | 1400 | 3771 | 4022 | 3.771 | 4.29 | 1000 | 253.8 | 486.99 | 3.9878 | 70 | 25 |  | 72.2
3404BC010 | 34-I-1999 | 34 | 6927 | 5.5 | 2004_10_29 | 45.2651 | Bituminous Core | -93.7149 | Core sent to Xue Li for University of Minnesota testing. AFTER PAVING | 3404BC010, 3404BC018 combined for testing |  | BC5 | University of Minnesota | 02/24/2005 | 58-34 MnROAD, 34T | extracted | 25.12 | 69.19 | 2034 | 5350 | 5723 | 5.35 | 6.123 | 1000 | 227.8 | 690.55 | 4.0051 | 70 | 25 |  | 72.2
3404BC010 | 34-I-1999 | 34 | 6927 | 5.5 | 2004_10_29 | 45.2651 | Bituminous Core | -93.7149 | Core sent to Xue Li for University of Minnesota testing. AFTER PAVING | 3404BC010, 3404BC018 combined for testing |  | BC5 | University of Minnesota | 02/24/2005 | 58-34 MnROAD, 34T | extracted | 39.81 | 68.83 | 2938 | 7588 | 8137 | 7.588 | 8.726 | 1000 | 204.4 | 970.18 | 4.0091 | 70 | 25 |  | 72.2
3404BC010 | 34-I-1999 | 34 | 6927 | 5.5 | 2004_10_29 | 45.2651 | Bituminous Core | -93.7149 | Core sent to Xue Li for University of Minnesota testing. AFTER PAVING | 3404BC010, 3404BC018 combined for testing |  | BC5 | University of Minnesota | 02/24/2005 | 58-34 MnROAD, 34T | extracted | 63.09 | 68.57 | 4221 | 10750 | 11550 | 10.75 | 12.41 | 1000 | 183.1 | 1353.4 | 4.0157 | 70 | 25 |  | 72.2
3404BC010 | 34-I-1999 | 34 | 6927 | 5.5 | 2004_10_29 | 45.2651 | Bituminous Core | -93.7149 | Core sent to Xue Li for University of Minnesota testing. AFTER PAVING | 3404BC010, 3404BC018 combined for testing |  | BC5 | University of Minnesota | 02/24/2005 | 58-34 MnROAD, 34T | extracted | 100 | 68.42 | 6043 | 15280 | 16430 | 15.28 | 17.67 | 1000 | 164.2 | 1880.4 | 4.0056 | 70 | 25 |  | 72.2
3404BC010 | 34-I-1999 | 34 | 6927 | 5.5 | 2004_10_29 | 45.2651 | Bituminous Core | -93.7149 | Core sent to Xue Li for University of Minnesota testing. AFTER PAVING | 3404BC010, 3404BC018 combined for testing |  | BC5 | University of Minnesota | 02/24/2005 | 58-34 MnROAD, 34T | extracted | 1 | 77.56 | 48.91 | 221.8 | 227.1 | 0.2218 | 0.2325 | 1000 | 227.1 | 55.5 | 7.9699 | 76 | 25 |  | 72.2
3404BC010 | 34-I-1999 | 34 | 6927 | 5.5 | 2004_10_29 | 45.2651 | Bituminous Core | -93.7149 | Core sent to Xue Li for University of Minnesota testing. AFTER PAVING | 3404BC010, 3404BC018 combined for testing |  | BC7 | University of Minnesota | 03/17/2005 | 58-34 MnROAD, 34B | extracted | 25.12 | 75.2 | 1224 | 4633 | 4792 | 4.633 | 4.956 | 1000 | 190.7 | 723.86 | 4.9972 | 70 | 25 |  | 70
3404BC010 | 34-I-1999 | 34 | 6927 | 5.5 | 2004_10_29 | 45.2651 | Bituminous Core | -93.7149 | Core sent to Xue Li for University of Minnesota testing. AFTER PAVING | 3404BC010, 3404BC018 combined for testing |  | BC7 | University of Minnesota | 03/17/2005 | 58-34 MnROAD, 34B | extracted | 39.81 | 74.42 | 1886 | 6763 | 7021 | 6.763 | 7.289 | 1000 | 176.4 | 1050.8 | 4.9991 | 70 | 25 |  | 70
3404BC010 | 34-I-1999 | 34 | 6927 | 5.5 | 2004_10_29 | 45.2651 | Bituminous Core | -93.7149 | Core sent to Xue Li for University of Minnesota testing. AFTER PAVING | 3404BC010, 3404BC018 combined for testing |  | BC7 | University of Minnesota | 03/17/2005 | 58-34 MnROAD, 34B | extracted | 63.09 | 73.73 | 2876 | 9857 | 10270 | 9.857 | 10.7 | 1000 | 162.7 | 1516.4 | 4.9954 | 70 | 25 |  | 70
3404BC010 | 34-I-1999 | 34 | 6927 | 5.5 | 2004_10_29 | 45.2651 | Bituminous Core | -93.7149 | Core sent to Xue Li for University of Minnesota testing. AFTER PAVING | 3404BC010, 3404BC018 combined for testing |  | BC7 | University of Minnesota | 03/17/2005 | 58-34 MnROAD, 34B | extracted | 100 | 73.11 | 4349 | 14320 | 14970 | 14.32 | 15.65 | 1000 | 149.7 | 2194.8 | 4.9958 | 70 | 25 |  | 70
3404BC010 | 34-I-1999 | 34 | 6927 | 5.5 | 2004_10_29 | 45.2651 | Bituminous Core | -93.7149 | Core sent to Xue Li for University of Minnesota testing. AFTER PAVING | 3404BC010, 3404BC018 combined for testing |  | BC7 | University of Minnesota | 03/17/2005 | 58-34 MnROAD, 34B | extracted | 1 | 84.82 | 12.55 | 138.3 | 138.8 | 0.1383 | 0.1394 | 1000 | 138.8 | 34.29 | 8.0527 | 76 | 25 |  | 70
3404BC010 | 34-I-1999 | 34 | 6927 | 5.5 | 2004_10_29 | 45.2651 | Bituminous Core | -93.7149 | Core sent to Xue Li for University of Minnesota testing. AFTER PAVING | 3404BC010, 3404BC018 combined for testing |  | BC7 | University of Minnesota | 03/17/2005 | 58-34 MnROAD, 34B | extracted | 1.586 | 83.83 | 23.03 | 212.9 | 214.1 | 0.2129 | 0.2154 | 1000 | 135 | 52.52 | 8 | 76 | 25 |  | 70
3404BC010 | 34-I-1999 | 34 | 6927 | 5.5 | 2004_10_29 | 45.2651 | Bituminous Core | -93.7149 | Core sent to Xue Li for University of Minnesota testing. AFTER PAVING | 3404BC010, 3404BC018 combined for testing |  | BC7 | University of Minnesota | 03/17/2005 | 58-34 MnROAD, 34B | extracted | 2.512 | 82.75 | 41.38 | 325.2 | 327.8 | 0.3252 | 0.3304 | 1000 | 130.5 | 80.45 | 8.0085 | 76 | 25 |  | 70
3404BC010 | 34-I-1999 | 34 | 6927 | 5.5 | 2004_10_29 | 45.2651 | Bituminous Core | -93.7149 | Core sent to Xue Li for University of Minnesota testing. AFTER PAVING | 3404BC010, 3404BC018 combined for testing |  | BC7 | University of Minnesota | 03/17/2005 | 58-34 MnROAD, 34B | extracted | 3.98 | 81.6 | 73.06 | 494.6 | 500 | 0.4946 | 0.5054 | 1000 | 125.6 | 122.53 | 8.0048 | 76 | 25 |  | 70
3404BC010 | 34-I-1999 | 34 | 6927 | 5.5 | 2004_10_29 | 45.2651 | Bituminous Core | -93.7149 | Core sent to Xue Li for University of Minnesota testing. AFTER PAVING | 3404BC010, 3404BC018 combined for testing |  | BC7 | University of Minnesota | 03/17/2005 | 58-34 MnROAD, 34B | extracted | 6.309 | 80.46 | 125.6 | 747 | 757.5 | 0.747 | 0.7681 | 1000 | 120.1 | 185.15 | 7.999 | 76 | 25 |  | 70
3404BC010 | 34-I-1999 | 34 | 6927 | 5.5 | 2004_10_29 | 45.2651 | Bituminous Core | -93.7149 | Core sent to Xue Li for University of Minnesota testing. AFTER PAVING | 3404BC010, 3404BC018 combined for testing |  | BC7 | University of Minnesota | 03/17/2005 | 58-34 MnROAD, 34B | extracted | 10 | 79.34 | 210.7 | 1119 | 1139 | 1.119 | 1.159 | 1000 | 113.9 | 277.39 | 7.9967 | 76 | 25 |  | 70
3404BC010 | 34-I-1999 | 34 | 6927 | 5.5 | 2004_10_29 | 45.2651 | Bituminous Core | -93.7149 | Core sent to Xue Li for University of Minnesota testing. AFTER PAVING | 3404BC010, 3404BC018 combined for testing |  | BC7 | University of Minnesota | 03/17/2005 | 58-34 MnROAD, 34B | extracted | 15.84 | 78.26 | 346.6 | 1668 | 1703 | 1.668 | 1.74 | 1000 | 107.5 | 413.05 | 8.0027 | 76 | 25 |  | 70
3404BC010 | 34-I-1999 | 34 | 6927 | 5.5 | 2004_10_29 | 45.2651 | Bituminous Core | -93.7149 | Core sent to Xue Li for University of Minnesota testing. AFTER PAVING | 3404BC010, 3404BC018 combined for testing |  | BC7 | University of Minnesota | 03/17/2005 | 58-34 MnROAD, 34B | extracted | 25.12 | 77.24 | 559.4 | 2471 | 2533 | 2.471 | 2.597 | 1000 | 100.8 | 608.92 | 7.9936 | 76 | 25 |  | 70
3404BC010 | 34-I-1999 | 34 | 6927 | 5.5 | 2004_10_29 | 45.2651 | Bituminous Core | -93.7149 | Core sent to Xue Li for University of Minnesota testing. AFTER PAVING | 3404BC010, 3404BC018 combined for testing |  | BC7 | University of Minnesota | 03/17/2005 | 58-34 MnROAD, 34B | extracted | 39.81 | 76.29 | 886.9 | 3636 | 3743 | 3.636 | 3.852 | 1000 | 94.01 | 894.05 | 8.0127 | 76 | 25 |  | 70
3404BC010 | 34-I-1999 | 34 | 6927 | 5.5 | 2004_10_29 | 45.2651 | Bituminous Core | -93.7149 | Core sent to Xue Li for University of Minnesota testing. AFTER PAVING | 3404BC010, 3404BC018 combined for testing |  | BC7 | University of Minnesota | 03/17/2005 | 58-34 MnROAD, 34B | extracted | 63.09 | 75.42 | 1389 | 5339 | 5517 | 5.339 | 5.7 | 1000 | 87.44 | 1316.4 | 7.9954 | 76 | 25 |  | 70
3404BC010 | 34-I-1999 | 34 | 6927 | 5.5 | 2004_10_29 | 45.2651 | Bituminous Core | -93.7149 | Core sent to Xue Li for University of Minnesota testing. AFTER PAVING | 3404BC010, 3404BC018 combined for testing |  | BC7 | University of Minnesota | 03/17/2005 | 58-34 MnROAD, 34B | extracted | 100 | 74.69 | 2144 | 7832 | 8120 | 7.832 | 8.419 | 1000 | 81.18 | 2031.4 | 7.979 | 76 | 25 |  | 70
3404BC010 | 34-I-1999 | 34 | 6927 | 5.5 | 2004_10_29 | 45.2651 | Bituminous Core | -93.7149 | Core sent to Xue Li for University of Minnesota testing. AFTER PAVING | 3404BC010, 3404BC018 combined for testing |  | BC6 | University of Minnesota | 04/07/2005 | 58-34 MnROAD, 34M | extracted | 1 | 40.71 | 6258000 | 5384000 | 8255000 | 5384 | 12660 | 2000 | 8255000 | 412.4 | 0.0499 | 4 | 8 |  | 70.1
3404BC010 | 34-I-1999 | 34 | 6927 | 5.5 | 2004_10_29 | 45.2651 | Bituminous Core | -93.7149 | Core sent to Xue Li for University of Minnesota testing. AFTER PAVING | 3404BC010, 3404BC018 combined for testing |  | BC6 | University of Minnesota | 04/07/2005 | 58-34 MnROAD, 34M | extracted | 1.586 | 39.32 | 7872000 | 6449000 | 10180000 | 6449 | 16060 | 2000 | 6418000 | 509.01 | 0.05 | 4 | 8 |  | 70.1
3404BC010 | 34-I-1999 | 34 | 6927 | 5.5 | 2004_10_29 | 45.2651 | Bituminous Core | -93.7149 | Core sent to Xue Li for University of Minnesota testing. AFTER PAVING | 3404BC010, 3404BC018 combined for testing |  | BC6 | University of Minnesota | 04/07/2005 | 58-34 MnROAD, 34M | extracted | 2.512 | 38 | 9817000 | 7671000 | 12460000 | 7671 | 20230 | 2000 | 4960000 | 620.63 | 0.0499 | 4 | 8 |  | 70.1
3404BC010 | 34-I-1999 | 34 | 6927 | 5.5 | 2004_10_29 | 45.2651 | Bituminous Core | -93.7149 | Core sent to Xue Li for University of Minnesota testing. AFTER PAVING | 3404BC010, 3404BC018 combined for testing |  | BC6 | University of Minnesota | 04/07/2005 | 58-34 MnROAD, 34M | extracted | 3.98 | 36.9 | 12050000 | 9046000 | 15060000 | 9046 | 25090 | 2000 | 3784000 | 751.79 | 0.05 | 4 | 8 |  | 70.1
3404BC010 | 34-I-1999 | 34 | 6927 | 5.5 | 2004_10_29 | 45.2651 | Bituminous Core | -93.7149 | Core sent to Xue Li for University of Minnesota testing. AFTER PAVING | 3404BC010, 3404BC018 combined for testing |  | BC6 | University of Minnesota | 04/07/2005 | 58-34 MnROAD, 34M | extracted | 6.309 | 35.64 | 14810000 | 10620000 | 18220000 | 10620 | 31280 | 2000 | 2888000 | 904.22 | 0.0498 | 4 | 8 |  | 70.1
3404BC010 | 34-I-1999 | 34 | 6927 | 5.5 | 2004_10_29 | 45.2651 | Bituminous Core | -93.7149 | Core sent to Xue Li for University of Minnesota testing. AFTER PAVING | 3404BC010, 3404BC018 combined for testing |  | BC6 | University of Minnesota | 04/07/2005 | 58-34 MnROAD, 34M | extracted | 10 | 34.58 | 17870000 | 12320000 | 21710000 | 12320 | 38250 | 2000 | 2170000 | 1082.7 | 0.0502 | 4 | 8 |  | 70.1
3404BC010 | 34-I-1999 | 34 | 6927 | 5.5 | 2004_10_29 | 45.2651 | Bituminous Core | -93.7149 | Core sent to Xue Li for University of Minnesota testing. AFTER PAVING | 3404BC010, 3404BC018 combined for testing |  | BC6 | University of Minnesota | 04/07/2005 | 58-34 MnROAD, 34M | extracted | 15.84 | 33.54 | 21570000 | 14300000 | 25880000 | 14300 | 46850 | 2000 | 1634000 | 1280.3 | 0.0499 | 4 | 8 |  | 70.1
3404BC010 | 34-I-1999 | 34 | 6927 | 5.5 | 2004_10_29 | 45.2651 | Bituminous Core | -93.7149 | Core sent to Xue Li for University of Minnesota testing. AFTER PAVING | 3404BC010, 3404BC018 combined for testing |  | BC6 | University of Minnesota | 04/07/2005 | 58-34 MnROAD, 34M | extracted | 25.12 | 32.51 | 25930000 | 16530000 | 30750000 | 16530 | 57220 | 2000 | 1224000 | 1517.5 | 0.05 | 4 | 8 |  | 70.1
3404BC010 | 34-I-1999 | 34 | 6927 | 5.5 | 2004_10_29 | 45.2651 | Bituminous Core | -93.7149 | Core sent to Xue Li for University of Minnesota testing. AFTER PAVING | 3404BC010, 3404BC018 combined for testing |  | BC6 | University of Minnesota | 04/07/2005 | 58-34 MnROAD, 34M | extracted | 39.81 | 31.52 | 30910000 | 18960000 | 36260000 | 18960 | 69350 | 2000 | 910700 | 1782.6 | 0.05 | 4 | 8 |  | 70.1
3404BC010 | 34-I-1999 | 34 | 6927 | 5.5 | 2004_10_29 | 45.2651 | Bituminous Core | -93.7149 | Core sent to Xue Li for University of Minnesota testing. AFTER PAVING | 3404BC010, 3404BC018 combined for testing |  | BC6 | University of Minnesota | 04/07/2005 | 58-34 MnROAD, 34M | extracted | 63.09 | 30.55 | 36590000 | 21600000 | 42490000 | 21600 | 83590 | 2000 | 673500 | 2073.8 | 0.05 | 4 | 8 |  | 70.1
3404BC010 | 34-I-1999 | 34 | 6927 | 5.5 | 2004_10_29 | 45.2651 | Bituminous Core | -93.7149 | Core sent to Xue Li for University of Minnesota testing. AFTER PAVING | 3404BC010, 3404BC018 combined for testing |  | BC6 | University of Minnesota | 04/07/2005 | 58-34 MnROAD, 34M | extracted | 100 | 29.58 | 43140000 | 24490000 | 49600000 | 24490 | 100500 | 2000 | 495900 | 2393 | 0.05 | 4 | 8 |  | 70.1
3404BC010 | 34-I-1999 | 34 | 6927 | 5.5 | 2004_10_29 | 45.2651 | Bituminous Core | -93.7149 | Core sent to Xue Li for University of Minnesota testing. AFTER PAVING | 3404BC010, 3404BC018 combined for testing |  | BC6 | University of Minnesota | 04/07/2005 | 58-34 MnROAD, 34M | extracted | 1 | 46.28 | 2425000 | 2536000 | 3509000 | 2536 | 4855 | 2000 | 3509000 | 210.92 | 0.0599 | 10 | 8 |  | 70.1
3404BC010 | 34-I-1999 | 34 | 6927 | 5.5 | 2004_10_29 | 45.2651 | Bituminous Core | -93.7149 | Core sent to Xue Li for University of Minnesota testing. AFTER PAVING | 3404BC010, 3404BC018 combined for testing |  | BC6 | University of Minnesota | 04/07/2005 | 58-34 MnROAD, 34M | extracted | 1.586 | 44.88 | 3149000 | 3136000 | 4445000 | 3136 | 6299 | 2000 | 2803000 | 267.25 | 0.0599 | 10 | 8 |  | 70.1
3404BC010 | 34-I-1999 | 34 | 6927 | 5.5 | 2004_10_29 | 45.2651 | Bituminous Core | -93.7149 | Core sent to Xue Li for University of Minnesota testing. AFTER PAVING | 3404BC010, 3404BC018 combined for testing |  | BC6 | University of Minnesota | 04/07/2005 | 58-34 MnROAD, 34M | extracted | 2.512 | 43.55 | 4042000 | 3842000 | 5577000 | 3842 | 8094 | 2000 | 2220000 | 336.56 | 0.0602 | 10 | 8 |  | 70.1
3404BC010 | 34-I-1999 | 34 | 6927 | 5.5 | 2004_10_29 | 45.2651 | Bituminous Core | -93.7149 | Core sent to Xue Li for University of Minnesota testing. AFTER PAVING | 3404BC010, 3404BC018 combined for testing |  | BC6 | University of Minnesota | 04/07/2005 | 58-34 MnROAD, 34M | extracted | 3.98 | 42.22 | 5141000 | 4664000 | 6942000 | 4664 | 10330 | 2000 | 1744000 | 418.13 | 0.0601 | 10 | 8 |  | 70.1
3404BC010 | 34-I-1999 | 34 | 6927 | 5.5 | 2004_10_29 | 45.2651 | Bituminous Core | -93.7149 | Core sent to Xue Li for University of Minnesota testing. AFTER PAVING | 3404BC010, 3404BC018 combined for testing |  | BC6 | University of Minnesota | 04/07/2005 | 58-34 MnROAD, 34M | extracted | 6.309 | 40.98 | 6501000 | 5647000 | 8611000 | 5647 | 13130 | 2000 | 1365000 | 517.3 | 0.06 | 10 | 8 |  | 70.1
3404BC010 | 34-I-1999 | 34 | 6927 | 5.5 | 2004_10_29 | 45.2651 | Bituminous Core | -93.7149 | Core sent to Xue Li for University of Minnesota testing. AFTER PAVING | 3404BC010, 3404BC018 combined for testing |  | BC6 | University of Minnesota | 04/07/2005 | 58-34 MnROAD, 34M | extracted | 10 | 39.81 | 8125000 | 6771000 | 10580000 | 6771 | 16520 | 2000 | 1057000 | 634.29 | 0.06 | 10 | 8 |  | 70.1
3504BC013 | 35-O-1999 | 35 | 7486 | -5 | 2004_10_29 | 45.2642 | Bituminous Core | -93.7131 | Core sent to Xue Li for University of Minnesota testing. AFTER PAVING | 3504BC013, 3504BC014 combined for testing |  | BC10 | University of Minnesota | 04/13/2005 | 58-40 MnROAD, 35B | extracted | 25.12 | 36.93 | 4156000 | 3124000 | 5200000 | 3124 | 8653 | 2000 | 207000 | 1041.2 | 0.2013 | 16 | 8 |  | 68.5
3504BC013 | 35-O-1999 | 35 | 7486 | -5 | 2004_10_29 | 45.2642 | Bituminous Core | -93.7131 | Core sent to Xue Li for University of Minnesota testing. AFTER PAVING | 3504BC013, 3504BC014 combined for testing |  | BC10 | University of Minnesota | 04/13/2005 | 58-40 MnROAD, 35B | extracted | 39.81 | 36.18 | 5046000 | 3690000 | 6252000 | 3690 | 10590 | 2000 | 157000 | 1238.1 | 0.201 | 16 | 8 |  | 68.5
3504BC013 | 35-O-1999 | 35 | 7486 | -5 | 2004_10_29 | 45.2642 | Bituminous Core | -93.7131 | Core sent to Xue Li for University of Minnesota testing. AFTER PAVING | 3504BC013, 3504BC014 combined for testing |  | BC10 | University of Minnesota | 04/13/2005 | 58-40 MnROAD, 35B | extracted | 63.09 | 35.45 | 6122000 | 4358000 | 7515000 | 4358 | 12960 | 2000 | 119100 | 1455.9 | 0.2005 | 16 | 8 |  | 68.5
3504BC013 | 35-O-1999 | 35 | 7486 | -5 | 2004_10_29 | 45.2642 | Bituminous Core | -93.7131 | Core sent to Xue Li for University of Minnesota testing. AFTER PAVING | 3504BC013, 3504BC014 combined for testing |  | BC10 | University of Minnesota | 04/13/2005 | 58-40 MnROAD, 35B | extracted | 100 | 34.75 | 7387000 | 5124000 | 8991000 | 5124 | 15770 | 2000 | 89880 | 1672.7 | 0.2008 | 16 | 8 |  | 68.5
3504BC013 | 35-O-1999 | 35 | 7486 | -5 | 2004_10_29 | 45.2642 | Bituminous Core | -93.7131 | Core sent to Xue Li for University of Minnesota testing. AFTER PAVING | 3504BC013, 3504BC014 combined for testing |  | BC10 | University of Minnesota | 04/13/2005 | 58-40 MnROAD, 35B | extracted | 1 | 48.88 | 331600 | 379900 | 504200 | 379.9 | 669.3 | 2000 | 504200 | 200.42 | 0.3955 | 22 | 8 |  | 68.5
3504BC013 | 35-O-1999 | 35 | 7486 | -5 | 2004_10_29 | 45.2642 | Bituminous Core | -93.7131 | Core sent to Xue Li for University of Minnesota testing. AFTER PAVING | 3504BC013, 3504BC014 combined for testing |  | BC10 | University of Minnesota | 04/13/2005 | 58-40 MnROAD, 35B | extracted | 1.586 | 47.66 | 435500 | 478000 | 646600 | 478 | 874.7 | 2000 | 407800 | 260.27 | 0.4006 | 22 | 8 |  | 68.5
3504BC013 | 35-O-1999 | 35 | 7486 | -5 | 2004_10_29 | 45.2642 | Bituminous Core | -93.7131 | Core sent to Xue Li for University of Minnesota testing. AFTER PAVING | 3504BC013, 3504BC014 combined for testing |  | BC10 | University of Minnesota | 04/13/2005 | 58-40 MnROAD, 35B | extracted | 2.512 | 46.58 | 565000 | 597000 | 821900 | 597 | 1132 | 2000 | 327200 | 330.54 | 0.4003 | 22 | 8 |  | 68.5
3504BC013 | 35-O-1999 | 35 | 7486 | -5 | 2004_10_29 | 45.2642 | Bituminous Core | -93.7131 | Core sent to Xue Li for University of Minnesota testing. AFTER PAVING | 3504BC013, 3504BC014 combined for testing |  | BC10 | University of Minnesota | 03/02/2005 | 58-40 MnROAD, 35B | extracted | 1 | 74.39 | 339.9 | 1216 | 1263 | 1.216 | 1.311 | 1000 | 1263 | 58.33 | 1.5055 | 58 | 25 |  | 68.5
3504BC013 | 35-O-1999 | 35 | 7486 | -5 | 2004_10_29 | 45.2642 | Bituminous Core | -93.7131 | Core sent to Xue Li for University of Minnesota testing. AFTER PAVING | 3504BC013, 3504BC014 combined for testing |  | BC10 | University of Minnesota | 03/02/2005 | 58-40 MnROAD, 35B | extracted | 1.586 | 73.35 | 531 | 1775 | 1853 | 1.775 | 1.934 | 1000 | 1169 | 85.11 | 1.4976 | 58 | 25 |  | 68.5
3504BC013 | 35-O-1999 | 35 | 7486 | -5 | 2004_10_29 | 45.2642 | Bituminous Core | -93.7131 | Core sent to Xue Li for University of Minnesota testing. AFTER PAVING | 3504BC013, 3504BC014 combined for testing |  | BC10 | University of Minnesota | 03/02/2005 | 58-40 MnROAD, 35B | extracted | 2.512 | 72.3 | 824.3 | 2583 | 2712 | 2.583 | 2.846 | 1000 | 1080 | 124.13 | 1.4927 | 58 | 25 |  | 68.5
3504BC013 | 35-O-1999 | 35 | 7486 | -5 | 2004_10_29 | 45.2642 | Bituminous Core | -93.7131 | Core sent to Xue Li for University of Minnesota testing. AFTER PAVING | 3504BC013, 3504BC014 combined for testing |  | BC8 | University of Minnesota | 04/11/2005 | 58-40 MnROAD, 35T | extracted | 39.81 | 27.01 | 21520000 | 10970000 | 24150000 | 10970 | 53180 | 2000 | 606600 | 955.51 | 0.0401 | 4 | 8 |  | 74
3504BC013 | 35-O-1999 | 35 | 7486 | -5 | 2004_10_29 | 45.2642 | Bituminous Core | -93.7131 | Core sent to Xue Li for University of Minnesota testing. AFTER PAVING | 3504BC013, 3504BC014 combined for testing |  | BC8 | University of Minnesota | 04/11/2005 | 58-40 MnROAD, 35T | extracted | 63.09 | 26.62 | 24690000 | 12380000 | 27620000 | 12380 | 61640 | 2000 | 437800 | 1085.6 | 0.0401 | 4 | 8 |  | 74
3504BC013 | 35-O-1999 | 35 | 7486 | -5 | 2004_10_29 | 45.2642 | Bituminous Core | -93.7131 | Core sent to Xue Li for University of Minnesota testing. AFTER PAVING | 3504BC013, 3504BC014 combined for testing |  | BC8 | University of Minnesota | 04/11/2005 | 58-40 MnROAD, 35T | extracted | 100 | 26.28 | 28370000 | 14010000 | 31640000 | 14010 | 71450 | 2000 | 316300 | 1223.1 | 0.0401 | 4 | 8 |  | 74
3504BC013 | 35-O-1999 | 35 | 7486 | -5 | 2004_10_29 | 45.2642 | Bituminous Core | -93.7131 | Core sent to Xue Li for University of Minnesota testing. AFTER PAVING | 3504BC013, 3504BC014 combined for testing |  | BC8 | University of Minnesota | 04/11/2005 | 58-40 MnROAD, 35T | extracted | 1 | 35.67 | 2993000 | 2148000 | 3684000 | 2148 | 6317 | 2000 | 3684000 | 294.69 | 0.0797 | 10 | 8 |  | 74
3504BC013 | 35-O-1999 | 35 | 7486 | -5 | 2004_10_29 | 45.2642 | Bituminous Core | -93.7131 | Core sent to Xue Li for University of Minnesota testing. AFTER PAVING | 3504BC013, 3504BC014 combined for testing |  | BC8 | University of Minnesota | 04/11/2005 | 58-40 MnROAD, 35T | extracted | 1.586 | 34.67 | 3637000 | 2516000 | 4422000 | 2516 | 7774 | 2000 | 2789000 | 357.06 | 0.0805 | 10 | 8 |  | 74
3504BC013 | 35-O-1999 | 35 | 7486 | -5 | 2004_10_29 | 45.2642 | Bituminous Core | -93.7131 | Core sent to Xue Li for University of Minnesota testing. AFTER PAVING | 3504BC013, 3504BC014 combined for testing |  | BC8 | University of Minnesota | 04/11/2005 | 58-40 MnROAD, 35T | extracted | 2.512 | 33.78 | 4378000 | 2929000 | 5268000 | 2929 | 9473 | 2000 | 2097000 | 425.79 | 0.0806 | 10 | 8 |  | 74
3504BC013 | 35-O-1999 | 35 | 7486 | -5 | 2004_10_29 | 45.2642 | Bituminous Core | -93.7131 | Core sent to Xue Li for University of Minnesota testing. AFTER PAVING | 3504BC013, 3504BC014 combined for testing |  | BC8 | University of Minnesota | 04/11/2005 | 58-40 MnROAD, 35T | extracted | 3.98 | 32.93 | 5260000 | 3407000 | 6267000 | 3407 | 11530 | 2000 | 1574000 | 505.43 | 0.0805 | 10 | 8 |  | 74
3504BC013 | 35-O-1999 | 35 | 7486 | -5 | 2004_10_29 | 45.2642 | Bituminous Core | -93.7131 | Core sent to Xue Li for University of Minnesota testing. AFTER PAVING | 3504BC013, 3504BC014 combined for testing |  | BC8 | University of Minnesota | 04/11/2005 | 58-40 MnROAD, 35T | extracted | 6.309 | 32.21 | 6247000 | 3936000 | 7383000 | 3936 | 13850 | 2000 | 1170000 | 595.4 | 0.0806 | 10 | 8 |  | 74
3504BC013 | 35-O-1999 | 35 | 7486 | -5 | 2004_10_29 | 45.2642 | Bituminous Core | -93.7131 | Core sent to Xue Li for University of Minnesota testing. AFTER PAVING | 3504BC013, 3504BC014 combined for testing |  | BC8 | University of Minnesota | 04/11/2005 | 58-40 MnROAD, 35T | extracted | 10 | 31.53 | 7427000 | 4556000 | 8713000 | 4556 | 16660 | 2000 | 871200 | 699.24 | 0.0803 | 10 | 8 |  | 74
3504BC013 | 35-O-1999 | 35 | 7486 | -5 | 2004_10_29 | 45.2642 | Bituminous Core | -93.7131 | Core sent to Xue Li for University of Minnesota testing. AFTER PAVING | 3504BC013, 3504BC014 combined for testing |  | BC8 | University of Minnesota | 04/11/2005 | 58-40 MnROAD, 35T | extracted | 15.84 | 30.91 | 8756000 | 5242000 | 10210000 | 5242 | 19870 | 2000 | 644100 | 820.47 | 0.0805 | 10 | 8 |  | 74
3504BC013 | 35-O-1999 | 35 | 7486 | -5 | 2004_10_29 | 45.2642 | Bituminous Core | -93.7131 | Core sent to Xue Li for University of Minnesota testing. AFTER PAVING | 3504BC013, 3504BC014 combined for testing |  | BC8 | University of Minnesota | 04/11/2005 | 58-40 MnROAD, 35T | extracted | 25.12 | 30.36 | 10280000 | 6022000 | 11910000 | 6022 | 23570 | 2000 | 474200 | 955.14 | 0.0806 | 10 | 8 |  | 74
3504BC013 | 35-O-1999 | 35 | 7486 | -5 | 2004_10_29 | 45.2642 | Bituminous Core | -93.7131 | Core sent to Xue Li for University of Minnesota testing. AFTER PAVING | 3504BC013, 3504BC014 combined for testing |  | BC8 | University of Minnesota | 04/11/2005 | 58-40 MnROAD, 35T | extracted | 39.81 | 29.86 | 12040000 | 6910000 | 13880000 | 6910 | 27880 | 2000 | 348600 | 1106.7 | 0.0806 | 10 | 8 |  | 74
3504BC013 | 35-O-1999 | 35 | 7486 | -5 | 2004_10_29 | 45.2642 | Bituminous Core | -93.7131 | Core sent to Xue Li for University of Minnesota testing. AFTER PAVING | 3504BC013, 3504BC014 combined for testing |  | BC8 | University of Minnesota | 04/11/2005 | 58-40 MnROAD, 35T | extracted | 63.09 | 29.41 | 14080000 | 7934000 | 16160000 | 7934 | 32910 | 2000 | 256100 | 1272.8 | 0.0805 | 10 | 8 |  | 74
3504BC013 | 35-O-1999 | 35 | 7486 | -5 | 2004_10_29 | 45.2642 | Bituminous Core | -93.7131 | Core sent to Xue Li for University of Minnesota testing. AFTER PAVING | 3504BC013, 3504BC014 combined for testing |  | BC8 | University of Minnesota | 04/11/2005 | 58-40 MnROAD, 35T | extracted | 100 | 28.99 | 16410000 | 9095000 | 18770000 | 9095 | 38720 | 2000 | 187600 | 1445.1 | 0.0805 | 10 | 8 |  | 74
3504BC013 | 35-O-1999 | 35 | 7486 | -5 | 2004_10_29 | 45.2642 | Bituminous Core | -93.7131 | Core sent to Xue Li for University of Minnesota testing. AFTER PAVING | 3504BC013, 3504BC014 combined for testing |  | BC8 | University of Minnesota | 04/11/2005 | 58-40 MnROAD, 35T | extracted | 1 | 39.76 | 1313000 | 1093000 | 1709000 | 1093 | 2671 | 2000 | 1709000 | 256.73 | 0.1496 | 16 | 8 |  | 74
3504BC013 | 35-O-1999 | 35 | 7486 | -5 | 2004_10_29 | 45.2642 | Bituminous Core | -93.7131 | Core sent to Xue Li for University of Minnesota testing. AFTER PAVING | 3504BC013, 3504BC014 combined for testing |  | BC8 | University of Minnesota | 04/11/2005 | 58-40 MnROAD, 35T | extracted | 1.586 | 38.68 | 1641000 | 1313000 | 2102000 | 1313 | 3363 | 2000 | 1326000 | 319.71 | 0.1515 | 16 | 8 |  | 74
3504BC013 | 35-O-1999 | 35 | 7486 | -5 | 2004_10_29 | 45.2642 | Bituminous Core | -93.7131 | Core sent to Xue Li for University of Minnesota testing. AFTER PAVING | 3504BC013, 3504BC014 combined for testing |  | BC8 | University of Minnesota | 03/03/2005 | 58-40 MnROAD, 35T | extracted | 3.98 | 70.45 | 576.3 | 1623 | 1722 | 1.623 | 1.828 | 1000 | 432.6 | 210.9 | 3.9979 | 70 | 25 |  | 74
3504BC013 | 35-O-1999 | 35 | 7486 | -5 | 2004_10_29 | 45.2642 | Bituminous Core | -93.7131 | Core sent to Xue Li for University of Minnesota testing. AFTER PAVING | 3504BC013, 3504BC014 combined for testing |  | BC8 | University of Minnesota | 03/03/2005 | 58-40 MnROAD, 35T | extracted | 6.309 | 69.48 | 863 | 2306 | 2462 | 2.306 | 2.629 | 1000 | 390.2 | 300.28 | 3.9865 | 70 | 25 |  | 74
3504BC013 | 35-O-1999 | 35 | 7486 | -5 | 2004_10_29 | 45.2642 | Bituminous Core | -93.7131 | Core sent to Xue Li for University of Minnesota testing. AFTER PAVING | 3504BC013, 3504BC014 combined for testing |  | BC8 | University of Minnesota | 03/03/2005 | 58-40 MnROAD, 35T | extracted | 10 | 68.56 | 1279 | 3258 | 3500 | 3.258 | 3.76 | 1000 | 349.9 | 425.86 | 3.9868 | 70 | 25 |  | 74
3504BC013 | 35-O-1999 | 35 | 7486 | -5 | 2004_10_29 | 45.2642 | Bituminous Core | -93.7131 | Core sent to Xue Li for University of Minnesota testing. AFTER PAVING | 3504BC013, 3504BC014 combined for testing |  | BC8 | University of Minnesota | 03/03/2005 | 58-40 MnROAD, 35T | extracted | 15.84 | 67.7 | 1877 | 4577 | 4947 | 4.577 | 5.347 | 1000 | 312.2 | 599.56 | 3.9876 | 70 | 25 |  | 74
3504BC013 | 35-O-1999 | 35 | 7486 | -5 | 2004_10_29 | 45.2642 | Bituminous Core | -93.7131 | Core sent to Xue Li for University of Minnesota testing. AFTER PAVING | 3504BC013, 3504BC014 combined for testing |  | BC8 | University of Minnesota | 03/03/2005 | 58-40 MnROAD, 35T | extracted | 25.12 | 66.89 | 2731 | 6402 | 6960 | 6.402 | 7.567 | 1000 | 277 | 838.41 | 3.9938 | 70 | 25 |  | 74
3504BC013 | 35-O-1999 | 35 | 7486 | -5 | 2004_10_29 | 45.2642 | Bituminous Core | -93.7131 | Core sent to Xue Li for University of Minnesota testing. AFTER PAVING | 3504BC013, 3504BC014 combined for testing |  | BC8 | University of Minnesota | 03/03/2005 | 58-40 MnROAD, 35T | extracted | 39.81 | 66.15 | 3947 | 8927 | 9761 | 8.927 | 10.67 | 1000 | 245.2 | 1161 | 3.9963 | 70 | 25 |  | 74
3504BC013 | 35-O-1999 | 35 | 7486 | -5 | 2004_10_29 | 45.2642 | Bituminous Core | -93.7131 | Core sent to Xue Li for University of Minnesota testing. AFTER PAVING | 3504BC013, 3504BC014 combined for testing |  | BC8 | University of Minnesota | 03/03/2005 | 58-40 MnROAD, 35T | extracted | 63.09 | 65.48 | 5663 | 12410 | 13650 | 12.41 | 15 | 1000 | 216.3 | 1588.7 | 3.9991 | 70 | 25 |  | 74
3504BC013 | 35-O-1999 | 35 | 7486 | -5 | 2004_10_29 | 45.2642 | Bituminous Core | -93.7131 | Core sent to Xue Li for University of Minnesota testing. AFTER PAVING | 3504BC013, 3504BC014 combined for testing |  | BC8 | University of Minnesota | 03/03/2005 | 58-40 MnROAD, 35T | extracted | 100 | 64.89 | 8076 | 17230 | 19030 | 17.23 | 21.02 | 1000 | 190.3 | 2146.2 | 3.9973 | 70 | 25 |  | 74
3504BC013 | 35-O-1999 | 35 | 7486 | -5 | 2004_10_29 | 45.2642 | Bituminous Core | -93.7131 | Core sent to Xue Li for University of Minnesota testing. AFTER PAVING | 3504BC013, 3504BC014 combined for testing |  | BC8 | University of Minnesota | 03/03/2005 | 58-40 MnROAD, 35T | extracted | 1 | 76.27 | 64.2 | 262.8 | 270.5 | 0.2628 | 0.2785 | 1000 | 270.5 | 41.53 | 5.0062 | 76 | 25 |  | 74
3504BC013 | 35-O-1999 | 35 | 7486 | -5 | 2004_10_29 | 45.2642 | Bituminous Core | -93.7131 | Core sent to Xue Li for University of Minnesota testing. AFTER PAVING | 3504BC013, 3504BC014 combined for testing |  | BC8 | University of Minnesota | 03/03/2005 | 58-40 MnROAD, 35T | extracted | 1.586 | 75.3 | 101 | 385 | 398 | 0.385 | 0.4115 | 1000 | 251 | 61.11 | 5.0086 | 76 | 25 |  | 74
3504BC013 | 35-O-1999 | 35 | 7486 | -5 | 2004_10_29 | 45.2642 | Bituminous Core | -93.7131 | Core sent to Xue Li for University of Minnesota testing. AFTER PAVING | 3504BC013, 3504BC014 combined for testing |  | BC8 | University of Minnesota | 03/03/2005 | 58-40 MnROAD, 35T | extracted | 2.512 | 74.31 | 157.6 | 561 | 582.7 | 0.561 | 0.6053 | 1000 | 232 | 89.36 | 5.0056 | 76 | 25 |  | 74
3504BC013 | 35-O-1999 | 35 | 7486 | -5 | 2004_10_29 | 45.2642 | Bituminous Core | -93.7131 | Core sent to Xue Li for University of Minnesota testing. AFTER PAVING | 3504BC013, 3504BC014 combined for testing |  | BC8 | University of Minnesota | 03/03/2005 | 58-40 MnROAD, 35T | extracted | 3.98 | 73.3 | 244.5 | 815 | 850.9 | 0.815 | 0.8884 | 1000 | 213.8 | 130.02 | 4.9935 | 76 | 25 |  | 74
3504BC013 | 35-O-1999 | 35 | 7486 | -5 | 2004_10_29 | 45.2642 | Bituminous Core | -93.7131 | Core sent to Xue Li for University of Minnesota testing. AFTER PAVING | 3504BC013, 3504BC014 combined for testing |  | BC8 | University of Minnesota | 03/03/2005 | 58-40 MnROAD, 35T | extracted | 6.309 | 72.33 | 374.4 | 1175 | 1233 | 1.175 | 1.295 | 1000 | 195.5 | 188.58 | 5.0068 | 76 | 25 |  | 74
3504BC013 | 35-O-1999 | 35 | 7486 | -5 | 2004_10_29 | 45.2642 | Bituminous Core | -93.7131 | Core sent to Xue Li for University of Minnesota testing. AFTER PAVING | 3504BC013, 3504BC014 combined for testing |  | BC8 | University of Minnesota | 03/03/2005 | 58-40 MnROAD, 35T | extracted | 10 | 71.38 | 567.8 | 1685 | 1778 | 1.685 | 1.876 | 1000 | 177.8 | 270.92 | 5.0088 | 76 | 25 |  | 74
3504BC013 | 35-O-1999 | 35 | 7486 | -5 | 2004_10_29 | 45.2642 | Bituminous Core | -93.7131 | Core sent to Xue Li for University of Minnesota testing. AFTER PAVING | 3504BC013, 3504BC014 combined for testing |  | BC9 | University of Minnesota | 03/01/2005 | 58-40 MnROAD, 35M | extracted | 2.512 | 62.94 | 6748 | 13210 | 14830 | 13.21 | 16.66 | 1000 | 5905 | 113.44 | 0.2495 | 46 | 25 |  | 68.9
3504BC013 | 35-O-1999 | 35 | 7486 | -5 | 2004_10_29 | 45.2642 | Bituminous Core | -93.7131 | Core sent to Xue Li for University of Minnesota testing. AFTER PAVING | 3504BC013, 3504BC014 combined for testing |  | BC9 | University of Minnesota | 03/01/2005 | 58-40 MnROAD, 35M | extracted | 3.98 | 61.97 | 9582 | 18000 | 20390 | 18 | 23.1 | 1000 | 5122 | 155.67 | 0.2492 | 46 | 25 |  | 68.9
3504BC013 | 35-O-1999 | 35 | 7486 | -5 | 2004_10_29 | 45.2642 | Bituminous Core | -93.7131 | Core sent to Xue Li for University of Minnesota testing. AFTER PAVING | 3504BC013, 3504BC014 combined for testing |  | BC9 | University of Minnesota | 03/01/2005 | 58-40 MnROAD, 35M | extracted | 6.309 | 61.1 | 13500 | 24460 | 27940 | 24.46 | 31.91 | 1000 | 4428 | 213.08 | 0.2491 | 46 | 25 |  | 68.9
3504BC013 | 35-O-1999 | 35 | 7486 | -5 | 2004_10_29 | 45.2642 | Bituminous Core | -93.7131 | Core sent to Xue Li for University of Minnesota testing. AFTER PAVING | 3504BC013, 3504BC014 combined for testing |  | BC9 | University of Minnesota | 03/01/2005 | 58-40 MnROAD, 35M | extracted | 10 | 60.27 | 18900 | 33090 | 38110 | 33.09 | 43.88 | 1000 | 3810 | 290.34 | 0.2491 | 46 | 25 |  | 68.9
3504BC013 | 35-O-1999 | 35 | 7486 | -5 | 2004_10_29 | 45.2642 | Bituminous Core | -93.7131 | Core sent to Xue Li for University of Minnesota testing. AFTER PAVING | 3504BC013, 3504BC014 combined for testing |  | BC9 | University of Minnesota | 03/01/2005 | 58-40 MnROAD, 35M | extracted | 15.84 | 59.47 | 26300 | 44590 | 51760 | 44.59 | 60.09 | 1000 | 3267 | 393.88 | 0.2491 | 46 | 25 |  | 68.9
3504BC013 | 35-O-1999 | 35 | 7486 | -5 | 2004_10_29 | 45.2642 | Bituminous Core | -93.7131 | Core sent to Xue Li for University of Minnesota testing. AFTER PAVING | 3504BC013, 3504BC014 combined for testing |  | BC9 | University of Minnesota | 03/01/2005 | 58-40 MnROAD, 35M | extracted | 25.12 | 58.7 | 36400 | 59880 | 70070 | 59.88 | 82 | 1000 | 2789 | 532.04 | 0.2492 | 46 | 25 |  | 68.9
3504BC013 | 35-O-1999 | 35 | 7486 | -5 | 2004_10_29 | 45.2642 | Bituminous Core | -93.7131 | Core sent to Xue Li for University of Minnesota testing. AFTER PAVING | 3504BC013, 3504BC014 combined for testing |  | BC9 | University of Minnesota | 03/01/2005 | 58-40 MnROAD, 35M | extracted | 39.81 | 57.98 | 50080 | 80070 | 94440 | 80.07 | 111.4 | 1000 | 2372 | 714.45 | 0.2492 | 46 | 25 |  | 68.9
3504BC013 | 35-O-1999 | 35 | 7486 | -5 | 2004_10_29 | 45.2642 | Bituminous Core | -93.7131 | Core sent to Xue Li for University of Minnesota testing. AFTER PAVING | 3504BC013, 3504BC014 combined for testing |  | BC9 | University of Minnesota | 03/01/2005 | 58-40 MnROAD, 35M | extracted | 63.09 | 57.24 | 68690 | 106800 | 127000 | 106.8 | 151 | 1000 | 2012 | 954.29 | 0.2492 | 46 | 25 |  | 68.9
3504BC013 | 35-O-1999 | 35 | 7486 | -5 | 2004_10_29 | 45.2642 | Bituminous Core | -93.7131 | Core sent to Xue Li for University of Minnesota testing. AFTER PAVING | 3504BC013, 3504BC014 combined for testing |  | BC9 | University of Minnesota | 03/01/2005 | 58-40 MnROAD, 35M | extracted | 100 | 56.49 | 94000 | 142000 | 170300 | 142 | 204.2 | 1000 | 1702 | 1264.9 | 0.2489 | 46 | 25 |  | 68.9
3504BC013 | 35-O-1999 | 35 | 7486 | -5 | 2004_10_29 | 45.2642 | Bituminous Core | -93.7131 | Core sent to Xue Li for University of Minnesota testing. AFTER PAVING | 3504BC013, 3504BC014 combined for testing |  | BC9 | University of Minnesota | 03/01/2005 | 58-40 MnROAD, 35M | extracted | 1 | 69.08 | 1173 | 3068 | 3284 | 3.068 | 3.516 | 1000 | 3284 | 75.56 | 0.7501 | 52 | 25 |  | 68.9
3504BC013 | 35-O-1999 | 35 | 7486 | -5 | 2004_10_29 | 45.2642 | Bituminous Core | -93.7131 | Core sent to Xue Li for University of Minnesota testing. AFTER PAVING | 3504BC013, 3504BC014 combined for testing |  | BC10 | University of Minnesota | 04/13/2005 | 58-40 MnROAD, 35B | extracted | 10 | 30.66 | 12000000 | 7115000 | 13950000 | 7115 | 27360 | 2000 | 1395000 | 558.97 | 0.0402 | 4 | 8 |  | 68.5
3504BC013 | 35-O-1999 | 35 | 7486 | -5 | 2004_10_29 | 45.2642 | Bituminous Core | -93.7131 | Core sent to Xue Li for University of Minnesota testing. AFTER PAVING | 3504BC013, 3504BC014 combined for testing |  | BC10 | University of Minnesota | 04/13/2005 | 58-40 MnROAD, 35B | extracted | 15.84 | 29.99 | 14190000 | 8190000 | 16390000 | 8190 | 32790 | 2000 | 1034000 | 652.2 | 0.04 | 4 | 8 |  | 68.5
3504BC013 | 35-O-1999 | 35 | 7486 | -5 | 2004_10_29 | 45.2642 | Bituminous Core | -93.7131 | Core sent to Xue Li for University of Minnesota testing. AFTER PAVING | 3504BC013, 3504BC014 combined for testing |  | BC10 | University of Minnesota | 04/13/2005 | 58-40 MnROAD, 35B | extracted | 25.12 | 29.38 | 16580000 | 9332000 | 19020000 | 9332 | 38770 | 2000 | 757200 | 757.75 | 0.0401 | 4 | 8 |  | 68.5
3504BC013 | 35-O-1999 | 35 | 7486 | -5 | 2004_10_29 | 45.2642 | Bituminous Core | -93.7131 | Core sent to Xue Li for University of Minnesota testing. AFTER PAVING | 3504BC013, 3504BC014 combined for testing |  | BC10 | University of Minnesota | 04/13/2005 | 58-40 MnROAD, 35B | extracted | 39.81 | 28.81 | 19300000 | 10610000 | 22020000 | 10610 | 45700 | 2000 | 553200 | 873.06 | 0.0401 | 4 | 8 |  | 68.5
3504BC013 | 35-O-1999 | 35 | 7486 | -5 | 2004_10_29 | 45.2642 | Bituminous Core | -93.7131 | Core sent to Xue Li for University of Minnesota testing. AFTER PAVING | 3504BC013, 3504BC014 combined for testing |  | BC10 | University of Minnesota | 04/13/2005 | 58-40 MnROAD, 35B | extracted | 63.09 | 28.28 | 22440000 | 12070000 | 25480000 | 12070 | 53790 | 2000 | 403900 | 1001.1 | 0.0401 | 4 | 8 |  | 68.5
3504BC013 | 35-O-1999 | 35 | 7486 | -5 | 2004_10_29 | 45.2642 | Bituminous Core | -93.7131 | Core sent to Xue Li for University of Minnesota testing. AFTER PAVING | 3504BC013, 3504BC014 combined for testing |  | BC10 | University of Minnesota | 04/13/2005 | 58-40 MnROAD, 35B | extracted | 100 | 27.79 | 26000000 | 13700000 | 29390000 | 13700 | 63040 | 2000 | 293800 | 1137.4 | 0.0401 | 4 | 8 |  | 68.5
3504BC013 | 35-O-1999 | 35 | 7486 | -5 | 2004_10_29 | 45.2642 | Bituminous Core | -93.7131 | Core sent to Xue Li for University of Minnesota testing. AFTER PAVING | 3504BC013, 3504BC014 combined for testing |  | BC10 | University of Minnesota | 04/13/2005 | 58-40 MnROAD, 35B | extracted | 1 | 39.32 | 2211000 | 1811000 | 2859000 | 1811 | 4511 | 2000 | 2859000 | 285.87 | 0.0996 | 10 | 8 |  | 68.5
3504BC013 | 35-O-1999 | 35 | 7486 | -5 | 2004_10_29 | 45.2642 | Bituminous Core | -93.7131 | Core sent to Xue Li for University of Minnesota testing. AFTER PAVING | 3504BC013, 3504BC014 combined for testing |  | BC10 | University of Minnesota | 04/13/2005 | 58-40 MnROAD, 35B | extracted | 1.586 | 38.15 | 2751000 | 2161000 | 3498000 | 2161 | 5662 | 2000 | 2206000 | 350.75 | 0.0999 | 10 | 8 |  | 68.5
3504BC013 | 35-O-1999 | 35 | 7486 | -5 | 2004_10_29 | 45.2642 | Bituminous Core | -93.7131 | Core sent to Xue Li for University of Minnesota testing. AFTER PAVING | 3504BC013, 3504BC014 combined for testing |  | BC10 | University of Minnesota | 04/13/2005 | 58-40 MnROAD, 35B | extracted | 2.512 | 37.07 | 3398000 | 2567000 | 4259000 | 2567 | 7066 | 2000 | 1696000 | 425.87 | 0.0997 | 10 | 8 |  | 68.5
3504BC013 | 35-O-1999 | 35 | 7486 | -5 | 2004_10_29 | 45.2642 | Bituminous Core | -93.7131 | Core sent to Xue Li for University of Minnesota testing. AFTER PAVING | 3504BC013, 3504BC014 combined for testing |  | BC10 | University of Minnesota | 04/13/2005 | 58-40 MnROAD, 35B | extracted | 3.98 | 36.07 | 4156000 | 3027000 | 5142000 | 3027 | 8733 | 2000 | 1292000 | 514.01 | 0.0997 | 10 | 8 |  | 68.5
3504BC013 | 35-O-1999 | 35 | 7486 | -5 | 2004_10_29 | 45.2642 | Bituminous Core | -93.7131 | Core sent to Xue Li for University of Minnesota testing. AFTER PAVING | 3504BC013, 3504BC014 combined for testing |  | BC10 | University of Minnesota | 04/13/2005 | 58-40 MnROAD, 35B | extracted | 6.309 | 35.15 | 5056000 | 3560000 | 6184000 | 3560 | 10740 | 2000 | 980100 | 615.48 | 0.0994 | 10 | 8 |  | 68.5
3504BC013 | 35-O-1999 | 35 | 7486 | -5 | 2004_10_29 | 45.2642 | Bituminous Core | -93.7131 | Core sent to Xue Li for University of Minnesota testing. AFTER PAVING | 3504BC013, 3504BC014 combined for testing |  | BC10 | University of Minnesota | 04/13/2005 | 58-40 MnROAD, 35B | extracted | 10 | 34.33 | 6074000 | 4148000 | 7355000 | 4148 | 13040 | 2000 | 735400 | 735.39 | 0.0999 | 10 | 8 |  | 68.5
3504BC013 | 35-O-1999 | 35 | 7486 | -5 | 2004_10_29 | 45.2642 | Bituminous Core | -93.7131 | Core sent to Xue Li for University of Minnesota testing. AFTER PAVING | 3504BC013, 3504BC014 combined for testing |  | BC10 | University of Minnesota | 04/13/2005 | 58-40 MnROAD, 35B | extracted | 15.84 | 33.55 | 7305000 | 4844000 | 8765000 | 4844 | 15860 | 2000 | 553200 | 874.04 | 0.0998 | 10 | 8 |  | 68.5
3504BC013 | 35-O-1999 | 35 | 7486 | -5 | 2004_10_29 | 45.2642 | Bituminous Core | -93.7131 | Core sent to Xue Li for University of Minnesota testing. AFTER PAVING | 3504BC013, 3504BC014 combined for testing |  | BC10 | University of Minnesota | 04/13/2005 | 58-40 MnROAD, 35B | extracted | 25.12 | 32.83 | 8724000 | 5629000 | 10380000 | 5629 | 19150 | 2000 | 413300 | 1034.2 | 0.1001 | 10 | 8 |  | 68.5
3504BC013 | 35-O-1999 | 35 | 7486 | -5 | 2004_10_29 | 45.2642 | Bituminous Core | -93.7131 | Core sent to Xue Li for University of Minnesota testing. AFTER PAVING | 3504BC013, 3504BC014 combined for testing |  | BC10 | University of Minnesota | 04/13/2005 | 58-40 MnROAD, 35B | extracted | 39.81 | 32.17 | 10360000 | 6516000 | 12240000 | 6516 | 22980 | 2000 | 307400 | 1212.1 | 0.1001 | 10 | 8 |  | 68.5
3504BC013 | 35-O-1999 | 35 | 7486 | -5 | 2004_10_29 | 45.2642 | Bituminous Core | -93.7131 | Core sent to Xue Li for University of Minnesota testing. AFTER PAVING | 3504BC013, 3504BC014 combined for testing |  | BC10 | University of Minnesota | 04/13/2005 | 58-40 MnROAD, 35B | extracted | 63.09 | 31.56 | 12250000 | 7524000 | 14380000 | 7524 | 27460 | 2000 | 227800 | 1404.5 | 0.0999 | 10 | 8 |  | 68.5
3504BC013 | 35-O-1999 | 35 | 7486 | -5 | 2004_10_29 | 45.2642 | Bituminous Core | -93.7131 | Core sent to Xue Li for University of Minnesota testing. AFTER PAVING | 3504BC013, 3504BC014 combined for testing |  | BC10 | University of Minnesota | 04/13/2005 | 58-40 MnROAD, 35B | extracted | 100 | 31 | 14460000 | 8692000 | 16870000 | 8692 | 32760 | 2000 | 168700 | 1621.9 | 0.1007 | 10 | 8 |  | 68.5
3504BC013 | 35-O-1999 | 35 | 7486 | -5 | 2004_10_29 | 45.2642 | Bituminous Core | -93.7131 | Core sent to Xue Li for University of Minnesota testing. AFTER PAVING | 3504BC013, 3504BC014 combined for testing |  | BC10 | University of Minnesota | 04/13/2005 | 58-40 MnROAD, 35B | extracted | 1 | 43.97 | 886800 | 855500 | 1232000 | 855.5 | 1775 | 2000 | 1232000 | 246.51 | 0.1991 | 16 | 8 |  | 68.5
3504BC013 | 35-O-1999 | 35 | 7486 | -5 | 2004_10_29 | 45.2642 | Bituminous Core | -93.7131 | Core sent to Xue Li for University of Minnesota testing. AFTER PAVING | 3504BC013, 3504BC014 combined for testing |  | BC10 | University of Minnesota | 04/13/2005 | 58-40 MnROAD, 35B | extracted | 1.586 | 42.79 | 1130000 | 1046000 | 1540000 | 1046 | 2267 | 2000 | 971300 | 311.59 | 0.2014 | 16 | 8 |  | 68.5
3504BC013 | 35-O-1999 | 35 | 7486 | -5 | 2004_10_29 | 45.2642 | Bituminous Core | -93.7131 | Core sent to Xue Li for University of Minnesota testing. AFTER PAVING | 3504BC013, 3504BC014 combined for testing |  | BC10 | University of Minnesota | 04/13/2005 | 58-40 MnROAD, 35B | extracted | 2.512 | 41.63 | 1428000 | 1269000 | 1911000 | 1269 | 2876 | 2000 | 760700 | 385.82 | 0.2011 | 16 | 8 |  | 68.5
3504BC013 | 35-O-1999 | 35 | 7486 | -5 | 2004_10_29 | 45.2642 | Bituminous Core | -93.7131 | Core sent to Xue Li for University of Minnesota testing. AFTER PAVING | 3504BC013, 3504BC014 combined for testing |  | BC10 | University of Minnesota | 04/13/2005 | 58-40 MnROAD, 35B | extracted | 3.98 | 40.55 | 1795000 | 1536000 | 2363000 | 1536 | 3634 | 2000 | 593600 | 476.62 | 0.201 | 16 | 8 |  | 68.5
3504BC013 | 35-O-1999 | 35 | 7486 | -5 | 2004_10_29 | 45.2642 | Bituminous Core | -93.7131 | Core sent to Xue Li for University of Minnesota testing. AFTER PAVING | 3504BC013, 3504BC014 combined for testing |  | BC10 | University of Minnesota | 04/13/2005 | 58-40 MnROAD, 35B | extracted | 6.309 | 39.57 | 2232000 | 1844000 | 2895000 | 1844 | 4545 | 2000 | 458800 | 583.12 | 0.2008 | 16 | 8 |  | 68.5
3504BC013 | 35-O-1999 | 35 | 7486 | -5 | 2004_10_29 | 45.2642 | Bituminous Core | -93.7131 | Core sent to Xue Li for University of Minnesota testing. AFTER PAVING | 3504BC013, 3504BC014 combined for testing |  | BC10 | University of Minnesota | 04/13/2005 | 58-40 MnROAD, 35B | extracted | 10 | 38.65 | 2749000 | 2198000 | 3520000 | 2198 | 5635 | 2000 | 351900 | 709.13 | 0.2011 | 16 | 8 |  | 68.5
3504BC013 | 35-O-1999 | 35 | 7486 | -5 | 2004_10_29 | 45.2642 | Bituminous Core | -93.7131 | Core sent to Xue Li for University of Minnesota testing. AFTER PAVING | 3504BC013, 3504BC014 combined for testing |  | BC10 | University of Minnesota | 04/13/2005 | 58-40 MnROAD, 35B | extracted | 15.84 | 37.75 | 3401000 | 2634000 | 4302000 | 2634 | 7026 | 2000 | 271500 | 864.29 | 0.2011 | 16 | 8 |  | 68.5
3504BC013 | 35-O-1999 | 35 | 7486 | -5 | 2004_10_29 | 45.2642 | Bituminous Core | -93.7131 | Core sent to Xue Li for University of Minnesota testing. AFTER PAVING | 3504BC013, 3504BC014 combined for testing |  | BC9 | University of Minnesota | 03/01/2005 | 58-40 MnROAD, 35M | extracted | 1.586 | 67.93 | 1748 | 4310 | 4651 | 4.31 | 5.018 | 1000 | 2933 | 105.91 | 0.7425 | 52 | 25 |  | 68.9
3504BC013 | 35-O-1999 | 35 | 7486 | -5 | 2004_10_29 | 45.2642 | Bituminous Core | -93.7131 | Core sent to Xue Li for University of Minnesota testing. AFTER PAVING | 3504BC013, 3504BC014 combined for testing |  | BC9 | University of Minnesota | 03/01/2005 | 58-40 MnROAD, 35M | extracted | 2.512 | 66.82 | 2579 | 6023 | 6552 | 6.023 | 7.128 | 1000 | 2609 | 149.33 | 0.7432 | 52 | 25 |  | 68.9
3504BC013 | 35-O-1999 | 35 | 7486 | -5 | 2004_10_29 | 45.2642 | Bituminous Core | -93.7131 | Core sent to Xue Li for University of Minnesota testing. AFTER PAVING | 3504BC013, 3504BC014 combined for testing |  | BC9 | University of Minnesota | 03/01/2005 | 58-40 MnROAD, 35M | extracted | 3.98 | 65.77 | 3772 | 8382 | 9192 | 8.382 | 10.08 | 1000 | 2309 | 209.62 | 0.7439 | 52 | 25 |  | 68.9
3504BC013 | 35-O-1999 | 35 | 7486 | -5 | 2004_10_29 | 45.2642 | Bituminous Core | -93.7131 | Core sent to Xue Li for University of Minnesota testing. AFTER PAVING | 3504BC013, 3504BC014 combined for testing |  | BC9 | University of Minnesota | 03/01/2005 | 58-40 MnROAD, 35M | extracted | 6.309 | 64.82 | 5460 | 11610 | 12830 | 11.61 | 14.18 | 1000 | 2034 | 292.76 | 0.7445 | 52 | 25 |  | 68.9
3504BC013 | 35-O-1999 | 35 | 7486 | -5 | 2004_10_29 | 45.2642 | Bituminous Core | -93.7131 | Core sent to Xue Li for University of Minnesota testing. AFTER PAVING | 3504BC013, 3504BC014 combined for testing |  | BC9 | University of Minnesota | 03/01/2005 | 58-40 MnROAD, 35M | extracted | 10 | 63.93 | 7835 | 16010 | 17830 | 16.01 | 19.85 | 1000 | 1783 | 407.16 | 0.746 | 52 | 25 |  | 68.9
3504BC013 | 35-O-1999 | 35 | 7486 | -5 | 2004_10_29 | 45.2642 | Bituminous Core | -93.7131 | Core sent to Xue Li for University of Minnesota testing. AFTER PAVING | 3504BC013, 3504BC014 combined for testing |  | BC9 | University of Minnesota | 03/01/2005 | 58-40 MnROAD, 35M | extracted | 15.84 | 63.08 | 11190 | 22040 | 24720 | 22.04 | 27.72 | 1000 | 1560 | 563.87 | 0.7463 | 52 | 25 |  | 68.9
3504BC013 | 35-O-1999 | 35 | 7486 | -5 | 2004_10_29 | 45.2642 | Bituminous Core | -93.7131 | Core sent to Xue Li for University of Minnesota testing. AFTER PAVING | 3504BC013, 3504BC014 combined for testing |  | BC9 | University of Minnesota | 03/01/2005 | 58-40 MnROAD, 35M | extracted | 25.12 | 62.29 | 15850 | 30190 | 34090 | 30.19 | 38.51 | 1000 | 1357 | 777.48 | 0.7478 | 52 | 25 |  | 68.9
3504BC013 | 35-O-1999 | 35 | 7486 | -5 | 2004_10_29 | 45.2642 | Bituminous Core | -93.7131 | Core sent to Xue Li for University of Minnesota testing. AFTER PAVING | 3504BC013, 3504BC014 combined for testing |  | BC9 | University of Minnesota | 03/01/2005 | 58-40 MnROAD, 35M | extracted | 39.81 | 61.57 | 22280 | 41150 | 46800 | 41.15 | 53.21 | 1000 | 1175 | 1064.3 | 0.7492 | 52 | 25 |  | 68.9
3504BC013 | 35-O-1999 | 35 | 7486 | -5 | 2004_10_29 | 45.2642 | Bituminous Core | -93.7131 | Core sent to Xue Li for University of Minnesota testing. AFTER PAVING | 3504BC013, 3504BC014 combined for testing |  | BC9 | University of Minnesota | 03/01/2005 | 58-40 MnROAD, 35M | extracted | 63.09 | 60.88 | 31170 | 55960 | 64060 | 55.96 | 73.32 | 1000 | 1015 | 1445.3 | 0.7492 | 52 | 25 |  | 68.9
3504BC013 | 35-O-1999 | 35 | 7486 | -5 | 2004_10_29 | 45.2642 | Bituminous Core | -93.7131 | Core sent to Xue Li for University of Minnesota testing. AFTER PAVING | 3504BC013, 3504BC014 combined for testing |  | BC9 | University of Minnesota | 03/01/2005 | 58-40 MnROAD, 35M | extracted | 100 | 60.2 | 43450 | 75870 | 87430 | 75.87 | 100.8 | 1000 | 874.1 | 1944.4 | 0.749 | 52 | 25 |  | 68.9
3504BC013 | 35-O-1999 | 35 | 7486 | -5 | 2004_10_29 | 45.2642 | Bituminous Core | -93.7131 | Core sent to Xue Li for University of Minnesota testing. AFTER PAVING | 3504BC013, 3504BC014 combined for testing |  | BC9 | University of Minnesota | 03/01/2005 | 58-40 MnROAD, 35M | extracted | 1 | 72.64 | 409.5 | 1310 | 1372 | 1.31 | 1.438 | 1000 | 1372 | 63.99 | 1.5202 | 58 | 25 |  | 68.9
3504BC013 | 35-O-1999 | 35 | 7486 | -5 | 2004_10_29 | 45.2642 | Bituminous Core | -93.7131 | Core sent to Xue Li for University of Minnesota testing. AFTER PAVING | 3504BC013, 3504BC014 combined for testing |  | BC9 | University of Minnesota | 03/01/2005 | 58-40 MnROAD, 35M | extracted | 1.586 | 71.64 | 628.6 | 1894 | 1996 | 1.894 | 2.103 | 1000 | 1259 | 91.53 | 1.4953 | 58 | 25 |  | 68.9
3504BC013 | 35-O-1999 | 35 | 7486 | -5 | 2004_10_29 | 45.2642 | Bituminous Core | -93.7131 | Core sent to Xue Li for University of Minnesota testing. AFTER PAVING | 3504BC013, 3504BC014 combined for testing |  | BC9 | University of Minnesota | 03/01/2005 | 58-40 MnROAD, 35M | extracted | 2.512 | 70.49 | 957.7 | 2703 | 2868 | 2.703 | 3.043 | 1000 | 1142 | 132.08 | 1.5018 | 58 | 25 |  | 68.9
3504BC013 | 35-O-1999 | 35 | 7486 | -5 | 2004_10_29 | 45.2642 | Bituminous Core | -93.7131 | Core sent to Xue Li for University of Minnesota testing. AFTER PAVING | 3504BC013, 3504BC014 combined for testing |  | BC9 | University of Minnesota | 03/01/2005 | 58-40 MnROAD, 35M | extracted | 3.98 | 69.4 | 1441 | 3833 | 4095 | 3.833 | 4.375 | 1000 | 1029 | 188.48 | 1.5014 | 58 | 25 |  | 68.9
3504BC013 | 35-O-1999 | 35 | 7486 | -5 | 2004_10_29 | 45.2642 | Bituminous Core | -93.7131 | Core sent to Xue Li for University of Minnesota testing. AFTER PAVING | 3504BC013, 3504BC014 combined for testing |  | BC9 | University of Minnesota | 03/01/2005 | 58-40 MnROAD, 35M | extracted | 6.309 | 68.27 | 2160 | 5421 | 5835 | 5.421 | 6.282 | 1000 | 924.9 | 267.81 | 1.4982 | 58 | 25 |  | 68.9
3504BC013 | 35-O-1999 | 35 | 7486 | -5 | 2004_10_29 | 45.2642 | Bituminous Core | -93.7131 | Core sent to Xue Li for University of Minnesota testing. AFTER PAVING | 3504BC013, 3504BC014 combined for testing |  | BC9 | University of Minnesota | 03/01/2005 | 58-40 MnROAD, 35M | extracted | 10 | 67.34 | 3179 | 7613 | 8250 | 7.613 | 8.94 | 1000 | 824.8 | 378.6 | 1.4998 | 58 | 25 |  | 68.9
3504BC013 | 35-O-1999 | 35 | 7486 | -5 | 2004_10_29 | 45.2642 | Bituminous Core | -93.7131 | Core sent to Xue Li for University of Minnesota testing. AFTER PAVING | 3504BC013, 3504BC014 combined for testing |  | BC9 | University of Minnesota | 03/01/2005 | 58-40 MnROAD, 35M | extracted | 15.84 | 66.43 | 4635 | 10620 | 11590 | 10.62 | 12.65 | 1000 | 731.5 | 531.94 | 1.503 | 58 | 25 |  | 68.9
3504BC013 | 35-O-1999 | 35 | 7486 | -5 | 2004_10_29 | 45.2642 | Bituminous Core | -93.7131 | Core sent to Xue Li for University of Minnesota testing. AFTER PAVING | 3504BC013, 3504BC014 combined for testing |  | BC9 | University of Minnesota | 03/01/2005 | 58-40 MnROAD, 35M | extracted | 25.12 | 65.59 | 6706 | 14780 | 16230 | 14.78 | 17.82 | 1000 | 646 | 741.86 | 1.5029 | 58 | 25 |  | 68.9
3504BC013 | 35-O-1999 | 35 | 7486 | -5 | 2004_10_29 | 45.2642 | Bituminous Core | -93.7131 | Core sent to Xue Li for University of Minnesota testing. AFTER PAVING | 3504BC013, 3504BC014 combined for testing |  | BC9 | University of Minnesota | 03/01/2005 | 58-40 MnROAD, 35M | extracted | 39.81 | 64.82 | 9616 | 20460 | 22600 | 20.46 | 24.98 | 1000 | 567.8 | 1027 | 1.5039 | 58 | 25 |  | 68.9
3504BC013 | 35-O-1999 | 35 | 7486 | -5 | 2004_10_29 | 45.2642 | Bituminous Core | -93.7131 | Core sent to Xue Li for University of Minnesota testing. AFTER PAVING | 3504BC013, 3504BC014 combined for testing |  | BC9 | University of Minnesota | 03/01/2005 | 58-40 MnROAD, 35M | extracted | 63.09 | 64.12 | 13710 | 28250 | 31400 | 28.25 | 34.9 | 1000 | 497.6 | 1408.8 | 1.5034 | 58 | 25 |  | 68.9
3504BC013 | 35-O-1999 | 35 | 7486 | -5 | 2004_10_29 | 45.2642 | Bituminous Core | -93.7131 | Core sent to Xue Li for University of Minnesota testing. AFTER PAVING | 3504BC013, 3504BC014 combined for testing |  | BC9 | University of Minnesota | 03/01/2005 | 58-40 MnROAD, 35M | extracted | 100 | 63.46 | 19450 | 38950 | 43540 | 38.95 | 48.66 | 1000 | 435.3 | 1910 | 1.5014 | 58 | 25 |  | 68.9
3504BC013 | 35-O-1999 | 35 | 7486 | -5 | 2004_10_29 | 45.2642 | Bituminous Core | -93.7131 | Core sent to Xue Li for University of Minnesota testing. AFTER PAVING | 3504BC013, 3504BC014 combined for testing |  | BC9 | University of Minnesota | 03/01/2005 | 58-40 MnROAD, 35M | extracted | 1 | 75.84 | 146.7 | 581.5 | 599.7 | 0.5815 | 0.6185 | 1000 | 599.7 | 54.61 | 2.9691 | 64 | 25 |  | 68.9
3504BC013 | 35-O-1999 | 35 | 7486 | -5 | 2004_10_29 | 45.2642 | Bituminous Core | -93.7131 | Core sent to Xue Li for University of Minnesota testing. AFTER PAVING | 3504BC013, 3504BC014 combined for testing |  | BC9 | University of Minnesota | 03/01/2005 | 58-40 MnROAD, 35M | extracted | 1.586 | 74.78 | 228.8 | 840.9 | 871.4 | 0.8409 | 0.9031 | 1000 | 549.6 | 80.52 | 3.0131 | 64 | 25 |  | 68.9
3504BC013 | 35-O-1999 | 35 | 7486 | -5 | 2004_10_29 | 45.2642 | Bituminous Core | -93.7131 | Core sent to Xue Li for University of Minnesota testing. AFTER PAVING | 3504BC013, 3504BC014 combined for testing |  | BC9 | University of Minnesota | 03/01/2005 | 58-40 MnROAD, 35M | extracted | 2.512 | 73.83 | 353.9 | 1220 | 1270 | 1.22 | 1.323 | 1000 | 505.8 | 116.39 | 2.9882 | 64 | 25 |  | 68.9
3504BC013 | 35-O-1999 | 35 | 7486 | -5 | 2004_10_29 | 45.2642 | Bituminous Core | -93.7131 | Core sent to Xue Li for University of Minnesota testing. AFTER PAVING | 3504BC013, 3504BC014 combined for testing |  | BC9 | University of Minnesota | 03/01/2005 | 58-40 MnROAD, 35M | extracted | 3.98 | 72.75 | 544.4 | 1753 | 1836 | 1.753 | 1.922 | 1000 | 461.2 | 170.03 | 3.0232 | 64 | 25 |  | 68.9
3504BC013 | 35-O-1999 | 35 | 7486 | -5 | 2004_10_29 | 45.2642 | Bituminous Core | -93.7131 | Core sent to Xue Li for University of Minnesota testing. AFTER PAVING | 3504BC013, 3504BC014 combined for testing |  | BC9 | University of Minnesota | 03/01/2005 | 58-40 MnROAD, 35M | extracted | 6.309 | 71.77 | 835.1 | 2535 | 2669 | 2.535 | 2.811 | 1000 | 423.1 | 242.97 | 2.9737 | 64 | 25 |  | 68.9
3504BC013 | 35-O-1999 | 35 | 7486 | -5 | 2004_10_29 | 45.2642 | Bituminous Core | -93.7131 | Core sent to Xue Li for University of Minnesota testing. AFTER PAVING | 3504BC013, 3504BC014 combined for testing |  | BC9 | University of Minnesota | 03/01/2005 | 58-40 MnROAD, 35M | extracted | 10 | 70.76 | 1254 | 3594 | 3807 | 3.594 | 4.032 | 1000 | 380.6 | 350.49 | 3.014 | 64 | 25 |  | 68.9
3504BC013 | 35-O-1999 | 35 | 7486 | -5 | 2004_10_29 | 45.2642 | Bituminous Core | -93.7131 | Core sent to Xue Li for University of Minnesota testing. AFTER PAVING | 3504BC013, 3504BC014 combined for testing |  | BC9 | University of Minnesota | 03/01/2005 | 58-40 MnROAD, 35M | extracted | 15.84 | 69.72 | 1886 | 5103 | 5440 | 5.103 | 5.8 | 1000 | 343.3 | 501.14 | 3.0263 | 64 | 25 |  | 68.9
3504BC013 | 35-O-1999 | 35 | 7486 | -5 | 2004_10_29 | 45.2642 | Bituminous Core | -93.7131 | Core sent to Xue Li for University of Minnesota testing. AFTER PAVING | 3504BC013, 3504BC014 combined for testing |  | BC9 | University of Minnesota | 03/01/2005 | 58-40 MnROAD, 35M | extracted | 15.84 | 72.93 | 774.3 | 2522 | 2638 | 2.522 | 2.76 | 1000 | 166.5 | 640.63 | 8.017 | 70 | 25 |  | 68.9
3504BC013 | 35-O-1999 | 35 | 7486 | -5 | 2004_10_29 | 45.2642 | Bituminous Core | -93.7131 | Core sent to Xue Li for University of Minnesota testing. AFTER PAVING | 3504BC013, 3504BC014 combined for testing |  | BC9 | University of Minnesota | 03/01/2005 | 58-40 MnROAD, 35M | extracted | 25.12 | 71.94 | 1181 | 3622 | 3810 | 3.622 | 4.007 | 1000 | 151.7 | 917.15 | 8.0245 | 70 | 25 |  | 68.9
3504BC013 | 35-O-1999 | 35 | 7486 | -5 | 2004_10_29 | 45.2642 | Bituminous Core | -93.7131 | Core sent to Xue Li for University of Minnesota testing. AFTER PAVING | 3504BC013, 3504BC014 combined for testing |  | BC9 | University of Minnesota | 03/01/2005 | 58-40 MnROAD, 35M | extracted | 39.81 | 71.01 | 1782 | 5176 | 5474 | 5.176 | 5.789 | 1000 | 137.5 | 1297.7 | 8.0241 | 70 | 25 |  | 68.9
3504BC013 | 35-O-1999 | 35 | 7486 | -5 | 2004_10_29 | 45.2642 | Bituminous Core | -93.7131 | Core sent to Xue Li for University of Minnesota testing. AFTER PAVING | 3504BC013, 3504BC014 combined for testing |  | BC9 | University of Minnesota | 03/01/2005 | 58-40 MnROAD, 35M | extracted | 63.09 | 70.16 | 2659 | 7371 | 7835 | 7.371 | 8.33 | 1000 | 124.2 | 1820 | 8.015 | 70 | 25 |  | 68.9
3504BC013 | 35-O-1999 | 35 | 7486 | -5 | 2004_10_29 | 45.2642 | Bituminous Core | -93.7131 | Core sent to Xue Li for University of Minnesota testing. AFTER PAVING | 3504BC013, 3504BC014 combined for testing |  | BC9 | University of Minnesota | 03/01/2005 | 58-40 MnROAD, 35M | extracted | 100 | 69.4 | 3925 | 10450 | 11160 | 10.45 | 11.92 | 1000 | 111.6 | 2579.2 | 8.0232 | 70 | 25 |  | 68.9
3504BC013 | 35-O-1999 | 35 | 7486 | -5 | 2004_10_29 | 45.2642 | Bituminous Core | -93.7131 | Core sent to Xue Li for University of Minnesota testing. AFTER PAVING | 3504BC013, 3504BC014 combined for testing |  | BC9 | University of Minnesota | 03/01/2005 | 58-40 MnROAD, 35M | extracted | 1 | 81.6 | 17.96 | 121.6 | 122.9 | 0.1216 | 0.1242 | 1000 | 122.9 | 30.24 | 8.0228 | 76 | 25 |  | 68.9
3504BC013 | 35-O-1999 | 35 | 7486 | -5 | 2004_10_29 | 45.2642 | Bituminous Core | -93.7131 | Core sent to Xue Li for University of Minnesota testing. AFTER PAVING | 3504BC013, 3504BC014 combined for testing |  | BC9 | University of Minnesota | 03/01/2005 | 58-40 MnROAD, 35M | extracted | 1.586 | 80.74 | 29.83 | 183 | 185.4 | 0.183 | 0.1878 | 1000 | 116.9 | 45.73 | 8.0494 | 76 | 25 |  | 68.9
3504BC013 | 35-O-1999 | 35 | 7486 | -5 | 2004_10_29 | 45.2642 | Bituminous Core | -93.7131 | Core sent to Xue Li for University of Minnesota testing. AFTER PAVING | 3504BC013, 3504BC014 combined for testing |  | BC9 | University of Minnesota | 03/01/2005 | 58-40 MnROAD, 35M | extracted | 2.512 | 79.77 | 49.4 | 273.8 | 278.2 | 0.2738 | 0.2827 | 1000 | 110.8 | 68.45 | 8.036 | 76 | 25 |  | 68.9
3504BC013 | 35-O-1999 | 35 | 7486 | -5 | 2004_10_29 | 45.2642 | Bituminous Core | -93.7131 | Core sent to Xue Li for University of Minnesota testing. AFTER PAVING | 3504BC013, 3504BC014 combined for testing |  | BC9 | University of Minnesota | 03/01/2005 | 58-40 MnROAD, 35M | extracted | 3.98 | 78.76 | 81.16 | 408.4 | 416.3 | 0.4084 | 0.4245 | 1000 | 104.6 | 102.14 | 8.0243 | 76 | 25 |  | 68.9
3504BC013 | 35-O-1999 | 35 | 7486 | -5 | 2004_10_29 | 45.2642 | Bituminous Core | -93.7131 | Core sent to Xue Li for University of Minnesota testing. AFTER PAVING | 3504BC013, 3504BC014 combined for testing |  | BC9 | University of Minnesota | 03/01/2005 | 58-40 MnROAD, 35M | extracted | 6.309 | 77.74 | 131.4 | 604.8 | 618.9 | 0.6048 | 0.6333 | 1000 | 98.09 | 151.68 | 8.0383 | 76 | 25 |  | 68.9
3504BC013 | 35-O-1999 | 35 | 7486 | -5 | 2004_10_29 | 45.2642 | Bituminous Core | -93.7131 | Core sent to Xue Li for University of Minnesota testing. AFTER PAVING | 3504BC013, 3504BC014 combined for testing |  | BC9 | University of Minnesota | 03/01/2005 | 58-40 MnROAD, 35M | extracted | 10 | 76.69 | 211 | 892.4 | 917 | 0.8924 | 0.9423 | 1000 | 91.69 | 223.4 | 8.0282 | 76 | 25 |  | 68.9
3504BC013 | 35-O-1999 | 35 | 7486 | -5 | 2004_10_29 | 45.2642 | Bituminous Core | -93.7131 | Core sent to Xue Li for University of Minnesota testing. AFTER PAVING | 3504BC013, 3504BC014 combined for testing |  | BC9 | University of Minnesota | 03/01/2005 | 58-40 MnROAD, 35M | extracted | 15.84 | 75.66 | 334.5 | 1308 | 1350 | 1.308 | 1.394 | 1000 | 85.22 | 325.97 | 8.017 | 76 | 25 |  | 68.9
3504BC013 | 35-O-1999 | 35 | 7486 | -5 | 2004_10_29 | 45.2642 | Bituminous Core | -93.7131 | Core sent to Xue Li for University of Minnesota testing. AFTER PAVING | 3504BC013, 3504BC014 combined for testing |  | BC9 | University of Minnesota | 03/01/2005 | 58-40 MnROAD, 35M | extracted | 25.12 | 74.63 | 524.7 | 1909 | 1979 | 1.909 | 2.053 | 1000 | 78.79 | 471.89 | 8.0083 | 76 | 25 |  | 68.9
3504BC013 | 35-O-1999 | 35 | 7486 | -5 | 2004_10_29 | 45.2642 | Bituminous Core | -93.7131 | Core sent to Xue Li for University of Minnesota testing. AFTER PAVING | 3504BC013, 3504BC014 combined for testing |  | BC9 | University of Minnesota | 03/01/2005 | 58-40 MnROAD, 35M | extracted | 39.81 | 73.61 | 813.9 | 2768 | 2885 | 2.768 | 3.007 | 1000 | 72.46 | 680.7 | 8.017 | 76 | 25 |  | 68.9
3504BC013 | 35-O-1999 | 35 | 7486 | -5 | 2004_10_29 | 45.2642 | Bituminous Core | -93.7131 | Core sent to Xue Li for University of Minnesota testing. AFTER PAVING | 3504BC013, 3504BC014 combined for testing |  | BC9 | University of Minnesota | 03/01/2005 | 58-40 MnROAD, 35M | extracted | 63.09 | 72.65 | 1248 | 3997 | 4187 | 3.997 | 4.387 | 1000 | 66.37 | 997.34 | 8.0175 | 76 | 25 |  | 68.9
3504BC013 | 35-O-1999 | 35 | 7486 | -5 | 2004_10_29 | 45.2642 | Bituminous Core | -93.7131 | Core sent to Xue Li for University of Minnesota testing. AFTER PAVING | 3504BC013, 3504BC014 combined for testing |  | BC9 | University of Minnesota | 03/01/2005 | 58-40 MnROAD, 35M | extracted | 100 | 71.82 | 1890 | 5754 | 6057 | 5.754 | 6.375 | 1000 | 60.55 | 1589.9 | 8 | 76 | 25 |  | 68.9
3504BC013 | 35-O-1999 | 35 | 7486 | -5 | 2004_10_29 | 45.2642 | Bituminous Core | -93.7131 | Core sent to Xue Li for University of Minnesota testing. AFTER PAVING | 3504BC013, 3504BC014 combined for testing |  | BC8 | University of Minnesota | 04/11/2005 | 58-40 MnROAD, 35T | extracted | 1 | 32.02 | 6149000 | 3846000 | 7253000 | 3846 | 13680 | 2000 | 7253000 | 292.04 | 0.0402 | 4 | 8 |  | 74
3504BC013 | 35-O-1999 | 35 | 7486 | -5 | 2004_10_29 | 45.2642 | Bituminous Core | -93.7131 | Core sent to Xue Li for University of Minnesota testing. AFTER PAVING | 3504BC013, 3504BC014 combined for testing |  | BC8 | University of Minnesota | 04/11/2005 | 58-40 MnROAD, 35T | extracted | 1.586 | 31.12 | 7341000 | 4432000 | 8575000 | 4432 | 16590 | 2000 | 5408000 | 343.34 | 0.04 | 4 | 8 |  | 74
3504BC013 | 35-O-1999 | 35 | 7486 | -5 | 2004_10_29 | 45.2642 | Bituminous Core | -93.7131 | Core sent to Xue Li for University of Minnesota testing. AFTER PAVING | 3504BC013, 3504BC014 combined for testing |  | BC8 | University of Minnesota | 04/11/2005 | 58-40 MnROAD, 35T | extracted | 2.512 | 30.31 | 8695000 | 5083000 | 10070000 | 5083 | 19960 | 2000 | 4010000 | 402.12 | 0.0399 | 4 | 8 |  | 74
3504BC013 | 35-O-1999 | 35 | 7486 | -5 | 2004_10_29 | 45.2642 | Bituminous Core | -93.7131 | Core sent to Xue Li for University of Minnesota testing. AFTER PAVING | 3504BC013, 3504BC014 combined for testing |  | BC8 | University of Minnesota | 04/11/2005 | 58-40 MnROAD, 35T | extracted | 3.98 | 29.53 | 10200000 | 5777000 | 11720000 | 5777 | 23780 | 2000 | 2944000 | 470.1 | 0.0402 | 4 | 8 |  | 74
3504BC013 | 35-O-1999 | 35 | 7486 | -5 | 2004_10_29 | 45.2642 | Bituminous Core | -93.7131 | Core sent to Xue Li for University of Minnesota testing. AFTER PAVING | 3504BC013, 3504BC014 combined for testing |  | BC8 | University of Minnesota | 04/11/2005 | 58-40 MnROAD, 35T | extracted | 6.309 | 28.96 | 11900000 | 6587000 | 13600000 | 6587 | 28100 | 2000 | 2156000 | 545.58 | 0.0402 | 4 | 8 |  | 74
3504BC013 | 35-O-1999 | 35 | 7486 | -5 | 2004_10_29 | 45.2642 | Bituminous Core | -93.7131 | Core sent to Xue Li for University of Minnesota testing. AFTER PAVING | 3504BC013, 3504BC014 combined for testing |  | BC8 | University of Minnesota | 04/11/2005 | 58-40 MnROAD, 35T | extracted | 10 | 28.4 | 13880000 | 7501000 | 15770000 | 7501 | 33170 | 2000 | 1577000 | 630.1 | 0.0401 | 4 | 8 |  | 74
3504BC013 | 35-O-1999 | 35 | 7486 | -5 | 2004_10_29 | 45.2642 | Bituminous Core | -93.7131 | Core sent to Xue Li for University of Minnesota testing. AFTER PAVING | 3504BC013, 3504BC014 combined for testing |  | BC8 | University of Minnesota | 04/11/2005 | 58-40 MnROAD, 35T | extracted | 15.84 | 27.89 | 16110000 | 8524000 | 18220000 | 8524 | 38960 | 2000 | 1150000 | 725.36 | 0.04 | 4 | 8 |  | 74
3504BC013 | 35-O-1999 | 35 | 7486 | -5 | 2004_10_29 | 45.2642 | Bituminous Core | -93.7131 | Core sent to Xue Li for University of Minnesota testing. AFTER PAVING | 3504BC013, 3504BC014 combined for testing |  | BC8 | University of Minnesota | 04/11/2005 | 58-40 MnROAD, 35T | extracted | 25.12 | 27.43 | 18640000 | 9675000 | 21000000 | 9675 | 45590 | 2000 | 836000 | 835.39 | 0.0401 | 4 | 8 |  | 74
3504BC013 | 35-O-1999 | 35 | 7486 | -5 | 2004_10_29 | 45.2642 | Bituminous Core | -93.7131 | Core sent to Xue Li for University of Minnesota testing. AFTER PAVING | 3504BC013, 3504BC014 combined for testing |  | BC10 | University of Minnesota | 04/13/2005 | 58-40 MnROAD, 35B | extracted | 6.309 | 44.45 | 930400 | 912900 | 1304000 | 912.9 | 1861 | 2000 | 206600 | 527.35 | 0.4034 | 22 | 8 |  | 68.5
3504BC013 | 35-O-1999 | 35 | 7486 | -5 | 2004_10_29 | 45.2642 | Bituminous Core | -93.7131 | Core sent to Xue Li for University of Minnesota testing. AFTER PAVING | 3504BC013, 3504BC014 combined for testing |  | BC10 | University of Minnesota | 04/13/2005 | 58-40 MnROAD, 35B | extracted | 10 | 43.46 | 1185000 | 1123000 | 1633000 | 1123 | 2374 | 2000 | 163300 | 657.34 | 0.4022 | 22 | 8 |  | 68.5
3504BC013 | 35-O-1999 | 35 | 7486 | -5 | 2004_10_29 | 45.2642 | Bituminous Core | -93.7131 | Core sent to Xue Li for University of Minnesota testing. AFTER PAVING | 3504BC013, 3504BC014 combined for testing |  | BC10 | University of Minnesota | 04/13/2005 | 58-40 MnROAD, 35B | extracted | 15.84 | 42.51 | 1500000 | 1376000 | 2036000 | 1376 | 3012 | 2000 | 128500 | 815.48 | 0.4019 | 22 | 8 |  | 68.5
3504BC013 | 35-O-1999 | 35 | 7486 | -5 | 2004_10_29 | 45.2642 | Bituminous Core | -93.7131 | Core sent to Xue Li for University of Minnesota testing. AFTER PAVING | 3504BC013, 3504BC014 combined for testing |  | BC10 | University of Minnesota | 04/13/2005 | 58-40 MnROAD, 35B | extracted | 25.12 | 41.64 | 1879000 | 1670000 | 2514000 | 1670 | 3784 | 2000 | 100100 | 1000.2 | 0.4024 | 22 | 8 |  | 68.5
3504BC013 | 35-O-1999 | 35 | 7486 | -5 | 2004_10_29 | 45.2642 | Bituminous Core | -93.7131 | Core sent to Xue Li for University of Minnesota testing. AFTER PAVING | 3504BC013, 3504BC014 combined for testing |  | BC10 | University of Minnesota | 04/13/2005 | 58-40 MnROAD, 35B | extracted | 39.81 | 40.78 | 2352000 | 2029000 | 3107000 | 2029 | 4756 | 2000 | 78040 | 1214.6 | 0.4021 | 22 | 8 |  | 68.5
3504BC013 | 35-O-1999 | 35 | 7486 | -5 | 2004_10_29 | 45.2642 | Bituminous Core | -93.7131 | Core sent to Xue Li for University of Minnesota testing. AFTER PAVING | 3504BC013, 3504BC014 combined for testing |  | BC10 | University of Minnesota | 04/13/2005 | 58-40 MnROAD, 35B | extracted | 63.09 | 39.98 | 2923000 | 2451000 | 3815000 | 2451 | 5937 | 2000 | 60460 | 1440.2 | 0.402 | 22 | 8 |  | 68.5
3504BC013 | 35-O-1999 | 35 | 7486 | -5 | 2004_10_29 | 45.2642 | Bituminous Core | -93.7131 | Core sent to Xue Li for University of Minnesota testing. AFTER PAVING | 3504BC013, 3504BC014 combined for testing |  | BC10 | University of Minnesota | 04/13/2005 | 58-40 MnROAD, 35B | extracted | 100 | 39.21 | 3622000 | 2955000 | 4675000 | 2955 | 7395 | 2000 | 46730 | 1638.6 | 0.4014 | 22 | 8 |  | 68.5
3504BC013 | 35-O-1999 | 35 | 7486 | -5 | 2004_10_29 | 45.2642 | Bituminous Core | -93.7131 | Core sent to Xue Li for University of Minnesota testing. AFTER PAVING | 3504BC013, 3504BC014 combined for testing |  | BC10 | University of Minnesota | 04/13/2005 | 58-40 MnROAD, 35B | extracted | 1 | 53.71 | 112400 | 153100 | 190000 | 153.1 | 235.7 | 2000 | 190000 | 191.45 | 1.0029 | 28 | 8 |  | 68.5
3504BC013 | 35-O-1999 | 35 | 7486 | -5 | 2004_10_29 | 45.2642 | Bituminous Core | -93.7131 | Core sent to Xue Li for University of Minnesota testing. AFTER PAVING | 3504BC013, 3504BC014 combined for testing |  | BC10 | University of Minnesota | 04/13/2005 | 58-40 MnROAD, 35B | extracted | 1.586 | 52.66 | 150600 | 197400 | 248300 | 197.4 | 312.3 | 2000 | 156600 | 250.48 | 1.0039 | 28 | 8 |  | 68.5
3504BC013 | 35-O-1999 | 35 | 7486 | -5 | 2004_10_29 | 45.2642 | Bituminous Core | -93.7131 | Core sent to Xue Li for University of Minnesota testing. AFTER PAVING | 3504BC013, 3504BC014 combined for testing |  | BC10 | University of Minnesota | 04/13/2005 | 58-40 MnROAD, 35B | extracted | 2.512 | 51.62 | 200700 | 253300 | 323200 | 253.3 | 412.3 | 2000 | 128700 | 325.76 | 1.0038 | 28 | 8 |  | 68.5
3504BC013 | 35-O-1999 | 35 | 7486 | -5 | 2004_10_29 | 45.2642 | Bituminous Core | -93.7131 | Core sent to Xue Li for University of Minnesota testing. AFTER PAVING | 3504BC013, 3504BC014 combined for testing |  | BC10 | University of Minnesota | 04/13/2005 | 58-40 MnROAD, 35B | extracted | 3.98 | 50.59 | 265500 | 323100 | 418200 | 323.1 | 541.3 | 2000 | 105100 | 422.3 | 1.0066 | 28 | 8 |  | 68.5
3504BC013 | 35-O-1999 | 35 | 7486 | -5 | 2004_10_29 | 45.2642 | Bituminous Core | -93.7131 | Core sent to Xue Li for University of Minnesota testing. AFTER PAVING | 3504BC013, 3504BC014 combined for testing |  | BC10 | University of Minnesota | 04/13/2005 | 58-40 MnROAD, 35B | extracted | 6.309 | 49.62 | 349300 | 410600 | 539100 | 410.6 | 707.7 | 2000 | 85440 | 541.82 | 1.0039 | 28 | 8 |  | 68.5
3504BC013 | 35-O-1999 | 35 | 7486 | -5 | 2004_10_29 | 45.2642 | Bituminous Core | -93.7131 | Core sent to Xue Li for University of Minnesota testing. AFTER PAVING | 3504BC013, 3504BC014 combined for testing |  | BC8 | University of Minnesota | 03/03/2005 | 58-40 MnROAD, 35T | extracted | 15.84 | 70.46 | 852.5 | 2402 | 2549 | 2.402 | 2.705 | 1000 | 160.9 | 385.93 | 5.0107 | 76 | 25 |  | 74
3504BC013 | 35-O-1999 | 35 | 7486 | -5 | 2004_10_29 | 45.2642 | Bituminous Core | -93.7131 | Core sent to Xue Li for University of Minnesota testing. AFTER PAVING | 3504BC013, 3504BC014 combined for testing |  | BC8 | University of Minnesota | 03/03/2005 | 58-40 MnROAD, 35T | extracted | 25.12 | 69.58 | 1270 | 3411 | 3639 | 3.411 | 3.883 | 1000 | 144.9 | 544.52 | 5.0091 | 76 | 25 |  | 74
3504BC013 | 35-O-1999 | 35 | 7486 | -5 | 2004_10_29 | 45.2642 | Bituminous Core | -93.7131 | Core sent to Xue Li for University of Minnesota testing. AFTER PAVING | 3504BC013, 3504BC014 combined for testing |  | BC8 | University of Minnesota | 03/03/2005 | 58-40 MnROAD, 35T | extracted | 39.81 | 68.74 | 1877 | 4825 | 5177 | 4.825 | 5.555 | 1000 | 130 | 759.24 | 5.0017 | 76 | 25 |  | 74
3504BC013 | 35-O-1999 | 35 | 7486 | -5 | 2004_10_29 | 45.2642 | Bituminous Core | -93.7131 | Core sent to Xue Li for University of Minnesota testing. AFTER PAVING | 3504BC013, 3504BC014 combined for testing |  | BC8 | University of Minnesota | 03/03/2005 | 58-40 MnROAD, 35T | extracted | 63.09 | 67.97 | 2748 | 6791 | 7326 | 6.791 | 7.903 | 1000 | 116.1 | 1049 | 5.0026 | 76 | 25 |  | 74
3504BC013 | 35-O-1999 | 35 | 7486 | -5 | 2004_10_29 | 45.2642 | Bituminous Core | -93.7131 | Core sent to Xue Li for University of Minnesota testing. AFTER PAVING | 3504BC013, 3504BC014 combined for testing |  | BC8 | University of Minnesota | 03/03/2005 | 58-40 MnROAD, 35T | extracted | 100 | 67.27 | 3999 | 9547 | 10350 | 9.547 | 11.22 | 1000 | 103.5 | 1467.3 | 4.994 | 76 | 25 |  | 74
3504BC013 | 35-O-1999 | 35 | 7486 | -5 | 2004_10_29 | 45.2642 | Bituminous Core | -93.7131 | Core sent to Xue Li for University of Minnesota testing. AFTER PAVING | 3504BC013, 3504BC014 combined for testing |  | BC10 | University of Minnesota | 04/13/2005 | 58-40 MnROAD, 35B | extracted | 1 | 35.13 | 4899000 | 3447000 | 5991000 | 3447 | 10410 | 2000 | 5991000 | 239.82 | 0.0399 | 4 | 8 |  | 68.5
3504BC013 | 35-O-1999 | 35 | 7486 | -5 | 2004_10_29 | 45.2642 | Bituminous Core | -93.7131 | Core sent to Xue Li for University of Minnesota testing. AFTER PAVING | 3504BC013, 3504BC014 combined for testing |  | BC10 | University of Minnesota | 04/13/2005 | 58-40 MnROAD, 35B | extracted | 1.586 | 34.04 | 5962000 | 4027000 | 7195000 | 4027 | 12850 | 2000 | 4538000 | 287.94 | 0.04 | 4 | 8 |  | 68.5
3504BC013 | 35-O-1999 | 35 | 7486 | -5 | 2004_10_29 | 45.2642 | Bituminous Core | -93.7131 | Core sent to Xue Li for University of Minnesota testing. AFTER PAVING | 3504BC013, 3504BC014 combined for testing |  | BC10 | University of Minnesota | 04/13/2005 | 58-40 MnROAD, 35B | extracted | 2.512 | 33.05 | 7179000 | 4672000 | 8565000 | 4672 | 15700 | 2000 | 3410000 | 343.62 | 0.0401 | 4 | 8 |  | 68.5
3504BC013 | 35-O-1999 | 35 | 7486 | -5 | 2004_10_29 | 45.2642 | Bituminous Core | -93.7131 | Core sent to Xue Li for University of Minnesota testing. AFTER PAVING | 3504BC013, 3504BC014 combined for testing |  | BC10 | University of Minnesota | 04/13/2005 | 58-40 MnROAD, 35B | extracted | 3.98 | 32.17 | 8593000 | 5406000 | 10150000 | 5406 | 19070 | 2000 | 2551000 | 405.8 | 0.04 | 4 | 8 |  | 68.5
3504BC013 | 35-O-1999 | 35 | 7486 | -5 | 2004_10_29 | 45.2642 | Bituminous Core | -93.7131 | Core sent to Xue Li for University of Minnesota testing. AFTER PAVING | 3504BC013, 3504BC014 combined for testing |  | BC10 | University of Minnesota | 04/13/2005 | 58-40 MnROAD, 35B | extracted | 6.309 | 31.38 | 10210000 | 6226000 | 11960000 | 6226 | 22970 | 2000 | 1895000 | 478.33 | 0.0401 | 4 | 8 |  | 68.5
3504BC013 | 35-O-1999 | 35 | 7486 | -5 | 2004_10_29 | 45.2642 | Bituminous Core | -93.7131 | Core sent to Xue Li for University of Minnesota testing. AFTER PAVING | 3504BC013, 3504BC014 combined for testing |  | BC10 | University of Minnesota | 04/13/2005 | 58-40 MnROAD, 35B | extracted | 6.309 | 54.76 | 120900 | 171000 | 209400 | 171 | 256.4 | 2000 | 33190 | 420.79 | 2.0167 | 34 | 8 |  | 68.5
3504BC013 | 35-O-1999 | 35 | 7486 | -5 | 2004_10_29 | 45.2642 | Bituminous Core | -93.7131 | Core sent to Xue Li for University of Minnesota testing. AFTER PAVING | 3504BC013, 3504BC014 combined for testing |  | BC10 | University of Minnesota | 04/13/2005 | 58-40 MnROAD, 35B | extracted | 10 | 53.9 | 161700 | 221700 | 274400 | 221.7 | 339.6 | 2000 | 27430 | 545.78 | 2.0137 | 34 | 8 |  | 68.5
3504BC013 | 35-O-1999 | 35 | 7486 | -5 | 2004_10_29 | 45.2642 | Bituminous Core | -93.7131 | Core sent to Xue Li for University of Minnesota testing. AFTER PAVING | 3504BC013, 3504BC014 combined for testing |  | BC10 | University of Minnesota | 04/13/2005 | 58-40 MnROAD, 35B | extracted | 15.84 | 53.08 | 214600 | 285500 | 357200 | 285.5 | 446.7 | 2000 | 22540 | 699.21 | 2.0152 | 34 | 8 |  | 68.5
3504BC013 | 35-O-1999 | 35 | 7486 | -5 | 2004_10_29 | 45.2642 | Bituminous Core | -93.7131 | Core sent to Xue Li for University of Minnesota testing. AFTER PAVING | 3504BC013, 3504BC014 combined for testing |  | BC10 | University of Minnesota | 04/13/2005 | 58-40 MnROAD, 35B | extracted | 25.12 | 52.26 | 284300 | 367300 | 464500 | 367.3 | 587.4 | 2000 | 18490 | 881.07 | 2.0162 | 34 | 8 |  | 68.5
3504BC013 | 35-O-1999 | 35 | 7486 | -5 | 2004_10_29 | 45.2642 | Bituminous Core | -93.7131 | Core sent to Xue Li for University of Minnesota testing. AFTER PAVING | 3504BC013, 3504BC014 combined for testing |  | BC10 | University of Minnesota | 04/13/2005 | 58-40 MnROAD, 35B | extracted | 39.81 | 51.45 | 374500 | 469900 | 600900 | 469.9 | 768.3 | 2000 | 15090 | 1073.5 | 2.0163 | 34 | 8 |  | 68.5
3504BC013 | 35-O-1999 | 35 | 7486 | -5 | 2004_10_29 | 45.2642 | Bituminous Core | -93.7131 | Core sent to Xue Li for University of Minnesota testing. AFTER PAVING | 3504BC013, 3504BC014 combined for testing |  | BC10 | University of Minnesota | 04/13/2005 | 58-40 MnROAD, 35B | extracted | 63.09 | 50.66 | 491100 | 599200 | 774700 | 599.2 | 1002 | 2000 | 12280 | 1260.3 | 2.0183 | 34 | 8 |  | 68.5
3504BC013 | 35-O-1999 | 35 | 7486 | -5 | 2004_10_29 | 45.2642 | Bituminous Core | -93.7131 | Core sent to Xue Li for University of Minnesota testing. AFTER PAVING | 3504BC013, 3504BC014 combined for testing |  | BC10 | University of Minnesota | 04/13/2005 | 58-40 MnROAD, 35B | extracted | 100 | 49.91 | 642300 | 762900 | 997300 | 762.9 | 1304 | 2000 | 9971 | 1577.2 | 2.0046 | 34 | 8 |  | 68.5
3504BC013 | 35-O-1999 | 35 | 7486 | -5 | 2004_10_29 | 45.2642 | Bituminous Core | -93.7131 | Core sent to Xue Li for University of Minnesota testing. AFTER PAVING | 3504BC013, 3504BC014 combined for testing |  | BC10 | University of Minnesota | 03/02/2005 | 58-40 MnROAD, 35B | extracted | 1 | 59.17 | 26050 | 43650 | 50830 | 43.65 | 59.2 | 1000 | 50830 | 123.96 | 0.0797 | 34 | 25 |  | 68.5
3504BC013 | 35-O-1999 | 35 | 7486 | -5 | 2004_10_29 | 45.2642 | Bituminous Core | -93.7131 | Core sent to Xue Li for University of Minnesota testing. AFTER PAVING | 3504BC013, 3504BC014 combined for testing |  | BC10 | University of Minnesota | 03/02/2005 | 58-40 MnROAD, 35B | extracted | 1.586 | 58 | 36460 | 58350 | 68800 | 58.35 | 81.13 | 1000 | 43390 | 167.93 | 0.0799 | 34 | 25 |  | 68.5
3504BC013 | 35-O-1999 | 35 | 7486 | -5 | 2004_10_29 | 45.2642 | Bituminous Core | -93.7131 | Core sent to Xue Li for University of Minnesota testing. AFTER PAVING | 3504BC013, 3504BC014 combined for testing |  | BC10 | University of Minnesota | 03/02/2005 | 58-40 MnROAD, 35B | extracted | 2.512 | 56.96 | 52020 | 79970 | 95400 | 79.97 | 113.8 | 1000 | 37980 | 233.06 | 0.0801 | 34 | 25 |  | 68.5
3504BC013 | 35-O-1999 | 35 | 7486 | -5 | 2004_10_29 | 45.2642 | Bituminous Core | -93.7131 | Core sent to Xue Li for University of Minnesota testing. AFTER PAVING | 3504BC013, 3504BC014 combined for testing |  | BC10 | University of Minnesota | 03/02/2005 | 58-40 MnROAD, 35B | extracted | 3.98 | 55.91 | 71520 | 105700 | 127600 | 105.7 | 154.1 | 1000 | 32050 | 310.69 | 0.0801 | 34 | 25 |  | 68.5
3504BC013 | 35-O-1999 | 35 | 7486 | -5 | 2004_10_29 | 45.2642 | Bituminous Core | -93.7131 | Core sent to Xue Li for University of Minnesota testing. AFTER PAVING | 3504BC013, 3504BC014 combined for testing |  | BC10 | University of Minnesota | 03/02/2005 | 58-40 MnROAD, 35B | extracted | 6.309 | 54.91 | 97310 | 138500 | 169300 | 138.5 | 206.9 | 1000 | 26830 | 410.62 | 0.08 | 34 | 25 |  | 68.5
3504BC013 | 35-O-1999 | 35 | 7486 | -5 | 2004_10_29 | 45.2642 | Bituminous Core | -93.7131 | Core sent to Xue Li for University of Minnesota testing. AFTER PAVING | 3504BC013, 3504BC014 combined for testing |  | BC10 | University of Minnesota | 03/02/2005 | 58-40 MnROAD, 35B | extracted | 10 | 54 | 131300 | 180800 | 223400 | 180.8 | 276.2 | 1000 | 22340 | 539.96 | 0.08 | 34 | 25 |  | 68.5
3504BC013 | 35-O-1999 | 35 | 7486 | -5 | 2004_10_29 | 45.2642 | Bituminous Core | -93.7131 | Core sent to Xue Li for University of Minnesota testing. AFTER PAVING | 3504BC013, 3504BC014 combined for testing |  | BC10 | University of Minnesota | 03/02/2005 | 58-40 MnROAD, 35B | extracted | 15.84 | 52.99 | 176700 | 234400 | 293500 | 234.4 | 367.6 | 1000 | 18520 | 705.52 | 0.0801 | 34 | 25 |  | 68.5
3504BC013 | 35-O-1999 | 35 | 7486 | -5 | 2004_10_29 | 45.2642 | Bituminous Core | -93.7131 | Core sent to Xue Li for University of Minnesota testing. AFTER PAVING | 3504BC013, 3504BC014 combined for testing |  | BC10 | University of Minnesota | 03/02/2005 | 58-40 MnROAD, 35B | extracted | 25.12 | 52.09 | 236200 | 303300 | 384400 | 303.3 | 487.2 | 1000 | 15300 | 915.71 | 0.0799 | 34 | 25 |  | 68.5
3504BC013 | 35-O-1999 | 35 | 7486 | -5 | 2004_10_29 | 45.2642 | Bituminous Core | -93.7131 | Core sent to Xue Li for University of Minnesota testing. AFTER PAVING | 3504BC013, 3504BC014 combined for testing |  | BC10 | University of Minnesota | 03/02/2005 | 58-40 MnROAD, 35B | extracted | 39.81 | 51.12 | 314200 | 389700 | 500600 | 389.7 | 643 | 1000 | 12570 | 1181.7 | 0.08 | 34 | 25 |  | 68.5
3504BC013 | 35-O-1999 | 35 | 7486 | -5 | 2004_10_29 | 45.2642 | Bituminous Core | -93.7131 | Core sent to Xue Li for University of Minnesota testing. AFTER PAVING | 3504BC013, 3504BC014 combined for testing |  | BC10 | University of Minnesota | 03/02/2005 | 58-40 MnROAD, 35B | extracted | 63.09 | 50.2 | 415300 | 498400 | 648700 | 498.4 | 844.4 | 1000 | 10280 | 1512.2 | 0.0801 | 34 | 25 |  | 68.5
3504BC013 | 35-O-1999 | 35 | 7486 | -5 | 2004_10_29 | 45.2642 | Bituminous Core | -93.7131 | Core sent to Xue Li for University of Minnesota testing. AFTER PAVING | 3504BC013, 3504BC014 combined for testing |  | BC10 | University of Minnesota | 03/02/2005 | 58-40 MnROAD, 35B | extracted | 100 | 49.26 | 548000 | 636200 | 839700 | 636.2 | 1108 | 1000 | 8395 | 1916.5 | 0.0798 | 34 | 25 |  | 68.5
3504BC013 | 35-O-1999 | 35 | 7486 | -5 | 2004_10_29 | 45.2642 | Bituminous Core | -93.7131 | Core sent to Xue Li for University of Minnesota testing. AFTER PAVING | 3504BC013, 3504BC014 combined for testing |  | BC10 | University of Minnesota | 03/02/2005 | 58-40 MnROAD, 35B | extracted | 1 | 63.07 | 9040 | 17800 | 19960 | 17.8 | 22.39 | 1000 | 19960 | 91.94 | 0.1503 | 40 | 25 |  | 68.5
3504BC013 | 35-O-1999 | 35 | 7486 | -5 | 2004_10_29 | 45.2642 | Bituminous Core | -93.7131 | Core sent to Xue Li for University of Minnesota testing. AFTER PAVING | 3504BC013, 3504BC014 combined for testing |  | BC10 | University of Minnesota | 03/02/2005 | 58-40 MnROAD, 35B | extracted | 1.586 | 62.02 | 12840 | 24170 | 27360 | 24.17 | 30.99 | 1000 | 17260 | 125.41 | 0.1496 | 40 | 25 |  | 68.5
3504BC013 | 35-O-1999 | 35 | 7486 | -5 | 2004_10_29 | 45.2642 | Bituminous Core | -93.7131 | Core sent to Xue Li for University of Minnesota testing. AFTER PAVING | 3504BC013, 3504BC014 combined for testing |  | BC10 | University of Minnesota | 03/02/2005 | 58-40 MnROAD, 35B | extracted | 2.512 | 61.04 | 18070 | 32650 | 37320 | 32.65 | 42.66 | 1000 | 14860 | 171.55 | 0.1502 | 40 | 25 |  | 68.5
3504BC013 | 35-O-1999 | 35 | 7486 | -5 | 2004_10_29 | 45.2642 | Bituminous Core | -93.7131 | Core sent to Xue Li for University of Minnesota testing. AFTER PAVING | 3504BC013, 3504BC014 combined for testing |  | BC10 | University of Minnesota | 03/02/2005 | 58-40 MnROAD, 35B | extracted | 3.98 | 59.97 | 25430 | 44000 | 50820 | 44 | 58.7 | 1000 | 12770 | 232.62 | 0.1497 | 40 | 25 |  | 68.5
3504BC013 | 35-O-1999 | 35 | 7486 | -5 | 2004_10_29 | 45.2642 | Bituminous Core | -93.7131 | Core sent to Xue Li for University of Minnesota testing. AFTER PAVING | 3504BC013, 3504BC014 combined for testing |  | BC10 | University of Minnesota | 03/02/2005 | 58-40 MnROAD, 35B | extracted | 6.309 | 59.07 | 35180 | 58710 | 68440 | 58.71 | 79.78 | 1000 | 10850 | 314.32 | 0.1504 | 40 | 25 |  | 68.5
3504BC013 | 35-O-1999 | 35 | 7486 | -5 | 2004_10_29 | 45.2642 | Bituminous Core | -93.7131 | Core sent to Xue Li for University of Minnesota testing. AFTER PAVING | 3504BC013, 3504BC014 combined for testing |  | BC10 | University of Minnesota | 03/02/2005 | 58-40 MnROAD, 35B | extracted | 10 | 58.15 | 48890 | 78680 | 92630 | 78.68 | 109.1 | 1000 | 9262 | 422.64 | 0.1496 | 40 | 25 |  | 68.5
3504BC013 | 35-O-1999 | 35 | 7486 | -5 | 2004_10_29 | 45.2642 | Bituminous Core | -93.7131 | Core sent to Xue Li for University of Minnesota testing. AFTER PAVING | 3504BC013, 3504BC014 combined for testing |  | BC10 | University of Minnesota | 03/02/2005 | 58-40 MnROAD, 35B | extracted | 15.84 | 57.25 | 67110 | 104300 | 124000 | 104.3 | 147.5 | 1000 | 7828 | 565.16 | 0.1498 | 40 | 25 |  | 68.5
3504BC013 | 35-O-1999 | 35 | 7486 | -5 | 2004_10_29 | 45.2642 | Bituminous Core | -93.7131 | Core sent to Xue Li for University of Minnesota testing. AFTER PAVING | 3504BC013, 3504BC014 combined for testing |  | BC10 | University of Minnesota | 03/02/2005 | 58-40 MnROAD, 35B | extracted | 25.12 | 56.41 | 91710 | 138100 | 165800 | 138.1 | 199 | 1000 | 6599 | 752.04 | 0.1497 | 40 | 25 |  | 68.5
3504BC013 | 35-O-1999 | 35 | 7486 | -5 | 2004_10_29 | 45.2642 | Bituminous Core | -93.7131 | Core sent to Xue Li for University of Minnesota testing. AFTER PAVING | 3504BC013, 3504BC014 combined for testing |  | BC10 | University of Minnesota | 03/02/2005 | 58-40 MnROAD, 35B | extracted | 39.81 | 55.51 | 124900 | 181900 | 220600 | 181.9 | 267.7 | 1000 | 5542 | 996.52 | 0.1498 | 40 | 25 |  | 68.5
3504BC013 | 35-O-1999 | 35 | 7486 | -5 | 2004_10_29 | 45.2642 | Bituminous Core | -93.7131 | Core sent to Xue Li for University of Minnesota testing. AFTER PAVING | 3504BC013, 3504BC014 combined for testing |  | BC10 | University of Minnesota | 03/02/2005 | 58-40 MnROAD, 35B | extracted | 63.09 | 54.61 | 169500 | 238600 | 292700 | 238.6 | 359 | 1000 | 4639 | 1313.1 | 0.1499 | 40 | 25 |  | 68.5
3504BC013 | 35-O-1999 | 35 | 7486 | -5 | 2004_10_29 | 45.2642 | Bituminous Core | -93.7131 | Core sent to Xue Li for University of Minnesota testing. AFTER PAVING | 3504BC013, 3504BC014 combined for testing |  | BC10 | University of Minnesota | 03/02/2005 | 58-40 MnROAD, 35B | extracted | 100 | 53.75 | 228800 | 312000 | 386900 | 312 | 479.7 | 1000 | 3868 | 1711.9 | 0.1495 | 40 | 25 |  | 68.5
3504BC013 | 35-O-1999 | 35 | 7486 | -5 | 2004_10_29 | 45.2642 | Bituminous Core | -93.7131 | Core sent to Xue Li for University of Minnesota testing. AFTER PAVING | 3504BC013, 3504BC014 combined for testing |  | BC10 | University of Minnesota | 03/02/2005 | 58-40 MnROAD, 35B | extracted | 1 | 67.23 | 2809 | 6691 | 7257 | 6.691 | 7.871 | 1000 | 7257 | 66.55 | 0.299 | 46 | 25 |  | 68.5
3504BC013 | 35-O-1999 | 35 | 7486 | -5 | 2004_10_29 | 45.2642 | Bituminous Core | -93.7131 | Core sent to Xue Li for University of Minnesota testing. AFTER PAVING | 3504BC013, 3504BC014 combined for testing |  | BC10 | University of Minnesota | 03/02/2005 | 58-40 MnROAD, 35B | extracted | 1.586 | 66.14 | 4120 | 9317 | 10190 | 9.317 | 11.14 | 1000 | 6425 | 93.28 | 0.2986 | 46 | 25 |  | 68.5
3504BC013 | 35-O-1999 | 35 | 7486 | -5 | 2004_10_29 | 45.2642 | Bituminous Core | -93.7131 | Core sent to Xue Li for University of Minnesota testing. AFTER PAVING | 3504BC013, 3504BC014 combined for testing |  | BC10 | University of Minnesota | 03/02/2005 | 58-40 MnROAD, 35B | extracted | 2.512 | 65.1 | 6015 | 12960 | 14280 | 12.96 | 15.75 | 1000 | 5687 | 130.29 | 0.2975 | 46 | 25 |  | 68.5
3504BC013 | 35-O-1999 | 35 | 7486 | -5 | 2004_10_29 | 45.2642 | Bituminous Core | -93.7131 | Core sent to Xue Li for University of Minnesota testing. AFTER PAVING | 3504BC013, 3504BC014 combined for testing |  | BC10 | University of Minnesota | 03/02/2005 | 58-40 MnROAD, 35B | extracted | 3.98 | 64.08 | 8696 | 17890 | 19890 | 17.89 | 22.12 | 1000 | 4998 | 181.53 | 0.2978 | 46 | 25 |  | 68.5
3504BC013 | 35-O-1999 | 35 | 7486 | -5 | 2004_10_29 | 45.2642 | Bituminous Core | -93.7131 | Core sent to Xue Li for University of Minnesota testing. AFTER PAVING | 3504BC013, 3504BC014 combined for testing |  | BC10 | University of Minnesota | 03/02/2005 | 58-40 MnROAD, 35B | extracted | 6.309 | 63.13 | 12460 | 24600 | 27580 | 24.6 | 30.92 | 1000 | 4371 | 251.62 | 0.2979 | 46 | 25 |  | 68.5
3504BC013 | 35-O-1999 | 35 | 7486 | -5 | 2004_10_29 | 45.2642 | Bituminous Core | -93.7131 | Core sent to Xue Li for University of Minnesota testing. AFTER PAVING | 3504BC013, 3504BC014 combined for testing |  | BC10 | University of Minnesota | 03/02/2005 | 58-40 MnROAD, 35B | extracted | 10 | 62.24 | 17720 | 33670 | 38050 | 33.67 | 43 | 1000 | 3804 | 346.89 | 0.298 | 46 | 25 |  | 68.5
3504BC013 | 35-O-1999 | 35 | 7486 | -5 | 2004_10_29 | 45.2642 | Bituminous Core | -93.7131 | Core sent to Xue Li for University of Minnesota testing. AFTER PAVING | 3504BC013, 3504BC014 combined for testing |  | BC10 | University of Minnesota | 03/02/2005 | 58-40 MnROAD, 35B | extracted | 15.84 | 61.36 | 25050 | 45860 | 52260 | 45.86 | 59.54 | 1000 | 3298 | 475.19 | 0.2976 | 46 | 25 |  | 68.5
3504BC013 | 35-O-1999 | 35 | 7486 | -5 | 2004_10_29 | 45.2642 | Bituminous Core | -93.7131 | Core sent to Xue Li for University of Minnesota testing. AFTER PAVING | 3504BC013, 3504BC014 combined for testing |  | BC10 | University of Minnesota | 03/02/2005 | 58-40 MnROAD, 35B | extracted | 25.12 | 60.52 | 35150 | 62170 | 71420 | 62.17 | 82.04 | 1000 | 2843 | 648.83 | 0.298 | 46 | 25 |  | 68.5
3504BC013 | 35-O-1999 | 35 | 7486 | -5 | 2004_10_29 | 45.2642 | Bituminous Core | -93.7131 | Core sent to Xue Li for University of Minnesota testing. AFTER PAVING | 3504BC013, 3504BC014 combined for testing |  | BC10 | University of Minnesota | 03/02/2005 | 58-40 MnROAD, 35B | extracted | 39.81 | 59.68 | 49090 | 83920 | 97220 | 83.92 | 112.6 | 1000 | 2442 | 880.32 | 0.2981 | 46 | 25 |  | 68.5
3504BC013 | 35-O-1999 | 35 | 7486 | -5 | 2004_10_29 | 45.2642 | Bituminous Core | -93.7131 | Core sent to Xue Li for University of Minnesota testing. AFTER PAVING | 3504BC013, 3504BC014 combined for testing |  | BC10 | University of Minnesota | 03/02/2005 | 58-40 MnROAD, 35B | extracted | 63.09 | 58.85 | 68250 | 112900 | 131900 | 112.9 | 154.2 | 1000 | 2091 | 1187.4 | 0.2981 | 46 | 25 |  | 68.5
3504BC013 | 35-O-1999 | 35 | 7486 | -5 | 2004_10_29 | 45.2642 | Bituminous Core | -93.7131 | Core sent to Xue Li for University of Minnesota testing. AFTER PAVING | 3504BC013, 3504BC014 combined for testing |  | BC10 | University of Minnesota | 03/02/2005 | 58-40 MnROAD, 35B | extracted | 100 | 57.99 | 94610 | 151400 | 178500 | 151.4 | 210.5 | 1000 | 1784 | 1589.5 | 0.298 | 46 | 25 |  | 68.5
3504BC013 | 35-O-1999 | 35 | 7486 | -5 | 2004_10_29 | 45.2642 | Bituminous Core | -93.7131 | Core sent to Xue Li for University of Minnesota testing. AFTER PAVING | 3504BC013, 3504BC014 combined for testing |  | BC10 | University of Minnesota | 03/02/2005 | 58-40 MnROAD, 35B | extracted | 1 | 71.08 | 1015 | 2962 | 3132 | 2.962 | 3.311 | 1000 | 3132 | 71.83 | 0.7478 | 52 | 25 |  | 68.5
3504BC013 | 35-O-1999 | 35 | 7486 | -5 | 2004_10_29 | 45.2642 | Bituminous Core | -93.7131 | Core sent to Xue Li for University of Minnesota testing. AFTER PAVING | 3504BC013, 3504BC014 combined for testing |  | BC10 | University of Minnesota | 03/02/2005 | 58-40 MnROAD, 35B | extracted | 1 | 77.08 | 122 | 531.5 | 545.3 | 0.5315 | 0.5595 | 1000 | 545.3 | 50.24 | 3.0039 | 64 | 25 |  | 68.5
3504BC013 | 35-O-1999 | 35 | 7486 | -5 | 2004_10_29 | 45.2642 | Bituminous Core | -93.7131 | Core sent to Xue Li for University of Minnesota testing. AFTER PAVING | 3504BC013, 3504BC014 combined for testing |  | BC10 | University of Minnesota | 03/02/2005 | 58-40 MnROAD, 35B | extracted | 1.586 | 76.2 | 192.6 | 784.2 | 807.5 | 0.7842 | 0.8315 | 1000 | 509.3 | 73.96 | 2.9866 | 64 | 25 |  | 68.5
3504BC013 | 35-O-1999 | 35 | 7486 | -5 | 2004_10_29 | 45.2642 | Bituminous Core | -93.7131 | Core sent to Xue Li for University of Minnesota testing. AFTER PAVING | 3504BC013, 3504BC014 combined for testing |  | BC10 | University of Minnesota | 03/02/2005 | 58-40 MnROAD, 35B | extracted | 2.512 | 75.27 | 302.5 | 1150 | 1190 | 1.15 | 1.23 | 1000 | 473.6 | 110.16 | 3.0207 | 64 | 25 |  | 68.5
3504BC013 | 35-O-1999 | 35 | 7486 | -5 | 2004_10_29 | 45.2642 | Bituminous Core | -93.7131 | Core sent to Xue Li for University of Minnesota testing. AFTER PAVING | 3504BC013, 3504BC014 combined for testing |  | BC10 | University of Minnesota | 03/02/2005 | 58-40 MnROAD, 35B | extracted | 3.98 | 74.3 | 474.5 | 1688 | 1753 | 1.688 | 1.821 | 1000 | 440.5 | 159.91 | 2.9762 | 64 | 25 |  | 68.5
3504BC013 | 35-O-1999 | 35 | 7486 | -5 | 2004_10_29 | 45.2642 | Bituminous Core | -93.7131 | Core sent to Xue Li for University of Minnesota testing. AFTER PAVING | 3504BC013, 3504BC014 combined for testing |  | BC10 | University of Minnesota | 03/02/2005 | 58-40 MnROAD, 35B | extracted | 6.309 | 73.33 | 731.6 | 2444 | 2551 | 2.444 | 2.663 | 1000 | 404.3 | 233.42 | 2.9893 | 64 | 25 |  | 68.5
3504BC013 | 35-O-1999 | 35 | 7486 | -5 | 2004_10_29 | 45.2642 | Bituminous Core | -93.7131 | Core sent to Xue Li for University of Minnesota testing. AFTER PAVING | 3504BC013, 3504BC014 combined for testing |  | BC10 | University of Minnesota | 03/02/2005 | 58-40 MnROAD, 35B | extracted | 10 | 72.37 | 1116 | 3511 | 3684 | 3.511 | 3.866 | 1000 | 368.4 | 340.16 | 3.0218 | 64 | 25 |  | 68.5
3504BC013 | 35-O-1999 | 35 | 7486 | -5 | 2004_10_29 | 45.2642 | Bituminous Core | -93.7131 | Core sent to Xue Li for University of Minnesota testing. AFTER PAVING | 3504BC013, 3504BC014 combined for testing |  | BC10 | University of Minnesota | 03/02/2005 | 58-40 MnROAD, 35B | extracted | 15.84 | 71.42 | 1696 | 5045 | 5322 | 5.045 | 5.615 | 1000 | 335.9 | 490.54 | 3.0265 | 64 | 25 |  | 68.5
3504BC013 | 35-O-1999 | 35 | 7486 | -5 | 2004_10_29 | 45.2642 | Bituminous Core | -93.7131 | Core sent to Xue Li for University of Minnesota testing. AFTER PAVING | 3504BC013, 3504BC014 combined for testing |  | BC10 | University of Minnesota | 03/02/2005 | 58-40 MnROAD, 35B | extracted | 25.12 | 70.49 | 2556 | 7217 | 7656 | 7.217 | 8.122 | 1000 | 304.8 | 699.45 | 3.017 | 64 | 25 |  | 68.5
3504BC013 | 35-O-1999 | 35 | 7486 | -5 | 2004_10_29 | 45.2642 | Bituminous Core | -93.7131 | Core sent to Xue Li for University of Minnesota testing. AFTER PAVING | 3504BC013, 3504BC014 combined for testing |  | BC10 | University of Minnesota | 03/02/2005 | 58-40 MnROAD, 35B | extracted | 39.81 | 69.61 | 3823 | 10290 | 10970 | 10.29 | 11.71 | 1000 | 275.7 | 986.29 | 2.9977 | 64 | 25 |  | 68.5
3504BC013 | 35-O-1999 | 35 | 7486 | -5 | 2004_10_29 | 45.2642 | Bituminous Core | -93.7131 | Core sent to Xue Li for University of Minnesota testing. AFTER PAVING | 3504BC013, 3504BC014 combined for testing |  | BC10 | University of Minnesota | 03/02/2005 | 58-40 MnROAD, 35B | extracted | 63.09 | 68.79 | 5658 | 14580 | 15640 | 14.58 | 16.77 | 1000 | 247.8 | 1377.8 | 2.9878 | 64 | 25 |  | 68.5
3504BC013 | 35-O-1999 | 35 | 7486 | -5 | 2004_10_29 | 45.2642 | Bituminous Core | -93.7131 | Core sent to Xue Li for University of Minnesota testing. AFTER PAVING | 3504BC013, 3504BC014 combined for testing |  | BC10 | University of Minnesota | 03/02/2005 | 58-40 MnROAD, 35B | extracted | 100 | 68.04 | 8309 | 20610 | 22220 | 20.61 | 23.96 | 1000 | 222.1 | 1905.2 | 2.9771 | 64 | 25 |  | 68.5
3504BC013 | 35-O-1999 | 35 | 7486 | -5 | 2004_10_29 | 45.2642 | Bituminous Core | -93.7131 | Core sent to Xue Li for University of Minnesota testing. AFTER PAVING | 3504BC013, 3504BC014 combined for testing |  | BC10 | University of Minnesota | 03/02/2005 | 58-40 MnROAD, 35B | extracted | 1 | 79.16 | 46.52 | 242.8 | 247.3 | 0.2428 | 0.2518 | 1000 | 247.3 | 37.96 | 5.0054 | 70 | 25 |  | 68.5
3504BC013 | 35-O-1999 | 35 | 7486 | -5 | 2004_10_29 | 45.2642 | Bituminous Core | -93.7131 | Core sent to Xue Li for University of Minnesota testing. AFTER PAVING | 3504BC013, 3504BC014 combined for testing |  | BC9 | University of Minnesota | 03/01/2005 | 58-40 MnROAD, 35M | extracted | 25.12 | 68.77 | 2804 | 7219 | 7745 | 7.219 | 8.309 | 1000 | 308.3 | 706.06 | 3.0139 | 64 | 25 |  | 68.9
3504BC013 | 35-O-1999 | 35 | 7486 | -5 | 2004_10_29 | 45.2642 | Bituminous Core | -93.7131 | Core sent to Xue Li for University of Minnesota testing. AFTER PAVING | 3504BC013, 3504BC014 combined for testing |  | BC9 | University of Minnesota | 03/01/2005 | 58-40 MnROAD, 35M | extracted | 39.81 | 67.91 | 4128 | 10170 | 10980 | 10.17 | 11.85 | 1000 | 275.8 | 986.24 | 3.0027 | 64 | 25 |  | 68.9
3504BC013 | 35-O-1999 | 35 | 7486 | -5 | 2004_10_29 | 45.2642 | Bituminous Core | -93.7131 | Core sent to Xue Li for University of Minnesota testing. AFTER PAVING | 3504BC013, 3504BC014 combined for testing |  | BC9 | University of Minnesota | 03/01/2005 | 58-40 MnROAD, 35M | extracted | 63.09 | 67.12 | 6023 | 14270 | 15490 | 14.27 | 16.81 | 1000 | 245.5 | 1364.8 | 2.9994 | 64 | 25 |  | 68.9
3504BC013 | 35-O-1999 | 35 | 7486 | -5 | 2004_10_29 | 45.2642 | Bituminous Core | -93.7131 | Core sent to Xue Li for University of Minnesota testing. AFTER PAVING | 3504BC013, 3504BC014 combined for testing |  | BC9 | University of Minnesota | 03/01/2005 | 58-40 MnROAD, 35M | extracted | 100 | 66.43 | 8726 | 20000 | 21820 | 20 | 23.81 | 1000 | 218.1 | 1864.7 | 2.9892 | 64 | 25 |  | 68.9
3504BC013 | 35-O-1999 | 35 | 7486 | -5 | 2004_10_29 | 45.2642 | Bituminous Core | -93.7131 | Core sent to Xue Li for University of Minnesota testing. AFTER PAVING | 3504BC013, 3504BC014 combined for testing |  | BC9 | University of Minnesota | 03/01/2005 | 58-40 MnROAD, 35M | extracted | 1 | 79.31 | 48.43 | 256.6 | 261.1 | 0.2566 | 0.2657 | 1000 | 261.1 | 64.3 | 8.03 | 70 | 25 |  | 68.9
3504BC013 | 35-O-1999 | 35 | 7486 | -5 | 2004_10_29 | 45.2642 | Bituminous Core | -93.7131 | Core sent to Xue Li for University of Minnesota testing. AFTER PAVING | 3504BC013, 3504BC014 combined for testing |  | BC9 | University of Minnesota | 03/01/2005 | 58-40 MnROAD, 35M | extracted | 1.586 | 78.25 | 79.27 | 381 | 389.2 | 0.381 | 0.3975 | 1000 | 245.4 | 95.81 | 8.03 | 70 | 25 |  | 68.9
3504BC013 | 35-O-1999 | 35 | 7486 | -5 | 2004_10_29 | 45.2642 | Bituminous Core | -93.7131 | Core sent to Xue Li for University of Minnesota testing. AFTER PAVING | 3504BC013, 3504BC014 combined for testing |  | BC9 | University of Minnesota | 03/01/2005 | 58-40 MnROAD, 35M | extracted | 2.512 | 77.19 | 127.6 | 561.3 | 575.7 | 0.5613 | 0.5904 | 1000 | 229.2 | 142.01 | 8.0504 | 70 | 25 |  | 68.9
3504BC013 | 35-O-1999 | 35 | 7486 | -5 | 2004_10_29 | 45.2642 | Bituminous Core | -93.7131 | Core sent to Xue Li for University of Minnesota testing. AFTER PAVING | 3504BC013, 3504BC014 combined for testing |  | BC9 | University of Minnesota | 03/01/2005 | 58-40 MnROAD, 35M | extracted | 3.98 | 76.09 | 203.9 | 823.6 | 848.4 | 0.8236 | 0.8741 | 1000 | 213.1 | 208.63 | 8.0325 | 70 | 25 |  | 68.9
3504BC013 | 35-O-1999 | 35 | 7486 | -5 | 2004_10_29 | 45.2642 | Bituminous Core | -93.7131 | Core sent to Xue Li for University of Minnesota testing. AFTER PAVING | 3504BC013, 3504BC014 combined for testing |  | BC9 | University of Minnesota | 03/01/2005 | 58-40 MnROAD, 35M | extracted | 6.309 | 75.02 | 322.1 | 1204 | 1246 | 1.204 | 1.29 | 1000 | 197.5 | 305.28 | 8.0167 | 70 | 25 |  | 68.9
3504BC013 | 35-O-1999 | 35 | 7486 | -5 | 2004_10_29 | 45.2642 | Bituminous Core | -93.7131 | Core sent to Xue Li for University of Minnesota testing. AFTER PAVING | 3504BC013, 3504BC014 combined for testing |  | BC9 | University of Minnesota | 03/01/2005 | 58-40 MnROAD, 35M | extracted | 10 | 73.96 | 502.5 | 1748 | 1819 | 1.748 | 1.893 | 1000 | 181.9 | 443.96 | 8.0128 | 70 | 25 |  | 68.9
3504BC013 | 35-O-1999 | 35 | 7486 | -5 | 2004_10_29 | 45.2642 | Bituminous Core | -93.7131 | Core sent to Xue Li for University of Minnesota testing. AFTER PAVING | 3504BC013, 3504BC014 combined for testing |  | BC10 | University of Minnesota | 03/02/2005 | 58-40 MnROAD, 35B | extracted | 1 | 80.7 | 19.13 | 116.9 | 118.4 | 0.1169 | 0.12 | 1000 | 118.4 | 29.28 | 8.0655 | 76 | 25 |  | 68.5
3504BC013 | 35-O-1999 | 35 | 7486 | -5 | 2004_10_29 | 45.2642 | Bituminous Core | -93.7131 | Core sent to Xue Li for University of Minnesota testing. AFTER PAVING | 3504BC013, 3504BC014 combined for testing |  | BC10 | University of Minnesota | 03/02/2005 | 58-40 MnROAD, 35B | extracted | 1.586 | 80.27 | 30.09 | 175.5 | 178.1 | 0.1755 | 0.1807 | 1000 | 112.3 | 43.82 | 8.0298 | 76 | 25 |  | 68.5
3504BC013 | 35-O-1999 | 35 | 7486 | -5 | 2004_10_29 | 45.2642 | Bituminous Core | -93.7131 | Core sent to Xue Li for University of Minnesota testing. AFTER PAVING | 3504BC013, 3504BC014 combined for testing |  | BC10 | University of Minnesota | 03/02/2005 | 58-40 MnROAD, 35B | extracted | 2.512 | 79.69 | 47.96 | 263.7 | 268.1 | 0.2637 | 0.2725 | 1000 | 106.7 | 65.72 | 8.0075 | 76 | 25 |  | 68.5
3504BC013 | 35-O-1999 | 35 | 7486 | -5 | 2004_10_29 | 45.2642 | Bituminous Core | -93.7131 | Core sent to Xue Li for University of Minnesota testing. AFTER PAVING | 3504BC013, 3504BC014 combined for testing |  | BC10 | University of Minnesota | 03/02/2005 | 58-40 MnROAD, 35B | extracted | 3.98 | 79.01 | 76.55 | 394 | 401.4 | 0.394 | 0.4089 | 1000 | 100.8 | 98.4 | 8.019 | 76 | 25 |  | 68.5
3504BC013 | 35-O-1999 | 35 | 7486 | -5 | 2004_10_29 | 45.2642 | Bituminous Core | -93.7131 | Core sent to Xue Li for University of Minnesota testing. AFTER PAVING | 3504BC013, 3504BC014 combined for testing |  | BC10 | University of Minnesota | 03/02/2005 | 58-40 MnROAD, 35B | extracted | 6.309 | 78.26 | 122.2 | 588.3 | 600.8 | 0.5883 | 0.6136 | 1000 | 95.22 | 146.3 | 7.9855 | 76 | 25 |  | 68.5
3504BC013 | 35-O-1999 | 35 | 7486 | -5 | 2004_10_29 | 45.2642 | Bituminous Core | -93.7131 | Core sent to Xue Li for University of Minnesota testing. AFTER PAVING | 3504BC013, 3504BC014 combined for testing |  | BC10 | University of Minnesota | 03/02/2005 | 58-40 MnROAD, 35B | extracted | 10 | 77.46 | 194.2 | 872.8 | 894.2 | 0.8728 | 0.916 | 1000 | 89.4 | 217.65 | 8.0176 | 76 | 25 |  | 68.5
3504BC013 | 35-O-1999 | 35 | 7486 | -5 | 2004_10_29 | 45.2642 | Bituminous Core | -93.7131 | Core sent to Xue Li for University of Minnesota testing. AFTER PAVING | 3504BC013, 3504BC014 combined for testing |  | BC10 | University of Minnesota | 03/02/2005 | 58-40 MnROAD, 35B | extracted | 15.84 | 76.6 | 306.8 | 1288 | 1324 | 1.288 | 1.361 | 1000 | 83.58 | 319.98 | 8.0149 | 76 | 25 |  | 68.5
3504BC013 | 35-O-1999 | 35 | 7486 | -5 | 2004_10_29 | 45.2642 | Bituminous Core | -93.7131 | Core sent to Xue Li for University of Minnesota testing. AFTER PAVING | 3504BC013, 3504BC014 combined for testing |  | BC10 | University of Minnesota | 03/02/2005 | 58-40 MnROAD, 35B | extracted | 25.12 | 75.72 | 481.9 | 1894 | 1954 | 1.894 | 2.016 | 1000 | 77.78 | 466.96 | 8.0049 | 76 | 25 |  | 68.5
3504BC013 | 35-O-1999 | 35 | 7486 | -5 | 2004_10_29 | 45.2642 | Bituminous Core | -93.7131 | Core sent to Xue Li for University of Minnesota testing. AFTER PAVING | 3504BC013, 3504BC014 combined for testing |  | BC10 | University of Minnesota | 03/02/2005 | 58-40 MnROAD, 35B | extracted | 39.81 | 74.81 | 751.1 | 2766 | 2866 | 2.766 | 2.97 | 1000 | 71.99 | 680.37 | 8.019 | 76 | 25 |  | 68.5
3504BC013 | 35-O-1999 | 35 | 7486 | -5 | 2004_10_29 | 45.2642 | Bituminous Core | -93.7131 | Core sent to Xue Li for University of Minnesota testing. AFTER PAVING | 3504BC013, 3504BC014 combined for testing |  | BC10 | University of Minnesota | 03/02/2005 | 58-40 MnROAD, 35B | extracted | 63.09 | 73.91 | 1161 | 4026 | 4190 | 4.026 | 4.361 | 1000 | 66.41 | 1008.2 | 8.017 | 76 | 25 |  | 68.5
3504BC013 | 35-O-1999 | 35 | 7486 | -5 | 2004_10_29 | 45.2642 | Bituminous Core | -93.7131 | Core sent to Xue Li for University of Minnesota testing. AFTER PAVING | 3504BC013, 3504BC014 combined for testing |  | BC10 | University of Minnesota | 03/02/2005 | 58-40 MnROAD, 35B | extracted | 100 | 73.11 | 1775 | 5843 | 6107 | 5.843 | 6.382 | 1000 | 61.05 | 1620.3 | 7.9897 | 76 | 25 |  | 68.5
3504BC013 | 35-O-1999 | 35 | 7486 | -5 | 2004_10_29 | 45.2642 | Bituminous Core | -93.7131 | Core sent to Xue Li for University of Minnesota testing. AFTER PAVING | 3504BC013, 3504BC014 combined for testing |  | BC9 | University of Minnesota | 04/12/2005 | 58-40 MnROAD, 35M | extracted | 1 | 34.61 | 4381000 | 3024000 | 5323000 | 3024 | 9370 | 2000 | 5323000 | 212.37 | 0.0398 | 4 | 8 |  | 68.9
3504BC013 | 35-O-1999 | 35 | 7486 | -5 | 2004_10_29 | 45.2642 | Bituminous Core | -93.7131 | Core sent to Xue Li for University of Minnesota testing. AFTER PAVING | 3504BC013, 3504BC014 combined for testing |  | BC9 | University of Minnesota | 04/12/2005 | 58-40 MnROAD, 35M | extracted | 1.586 | 33.58 | 5320000 | 3532000 | 6385000 | 3532 | 11540 | 2000 | 4027000 | 255.03 | 0.0399 | 4 | 8 |  | 68.9
3504BC013 | 35-O-1999 | 35 | 7486 | -5 | 2004_10_29 | 45.2642 | Bituminous Core | -93.7131 | Core sent to Xue Li for University of Minnesota testing. AFTER PAVING | 3504BC013, 3504BC014 combined for testing |  | BC9 | University of Minnesota | 04/12/2005 | 58-40 MnROAD, 35M | extracted | 2.512 | 32.7 | 6381000 | 4096000 | 7583000 | 4096 | 14040 | 2000 | 3019000 | 302.74 | 0.0399 | 4 | 8 |  | 68.9
3504BC013 | 35-O-1999 | 35 | 7486 | -5 | 2004_10_29 | 45.2642 | Bituminous Core | -93.7131 | Core sent to Xue Li for University of Minnesota testing. AFTER PAVING | 3504BC013, 3504BC014 combined for testing |  | BC9 | University of Minnesota | 04/12/2005 | 58-40 MnROAD, 35M | extracted | 3.98 | 31.91 | 7577000 | 4719000 | 8927000 | 4719 | 16890 | 2000 | 2243000 | 358.59 | 0.0402 | 4 | 8 |  | 68.9
3504BC013 | 35-O-1999 | 35 | 7486 | -5 | 2004_10_29 | 45.2642 | Bituminous Core | -93.7131 | Core sent to Xue Li for University of Minnesota testing. AFTER PAVING | 3504BC013, 3504BC014 combined for testing |  | BC9 | University of Minnesota | 04/12/2005 | 58-40 MnROAD, 35M | extracted | 6.309 | 31.14 | 8982000 | 5427000 | 10490000 | 5427 | 20290 | 2000 | 1663000 | 421.03 | 0.0401 | 4 | 8 |  | 68.9
3504BC013 | 35-O-1999 | 35 | 7486 | -5 | 2004_10_29 | 45.2642 | Bituminous Core | -93.7131 | Core sent to Xue Li for University of Minnesota testing. AFTER PAVING | 3504BC013, 3504BC014 combined for testing |  | BC9 | University of Minnesota | 04/12/2005 | 58-40 MnROAD, 35M | extracted | 10 | 30.47 | 10630000 | 6257000 | 12340000 | 6257 | 24330 | 2000 | 1234000 | 491.48 | 0.0399 | 4 | 8 |  | 68.9
3504BC013 | 35-O-1999 | 35 | 7486 | -5 | 2004_10_29 | 45.2642 | Bituminous Core | -93.7131 | Core sent to Xue Li for University of Minnesota testing. AFTER PAVING | 3504BC013, 3504BC014 combined for testing |  | BC9 | University of Minnesota | 04/12/2005 | 58-40 MnROAD, 35M | extracted | 15.84 | 29.92 | 12430000 | 7157000 | 14350000 | 7157 | 28760 | 2000 | 905500 | 573.89 | 0.0402 | 4 | 8 |  | 68.9
3504BC013 | 35-O-1999 | 35 | 7486 | -5 | 2004_10_29 | 45.2642 | Bituminous Core | -93.7131 | Core sent to Xue Li for University of Minnesota testing. AFTER PAVING | 3504BC013, 3504BC014 combined for testing |  | BC9 | University of Minnesota | 04/12/2005 | 58-40 MnROAD, 35M | extracted | 25.12 | 29.4 | 14530000 | 8185000 | 16670000 | 8185 | 33970 | 2000 | 663700 | 663.52 | 0.0401 | 4 | 8 |  | 68.9
3504BC013 | 35-O-1999 | 35 | 7486 | -5 | 2004_10_29 | 45.2642 | Bituminous Core | -93.7131 | Core sent to Xue Li for University of Minnesota testing. AFTER PAVING | 3504BC013, 3504BC014 combined for testing |  | BC9 | University of Minnesota | 04/12/2005 | 58-40 MnROAD, 35M | extracted | 39.81 | 28.89 | 16950000 | 9356000 | 19370000 | 9356 | 40080 | 2000 | 486400 | 766.75 | 0.04 | 4 | 8 |  | 68.9
3504BC013 | 35-O-1999 | 35 | 7486 | -5 | 2004_10_29 | 45.2642 | Bituminous Core | -93.7131 | Core sent to Xue Li for University of Minnesota testing. AFTER PAVING | 3504BC013, 3504BC014 combined for testing |  | BC9 | University of Minnesota | 04/12/2005 | 58-40 MnROAD, 35M | extracted | 63.09 | 28.41 | 19720000 | 10670000 | 22420000 | 10670 | 47130 | 2000 | 355400 | 880.49 | 0.0401 | 4 | 8 |  | 68.9
3504BC013 | 35-O-1999 | 35 | 7486 | -5 | 2004_10_29 | 45.2642 | Bituminous Core | -93.7131 | Core sent to Xue Li for University of Minnesota testing. AFTER PAVING | 3504BC013, 3504BC014 combined for testing |  | BC9 | University of Minnesota | 04/12/2005 | 58-40 MnROAD, 35M | extracted | 100 | 28.01 | 22890000 | 12170000 | 25920000 | 12170 | 55200 | 2000 | 259200 | 999.15 | 0.04 | 4 | 8 |  | 68.9
3504BC013 | 35-O-1999 | 35 | 7486 | -5 | 2004_10_29 | 45.2642 | Bituminous Core | -93.7131 | Core sent to Xue Li for University of Minnesota testing. AFTER PAVING | 3504BC013, 3504BC014 combined for testing |  | BC9 | University of Minnesota | 04/12/2005 | 58-40 MnROAD, 35M | extracted | 1 | 38.56 | 2037000 | 1624000 | 2605000 | 1624 | 4180 | 2000 | 2605000 | 208.59 | 0.0798 | 10 | 8 |  | 68.9
3504BC013 | 35-O-1999 | 35 | 7486 | -5 | 2004_10_29 | 45.2642 | Bituminous Core | -93.7131 | Core sent to Xue Li for University of Minnesota testing. AFTER PAVING | 3504BC013, 3504BC014 combined for testing |  | BC9 | University of Minnesota | 04/12/2005 | 58-40 MnROAD, 35M | extracted | 1.586 | 37.48 | 2518000 | 1930000 | 3173000 | 1930 | 5215 | 2000 | 2001000 | 256.18 | 0.0804 | 10 | 8 |  | 68.9
3504BC013 | 35-O-1999 | 35 | 7486 | -5 | 2004_10_29 | 45.2642 | Bituminous Core | -93.7131 | Core sent to Xue Li for University of Minnesota testing. AFTER PAVING | 3504BC013, 3504BC014 combined for testing |  | BC9 | University of Minnesota | 04/12/2005 | 58-40 MnROAD, 35M | extracted | 2.512 | 36.46 | 3093000 | 2286000 | 3846000 | 2286 | 6472 | 2000 | 1531000 | 309.79 | 0.0803 | 10 | 8 |  | 68.9
3504BC013 | 35-O-1999 | 35 | 7486 | -5 | 2004_10_29 | 45.2642 | Bituminous Core | -93.7131 | Core sent to Xue Li for University of Minnesota testing. AFTER PAVING | 3504BC013, 3504BC014 combined for testing |  | BC9 | University of Minnesota | 04/12/2005 | 58-40 MnROAD, 35M | extracted | 3.98 | 35.54 | 3751000 | 2680000 | 4610000 | 2680 | 7930 | 2000 | 1158000 | 372.32 | 0.0806 | 10 | 8 |  | 68.9
3504BC013 | 35-O-1999 | 35 | 7486 | -5 | 2004_10_29 | 45.2642 | Bituminous Core | -93.7131 | Core sent to Xue Li for University of Minnesota testing. AFTER PAVING | 3504BC013, 3504BC014 combined for testing |  | BC9 | University of Minnesota | 04/12/2005 | 58-40 MnROAD, 35M | extracted | 6.309 | 34.72 | 4532000 | 3140000 | 5513000 | 3140 | 9680 | 2000 | 873800 | 442.44 | 0.0801 | 10 | 8 |  | 68.9
3504BC013 | 35-O-1999 | 35 | 7486 | -5 | 2004_10_29 | 45.2642 | Bituminous Core | -93.7131 | Core sent to Xue Li for University of Minnesota testing. AFTER PAVING | 3504BC013, 3504BC014 combined for testing |  | BC9 | University of Minnesota | 04/12/2005 | 58-40 MnROAD, 35M | extracted | 10 | 33.93 | 5473000 | 3683000 | 6597000 | 3683 | 11820 | 2000 | 659600 | 529.6 | 0.0802 | 10 | 8 |  | 68.9
3504BC013 | 35-O-1999 | 35 | 7486 | -5 | 2004_10_29 | 45.2642 | Bituminous Core | -93.7131 | Core sent to Xue Li for University of Minnesota testing. AFTER PAVING | 3504BC013, 3504BC014 combined for testing |  | BC9 | University of Minnesota | 04/12/2005 | 58-40 MnROAD, 35M | extracted | 15.84 | 33.31 | 6515000 | 4280000 | 7795000 | 4280 | 14200 | 2000 | 492000 | 627.68 | 0.0806 | 10 | 8 |  | 68.9
3504BC013 | 35-O-1999 | 35 | 7486 | -5 | 2004_10_29 | 45.2642 | Bituminous Core | -93.7131 | Core sent to Xue Li for University of Minnesota testing. AFTER PAVING | 3504BC013, 3504BC014 combined for testing |  | BC9 | University of Minnesota | 04/12/2005 | 58-40 MnROAD, 35M | extracted | 25.12 | 32.67 | 7762000 | 4977000 | 9220000 | 4977 | 17080 | 2000 | 367000 | 738.44 | 0.0804 | 10 | 8 |  | 68.9
3504BC013 | 35-O-1999 | 35 | 7486 | -5 | 2004_10_29 | 45.2642 | Bituminous Core | -93.7131 | Core sent to Xue Li for University of Minnesota testing. AFTER PAVING | 3504BC013, 3504BC014 combined for testing |  | BC9 | University of Minnesota | 04/12/2005 | 58-40 MnROAD, 35M | extracted | 39.81 | 32.07 | 9246000 | 5794000 | 10910000 | 5794 | 20550 | 2000 | 274100 | 867.27 | 0.0803 | 10 | 8 |  | 68.9
3504BC013 | 35-O-1999 | 35 | 7486 | -5 | 2004_10_29 | 45.2642 | Bituminous Core | -93.7131 | Core sent to Xue Li for University of Minnesota testing. AFTER PAVING | 3504BC013, 3504BC014 combined for testing |  | BC9 | University of Minnesota | 04/12/2005 | 58-40 MnROAD, 35M | extracted | 63.09 | 31.52 | 10920000 | 6700000 | 12820000 | 6700 | 24510 | 2000 | 203100 | 1006.4 | 0.0804 | 10 | 8 |  | 68.9
3504BC013 | 35-O-1999 | 35 | 7486 | -5 | 2004_10_29 | 45.2642 | Bituminous Core | -93.7131 | Core sent to Xue Li for University of Minnesota testing. AFTER PAVING | 3504BC013, 3504BC014 combined for testing |  | BC9 | University of Minnesota | 04/12/2005 | 58-40 MnROAD, 35M | extracted | 100 | 31.04 | 12860000 | 7742000 | 15010000 | 7742 | 29120 | 2000 | 150100 | 1146.3 | 0.0803 | 10 | 8 |  | 68.9
3504BC013 | 35-O-1999 | 35 | 7486 | -5 | 2004_10_29 | 45.2642 | Bituminous Core | -93.7131 | Core sent to Xue Li for University of Minnesota testing. AFTER PAVING | 3504BC013, 3504BC014 combined for testing |  | BC9 | University of Minnesota | 04/12/2005 | 58-40 MnROAD, 35M | extracted | 1 | 43.07 | 831500 | 777300 | 1138000 | 777.3 | 1667 | 2000 | 1138000 | 228 | 0.1994 | 16 | 8 |  | 68.9
3504BC013 | 35-O-1999 | 35 | 7486 | -5 | 2004_10_29 | 45.2642 | Bituminous Core | -93.7131 | Core sent to Xue Li for University of Minnesota testing. AFTER PAVING | 3504BC013, 3504BC014 combined for testing |  | BC9 | University of Minnesota | 04/12/2005 | 58-40 MnROAD, 35M | extracted | 1.586 | 41.94 | 1055000 | 947500 | 1418000 | 947.5 | 2121 | 2000 | 894200 | 285.87 | 0.2007 | 16 | 8 |  | 68.9
3504BC013 | 35-O-1999 | 35 | 7486 | -5 | 2004_10_29 | 45.2642 | Bituminous Core | -93.7131 | Core sent to Xue Li for University of Minnesota testing. AFTER PAVING | 3504BC013, 3504BC014 combined for testing |  | BC9 | University of Minnesota | 04/12/2005 | 58-40 MnROAD, 35M | extracted | 2.512 | 40.87 | 1329000 | 1150000 | 1757000 | 1150 | 2686 | 2000 | 699700 | 353.52 | 0.2003 | 16 | 8 |  | 68.9
3504BC013 | 35-O-1999 | 35 | 7486 | -5 | 2004_10_29 | 45.2642 | Bituminous Core | -93.7131 | Core sent to Xue Li for University of Minnesota testing. AFTER PAVING | 3504BC013, 3504BC014 combined for testing |  | BC9 | University of Minnesota | 04/12/2005 | 58-40 MnROAD, 35M | extracted | 3.98 | 39.85 | 1656000 | 1382000 | 2157000 | 1382 | 3366 | 2000 | 541800 | 433.59 | 0.2003 | 16 | 8 |  | 68.9
3504BC013 | 35-O-1999 | 35 | 7486 | -5 | 2004_10_29 | 45.2642 | Bituminous Core | -93.7131 | Core sent to Xue Li for University of Minnesota testing. AFTER PAVING | 3504BC013, 3504BC014 combined for testing |  | BC9 | University of Minnesota | 04/12/2005 | 58-40 MnROAD, 35M | extracted | 6.309 | 38.93 | 2049000 | 1655000 | 2634000 | 1655 | 4191 | 2000 | 417400 | 531.61 | 0.2012 | 16 | 8 |  | 68.9
3504BC013 | 35-O-1999 | 35 | 7486 | -5 | 2004_10_29 | 45.2642 | Bituminous Core | -93.7131 | Core sent to Xue Li for University of Minnesota testing. AFTER PAVING | 3504BC013, 3504BC014 combined for testing |  | BC9 | University of Minnesota | 04/12/2005 | 58-40 MnROAD, 35M | extracted | 10 | 38.07 | 2528000 | 1980000 | 3211000 | 1980 | 5207 | 2000 | 321000 | 644 | 0.2002 | 16 | 8 |  | 68.9
3504BC013 | 35-O-1999 | 35 | 7486 | -5 | 2004_10_29 | 45.2642 | Bituminous Core | -93.7131 | Core sent to Xue Li for University of Minnesota testing. AFTER PAVING | 3504BC013, 3504BC014 combined for testing |  | BC9 | University of Minnesota | 04/12/2005 | 58-40 MnROAD, 35M | extracted | 15.84 | 37.25 | 3107000 | 2363000 | 3903000 | 2363 | 6447 | 2000 | 246300 | 780.81 | 0.2002 | 16 | 8 |  | 68.9
3504BC013 | 35-O-1999 | 35 | 7486 | -5 | 2004_10_29 | 45.2642 | Bituminous Core | -93.7131 | Core sent to Xue Li for University of Minnesota testing. AFTER PAVING | 3504BC013, 3504BC014 combined for testing |  | BC9 | University of Minnesota | 04/12/2005 | 58-40 MnROAD, 35M | extracted | 25.12 | 36.53 | 3771000 | 2794000 | 4693000 | 2794 | 7884 | 2000 | 186800 | 936.64 | 0.2008 | 16 | 8 |  | 68.9
3504BC013 | 35-O-1999 | 35 | 7486 | -5 | 2004_10_29 | 45.2642 | Bituminous Core | -93.7131 | Core sent to Xue Li for University of Minnesota testing. AFTER PAVING | 3504BC013, 3504BC014 combined for testing |  | BC10 | University of Minnesota | 04/13/2005 | 58-40 MnROAD, 35B | extracted | 3.98 | 45.47 | 730700 | 742700 | 1042000 | 742.7 | 1462 | 2000 | 261700 | 418.54 | 0.4001 | 22 | 8 |  | 68.5
3599AC016 | 35-I-1999 | 35 | 7766 | 0 | 1999_08_31 | 45.2637 | Asphalt Cement | -93.7123 |  |  |  |  | University of Minnesota | 02/18/2004 | 58-40 MnROAD, BI9 | RTFOT | 3.98 | 53.94 | 1176 | 1615 | 1998 | 1.615 | 2.472 | 1000 | 501.9 | 305.81 | 5.0008 | 58 | 25 |  | 66.1
3599AC016 | 35-I-1999 | 35 | 7766 | 0 | 1999_08_31 | 45.2637 | Asphalt Cement | -93.7123 |  |  |  |  | University of Minnesota | 02/18/2004 | 58-40 MnROAD, BI9 | RTFOT | 6.309 | 54.24 | 1537 | 2134 | 2630 | 2.134 | 3.241 | 1000 | 416.8 | 401.83 | 5.002 | 58 | 25 |  | 66.1
3599AC016 | 35-I-1999 | 35 | 7766 | 0 | 1999_08_31 | 45.2637 | Asphalt Cement | -93.7123 |  |  |  |  | University of Minnesota | 02/18/2004 | 58-40 MnROAD, BI9 | RTFOT | 10 | 54.61 | 2009 | 2828 | 3470 | 2.828 | 4.256 | 1000 | 346.9 | 528.12 | 5.0021 | 58 | 25 |  | 66.1
3599AC016 | 35-I-1999 | 35 | 7766 | 0 | 1999_08_31 | 45.2637 | Asphalt Cement | -93.7123 |  |  |  |  | University of Minnesota | 02/18/2004 | 58-40 MnROAD, BI9 | RTFOT | 10 | 55.93 | 1210 | 1790 | 2161 | 1.79 | 2.608 | 1000 | 216 | 524.01 | 8.0047 | 64 | 25 |  | 66.1
3599AC016 | 35-I-1999 | 35 | 7766 | 0 | 1999_08_31 | 45.2637 | Asphalt Cement | -93.7123 |  |  |  |  | University of Minnesota | 02/18/2004 | 58-40 MnROAD, BI9 | RTFOT | 15.84 | 56.21 | 1596 | 2385 | 2869 | 2.385 | 3.452 | 1000 | 181.1 | 688.44 | 8.0038 | 64 | 25 |  | 66.1
3599AC016 | 35-I-1999 | 35 | 7766 | 0 | 1999_08_31 | 45.2637 | Asphalt Cement | -93.7123 |  |  |  |  | University of Minnesota | 02/18/2004 | 58-40 MnROAD, BI9 | RTFOT | 25.12 | 56.61 | 2100 | 3186 | 3816 | 3.186 | 4.57 | 1000 | 151.9 | 897.46 | 7.9996 | 64 | 25 |  | 66.1
3599AC016 | 35-I-1999 | 35 | 7766 | 0 | 1999_08_31 | 45.2637 | Asphalt Cement | -93.7123 |  |  |  |  | University of Minnesota | 02/18/2004 | 58-40 MnROAD, BI9 | RTFOT | 39.81 | 57.18 | 2751 | 4265 | 5075 | 4.265 | 6.039 | 1000 | 127.5 | 1154.6 | 7.9997 | 64 | 25 |  | 66.1
3599AC016 | 35-I-1999 | 35 | 7766 | 0 | 1999_08_31 | 45.2637 | Asphalt Cement | -93.7123 |  |  |  |  | University of Minnesota | 02/18/2004 | 58-40 MnROAD, BI9 | RTFOT | 63.09 | 58.02 | 3574 | 5724 | 6748 | 5.724 | 7.955 | 1000 | 106.9 | 1462.1 | 7.9991 | 64 | 25 |  | 66.1
3599AC016 | 35-I-1999 | 35 | 7766 | 0 | 1999_08_31 | 45.2637 | Asphalt Cement | -93.7123 |  |  |  |  | University of Minnesota | 02/18/2004 | 58-40 MnROAD, BI9 | RTFOT | 100 | 59.4 | 4562 | 7714 | 8962 | 7.714 | 10.41 | 1000 | 89.59 | 1891.5 | 7.9896 | 64 | 25 |  | 66.1
3599AC016 | 35-I-1999 | 35 | 7766 | 0 | 1999_08_31 | 45.2637 | Asphalt Cement | -93.7123 |  |  |  |  | University of Minnesota | 03/05/2004 | 58-40 MnROAD, BI9 | PAV | 1 | 39.87 | 1608000 | 1343000 | 2095000 | 1343 | 3269 | 2000 | 2095000 | 62.82 | 0.0298 | 4 | 8
3599AC016 | 35-I-1999 | 35 | 7766 | 0 | 1999_08_31 | 45.2637 | Asphalt Cement | -93.7123 |  |  |  |  | University of Minnesota | 03/05/2004 | 58-40 MnROAD, BI9 | PAV | 1.586 | 39.13 | 2005000 | 1631000 | 2585000 | 1631 | 4096 | 2000 | 1630000 | 77.64 | 0.0299 | 4 | 8
3599AC016 | 35-I-1999 | 35 | 7766 | 0 | 1999_08_31 | 45.2637 | Asphalt Cement | -93.7123 |  |  |  |  | University of Minnesota | 03/05/2004 | 58-40 MnROAD, BI9 | PAV | 2.512 | 38.46 | 2479000 | 1969000 | 3165000 | 1969 | 5089 | 2000 | 1260000 | 95.18 | 0.0299 | 4 | 8
3599AC016 | 35-I-1999 | 35 | 7766 | 0 | 1999_08_31 | 45.2637 | Asphalt Cement | -93.7123 |  |  |  |  | University of Minnesota | 03/05/2004 | 58-40 MnROAD, BI9 | PAV | 3.98 | 37.82 | 3053000 | 2370000 | 3865000 | 2370 | 6303 | 2000 | 971000 | 116.13 | 0.0299 | 4 | 8
3599AC016 | 35-I-1999 | 35 | 7766 | 0 | 1999_08_31 | 45.2637 | Asphalt Cement | -93.7123 |  |  |  |  | University of Minnesota | 03/05/2004 | 58-40 MnROAD, BI9 | PAV | 6.309 | 37.23 | 3735000 | 2838000 | 4691000 | 2838 | 7753 | 2000 | 743500 | 141.13 | 0.03 | 4 | 8
3599AC016 | 35-I-1999 | 35 | 7766 | 0 | 1999_08_31 | 45.2637 | Asphalt Cement | -93.7123 |  |  |  |  | University of Minnesota | 03/05/2004 | 58-40 MnROAD, BI9 | PAV | 10 | 36.7 | 4551000 | 3392000 | 5676000 | 3392 | 9498 | 2000 | 567500 | 170.55 | 0.03 | 4 | 8
3599AC016 | 35-I-1999 | 35 | 7766 | 0 | 1999_08_31 | 45.2637 | Asphalt Cement | -93.7123 |  |  |  |  | University of Minnesota | 03/05/2004 | 58-40 MnROAD, BI9 | PAV | 15.84 | 36.19 | 5528000 | 4045000 | 6849000 | 4045 | 11600 | 2000 | 432300 | 205.47 | 0.03 | 4 | 8
3599AC016 | 35-I-1999 | 35 | 7766 | 0 | 1999_08_31 | 45.2637 | Asphalt Cement | -93.7123 |  |  |  |  | University of Minnesota | 03/05/2004 | 58-40 MnROAD, BI9 | PAV | 25.12 | 35.71 | 6701000 | 4817000 | 8253000 | 4817 | 14140 | 2000 | 328500 | 246.77 | 0.03 | 4 | 8
3599AC016 | 35-I-1999 | 35 | 7766 | 0 | 1999_08_31 | 45.2637 | Asphalt Cement | -93.7123 |  |  |  |  | University of Minnesota | 03/05/2004 | 58-40 MnROAD, BI9 | PAV | 39.81 | 35.22 | 8084000 | 5707000 | 9895000 | 5707 | 17160 | 2000 | 248600 | 294.6 | 0.03 | 4 | 8
3599AC016 | 35-I-1999 | 35 | 7766 | 0 | 1999_08_31 | 45.2637 | Asphalt Cement | -93.7123 |  |  |  |  | University of Minnesota | 03/05/2004 | 58-40 MnROAD, BI9 | PAV | 63.09 | 34.74 | 9735000 | 6750000 | 11850000 | 6750 | 20790 | 2000 | 187800 | 347.73 | 0.03 | 4 | 8
3599AC016 | 35-I-1999 | 35 | 7766 | 0 | 1999_08_31 | 45.2637 | Asphalt Cement | -93.7123 |  |  |  |  | University of Minnesota | 03/05/2004 | 58-40 MnROAD, BI9 | PAV | 100 | 34.38 | 11730000 | 8023000 | 14210000 | 8023 | 25160 | 2000 | 142000 | 402.55 | 0.0298 | 4 | 8
3599AC016 | 35-I-1999 | 35 | 7766 | 0 | 1999_08_31 | 45.2637 | Asphalt Cement | -93.7123 |  |  |  |  | University of Minnesota | 03/05/2004 | 58-40 MnROAD, BI9 | PAV | 1 | 42.69 | 724100 | 667900 | 985100 | 667.9 | 1453 | 2000 | 985100 | 118.11 | 0.1193 | 10 | 8
3599AC016 | 35-I-1999 | 35 | 7766 | 0 | 1999_08_31 | 45.2637 | Asphalt Cement | -93.7123 |  |  |  |  | University of Minnesota | 03/05/2004 | 58-40 MnROAD, BI9 | PAV | 1.586 | 42.1 | 912000 | 824000 | 1229000 | 824 | 1833 | 2000 | 775200 | 147.6 | 0.1195 | 10 | 8
3599AC016 | 35-I-1999 | 35 | 7766 | 0 | 1999_08_31 | 45.2637 | Asphalt Cement | -93.7123 |  |  |  |  | University of Minnesota | 03/05/2004 | 58-40 MnROAD, BI9 | PAV | 2.512 | 41.52 | 1142000 | 1011000 | 1526000 | 1011 | 2301 | 2000 | 607400 | 183.21 | 0.1195 | 10 | 8
3599AC016 | 35-I-1999 | 35 | 7766 | 0 | 1999_08_31 | 45.2637 | Asphalt Cement | -93.7123 |  |  |  |  | University of Minnesota | 03/05/2004 | 58-40 MnROAD, BI9 | PAV | 3.98 | 40.96 | 1424000 | 1236000 | 1886000 | 1236 | 2877 | 2000 | 473800 | 226.53 | 0.1196 | 10 | 8
3599AC016 | 35-I-1999 | 35 | 7766 | 0 | 1999_08_31 | 45.2637 | Asphalt Cement | -93.7123 |  |  |  |  | University of Minnesota | 03/05/2004 | 58-40 MnROAD, BI9 | PAV | 6.309 | 40.43 | 1767000 | 1506000 | 2321000 | 1506 | 3580 | 2000 | 367900 | 279.2 | 0.1198 | 10 | 8
3599AC016 | 35-I-1999 | 35 | 7766 | 0 | 1999_08_31 | 45.2637 | Asphalt Cement | -93.7123 |  |  |  |  | University of Minnesota | 03/05/2004 | 58-40 MnROAD, BI9 | PAV | 10 | 39.91 | 2191000 | 1833000 | 2857000 | 1833 | 4452 | 2000 | 285600 | 342.57 | 0.1197 | 10 | 8
3599AC016 | 35-I-1999 | 35 | 7766 | 0 | 1999_08_31 | 45.2637 | Asphalt Cement | -93.7123 |  |  |  |  | University of Minnesota | 03/05/2004 | 58-40 MnROAD, BI9 | PAV | 15.84 | 39.43 | 2704000 | 2223000 | 3500000 | 2223 | 5512 | 2000 | 220900 | 418.91 | 0.1197 | 10 | 8
3599AC016 | 35-I-1999 | 35 | 7766 | 0 | 1999_08_31 | 45.2637 | Asphalt Cement | -93.7123 |  |  |  |  | University of Minnesota | 03/05/2004 | 58-40 MnROAD, BI9 | PAV | 25.12 | 38.95 | 3329000 | 2691000 | 4280000 | 2691 | 6809 | 2000 | 170400 | 509.72 | 0.1198 | 10 | 8
3599AC016 | 35-I-1999 | 35 | 7766 | 0 | 1999_08_31 | 45.2637 | Asphalt Cement | -93.7123 |  |  |  |  | University of Minnesota | 03/05/2004 | 58-40 MnROAD, BI9 | PAV | 39.81 | 38.49 | 4087000 | 3250000 | 5222000 | 3250 | 8390 | 2000 | 131200 | 614.49 | 0.1197 | 10 | 8
3599AC016 | 35-I-1999 | 35 | 7766 | 0 | 1999_08_31 | 45.2637 | Asphalt Cement | -93.7123 |  |  |  |  | University of Minnesota | 03/05/2004 | 58-40 MnROAD, BI9 | PAV | 63.09 | 38.02 | 5007000 | 3915000 | 6356000 | 3915 | 10320 | 2000 | 100700 | 731.31 | 0.1198 | 10 | 8
3599AC016 | 35-I-1999 | 35 | 7766 | 0 | 1999_08_31 | 45.2637 | Asphalt Cement | -93.7123 |  |  |  |  | University of Minnesota | 03/05/2004 | 58-40 MnROAD, BI9 | PAV | 100 | 37.56 | 6124000 | 4710000 | 7726000 | 4710 | 12670 | 2000 | 77240 | 846.43 | 0.1197 | 10 | 8
3599AC016 | 35-I-1999 | 35 | 7766 | 0 | 1999_08_31 | 45.2637 | Asphalt Cement | -93.7123 |  |  |  |  | University of Minnesota | 03/05/2004 | 58-40 MnROAD, BI9 | PAV | 1 | 45.03 | 307600 | 307900 | 435200 | 307.9 | 615.2 | 2000 | 435200 | 130.98 | 0.2995 | 16 | 8
3599AC016 | 35-I-1999 | 35 | 7766 | 0 | 1999_08_31 | 45.2637 | Asphalt Cement | -93.7123 |  |  |  |  | University of Minnesota | 03/05/2004 | 58-40 MnROAD, BI9 | PAV | 1.586 | 44.65 | 390600 | 385900 | 549100 | 385.9 | 781.3 | 2000 | 346300 | 165.5 | 0.2999 | 16 | 8
3599AC016 | 35-I-1999 | 35 | 7766 | 0 | 1999_08_31 | 45.2637 | Asphalt Cement | -93.7123 |  |  |  |  | University of Minnesota | 03/05/2004 | 58-40 MnROAD, BI9 | PAV | 2.512 | 44.26 | 494200 | 481600 | 690000 | 481.6 | 988.7 | 2000 | 274700 | 208.01 | 0.3001 | 16 | 8
3599AC016 | 35-I-1999 | 35 | 7766 | 0 | 1999_08_31 | 45.2637 | Asphalt Cement | -93.7123 |  |  |  |  | University of Minnesota | 03/05/2004 | 58-40 MnROAD, BI9 | PAV | 3.98 | 43.85 | 624300 | 599800 | 865700 | 599.8 | 1250 | 2000 | 217500 | 260.98 | 0.3003 | 16 | 8
3599AC016 | 35-I-1999 | 35 | 7766 | 0 | 1999_08_31 | 45.2637 | Asphalt Cement | -93.7123 |  |  |  |  | University of Minnesota | 03/05/2004 | 58-40 MnROAD, BI9 | PAV | 6.309 | 43.46 | 785700 | 744500 | 1082000 | 744.5 | 1574 | 2000 | 171600 | 325.94 | 0.3003 | 16 | 8
3599AC016 | 35-I-1999 | 35 | 7766 | 0 | 1999_08_31 | 45.2637 | Asphalt Cement | -93.7123 |  |  |  |  | University of Minnesota | 03/05/2004 | 58-40 MnROAD, BI9 | PAV | 10 | 43.05 | 987400 | 922300 | 1351000 | 922.3 | 1979 | 2000 | 135100 | 406.64 | 0.3009 | 16 | 8
3599AC016 | 35-I-1999 | 35 | 7766 | 0 | 1999_08_31 | 45.2637 | Asphalt Cement | -93.7123 |  |  |  |  | University of Minnesota | 03/05/2004 | 58-40 MnROAD, BI9 | PAV | 15.84 | 42.64 | 1238000 | 1140000 | 1683000 | 1140 | 2485 | 2000 | 106200 | 503.21 | 0.3004 | 16 | 8
3599AC016 | 35-I-1999 | 35 | 7766 | 0 | 1999_08_31 | 45.2637 | Asphalt Cement | -93.7123 |  |  |  |  | University of Minnesota | 03/05/2004 | 58-40 MnROAD, BI9 | PAV | 25.12 | 42.24 | 1550000 | 1408000 | 2094000 | 1408 | 3115 | 2000 | 83360 | 619.27 | 0.3001 | 16 | 8
3599AC016 | 35-I-1999 | 35 | 7766 | 0 | 1999_08_31 | 45.2637 | Asphalt Cement | -93.7123 |  |  |  |  | University of Minnesota | 03/05/2004 | 58-40 MnROAD, BI9 | PAV | 39.81 | 41.84 | 1936000 | 1733000 | 2599000 | 1733 | 3896 | 2000 | 65270 | 752.81 | 0.3001 | 16 | 8
3599AC016 | 35-I-1999 | 35 | 7766 | 0 | 1999_08_31 | 45.2637 | Asphalt Cement | -93.7123 |  |  |  |  | University of Minnesota | 03/05/2004 | 58-40 MnROAD, BI9 | PAV | 63.09 | 41.43 | 2411000 | 2128000 | 3216000 | 2128 | 4860 | 2000 | 50970 | 894.43 | 0.3005 | 16 | 8
3599AC016 | 35-I-1999 | 35 | 7766 | 0 | 1999_08_31 | 45.2637 | Asphalt Cement | -93.7123 |  |  |  |  | University of Minnesota | 03/05/2004 | 58-40 MnROAD, BI9 | PAV | 100 | 41.04 | 3000000 | 2611000 | 3977000 | 2611 | 6058 | 2000 | 39760 | 1014.8 | 0.3004 | 16 | 8
3599AC016 | 35-I-1999 | 35 | 7766 | 0 | 1999_08_31 | 45.2637 | Asphalt Cement | -93.7123 |  |  |  |  | University of Minnesota | 03/05/2004 | 58-40 MnROAD, BI9 | PAV | 1 | 46.51 | 130400 | 137500 | 189500 | 137.5 | 261.2 | 2000 | 189500 | 152.14 | 0.7988 | 22 | 8
3599AC016 | 35-I-1999 | 35 | 7766 | 0 | 1999_08_31 | 45.2637 | Asphalt Cement | -93.7123 |  |  |  |  | University of Minnesota | 03/05/2004 | 58-40 MnROAD, BI9 | PAV | 1.586 | 46.41 | 166000 | 174400 | 240800 | 174.4 | 332.5 | 2000 | 151900 | 193.45 | 0.7997 | 22 | 8
3599AC016 | 35-I-1999 | 35 | 7766 | 0 | 1999_08_31 | 45.2637 | Asphalt Cement | -93.7123 |  |  |  |  | University of Minnesota | 03/05/2004 | 58-40 MnROAD, BI9 | PAV | 2.512 | 46.29 | 210900 | 220600 | 305100 | 220.6 | 422.2 | 2000 | 121500 | 245.07 | 0.8 | 22 | 8
3599AC016 | 35-I-1999 | 35 | 7766 | 0 | 1999_08_31 | 45.2637 | Asphalt Cement | -93.7123 |  |  |  |  | University of Minnesota | 03/05/2004 | 58-40 MnROAD, BI9 | PAV | 3.98 | 46.12 | 268000 | 278700 | 386700 | 278.7 | 536.5 | 2000 | 97150 | 310.29 | 0.8003 | 22 | 8
3599AC016 | 35-I-1999 | 35 | 7766 | 0 | 1999_08_31 | 45.2637 | Asphalt Cement | -93.7123 |  |  |  |  | University of Minnesota | 03/05/2004 | 58-40 MnROAD, BI9 | PAV | 6.309 | 45.95 | 340000 | 351500 | 489000 | 351.5 | 680.3 | 2000 | 77500 | 391.92 | 0.8013 | 22 | 8
3599AC016 | 35-I-1999 | 35 | 7766 | 0 | 1999_08_31 | 45.2637 | Asphalt Cement | -93.7123 |  |  |  |  | University of Minnesota | 03/05/2004 | 58-40 MnROAD, BI9 | PAV | 10 | 45.76 | 431300 | 442900 | 618200 | 442.9 | 862.9 | 2000 | 61810 | 493.11 | 0.8014 | 22 | 8
3599AC016 | 35-I-1999 | 35 | 7766 | 0 | 1999_08_31 | 45.2637 | Asphalt Cement | -93.7123 |  |  |  |  | University of Minnesota | 03/05/2004 | 58-40 MnROAD, BI9 | PAV | 15.84 | 45.55 | 546600 | 557200 | 780500 | 557.2 | 1093 | 2000 | 49260 | 615.5 | 0.8002 | 22 | 8
3599AC016 | 35-I-1999 | 35 | 7766 | 0 | 1999_08_31 | 45.2637 | Asphalt Cement | -93.7123 |  |  |  |  | University of Minnesota | 03/05/2004 | 58-40 MnROAD, BI9 | PAV | 25.12 | 45.32 | 691700 | 699400 | 983700 | 699.4 | 1384 | 2000 | 39160 | 761.86 | 0.8016 | 22 | 8
3599AC016 | 35-I-1999 | 35 | 7766 | 0 | 1999_08_31 | 45.2637 | Asphalt Cement | -93.7123 |  |  |  |  | University of Minnesota | 03/05/2004 | 58-40 MnROAD, BI9 | PAV | 39.81 | 45.06 | 875200 | 877200 | 1239000 | 877.2 | 1750 | 2000 | 31130 | 922.03 | 0.801 | 22 | 8
3599AC016 | 35-I-1999 | 35 | 7766 | 0 | 1999_08_31 | 45.2637 | Asphalt Cement | -93.7123 |  |  |  |  | University of Minnesota | 03/05/2004 | 58-40 MnROAD, BI9 | PAV | 63.09 | 44.8 | 1105000 | 1098000 | 1558000 | 1098 | 2211 | 2000 | 24690 | 1072.8 | 0.8008 | 22 | 8
3599AC016 | 35-I-1999 | 35 | 7766 | 0 | 1999_08_31 | 45.2637 | Asphalt Cement | -93.7123 |  |  |  |  | University of Minnesota | 03/05/2004 | 58-40 MnROAD, BI9 | PAV | 100 | 44.54 | 1394000 | 1371000 | 1955000 | 1371 | 2788 | 2000 | 19550 | 1179.1 | 0.8008 | 22 | 8
3599AC016 | 35-I-1999 | 35 | 7766 | 0 | 1999_08_31 | 45.2637 | Asphalt Cement | -93.7123 |  |  |  |  | University of Minnesota | 02/27/2004 | 58-40 MnROAD, BI9 | PAV | 3.98 | 48.94 | 2437 | 2798 | 3710 | 2.798 | 4.92 | 1000 | 932.1 | 455.25 | 4.0061 | 64 | 25
3599AC016 | 35-I-1999 | 35 | 7766 | 0 | 1999_08_31 | 45.2637 | Asphalt Cement | -93.7123 |  |  |  |  | University of Minnesota | 02/27/2004 | 58-40 MnROAD, BI9 | PAV | 6.309 | 49.21 | 3110 | 3604 | 4761 | 3.604 | 6.287 | 1000 | 754.5 | 583.63 | 4.0083 | 64 | 25
3599AC016 | 35-I-1999 | 35 | 7766 | 0 | 1999_08_31 | 45.2637 | Asphalt Cement | -93.7123 |  |  |  |  | University of Minnesota | 02/27/2004 | 58-40 MnROAD, BI9 | PAV | 10 | 49.59 | 3968 | 4660 | 6120 | 4.66 | 8.038 | 1000 | 611.9 | 748.27 | 4.0081 | 64 | 25
3504BC013 | 35-O-1999 | 35 | 7486 | -5 | 2004_10_29 | 45.2642 | Bituminous Core | -93.7131 | Core sent to Xue Li for University of Minnesota testing. AFTER PAVING | 3504BC013, 3504BC014 combined for testing |  | BC10 | University of Minnesota | 03/02/2005 | 58-40 MnROAD, 35B | extracted | 3.98 | 71.26 | 1261 | 3716 | 3924 | 3.716 | 4.144 | 1000 | 985.8 | 179.87 | 1.4953 | 58 | 25 |  | 68.5
3504BC013 | 35-O-1999 | 35 | 7486 | -5 | 2004_10_29 | 45.2642 | Bituminous Core | -93.7131 | Core sent to Xue Li for University of Minnesota testing. AFTER PAVING | 3504BC013, 3504BC014 combined for testing |  | BC10 | University of Minnesota | 03/02/2005 | 58-40 MnROAD, 35B | extracted | 6.309 | 70.25 | 1899 | 5290 | 5620 | 5.29 | 5.971 | 1000 | 890.7 | 257.64 | 1.4963 | 58 | 25 |  | 68.5
3504BC013 | 35-O-1999 | 35 | 7486 | -5 | 2004_10_29 | 45.2642 | Bituminous Core | -93.7131 | Core sent to Xue Li for University of Minnesota testing. AFTER PAVING | 3504BC013, 3504BC014 combined for testing |  | BC10 | University of Minnesota | 03/02/2005 | 58-40 MnROAD, 35B | extracted | 10 | 69.28 | 2833 | 7488 | 8006 | 7.488 | 8.559 | 1000 | 800.4 | 366.3 | 1.4951 | 58 | 25 |  | 68.5
3504BC013 | 35-O-1999 | 35 | 7486 | -5 | 2004_10_29 | 45.2642 | Bituminous Core | -93.7131 | Core sent to Xue Li for University of Minnesota testing. AFTER PAVING | 3504BC013, 3504BC014 combined for testing |  | BC10 | University of Minnesota | 03/02/2005 | 58-40 MnROAD, 35B | extracted | 15.84 | 68.33 | 4186 | 10540 | 11340 | 10.54 | 12.2 | 1000 | 715.5 | 518.76 | 1.4981 | 58 | 25 |  | 68.5
3504BC013 | 35-O-1999 | 35 | 7486 | -5 | 2004_10_29 | 45.2642 | Bituminous Core | -93.7131 | Core sent to Xue Li for University of Minnesota testing. AFTER PAVING | 3504BC013, 3504BC014 combined for testing |  | BC10 | University of Minnesota | 03/02/2005 | 58-40 MnROAD, 35B | extracted | 25.12 | 67.44 | 6135 | 14760 | 15990 | 14.76 | 17.31 | 1000 | 636.4 | 729.71 | 1.4996 | 58 | 25 |  | 68.5
3504BC013 | 35-O-1999 | 35 | 7486 | -5 | 2004_10_29 | 45.2642 | Bituminous Core | -93.7131 | Core sent to Xue Li for University of Minnesota testing. AFTER PAVING | 3504BC013, 3504BC014 combined for testing |  | BC10 | University of Minnesota | 03/02/2005 | 58-40 MnROAD, 35B | extracted | 39.81 | 66.59 | 8921 | 20600 | 22450 | 20.6 | 24.47 | 1000 | 564 | 1019.1 | 1.5009 | 58 | 25 |  | 68.5
3504BC013 | 35-O-1999 | 35 | 7486 | -5 | 2004_10_29 | 45.2642 | Bituminous Core | -93.7131 | Core sent to Xue Li for University of Minnesota testing. AFTER PAVING | 3504BC013, 3504BC014 combined for testing |  | BC10 | University of Minnesota | 03/02/2005 | 58-40 MnROAD, 35B | extracted | 63.09 | 65.78 | 12910 | 28690 | 31460 | 28.69 | 34.5 | 1000 | 498.7 | 1410.8 | 1.4996 | 58 | 25 |  | 68.5
3504BC013 | 35-O-1999 | 35 | 7486 | -5 | 2004_10_29 | 45.2642 | Bituminous Core | -93.7131 | Core sent to Xue Li for University of Minnesota testing. AFTER PAVING | 3504BC013, 3504BC014 combined for testing |  | BC10 | University of Minnesota | 03/02/2005 | 58-40 MnROAD, 35B | extracted | 100 | 65.02 | 18610 | 39940 | 44060 | 39.94 | 48.61 | 1000 | 440.5 | 1933.2 | 1.4963 | 58 | 25 |  | 68.5
3599AC016 | 35-I-1999 | 35 | 7766 | 0 | 1999_08_31 | 45.2637 | Asphalt Cement | -93.7123 |  |  |  |  | University of Minnesota | 03/05/2004 | 58-40 MnROAD, BI9 | PAV | 1.586 | 47.29 | 72150 | 78150 | 106400 | 78.15 | 144.8 | 2000 | 67090 | 192.59 | 1.8037 | 28 | 8
3599AC016 | 35-I-1999 | 35 | 7766 | 0 | 1999_08_31 | 45.2637 | Asphalt Cement | -93.7123 |  |  |  |  | University of Minnesota | 03/05/2004 | 58-40 MnROAD, BI9 | PAV | 2.512 | 47.49 | 91370 | 99670 | 135200 | 99.67 | 183.4 | 2000 | 53830 | 244.51 | 1.8038 | 28 | 8
3599AC016 | 35-I-1999 | 35 | 7766 | 0 | 1999_08_31 | 45.2637 | Asphalt Cement | -93.7123 |  |  |  |  | University of Minnesota | 03/05/2004 | 58-40 MnROAD, BI9 | PAV | 3.98 | 47.6 | 116200 | 127200 | 172300 | 127.2 | 233.3 | 2000 | 43280 | 310.35 | 1.8018 | 28 | 8
3599AC016 | 35-I-1999 | 35 | 7766 | 0 | 1999_08_31 | 45.2637 | Asphalt Cement | -93.7123 |  |  |  |  | University of Minnesota |  | 58-40 MnROAD, BI9 | original | 39.999 | 62.39 | 1480.22 | 2830.68 | 3194.34 | 2.8307 | 3.6047 | 1000 | 79.86 |  |  | 58 |  |  | 62.8
3599AC016 | 35-I-1999 | 35 | 7766 | 0 | 1999_08_31 | 45.2637 | Asphalt Cement | -93.7123 |  |  |  |  | University of Minnesota |  | 58-40 MnROAD, BI9 | original | 60.078 | 62.95 | 1930.45 | 3780.57 | 4244.92 | 3.7806 | 4.7663 | 1000 | 70.657 |  |  | 58 |  |  | 62.8
3599AC016 | 35-I-1999 | 35 | 7766 | 0 | 1999_08_31 | 45.2637 | Asphalt Cement | -93.7123 |  |  |  |  | University of Minnesota |  | 58-40 MnROAD, BI9 | original | 79.871 | 62.93 | 2355.55 | 4608.76 | 5175.84 | 4.6088 | 5.8127 | 1000 | 64.803 |  |  | 58 |  |  | 62.8
3599AC016 | 35-I-1999 | 35 | 7766 | 0 | 1999_08_31 | 45.2637 | Asphalt Cement | -93.7123 |  |  |  |  | University of Minnesota |  | 58-40 MnROAD, BI9 | original | 99.865 | 62.97 | 2750.02 | 5389.5 | 6050.56 | 5.3895 | 6.7927 | 1000 | 60.587 |  |  | 58 |  |  | 62.8
3599AC016 | 35-I-1999 | 35 | 7766 | 0 | 1999_08_31 | 45.2637 | Asphalt Cement | -93.7123 |  |  |  |  | University of Minnesota |  | 58-40 MnROAD, BI9 | original | 0.5 | 49.29 | 88.4876 | 102.857 | 135.682 | 0.10286 | 0.17898 | 1000 | 271.352 |  |  | 64 |  |  | 62.8
3599AC016 | 35-I-1999 | 35 | 7766 | 0 | 1999_08_31 | 45.2637 | Asphalt Cement | -93.7123 |  |  |  |  | University of Minnesota |  | 58-40 MnROAD, BI9 | original | 1 | 51.36 | 121.654 | 152.155 | 194.81 | 0.15216 | 0.24942 | 1000 | 194.814 |  |  | 64 |  |  | 62.8
3599AC016 | 35-I-1999 | 35 | 7766 | 0 | 1999_08_31 | 45.2637 | Asphalt Cement | -93.7123 |  |  |  |  | University of Minnesota |  | 58-40 MnROAD, BI9 | original | 2.5 | 54.58 | 189.776 | 266.839 | 327.441 | 0.26684 | 0.40181 | 1000 | 130.979 |  |  | 63.9 |  |  | 62.8
3599AC016 | 35-I-1999 | 35 | 7766 | 0 | 1999_08_31 | 45.2637 | Asphalt Cement | -93.7123 |  |  |  |  | University of Minnesota |  | 58-40 MnROAD, BI9 | original | 5 | 57.11 | 271.094 | 419.264 | 499.274 | 0.41926 | 0.59455 | 1000 | 99.857 |  |  | 64 |  |  | 62.8
3599AC016 | 35-I-1999 | 35 | 7766 | 0 | 1999_08_31 | 45.2637 | Asphalt Cement | -93.7123 |  |  |  |  | University of Minnesota |  | 58-40 MnROAD, BI9 | original | 10 | 59.01 | 402.123 | 669.381 | 780.88 | 0.66938 | 0.91095 | 1000 | 78.09 |  |  | 64 |  |  | 62.8
3599AC016 | 35-I-1999 | 35 | 7766 | 0 | 1999_08_31 | 45.2637 | Asphalt Cement | -93.7123 |  |  |  |  | University of Minnesota |  | 58-40 MnROAD, BI9 | original | 20 | 61 | 600.052 | 1082.33 | 1237.54 | 1.0823 | 1.415 | 1000 | 61.878 |  |  | 64 |  |  | 62.8
3599AC016 | 35-I-1999 | 35 | 7766 | 0 | 1999_08_31 | 45.2637 | Asphalt Cement | -93.7123 |  |  |  |  | University of Minnesota | 03/05/2004 | 58-40 MnROAD, BI9 | PAV | 6.309 | 47.72 | 147300 | 162000 | 218900 | 162 | 295.8 | 2000 | 34690 | 393.7 | 1.8083 | 28 | 8
3599AC016 | 35-I-1999 | 35 | 7766 | 0 | 1999_08_31 | 45.2637 | Asphalt Cement | -93.7123 |  |  |  |  | University of Minnesota | 03/05/2004 | 58-40 MnROAD, BI9 | PAV | 10 | 47.82 | 187600 | 207000 | 279400 | 207 | 377 | 2000 | 27930 | 496.17 | 1.8042 | 28 | 8
3599AC016 | 35-I-1999 | 35 | 7766 | 0 | 1999_08_31 | 45.2637 | Asphalt Cement | -93.7123 |  |  |  |  | University of Minnesota | 03/05/2004 | 58-40 MnROAD, BI9 | PAV | 15.84 | 47.89 | 238200 | 263600 | 355300 | 263.6 | 478.9 | 2000 | 22420 | 619.44 | 1.8075 | 28 | 8
3599AC016 | 35-I-1999 | 35 | 7766 | 0 | 1999_08_31 | 45.2637 | Asphalt Cement | -93.7123 |  |  |  |  | University of Minnesota | 03/05/2004 | 58-40 MnROAD, BI9 | PAV | 25.12 | 47.92 | 303600 | 336300 | 453100 | 336.3 | 610.4 | 2000 | 18040 | 759.06 | 1.806 | 28 | 8
3599AC016 | 35-I-1999 | 35 | 7766 | 0 | 1999_08_31 | 45.2637 | Asphalt Cement | -93.7123 |  |  |  |  | University of Minnesota | 03/05/2004 | 58-40 MnROAD, BI9 | PAV | 39.81 | 47.93 | 386400 | 428000 | 576600 | 428 | 776.8 | 2000 | 14480 | 898.59 | 1.8077 | 28 | 8
3599AC016 | 35-I-1999 | 35 | 7766 | 0 | 1999_08_31 | 45.2637 | Asphalt Cement | -93.7123 |  |  |  |  | University of Minnesota | 03/05/2004 | 58-40 MnROAD, BI9 | PAV | 63.09 | 47.92 | 492000 | 544900 | 734100 | 544.9 | 989.1 | 2000 | 11630 | 1022.5 | 1.8054 | 28 | 8
3599AC016 | 35-I-1999 | 35 | 7766 | 0 | 1999_08_31 | 45.2637 | Asphalt Cement | -93.7123 |  |  |  |  | University of Minnesota | 03/05/2004 | 58-40 MnROAD, BI9 | PAV | 100 | 47.92 | 626900 | 694200 | 935400 | 694.2 | 1260 | 2000 | 9351 | 1335.8 | 1.8028 | 28 | 8
3599AC016 | 35-I-1999 | 35 | 7766 | 0 | 1999_08_31 | 45.2637 | Asphalt Cement | -93.7123 |  |  |  |  | University of Minnesota | 03/05/2004 | 58-40 MnROAD, BI9 | PAV | 1 | 47.17 | 26080 | 28140 | 38370 | 28.14 | 52.32 | 2000 | 38370 | 135.26 | 3.5124 | 34 | 8
3599AC016 | 35-I-1999 | 35 | 7766 | 0 | 1999_08_31 | 45.2637 | Asphalt Cement | -93.7123 |  |  |  |  | University of Minnesota | 03/05/2004 | 58-40 MnROAD, BI9 | PAV | 1.586 | 47.55 | 32910 | 35970 | 48750 | 35.97 | 66.07 | 2000 | 30750 | 171.48 | 3.5095 | 34 | 8
3599AC016 | 35-I-1999 | 35 | 7766 | 0 | 1999_08_31 | 45.2637 | Asphalt Cement | -93.7123 |  |  |  |  | University of Minnesota | 03/05/2004 | 58-40 MnROAD, BI9 | PAV | 2.512 | 47.93 | 41510 | 45980 | 61940 | 45.98 | 83.45 | 2000 | 24660 | 217.33 | 3.5108 | 34 | 8
3599AC016 | 35-I-1999 | 35 | 7766 | 0 | 1999_08_31 | 45.2637 | Asphalt Cement | -93.7123 |  |  |  |  | University of Minnesota | 03/05/2004 | 58-40 MnROAD, BI9 | PAV | 3.98 | 48.3 | 52450 | 58870 | 78840 | 58.87 | 105.6 | 2000 | 19810 | 275.1 | 3.5117 | 34 | 8
3599AC016 | 35-I-1999 | 35 | 7766 | 0 | 1999_08_31 | 45.2637 | Asphalt Cement | -93.7123 |  |  |  |  | University of Minnesota | 03/05/2004 | 58-40 MnROAD, BI9 | PAV | 6.309 | 48.7 | 66330 | 75500 | 100500 | 75.5 | 133.8 | 2000 | 15930 | 347.77 | 3.5216 | 34 | 8
3599AC016 | 35-I-1999 | 35 | 7766 | 0 | 1999_08_31 | 45.2637 | Asphalt Cement | -93.7123 |  |  |  |  | University of Minnesota | 03/05/2004 | 58-40 MnROAD, BI9 | PAV | 10 | 49.08 | 84160 | 97080 | 128500 | 97.08 | 170 | 2000 | 12850 | 434.31 | 3.5145 | 34 | 8
3599AC016 | 35-I-1999 | 35 | 7766 | 0 | 1999_08_31 | 45.2637 | Asphalt Cement | -93.7123 |  |  |  |  | University of Minnesota | 03/05/2004 | 58-40 MnROAD, BI9 | PAV | 15.84 | 49.45 | 106700 | 124700 | 164200 | 124.7 | 216.1 | 2000 | 10360 | 535.05 | 3.5292 | 34 | 8
3599AC016 | 35-I-1999 | 35 | 7766 | 0 | 1999_08_31 | 45.2637 | Asphalt Cement | -93.7123 |  |  |  |  | University of Minnesota | 03/05/2004 | 58-40 MnROAD, BI9 | PAV | 25.12 | 49.79 | 135700 | 160500 | 210100 | 160.5 | 275.1 | 2000 | 8364 | 636.16 | 3.5253 | 34 | 8
3599AC016 | 35-I-1999 | 35 | 7766 | 0 | 1999_08_31 | 45.2637 | Asphalt Cement | -93.7123 |  |  |  |  | University of Minnesota | 03/05/2004 | 58-40 MnROAD, BI9 | PAV | 39.81 | 50.11 | 172600 | 206500 | 269200 | 206.5 | 350.8 | 2000 | 6762 | 741.82 | 3.5253 | 34 | 8
3599AC016 | 35-I-1999 | 35 | 7766 | 0 | 1999_08_31 | 45.2637 | Asphalt Cement | -93.7123 |  |  |  |  | University of Minnesota | 03/05/2004 | 58-40 MnROAD, BI9 | PAV | 63.09 | 50.42 | 220400 | 266500 | 345800 | 266.5 | 448.7 | 2000 | 5481 | 1042.1 | 3.5078 | 34 | 8
3599AC016 | 35-I-1999 | 35 | 7766 | 0 | 1999_08_31 | 45.2637 | Asphalt Cement | -93.7123 |  |  |  |  | University of Minnesota | 03/05/2004 | 58-40 MnROAD, BI9 | PAV | 100 | 51.14 | 277500 | 344300 | 442200 | 344.3 | 567.9 | 2000 | 4421 | 2423 | 3.4956 | 34 | 8
3599AC016 | 35-I-1999 | 35 | 7766 | 0 | 1999_08_31 | 45.2637 | Asphalt Cement | -93.7123 |  |  |  |  | University of Minnesota | 02/27/2004 | 58-40 MnROAD, BI9 | PAV | 1 | 46.85 | 21530 | 22970 | 31480 | 22.97 | 43.15 | 1000 | 31480 | 96.4 | 0.1 | 34 | 25
3599AC016 | 35-I-1999 | 35 | 7766 | 0 | 1999_08_31 | 45.2637 | Asphalt Cement | -93.7123 |  |  |  |  | University of Minnesota | 02/27/2004 | 58-40 MnROAD, BI9 | PAV | 1.586 | 47.19 | 27430 | 29610 | 40370 | 29.61 | 55.03 | 1000 | 25460 | 123.06 | 0.0996 | 34 | 25
3599AC016 | 35-I-1999 | 35 | 7766 | 0 | 1999_08_31 | 45.2637 | Asphalt Cement | -93.7123 |  |  |  |  | University of Minnesota | 02/27/2004 | 58-40 MnROAD, BI9 | PAV | 2.512 | 47.51 | 34910 | 38110 | 51680 | 38.11 | 70.09 | 1000 | 20580 | 157.66 | 0.0997 | 34 | 25
3599AC016 | 35-I-1999 | 35 | 7766 | 0 | 1999_08_31 | 45.2637 | Asphalt Cement | -93.7123 |  |  |  |  | University of Minnesota | 02/27/2004 | 58-40 MnROAD, BI9 | PAV | 3.98 | 47.77 | 44500 | 49020 | 66210 | 49.02 | 89.43 | 1000 | 16630 | 202.45 | 0.1 | 34 | 25
3599AC016 | 35-I-1999 | 35 | 7766 | 0 | 1999_08_31 | 45.2637 | Asphalt Cement | -93.7123 |  |  |  |  | University of Minnesota | 02/27/2004 | 58-40 MnROAD, BI9 | PAV | 6.309 | 47.99 | 56910 | 63170 | 85030 | 63.17 | 114.4 | 1000 | 13480 | 259.89 | 0.1001 | 34 | 25
3599AC016 | 35-I-1999 | 35 | 7766 | 0 | 1999_08_31 | 45.2637 | Asphalt Cement | -93.7123 |  |  |  |  | University of Minnesota | 02/27/2004 | 58-40 MnROAD, BI9 | PAV | 10 | 48.23 | 72960 | 81680 | 109500 | 81.68 | 146.8 | 1000 | 10950 | 333.62 | 0.0998 | 34 | 25
3599AC016 | 35-I-1999 | 35 | 7766 | 0 | 1999_08_31 | 45.2637 | Asphalt Cement | -93.7123 |  |  |  |  | University of Minnesota | 02/27/2004 | 58-40 MnROAD, BI9 | PAV | 15.84 | 48.37 | 93880 | 105600 | 141300 | 105.6 | 189.1 | 1000 | 8919 | 430.36 | 0.1 | 34 | 25
3599AC016 | 35-I-1999 | 35 | 7766 | 0 | 1999_08_31 | 45.2637 | Asphalt Cement | -93.7123 |  |  |  |  | University of Minnesota | 02/27/2004 | 58-40 MnROAD, BI9 | PAV | 25.12 | 48.4 | 121300 | 136600 | 182700 | 136.6 | 244.4 | 1000 | 7274 | 555.23 | 0.1 | 34 | 25
3599AC016 | 35-I-1999 | 35 | 7766 | 0 | 1999_08_31 | 45.2637 | Asphalt Cement | -93.7123 |  |  |  |  | University of Minnesota | 02/27/2004 | 58-40 MnROAD, BI9 | PAV | 39.81 | 48.31 | 157500 | 176800 | 236700 | 176.8 | 317 | 1000 | 5946 | 717.09 | 0.1 | 34 | 25
3599AC016 | 35-I-1999 | 35 | 7766 | 0 | 1999_08_31 | 45.2637 | Asphalt Cement | -93.7123 |  |  |  |  | University of Minnesota | 02/27/2004 | 58-40 MnROAD, BI9 | PAV | 63.09 | 48.16 | 205300 | 229200 | 307700 | 229.2 | 413.1 | 1000 | 4877 | 925.41 | 0.0998 | 34 | 25
3599AC016 | 35-I-1999 | 35 | 7766 | 0 | 1999_08_31 | 45.2637 | Asphalt Cement | -93.7123 |  |  |  |  | University of Minnesota | 02/27/2004 | 58-40 MnROAD, BI9 | PAV | 100 | 47.79 | 270100 | 297800 | 402000 | 297.8 | 542.8 | 1000 | 4019 | 1188.9 | 0.099 | 34 | 25
3599AC016 | 35-I-1999 | 35 | 7766 | 0 | 1999_08_31 | 45.2637 | Asphalt Cement | -93.7123 |  |  |  |  | University of Minnesota | 02/27/2004 | 58-40 MnROAD, BI9 | PAV | 1 | 46.4 | 11550 | 12130 | 16740 | 12.13 | 23.12 | 1000 | 16740 | 153.74 | 0.2995 | 40 | 25
3599AC016 | 35-I-1999 | 35 | 7766 | 0 | 1999_08_31 | 45.2637 | Asphalt Cement | -93.7123 |  |  |  |  | University of Minnesota | 02/27/2004 | 58-40 MnROAD, BI9 | PAV | 1.586 | 46.81 | 14580 | 15520 | 21290 | 15.52 | 29.21 | 1000 | 13430 | 195.79 | 0.3 | 40 | 25
3599AC016 | 35-I-1999 | 35 | 7766 | 0 | 1999_08_31 | 45.2637 | Asphalt Cement | -93.7123 |  |  |  |  | University of Minnesota | 02/27/2004 | 58-40 MnROAD, BI9 | PAV | 2.512 | 47.26 | 18390 | 19900 | 27100 | 19.9 | 36.9 | 1000 | 10790 | 249.51 | 0.3005 | 40 | 25
3599AC016 | 35-I-1999 | 35 | 7766 | 0 | 1999_08_31 | 45.2637 | Asphalt Cement | -93.7123 |  |  |  |  | University of Minnesota | 02/27/2004 | 58-40 MnROAD, BI9 | PAV | 3.98 | 47.67 | 23330 | 25610 | 34640 | 25.61 | 46.86 | 1000 | 8704 | 318.68 | 0.3004 | 40 | 25
3599AC016 | 35-I-1999 | 35 | 7766 | 0 | 1999_08_31 | 45.2637 | Asphalt Cement | -93.7123 |  |  |  |  | University of Minnesota | 02/27/2004 | 58-40 MnROAD, BI9 | PAV | 6.309 | 48.23 | 29550 | 33090 | 44360 | 33.09 | 59.48 | 1000 | 7031 | 407.9 | 0.3004 | 40 | 25
3599AC016 | 35-I-1999 | 35 | 7766 | 0 | 1999_08_31 | 45.2637 | Asphalt Cement | -93.7123 |  |  |  |  | University of Minnesota | 02/27/2004 | 58-40 MnROAD, BI9 | PAV | 10 | 48.65 | 37670 | 42810 | 57030 | 42.81 | 75.97 | 1000 | 5702 | 523.28 | 0.3001 | 40 | 25
3599AC016 | 35-I-1999 | 35 | 7766 | 0 | 1999_08_31 | 45.2637 | Asphalt Cement | -93.7123 |  |  |  |  | University of Minnesota | 02/27/2004 | 58-40 MnROAD, BI9 | PAV | 15.84 | 49.07 | 48170 | 55560 | 73530 | 55.56 | 97.32 | 1000 | 4641 | 674.06 | 0.3002 | 40 | 25
3599AC016 | 35-I-1999 | 35 | 7766 | 0 | 1999_08_31 | 45.2637 | Asphalt Cement | -93.7123 |  |  |  |  | University of Minnesota | 02/27/2004 | 58-40 MnROAD, BI9 | PAV | 25.12 | 49.44 | 61860 | 72280 | 95140 | 72.28 | 125.2 | 1000 | 3787 | 870.2 | 0.3001 | 40 | 25
3599AC016 | 35-I-1999 | 35 | 7766 | 0 | 1999_08_31 | 45.2637 | Asphalt Cement | -93.7123 |  |  |  |  | University of Minnesota | 02/27/2004 | 58-40 MnROAD, BI9 | PAV | 39.81 | 49.73 | 79800 | 94200 | 123500 | 94.2 | 161.8 | 1000 | 3101 | 1126.2 | 0.3003 | 40 | 25
3599AC016 | 35-I-1999 | 35 | 7766 | 0 | 1999_08_31 | 45.2637 | Asphalt Cement | -93.7123 |  |  |  |  | University of Minnesota | 02/27/2004 | 58-40 MnROAD, BI9 | PAV | 63.09 | 49.92 | 103600 | 123200 | 161000 | 123.2 | 210.4 | 1000 | 2551 | 1458.2 | 0.3 | 40 | 25
3599AC016 | 35-I-1999 | 35 | 7766 | 0 | 1999_08_31 | 45.2637 | Asphalt Cement | -93.7123 |  |  |  |  | University of Minnesota | 02/27/2004 | 58-40 MnROAD, BI9 | PAV | 100 | 50.32 | 134200 | 161700 | 210100 | 161.7 | 273 | 1000 | 2101 | 1888.2 | 0.3005 | 40 | 25
3599AC016 | 35-I-1999 | 35 | 7766 | 0 | 1999_08_31 | 45.2637 | Asphalt Cement | -93.7123 |  |  |  |  | University of Minnesota | 02/27/2004 | 58-40 MnROAD, BI9 | PAV | 1 | 46.22 | 6144 | 6411 | 8879 | 6.411 | 12.3 | 1000 | 8879 | 81.84 | 0.3006 | 46 | 25
3599AC016 | 35-I-1999 | 35 | 7766 | 0 | 1999_08_31 | 45.2637 | Asphalt Cement | -93.7123 |  |  |  |  | University of Minnesota | 02/27/2004 | 58-40 MnROAD, BI9 | PAV | 1.586 | 46.62 | 7717 | 8165 | 11230 | 8.165 | 15.46 | 1000 | 7086 | 103.52 | 0.3005 | 46 | 25
3599AC016 | 35-I-1999 | 35 | 7766 | 0 | 1999_08_31 | 45.2637 | Asphalt Cement | -93.7123 |  |  |  |  | University of Minnesota | 02/27/2004 | 58-40 MnROAD, BI9 | PAV | 2.512 | 47.08 | 9709 | 10440 | 14260 | 10.44 | 19.47 | 1000 | 5677 | 131.3 | 0.3004 | 46 | 25
3599AC016 | 35-I-1999 | 35 | 7766 | 0 | 1999_08_31 | 45.2637 | Asphalt Cement | -93.7123 |  |  |  |  | University of Minnesota | 02/27/2004 | 58-40 MnROAD, BI9 | PAV | 3.98 | 47.58 | 12250 | 13400 | 18160 | 13.4 | 24.59 | 1000 | 4561 | 167.11 | 0.3004 | 46 | 25
3599AC016 | 35-I-1999 | 35 | 7766 | 0 | 1999_08_31 | 45.2637 | Asphalt Cement | -93.7123 |  |  |  |  | University of Minnesota | 02/27/2004 | 58-40 MnROAD, BI9 | PAV | 6.309 | 48.15 | 15470 | 17280 | 23190 | 17.28 | 31.13 | 1000 | 3676 | 213.42 | 0.3005 | 46 | 25
3599AC016 | 35-I-1999 | 35 | 7766 | 0 | 1999_08_31 | 45.2637 | Asphalt Cement | -93.7123 |  |  |  |  | University of Minnesota | 02/27/2004 | 58-40 MnROAD, BI9 | PAV | 10 | 48.74 | 19600 | 22350 | 29730 | 22.35 | 39.54 | 1000 | 2972 | 273.26 | 0.3004 | 46 | 25
3599AC016 | 35-I-1999 | 35 | 7766 | 0 | 1999_08_31 | 45.2637 | Asphalt Cement | -93.7123 |  |  |  |  | University of Minnesota | 02/27/2004 | 58-40 MnROAD, BI9 | PAV | 15.84 | 49.32 | 24930 | 29010 | 38250 | 29.01 | 50.44 | 1000 | 2414 | 351.18 | 0.3005 | 46 | 25
3599AC016 | 35-I-1999 | 35 | 7766 | 0 | 1999_08_31 | 45.2637 | Asphalt Cement | -93.7123 |  |  |  |  | University of Minnesota | 02/27/2004 | 58-40 MnROAD, BI9 | PAV | 25.12 | 49.9 | 31870 | 37850 | 49480 | 37.85 | 64.69 | 1000 | 1970 | 452.64 | 0.3001 | 46 | 25
3599AC016 | 35-I-1999 | 35 | 7766 | 0 | 1999_08_31 | 45.2637 | Asphalt Cement | -93.7123 |  |  |  |  | University of Minnesota | 02/27/2004 | 58-40 MnROAD, BI9 | PAV | 39.81 | 50.44 | 40870 | 49470 | 64170 | 49.47 | 83.24 | 1000 | 1612 | 584.47 | 0.3002 | 46 | 25
3599AC016 | 35-I-1999 | 35 | 7766 | 0 | 1999_08_31 | 45.2637 | Asphalt Cement | -93.7123 |  |  |  |  | University of Minnesota | 02/27/2004 | 58-40 MnROAD, BI9 | PAV | 63.09 | 50.91 | 52730 | 64920 | 83630 | 64.92 | 107.7 | 1000 | 1326 | 755.32 | 0.3002 | 46 | 25
3599AC016 | 35-I-1999 | 35 | 7766 | 0 | 1999_08_31 | 45.2637 | Asphalt Cement | -93.7123 |  |  |  |  | University of Minnesota | 02/18/2004 | 58-40 MnROAD, BI9 | RTFOT | 2.512 | 53.73 | 899.2 | 1225 | 1520 | 1.225 | 1.885 | 1000 | 605.1 | 232.61 | 4.9949 | 58 | 25 |  | 66.1
3599BM012 | 35-I-1999 | 35 | 7766 | 0 | 1999_08_25 | 45.2637 | Bituminous Mix | -93.7123 | Sent to University of Illinois 8/1/06. | 08BC025 |  | 08BC025 | Maplewood Lab | 04/03/2008 | aged 24 hours at 135 C, 35-135 | extracted | 10 | [6 empty] | 1000 | [6 empty] | 80.8 | 76
3599AC015 | 35-I-1999 | 35 | 7766 | 0 | 1999_08_25 | 45.2637 | Asphalt Cement | -93.7123 | PG 58-40; sent to UN-Reno for ARC Critical Mixtures validation. |  |  | 100 | MTE Services Inc. | 05/23/2000 | LVR Superpave Cell - PG 58-40 | PAV using RTFO Residue |  | 40.3 |  |  |  | 1105 | [5 empty] | 19 |  |  |  | 62.7
3599BM012 | 35-I-1999 | 35 | 7766 | 0 | 1999_08_25 | 45.2637 | Bituminous Mix | -93.7123 | Sent to University of Illinois 8/1/06. | 08BC031 |  | 08BC031 | Maplewood Lab | 04/03/2008 | unaged - loose mix straight from bucket, 35-U | extracted | 10 | [6 empty] | 1000 | [6 empty] | 67.2 | 64
3599AC015 | 35-I-1999 | 35 | 7766 | 0 | 1999_08_25 | 45.2637 | Asphalt Cement | -93.7123 | PG 58-40; sent to UN-Reno for ARC Critical Mixtures validation. |  |  | 100 | MTE Services Inc. | 05/23/2000 | LVR Superpave Cell - PG 58-40 | RTFO Residue |  | 47.4 |  |  |  |  | 23.772 |  |  |  |  | 58 |  |  |  | 62.7
3599AC015 | 35-I-1999 | 35 | 7766 | 0 | 1999_08_25 | 45.2637 | Asphalt Cement | -93.7123 | PG 58-40; sent to UN-Reno for ARC Critical Mixtures validation. |  |  | 100 | MTE Services Inc. | 05/23/2000 | LVR Superpave Cell - PG 58-40 | RTFO Residue |  | 48.4 |  |  |  |  | 11.612 |  |  |  |  | 58 |  |  |  | 62.7
3599AC015 | 35-I-1999 | 35 | 7766 | 0 | 1999_08_25 | 45.2637 | Asphalt Cement | -93.7123 | PG 58-40; sent to UN-Reno for ARC Critical Mixtures validation. |  |  | 100 | MTE Services Inc. | 05/23/2000 | LVR Superpave Cell - PG 58-40 | RTFO Residue |  | 64.4 |  |  |  |  | 1.271 |  |  |  |  | 64 |  |  |  | 58.2
3599AC015 | 35-I-1999 | 35 | 7766 | 0 | 1999_08_25 | 45.2637 | Asphalt Cement | -93.7123 | PG 58-40; sent to UN-Reno for ARC Critical Mixtures validation. |  |  | 100 | MTE Services Inc. | 05/23/2000 | LVR Superpave Cell - PG 58-40 | RTFO Residue |  | 47.6 |  |  |  |  | 14.189 |  |  |  |  | 64 |  |  |  | 62.7
3599AC015 | 35-I-1999 | 35 | 7766 | 0 | 1999_08_25 | 45.2637 | Asphalt Cement | -93.7123 | PG 58-40; sent to UN-Reno for ARC Critical Mixtures validation. |  |  | 100 | MTE Services Inc. | 05/23/2000 | LVR Superpave Cell - PG 58-40 | RTFO Residue |  | 51.9 |  |  |  |  | 10.032 |  |  |  |  | 64 |  |  |  | 62.7
3599AC015 | 35-I-1999 | 35 | 7766 | 0 | 1999_08_25 | 45.2637 | Asphalt Cement | -93.7123 | PG 58-40; sent to UN-Reno for ARC Critical Mixtures validation. |  |  | 100 | MTE Services Inc. | 05/23/2000 | LVR Superpave Cell - PG 58-40 | RTFO Residue |  | 48.2 |  |  |  |  | 7.206 |  |  |  |  | 64 |  |  |  | 62.7
3599AC015 | 35-I-1999 | 35 | 7766 | 0 | 1999_08_25 | 45.2637 | Asphalt Cement | -93.7123 | PG 58-40; sent to UN-Reno for ARC Critical Mixtures validation. |  |  | 100 | MTE Services Inc. | 05/23/2000 | LVR Superpave Cell - PG 58-40 | RTFO Residue |  | 48.6 |  |  |  |  | 4.566 |  |  |  |  | 70 |  |  |  | 62.7
3599AC015 | 35-I-1999 | 35 | 7766 | 0 | 1999_08_25 | 45.2637 | Asphalt Cement | -93.7123 | PG 58-40; sent to UN-Reno for ARC Critical Mixtures validation. |  |  | 100 | MTE Services Inc. | 05/23/2000 | LVR Superpave Cell - PG 58-40 | RTFO Residue |  | 48 |  |  |  |  | 8.774 |  |  |  |  | 70 |  |  |  | 62.7
3599AC015 | 35-I-1999 | 35 | 7766 | 0 | 1999_08_25 | 45.2637 | Asphalt Cement | -93.7123 | PG 58-40; sent to UN-Reno for ARC Critical Mixtures validation. |  |  | 100 | MTE Services Inc. | 05/23/2000 | LVR Superpave Cell - PG 58-40 | RTFO Residue |  | 52.8 |  |  |  |  | 5.936 |  |  |  |  | 70 |  |  |  | 62.7
3599AC015 | 35-I-1999 | 35 | 7766 | 0 | 1999_08_25 | 45.2637 | Asphalt Cement | -93.7123 | PG 58-40; sent to UN-Reno for ARC Critical Mixtures validation. |  |  | 100 | MTE Services Inc. | 05/23/2000 | LVR Superpave Cell - PG 58-40 | RTFO Residue |  | 49.7 |  |  |  |  | 2.904 |  |  |  |  | 76 |  |  |  | 62.7
3599AC015 | 35-I-1999 | 35 | 7766 | 0 | 1999_08_25 | 45.2637 | Asphalt Cement | -93.7123 | PG 58-40; sent to UN-Reno for ARC Critical Mixtures validation. |  |  |  | MTE Services Inc. | 05/23/2000 | LVR Superpave Cell - PG 58-40 | Unaged | 0.5 | 47.1 | 136.7 | 147 | 200.7 | 0.1 | 0.3 | 1000 | 401.4 |  |  | 58
3599AC015 | 35-I-1999 | 35 | 7766 | 0 | 1999_08_25 | 45.2637 | Asphalt Cement | -93.7123 | PG 58-40; sent to UN-Reno for ARC Critical Mixtures validation. |  |  |  | MTE Services Inc. | 05/23/2000 | LVR Superpave Cell - PG 58-40 | Unaged | 1 | 51 | 183.1 | 226.4 | 291.2 | 0.2 | 0.4 | 1000 | 291.2 |  |  | 58
3599AC015 | 35-I-1999 | 35 | 7766 | 0 | 1999_08_25 | 45.2637 | Asphalt Cement | -93.7123 | PG 58-40; sent to UN-Reno for ARC Critical Mixtures validation. |  |  |  | MTE Services Inc. | 05/23/2000 | LVR Superpave Cell - PG 58-40 | Unaged | 2.5 | 55.6 | 283.6 | 413.8 | 501.6 | 0.4 | 0.6 | 1000 | 200.7 |  |  | 58
3599AC015 | 35-I-1999 | 35 | 7766 | 0 | 1999_08_25 | 45.2637 | Asphalt Cement | -93.7123 | PG 58-40; sent to UN-Reno for ARC Critical Mixtures validation. |  |  |  | MTE Services Inc. | 05/23/2000 | LVR Superpave Cell - PG 58-40 | Unaged | 5 | 58.2 | 410.6 | 662.5 | 779.5 | 0.7 | 0.9 | 1000 | 155.9 |  |  | 58
3599AC015 | 35-I-1999 | 35 | 7766 | 0 | 1999_08_25 | 45.2637 | Asphalt Cement | -93.7123 | PG 58-40; sent to UN-Reno for ARC Critical Mixtures validation. |  |  |  | MTE Services Inc. | 05/23/2000 | LVR Superpave Cell - PG 58-40 | Unaged | 10 | 59.9 | 617.9 | 1064.6 | 1230.9 | 1.1 | 1.4 | 1000 | 123.1 |  |  | 58
3599AC015 | 35-I-1999 | 35 | 7766 | 0 | 1999_08_25 | 45.2637 | Asphalt Cement | -93.7123 | PG 58-40; sent to UN-Reno for ARC Critical Mixtures validation. |  |  |  | MTE Services Inc. | 05/23/2000 | LVR Superpave Cell - PG 58-40 | Unaged | 20 | 61.6 | 940.6 | 1736.7 | 1975 | 1.7 | 2.2 | 1000 | 98.8 |  |  | 58
3599AC015 | 35-I-1999 | 35 | 7766 | 0 | 1999_08_25 | 45.2637 | Asphalt Cement | -93.7123 | PG 58-40; sent to UN-Reno for ARC Critical Mixtures validation. |  |  |  | MTE Services Inc. | 05/23/2000 | LVR Superpave Cell - PG 58-40 | Unaged | 40 | 62.4 | 1480.2 | 2830.7 | 3194.3 | 2.8 | 3.6 | 1000 | 79.9 |  |  | 58
3599AC015 | 35-I-1999 | 35 | 7766 | 0 | 1999_08_25 | 45.2637 | Asphalt Cement | -93.7123 | PG 58-40; sent to UN-Reno for ARC Critical Mixtures validation. |  |  |  | MTE Services Inc. | 05/23/2000 | LVR Superpave Cell - PG 58-40 | Unaged | 60.1 | 63 | 1930.5 | 3780.6 | 4244.9 | 3.8 | 4.8 | 1000 | 70.7 |  |  | 58
3599AC015 | 35-I-1999 | 35 | 7766 | 0 | 1999_08_25 | 45.2637 | Asphalt Cement | -93.7123 | PG 58-40; sent to UN-Reno for ARC Critical Mixtures validation. |  |  |  | MTE Services Inc. | 05/23/2000 | LVR Superpave Cell - PG 58-40 | Unaged | 79.9 | 62.9 | 2355.6 | 4608.8 | 5175.8 | 4.6 | 5.8 | 1000 | 64.8 |  |  | 58
3599AC015 | 35-I-1999 | 35 | 7766 | 0 | 1999_08_25 | 45.2637 | Asphalt Cement | -93.7123 | PG 58-40; sent to UN-Reno for ARC Critical Mixtures validation. |  |  |  | MTE Services Inc. | 05/23/2000 | LVR Superpave Cell - PG 58-40 | Unaged | 99.9 | 63 | 2750 | 5389.5 | 6050.6 | 5.4 | 6.8 | 1000 | 60.6 |  |  | 58
3599AC015 | 35-I-1999 | 35 | 7766 | 0 | 1999_08_25 | 45.2637 | Asphalt Cement | -93.7123 | PG 58-40; sent to UN-Reno for ARC Critical Mixtures validation. |  |  |  | MTE Services Inc. | 05/23/2000 | LVR Superpave Cell - PG 58-40 | Unaged | 0.5 | 49.3 | 88.5 | 102.9 | 135.7 | 0.1 | 0.2 | 1000 | 271.4 |  |  | 64
3599AC015 | 35-I-1999 | 35 | 7766 | 0 | 1999_08_25 | 45.2637 | Asphalt Cement | -93.7123 | PG 58-40; sent to UN-Reno for ARC Critical Mixtures validation. |  |  |  | MTE Services Inc. | 05/23/2000 | LVR Superpave Cell - PG 58-40 | Unaged | 1 | 51.4 | 121.7 | 152.2 | 194.8 | 0.2 | 0.2 | 1000 | 194.8 |  |  | 64
3599AC015 | 35-I-1999 | 35 | 7766 | 0 | 1999_08_25 | 45.2637 | Asphalt Cement | -93.7123 | PG 58-40; sent to UN-Reno for ARC Critical Mixtures validation. |  |  |  | MTE Services Inc. | 05/23/2000 | LVR Superpave Cell - PG 58-40 | Unaged | 2.5 | 54.6 | 189.8 | 266.8 | 327.4 | 0.3 | 0.4 | 1000 | 131 |  |  | 63.9
3599AC015 | 35-I-1999 | 35 | 7766 | 0 | 1999_08_25 | 45.2637 | Asphalt Cement | -93.7123 | PG 58-40; sent to UN-Reno for ARC Critical Mixtures validation. |  |  |  | MTE Services Inc. | 05/23/2000 | LVR Superpave Cell - PG 58-40 | Unaged | 5 | 57.1 | 271.1 | 419.3 | 499.3 | 0.4 | 0.6 | 1000 | 99.9 |  |  | 64
3599AC015 | 35-I-1999 | 35 | 7766 | 0 | 1999_08_25 | 45.2637 | Asphalt Cement | -93.7123 | PG 58-40; sent to UN-Reno for ARC Critical Mixtures validation. |  |  |  | MTE Services Inc. | 05/23/2000 | LVR Superpave Cell - PG 58-40 | Unaged | 10 | 59 | 402.1 | 669.4 | 780.9 | 0.7 | 0.9 | 1000 | 78.1 |  |  | 64
3599AC015 | 35-I-1999 | 35 | 7766 | 0 | 1999_08_25 | 45.2637 | Asphalt Cement | -93.7123 | PG 58-40; sent to UN-Reno for ARC Critical Mixtures validation. |  |  |  | MTE Services Inc. | 05/23/2000 | LVR Superpave Cell - PG 58-40 | Unaged | 20 | 61 | 600.1 | 1082.3 | 1237.5 | 1.1 | 1.4 | 1000 | 61.9 |  |  | 64
3599AC015 | 35-I-1999 | 35 | 7766 | 0 | 1999_08_25 | 45.2637 | Asphalt Cement | -93.7123 | PG 58-40; sent to UN-Reno for ARC Critical Mixtures validation. |  |  |  | MTE Services Inc. | 05/23/2000 | LVR Superpave Cell - PG 58-40 | Unaged | 40 | 62.4 | 928.4 | 1773.7 | 2002 | 1.8 | 2.3 | 1000 | 50.1 |  |  | 64
3599AC015 | 35-I-1999 | 35 | 7766 | 0 | 1999_08_25 | 45.2637 | Asphalt Cement | -93.7123 | PG 58-40; sent to UN-Reno for ARC Critical Mixtures validation. |  |  |  | MTE Services Inc. | 05/23/2000 | LVR Superpave Cell - PG 58-40 | Unaged | 60.1 | 62.7 | 1219.1 | 2360.7 | 2656.9 | 2.4 | 3 | 1000 | 44.2 |  |  | 64
3599AC015 | 35-I-1999 | 35 | 7766 | 0 | 1999_08_25 | 45.2637 | Asphalt Cement | -93.7123 | PG 58-40; sent to UN-Reno for ARC Critical Mixtures validation. |  |  |  | MTE Services Inc. | 05/23/2000 | LVR Superpave Cell - PG 58-40 | Unaged | 79.9 | 62.8 | 1484.9 | 2891.6 | 3250.5 | 2.9 | 3.7 | 1000 | 40.7 |  |  | 64
3599AC015 | 35-I-1999 | 35 | 7766 | 0 | 1999_08_25 | 45.2637 | Asphalt Cement | -93.7123 | PG 58-40; sent to UN-Reno for ARC Critical Mixtures validation. |  |  |  | MTE Services Inc. | 05/23/2000 | LVR Superpave Cell - PG 58-40 | Unaged | 99.9 | 62.7 | 1743.8 | 3383.3 | 3806.2 | 3.4 | 4.3 | 1000 | 38.1 |  |  | 64
3599AC015 | 35-I-1999 | 35 | 7766 | 0 | 1999_08_25 | 45.2637 | Asphalt Cement | -93.7123 | PG 58-40; sent to UN-Reno for ARC Critical Mixtures validation. |  |  | 100 | MTE Services Inc. | 05/23/2000 | LVR Superpave Cell - PG 58-40 | Unaged | 10 | 59.9 |  |  |  |  | 1.423 |  |  |  |  | 58 |  |  |  | 62.7
3599AC015 | 35-I-1999 | 35 | 7766 | 0 | 1999_08_25 | 45.2637 | Asphalt Cement | -93.7123 | PG 58-40; sent to UN-Reno for ARC Critical Mixtures validation. |  |  | 100 | MTE Services Inc. | 05/23/2000 | LVR Superpave Cell - PG 58-40 | Unaged | 10 | 59 |  |  |  |  | 0.911 |  |  |  |  | 64 |  |  |  | 62.7
3599AC015 | 35-I-1999 | 35 | 7766 | 0 | 1999_08_25 | 45.2637 | Asphalt Cement | -93.7123 | PG 58-40; sent to UN-Reno for ARC Critical Mixtures validation. |  |  | 100 | MTE Services Inc. | 05/23/2000 | LVR Superpave Cell - PG 58-40 | RTFO Residue |  | 62.6 |  |  |  |  | 2.232 |  |  |  |  | 58 |  |  |  | 58.2
3599AC015 | 35-I-1999 | 35 | 7766 | 0 | 1999_08_25 | 45.2637 | Asphalt Cement | -93.7123 | PG 58-40; sent to UN-Reno for ARC Critical Mixtures validation. |  |  | 100 | MTE Services Inc. | 05/23/2000 | LVR Superpave Cell - PG 58-40 | RTFO Residue |  | 51.4 |  |  |  |  | 17.491 |  |  |  |  | 58 |  |  |  | 62.7
3599AC015 | 35-I-1999 | 35 | 7766 | 0 | 1999_08_25 | 45.2637 | Asphalt Cement | -93.7123 | PG 58-40; sent to UN-Reno for ARC Critical Mixtures validation. |  |  | 100 | MTE Services Inc. | 05/23/2000 | LVR Superpave Cell - PG 58-40 | RTFO Residue |  | 48.7 |  |  |  |  | 5.451 |  |  |  |  | 76 |  |  |  | 62.7
3599AC015 | 35-I-1999 | 35 | 7766 | 0 | 1999_08_25 | 45.2637 | Asphalt Cement | -93.7123 | PG 58-40; sent to UN-Reno for ARC Critical Mixtures validation. |  |  | 100 | MTE Services Inc. | 05/23/2000 | LVR Superpave Cell - PG 58-40 | PAV using RTFO Residue |  | 38.9 |  |  |  | 3987 | [5 empty] | 4 |  |  |  | 62.7
3599AC015 | 35-I-1999 | 35 | 7766 | 0 | 1999_08_25 | 45.2637 | Asphalt Cement | -93.7123 | PG 58-40; sent to UN-Reno for ARC Critical Mixtures validation. |  |  | 100 | MTE Services Inc. | 05/23/2000 | LVR Superpave Cell - PG 58-40 | PAV using RTFO Residue |  | 39.3 |  |  |  | 3203 | [5 empty] | 7 |  |  |  | 62.7
3599AC015 | 35-I-1999 | 35 | 7766 | 0 | 1999_08_25 | 45.2637 | Asphalt Cement | -93.7123 | PG 58-40; sent to UN-Reno for ARC Critical Mixtures validation. |  |  | 100 | MTE Services Inc. | 05/23/2000 | LVR Superpave Cell - PG 58-40 | PAV using RTFO Residue |  | 46.2 |  |  |  | 1538 | [5 empty] | 10 |  |  |  | 58.2
3599AC015 | 35-I-1999 | 35 | 7766 | 0 | 1999_08_25 | 45.2637 | Asphalt Cement | -93.7123 | PG 58-40; sent to UN-Reno for ARC Critical Mixtures validation. |  |  | 100 | MTE Services Inc. | 05/23/2000 | LVR Superpave Cell - PG 58-40 | PAV using RTFO Residue |  | 43.3 |  |  |  | 1490 | [5 empty] | 10 |  |  |  | 62.7
3599AC015 | 35-I-1999 | 35 | 7766 | 0 | 1999_08_25 | 45.2637 | Asphalt Cement | -93.7123 | PG 58-40; sent to UN-Reno for ARC Critical Mixtures validation. |  |  | 100 | MTE Services Inc. | 05/23/2000 | LVR Superpave Cell - PG 58-40 | PAV using RTFO Residue |  | 38.1 |  |  |  | 2416 | [5 empty] | 10 |  |  |  | 62.7
3599AC015 | 35-I-1999 | 35 | 7766 | 0 | 1999_08_25 | 45.2637 | Asphalt Cement | -93.7123 | PG 58-40; sent to UN-Reno for ARC Critical Mixtures validation. |  |  | 100 | MTE Services Inc. | 05/23/2000 | LVR Superpave Cell - PG 58-40 | PAV using RTFO Residue |  | 39.8 |  |  |  | 2589 | [5 empty] | 10 |  |  |  | 62.7
3599AC015 | 35-I-1999 | 35 | 7766 | 0 | 1999_08_25 | 45.2637 | Asphalt Cement | -93.7123 | PG 58-40; sent to UN-Reno for ARC Critical Mixtures validation. |  |  | 100 | MTE Services Inc. | 05/23/2000 | LVR Superpave Cell - PG 58-40 | PAV using RTFO Residue |  | 47.9 |  |  |  | 1005 | [5 empty] | 13 |  |  |  | 58.2
3599AC015 | 35-I-1999 | 35 | 7766 | 0 | 1999_08_25 | 45.2637 | Asphalt Cement | -93.7123 | PG 58-40; sent to UN-Reno for ARC Critical Mixtures validation. |  |  | 100 | MTE Services Inc. | 05/23/2000 | LVR Superpave Cell - PG 58-40 | PAV using RTFO Residue |  | 38.8 |  |  |  | 1887 | [5 empty] | 13 |  |  |  | 62.7
3599AC015 | 35-I-1999 | 35 | 7766 | 0 | 1999_08_25 | 45.2637 | Asphalt Cement | -93.7123 | PG 58-40; sent to UN-Reno for ARC Critical Mixtures validation. |  |  | 100 | MTE Services Inc. | 05/23/2000 | LVR Superpave Cell - PG 58-40 | PAV using RTFO Residue |  | 44.2 |  |  |  | 1097 | [5 empty] | 13 |  |  |  | 62.7
3599AC015 | 35-I-1999 | 35 | 7766 | 0 | 1999_08_25 | 45.2637 | Asphalt Cement | -93.7123 | PG 58-40; sent to UN-Reno for ARC Critical Mixtures validation. |  |  | 100 | MTE Services Inc. | 05/23/2000 | LVR Superpave Cell - PG 58-40 | PAV using RTFO Residue |  | 39.9 |  |  |  | 2220 | [5 empty] | 13 |  |  |  | 62.7
3599AC015 | 35-I-1999 | 35 | 7766 | 0 | 1999_08_25 | 45.2637 | Asphalt Cement | -93.7123 | PG 58-40; sent to UN-Reno for ARC Critical Mixtures validation. |  |  | 100 | MTE Services Inc. | 05/23/2000 | LVR Superpave Cell - PG 58-40 | PAV using RTFO Residue |  | 45.3 |  |  |  | 808 | [5 empty] | 16 |  |  |  | 62.7
3599AC015 | 35-I-1999 | 35 | 7766 | 0 | 1999_08_25 | 45.2637 | Asphalt Cement | -93.7123 | PG 58-40; sent to UN-Reno for ARC Critical Mixtures validation. |  |  | 100 | MTE Services Inc. | 05/23/2000 | LVR Superpave Cell - PG 58-40 | PAV using RTFO Residue |  | 39.7 |  |  |  | 1460 | [5 empty] | 16 |  |  |  | 62.7
3599AC015 | 35-I-1999 | 35 | 7766 | 0 | 1999_08_25 | 45.2637 | Asphalt Cement | -93.7123 | PG 58-40; sent to UN-Reno for ARC Critical Mixtures validation. |  |  | 100 | MTE Services Inc. | 05/23/2000 | LVR Superpave Cell - PG 58-40 | PAV using RTFO Residue |  | 46.4 |  |  |  | 569 | [5 empty] | 19 |  |  |  | 62.7
3599BM012 | 35-I-1999 | 35 | 7766 | 0 | 1999_08_25 | 45.2637 | Bituminous Mix | -93.7123 | Sent to University of Illinois 8/1/06. | 08BC028 |  | 08BC028 | Maplewood Lab | 04/03/2008 | aged 5 days at 85 C, 35-85 | extracted | 10 | [6 empty] | 1000 | [6 empty] | 70.7 | 70
3599AC016 | 35-I-1999 | 35 | 7766 | 0 | 1999_08_31 | 45.2637 | Asphalt Cement | -93.7123 |  |  |  |  | University of Minnesota | 02/27/2004 | 58-40 MnROAD, BI9 | PAV | 100 | 51.27 | 68340 | 85220 | 109200 | 85.22 | 140 | 1000 | 1092 | 975.04 | 0.3013 | 46 | 25
3599AC016 | 35-I-1999 | 35 | 7766 | 0 | 1999_08_31 | 45.2637 | Asphalt Cement | -93.7123 |  |  |  |  | University of Minnesota | 02/18/2004 | 58-40 MnROAD, BI9 | RTFOT | 15.84 | 55.04 | 2626 | 3756 | 4583 | 3.756 | 5.593 | 1000 | 289.3 | 692.88 | 5.0027 | 58 | 25 |  | 66.1
3599AC016 | 35-I-1999 | 35 | 7766 | 0 | 1999_08_31 | 45.2637 | Asphalt Cement | -93.7123 |  |  |  |  | University of Minnesota | 02/18/2004 | 58-40 MnROAD, BI9 | RTFOT | 25.12 | 55.55 | 3435 | 5007 | 6072 | 5.007 | 7.363 | 1000 | 241.7 | 905.52 | 4.9993 | 58 | 25 |  | 66.1
3599AC016 | 35-I-1999 | 35 | 7766 | 0 | 1999_08_31 | 45.2637 | Asphalt Cement | -93.7123 |  |  |  |  | University of Minnesota | 02/18/2004 | 58-40 MnROAD, BI9 | RTFOT | 39.81 | 56.18 | 4482 | 6690 | 8052 | 6.69 | 9.692 | 1000 | 202.3 | 1173.7 | 5 | 58 | 25 |  | 66.1
3599AC016 | 35-I-1999 | 35 | 7766 | 0 | 1999_08_31 | 45.2637 | Asphalt Cement | -93.7123 |  |  |  |  | University of Minnesota | 02/18/2004 | 58-40 MnROAD, BI9 | RTFOT | 63.09 | 57 | 5822 | 8966 | 10690 | 8.966 | 12.75 | 1000 | 169.4 | 1499.4 | 4.9997 | 58 | 25 |  | 66.1
3599AC016 | 35-I-1999 | 35 | 7766 | 0 | 1999_08_31 | 45.2637 | Asphalt Cement | -93.7123 |  |  |  |  | University of Minnesota | 02/18/2004 | 58-40 MnROAD, BI9 | RTFOT | 100 | 58.18 | 7492 | 12080 | 14210 | 12.08 | 16.72 | 1000 | 142.1 | 1893.9 | 4.9936 | 58 | 25 |  | 66.1
3599AC016 | 35-I-1999 | 35 | 7766 | 0 | 1999_08_31 | 45.2637 | Asphalt Cement | -93.7123 |  |  |  |  | University of Minnesota | 02/18/2004 | 58-40 MnROAD, BI9 | RTFOT | 1 | 56.42 | 291.7 | 439.4 | 527.4 | 0.4394 | 0.633 | 1000 | 527.4 | 129.25 | 7.9926 | 64 | 25 |  | 66.1
3599AC016 | 35-I-1999 | 35 | 7766 | 0 | 1999_08_31 | 45.2637 | Asphalt Cement | -93.7123 |  |  |  |  | University of Minnesota | 02/18/2004 | 58-40 MnROAD, BI9 | RTFOT | 1.586 | 55.97 | 391.4 | 579.7 | 699.5 | 0.5797 | 0.844 | 1000 | 441.2 | 171.74 | 8.0107 | 64 | 25 |  | 66.1
3599AC016 | 35-I-1999 | 35 | 7766 | 0 | 1999_08_31 | 45.2637 | Asphalt Cement | -93.7123 |  |  |  |  | University of Minnesota | 02/18/2004 | 58-40 MnROAD, BI9 | RTFOT | 2.512 | 55.73 | 521.8 | 766 | 926.8 | 0.766 | 1.121 | 1000 | 369 | 227.28 | 8.0082 | 64 | 25 |  | 66.1
3599AC016 | 35-I-1999 | 35 | 7766 | 0 | 1999_08_31 | 45.2637 | Asphalt Cement | -93.7123 |  |  |  |  | University of Minnesota | 02/18/2004 | 58-40 MnROAD, BI9 | RTFOT | 3.98 | 55.66 | 692.9 | 1014 | 1228 | 1.014 | 1.488 | 1000 | 308.6 | 300.5 | 8.0027 | 64 | 25 |  | 66.1
3599AC016 | 35-I-1999 | 35 | 7766 | 0 | 1999_08_31 | 45.2637 | Asphalt Cement | -93.7123 |  |  |  |  | University of Minnesota | 02/18/2004 | 58-40 MnROAD, BI9 | RTFOT | 6.309 | 55.74 | 916.6 | 1346 | 1628 | 1.346 | 1.97 | 1000 | 258.1 | 397.27 | 8.0052 | 64 | 25 |  | 66.1
3599AC016 | 35-I-1999 | 35 | 7766 | 0 | 1999_08_31 | 45.2637 | Asphalt Cement | -93.7123 |  |  |  |  | University of Minnesota | 03/05/2004 | 58-40 MnROAD, BI9 | PAV | 1 | 47.13 | 56880 | 61280 | 83610 | 61.28 | 114.1 | 2000 | 83610 | 151.36 | 1.8021 | 28 | 8
3504BC013 | 35-O-1999 | 35 | 7486 | -5 | 2004_10_29 | 45.2642 | Bituminous Core | -93.7131 | Core sent to Xue Li for University of Minnesota testing. AFTER PAVING | 3504BC013, 3504BC014 combined for testing |  | BC9 | University of Minnesota | 04/12/2005 | 58-40 MnROAD, 35M | extracted | 2.512 | 50.17 | 199700 | 239400 | 311800 | 239.4 | 406.1 | 2000 | 124200 | 314.57 | 1.0047 | 28 | 8 |  | 68.9
3504BC013 | 35-O-1999 | 35 | 7486 | -5 | 2004_10_29 | 45.2642 | Bituminous Core | -93.7131 | Core sent to Xue Li for University of Minnesota testing. AFTER PAVING | 3504BC013, 3504BC014 combined for testing |  | BC9 | University of Minnesota | 04/12/2005 | 58-40 MnROAD, 35M | extracted | 3.98 | 49.19 | 262300 | 303800 | 401400 | 303.8 | 530.3 | 2000 | 100800 | 403.7 | 1.0028 | 28 | 8 |  | 68.9
3504BC013 | 35-O-1999 | 35 | 7486 | -5 | 2004_10_29 | 45.2642 | Bituminous Core | -93.7131 | Core sent to Xue Li for University of Minnesota testing. AFTER PAVING | 3504BC013, 3504BC014 combined for testing |  | BC9 | University of Minnesota | 04/12/2005 | 58-40 MnROAD, 35M | extracted | 6.309 | 48.28 | 342100 | 383700 | 514100 | 383.7 | 688.8 | 2000 | 81480 | 514.79 | 1.0005 | 28 | 8 |  | 68.9
3504BC013 | 35-O-1999 | 35 | 7486 | -5 | 2004_10_29 | 45.2642 | Bituminous Core | -93.7131 | Core sent to Xue Li for University of Minnesota testing. AFTER PAVING | 3504BC013, 3504BC014 combined for testing |  | BC9 | University of Minnesota | 04/12/2005 | 58-40 MnROAD, 35M | extracted | 10 | 47.42 | 441500 | 480400 | 652500 | 480.4 | 886.1 | 2000 | 65240 | 650.6 | 1.0006 | 28 | 8 |  | 68.9
3504BC013 | 35-O-1999 | 35 | 7486 | -5 | 2004_10_29 | 45.2642 | Bituminous Core | -93.7131 | Core sent to Xue Li for University of Minnesota testing. AFTER PAVING | 3504BC013, 3504BC014 combined for testing |  | BC8 | University of Minnesota | 04/11/2005 | 58-40 MnROAD, 35T | extracted | 10 | 35.17 | 3631000 | 2559000 | 4442000 | 2559 | 7712 | 2000 | 444200 | 667.87 | 0.1501 | 16 | 8 |  | 74
3504BC013 | 35-O-1999 | 35 | 7486 | -5 | 2004_10_29 | 45.2642 | Bituminous Core | -93.7131 | Core sent to Xue Li for University of Minnesota testing. AFTER PAVING | 3504BC013, 3504BC014 combined for testing |  | BC8 | University of Minnesota | 04/11/2005 | 58-40 MnROAD, 35T | extracted | 15.84 | 34.44 | 4389000 | 3010000 | 5322000 | 3010 | 9411 | 2000 | 335900 | 805.75 | 0.1515 | 16 | 8 |  | 74
3504BC013 | 35-O-1999 | 35 | 7486 | -5 | 2004_10_29 | 45.2642 | Bituminous Core | -93.7131 | Core sent to Xue Li for University of Minnesota testing. AFTER PAVING | 3504BC013, 3504BC014 combined for testing |  | BC8 | University of Minnesota | 04/11/2005 | 58-40 MnROAD, 35T | extracted | 25.12 | 33.78 | 5264000 | 3522000 | 6333000 | 3522 | 11390 | 2000 | 252100 | 954.64 | 0.1515 | 16 | 8 |  | 74
3504BC013 | 35-O-1999 | 35 | 7486 | -5 | 2004_10_29 | 45.2642 | Bituminous Core | -93.7131 | Core sent to Xue Li for University of Minnesota testing. AFTER PAVING | 3504BC013, 3504BC014 combined for testing |  | BC8 | University of Minnesota | 04/11/2005 | 58-40 MnROAD, 35T | extracted | 39.81 | 33.21 | 6253000 | 4094000 | 7474000 | 4094 | 13640 | 2000 | 187700 | 1108 | 0.1502 | 16 | 8 |  | 74
3504BC013 | 35-O-1999 | 35 | 7486 | -5 | 2004_10_29 | 45.2642 | Bituminous Core | -93.7131 | Core sent to Xue Li for University of Minnesota testing. AFTER PAVING | 3504BC013, 3504BC014 combined for testing |  | BC8 | University of Minnesota | 04/11/2005 | 58-40 MnROAD, 35T | extracted | 63.09 | 32.66 | 7447000 | 4774000 | 8846000 | 4774 | 16390 | 2000 | 140200 | 1295.3 | 0.151 | 16 | 8 |  | 74
3504BC013 | 35-O-1999 | 35 | 7486 | -5 | 2004_10_29 | 45.2642 | Bituminous Core | -93.7131 | Core sent to Xue Li for University of Minnesota testing. AFTER PAVING | 3504BC013, 3504BC014 combined for testing |  | BC8 | University of Minnesota | 04/11/2005 | 58-40 MnROAD, 35T | extracted | 100 | 32.15 | 8839000 | 5557000 | 10440000 | 5557 | 19620 | 2000 | 104400 | 1472.4 | 0.151 | 16 | 8 |  | 74
3504BC013 | 35-O-1999 | 35 | 7486 | -5 | 2004_10_29 | 45.2642 | Bituminous Core | -93.7131 | Core sent to Xue Li for University of Minnesota testing. AFTER PAVING | 3504BC013, 3504BC014 combined for testing |  | BC8 | University of Minnesota | 04/11/2005 | 58-40 MnROAD, 35T | extracted | 1 | 44.07 | 541200 | 523900 | 753200 | 523.9 | 1083 | 2000 | 753200 | 305.53 | 0.4037 | 22 | 8 |  | 74
3504BC013 | 35-O-1999 | 35 | 7486 | -5 | 2004_10_29 | 45.2642 | Bituminous Core | -93.7131 | Core sent to Xue Li for University of Minnesota testing. AFTER PAVING | 3504BC013, 3504BC014 combined for testing |  | BC8 | University of Minnesota | 04/11/2005 | 58-40 MnROAD, 35T | extracted | 1.586 | 43.04 | 688900 | 643400 | 942600 | 643.4 | 1381 | 2000 | 594500 | 380.38 | 0.4016 | 22 | 8 |  | 74
3504BC013 | 35-O-1999 | 35 | 7486 | -5 | 2004_10_29 | 45.2642 | Bituminous Core | -93.7131 | Core sent to Xue Li for University of Minnesota testing. AFTER PAVING | 3504BC013, 3504BC014 combined for testing |  | BC8 | University of Minnesota | 04/11/2005 | 58-40 MnROAD, 35T | extracted | 2.512 | 42 | 869800 | 783100 | 1170000 | 783.1 | 1749 | 2000 | 466000 | 474.08 | 0.4033 | 22 | 8 |  | 74
3504BC013 | 35-O-1999 | 35 | 7486 | -5 | 2004_10_29 | 45.2642 | Bituminous Core | -93.7131 | Core sent to Xue Li for University of Minnesota testing. AFTER PAVING | 3504BC013, 3504BC014 combined for testing |  | BC8 | University of Minnesota | 04/11/2005 | 58-40 MnROAD, 35T | extracted | 3.98 | 41.04 | 1091000 | 949200 | 1446000 | 949.2 | 2202 | 2000 | 363200 | 584.2 | 0.4025 | 22 | 8 |  | 74
3504BC013 | 35-O-1999 | 35 | 7486 | -5 | 2004_10_29 | 45.2642 | Bituminous Core | -93.7131 | Core sent to Xue Li for University of Minnesota testing. AFTER PAVING | 3504BC013, 3504BC014 combined for testing |  | BC9 | University of Minnesota | 04/12/2005 | 58-40 MnROAD, 35M | extracted | 10 | 52.38 | 161800 | 210000 | 265100 | 210 | 334.6 | 2000 | 26500 | 523.87 | 2.0034 | 34 | 8 |  | 68.9
3504BC013 | 35-O-1999 | 35 | 7486 | -5 | 2004_10_29 | 45.2642 | Bituminous Core | -93.7131 | Core sent to Xue Li for University of Minnesota testing. AFTER PAVING | 3504BC013, 3504BC014 combined for testing |  | BC9 | University of Minnesota | 04/12/2005 | 58-40 MnROAD, 35M | extracted | 15.84 | 51.62 | 213300 | 269300 | 343600 | 269.3 | 438.3 | 2000 | 21680 | 671.63 | 2.0174 | 34 | 8 |  | 68.9
3504BC013 | 35-O-1999 | 35 | 7486 | -5 | 2004_10_29 | 45.2642 | Bituminous Core | -93.7131 | Core sent to Xue Li for University of Minnesota testing. AFTER PAVING | 3504BC013, 3504BC014 combined for testing |  | BC9 | University of Minnesota | 04/12/2005 | 58-40 MnROAD, 35M | extracted | 25.12 | 50.88 | 279800 | 344100 | 443500 | 344.1 | 571.7 | 2000 | 17650 | 838.16 | 2.0199 | 34 | 8 |  | 68.9
3504BC013 | 35-O-1999 | 35 | 7486 | -5 | 2004_10_29 | 45.2642 | Bituminous Core | -93.7131 | Core sent to Xue Li for University of Minnesota testing. AFTER PAVING | 3504BC013, 3504BC014 combined for testing |  | BC9 | University of Minnesota | 04/12/2005 | 58-40 MnROAD, 35M | extracted | 39.81 | 50.21 | 362400 | 435100 | 566300 | 435.1 | 737 | 2000 | 14220 | 996.01 | 2.0087 | 34 | 8 |  | 68.9
3504BC013 | 35-O-1999 | 35 | 7486 | -5 | 2004_10_29 | 45.2642 | Bituminous Core | -93.7131 | Core sent to Xue Li for University of Minnesota testing. AFTER PAVING | 3504BC013, 3504BC014 combined for testing |  | BC9 | University of Minnesota | 04/12/2005 | 58-40 MnROAD, 35M | extracted | 63.09 | 49.48 | 472900 | 553400 | 728000 | 553.4 | 957.6 | 2000 | 11540 | 1159.6 | 2.0157 | 34 | 8 |  | 68.9
3504BC013 | 35-O-1999 | 35 | 7486 | -5 | 2004_10_29 | 45.2642 | Bituminous Core | -93.7131 | Core sent to Xue Li for University of Minnesota testing. AFTER PAVING | 3504BC013, 3504BC014 combined for testing |  | BC9 | University of Minnesota | 04/12/2005 | 58-40 MnROAD, 35M | extracted | 100 | 48.8 | 614300 | 701600 | 932600 | 701.6 | 1239 | 2000 | 9323 | 1473.1 | 2.0059 | 34 | 8 |  | 68.9
3504BC013 | 35-O-1999 | 35 | 7486 | -5 | 2004_10_29 | 45.2642 | Bituminous Core | -93.7131 | Core sent to Xue Li for University of Minnesota testing. AFTER PAVING | 3504BC013, 3504BC014 combined for testing |  | BC9 | University of Minnesota | 03/01/2005 | 58-40 MnROAD, 35M | extracted | 1 | 57.02 | 26800 | 41290 | 49230 | 41.29 | 58.68 | 1000 | 49230 | 89.47 | 0.0594 | 34 | 25 |  | 68.9
3504BC013 | 35-O-1999 | 35 | 7486 | -5 | 2004_10_29 | 45.2642 | Bituminous Core | -93.7131 | Core sent to Xue Li for University of Minnesota testing. AFTER PAVING | 3504BC013, 3504BC014 combined for testing |  | BC9 | University of Minnesota | 03/01/2005 | 58-40 MnROAD, 35M | extracted | 1.586 | 55.98 | 36950 | 54740 | 66050 | 54.74 | 79.69 | 1000 | 41660 | 120.71 | 0.0598 | 34 | 25 |  | 68.9
3504BC013 | 35-O-1999 | 35 | 7486 | -5 | 2004_10_29 | 45.2642 | Bituminous Core | -93.7131 | Core sent to Xue Li for University of Minnesota testing. AFTER PAVING | 3504BC013, 3504BC014 combined for testing |  | BC9 | University of Minnesota | 03/01/2005 | 58-40 MnROAD, 35M | extracted | 2.512 | 54.89 | 50570 | 71920 | 87910 | 71.92 | 107.5 | 1000 | 35000 | 160.53 | 0.0599 | 34 | 25 |  | 68.9
3504BC013 | 35-O-1999 | 35 | 7486 | -5 | 2004_10_29 | 45.2642 | Bituminous Core | -93.7131 | Core sent to Xue Li for University of Minnesota testing. AFTER PAVING | 3504BC013, 3504BC014 combined for testing |  | BC9 | University of Minnesota | 03/01/2005 | 58-40 MnROAD, 35M | extracted | 3.98 | 54.02 | 68310 | 94100 | 116300 | 94.1 | 143.7 | 1000 | 29210 | 211.82 | 0.0599 | 34 | 25 |  | 68.9
3504BC013 | 35-O-1999 | 35 | 7486 | -5 | 2004_10_29 | 45.2642 | Bituminous Core | -93.7131 | Core sent to Xue Li for University of Minnesota testing. AFTER PAVING | 3504BC013, 3504BC014 combined for testing |  | BC9 | University of Minnesota | 03/01/2005 | 58-40 MnROAD, 35M | extracted | 6.309 | 53.08 | 91700 | 122000 | 152600 | 122 | 190.9 | 1000 | 24190 | 279.04 | 0.0603 | 34 | 25 |  | 68.9
3504BC013 | 35-O-1999 | 35 | 7486 | -5 | 2004_10_29 | 45.2642 | Bituminous Core | -93.7131 | Core sent to Xue Li for University of Minnesota testing. AFTER PAVING | 3504BC013, 3504BC014 combined for testing |  | BC9 | University of Minnesota | 03/01/2005 | 58-40 MnROAD, 35M | extracted | 10 | 52.23 | 122600 | 158300 | 200200 | 158.3 | 253.3 | 1000 | 20020 | 362.43 | 0.0599 | 34 | 25 |  | 68.9
3504BC013 | 35-O-1999 | 35 | 7486 | -5 | 2004_10_29 | 45.2642 | Bituminous Core | -93.7131 | Core sent to Xue Li for University of Minnesota testing. AFTER PAVING | 3504BC013, 3504BC014 combined for testing |  | BC9 | University of Minnesota | 03/01/2005 | 58-40 MnROAD, 35M | extracted | 15.84 | 51.35 | 163300 | 204100 | 261400 | 204.1 | 334.7 | 1000 | 16500 | 470.61 | 0.0599 | 34 | 25 |  | 68.9
3504BC013 | 35-O-1999 | 35 | 7486 | -5 | 2004_10_29 | 45.2642 | Bituminous Core | -93.7131 | Core sent to Xue Li for University of Minnesota testing. AFTER PAVING | 3504BC013, 3504BC014 combined for testing |  | BC9 | University of Minnesota | 03/01/2005 | 58-40 MnROAD, 35M | extracted | 25.12 | 50.47 | 216000 | 261900 | 339500 | 261.9 | 440.1 | 1000 | 13510 | 607.65 | 0.0599 | 34 | 25 |  | 68.9
3504BC013 | 35-O-1999 | 35 | 7486 | -5 | 2004_10_29 | 45.2642 | Bituminous Core | -93.7131 | Core sent to Xue Li for University of Minnesota testing. AFTER PAVING | 3504BC013, 3504BC014 combined for testing |  | BC9 | University of Minnesota | 03/01/2005 | 58-40 MnROAD, 35M | extracted | 39.81 | 49.55 | 284600 | 333800 | 438600 | 333.8 | 576.4 | 1000 | 11020 | 779.87 | 0.0601 | 34 | 25 |  | 68.9
3504BC013 | 35-O-1999 | 35 | 7486 | -5 | 2004_10_29 | 45.2642 | Bituminous Core | -93.7131 | Core sent to Xue Li for University of Minnesota testing. AFTER PAVING | 3504BC013, 3504BC014 combined for testing |  | BC9 | University of Minnesota | 03/01/2005 | 58-40 MnROAD, 35M | extracted | 63.09 | 48.62 | 372800 | 423200 | 564000 | 423.2 | 751.7 | 1000 | 8939 | 988.81 | 0.0599 | 34 | 25 |  | 68.9
3504BC013 | 35-O-1999 | 35 | 7486 | -5 | 2004_10_29 | 45.2642 | Bituminous Core | -93.7131 | Core sent to Xue Li for University of Minnesota testing. AFTER PAVING | 3504BC013, 3504BC014 combined for testing |  | BC9 | University of Minnesota | 03/01/2005 | 58-40 MnROAD, 35M | extracted | 100 | 47.65 | 486300 | 533500 | 721900 | 533.5 | 976.8 | 1000 | 7217 | 1247.7 | 0.06 | 34 | 25 |  | 68.9
3504BC013 | 35-O-1999 | 35 | 7486 | -5 | 2004_10_29 | 45.2642 | Bituminous Core | -93.7131 | Core sent to Xue Li for University of Minnesota testing. AFTER PAVING | 3504BC013, 3504BC014 combined for testing |  | BC9 | University of Minnesota | 03/01/2005 | 58-40 MnROAD, 35M | extracted | 1 | 60.85 | 9574 | 17160 | 19650 | 17.16 | 22.5 | 1000 | 19650 | 60.24 | 0.1 | 40 | 25 |  | 68.9
3504BC013 | 35-O-1999 | 35 | 7486 | -5 | 2004_10_29 | 45.2642 | Bituminous Core | -93.7131 | Core sent to Xue Li for University of Minnesota testing. AFTER PAVING | 3504BC013, 3504BC014 combined for testing |  | BC9 | University of Minnesota | 03/01/2005 | 58-40 MnROAD, 35M | extracted | 1.586 | 59.8 | 13470 | 23140 | 26770 | 23.14 | 30.97 | 1000 | 16890 | 81.96 | 0.1 | 40 | 25 |  | 68.9
3504BC013 | 35-O-1999 | 35 | 7486 | -5 | 2004_10_29 | 45.2642 | Bituminous Core | -93.7131 | Core sent to Xue Li for University of Minnesota testing. AFTER PAVING | 3504BC013, 3504BC014 combined for testing |  | BC9 | University of Minnesota | 03/01/2005 | 58-40 MnROAD, 35M | extracted | 2.512 | 58.83 | 18760 | 31010 | 36240 | 31.01 | 42.35 | 1000 | 14430 | 110.79 | 0.0999 | 40 | 25 |  | 68.9
3504BC013 | 35-O-1999 | 35 | 7486 | -5 | 2004_10_29 | 45.2642 | Bituminous Core | -93.7131 | Core sent to Xue Li for University of Minnesota testing. AFTER PAVING | 3504BC013, 3504BC014 combined for testing |  | BC9 | University of Minnesota | 03/01/2005 | 58-40 MnROAD, 35M | extracted | 3.98 | 58.1 | 25810 | 41470 | 48850 | 41.47 | 57.54 | 1000 | 12270 | 149.22 | 0.0999 | 40 | 25 |  | 68.9
3504BC013 | 35-O-1999 | 35 | 7486 | -5 | 2004_10_29 | 45.2642 | Bituminous Core | -93.7131 | Core sent to Xue Li for University of Minnesota testing. AFTER PAVING | 3504BC013, 3504BC014 combined for testing |  | BC9 | University of Minnesota | 03/01/2005 | 58-40 MnROAD, 35M | extracted | 6.309 | 57.16 | 35630 | 55190 | 65690 | 55.19 | 78.19 | 1000 | 10410 | 200.46 | 0.0999 | 40 | 25 |  | 68.9
3504BC013 | 35-O-1999 | 35 | 7486 | -5 | 2004_10_29 | 45.2642 | Bituminous Core | -93.7131 | Core sent to Xue Li for University of Minnesota testing. AFTER PAVING | 3504BC013, 3504BC014 combined for testing |  | BC9 | University of Minnesota | 03/01/2005 | 58-40 MnROAD, 35M | extracted | 10 | 56.36 | 48580 | 73010 | 87690 | 73.01 | 105.3 | 1000 | 8768 | 266.7 | 0.0997 | 40 | 25 |  | 68.9
3504BC013 | 35-O-1999 | 35 | 7486 | -5 | 2004_10_29 | 45.2642 | Bituminous Core | -93.7131 | Core sent to Xue Li for University of Minnesota testing. AFTER PAVING | 3504BC013, 3504BC014 combined for testing |  | BC9 | University of Minnesota | 03/01/2005 | 58-40 MnROAD, 35M | extracted | 15.84 | 55.48 | 66040 | 96030 | 116500 | 96.03 | 141.5 | 1000 | 7356 | 354.33 | 0.0999 | 40 | 25 |  | 68.9
3504BC013 | 35-O-1999 | 35 | 7486 | -5 | 2004_10_29 | 45.2642 | Bituminous Core | -93.7131 | Core sent to Xue Li for University of Minnesota testing. AFTER PAVING | 3504BC013, 3504BC014 combined for testing |  | BC9 | University of Minnesota | 03/01/2005 | 58-40 MnROAD, 35M | extracted | 25.12 | 54.69 | 89460 | 126300 | 154800 | 126.3 | 189.7 | 1000 | 6161 | 468.62 | 0.0999 | 40 | 25 |  | 68.9
3504BC013 | 35-O-1999 | 35 | 7486 | -5 | 2004_10_29 | 45.2642 | Bituminous Core | -93.7131 | Core sent to Xue Li for University of Minnesota testing. AFTER PAVING | 3504BC013, 3504BC014 combined for testing |  | BC9 | University of Minnesota | 03/01/2005 | 58-40 MnROAD, 35M | extracted | 39.81 | 53.88 | 120500 | 165100 | 204400 | 165.1 | 253 | 1000 | 5134 | 615.8 | 0.0999 | 40 | 25 |  | 68.9
3504BC013 | 35-O-1999 | 35 | 7486 | -5 | 2004_10_29 | 45.2642 | Bituminous Core | -93.7131 | Core sent to Xue Li for University of Minnesota testing. AFTER PAVING | 3504BC013, 3504BC014 combined for testing |  | BC9 | University of Minnesota | 03/01/2005 | 58-40 MnROAD, 35M | extracted | 63.09 | 53.16 | 161200 | 215200 | 268900 | 215.2 | 336 | 1000 | 4261 | 805.18 | 0.1 | 40 | 25 |  | 68.9
3504BC013 | 35-O-1999 | 35 | 7486 | -5 | 2004_10_29 | 45.2642 | Bituminous Core | -93.7131 | Core sent to Xue Li for University of Minnesota testing. AFTER PAVING | 3504BC013, 3504BC014 combined for testing |  | BC9 | University of Minnesota | 03/01/2005 | 58-40 MnROAD, 35M | extracted | 100 | 52.26 | 216000 | 279000 | 352900 | 279 | 446.3 | 1000 | 3528 | 1044 | 0.0999 | 40 | 25 |  | 68.9
3504BC013 | 35-O-1999 | 35 | 7486 | -5 | 2004_10_29 | 45.2642 | Bituminous Core | -93.7131 | Core sent to Xue Li for University of Minnesota testing. AFTER PAVING | 3504BC013, 3504BC014 combined for testing |  | BC9 | University of Minnesota | 03/01/2005 | 58-40 MnROAD, 35M | extracted | 1 | 65.01 | 3270 | 7017 | 7742 | 7.017 | 8.541 | 1000 | 7742 | 59.06 | 0.2488 | 46 | 25 |  | 68.9
3504BC013 | 35-O-1999 | 35 | 7486 | -5 | 2004_10_29 | 45.2642 | Bituminous Core | -93.7131 | Core sent to Xue Li for University of Minnesota testing. AFTER PAVING | 3504BC013, 3504BC014 combined for testing |  | BC9 | University of Minnesota | 03/01/2005 | 58-40 MnROAD, 35M | extracted | 1.586 | 63.95 | 4715 | 9646 | 10740 | 9.646 | 11.95 | 1000 | 6772 | 82.11 | 0.2494 | 46 | 25 |  | 68.9
3504BC013 | 35-O-1999 | 35 | 7486 | -5 | 2004_10_29 | 45.2642 | Bituminous Core | -93.7131 | Core sent to Xue Li for University of Minnesota testing. AFTER PAVING | 3504BC013, 3504BC014 combined for testing |  | BC8 | University of Minnesota | 03/03/2005 | 58-40 MnROAD, 35T | extracted | 3.98 | 57.41 | 19810 | 30980 | 36770 | 30.98 | 43.65 | 1000 | 9239 | 280.17 | 0.249 | 46 | 25 |  | 74
3504BC013 | 35-O-1999 | 35 | 7486 | -5 | 2004_10_29 | 45.2642 | Bituminous Core | -93.7131 | Core sent to Xue Li for University of Minnesota testing. AFTER PAVING | 3504BC013, 3504BC014 combined for testing |  | BC8 | University of Minnesota | 03/03/2005 | 58-40 MnROAD, 35T | extracted | 6.309 | 56.65 | 27050 | 41110 | 49210 | 41.11 | 58.91 | 1000 | 7800 | 374.49 | 0.2489 | 46 | 25 |  | 74
3504BC013 | 35-O-1999 | 35 | 7486 | -5 | 2004_10_29 | 45.2642 | Bituminous Core | -93.7131 | Core sent to Xue Li for University of Minnesota testing. AFTER PAVING | 3504BC013, 3504BC014 combined for testing |  | BC8 | University of Minnesota | 03/03/2005 | 58-40 MnROAD, 35T | extracted | 10 | 55.95 | 36760 | 54390 | 65640 | 54.39 | 79.23 | 1000 | 6563 | 499.16 | 0.2491 | 46 | 25 |  | 74
3504BC013 | 35-O-1999 | 35 | 7486 | -5 | 2004_10_29 | 45.2642 | Bituminous Core | -93.7131 | Core sent to Xue Li for University of Minnesota testing. AFTER PAVING | 3504BC013, 3504BC014 combined for testing |  | BC8 | University of Minnesota | 03/03/2005 | 58-40 MnROAD, 35T | extracted | 15.84 | 55.25 | 49750 | 71710 | 87280 | 71.71 | 106.2 | 1000 | 5508 | 661.96 | 0.2489 | 46 | 25 |  | 74
3504BC013 | 35-O-1999 | 35 | 7486 | -5 | 2004_10_29 | 45.2642 | Bituminous Core | -93.7131 | Core sent to Xue Li for University of Minnesota testing. AFTER PAVING | 3504BC013, 3504BC014 combined for testing |  | BC8 | University of Minnesota | 03/03/2005 | 58-40 MnROAD, 35T | extracted | 25.12 | 54.58 | 67020 | 94240 | 115600 | 94.24 | 141.9 | 1000 | 4603 | 875.21 | 0.2491 | 46 | 25 |  | 74
3504BC013 | 35-O-1999 | 35 | 7486 | -5 | 2004_10_29 | 45.2642 | Bituminous Core | -93.7131 | Core sent to Xue Li for University of Minnesota testing. AFTER PAVING | 3504BC013, 3504BC014 combined for testing |  | BC8 | University of Minnesota | 03/03/2005 | 58-40 MnROAD, 35T | extracted | 39.81 | 53.94 | 89980 | 123600 | 152900 | 123.6 | 189.1 | 1000 | 3839 | 1150 | 0.2487 | 46 | 25 |  | 74
3504BC013 | 35-O-1999 | 35 | 7486 | -5 | 2004_10_29 | 45.2642 | Bituminous Core | -93.7131 | Core sent to Xue Li for University of Minnesota testing. AFTER PAVING | 3504BC013, 3504BC014 combined for testing |  | BC8 | University of Minnesota | 03/03/2005 | 58-40 MnROAD, 35T | extracted | 63.09 | 53.28 | 120400 | 161400 | 201400 | 161.4 | 251.2 | 1000 | 3191 | 1506.9 | 0.249 | 46 | 25 |  | 74
3504BC013 | 35-O-1999 | 35 | 7486 | -5 | 2004_10_29 | 45.2642 | Bituminous Core | -93.7131 | Core sent to Xue Li for University of Minnesota testing. AFTER PAVING | 3504BC013, 3504BC014 combined for testing |  | BC8 | University of Minnesota | 03/03/2005 | 58-40 MnROAD, 35T | extracted | 100 | 52.67 | 160400 | 210300 | 264500 | 210.3 | 332.6 | 1000 | 2645 | 1958.7 | 0.249 | 46 | 25 |  | 74
3504BC013 | 35-O-1999 | 35 | 7486 | -5 | 2004_10_29 | 45.2642 | Bituminous Core | -93.7131 | Core sent to Xue Li for University of Minnesota testing. AFTER PAVING | 3504BC013, 3504BC014 combined for testing |  | BC8 | University of Minnesota | 03/03/2005 | 58-40 MnROAD, 35T | extracted | 1 | 63.63 | 2822 | 5692 | 6353 | 5.692 | 7.091 | 1000 | 6353 | 97.27 | 0.4992 | 52 | 25 |  | 74
3504BC013 | 35-O-1999 | 35 | 7486 | -5 | 2004_10_29 | 45.2642 | Bituminous Core | -93.7131 | Core sent to Xue Li for University of Minnesota testing. AFTER PAVING | 3504BC013, 3504BC014 combined for testing |  | BC8 | University of Minnesota | 03/03/2005 | 58-40 MnROAD, 35T | extracted | 1.586 | 62.63 | 4045 | 7812 | 8797 | 7.812 | 9.907 | 1000 | 5549 | 134.72 | 0.4994 | 52 | 25 |  | 74
3504BC013 | 35-O-1999 | 35 | 7486 | -5 | 2004_10_29 | 45.2642 | Bituminous Core | -93.7131 | Core sent to Xue Li for University of Minnesota testing. AFTER PAVING | 3504BC013, 3504BC014 combined for testing |  | BC9 | University of Minnesota | 04/12/2005 | 58-40 MnROAD, 35M | extracted | 15.84 | 46.57 | 569800 | 601900 | 828800 | 601.9 | 1141 | 2000 | 52310 | 820.05 | 1.0015 | 28 | 8 |  | 68.9
3504BC013 | 35-O-1999 | 35 | 7486 | -5 | 2004_10_29 | 45.2642 | Bituminous Core | -93.7131 | Core sent to Xue Li for University of Minnesota testing. AFTER PAVING | 3504BC013, 3504BC014 combined for testing |  | BC9 | University of Minnesota | 04/12/2005 | 58-40 MnROAD, 35M | extracted | 25.12 | 45.77 | 729000 | 748800 | 1045000 | 748.8 | 1458 | 2000 | 41600 | 1018.9 | 1.0043 | 28 | 8 |  | 68.9
3504BC013 | 35-O-1999 | 35 | 7486 | -5 | 2004_10_29 | 45.2642 | Bituminous Core | -93.7131 | Core sent to Xue Li for University of Minnesota testing. AFTER PAVING | 3504BC013, 3504BC014 combined for testing |  | BC9 | University of Minnesota | 04/12/2005 | 58-40 MnROAD, 35M | extracted | 39.81 | 45.01 | 926000 | 926400 | 1310000 | 926.4 | 1852 | 2000 | 32900 | 1231.3 | 1.0034 | 28 | 8 |  | 68.9
3504BC013 | 35-O-1999 | 35 | 7486 | -5 | 2004_10_29 | 45.2642 | Bituminous Core | -93.7131 | Core sent to Xue Li for University of Minnesota testing. AFTER PAVING | 3504BC013, 3504BC014 combined for testing |  | BC9 | University of Minnesota | 04/12/2005 | 58-40 MnROAD, 35M | extracted | 63.09 | 44.26 | 1178000 | 1148000 | 1644000 | 1148 | 2356 | 2000 | 26060 | 1436 | 1.0006 | 28 | 8 |  | 68.9
3504BC013 | 35-O-1999 | 35 | 7486 | -5 | 2004_10_29 | 45.2642 | Bituminous Core | -93.7131 | Core sent to Xue Li for University of Minnesota testing. AFTER PAVING | 3504BC013, 3504BC014 combined for testing |  | BC9 | University of Minnesota | 04/12/2005 | 58-40 MnROAD, 35M | extracted | 100 | 43.55 | 1490000 | 1416000 | 2055000 | 1416 | 2983 | 2000 | 20550 | 1576.2 | 1.0023 | 28 | 8 |  | 68.9
3504BC013 | 35-O-1999 | 35 | 7486 | -5 | 2004_10_29 | 45.2642 | Bituminous Core | -93.7131 | Core sent to Xue Li for University of Minnesota testing. AFTER PAVING | 3504BC013, 3504BC014 combined for testing |  | BC9 | University of Minnesota | 04/12/2005 | 58-40 MnROAD, 35M | extracted | 1 | 56.68 | 37480 | 57030 | 68250 | 57.03 | 81.67 | 2000 | 68250 | 137.62 | 2.0072 | 34 | 8 |  | 68.9
3504BC013 | 35-O-1999 | 35 | 7486 | -5 | 2004_10_29 | 45.2642 | Bituminous Core | -93.7131 | Core sent to Xue Li for University of Minnesota testing. AFTER PAVING | 3504BC013, 3504BC014 combined for testing |  | BC9 | University of Minnesota | 04/12/2005 | 58-40 MnROAD, 35M | extracted | 1.586 | 55.73 | 51000 | 74850 | 90570 | 74.85 | 109.6 | 2000 | 57120 | 182.55 | 2.0075 | 34 | 8 |  | 68.9
3504BC013 | 35-O-1999 | 35 | 7486 | -5 | 2004_10_29 | 45.2642 | Bituminous Core | -93.7131 | Core sent to Xue Li for University of Minnesota testing. AFTER PAVING | 3504BC013, 3504BC014 combined for testing |  | BC9 | University of Minnesota | 04/12/2005 | 58-40 MnROAD, 35M | extracted | 2.512 | 54.83 | 68800 | 97650 | 119500 | 97.65 | 146.1 | 2000 | 47560 | 240.55 | 2.0082 | 34 | 8 |  | 68.9
3504BC013 | 35-O-1999 | 35 | 7486 | -5 | 2004_10_29 | 45.2642 | Bituminous Core | -93.7131 | Core sent to Xue Li for University of Minnesota testing. AFTER PAVING | 3504BC013, 3504BC014 combined for testing |  | BC9 | University of Minnesota | 04/12/2005 | 58-40 MnROAD, 35M | extracted | 3.98 | 53.96 | 92010 | 126400 | 156400 | 126.4 | 193.4 | 2000 | 39290 | 315.17 | 2.0147 | 34 | 8 |  | 68.9
3504BC013 | 35-O-1999 | 35 | 7486 | -5 | 2004_10_29 | 45.2642 | Bituminous Core | -93.7131 | Core sent to Xue Li for University of Minnesota testing. AFTER PAVING | 3504BC013, 3504BC014 combined for testing |  | BC9 | University of Minnesota | 04/12/2005 | 58-40 MnROAD, 35M | extracted | 6.309 | 53.13 | 122900 | 163900 | 204900 | 163.9 | 256.1 | 2000 | 32480 | 410.95 | 2.0142 | 34 | 8 |  | 68.9
3504BC013 | 35-O-1999 | 35 | 7486 | -5 | 2004_10_29 | 45.2642 | Bituminous Core | -93.7131 | Core sent to Xue Li for University of Minnesota testing. AFTER PAVING | 3504BC013, 3504BC014 combined for testing |  | BC8 | University of Minnesota | 03/03/2005 | 58-40 MnROAD, 35T | extracted | 100 | 48.64 | 357600 | 406200 | 541200 | 406.2 | 721.1 | 1000 | 5411 | 1891.3 | 0.1197 | 40 | 25 |  | 74
3504BC013 | 35-O-1999 | 35 | 7486 | -5 | 2004_10_29 | 45.2642 | Bituminous Core | -93.7131 | Core sent to Xue Li for University of Minnesota testing. AFTER PAVING | 3504BC013, 3504BC014 combined for testing |  | BC8 | University of Minnesota | 03/03/2005 | 58-40 MnROAD, 35T | extracted | 1 | 59.98 | 7490 | 12960 | 14970 | 12.96 | 17.29 | 1000 | 14970 | 114.5 | 0.2496 | 46 | 25 |  | 74
3504BC013 | 35-O-1999 | 35 | 7486 | -5 | 2004_10_29 | 45.2642 | Bituminous Core | -93.7131 | Core sent to Xue Li for University of Minnesota testing. AFTER PAVING | 3504BC013, 3504BC014 combined for testing |  | BC8 | University of Minnesota | 03/03/2005 | 58-40 MnROAD, 35T | extracted | 1.586 | 59.07 | 10430 | 17400 | 20290 | 17.4 | 23.65 | 1000 | 12800 | 154.68 | 0.2488 | 46 | 25 |  | 74
3504BC013 | 35-O-1999 | 35 | 7486 | -5 | 2004_10_29 | 45.2642 | Bituminous Core | -93.7131 | Core sent to Xue Li for University of Minnesota testing. AFTER PAVING | 3504BC013, 3504BC014 combined for testing |  | BC8 | University of Minnesota | 03/03/2005 | 58-40 MnROAD, 35T | extracted | 2.512 | 58.21 | 14420 | 23270 | 27370 | 23.27 | 32.21 | 1000 | 10900 | 208.62 | 0.2489 | 46 | 25 |  | 74
3504BC013 | 35-O-1999 | 35 | 7486 | -5 | 2004_10_29 | 45.2642 | Bituminous Core | -93.7131 | Core sent to Xue Li for University of Minnesota testing. AFTER PAVING | 3504BC013, 3504BC014 combined for testing |  | BC10 | University of Minnesota | 04/13/2005 | 58-40 MnROAD, 35B | extracted | 10 | 48.65 | 457400 | 519800 | 692400 | 519.8 | 922.3 | 2000 | 69230 | 690.03 | 0.9994 | 28 | 8 |  | 68.5
3504BC013 | 35-O-1999 | 35 | 7486 | -5 | 2004_10_29 | 45.2642 | Bituminous Core | -93.7131 | Core sent to Xue Li for University of Minnesota testing. AFTER PAVING | 3504BC013, 3504BC014 combined for testing |  | BC10 | University of Minnesota | 04/13/2005 | 58-40 MnROAD, 35B | extracted | 15.84 | 47.76 | 591000 | 650800 | 879100 | 650.8 | 1187 | 2000 | 55480 | 875.69 | 1.007 | 28 | 8 |  | 68.5
3504BC013 | 35-O-1999 | 35 | 7486 | -5 | 2004_10_29 | 45.2642 | Bituminous Core | -93.7131 | Core sent to Xue Li for University of Minnesota testing. AFTER PAVING | 3504BC013, 3504BC014 combined for testing |  | BC10 | University of Minnesota | 04/13/2005 | 58-40 MnROAD, 35B | extracted | 25.12 | 46.88 | 762000 | 813700 | 1115000 | 813.7 | 1527 | 2000 | 44370 | 1089 | 1.0034 | 28 | 8 |  | 68.5
3504BC013 | 35-O-1999 | 35 | 7486 | -5 | 2004_10_29 | 45.2642 | Bituminous Core | -93.7131 | Core sent to Xue Li for University of Minnesota testing. AFTER PAVING | 3504BC013, 3504BC014 combined for testing |  | BC10 | University of Minnesota | 04/13/2005 | 58-40 MnROAD, 35B | extracted | 39.81 | 46.01 | 979900 | 1015000 | 1411000 | 1015 | 1961 | 2000 | 35440 | 1333 | 1.0022 | 28 | 8 |  | 68.5
3504BC013 | 35-O-1999 | 35 | 7486 | -5 | 2004_10_29 | 45.2642 | Bituminous Core | -93.7131 | Core sent to Xue Li for University of Minnesota testing. AFTER PAVING | 3504BC013, 3504BC014 combined for testing |  | BC10 | University of Minnesota | 04/13/2005 | 58-40 MnROAD, 35B | extracted | 63.09 | 45.18 | 1253000 | 1261000 | 1778000 | 1261 | 2507 | 2000 | 28180 | 1574.9 | 1.0018 | 28 | 8 |  | 68.5
3504BC013 | 35-O-1999 | 35 | 7486 | -5 | 2004_10_29 | 45.2642 | Bituminous Core | -93.7131 | Core sent to Xue Li for University of Minnesota testing. AFTER PAVING | 3504BC013, 3504BC014 combined for testing |  | BC10 | University of Minnesota | 04/13/2005 | 58-40 MnROAD, 35B | extracted | 100 | 44.37 | 1598000 | 1563000 | 2236000 | 1563 | 3197 | 2000 | 22350 | 1755.3 | 1.0014 | 28 | 8 |  | 68.5
3504BC013 | 35-O-1999 | 35 | 7486 | -5 | 2004_10_29 | 45.2642 | Bituminous Core | -93.7131 | Core sent to Xue Li for University of Minnesota testing. AFTER PAVING | 3504BC013, 3504BC014 combined for testing |  | BC10 | University of Minnesota | 04/13/2005 | 58-40 MnROAD, 35B | extracted | 1 | 58.52 | 35190 | 57470 | 67390 | 57.47 | 79.02 | 2000 | 67390 | 136.09 | 2.0101 | 34 | 8 |  | 68.5
3504BC013 | 35-O-1999 | 35 | 7486 | -5 | 2004_10_29 | 45.2642 | Bituminous Core | -93.7131 | Core sent to Xue Li for University of Minnesota testing. AFTER PAVING | 3504BC013, 3504BC014 combined for testing |  | BC10 | University of Minnesota | 04/13/2005 | 58-40 MnROAD, 35B | extracted | 1.586 | 57.55 | 48430 | 76160 | 90250 | 76.16 | 107 | 2000 | 56920 | 181.96 | 2.008 | 34 | 8 |  | 68.5
3504BC013 | 35-O-1999 | 35 | 7486 | -5 | 2004_10_29 | 45.2642 | Bituminous Core | -93.7131 | Core sent to Xue Li for University of Minnesota testing. AFTER PAVING | 3504BC013, 3504BC014 combined for testing |  | BC10 | University of Minnesota | 04/13/2005 | 58-40 MnROAD, 35B | extracted | 2.512 | 56.59 | 66090 | 100200 | 120000 | 100.2 | 143.8 | 2000 | 47790 | 242.05 | 2.0107 | 34 | 8 |  | 68.5
3504BC013 | 35-O-1999 | 35 | 7486 | -5 | 2004_10_29 | 45.2642 | Bituminous Core | -93.7131 | Core sent to Xue Li for University of Minnesota testing. AFTER PAVING | 3504BC013, 3504BC014 combined for testing |  | BC10 | University of Minnesota | 04/13/2005 | 58-40 MnROAD, 35B | extracted | 3.98 | 55.64 | 89500 | 130900 | 158600 | 130.9 | 192.1 | 2000 | 39840 | 320.06 | 2.0169 | 34 | 8 |  | 68.5
3504BC013 | 35-O-1999 | 35 | 7486 | -5 | 2004_10_29 | 45.2642 | Bituminous Core | -93.7131 | Core sent to Xue Li for University of Minnesota testing. AFTER PAVING | 3504BC013, 3504BC014 combined for testing |  | BC8 | University of Minnesota | 03/03/2005 | 58-40 MnROAD, 35T | extracted | 2.512 | 61.7 | 5731 | 10640 | 12090 | 10.64 | 13.73 | 1000 | 4813 | 185.09 | 0.4995 | 52 | 25 |  | 74
3504BC013 | 35-O-1999 | 35 | 7486 | -5 | 2004_10_29 | 45.2642 | Bituminous Core | -93.7131 | Core sent to Xue Li for University of Minnesota testing. AFTER PAVING | 3504BC013, 3504BC014 combined for testing |  | BC8 | University of Minnesota | 03/03/2005 | 58-40 MnROAD, 35T | extracted | 3.98 | 60.83 | 8070 | 14450 | 16550 | 14.45 | 18.96 | 1000 | 4159 | 253.54 | 0.4998 | 52 | 25 |  | 74
3504BC013 | 35-O-1999 | 35 | 7486 | -5 | 2004_10_29 | 45.2642 | Bituminous Core | -93.7131 | Core sent to Xue Li for University of Minnesota testing. AFTER PAVING | 3504BC013, 3504BC014 combined for testing |  | BC8 | University of Minnesota | 03/03/2005 | 58-40 MnROAD, 35T | extracted | 6.309 | 60.05 | 11240 | 19510 | 22520 | 19.51 | 25.99 | 1000 | 3569 | 341.65 | 0.4954 | 52 | 25 |  | 74
3504BC013 | 35-O-1999 | 35 | 7486 | -5 | 2004_10_29 | 45.2642 | Bituminous Core | -93.7131 | Core sent to Xue Li for University of Minnesota testing. AFTER PAVING | 3504BC013, 3504BC014 combined for testing |  | BC8 | University of Minnesota | 03/03/2005 | 58-40 MnROAD, 35T | extracted | 10 | 59.32 | 15600 | 26290 | 30570 | 26.29 | 35.55 | 1000 | 3057 | 463.35 | 0.4953 | 52 | 25 |  | 74
3504BC013 | 35-O-1999 | 35 | 7486 | -5 | 2004_10_29 | 45.2642 | Bituminous Core | -93.7131 | Core sent to Xue Li for University of Minnesota testing. AFTER PAVING | 3504BC013, 3504BC014 combined for testing |  | BC8 | University of Minnesota | 03/03/2005 | 58-40 MnROAD, 35T | extracted | 15.84 | 58.63 | 21550 | 35340 | 41390 | 35.34 | 48.47 | 1000 | 2612 | 626.37 | 0.4954 | 52 | 25 |  | 74
3504BC013 | 35-O-1999 | 35 | 7486 | -5 | 2004_10_29 | 45.2642 | Bituminous Core | -93.7131 | Core sent to Xue Li for University of Minnesota testing. AFTER PAVING | 3504BC013, 3504BC014 combined for testing |  | BC8 | University of Minnesota | 03/03/2005 | 58-40 MnROAD, 35T | extracted | 25.12 | 57.98 | 29580 | 47300 | 55780 | 47.3 | 65.79 | 1000 | 2221 | 843.01 | 0.4958 | 52 | 25 |  | 74
3504BC013 | 35-O-1999 | 35 | 7486 | -5 | 2004_10_29 | 45.2642 | Bituminous Core | -93.7131 | Core sent to Xue Li for University of Minnesota testing. AFTER PAVING | 3504BC013, 3504BC014 combined for testing |  | BC8 | University of Minnesota | 03/03/2005 | 58-40 MnROAD, 35T | extracted | 39.81 | 57.37 | 40450 | 63170 | 75010 | 63.17 | 89.07 | 1000 | 1884 | 1128.7 | 0.4956 | 52 | 25 |  | 74
3504BC013 | 35-O-1999 | 35 | 7486 | -5 | 2004_10_29 | 45.2642 | Bituminous Core | -93.7131 | Core sent to Xue Li for University of Minnesota testing. AFTER PAVING | 3504BC013, 3504BC014 combined for testing |  | BC8 | University of Minnesota | 03/03/2005 | 58-40 MnROAD, 35T | extracted | 63.09 | 56.76 | 55110 | 84110 | 100600 | 84.11 | 120.2 | 1000 | 1594 | 1502.9 | 0.4957 | 52 | 25 |  | 74
3504BC013 | 35-O-1999 | 35 | 7486 | -5 | 2004_10_29 | 45.2642 | Bituminous Core | -93.7131 | Core sent to Xue Li for University of Minnesota testing. AFTER PAVING | 3504BC013, 3504BC014 combined for testing |  | BC8 | University of Minnesota | 03/03/2005 | 58-40 MnROAD, 35T | extracted | 100 | 56.17 | 74870 | 111700 | 134500 | 111.7 | 161.9 | 1000 | 1345 | 1985.6 | 0.4956 | 52 | 25 |  | 74
3504BC013 | 35-O-1999 | 35 | 7486 | -5 | 2004_10_29 | 45.2642 | Bituminous Core | -93.7131 | Core sent to Xue Li for University of Minnesota testing. AFTER PAVING | 3504BC013, 3504BC014 combined for testing |  | BC8 | University of Minnesota | 03/03/2005 | 58-40 MnROAD, 35T | extracted | 1 | 67.19 | 1103 | 2621 | 2844 | 2.621 | 3.085 | 1000 | 2844 | 86.89 | 0.9961 | 58 | 25 |  | 74
3504BC013 | 35-O-1999 | 35 | 7486 | -5 | 2004_10_29 | 45.2642 | Bituminous Core | -93.7131 | Core sent to Xue Li for University of Minnesota testing. AFTER PAVING | 3504BC013, 3504BC014 combined for testing |  | BC8 | University of Minnesota | 03/03/2005 | 58-40 MnROAD, 35T | extracted | 1.586 | 66.11 | 1624 | 3666 | 4010 | 3.666 | 4.386 | 1000 | 2529 | 122.78 | 0.9984 | 58 | 25 |  | 74
3504BC013 | 35-O-1999 | 35 | 7486 | -5 | 2004_10_29 | 45.2642 | Bituminous Core | -93.7131 | Core sent to Xue Li for University of Minnesota testing. AFTER PAVING | 3504BC013, 3504BC014 combined for testing |  | BC8 | University of Minnesota | 03/03/2005 | 58-40 MnROAD, 35T | extracted | 2.512 | 65.1 | 2359 | 5080 | 5601 | 5.08 | 6.175 | 1000 | 2230 | 171.54 | 0.9988 | 58 | 25 |  | 74
3504BC013 | 35-O-1999 | 35 | 7486 | -5 | 2004_10_29 | 45.2642 | Bituminous Core | -93.7131 | Core sent to Xue Li for University of Minnesota testing. AFTER PAVING | 3504BC013, 3504BC014 combined for testing |  | BC8 | University of Minnesota | 03/03/2005 | 58-40 MnROAD, 35T | extracted | 3.98 | 64.15 | 3398 | 7012 | 7792 | 7.012 | 8.659 | 1000 | 1958 | 238.87 | 1.0001 | 58 | 25 |  | 74
3504BC013 | 35-O-1999 | 35 | 7486 | -5 | 2004_10_29 | 45.2642 | Bituminous Core | -93.7131 | Core sent to Xue Li for University of Minnesota testing. AFTER PAVING | 3504BC013, 3504BC014 combined for testing |  | BC8 | University of Minnesota | 03/03/2005 | 58-40 MnROAD, 35T | extracted | 6.309 | 63.29 | 4846 | 9631 | 10780 | 9.631 | 12.07 | 1000 | 1709 | 330.05 | 0.9992 | 58 | 25 |  | 74
3504BC013 | 35-O-1999 | 35 | 7486 | -5 | 2004_10_29 | 45.2642 | Bituminous Core | -93.7131 | Core sent to Xue Li for University of Minnesota testing. AFTER PAVING | 3504BC013, 3504BC014 combined for testing |  | BC8 | University of Minnesota | 03/03/2005 | 58-40 MnROAD, 35T | extracted | 10 | 62.5 | 6858 | 13170 | 14850 | 13.17 | 16.74 | 1000 | 1485 | 454.58 | 0.9999 | 58 | 25 |  | 74
3504BC013 | 35-O-1999 | 35 | 7486 | -5 | 2004_10_29 | 45.2642 | Bituminous Core | -93.7131 | Core sent to Xue Li for University of Minnesota testing. AFTER PAVING | 3504BC013, 3504BC014 combined for testing |  | BC8 | University of Minnesota | 03/03/2005 | 58-40 MnROAD, 35T | extracted | 15.84 | 61.77 | 9643 | 17960 | 20380 | 17.96 | 23.14 | 1000 | 1286 | 622.86 | 1 | 58 | 25 |  | 74
3504BC013 | 35-O-1999 | 35 | 7486 | -5 | 2004_10_29 | 45.2642 | Bituminous Core | -93.7131 | Core sent to Xue Li for University of Minnesota testing. AFTER PAVING | 3504BC013, 3504BC014 combined for testing |  | BC8 | University of Minnesota | 03/03/2005 | 58-40 MnROAD, 35T | extracted | 25.12 | 61.1 | 13480 | 24410 | 27880 | 24.41 | 31.85 | 1000 | 1110 | 843.29 | 0.9927 | 58 | 25 |  | 74
3504BC013 | 35-O-1999 | 35 | 7486 | -5 | 2004_10_29 | 45.2642 | Bituminous Core | -93.7131 | Core sent to Xue Li for University of Minnesota testing. AFTER PAVING | 3504BC013, 3504BC014 combined for testing |  | BC8 | University of Minnesota | 03/03/2005 | 58-40 MnROAD, 35T | extracted | 39.81 | 60.48 | 18740 | 33100 | 38040 | 33.1 | 43.72 | 1000 | 955.5 | 1144.7 | 0.9929 | 58 | 25 |  | 74
3504BC013 | 35-O-1999 | 35 | 7486 | -5 | 2004_10_29 | 45.2642 | Bituminous Core | -93.7131 | Core sent to Xue Li for University of Minnesota testing. AFTER PAVING | 3504BC013, 3504BC014 combined for testing |  | BC8 | University of Minnesota | 03/03/2005 | 58-40 MnROAD, 35T | extracted | 63.09 | 59.91 | 25980 | 44820 | 51810 | 44.82 | 59.88 | 1000 | 821.1 | 1544.3 | 0.993 | 58 | 25 |  | 74
3504BC013 | 35-O-1999 | 35 | 7486 | -5 | 2004_10_29 | 45.2642 | Bituminous Core | -93.7131 | Core sent to Xue Li for University of Minnesota testing. AFTER PAVING | 3504BC013, 3504BC014 combined for testing |  | BC8 | University of Minnesota | 03/03/2005 | 58-40 MnROAD, 35T | extracted | 100 | 59.36 | 35870 | 60570 | 70400 | 60.57 | 81.82 | 1000 | 703.8 | 2062.3 | 0.9928 | 58 | 25 |  | 74
3504BC013 | 35-O-1999 | 35 | 7486 | -5 | 2004_10_29 | 45.2642 | Bituminous Core | -93.7131 | Core sent to Xue Li for University of Minnesota testing. AFTER PAVING | 3504BC013, 3504BC014 combined for testing |  | BC8 | University of Minnesota | 03/03/2005 | 58-40 MnROAD, 35T | extracted | 1 | 70.52 | 419.6 | 1186 | 1258 | 1.186 | 1.335 | 1000 | 1258 | 57.99 | 1.5026 | 64 | 25 |  | 74
3504BC013 | 35-O-1999 | 35 | 7486 | -5 | 2004_10_29 | 45.2642 | Bituminous Core | -93.7131 | Core sent to Xue Li for University of Minnesota testing. AFTER PAVING | 3504BC013, 3504BC014 combined for testing |  | BC8 | University of Minnesota | 03/03/2005 | 58-40 MnROAD, 35T | extracted | 1.586 | 69.42 | 632.3 | 1684 | 1799 | 1.684 | 1.921 | 1000 | 1134 | 82.68 | 1.4987 | 64 | 25 |  | 74
3504BC013 | 35-O-1999 | 35 | 7486 | -5 | 2004_10_29 | 45.2642 | Bituminous Core | -93.7131 | Core sent to Xue Li for University of Minnesota testing. AFTER PAVING | 3504BC013, 3504BC014 combined for testing |  | BC8 | University of Minnesota | 03/03/2005 | 58-40 MnROAD, 35T | extracted | 2.512 | 68.37 | 943.3 | 2379 | 2559 | 2.379 | 2.753 | 1000 | 1019 | 117.46 | 1.4969 | 64 | 25 |  | 74
3504BC013 | 35-O-1999 | 35 | 7486 | -5 | 2004_10_29 | 45.2642 | Bituminous Core | -93.7131 | Core sent to Xue Li for University of Minnesota testing. AFTER PAVING | 3504BC013, 3504BC014 combined for testing |  | BC8 | University of Minnesota | 03/03/2005 | 58-40 MnROAD, 35T | extracted | 3.98 | 67.35 | 1393 | 3339 | 3618 | 3.339 | 3.92 | 1000 | 908.9 | 166.11 | 1.4981 | 64 | 25 |  | 74
3504BC013 | 35-O-1999 | 35 | 7486 | -5 | 2004_10_29 | 45.2642 | Bituminous Core | -93.7131 | Core sent to Xue Li for University of Minnesota testing. AFTER PAVING | 3504BC013, 3504BC014 combined for testing |  | BC8 | University of Minnesota | 03/03/2005 | 58-40 MnROAD, 35T | extracted | 6.309 | 66.43 | 2034 | 4662 | 5086 | 4.662 | 5.549 | 1000 | 806.1 | 233.64 | 1.4999 | 64 | 25 |  | 74
3504BC013 | 35-O-1999 | 35 | 7486 | -5 | 2004_10_29 | 45.2642 | Bituminous Core | -93.7131 | Core sent to Xue Li for University of Minnesota testing. AFTER PAVING | 3504BC013, 3504BC014 combined for testing |  | BC8 | University of Minnesota | 03/03/2005 | 58-40 MnROAD, 35T | extracted | 10 | 65.56 | 2942 | 6474 | 7111 | 6.474 | 7.811 | 1000 | 711 | 326.53 | 1.5015 | 64 | 25 |  | 74
3504BC013 | 35-O-1999 | 35 | 7486 | -5 | 2004_10_29 | 45.2642 | Bituminous Core | -93.7131 | Core sent to Xue Li for University of Minnesota testing. AFTER PAVING | 3504BC013, 3504BC014 combined for testing |  | BC8 | University of Minnesota | 03/03/2005 | 58-40 MnROAD, 35T | extracted | 15.84 | 64.76 | 4224 | 8958 | 9904 | 8.958 | 10.95 | 1000 | 625.1 | 453.55 | 1.5013 | 64 | 25 |  | 74
3504BC013 | 35-O-1999 | 35 | 7486 | -5 | 2004_10_29 | 45.2642 | Bituminous Core | -93.7131 | Core sent to Xue Li for University of Minnesota testing. AFTER PAVING | 3504BC013, 3504BC014 combined for testing |  | BC8 | University of Minnesota | 03/03/2005 | 58-40 MnROAD, 35T | extracted | 25.12 | 64.01 | 6019 | 12350 | 13740 | 12.35 | 15.28 | 1000 | 546.9 | 626.64 | 1.5023 | 64 | 25 |  | 74
3504BC013 | 35-O-1999 | 35 | 7486 | -5 | 2004_10_29 | 45.2642 | Bituminous Core | -93.7131 | Core sent to Xue Li for University of Minnesota testing. AFTER PAVING | 3504BC013, 3504BC014 combined for testing |  | BC8 | University of Minnesota | 03/03/2005 | 58-40 MnROAD, 35T | extracted | 39.81 | 63.33 | 8524 | 16970 | 18990 | 16.97 | 21.25 | 1000 | 477.1 | 858.86 | 1.5019 | 64 | 25 |  | 74
3504BC013 | 35-O-1999 | 35 | 7486 | -5 | 2004_10_29 | 45.2642 | Bituminous Core | -93.7131 | Core sent to Xue Li for University of Minnesota testing. AFTER PAVING | 3504BC013, 3504BC014 combined for testing |  | BC8 | University of Minnesota | 03/03/2005 | 58-40 MnROAD, 35T | extracted | 63.09 | 62.72 | 12010 | 23300 | 26210 | 23.3 | 29.49 | 1000 | 415.4 | 1166.4 | 1.5005 | 64 | 25 |  | 74
3504BC013 | 35-O-1999 | 35 | 7486 | -5 | 2004_10_29 | 45.2642 | Bituminous Core | -93.7131 | Core sent to Xue Li for University of Minnesota testing. AFTER PAVING | 3504BC013, 3504BC014 combined for testing |  | BC8 | University of Minnesota | 03/03/2005 | 58-40 MnROAD, 35T | extracted | 100 | 62.15 | 16860 | 31910 | 36090 | 31.91 | 40.81 | 1000 | 360.8 | 1563.9 | 1.4996 | 64 | 25 |  | 74
3504BC013 | 35-O-1999 | 35 | 7486 | -5 | 2004_10_29 | 45.2642 | Bituminous Core | -93.7131 | Core sent to Xue Li for University of Minnesota testing. AFTER PAVING | 3504BC013, 3504BC014 combined for testing |  | BC8 | University of Minnesota | 03/03/2005 | 58-40 MnROAD, 35T | extracted | 1 | 73.58 | 161.2 | 546.9 | 570.2 | 0.5469 | 0.5944 | 1000 | 570.2 | 69.89 | 3.9966 | 70 | 25 |  | 74
3504BC013 | 35-O-1999 | 35 | 7486 | -5 | 2004_10_29 | 45.2642 | Bituminous Core | -93.7131 | Core sent to Xue Li for University of Minnesota testing. AFTER PAVING | 3504BC013, 3504BC014 combined for testing |  | BC8 | University of Minnesota | 03/03/2005 | 58-40 MnROAD, 35T | extracted | 1.586 | 72.52 | 249.3 | 791.4 | 829.8 | 0.7914 | 0.87 | 1000 | 523.4 | 101.73 | 3.998 | 70 | 25 |  | 74
3504BC013 | 35-O-1999 | 35 | 7486 | -5 | 2004_10_29 | 45.2642 | Bituminous Core | -93.7131 | Core sent to Xue Li for University of Minnesota testing. AFTER PAVING | 3504BC013, 3504BC014 combined for testing |  | BC8 | University of Minnesota | 03/03/2005 | 58-40 MnROAD, 35T | extracted | 2.512 | 71.48 | 380.9 | 1137 | 1199 | 1.137 | 1.264 | 1000 | 477.4 | 147.13 | 4.0034 | 70 | 25 |  | 74
3504BC013 | 35-O-1999 | 35 | 7486 | -5 | 2004_10_29 | 45.2642 | Bituminous Core | -93.7131 | Core sent to Xue Li for University of Minnesota testing. AFTER PAVING | 3504BC013, 3504BC014 combined for testing |  | BC9 | University of Minnesota | 04/12/2005 | 58-40 MnROAD, 35M | extracted | 39.81 | 35.84 | 4568000 | 3300000 | 5635000 | 3300 | 9624 | 2000 | 141600 | 1112.6 | 0.2007 | 16 | 8 |  | 68.9
3504BC013 | 35-O-1999 | 35 | 7486 | -5 | 2004_10_29 | 45.2642 | Bituminous Core | -93.7131 | Core sent to Xue Li for University of Minnesota testing. AFTER PAVING | 3504BC013, 3504BC014 combined for testing |  | BC9 | University of Minnesota | 04/12/2005 | 58-40 MnROAD, 35M | extracted | 63.09 | 35.19 | 5528000 | 3898000 | 6764000 | 3898 | 11740 | 2000 | 107200 | 1303.4 | 0.2002 | 16 | 8 |  | 68.9
3504BC013 | 35-O-1999 | 35 | 7486 | -5 | 2004_10_29 | 45.2642 | Bituminous Core | -93.7131 | Core sent to Xue Li for University of Minnesota testing. AFTER PAVING | 3504BC013, 3504BC014 combined for testing |  | BC9 | University of Minnesota | 04/12/2005 | 58-40 MnROAD, 35M | extracted | 100 | 34.58 | 6667000 | 4595000 | 8097000 | 4595 | 14270 | 2000 | 80950 | 1487 | 0.1998 | 16 | 8 |  | 68.9
3504BC013 | 35-O-1999 | 35 | 7486 | -5 | 2004_10_29 | 45.2642 | Bituminous Core | -93.7131 | Core sent to Xue Li for University of Minnesota testing. AFTER PAVING | 3504BC013, 3504BC014 combined for testing |  | BC9 | University of Minnesota | 04/12/2005 | 58-40 MnROAD, 35M | extracted | 1 | 47.68 | 320700 | 352200 | 476300 | 352.2 | 644.2 | 2000 | 476300 | 237.19 | 0.4955 | 22 | 8 |  | 68.9
3504BC013 | 35-O-1999 | 35 | 7486 | -5 | 2004_10_29 | 45.2642 | Bituminous Core | -93.7131 | Core sent to Xue Li for University of Minnesota testing. AFTER PAVING | 3504BC013, 3504BC014 combined for testing |  | BC9 | University of Minnesota | 04/12/2005 | 58-40 MnROAD, 35M | extracted | 1.586 | 46.54 | 418400 | 441500 | 608300 | 441.5 | 838 | 2000 | 383600 | 306.23 | 0.501 | 22 | 8 |  | 68.9
3504BC013 | 35-O-1999 | 35 | 7486 | -5 | 2004_10_29 | 45.2642 | Bituminous Core | -93.7131 | Core sent to Xue Li for University of Minnesota testing. AFTER PAVING | 3504BC013, 3504BC014 combined for testing |  | BC9 | University of Minnesota | 04/12/2005 | 58-40 MnROAD, 35M | extracted | 2.512 | 45.48 | 539900 | 549100 | 770100 | 549.1 | 1080 | 2000 | 306600 | 386.11 | 0.4992 | 22 | 8 |  | 68.9
3504BC013 | 35-O-1999 | 35 | 7486 | -5 | 2004_10_29 | 45.2642 | Bituminous Core | -93.7131 | Core sent to Xue Li for University of Minnesota testing. AFTER PAVING | 3504BC013, 3504BC014 combined for testing |  | BC9 | University of Minnesota | 04/12/2005 | 58-40 MnROAD, 35M | extracted | 3.98 | 44.49 | 685700 | 673700 | 961300 | 673.7 | 1372 | 2000 | 241500 | 485.92 | 0.5035 | 22 | 8 |  | 68.9
3504BC013 | 35-O-1999 | 35 | 7486 | -5 | 2004_10_29 | 45.2642 | Bituminous Core | -93.7131 | Core sent to Xue Li for University of Minnesota testing. AFTER PAVING | 3504BC013, 3504BC014 combined for testing |  | BC9 | University of Minnesota | 04/12/2005 | 58-40 MnROAD, 35M | extracted | 6.309 | 43.54 | 874500 | 831000 | 1206000 | 831 | 1751 | 2000 | 191200 | 608.69 | 0.5032 | 22 | 8 |  | 68.9
3504BC013 | 35-O-1999 | 35 | 7486 | -5 | 2004_10_29 | 45.2642 | Bituminous Core | -93.7131 | Core sent to Xue Li for University of Minnesota testing. AFTER PAVING | 3504BC013, 3504BC014 combined for testing |  | BC9 | University of Minnesota | 04/12/2005 | 58-40 MnROAD, 35M | extracted | 10 | 42.63 | 1106000 | 1018000 | 1503000 | 1018 | 2219 | 2000 | 150200 | 750.87 | 0.4994 | 22 | 8 |  | 68.9
3504BC013 | 35-O-1999 | 35 | 7486 | -5 | 2004_10_29 | 45.2642 | Bituminous Core | -93.7131 | Core sent to Xue Li for University of Minnesota testing. AFTER PAVING | 3504BC013, 3504BC014 combined for testing |  | BC9 | University of Minnesota | 04/12/2005 | 58-40 MnROAD, 35M | extracted | 15.84 | 41.76 | 1389000 | 1241000 | 1863000 | 1241 | 2797 | 2000 | 117600 | 931.38 | 0.5019 | 22 | 8 |  | 68.9
3504BC013 | 35-O-1999 | 35 | 7486 | -5 | 2004_10_29 | 45.2642 | Bituminous Core | -93.7131 | Core sent to Xue Li for University of Minnesota testing. AFTER PAVING | 3504BC013, 3504BC014 combined for testing |  | BC9 | University of Minnesota | 04/12/2005 | 58-40 MnROAD, 35M | extracted | 25.12 | 40.96 | 1733000 | 1504000 | 2294000 | 1504 | 3500 | 2000 | 91330 | 1137.2 | 0.5021 | 22 | 8 |  | 68.9
3504BC013 | 35-O-1999 | 35 | 7486 | -5 | 2004_10_29 | 45.2642 | Bituminous Core | -93.7131 | Core sent to Xue Li for University of Minnesota testing. AFTER PAVING | 3504BC013, 3504BC014 combined for testing |  | BC9 | University of Minnesota | 04/12/2005 | 58-40 MnROAD, 35M | extracted | 39.81 | 40.19 | 2156000 | 1822000 | 2823000 | 1822 | 4374 | 2000 | 70900 | 1366.8 | 0.4997 | 22 | 8 |  | 68.9
3504BC013 | 35-O-1999 | 35 | 7486 | -5 | 2004_10_29 | 45.2642 | Bituminous Core | -93.7131 | Core sent to Xue Li for University of Minnesota testing. AFTER PAVING | 3504BC013, 3504BC014 combined for testing |  | BC9 | University of Minnesota | 04/12/2005 | 58-40 MnROAD, 35M | extracted | 63.09 | 39.48 | 2674000 | 2202000 | 3464000 | 2202 | 5448 | 2000 | 54900 | 1614 | 0.4998 | 22 | 8 |  | 68.9
3504BC013 | 35-O-1999 | 35 | 7486 | -5 | 2004_10_29 | 45.2642 | Bituminous Core | -93.7131 | Core sent to Xue Li for University of Minnesota testing. AFTER PAVING | 3504BC013, 3504BC014 combined for testing |  | BC9 | University of Minnesota | 04/12/2005 | 58-40 MnROAD, 35M | extracted | 100 | 38.81 | 3293000 | 2649000 | 4226000 | 2649 | 6744 | 2000 | 42250 | 1819.4 | 0.5007 | 22 | 8 |  | 68.9
3504BC013 | 35-O-1999 | 35 | 7486 | -5 | 2004_10_29 | 45.2642 | Bituminous Core | -93.7131 | Core sent to Xue Li for University of Minnesota testing. AFTER PAVING | 3504BC013, 3504BC014 combined for testing |  | BC9 | University of Minnesota | 04/12/2005 | 58-40 MnROAD, 35M | extracted | 1 | 52.17 | 114000 | 146800 | 185900 | 146.8 | 235.4 | 2000 | 185900 | 187.37 | 1.003 | 28 | 8 |  | 68.9
3504BC013 | 35-O-1999 | 35 | 7486 | -5 | 2004_10_29 | 45.2642 | Bituminous Core | -93.7131 | Core sent to Xue Li for University of Minnesota testing. AFTER PAVING | 3504BC013, 3504BC014 combined for testing |  | BC9 | University of Minnesota | 04/12/2005 | 58-40 MnROAD, 35M | extracted | 1.586 | 51.16 | 151400 | 188100 | 241500 | 188.1 | 310 | 2000 | 152300 | 243.31 | 1.003 | 28 | 8 |  | 68.9
3504BC013 | 35-O-1999 | 35 | 7486 | -5 | 2004_10_29 | 45.2642 | Bituminous Core | -93.7131 | Core sent to Xue Li for University of Minnesota testing. AFTER PAVING | 3504BC013, 3504BC014 combined for testing |  | BC8 | University of Minnesota | 04/11/2005 | 58-40 MnROAD, 35T | extracted | 10 | 48.32 | 291000 | 326900 | 437700 | 326.9 | 586 | 2000 | 43760 | 654.28 | 1.5059 | 34 | 8 |  | 74
3504BC013 | 35-O-1999 | 35 | 7486 | -5 | 2004_10_29 | 45.2642 | Bituminous Core | -93.7131 | Core sent to Xue Li for University of Minnesota testing. AFTER PAVING | 3504BC013, 3504BC014 combined for testing |  | BC8 | University of Minnesota | 04/11/2005 | 58-40 MnROAD, 35T | extracted | 15.84 | 47.61 | 374200 | 409900 | 555100 | 409.9 | 751.5 | 2000 | 35030 | 822.97 | 1.5124 | 34 | 8 |  | 74
3504BC013 | 35-O-1999 | 35 | 7486 | -5 | 2004_10_29 | 45.2642 | Bituminous Core | -93.7131 | Core sent to Xue Li for University of Minnesota testing. AFTER PAVING | 3504BC013, 3504BC014 combined for testing |  | BC8 | University of Minnesota | 04/11/2005 | 58-40 MnROAD, 35T | extracted | 25.12 | 46.91 | 479600 | 512800 | 702100 | 512.8 | 961.4 | 2000 | 27950 | 1014.8 | 1.512 | 34 | 8 |  | 74
3504BC013 | 35-O-1999 | 35 | 7486 | -5 | 2004_10_29 | 45.2642 | Bituminous Core | -93.7131 | Core sent to Xue Li for University of Minnesota testing. AFTER PAVING | 3504BC013, 3504BC014 combined for testing |  | BC8 | University of Minnesota | 04/11/2005 | 58-40 MnROAD, 35T | extracted | 39.81 | 46.23 | 612700 | 639600 | 885700 | 639.6 | 1227 | 2000 | 22250 | 1216.8 | 1.511 | 34 | 8 |  | 74
3504BC013 | 35-O-1999 | 35 | 7486 | -5 | 2004_10_29 | 45.2642 | Bituminous Core | -93.7131 | Core sent to Xue Li for University of Minnesota testing. AFTER PAVING | 3504BC013, 3504BC014 combined for testing |  | BC8 | University of Minnesota | 04/11/2005 | 58-40 MnROAD, 35T | extracted | 63.09 | 45.59 | 777600 | 793600 | 1111000 | 793.6 | 1555 | 2000 | 17610 | 1387.1 | 1.5123 | 34 | 8 |  | 74
3504BC013 | 35-O-1999 | 35 | 7486 | -5 | 2004_10_29 | 45.2642 | Bituminous Core | -93.7131 | Core sent to Xue Li for University of Minnesota testing. AFTER PAVING | 3504BC013, 3504BC014 combined for testing |  | BC8 | University of Minnesota | 04/11/2005 | 58-40 MnROAD, 35T | extracted | 100 | 44.96 | 986900 | 985600 | 1395000 | 985.6 | 1974 | 2000 | 13940 | 1510.4 | 1.5047 | 34 | 8 |  | 74
3504BC013 | 35-O-1999 | 35 | 7486 | -5 | 2004_10_29 | 45.2642 | Bituminous Core | -93.7131 | Core sent to Xue Li for University of Minnesota testing. AFTER PAVING | 3504BC013, 3504BC014 combined for testing |  | BC8 | University of Minnesota | 03/03/2005 | 58-40 MnROAD, 35T | extracted | 1 | 52.72 | 54940 | 72170 | 90700 | 72.17 | 114 | 1000 | 90700 | 220.02 | 0.0796 | 34 | 25 |  | 74
3504BC013 | 35-O-1999 | 35 | 7486 | -5 | 2004_10_29 | 45.2642 | Bituminous Core | -93.7131 | Core sent to Xue Li for University of Minnesota testing. AFTER PAVING | 3504BC013, 3504BC014 combined for testing |  | BC8 | University of Minnesota | 03/03/2005 | 58-40 MnROAD, 35T | extracted | 1.586 | 51.7 | 73830 | 93500 | 119100 | 93.5 | 151.8 | 1000 | 75140 | 288.71 | 0.0797 | 34 | 25 |  | 74
3504BC013 | 35-O-1999 | 35 | 7486 | -5 | 2004_10_29 | 45.2642 | Bituminous Core | -93.7131 | Core sent to Xue Li for University of Minnesota testing. AFTER PAVING | 3504BC013, 3504BC014 combined for testing |  | BC8 | University of Minnesota | 03/03/2005 | 58-40 MnROAD, 35T | extracted | 2.512 | 50.72 | 98360 | 120300 | 155400 | 120.3 | 200.7 | 1000 | 61860 | 375.29 | 0.0797 | 34 | 25 |  | 74
3504BC013 | 35-O-1999 | 35 | 7486 | -5 | 2004_10_29 | 45.2642 | Bituminous Core | -93.7131 | Core sent to Xue Li for University of Minnesota testing. AFTER PAVING | 3504BC013, 3504BC014 combined for testing |  | BC8 | University of Minnesota | 03/03/2005 | 58-40 MnROAD, 35T | extracted | 3.98 | 49.93 | 129200 | 153600 | 200700 | 153.6 | 262.3 | 1000 | 50430 | 484.74 | 0.0799 | 34 | 25 |  | 74
3504BC013 | 35-O-1999 | 35 | 7486 | -5 | 2004_10_29 | 45.2642 | Bituminous Core | -93.7131 | Core sent to Xue Li for University of Minnesota testing. AFTER PAVING | 3504BC013, 3504BC014 combined for testing |  | BC8 | University of Minnesota | 03/03/2005 | 58-40 MnROAD, 35T | extracted | 6.309 | 49 | 170000 | 195500 | 259000 | 195.5 | 343.2 | 1000 | 41050 | 620.96 | 0.0798 | 34 | 25 |  | 74
3504BC013 | 35-O-1999 | 35 | 7486 | -5 | 2004_10_29 | 45.2642 | Bituminous Core | -93.7131 | Core sent to Xue Li for University of Minnesota testing. AFTER PAVING | 3504BC013, 3504BC014 combined for testing |  | BC8 | University of Minnesota | 03/03/2005 | 58-40 MnROAD, 35T | extracted | 10 | 48.16 | 221600 | 247600 | 332300 | 247.6 | 446 | 1000 | 33220 | 793.94 | 0.08 | 34 | 25 |  | 74
3504BC013 | 35-O-1999 | 35 | 7486 | -5 | 2004_10_29 | 45.2642 | Bituminous Core | -93.7131 | Core sent to Xue Li for University of Minnesota testing. AFTER PAVING | 3504BC013, 3504BC014 combined for testing |  | BC8 | University of Minnesota | 03/03/2005 | 58-40 MnROAD, 35T | extracted | 15.84 | 47.49 | 286300 | 312200 | 423600 | 312.2 | 574.7 | 1000 | 26730 | 1005.1 | 0.0801 | 34 | 25 |  | 74
3504BC013 | 35-O-1999 | 35 | 7486 | -5 | 2004_10_29 | 45.2642 | Bituminous Core | -93.7131 | Core sent to Xue Li for University of Minnesota testing. AFTER PAVING | 3504BC013, 3504BC014 combined for testing |  | BC8 | University of Minnesota | 03/03/2005 | 58-40 MnROAD, 35T | extracted | 25.12 | 46.61 | 370400 | 391900 | 539300 | 391.9 | 742.1 | 1000 | 21470 | 1264.3 | 0.0799 | 34 | 25 |  | 74
3504BC013 | 35-O-1999 | 35 | 7486 | -5 | 2004_10_29 | 45.2642 | Bituminous Core | -93.7131 | Core sent to Xue Li for University of Minnesota testing. AFTER PAVING | 3504BC013, 3504BC014 combined for testing |  | BC8 | University of Minnesota | 03/03/2005 | 58-40 MnROAD, 35T | extracted | 39.81 | 45.87 | 476200 | 490900 | 683900 | 490.9 | 952.9 | 1000 | 17180 | 1580.6 | 0.0798 | 34 | 25 |  | 74
3504BC013 | 35-O-1999 | 35 | 7486 | -5 | 2004_10_29 | 45.2642 | Bituminous Core | -93.7131 | Core sent to Xue Li for University of Minnesota testing. AFTER PAVING | 3504BC013, 3504BC014 combined for testing |  | BC8 | University of Minnesota | 03/03/2005 | 58-40 MnROAD, 35T | extracted | 63.09 | 45.16 | 609700 | 613100 | 864700 | 613.1 | 1219 | 1000 | 13700 | 1965.4 | 0.0798 | 34 | 25 |  | 74
3504BC013 | 35-O-1999 | 35 | 7486 | -5 | 2004_10_29 | 45.2642 | Bituminous Core | -93.7131 | Core sent to Xue Li for University of Minnesota testing. AFTER PAVING | 3504BC013, 3504BC014 combined for testing |  | BC8 | University of Minnesota | 03/03/2005 | 58-40 MnROAD, 35T | extracted | 100 | 44.34 | 778600 | 761000 | 1089000 | 761 | 1558 | 1000 | 10880 | 2415.8 | 0.0797 | 34 | 25 |  | 74
3504BC013 | 35-O-1999 | 35 | 7486 | -5 | 2004_10_29 | 45.2642 | Bituminous Core | -93.7131 | Core sent to Xue Li for University of Minnesota testing. AFTER PAVING | 3504BC013, 3504BC014 combined for testing |  | BC8 | University of Minnesota | 03/03/2005 | 58-40 MnROAD, 35T | extracted | 1 | 56.31 | 20510 | 30770 | 36980 | 30.77 | 44.44 | 1000 | 36980 | 135.45 | 0.1197 | 40 | 25 |  | 74
3504BC013 | 35-O-1999 | 35 | 7486 | -5 | 2004_10_29 | 45.2642 | Bituminous Core | -93.7131 | Core sent to Xue Li for University of Minnesota testing. AFTER PAVING | 3504BC013, 3504BC014 combined for testing |  | BC8 | University of Minnesota | 03/03/2005 | 58-40 MnROAD, 35T | extracted | 1.586 | 55.43 | 27970 | 40590 | 49290 | 40.59 | 59.86 | 1000 | 31090 | 180.44 | 0.1197 | 40 | 25 |  | 74
3504BC013 | 35-O-1999 | 35 | 7486 | -5 | 2004_10_29 | 45.2642 | Bituminous Core | -93.7131 | Core sent to Xue Li for University of Minnesota testing. AFTER PAVING | 3504BC013, 3504BC014 combined for testing |  | BC8 | University of Minnesota | 03/03/2005 | 58-40 MnROAD, 35T | extracted | 2.512 | 54.51 | 37910 | 53150 | 65290 | 53.15 | 80.18 | 1000 | 25990 | 238.98 | 0.1199 | 40 | 25 |  | 74
3504BC013 | 35-O-1999 | 35 | 7486 | -5 | 2004_10_29 | 45.2642 | Bituminous Core | -93.7131 | Core sent to Xue Li for University of Minnesota testing. AFTER PAVING | 3504BC013, 3504BC014 combined for testing |  | BC8 | University of Minnesota | 03/03/2005 | 58-40 MnROAD, 35T | extracted | 3.98 | 53.79 | 50950 | 69580 | 86240 | 69.58 | 106.9 | 1000 | 21670 | 315.5 | 0.12 | 40 | 25 |  | 74
3504BC013 | 35-O-1999 | 35 | 7486 | -5 | 2004_10_29 | 45.2642 | Bituminous Core | -93.7131 | Core sent to Xue Li for University of Minnesota testing. AFTER PAVING | 3504BC013, 3504BC014 combined for testing |  | BC8 | University of Minnesota | 03/03/2005 | 58-40 MnROAD, 35T | extracted | 6.309 | 52.96 | 68380 | 90610 | 113500 | 90.61 | 142.2 | 1000 | 17990 | 412.68 | 0.1195 | 40 | 25 |  | 74
3504BC013 | 35-O-1999 | 35 | 7486 | -5 | 2004_10_29 | 45.2642 | Bituminous Core | -93.7131 | Core sent to Xue Li for University of Minnesota testing. AFTER PAVING | 3504BC013, 3504BC014 combined for testing |  | BC8 | University of Minnesota | 03/03/2005 | 58-40 MnROAD, 35T | extracted | 10 | 52.21 | 90930 | 117300 | 148400 | 117.3 | 187.8 | 1000 | 14840 | 538.37 | 0.1196 | 40 | 25 |  | 74
3504BC013 | 35-O-1999 | 35 | 7486 | -5 | 2004_10_29 | 45.2642 | Bituminous Core | -93.7131 | Core sent to Xue Li for University of Minnesota testing. AFTER PAVING | 3504BC013, 3504BC014 combined for testing |  | BC8 | University of Minnesota | 03/03/2005 | 58-40 MnROAD, 35T | extracted | 15.84 | 51.47 | 120300 | 151100 | 193100 | 151.1 | 246.9 | 1000 | 12190 | 700.28 | 0.12 | 40 | 25 |  | 74
3504BC013 | 35-O-1999 | 35 | 7486 | -5 | 2004_10_29 | 45.2642 | Bituminous Core | -93.7131 | Core sent to Xue Li for University of Minnesota testing. AFTER PAVING | 3504BC013, 3504BC014 combined for testing |  | BC8 | University of Minnesota | 03/03/2005 | 58-40 MnROAD, 35T | extracted | 25.12 | 50.75 | 158800 | 194400 | 251100 | 194.4 | 324.2 | 1000 | 9994 | 904.14 | 0.1198 | 40 | 25 |  | 74
3504BC013 | 35-O-1999 | 35 | 7486 | -5 | 2004_10_29 | 45.2642 | Bituminous Core | -93.7131 | Core sent to Xue Li for University of Minnesota testing. AFTER PAVING | 3504BC013, 3504BC014 combined for testing |  | BC8 | University of Minnesota | 03/03/2005 | 58-40 MnROAD, 35T | extracted | 39.81 | 50.05 | 208900 | 249400 | 325300 | 249.4 | 424.3 | 1000 | 8171 | 1164.8 | 0.1199 | 40 | 25 |  | 74
3504BC013 | 35-O-1999 | 35 | 7486 | -5 | 2004_10_29 | 45.2642 | Bituminous Core | -93.7131 | Core sent to Xue Li for University of Minnesota testing. AFTER PAVING | 3504BC013, 3504BC014 combined for testing |  | BC8 | University of Minnesota | 03/03/2005 | 58-40 MnROAD, 35T | extracted | 63.09 | 49.36 | 273300 | 318400 | 419600 | 318.4 | 553 | 1000 | 6651 | 1488.4 | 0.1199 | 40 | 25 |  | 74
3599AC016 | 35-I-1999 | 35 | 7766 | 0 | 1999_08_31 | 45.2637 | Asphalt Cement | -93.7123 |  |  |  |  | University of Minnesota | 02/27/2004 | 58-40 MnROAD, BI9 | PAV | 100 | 52.31 | 22360 | 28940 | 36570 | 28.94 | 46.21 | 1000 | 365.6 | 2061.3 | 2.0005 | 58 | 25
3599AC016 | 35-I-1999 | 35 | 7766 | 0 | 1999_08_31 | 45.2637 | Asphalt Cement | -93.7123 |  |  |  |  | University of Minnesota | 02/27/2004 | 58-40 MnROAD, BI9 | PAV | 1 | 48.94 | 1156 | 1328 | 1761 | 1.328 | 2.335 | 1000 | 1761 | 215.25 | 3.9859 | 64 | 25
3599AC016 | 35-I-1999 | 35 | 7766 | 0 | 1999_08_31 | 45.2637 | Asphalt Cement | -93.7123 |  |  |  |  | University of Minnesota | 02/27/2004 | 58-40 MnROAD, BI9 | PAV | 1.586 | 48.81 | 1487 | 1699 | 2258 | 1.699 | 3.001 | 1000 | 1424 | 277.27 | 4.0046 | 64 | 25
3599AC016 | 35-I-1999 | 35 | 7766 | 0 | 1999_08_31 | 45.2637 | Asphalt Cement | -93.7123 |  |  |  |  | University of Minnesota | 02/27/2004 | 58-40 MnROAD, BI9 | PAV | 2.512 | 48.82 | 1905 | 2178 | 2894 | 2.178 | 3.845 | 1000 | 1152 | 355.19 | 4.0045 | 64 | 25
3599AC016 | 35-I-1999 | 35 | 7766 | 0 | 1999_08_31 | 45.2637 | Asphalt Cement | -93.7123 |  |  |  |  | University of Minnesota | 02/18/2004 | 58-40 MnROAD, BI9 | RTFOT | 3.98 | 52.51 | 10880 | 14180 | 17870 | 14.18 | 22.52 | 1000 | 4490 | 54.9 | 0.1002 | 34 | 25 |  | 66.1
3599AC016 | 35-I-1999 | 35 | 7766 | 0 | 1999_08_31 | 45.2637 | Asphalt Cement | -93.7123 |  |  |  |  | University of Minnesota | 02/18/2004 | 58-40 MnROAD, BI9 | RTFOT | 6.309 | 53.4 | 13990 | 18830 | 23460 | 18.83 | 29.22 | 1000 | 3718 | 71.81 | 0.0999 | 34 | 25 |  | 66.1
3599AC016 | 35-I-1999 | 35 | 7766 | 0 | 1999_08_31 | 45.2637 | Asphalt Cement | -93.7123 |  |  |  |  | University of Minnesota | 02/18/2004 | 58-40 MnROAD, BI9 | RTFOT | 10 | 54.04 | 18170 | 25040 | 30940 | 25.04 | 38.23 | 1000 | 3094 | 94.56 | 0.0998 | 34 | 25 |  | 66.1
3599AC016 | 35-I-1999 | 35 | 7766 | 0 | 1999_08_31 | 45.2637 | Asphalt Cement | -93.7123 |  |  |  |  | University of Minnesota | 02/18/2004 | 58-40 MnROAD, BI9 | RTFOT | 15.84 | 54.72 | 23690 | 33470 | 41010 | 33.47 | 50.23 | 1000 | 2588 | 125.1 | 0.0998 | 34 | 25 |  | 66.1
3599AC016 | 35-I-1999 | 35 | 7766 | 0 | 1999_08_31 | 45.2637 | Asphalt Cement | -93.7123 |  |  |  |  | University of Minnesota | 02/18/2004 | 58-40 MnROAD, BI9 | RTFOT | 25.12 | 55.36 | 30990 | 44860 | 54530 | 44.86 | 66.27 | 1000 | 2171 | 166.31 | 0.0999 | 34 | 25 |  | 66.1
3599AC016 | 35-I-1999 | 35 | 7766 | 0 | 1999_08_31 | 45.2637 | Asphalt Cement | -93.7123 |  |  |  |  | University of Minnesota | 02/18/2004 | 58-40 MnROAD, BI9 | RTFOT | 39.81 | 55.96 | 40790 | 60390 | 72870 | 60.39 | 87.94 | 1000 | 1830 | 221.65 | 0.1 | 34 | 25 |  | 66.1
3599AC016 | 35-I-1999 | 35 | 7766 | 0 | 1999_08_31 | 45.2637 | Asphalt Cement | -93.7123 |  |  |  |  | University of Minnesota | 02/18/2004 | 58-40 MnROAD, BI9 | RTFOT | 63.09 | 56.45 | 54030 | 81470 | 97760 | 81.47 | 117.3 | 1000 | 1549 | 295.29 | 0.0999 | 34 | 25 |  | 66.1
3599AC016 | 35-I-1999 | 35 | 7766 | 0 | 1999_08_31 | 45.2637 | Asphalt Cement | -93.7123 |  |  |  |  | University of Minnesota | 02/18/2004 | 58-40 MnROAD, BI9 | RTFOT | 100 | 57.26 | 71020 | 110400 | 131300 | 110.4 | 156.1 | 1000 | 1313 | 392.42 | 0.0998 | 34 | 25 |  | 66.1
3599AC016 | 35-I-1999 | 35 | 7766 | 0 | 1999_08_31 | 45.2637 | Asphalt Cement | -93.7123 |  |  |  |  | University of Minnesota | 02/18/2004 | 58-40 MnROAD, BI9 | RTFOT | 1 | 50.74 | 2850 | 3488 | 4504 | 3.488 | 5.817 | 1000 | 4504 | 69.13 | 0.5004 | 40 | 25 |  | 66.1
3599AC016 | 35-I-1999 | 35 | 7766 | 0 | 1999_08_31 | 45.2637 | Asphalt Cement | -93.7123 |  |  |  |  | University of Minnesota | 02/18/2004 | 58-40 MnROAD, BI9 | RTFOT | 1.586 | 51.22 | 3666 | 4562 | 5853 | 4.562 | 7.508 | 1000 | 3691 | 89.64 | 0.4994 | 40 | 25 |  | 66.1
3599AC016 | 35-I-1999 | 35 | 7766 | 0 | 1999_08_31 | 45.2637 | Asphalt Cement | -93.7123 |  |  |  |  | University of Minnesota | 02/18/2004 | 58-40 MnROAD, BI9 | RTFOT | 2.512 | 51.74 | 4723 | 5989 | 7627 | 5.989 | 9.714 | 1000 | 3037 | 116.61 | 0.4986 | 40 | 25 |  | 66.1
3599AC016 | 35-I-1999 | 35 | 7766 | 0 | 1999_08_31 | 45.2637 | Asphalt Cement | -93.7123 |  |  |  |  | University of Minnesota | 02/18/2004 | 58-40 MnROAD, BI9 | RTFOT | 3.98 | 52.31 | 6084 | 7874 | 9950 | 7.874 | 12.57 | 1000 | 2500 | 152.36 | 0.4996 | 40 | 25 |  | 66.1
3599AC016 | 35-I-1999 | 35 | 7766 | 0 | 1999_08_31 | 45.2637 | Asphalt Cement | -93.7123 |  |  |  |  | University of Minnesota | 02/18/2004 | 58-40 MnROAD, BI9 | RTFOT | 6.309 | 52.9 | 7863 | 10400 | 13030 | 10.4 | 16.34 | 1000 | 2066 | 199.61 | 0.4999 | 40 | 25 |  | 66.1
3599AC016 | 35-I-1999 | 35 | 7766 | 0 | 1999_08_31 | 45.2637 | Asphalt Cement | -93.7123 |  |  |  |  | University of Minnesota | 02/18/2004 | 58-40 MnROAD, BI9 | RTFOT | 10 | 53.58 | 10160 | 13770 | 17120 | 13.77 | 21.27 | 1000 | 1711 | 261.99 | 0.5001 | 40 | 25 |  | 66.1
3599AC016 | 35-I-1999 | 35 | 7766 | 0 | 1999_08_31 | 45.2637 | Asphalt Cement | -93.7123 |  |  |  |  | University of Minnesota | 02/18/2004 | 58-40 MnROAD, BI9 | RTFOT | 15.84 | 54.28 | 13170 | 18320 | 22560 | 18.32 | 27.79 | 1000 | 1424 | 344.61 | 0.4999 | 40 | 25 |  | 66.1
3599AC016 | 35-I-1999 | 35 | 7766 | 0 | 1999_08_31 | 45.2637 | Asphalt Cement | -93.7123 |  |  |  |  | University of Minnesota | 02/18/2004 | 58-40 MnROAD, BI9 | RTFOT | 25.12 | 55.01 | 17150 | 24500 | 29900 | 24.5 | 36.5 | 1000 | 1190 | 455.12 | 0.4997 | 40 | 25 |  | 66.1
3599AC016 | 35-I-1999 | 35 | 7766 | 0 | 1999_08_31 | 45.2637 | Asphalt Cement | -93.7123 |  |  |  |  | University of Minnesota | 02/18/2004 | 58-40 MnROAD, BI9 | RTFOT | 39.81 | 55.72 | 22380 | 32830 | 39730 | 32.83 | 48.08 | 1000 | 998 | 602.19 | 0.5002 | 40 | 25 |  | 66.1
3599AC016 | 35-I-1999 | 35 | 7766 | 0 | 1999_08_31 | 45.2637 | Asphalt Cement | -93.7123 |  |  |  |  | University of Minnesota | 02/18/2004 | 58-40 MnROAD, BI9 | RTFOT | 63.09 | 56.53 | 29270 | 44270 | 53070 | 44.27 | 63.62 | 1000 | 841.1 | 796.36 | 0.4999 | 40 | 25 |  | 66.1
3599AC016 | 35-I-1999 | 35 | 7766 | 0 | 1999_08_31 | 45.2637 | Asphalt Cement | -93.7123 |  |  |  |  | University of Minnesota | 02/18/2004 | 58-40 MnROAD, BI9 | RTFOT | 100 | 57.45 | 38330 | 60050 | 71240 | 60.05 | 84.52 | 1000 | 712.2 | 1052.9 | 0.5005 | 40 | 25 |  | 66.1
3599AC016 | 35-I-1999 | 35 | 7766 | 0 | 1999_08_31 | 45.2637 | Asphalt Cement | -93.7123 |  |  |  |  | University of Minnesota | 02/18/2004 | 58-40 MnROAD, BI9 | RTFOT | 1 | 50.99 | 1595 | 1970 | 2535 | 1.97 | 3.262 | 1000 | 2535 | 78.35 | 1.0077 | 46 | 25 |  | 66.1
3599AC016 | 35-I-1999 | 35 | 7766 | 0 | 1999_08_31 | 45.2637 | Asphalt Cement | -93.7123 |  |  |  |  | University of Minnesota | 02/18/2004 | 58-40 MnROAD, BI9 | RTFOT | 1.586 | 51.4 | 2052 | 2571 | 3290 | 2.571 | 4.209 | 1000 | 2075 | 101.18 | 1.0028 | 46 | 25 |  | 66.1
3599AC016 | 35-I-1999 | 35 | 7766 | 0 | 1999_08_31 | 45.2637 | Asphalt Cement | -93.7123 |  |  |  |  | University of Minnesota | 02/18/2004 | 58-40 MnROAD, BI9 | RTFOT | 2.512 | 51.85 | 2645 | 3368 | 4282 | 3.368 | 5.445 | 1000 | 1705 | 131.61 | 1.0024 | 46 | 25 |  | 66.1
3599AC016 | 35-I-1999 | 35 | 7766 | 0 | 1999_08_31 | 45.2637 | Asphalt Cement | -93.7123 |  |  |  |  | University of Minnesota | 02/18/2004 | 58-40 MnROAD, BI9 | RTFOT | 3.98 | 52.34 | 3410 | 4418 | 5580 | 4.418 | 7.049 | 1000 | 1402 | 171.61 | 1.0034 | 46 | 25 |  | 66.1
3599AC016 | 35-I-1999 | 35 | 7766 | 0 | 1999_08_31 | 45.2637 | Asphalt Cement | -93.7123 |  |  |  |  | University of Minnesota | 02/18/2004 | 58-40 MnROAD, BI9 | RTFOT | 6.309 | 52.89 | 4407 | 5825 | 7304 | 5.825 | 9.159 | 1000 | 1158 | 224.34 | 1.003 | 46 | 25 |  | 66.1
3599AC016 | 35-I-1999 | 35 | 7766 | 0 | 1999_08_31 | 45.2637 | Asphalt Cement | -93.7123 |  |  |  |  | University of Minnesota | 02/18/2004 | 58-40 MnROAD, BI9 | RTFOT | 10 | 53.49 | 5702 | 7702 | 9583 | 7.702 | 11.92 | 1000 | 958.1 | 293.98 | 1.0034 | 46 | 25 |  | 66.1
3599AC016 | 35-I-1999 | 35 | 7766 | 0 | 1999_08_31 | 45.2637 | Asphalt Cement | -93.7123 |  |  |  |  | University of Minnesota | 02/18/2004 | 58-40 MnROAD, BI9 | RTFOT | 15.84 | 54.14 | 7386 | 10220 | 12610 | 10.22 | 15.56 | 1000 | 795.6 | 385.83 | 1.0038 | 46 | 25 |  | 66.1
3599AC016 | 35-I-1999 | 35 | 7766 | 0 | 1999_08_31 | 45.2637 | Asphalt Cement | -93.7123 |  |  |  |  | University of Minnesota | 02/18/2004 | 58-40 MnROAD, BI9 | RTFOT | 25.12 | 54.83 | 9590 | 13610 | 16650 | 13.61 | 20.37 | 1000 | 662.8 | 506.98 | 1.0036 | 46 | 25 |  | 66.1
3599AC016 | 35-I-1999 | 35 | 7766 | 0 | 1999_08_31 | 45.2637 | Asphalt Cement | -93.7123 |  |  |  |  | University of Minnesota | 02/18/2004 | 58-40 MnROAD, BI9 | RTFOT | 39.81 | 55.58 | 12470 | 18200 | 22060 | 18.2 | 26.75 | 1000 | 554.2 | 665.89 | 1.0039 | 46 | 25 |  | 66.1
3599AC016 | 35-I-1999 | 35 | 7766 | 0 | 1999_08_31 | 45.2637 | Asphalt Cement | -93.7123 |  |  |  |  | University of Minnesota | 02/18/2004 | 58-40 MnROAD, BI9 | RTFOT | 63.09 | 56.41 | 16240 | 24460 | 29360 | 24.46 | 35.24 | 1000 | 465.3 | 871.7 | 1.0038 | 46 | 25 |  | 66.1
3599AC016 | 35-I-1999 | 35 | 7766 | 0 | 1999_08_31 | 45.2637 | Asphalt Cement | -93.7123 |  |  |  |  | University of Minnesota | 02/18/2004 | 58-40 MnROAD, BI9 | RTFOT | 100 | 57.41 | 21120 | 33040 | 39210 | 33.04 | 46.54 | 1000 | 392 | 1133.6 | 1.0047 | 46 | 25 |  | 66.1
3599AC016 | 35-I-1999 | 35 | 7766 | 0 | 1999_08_31 | 45.2637 | Asphalt Cement | -93.7123 |  |  |  |  | University of Minnesota | 02/18/2004 | 58-40 MnROAD, BI9 | RTFOT | 1 | 51.91 | 912.6 | 1164 | 1479 | 1.164 | 1.88 | 1000 | 1479 | 90.75 | 2.0001 | 52 | 25 |  | 66.1
3599AC016 | 35-I-1999 | 35 | 7766 | 0 | 1999_08_31 | 45.2637 | Asphalt Cement | -93.7123 |  |  |  |  | University of Minnesota | 02/18/2004 | 58-40 MnROAD, BI9 | RTFOT | 1.586 | 52.18 | 1186 | 1527 | 1934 | 1.527 | 2.448 | 1000 | 1219 | 117.73 | 1.9856 | 52 | 25 |  | 66.1
3599AC016 | 35-I-1999 | 35 | 7766 | 0 | 1999_08_31 | 45.2637 | Asphalt Cement | -93.7123 |  |  |  |  | University of Minnesota | 02/18/2004 | 58-40 MnROAD, BI9 | RTFOT | 2.512 | 52.51 | 1536 | 2003 | 2524 | 2.003 | 3.181 | 1000 | 1005 | 154 | 1.9902 | 52 | 25 |  | 66.1
3599AC016 | 35-I-1999 | 35 | 7766 | 0 | 1999_08_31 | 45.2637 | Asphalt Cement | -93.7123 |  |  |  |  | University of Minnesota | 02/18/2004 | 58-40 MnROAD, BI9 | RTFOT | 3.98 | 52.88 | 1993 | 2634 | 3303 | 2.634 | 4.143 | 1000 | 829.9 | 201.36 | 1.99 | 52 | 25 |  | 66.1
3599AC016 | 35-I-1999 | 35 | 7766 | 0 | 1999_08_31 | 45.2637 | Asphalt Cement | -93.7123 |  |  |  |  | University of Minnesota | 02/18/2004 | 58-40 MnROAD, BI9 | RTFOT | 6.309 | 53.33 | 2586 | 3474 | 4331 | 3.474 | 5.4 | 1000 | 686.4 | 263.83 | 1.9913 | 52 | 25 |  | 66.1
3599AC016 | 35-I-1999 | 35 | 7766 | 0 | 1999_08_31 | 45.2637 | Asphalt Cement | -93.7123 |  |  |  |  | University of Minnesota | 02/18/2004 | 58-40 MnROAD, BI9 | RTFOT | 10 | 53.82 | 3360 | 4595 | 5692 | 4.595 | 7.052 | 1000 | 569.2 | 345.86 | 1.9908 | 52 | 25 |  | 66.1
3599AC016 | 35-I-1999 | 35 | 7766 | 0 | 1999_08_31 | 45.2637 | Asphalt Cement | -93.7123 |  |  |  |  | University of Minnesota | 02/18/2004 | 58-40 MnROAD, BI9 | RTFOT | 15.84 | 54.37 | 4370 | 6095 | 7500 | 6.095 | 9.228 | 1000 | 473.3 | 453.53 | 1.9902 | 52 | 25 |  | 66.1
3599AC016 | 35-I-1999 | 35 | 7766 | 0 | 1999_08_31 | 45.2637 | Asphalt Cement | -93.7123 |  |  |  |  | University of Minnesota | 02/18/2004 | 58-40 MnROAD, BI9 | RTFOT | 25.12 | 54.97 | 5689 | 8115 | 9911 | 8.115 | 12.1 | 1000 | 394.5 | 594.58 | 1.9907 | 52 | 25 |  | 66.1
3599AC016 | 35-I-1999 | 35 | 7766 | 0 | 1999_08_31 | 45.2637 | Asphalt Cement | -93.7123 |  |  |  |  | University of Minnesota | 02/18/2004 | 58-40 MnROAD, BI9 | RTFOT | 39.81 | 55.67 | 7400 | 10840 | 13120 | 10.84 | 15.89 | 1000 | 329.6 | 775.99 | 1.9913 | 52 | 25 |  | 66.1
3599AC016 | 35-I-1999 | 35 | 7766 | 0 | 1999_08_31 | 45.2637 | Asphalt Cement | -93.7123 |  |  |  |  | University of Minnesota | 02/18/2004 | 58-40 MnROAD, BI9 | RTFOT | 63.09 | 56.5 | 9618 | 14530 | 17430 | 14.53 | 20.9 | 1000 | 276.2 | 1004 | 1.9914 | 52 | 25 |  | 66.1
3599AC016 | 35-I-1999 | 35 | 7766 | 0 | 1999_08_31 | 45.2637 | Asphalt Cement | -93.7123 |  |  |  |  | University of Minnesota | 02/18/2004 | 58-40 MnROAD, BI9 | RTFOT | 100 | 57.51 | 12450 | 19560 | 23190 | 19.56 | 27.49 | 1000 | 231.8 | 1283 | 1.9936 | 52 | 25 |  | 66.1
3599AC016 | 35-I-1999 | 35 | 7766 | 0 | 1999_08_31 | 45.2637 | Asphalt Cement | -93.7123 |  |  |  |  | University of Minnesota | 02/18/2004 | 58-40 MnROAD, BI9 | RTFOT | 1 | 53.58 | 523.4 | 709.5 | 881.7 | 0.7095 | 1.096 | 1000 | 881.7 | 134.86 | 4.9875 | 58 | 25 |  | 66.1
3599AC016 | 35-I-1999 | 35 | 7766 | 0 | 1999_08_31 | 45.2637 | Asphalt Cement | -93.7123 |  |  |  |  | University of Minnesota | 02/18/2004 | 58-40 MnROAD, BI9 | RTFOT | 1.586 | 53.6 | 686.8 | 931.5 | 1157 | 0.9315 | 1.438 | 1000 | 729.9 | 177.24 | 4.9952 | 58 | 25 |  | 66.1
3599AC016 | 35-I-1999 | 35 | 7766 | 0 | 1999_08_31 | 45.2637 | Asphalt Cement | -93.7123 |  |  |  |  | University of Minnesota | 02/27/2004 | 58-40 MnROAD, BI9 | PAV | 1 | 46.56 | 3428 | 3620 | 4986 | 3.62 | 6.867 | 1000 | 4986 | 150.97 | 0.9873 | 52 | 25
3599AC016 | 35-I-1999 | 35 | 7766 | 0 | 1999_08_31 | 45.2637 | Asphalt Cement | -93.7123 |  |  |  |  | University of Minnesota | 02/27/2004 | 58-40 MnROAD, BI9 | PAV | 1.586 | 46.85 | 4329 | 4618 | 6330 | 4.618 | 8.675 | 1000 | 3992 | 192.85 | 0.9935 | 52 | 25
3599AC016 | 35-I-1999 | 35 | 7766 | 0 | 1999_08_31 | 45.2637 | Asphalt Cement | -93.7123 |  |  |  |  | University of Minnesota | 02/27/2004 | 58-40 MnROAD, BI9 | PAV | 2.512 | 47.23 | 5462 | 5905 | 8044 | 5.905 | 10.96 | 1000 | 3203 | 245.13 | 0.994 | 52 | 25
3599AC016 | 35-I-1999 | 35 | 7766 | 0 | 1999_08_31 | 45.2637 | Asphalt Cement | -93.7123 |  |  |  |  | University of Minnesota | 02/27/2004 | 58-40 MnROAD, BI9 | PAV | 3.98 | 47.67 | 6901 | 7576 | 10250 | 7.576 | 13.86 | 1000 | 2575 | 312.05 | 0.9935 | 52 | 25
3599AC016 | 35-I-1999 | 35 | 7766 | 0 | 1999_08_31 | 45.2637 | Asphalt Cement | -93.7123 |  |  |  |  | University of Minnesota | 02/27/2004 | 58-40 MnROAD, BI9 | PAV | 6.309 | 48.21 | 8727 | 9763 | 13090 | 9.763 | 17.56 | 1000 | 2075 | 398.54 | 0.9937 | 52 | 25
3599AC016 | 35-I-1999 | 35 | 7766 | 0 | 1999_08_31 | 45.2637 | Asphalt Cement | -93.7123 |  |  |  |  | University of Minnesota | 02/27/2004 | 58-40 MnROAD, BI9 | PAV | 10 | 48.8 | 11060 | 12630 | 16790 | 12.63 | 22.31 | 1000 | 1678 | 510.18 | 0.9935 | 52 | 25
3599AC016 | 35-I-1999 | 35 | 7766 | 0 | 1999_08_31 | 45.2637 | Asphalt Cement | -93.7123 |  |  |  |  | University of Minnesota | 02/27/2004 | 58-40 MnROAD, BI9 | PAV | 15.84 | 49.42 | 14040 | 16390 | 21590 | 16.39 | 28.42 | 1000 | 1362 | 654.65 | 0.9935 | 52 | 25
3599AC016 | 35-I-1999 | 35 | 7766 | 0 | 1999_08_31 | 45.2637 | Asphalt Cement | -93.7123 |  |  |  |  | University of Minnesota | 02/27/2004 | 58-40 MnROAD, BI9 | PAV | 25.12 | 50.07 | 17890 | 21370 | 27870 | 21.37 | 36.34 | 1000 | 1109 | 842.17 | 0.9937 | 52 | 25
3599AC016 | 35-I-1999 | 35 | 7766 | 0 | 1999_08_31 | 45.2637 | Asphalt Cement | -93.7123 |  |  |  |  | University of Minnesota | 02/27/2004 | 58-40 MnROAD, BI9 | PAV | 39.81 | 50.73 | 22870 | 27970 | 36130 | 27.97 | 46.67 | 1000 | 907.6 | 1083.7 | 0.9935 | 52 | 25
3599AC016 | 35-I-1999 | 35 | 7766 | 0 | 1999_08_31 | 45.2637 | Asphalt Cement | -93.7123 |  |  |  |  | University of Minnesota | 02/27/2004 | 58-40 MnROAD, BI9 | PAV | 63.09 | 51.37 | 29380 | 36770 | 47060 | 36.77 | 60.24 | 1000 | 745.9 | 1392.5 | 0.9932 | 52 | 25
3599AC016 | 35-I-1999 | 35 | 7766 | 0 | 1999_08_31 | 45.2637 | Asphalt Cement | -93.7123 |  |  |  |  | University of Minnesota | 02/27/2004 | 58-40 MnROAD, BI9 | PAV | 100 | 52.03 | 37920 | 48580 | 61630 | 48.58 | 78.18 | 1000 | 616.2 | 1781.2 | 0.9942 | 52 | 25
3599AC016 | 35-I-1999 | 35 | 7766 | 0 | 1999_08_31 | 45.2637 | Asphalt Cement | -93.7123 |  |  |  |  | University of Minnesota | 02/27/2004 | 58-40 MnROAD, BI9 | PAV | 1 | 47.44 | 1984 | 2161 | 2933 | 2.161 | 3.982 | 1000 | 2933 | 179.21 | 1.9921 | 58 | 25
3599AC016 | 35-I-1999 | 35 | 7766 | 0 | 1999_08_31 | 45.2637 | Asphalt Cement | -93.7123 |  |  |  |  | University of Minnesota | 02/27/2004 | 58-40 MnROAD, BI9 | PAV | 1.586 | 47.55 | 2525 | 2760 | 3740 | 2.76 | 5.069 | 1000 | 2359 | 229.56 | 2.0013 | 58 | 25
3599AC016 | 35-I-1999 | 35 | 7766 | 0 | 1999_08_31 | 45.2637 | Asphalt Cement | -93.7123 |  |  |  |  | University of Minnesota | 02/27/2004 | 58-40 MnROAD, BI9 | PAV | 2.512 | 47.77 | 3204 | 3530 | 4767 | 3.53 | 6.439 | 1000 | 1898 | 292.62 | 2.002 | 58 | 25
3599AC016 | 35-I-1999 | 35 | 7766 | 0 | 1999_08_31 | 45.2637 | Asphalt Cement | -93.7123 |  |  |  |  | University of Minnesota | 02/27/2004 | 58-40 MnROAD, BI9 | PAV | 3.98 | 48.08 | 4065 | 4527 | 6084 | 4.527 | 8.177 | 1000 | 1528 | 373.5 | 2.0035 | 58 | 25
3599AC016 | 35-I-1999 | 35 | 7766 | 0 | 1999_08_31 | 45.2637 | Asphalt Cement | -93.7123 |  |  |  |  | University of Minnesota | 02/27/2004 | 58-40 MnROAD, BI9 | PAV | 6.309 | 48.5 | 5156 | 5828 | 7781 | 5.828 | 10.39 | 1000 | 1233 | 477.17 | 2.0031 | 58 | 25
3599AC016 | 35-I-1999 | 35 | 7766 | 0 | 1999_08_31 | 45.2637 | Asphalt Cement | -93.7123 |  |  |  |  | University of Minnesota | 02/27/2004 | 58-40 MnROAD, BI9 | PAV | 10 | 49.01 | 6548 | 7535 | 9983 | 7.535 | 13.23 | 1000 | 998.1 | 611.06 | 2.0029 | 58 | 25
3599AC016 | 35-I-1999 | 35 | 7766 | 0 | 1999_08_31 | 45.2637 | Asphalt Cement | -93.7123 |  |  |  |  | University of Minnesota | 02/27/2004 | 58-40 MnROAD, BI9 | PAV | 15.84 | 49.58 | 8321 | 9772 | 12830 | 9.772 | 16.86 | 1000 | 810 | 783.38 | 2.0038 | 58 | 25
3599AC016 | 35-I-1999 | 35 | 7766 | 0 | 1999_08_31 | 45.2637 | Asphalt Cement | -93.7123 |  |  |  |  | University of Minnesota | 02/27/2004 | 58-40 MnROAD, BI9 | PAV | 25.12 | 50.21 | 10600 | 12730 | 16570 | 12.73 | 21.56 | 1000 | 659.6 | 1004.8 | 2.0032 | 58 | 25
3599AC016 | 35-I-1999 | 35 | 7766 | 0 | 1999_08_31 | 45.2637 | Asphalt Cement | -93.7123 |  |  |  |  | University of Minnesota | 02/27/2004 | 58-40 MnROAD, BI9 | PAV | 39.81 | 50.88 | 13550 | 16660 | 21470 | 16.66 | 27.67 | 1000 | 539.3 | 1286.9 | 2.003 | 58 | 25
3599AC016 | 35-I-1999 | 35 | 7766 | 0 | 1999_08_31 | 45.2637 | Asphalt Cement | -93.7123 |  |  |  |  | University of Minnesota | 02/27/2004 | 58-40 MnROAD, BI9 | PAV | 63.09 | 51.58 | 17370 | 21900 | 27950 | 21.9 | 35.68 | 1000 | 443 | 1638.7 | 2.0019 | 58 | 25
3504BC013 | 35-O-1999 | 35 | 7486 | -5 | 2004_10_29 | 45.2642 | Bituminous Core | -93.7131 | Core sent to Xue Li for University of Minnesota testing. AFTER PAVING | 3504BC013, 3504BC014 combined for testing |  | BC10 | University of Minnesota | 03/02/2005 | 58-40 MnROAD, 35B | extracted | 1.586 | 69.95 | 1518 | 4161 | 4429 | 4.161 | 4.715 | 1000 | 2793 | 102.48 | 0.7544 | 52 | 25 |  | 68.5
3504BC013 | 35-O-1999 | 35 | 7486 | -5 | 2004_10_29 | 45.2642 | Bituminous Core | -93.7131 | Core sent to Xue Li for University of Minnesota testing. AFTER PAVING | 3504BC013, 3504BC014 combined for testing |  | BC10 | University of Minnesota | 03/02/2005 | 58-40 MnROAD, 35B | extracted | 2.512 | 68.86 | 2251 | 5823 | 6243 | 5.823 | 6.693 | 1000 | 2486 | 144.04 | 0.7524 | 52 | 25 |  | 68.5
3504BC013 | 35-O-1999 | 35 | 7486 | -5 | 2004_10_29 | 45.2642 | Bituminous Core | -93.7131 | Core sent to Xue Li for University of Minnesota testing. AFTER PAVING | 3504BC013, 3504BC014 combined for testing |  | BC10 | University of Minnesota | 03/02/2005 | 58-40 MnROAD, 35B | extracted | 3.98 | 67.81 | 3320 | 8138 | 8789 | 8.138 | 9.492 | 1000 | 2208 | 202.11 | 0.7501 | 52 | 25 |  | 68.5
3504BC013 | 35-O-1999 | 35 | 7486 | -5 | 2004_10_29 | 45.2642 | Bituminous Core | -93.7131 | Core sent to Xue Li for University of Minnesota testing. AFTER PAVING | 3504BC013, 3504BC014 combined for testing |  | BC10 | University of Minnesota | 03/02/2005 | 58-40 MnROAD, 35B | extracted | 6.309 | 66.83 | 4854 | 11340 | 12340 | 11.34 | 13.42 | 1000 | 1955 | 283.19 | 0.7492 | 52 | 25 |  | 68.5
3504BC013 | 35-O-1999 | 35 | 7486 | -5 | 2004_10_29 | 45.2642 | Bituminous Core | -93.7131 | Core sent to Xue Li for University of Minnesota testing. AFTER PAVING | 3504BC013, 3504BC014 combined for testing |  | BC10 | University of Minnesota | 03/02/2005 | 58-40 MnROAD, 35B | extracted | 10 | 65.88 | 7069 | 15790 | 17300 | 15.79 | 18.96 | 1000 | 1730 | 396.26 | 0.7481 | 52 | 25 |  | 68.5
3504BC013 | 35-O-1999 | 35 | 7486 | -5 | 2004_10_29 | 45.2642 | Bituminous Core | -93.7131 | Core sent to Xue Li for University of Minnesota testing. AFTER PAVING | 3504BC013, 3504BC014 combined for testing |  | BC10 | University of Minnesota | 03/02/2005 | 58-40 MnROAD, 35B | extracted | 15.84 | 64.99 | 10210 | 21890 | 24160 | 21.89 | 26.66 | 1000 | 1525 | 552.87 | 0.7485 | 52 | 25 |  | 68.5
3504BC013 | 35-O-1999 | 35 | 7486 | -5 | 2004_10_29 | 45.2642 | Bituminous Core | -93.7131 | Core sent to Xue Li for University of Minnesota testing. AFTER PAVING | 3504BC013, 3504BC014 combined for testing |  | BC10 | University of Minnesota | 03/02/2005 | 58-40 MnROAD, 35B | extracted | 25.12 | 64.13 | 14690 | 30300 | 33670 | 30.3 | 37.42 | 1000 | 1340 | 768.61 | 0.7484 | 52 | 25 |  | 68.5
3504BC013 | 35-O-1999 | 35 | 7486 | -5 | 2004_10_29 | 45.2642 | Bituminous Core | -93.7131 | Core sent to Xue Li for University of Minnesota testing. AFTER PAVING | 3504BC013, 3504BC014 combined for testing |  | BC10 | University of Minnesota | 03/02/2005 | 58-40 MnROAD, 35B | extracted | 39.81 | 63.32 | 20960 | 41700 | 46670 | 41.7 | 52.23 | 1000 | 1172 | 1061.5 | 0.7488 | 52 | 25 |  | 68.5
3504BC013 | 35-O-1999 | 35 | 7486 | -5 | 2004_10_29 | 45.2642 | Bituminous Core | -93.7131 | Core sent to Xue Li for University of Minnesota testing. AFTER PAVING | 3504BC013, 3504BC014 combined for testing |  | BC10 | University of Minnesota | 03/02/2005 | 58-40 MnROAD, 35B | extracted | 63.09 | 62.51 | 29770 | 57230 | 64510 | 57.23 | 72.72 | 1000 | 1022 | 1456.7 | 0.749 | 52 | 25 |  | 68.5
3504BC013 | 35-O-1999 | 35 | 7486 | -5 | 2004_10_29 | 45.2642 | Bituminous Core | -93.7131 | Core sent to Xue Li for University of Minnesota testing. AFTER PAVING | 3504BC013, 3504BC014 combined for testing |  | BC10 | University of Minnesota | 03/02/2005 | 58-40 MnROAD, 35B | extracted | 100 | 61.74 | 42090 | 78280 | 88880 | 78.28 | 100.9 | 1000 | 888.6 | 1981.3 | 0.7493 | 52 | 25 |  | 68.5
3504BC013 | 35-O-1999 | 35 | 7486 | -5 | 2004_10_29 | 45.2642 | Bituminous Core | -93.7131 | Core sent to Xue Li for University of Minnesota testing. AFTER PAVING | 3504BC013, 3504BC014 combined for testing |  | BC8 | University of Minnesota | 04/11/2005 | 58-40 MnROAD, 35T | extracted | 2.512 | 37.68 | 2023000 | 1562000 | 2556000 | 1562 | 4182 | 2000 | 1018000 | 385.53 | 0.1503 | 16 | 8 |  | 74
3504BC013 | 35-O-1999 | 35 | 7486 | -5 | 2004_10_29 | 45.2642 | Bituminous Core | -93.7131 | Core sent to Xue Li for University of Minnesota testing. AFTER PAVING | 3504BC013, 3504BC014 combined for testing |  | BC8 | University of Minnesota | 04/11/2005 | 58-40 MnROAD, 35T | extracted | 3.98 | 36.76 | 2476000 | 1850000 | 3090000 | 1850 | 5164 | 2000 | 776400 | 466.38 | 0.1504 | 16 | 8 |  | 74
3504BC013 | 35-O-1999 | 35 | 7486 | -5 | 2004_10_29 | 45.2642 | Bituminous Core | -93.7131 | Core sent to Xue Li for University of Minnesota testing. AFTER PAVING | 3504BC013, 3504BC014 combined for testing |  | BC8 | University of Minnesota | 04/11/2005 | 58-40 MnROAD, 35T | extracted | 6.309 | 35.93 | 3009000 | 2181000 | 3716000 | 2181 | 6332 | 2000 | 588900 | 564.19 | 0.1514 | 16 | 8 |  | 74
3504BC013 | 35-O-1999 | 35 | 7486 | -5 | 2004_10_29 | 45.2642 | Bituminous Core | -93.7131 | Core sent to Xue Li for University of Minnesota testing. AFTER PAVING | 3504BC013, 3504BC014 combined for testing |  | BC10 | University of Minnesota | 03/02/2005 | 58-40 MnROAD, 35B | extracted | 1.586 | 78.47 | 73.93 | 362.4 | 369.9 | 0.3624 | 0.3775 | 1000 | 233.3 | 56.77 | 5.0067 | 70 | 25 |  | 68.5
3504BC013 | 35-O-1999 | 35 | 7486 | -5 | 2004_10_29 | 45.2642 | Bituminous Core | -93.7131 | Core sent to Xue Li for University of Minnesota testing. AFTER PAVING | 3504BC013, 3504BC014 combined for testing |  | BC10 | University of Minnesota | 03/02/2005 | 58-40 MnROAD, 35B | extracted | 2.512 | 77.7 | 117.2 | 537.6 | 550.2 | 0.5376 | 0.5632 | 1000 | 219.1 | 84.55 | 5.0144 | 70 | 25 |  | 68.5
3504BC013 | 35-O-1999 | 35 | 7486 | -5 | 2004_10_29 | 45.2642 | Bituminous Core | -93.7131 | Core sent to Xue Li for University of Minnesota testing. AFTER PAVING | 3504BC013, 3504BC014 combined for testing |  | BC10 | University of Minnesota | 03/02/2005 | 58-40 MnROAD, 35B | extracted | 3.98 | 76.85 | 186.3 | 797.7 | 819.1 | 0.7977 | 0.8412 | 1000 | 205.8 | 125.25 | 4.9945 | 70 | 25 |  | 68.5
3504BC013 | 35-O-1999 | 35 | 7486 | -5 | 2004_10_29 | 45.2642 | Bituminous Core | -93.7131 | Core sent to Xue Li for University of Minnesota testing. AFTER PAVING | 3504BC013, 3504BC014 combined for testing |  | BC10 | University of Minnesota | 03/02/2005 | 58-40 MnROAD, 35B | extracted | 6.309 | 75.99 | 293.3 | 1175 | 1211 | 1.175 | 1.248 | 1000 | 192 | 185.15 | 5.0011 | 70 | 25 |  | 68.5
3504BC013 | 35-O-1999 | 35 | 7486 | -5 | 2004_10_29 | 45.2642 | Bituminous Core | -93.7131 | Core sent to Xue Li for University of Minnesota testing. AFTER PAVING | 3504BC013, 3504BC014 combined for testing |  | BC10 | University of Minnesota | 03/02/2005 | 58-40 MnROAD, 35B | extracted | 10 | 75.08 | 459.1 | 1723 | 1783 | 1.723 | 1.845 | 1000 | 178.3 | 271.93 | 5.0046 | 70 | 25 |  | 68.5
3504BC013 | 35-O-1999 | 35 | 7486 | -5 | 2004_10_29 | 45.2642 | Bituminous Core | -93.7131 | Core sent to Xue Li for University of Minnesota testing. AFTER PAVING | 3504BC013, 3504BC014 combined for testing |  | BC10 | University of Minnesota | 03/02/2005 | 58-40 MnROAD, 35B | extracted | 15.84 | 74.17 | 710.8 | 2507 | 2605 | 2.507 | 2.708 | 1000 | 164.4 | 395.63 | 5.0091 | 70 | 25 |  | 68.5
3504BC013 | 35-O-1999 | 35 | 7486 | -5 | 2004_10_29 | 45.2642 | Bituminous Core | -93.7131 | Core sent to Xue Li for University of Minnesota testing. AFTER PAVING | 3504BC013, 3504BC014 combined for testing |  | BC10 | University of Minnesota | 03/02/2005 | 58-40 MnROAD, 35B | extracted | 25.12 | 73.25 | 1093 | 3633 | 3794 | 3.633 | 3.962 | 1000 | 151 | 570.3 | 5.002 | 70 | 25 |  | 68.5
3504BC013 | 35-O-1999 | 35 | 7486 | -5 | 2004_10_29 | 45.2642 | Bituminous Core | -93.7131 | Core sent to Xue Li for University of Minnesota testing. AFTER PAVING | 3504BC013, 3504BC014 combined for testing |  | BC10 | University of Minnesota | 03/02/2005 | 58-40 MnROAD, 35B | extracted | 39.81 | 72.34 | 1669 | 5242 | 5501 | 5.242 | 5.773 | 1000 | 138.2 | 815.77 | 5.001 | 70 | 25 |  | 68.5
3504BC013 | 35-O-1999 | 35 | 7486 | -5 | 2004_10_29 | 45.2642 | Bituminous Core | -93.7131 | Core sent to Xue Li for University of Minnesota testing. AFTER PAVING | 3504BC013, 3504BC014 combined for testing |  | BC10 | University of Minnesota | 03/02/2005 | 58-40 MnROAD, 35B | extracted | 63.09 | 71.47 | 2525 | 7533 | 7945 | 7.533 | 8.38 | 1000 | 125.9 | 1160.4 | 5.0086 | 70 | 25 |  | 68.5
3504BC013 | 35-O-1999 | 35 | 7486 | -5 | 2004_10_29 | 45.2642 | Bituminous Core | -93.7131 | Core sent to Xue Li for University of Minnesota testing. AFTER PAVING | 3504BC013, 3504BC014 combined for testing |  | BC10 | University of Minnesota | 03/02/2005 | 58-40 MnROAD, 35B | extracted | 100 | 70.67 | 3783 | 10790 | 11430 | 10.79 | 12.11 | 1000 | 114.3 | 1663.2 | 5.0052 | 70 | 25 |  | 68.5
3504BC013 | 35-O-1999 | 35 | 7486 | -5 | 2004_10_29 | 45.2642 | Bituminous Core | -93.7131 | Core sent to Xue Li for University of Minnesota testing. AFTER PAVING | 3504BC013, 3504BC014 combined for testing |  | BC8 | University of Minnesota | 04/11/2005 | 58-40 MnROAD, 35T | extracted | 6.309 | 40.11 | 1369000 | 1153000 | 1790000 | 1153 | 2778 | 2000 | 283700 | 715.39 | 0.3985 | 22 | 8 |  | 74
3504BC013 | 35-O-1999 | 35 | 7486 | -5 | 2004_10_29 | 45.2642 | Bituminous Core | -93.7131 | Core sent to Xue Li for University of Minnesota testing. AFTER PAVING | 3504BC013, 3504BC014 combined for testing |  | BC8 | University of Minnesota | 04/11/2005 | 58-40 MnROAD, 35T | extracted | 10 | 39.32 | 1683000 | 1378000 | 2176000 | 1378 | 3434 | 2000 | 217500 | 866.79 | 0.3979 | 22 | 8 |  | 74
3504BC013 | 35-O-1999 | 35 | 7486 | -5 | 2004_10_29 | 45.2642 | Bituminous Core | -93.7131 | Core sent to Xue Li for University of Minnesota testing. AFTER PAVING | 3504BC013, 3504BC014 combined for testing |  | BC8 | University of Minnesota | 04/11/2005 | 58-40 MnROAD, 35T | extracted | 15.84 | 38.52 | 2078000 | 1654000 | 2656000 | 1654 | 4266 | 2000 | 167700 | 1064.8 | 0.4017 | 22 | 8 |  | 74
3504BC013 | 35-O-1999 | 35 | 7486 | -5 | 2004_10_29 | 45.2642 | Bituminous Core | -93.7131 | Core sent to Xue Li for University of Minnesota testing. AFTER PAVING | 3504BC013, 3504BC014 combined for testing |  | BC8 | University of Minnesota | 04/11/2005 | 58-40 MnROAD, 35T | extracted | 25.12 | 37.78 | 2551000 | 1978000 | 3228000 | 1978 | 5268 | 2000 | 128500 | 1285 | 0.4017 | 22 | 8 |  | 74
3504BC013 | 35-O-1999 | 35 | 7486 | -5 | 2004_10_29 | 45.2642 | Bituminous Core | -93.7131 | Core sent to Xue Li for University of Minnesota testing. AFTER PAVING | 3504BC013, 3504BC014 combined for testing |  | BC8 | University of Minnesota | 04/11/2005 | 58-40 MnROAD, 35T | extracted | 39.81 | 37.11 | 3110000 | 2353000 | 3900000 | 2353 | 6463 | 2000 | 97950 | 1532.5 | 0.4023 | 22 | 8 |  | 74
3504BC013 | 35-O-1999 | 35 | 7486 | -5 | 2004_10_29 | 45.2642 | Bituminous Core | -93.7131 | Core sent to Xue Li for University of Minnesota testing. AFTER PAVING | 3504BC013, 3504BC014 combined for testing |  | BC8 | University of Minnesota | 04/11/2005 | 58-40 MnROAD, 35T | extracted | 63.09 | 36.49 | 3773000 | 2791000 | 4694000 | 2791 | 7892 | 2000 | 74390 | 1789.6 | 0.4024 | 22 | 8 |  | 74
3504BC013 | 35-O-1999 | 35 | 7486 | -5 | 2004_10_29 | 45.2642 | Bituminous Core | -93.7131 | Core sent to Xue Li for University of Minnesota testing. AFTER PAVING | 3504BC013, 3504BC014 combined for testing |  | BC8 | University of Minnesota | 04/11/2005 | 58-40 MnROAD, 35T | extracted | 100 | 35.9 | 4579000 | 3315000 | 5653000 | 3315 | 9640 | 2000 | 56510 | 2012.8 | 0.4009 | 22 | 8 |  | 74
3504BC013 | 35-O-1999 | 35 | 7486 | -5 | 2004_10_29 | 45.2642 | Bituminous Core | -93.7131 | Core sent to Xue Li for University of Minnesota testing. AFTER PAVING | 3504BC013, 3504BC014 combined for testing |  | BC8 | University of Minnesota | 04/11/2005 | 58-40 MnROAD, 35T | extracted | 1 | 48.26 | 209900 | 235200 | 315200 | 235.2 | 422.5 | 2000 | 315300 | 254.14 | 0.8022 | 28 | 8 |  | 74
3504BC013 | 35-O-1999 | 35 | 7486 | -5 | 2004_10_29 | 45.2642 | Bituminous Core | -93.7131 | Core sent to Xue Li for University of Minnesota testing. AFTER PAVING | 3504BC013, 3504BC014 combined for testing |  | BC8 | University of Minnesota | 04/11/2005 | 58-40 MnROAD, 35T | extracted | 1.586 | 47.28 | 272900 | 295600 | 402300 | 295.6 | 547.6 | 2000 | 253700 | 323.71 | 0.8008 | 28 | 8 |  | 74
3504BC013 | 35-O-1999 | 35 | 7486 | -5 | 2004_10_29 | 45.2642 | Bituminous Core | -93.7131 | Core sent to Xue Li for University of Minnesota testing. AFTER PAVING | 3504BC013, 3504BC014 combined for testing |  | BC8 | University of Minnesota | 04/11/2005 | 58-40 MnROAD, 35T | extracted | 2.512 | 46.34 | 351600 | 368400 | 509300 | 368.4 | 704 | 2000 | 202800 | 411.17 | 0.8038 | 28 | 8 |  | 74
3504BC013 | 35-O-1999 | 35 | 7486 | -5 | 2004_10_29 | 45.2642 | Bituminous Core | -93.7131 | Core sent to Xue Li for University of Minnesota testing. AFTER PAVING | 3504BC013, 3504BC014 combined for testing |  | BC8 | University of Minnesota | 04/11/2005 | 58-40 MnROAD, 35T | extracted | 3.98 | 45.43 | 450100 | 456800 | 641300 | 456.8 | 900.2 | 2000 | 161100 | 518.63 | 0.8059 | 28 | 8 |  | 74
3504BC013 | 35-O-1999 | 35 | 7486 | -5 | 2004_10_29 | 45.2642 | Bituminous Core | -93.7131 | Core sent to Xue Li for University of Minnesota testing. AFTER PAVING | 3504BC013, 3504BC014 combined for testing |  | BC8 | University of Minnesota | 04/11/2005 | 58-40 MnROAD, 35T | extracted | 6.309 | 44.55 | 575300 | 566200 | 807200 | 566.2 | 1151 | 2000 | 127900 | 651.21 | 0.8051 | 28 | 8 |  | 74
3504BC013 | 35-O-1999 | 35 | 7486 | -5 | 2004_10_29 | 45.2642 | Bituminous Core | -93.7131 | Core sent to Xue Li for University of Minnesota testing. AFTER PAVING | 3504BC013, 3504BC014 combined for testing |  | BC8 | University of Minnesota | 04/11/2005 | 58-40 MnROAD, 35T | extracted | 10 | 43.74 | 726100 | 694900 | 1005000 | 694.9 | 1454 | 2000 | 100500 | 805.18 | 0.802 | 28 | 8 |  | 74
3504BC013 | 35-O-1999 | 35 | 7486 | -5 | 2004_10_29 | 45.2642 | Bituminous Core | -93.7131 | Core sent to Xue Li for University of Minnesota testing. AFTER PAVING | 3504BC013, 3504BC014 combined for testing |  | BC8 | University of Minnesota | 04/11/2005 | 58-40 MnROAD, 35T | extracted | 15.84 | 42.94 | 918600 | 855000 | 1255000 | 855 | 1842 | 2000 | 79200 | 997.77 | 0.8009 | 28 | 8 |  | 74
3504BC013 | 35-O-1999 | 35 | 7486 | -5 | 2004_10_29 | 45.2642 | Bituminous Core | -93.7131 | Core sent to Xue Li for University of Minnesota testing. AFTER PAVING | 3504BC013, 3504BC014 combined for testing |  | BC8 | University of Minnesota | 04/11/2005 | 58-40 MnROAD, 35T | extracted | 25.12 | 42.19 | 1154000 | 1046000 | 1558000 | 1046 | 2320 | 2000 | 62020 | 1224.6 | 0.802 | 28 | 8 |  | 74
3504BC013 | 35-O-1999 | 35 | 7486 | -5 | 2004_10_29 | 45.2642 | Bituminous Core | -93.7131 | Core sent to Xue Li for University of Minnesota testing. AFTER PAVING | 3504BC013, 3504BC014 combined for testing |  | BC8 | University of Minnesota | 04/11/2005 | 58-40 MnROAD, 35T | extracted | 39.81 | 41.48 | 1440000 | 1273000 | 1922000 | 1273 | 2901 | 2000 | 48270 | 1472 | 0.8024 | 28 | 8 |  | 74
3504BC013 | 35-O-1999 | 35 | 7486 | -5 | 2004_10_29 | 45.2642 | Bituminous Core | -93.7131 | Core sent to Xue Li for University of Minnesota testing. AFTER PAVING | 3504BC013, 3504BC014 combined for testing |  | BC8 | University of Minnesota | 04/11/2005 | 58-40 MnROAD, 35T | extracted | 63.09 | 40.83 | 1786000 | 1543000 | 2361000 | 1543 | 3611 | 2000 | 37410 | 1708.4 | 0.801 | 28 | 8 |  | 74
3504BC013 | 35-O-1999 | 35 | 7486 | -5 | 2004_10_29 | 45.2642 | Bituminous Core | -93.7131 | Core sent to Xue Li for University of Minnesota testing. AFTER PAVING | 3504BC013, 3504BC014 combined for testing |  | BC8 | University of Minnesota | 04/11/2005 | 58-40 MnROAD, 35T | extracted | 100 | 40.2 | 2215000 | 1872000 | 2900000 | 1872 | 4493 | 2000 | 28990 | 1873.3 | 0.7997 | 28 | 8 |  | 74
3504BC013 | 35-O-1999 | 35 | 7486 | -5 | 2004_10_29 | 45.2642 | Bituminous Core | -93.7131 | Core sent to Xue Li for University of Minnesota testing. AFTER PAVING | 3504BC013, 3504BC014 combined for testing |  | BC8 | University of Minnesota | 04/11/2005 | 58-40 MnROAD, 35T | extracted | 1 | 52.4 | 75800 | 98430 | 124200 | 98.43 | 156.8 | 2000 | 124200 | 188.22 | 1.5077 | 34 | 8 |  | 74
3504BC013 | 35-O-1999 | 35 | 7486 | -5 | 2004_10_29 | 45.2642 | Bituminous Core | -93.7131 | Core sent to Xue Li for University of Minnesota testing. AFTER PAVING | 3504BC013, 3504BC014 combined for testing |  | BC8 | University of Minnesota | 04/11/2005 | 58-40 MnROAD, 35T | extracted | 1.586 | 51.53 | 100400 | 126300 | 161300 | 126.3 | 206.1 | 2000 | 101800 | 244.48 | 1.5086 | 34 | 8 |  | 74
3504BC013 | 35-O-1999 | 35 | 7486 | -5 | 2004_10_29 | 45.2642 | Bituminous Core | -93.7131 | Core sent to Xue Li for University of Minnesota testing. AFTER PAVING | 3504BC013, 3504BC014 combined for testing |  | BC8 | University of Minnesota | 04/11/2005 | 58-40 MnROAD, 35T | extracted | 2.512 | 50.67 | 132000 | 161100 | 208300 | 161.1 | 269.3 | 2000 | 82940 | 314.62 | 1.5049 | 34 | 8 |  | 74
3504BC013 | 35-O-1999 | 35 | 7486 | -5 | 2004_10_29 | 45.2642 | Bituminous Core | -93.7131 | Core sent to Xue Li for University of Minnesota testing. AFTER PAVING | 3504BC013, 3504BC014 combined for testing |  | BC8 | University of Minnesota | 04/11/2005 | 58-40 MnROAD, 35T | extracted | 3.98 | 49.84 | 173100 | 205100 | 268300 | 205.1 | 351.1 | 2000 | 67410 | 403.95 | 1.5022 | 34 | 8 |  | 74
3504BC013 | 35-O-1999 | 35 | 7486 | -5 | 2004_10_29 | 45.2642 | Bituminous Core | -93.7131 | Core sent to Xue Li for University of Minnesota testing. AFTER PAVING | 3504BC013, 3504BC014 combined for testing |  | BC8 | University of Minnesota | 04/11/2005 | 58-40 MnROAD, 35T | extracted | 6.309 | 49.07 | 224900 | 259400 | 343400 | 259.4 | 454.5 | 2000 | 54420 | 517.47 | 1.5087 | 34 | 8 |  | 74
3599AC016 | 35-I-1999 | 35 | 7766 | 0 | 1999_08_31 | 45.2637 | Asphalt Cement | -93.7123 |  |  |  |  | University of Minnesota | 02/27/2004 | 58-40 MnROAD, BI9 | PAV | 15.84 | 50.05 | 5064 | 6045 | 7886 | 6.045 | 10.29 | 1000 | 497.7 | 959.22 | 4.0082 | 64 | 25
3599AC016 | 35-I-1999 | 35 | 7766 | 0 | 1999_08_31 | 45.2637 | Asphalt Cement | -93.7123 |  |  |  |  | University of Minnesota | 02/27/2004 | 58-40 MnROAD, BI9 | PAV | 25.12 | 50.58 | 6472 | 7874 | 10190 | 7.874 | 13.19 | 1000 | 405.7 | 1227.8 | 4.0083 | 64 | 25
3599AC016 | 35-I-1999 | 35 | 7766 | 0 | 1999_08_31 | 45.2637 | Asphalt Cement | -93.7123 |  |  |  |  | University of Minnesota | 02/27/2004 | 58-40 MnROAD, BI9 | PAV | 39.81 | 51.19 | 8287 | 10300 | 13220 | 10.3 | 16.97 | 1000 | 332.1 | 1562.6 | 4.0055 | 64 | 25
3599AC016 | 35-I-1999 | 35 | 7766 | 0 | 1999_08_31 | 45.2637 | Asphalt Cement | -93.7123 |  |  |  |  | University of Minnesota | 02/27/2004 | 58-40 MnROAD, BI9 | PAV | 63.09 | 51.86 | 10640 | 13550 | 17230 | 13.55 | 21.9 | 1000 | 273 | 1967.3 | 4.0019 | 64 | 25
3599AC016 | 35-I-1999 | 35 | 7766 | 0 | 1999_08_31 | 45.2637 | Asphalt Cement | -93.7123 |  |  |  |  | University of Minnesota | 02/27/2004 | 58-40 MnROAD, BI9 | PAV | 100 | 52.57 | 13690 | 17880 | 22520 | 17.88 | 28.36 | 1000 | 225.1 | 2429.6 | 4.0037 | 64 | 25
3599AC016 | 35-I-1999 | 35 | 7766 | 0 | 1999_08_31 | 45.2637 | Asphalt Cement | -93.7123 |  |  |  |  | University of Minnesota |  | 58-40 MnROAD, BI9 | original | 0.5 | 47.09 | 136.654 | 146.982 | 200.694 | 0.14698 | 0.27403 | 1000 | 401.371 |  |  | 58 |  |  | 62.8
3599AC016 | 35-I-1999 | 35 | 7766 | 0 | 1999_08_31 | 45.2637 | Asphalt Cement | -93.7123 |  |  |  |  | University of Minnesota |  | 58-40 MnROAD, BI9 | original | 1 | 51.04 | 183.104 | 226.426 | 291.198 | 0.22643 | 0.3745 | 1000 | 291.204 |  |  | 58 |  |  | 62.8
3599AC016 | 35-I-1999 | 35 | 7766 | 0 | 1999_08_31 | 45.2637 | Asphalt Cement | -93.7123 |  |  |  |  | University of Minnesota |  | 58-40 MnROAD, BI9 | original | 2.5 | 55.57 | 283.597 | 413.787 | 501.644 | 0.41379 | 0.60816 | 1000 | 200.662 |  |  | 58 |  |  | 62.8
3599AC016 | 35-I-1999 | 35 | 7766 | 0 | 1999_08_31 | 45.2637 | Asphalt Cement | -93.7123 |  |  |  |  | University of Minnesota |  | 58-40 MnROAD, BI9 | original | 5 | 58.21 | 410.604 | 662.544 | 779.462 | 0.66254 | 0.91701 | 1000 | 155.896 |  |  | 58 |  |  | 62.8
3599AC016 | 35-I-1999 | 35 | 7766 | 0 | 1999_08_31 | 45.2637 | Asphalt Cement | -93.7123 |  |  |  |  | University of Minnesota |  | 58-40 MnROAD, BI9 | original | 10 | 59.87 | 617.946 | 1064.56 | 1230.91 | 1.0646 | 1.4233 | 1000 | 123.094 |  |  | 58 |  |  | 62.8
3599AC016 | 35-I-1999 | 35 | 7766 | 0 | 1999_08_31 | 45.2637 | Asphalt Cement | -93.7123 |  |  |  |  | University of Minnesota |  | 58-40 MnROAD, BI9 | original | 20 | 61.56 | 940.62 | 1736.66 | 1975.03 | 1.7367 | 2.2461 | 1000 | 98.754 |  |  | 58 |  |  | 62.8
3599AC016 | 35-I-1999 | 35 | 7766 | 0 | 1999_08_31 | 45.2637 | Asphalt Cement | -93.7123 |  |  |  |  | University of Minnesota |  | 58-40 MnROAD, BI9 | original | 39.999 | 62.37 | 928.423 | 1773.7 | 2001.99 | 1.7737 | 2.2597 | 1000 | 50.051 |  |  | 64 |  |  | 62.8
3599AC016 | 35-I-1999 | 35 | 7766 | 0 | 1999_08_31 | 45.2637 | Asphalt Cement | -93.7123 |  |  |  |  | University of Minnesota |  | 58-40 MnROAD, BI9 | original | 60.078 | 62.69 | 1219.11 | 2360.73 | 2656.93 | 2.3607 | 2.9903 | 1000 | 44.224 |  |  | 64 |  |  | 62.8
3599AC016 | 35-I-1999 | 35 | 7766 | 0 | 1999_08_31 | 45.2637 | Asphalt Cement | -93.7123 |  |  |  |  | University of Minnesota |  | 58-40 MnROAD, BI9 | original | 79.871 | 62.82 | 1484.85 | 2891.56 | 3250.53 | 2.8916 | 3.6541 | 1000 | 40.697 |  |  | 64 |  |  | 62.8
3599AC016 | 35-I-1999 | 35 | 7766 | 0 | 1999_08_31 | 45.2637 | Asphalt Cement | -93.7123 |  |  |  |  | University of Minnesota |  | 58-40 MnROAD, BI9 | original | 99.865 | 62.73 | 1743.76 | 3383.29 | 3806.23 | 3.3833 | 4.282 | 1000 | 38.114 |  |  | 64 |  |  | 62.8
3599AC016 | 35-I-1999 | 35 | 7766 | 0 | 1999_08_31 | 45.2637 | Asphalt Cement | -93.7123 |  |  |  |  | University of Minnesota | 02/18/2004 | 58-40 MnROAD, BI9 | RTFOT | 1 | 51.09 | 5037 | 6240 | 8020 | 6.24 | 10.31 | 1000 | 8020 | 24.51 | 0.0997 | 34 | 25 |  | 66.1
3599AC016 | 35-I-1999 | 35 | 7766 | 0 | 1999_08_31 | 45.2637 | Asphalt Cement | -93.7123 |  |  |  |  | University of Minnesota | 02/18/2004 | 58-40 MnROAD, BI9 | RTFOT | 1.586 | 51.58 | 6495 | 8188 | 10450 | 8.188 | 13.34 | 1000 | 6592 | 31.98 | 0.0998 | 34 | 25 |  | 66.1
3599AC016 | 35-I-1999 | 35 | 7766 | 0 | 1999_08_31 | 45.2637 | Asphalt Cement | -93.7123 |  |  |  |  | University of Minnesota | 02/18/2004 | 58-40 MnROAD, BI9 | RTFOT | 2.512 | 52.13 | 8371 | 10770 | 13640 | 10.77 | 17.27 | 1000 | 5429 | 41.77 | 0.0999 | 34 | 25 |  | 66.1
7010AC005 | 70-D-2010 | 70 | 116651 | 0 | 2010_05_19 | 45.2652 | Asphalt Cement | -93.7161 | PG 64-34; sent to Maplewood Lab for DSR BBR testing. | PG 64-34 | 2 | CO-AC10-0064 | Maplewood Lab | 05/28/2010 | 64-34 MnROAD, Original Binder | PAV | 9.55 | 66.57 | 450.8 | 1040 | 1134 | 1.04 | 1.235 | 1000 |  | 410.22 | 12.007 | 64 | 25 | 136.1
7010AC005 | 70-D-2010 | 70 | 116651 | 0 | 2010_05_19 | 45.2652 | Asphalt Cement | -93.7161 | PG 64-34; sent to Maplewood Lab for DSR BBR testing. | PG 64-34 | 2 | CO-AC10-0064 | Maplewood Lab | 05/28/2010 | 64-34 MnROAD, Original Binder | PAV | 10 | 67.74 | 257 | 627.9 | 678.5 | 0.6279 | 0.7331 | 1000 |  | 243.34 | 12.011 | 70 | 25 | 79.32
7010AC005 | 70-D-2010 | 70 | 116651 | 0 | 2010_05_19 | 45.2652 | Asphalt Cement | -93.7161 | PG 64-34; sent to Maplewood Lab for DSR BBR testing. | PG 64-34 | 2 | CO-AC10-0064 | Maplewood Lab | 06/01/2010 | 64-34 MnROAD, RTFO Residue | PAV | 10 | 60.41 | 1138 | 2003 | 2304 | 2.003 | 2.65 | 1000 |  | 699.33 | 10.006 | 64 | 25 | 230.5
7010AC005 | 70-D-2010 | 70 | 116651 | 0 | 2010_05_19 | 45.2652 | Asphalt Cement | -93.7161 | PG 64-34; sent to Maplewood Lab for DSR BBR testing. | PG 64-34 | 2 | CO-AC10-0064 | Maplewood Lab | 06/01/2010 | 64-34 MnROAD, RFTO Residue | PAV | 10 | 61.22 | 682.4 | 1243 | 1418 | 1.243 | 1.617 | 1000 |  | 427.89 | 10.013 | 70 | 25 | 139.5
8608BM009 | 86-I-2008 | 86 | 16707 | 0 | 2008_10_15 | 45.2653 | Bituminous Mix | -93.7157 | SPWEB440H Sp 1, porous HMA, PG 70-28; sent to Metro Bit Lab for extra verification testing. DURING PAVING | 08BC 122 |  | 09BC 025 | Maplewood Lab | 04/29/2009 |  | extracted | 39.81 | 66.8 | 26860 | 62570 | 68090 | 62.57 | 74.1 | 1000 | 1710 | 0 | 0.25 | 46 | 25 | 169.4
8608BM009 | 86-I-2008 | 86 | 16707 | 0 | 2008_10_15 | 45.2653 | Bituminous Mix | -93.7157 | SPWEB440H Sp 1, porous HMA, PG 70-28; sent to Metro Bit Lab for extra verification testing. DURING PAVING | 08BC 122 |  | 09BC 025 | Maplewood Lab | 04/29/2009 |  | extracted | 63.09 | 66.9 | 37630 | 88260 | 95950 | 88.26 | 104.3 | 1000 | 1521 | -0.05 | 0.25 | 46 | 25 | 237.4
8608BM009 | 86-I-2008 | 86 | 16707 | 0 | 2008_10_15 | 45.2653 | Bituminous Mix | -93.7157 | SPWEB440H Sp 1, porous HMA, PG 70-28; sent to Metro Bit Lab for extra verification testing. DURING PAVING | 08BC 122 |  | 09BC 025 | Maplewood Lab | 04/29/2009 |  | extracted | 100 | 67 | 52860 | 124600 | 135300 | 124.6 | 147 | 1000 | 1353 | 0.02 | 0.25 | 46 | 25 | 331.1
8608BM009 | 86-I-2008 | 86 | 16707 | 0 | 2008_10_15 | 45.2653 | Bituminous Mix | -93.7157 | SPWEB440H Sp 1, porous HMA, PG 70-28; sent to Metro Bit Lab for extra verification testing. DURING PAVING | 08BC 122 |  | 09BC 025 | Maplewood Lab | 04/29/2009 |  | extracted | 1 | 68.2 | 763 | 1908 | 2055 | 1.91 | 2.21 | 1000 | 2055 | 0 | 0.5 | 52 | 25 | 10.21
8608BM009 | 86-I-2008 | 86 | 16707 | 0 | 2008_10_15 | 45.2653 | Bituminous Mix | -93.7157 | SPWEB440H Sp 1, porous HMA, PG 70-28; sent to Metro Bit Lab for extra verification testing. DURING PAVING | 08BC 122 |  | 09BC 025 | Maplewood Lab | 04/29/2009 |  | extracted | 1.586 | 67.8 | 1102 | 2698 | 2915 | 2.7 | 3.15 | 1000 | 1838 | 0 | 0.5 | 52 | 25 | 14.53
8608BM009 | 86-I-2008 | 86 | 16707 | 0 | 2008_10_15 | 45.2653 | Bituminous Mix | -93.7157 | SPWEB440H Sp 1, porous HMA, PG 70-28; sent to Metro Bit Lab for extra verification testing. DURING PAVING | 08BC 122 |  | 09BC 025 | Maplewood Lab | 04/29/2009 |  | extracted | 2.512 | 67.4 | 1583 | 3807 | 4123 | 3.81 | 4.47 | 1000 | 1642 | 0.05 | 0.5 | 52 | 25 | 20.58
8608BM009 | 86-I-2008 | 86 | 16707 | 0 | 2008_10_15 | 45.2653 | Bituminous Mix | -93.7157 | SPWEB440H Sp 1, porous HMA, PG 70-28; sent to Metro Bit Lab for extra verification testing. DURING PAVING | 08BC 122 |  | 09BC 025 | Maplewood Lab | 04/29/2009 |  | extracted | 3.98 | 67.2 | 2257 | 5360 | 5815 | 5.36 | 6.31 | 1000 | 1461 | 0.06 | 0.5 | 52 | 25 | 29.07
8608BM009 | 86-I-2008 | 86 | 16707 | 0 | 2008_10_15 | 45.2653 | Bituminous Mix | -93.7157 | SPWEB440H Sp 1, porous HMA, PG 70-28; sent to Metro Bit Lab for extra verification testing. DURING PAVING | 08BC 122 |  | 09BC 025 | Maplewood Lab | 04/29/2009 |  | extracted | 6.309 | 67 | 3203 | 7556 | 8207 | 7.56 | 8.91 | 1000 | 1301 | -0.01 | 0.5 | 52 | 25 | 40.97
8608BM009 | 86-I-2008 | 86 | 16707 | 0 | 2008_10_15 | 45.2653 | Bituminous Mix | -93.7157 | SPWEB440H Sp 1, porous HMA, PG 70-28; sent to Metro Bit Lab for extra verification testing. DURING PAVING | 08BC 122 |  | 09BC 025 | Maplewood Lab | 04/29/2009 |  | extracted | 10 | 67 | 4515 | 10630 | 11550 | 10.63 | 12.55 | 1000 | 1155 | 0 | 0.5 | 52 | 25 | 57.73
8608BM009 | 86-I-2008 | 86 | 16707 | 0 | 2008_10_15 | 45.2653 | Bituminous Mix | -93.7157 | SPWEB440H Sp 1, porous HMA, PG 70-28; sent to Metro Bit Lab for extra verification testing. DURING PAVING | 08BC 122 |  | 09BC 025 | Maplewood Lab | 04/29/2009 |  | extracted | 15.84 | 67 | 6345 | 14960 | 16250 | 14.96 | 17.65 | 1000 | 1026 | -0.01 | 0.5 | 52 | 25 | 81.16
8608BM009 | 86-I-2008 | 86 | 16707 | 0 | 2008_10_15 | 45.2653 | Bituminous Mix | -93.7157 | SPWEB440H Sp 1, porous HMA, PG 70-28; sent to Metro Bit Lab for extra verification testing. DURING PAVING | 08BC 122 |  | 09BC 025 | Maplewood Lab | 04/29/2009 |  | extracted | 25.12 | 67.1 | 8898 | 21080 | 22880 | 21.08 | 24.83 | 1000 | 910.7 | -0.16 | 0.5 | 52 | 25 | 114.1
8608BM009 | 86-I-2008 | 86 | 16707 | 0 | 2008_10_15 | 45.2653 | Bituminous Mix | -93.7157 | SPWEB440H Sp 1, porous HMA, PG 70-28; sent to Metro Bit Lab for extra verification testing. DURING PAVING | 08BC 122 |  | 09BC 025 | Maplewood Lab | 04/29/2009 |  | extracted | 39.81 | 67.3 | 12470 | 29760 | 32270 | 29.76 | 34.99 | 1000 | 810.6 | 0 | 0.5 | 52 | 25 | 160
8608BM009 | 86-I-2008 | 86 | 16707 | 0 | 2008_10_15 | 45.2653 | Bituminous Mix | -93.7157 | SPWEB440H Sp 1, porous HMA, PG 70-28; sent to Metro Bit Lab for extra verification testing. DURING PAVING | 08BC 122 |  | 09BC 025 | Maplewood Lab | 04/29/2009 |  | extracted | 63.09 | 67.4 | 17490 | 42060 | 45550 | 42.06 | 49.33 | 1000 | 721.9 | -0.14 | 0.5 | 52 | 25 | 224.3
8608BM009 | 86-I-2008 | 86 | 16707 | 0 | 2008_10_15 | 45.2653 | Bituminous Mix | -93.7157 | SPWEB440H Sp 1, porous HMA, PG 70-28; sent to Metro Bit Lab for extra verification testing. DURING PAVING | 08BC 122 |  | 09BC 025 | Maplewood Lab | 04/29/2009 |  | extracted | 100 | 67.6 | 24560 | 59570 | 64430 | 59.57 | 69.7 | 1000 | 644.2 | 0.11 | 0.5 | 52 | 25 | 312.4
8608BM009 | 86-I-2008 | 86 | 16707 | 0 | 2008_10_15 | 45.2653 | Bituminous Mix | -93.7157 | SPWEB440H Sp 1, porous HMA, PG 70-28; sent to Metro Bit Lab for extra verification testing. DURING PAVING | 08BC 122 |  | 09BC 025 | Maplewood Lab | 04/29/2009 |  | extracted | 1 | 70.2 | 349 | 971 | 1032 | 0.97 | 1.1 | 1000 | 1032 | 0 | 0.8 | 58 | 25 | 8.2
8608BM009 | 86-I-2008 | 86 | 16707 | 0 | 2008_10_15 | 45.2653 | Bituminous Mix | -93.7157 | SPWEB440H Sp 1, porous HMA, PG 70-28; sent to Metro Bit Lab for extra verification testing. DURING PAVING | 08BC 122 |  | 09BC 025 | Maplewood Lab | 04/29/2009 |  | extracted | 1.586 | 69.6 | 513 | 1380 | 1472 | 1.38 | 1.57 | 1000 | 928.4 | 0.03 | 0.8 | 58 | 25 | 11.81
8608BM009 | 86-I-2008 | 86 | 16707 | 0 | 2008_10_15 | 45.2653 | Bituminous Mix | -93.7157 | SPWEB440H Sp 1, porous HMA, PG 70-28; sent to Metro Bit Lab for extra verification testing. DURING PAVING | 08BC 122 |  | 09BC 025 | Maplewood Lab | 04/29/2009 |  | extracted | 2.512 | 69 | 750 | 1957 | 2096 | 1.96 | 2.24 | 1000 | 834.4 | 0.09 | 0.8 | 58 | 25 | 16.77
8608BM009 | 86-I-2008 | 86 | 16707 | 0 | 2008_10_15 | 45.2653 | Bituminous Mix | -93.7157 | SPWEB440H Sp 1, porous HMA, PG 70-28; sent to Metro Bit Lab for extra verification testing. DURING PAVING | 08BC 122 |  | 09BC 025 | Maplewood Lab | 04/29/2009 |  | extracted | 3.98 | 68.6 | 1090 | 2778 | 2984 | 2.78 | 3.21 | 1000 | 749.6 | 0.1 | 0.8 | 58 | 25 | 23.7
8608BM009 | 86-I-2008 | 86 | 16707 | 0 | 2008_10_15 | 45.2653 | Bituminous Mix | -93.7157 | SPWEB440H Sp 1, porous HMA, PG 70-28; sent to Metro Bit Lab for extra verification testing. DURING PAVING | 08BC 122 |  | 09BC 025 | Maplewood Lab | 04/29/2009 |  | extracted | 6.309 | 68.2 | 1574 | 3939 | 4242 | 3.94 | 4.57 | 1000 | 672.4 | -0.17 | 0.79 | 58 | 25 | 33.56
8608BM009 | 86-I-2008 | 86 | 16707 | 0 | 2008_10_15 | 45.2653 | Bituminous Mix | -93.7157 | SPWEB440H Sp 1, porous HMA, PG 70-28; sent to Metro Bit Lab for extra verification testing. DURING PAVING | 08BC 122 |  | 09BC 025 | Maplewood Lab | 04/29/2009 |  | extracted | 10 | 68 | 2264 | 5598 | 6039 | 5.6 | 6.51 | 1000 | 603.8 | 0 | 0.8 | 58 | 25 | 48.05
8608BM009 | 86-I-2008 | 86 | 16707 | 0 | 2008_10_15 | 45.2653 | Bituminous Mix | -93.7157 | SPWEB440H Sp 1, porous HMA, PG 70-28; sent to Metro Bit Lab for extra verification testing. DURING PAVING | 08BC 122 |  | 09BC 025 | Maplewood Lab | 04/29/2009 |  | extracted | 15.84 | 67.9 | 3224 | 7918 | 8549 | 7.92 | 9.23 | 1000 | 539.5 | -0.03 | 0.79 | 58 | 25 | 67.51
8608BM009 | 86-I-2008 | 86 | 16707 | 0 | 2008_10_15 | 45.2653 | Bituminous Mix | -93.7157 | SPWEB440H Sp 1, porous HMA, PG 70-28; sent to Metro Bit Lab for extra verification testing. DURING PAVING | 08BC 122 |  | 09BC 025 | Maplewood Lab | 04/29/2009 |  | extracted | 25.12 | 67.8 | 4572 | 11210 | 12100 | 11.21 | 13.07 | 1000 | 481.8 | 0.02 | 0.8 | 58 | 25 | 95.36
8608BM009 | 86-I-2008 | 86 | 16707 | 0 | 2008_10_15 | 45.2653 | Bituminous Mix | -93.7157 | SPWEB440H Sp 1, porous HMA, PG 70-28; sent to Metro Bit Lab for extra verification testing. DURING PAVING | 08BC 122 |  | 09BC 025 | Maplewood Lab | 04/29/2009 |  | extracted | 39.81 | 67.9 | 6449 | 15850 | 17110 | 15.85 | 18.48 | 1000 | 429.9 | -0.01 | 0.8 | 58 | 25 | 134.1
8608BM009 | 86-I-2008 | 86 | 16707 | 0 | 2008_10_15 | 45.2653 | Bituminous Mix | -93.7157 | SPWEB440H Sp 1, porous HMA, PG 70-28; sent to Metro Bit Lab for extra verification testing. DURING PAVING | 08BC 122 |  | 09BC 025 | Maplewood Lab | 04/29/2009 |  | extracted | 63.09 | 68 | 9081 | 22460 | 24230 | 22.46 | 26.13 | 1000 | 384 | -0.2 | 0.8 | 58 | 25 | 187.7
8608BM009 | 86-I-2008 | 86 | 16707 | 0 | 2008_10_15 | 45.2653 | Bituminous Mix | -93.7157 | SPWEB440H Sp 1, porous HMA, PG 70-28; sent to Metro Bit Lab for extra verification testing. DURING PAVING | 08BC 122 |  | 09BC 025 | Maplewood Lab | 04/29/2009 |  | extracted | 100 | 68.2 | 12760 | 31880 | 34340 | 31.88 | 36.99 | 1000 | 343.3 | -0.09 | 0.8 | 58 | 25 | 261.4
8608BM009 | 86-I-2008 | 86 | 16707 | 0 | 2008_10_15 | 45.2653 | Bituminous Mix | -93.7157 | SPWEB440H Sp 1, porous HMA, PG 70-28; sent to Metro Bit Lab for extra verification testing. DURING PAVING | 08BC 122 |  | 09BC 025 | Maplewood Lab | 04/29/2009 |  | extracted | 1 | 72.8 | 157 | 508 | 532 | 0.51 | 0.56 | 1000 | 532.1 | 0.01 | 1.49 | 64 | 25 | 7.933
8608BM009 | 86-I-2008 | 86 | 16707 | 0 | 2008_10_15 | 45.2653 | Bituminous Mix | -93.7157 | SPWEB440H Sp 1, porous HMA, PG 70-28; sent to Metro Bit Lab for extra verification testing. DURING PAVING | 08BC 122 |  | 09BC 025 | Maplewood Lab | 04/29/2009 |  | extracted | 1.586 | 72 | 236 | 724 | 762 | 0.72 | 0.8 | 1000 | 480.4 | 0.07 | 1.51 | 64 | 25 | 11.49
8608BM009 | 86-I-2008 | 86 | 16707 | 0 | 2008_10_15 | 45.2653 | Bituminous Mix | -93.7157 | SPWEB440H Sp 1, porous HMA, PG 70-28; sent to Metro Bit Lab for extra verification testing. DURING PAVING | 08BC 122 |  | 09BC 025 | Maplewood Lab | 04/29/2009 |  | extracted | 2.512 | 71.2 | 357 | 1047 | 1106 | 1.05 | 1.17 | 1000 | 440.3 | 0.03 | 1.5 | 64 | 25 | 16.53
8608BM009 | 86-I-2008 | 86 | 16707 | 0 | 2008_10_15 | 45.2653 | Bituminous Mix | -93.7157 | SPWEB440H Sp 1, porous HMA, PG 70-28; sent to Metro Bit Lab for extra verification testing. DURING PAVING | 08BC 122 |  | 09BC 025 | Maplewood Lab | 04/29/2009 |  | extracted | 3.98 | 70.5 | 530 | 1493 | 1584 | 1.49 | 1.68 | 1000 | 398.1 | 0 | 1.51 | 64 | 25 | 23.88
8608BM009 | 86-I-2008 | 86 | 16707 | 0 | 2008_10_15 | 45.2653 | Bituminous Mix | -93.7157 | SPWEB440H Sp 1, porous HMA, PG 70-28; sent to Metro Bit Lab for extra verification testing. DURING PAVING | 08BC 122 |  | 09BC 025 | Maplewood Lab | 04/29/2009 |  | extracted | 6.309 | 69.9 | 779 | 2126 | 2265 | 2.13 | 2.41 | 1000 | 358.9 | -0.27 | 1.51 | 64 | 25 | 34.06
8608BM009 | 86-I-2008 | 86 | 16707 | 0 | 2008_10_15 | 45.2653 | Bituminous Mix | -93.7157 | SPWEB440H Sp 1, porous HMA, PG 70-28; sent to Metro Bit Lab for extra verification testing. DURING PAVING | 08BC 122 |  | 09BC 025 | Maplewood Lab | 04/29/2009 |  | extracted | 10 | 69.4 | 1136 | 3025 | 3232 | 3.03 | 3.45 | 1000 | 323.1 | 0.01 | 1.5 | 64 | 25 | 48.3
8608BM009 | 86-I-2008 | 86 | 16707 | 0 | 2008_10_15 | 45.2653 | Bituminous Mix | -93.7157 | SPWEB440H Sp 1, porous HMA, PG 70-28; sent to Metro Bit Lab for extra verification testing. DURING PAVING | 08BC 122 |  | 09BC 025 | Maplewood Lab | 04/29/2009 |  | extracted | 15.84 | 69.1 | 1640 | 4284 | 4587 | 4.28 | 4.91 | 1000 | 289.5 | -0.02 | 1.5 | 64 | 25 | 68.17
8608BM009 | 86-I-2008 | 86 | 16707 | 0 | 2008_10_15 | 45.2653 | Bituminous Mix | -93.7157 | SPWEB440H Sp 1, porous HMA, PG 70-28; sent to Metro Bit Lab for extra verification testing. DURING PAVING | 08BC 122 |  | 09BC 025 | Maplewood Lab | 04/29/2009 |  | extracted | 25.12 | 68.8 | 2354 | 6066 | 6507 | 6.07 | 6.98 | 1000 | 259 | -0.09 | 1.5 | 64 | 25 | 95.76
8608BM009 | 86-I-2008 | 86 | 16707 | 0 | 2008_10_15 | 45.2653 | Bituminous Mix | -93.7157 | SPWEB440H Sp 1, porous HMA, PG 70-28; sent to Metro Bit Lab for extra verification testing. DURING PAVING | 08BC 122 |  | 09BC 025 | Maplewood Lab | 04/29/2009 |  | extracted | 39.81 | 68.7 | 3356 | 8583 | 9216 | 8.58 | 9.9 | 1000 | 231.5 | -0.01 | 1.5 | 64 | 25 | 133.8
8608BM009 | 86-I-2008 | 86 | 16707 | 0 | 2008_10_15 | 45.2653 | Bituminous Mix | -93.7157 | SPWEB440H Sp 1, porous HMA, PG 70-28; sent to Metro Bit Lab for extra verification testing. DURING PAVING | 08BC 122 |  | 09BC 025 | Maplewood Lab | 04/29/2009 |  | extracted | 63.09 | 68.6 | 4768 | 12150 | 13060 | 12.15 | 14.02 | 1000 | 206.9 | -0.29 | 1.5 | 64 | 25 | 185.9
8608BM009 | 86-I-2008 | 86 | 16707 | 0 | 2008_10_15 | 45.2653 | Bituminous Mix | -93.7157 | SPWEB440H Sp 1, porous HMA, PG 70-28; sent to Metro Bit Lab for extra verification testing. DURING PAVING | 08BC 122 |  | 09BC 025 | Maplewood Lab | 04/29/2009 |  | extracted | 100 | 68.6 | 6765 | 17240 | 18520 | 17.24 | 19.89 | 1000 | 185.1 | -0.02 | 1.49 | 64 | 25 | 258.3
8608BM009 | 86-I-2008 | 86 | 16707 | 0 | 2008_10_15 | 45.2653 | Bituminous Mix | -93.7157 | SPWEB440H Sp 1, porous HMA, PG 70-28; sent to Metro Bit Lab for extra verification testing. DURING PAVING | 08BC 122 |  | 09BC 025 | Maplewood Lab | 04/29/2009 |  | extracted | 1 | 76 | 66 | 264 | 272 | 0.26 | 0.28 | 1000 | 272.3 | 0.01 | 3.03 | 70 | 25 | 8.237
8608BM009 | 86-I-2008 | 86 | 16707 | 0 | 2008_10_15 | 45.2653 | Bituminous Mix | -93.7157 | SPWEB440H Sp 1, porous HMA, PG 70-28; sent to Metro Bit Lab for extra verification testing. DURING PAVING | 08BC 122 |  | 09BC 025 | Maplewood Lab | 04/29/2009 |  | extracted | 1.586 | 74.8 | 105 | 385 | 399 | 0.39 | 0.41 | 1000 | 251.6 | 0.09 | 3.02 | 70 | 25 | 12.02
8608BM009 | 86-I-2008 | 86 | 16707 | 0 | 2008_10_15 | 45.2653 | Bituminous Mix | -93.7157 | SPWEB440H Sp 1, porous HMA, PG 70-28; sent to Metro Bit Lab for extra verification testing. DURING PAVING | 08BC 122 |  | 09BC 025 | Maplewood Lab | 04/29/2009 |  | extracted | 2.512 | 73.8 | 163 | 560 | 583 | 0.56 | 0.61 | 1000 | 232.2 | 0.3 | 3 | 70 | 25 | 17.47
8608BM009 | 86-I-2008 | 86 | 16707 | 0 | 2008_10_15 | 45.2653 | Bituminous Mix | -93.7157 | SPWEB440H Sp 1, porous HMA, PG 70-28; sent to Metro Bit Lab for extra verification testing. DURING PAVING | 08BC 122 |  | 09BC 025 | Maplewood Lab | 04/29/2009 |  | extracted | 3.98 | 72.8 | 249 | 806 | 844 | 0.81 | 0.88 | 1000 | 212 | 0.07 | 3 | 70 | 25 | 25.28
8608BM009 | 86-I-2008 | 86 | 16707 | 0 | 2008_10_15 | 45.2653 | Bituminous Mix | -93.7157 | SPWEB440H Sp 1, porous HMA, PG 70-28; sent to Metro Bit Lab for extra verification testing. DURING PAVING | 08BC 122 |  | 09BC 025 | Maplewood Lab | 04/29/2009 |  | extracted | 6.309 | 72 | 378 | 1163 | 1223 | 1.16 | 1.29 | 1000 | 193.8 | 0.29 | 2.99 | 70 | 25 | 36.37
8608BM009 | 86-I-2008 | 86 | 16707 | 0 | 2008_10_15 | 45.2653 | Bituminous Mix | -93.7157 | SPWEB440H Sp 1, porous HMA, PG 70-28; sent to Metro Bit Lab for extra verification testing. DURING PAVING | 08BC 122 |  | 09BC 025 | Maplewood Lab | 04/29/2009 |  | extracted | 10 | 71.3 | 566 | 1668 | 1762 | 1.67 | 1.86 | 1000 | 176.1 | -0.01 | 3 | 70 | 25 | 52.41
8608BM009 | 86-I-2008 | 86 | 16707 | 0 | 2008_10_15 | 45.2653 | Bituminous Mix | -93.7157 | SPWEB440H Sp 1, porous HMA, PG 70-28; sent to Metro Bit Lab for extra verification testing. DURING PAVING | 08BC 122 |  | 09BC 025 | Maplewood Lab | 04/29/2009 |  | extracted | 15.84 | 70.7 | 836 | 2382 | 2525 | 2.38 | 2.68 | 1000 | 159.3 | 0.24 | 3 | 70 | 25 | 74.42
8608BM009 | 86-I-2008 | 86 | 16707 | 0 | 2008_10_15 | 45.2653 | Bituminous Mix | -93.7157 | SPWEB440H Sp 1, porous HMA, PG 70-28; sent to Metro Bit Lab for extra verification testing. DURING PAVING | 08BC 122 |  | 09BC 025 | Maplewood Lab | 04/29/2009 |  | extracted | 25.12 | 70.2 | 1223 | 3390 | 3604 | 3.39 | 3.83 | 1000 | 143.5 | 0.68 | 3 | 70 | 25 | 105.2
8608BM009 | 86-I-2008 | 86 | 16707 | 0 | 2008_10_15 | 45.2653 | Bituminous Mix | -93.7157 | SPWEB440H Sp 1, porous HMA, PG 70-28; sent to Metro Bit Lab for extra verification testing. DURING PAVING | 08BC 122 |  | 09BC 025 | Maplewood Lab | 04/29/2009 |  | extracted | 39.81 | 69.8 | 1777 | 4822 | 5139 | 4.82 | 5.48 | 1000 | 129.1 | -0.01 | 3.01 | 70 | 25 | 147.6
8608BM009 | 86-I-2008 | 86 | 16707 | 0 | 2008_10_15 | 45.2653 | Bituminous Mix | -93.7157 | SPWEB440H Sp 1, porous HMA, PG 70-28; sent to Metro Bit Lab for extra verification testing. DURING PAVING | 08BC 122 |  | 09BC 025 | Maplewood Lab | 04/29/2009 |  | extracted | 63.09 | 69.5 | 2568 | 6863 | 7327 | 6.86 | 7.82 | 1000 | 116.1 | -0.1 | 3.01 | 70 | 25 | 206.7
8608BM009 | 86-I-2008 | 86 | 16707 | 0 | 2008_10_15 | 45.2653 | Bituminous Mix | -93.7157 | SPWEB440H Sp 1, porous HMA, PG 70-28; sent to Metro Bit Lab for extra verification testing. DURING PAVING | 08BC 122 |  | 09BC 025 | Maplewood Lab | 04/29/2009 |  | extracted | 100 | 69.3 | 3692 | 9779 | 10450 | 9.78 | 11.17 | 1000 | 104.5 | -0.5 | 3.01 | 70 | 25 | 297.4
8608BM009 | 86-I-2008 | 86 | 16707 | 0 | 2008_10_15 | 45.2653 | Bituminous Mix | -93.7157 | SPWEB440H Sp 1, porous HMA, PG 70-28; sent to Metro Bit Lab for extra verification testing. DURING PAVING | 08BC 122 |  | 09BC 025 | Maplewood Lab | 04/29/2009 |  | extracted | 1 | 79.6 | 25 | 137 | 140 | 0.14 | 0.14 | 1000 | 139.7 | 0.11 | 6.02 | 76 | 25 | 8.404
8608BM009 | 86-I-2008 | 86 | 16707 | 0 | 2008_10_15 | 45.2653 | Bituminous Mix | -93.7157 | SPWEB440H Sp 1, porous HMA, PG 70-28; sent to Metro Bit Lab for extra verification testing. DURING PAVING | 08BC 122 |  | 09BC 025 | Maplewood Lab | 04/29/2009 |  | extracted | 1.586 | 78.3 | 42 | 205 | 209 | 0.2 | 0.21 | 1000 | 131.8 | 0.26 | 6 | 76 | 25 | 12.52
8608BM009 | 86-I-2008 | 86 | 16707 | 0 | 2008_10_15 | 45.2653 | Bituminous Mix | -93.7157 | SPWEB440H Sp 1, porous HMA, PG 70-28; sent to Metro Bit Lab for extra verification testing. DURING PAVING | 08BC 122 |  | 09BC 025 | Maplewood Lab | 04/29/2009 |  | extracted | 2.512 | 77 | 70 | 302 | 310 | 0.3 | 0.32 | 1000 | 123.4 | 0.57 | 6.01 | 76 | 25 | 18.58
8608BM009 | 86-I-2008 | 86 | 16707 | 0 | 2008_10_15 | 45.2653 | Bituminous Mix | -93.7157 | SPWEB440H Sp 1, porous HMA, PG 70-28; sent to Metro Bit Lab for extra verification testing. DURING PAVING | 08BC 122 |  | 09BC 025 | Maplewood Lab | 04/29/2009 |  | extracted | 3.98 | 75.8 | 112 | 443 | 457 | 0.44 | 0.47 | 1000 | 114.8 | -0.46 | 6 | 76 | 25 | 27.31
8608BM009 | 86-I-2008 | 86 | 16707 | 0 | 2008_10_15 | 45.2653 | Bituminous Mix | -93.7157 | SPWEB440H Sp 1, porous HMA, PG 70-28; sent to Metro Bit Lab for extra verification testing. DURING PAVING | 08BC 122 |  | 09BC 025 | Maplewood Lab | 04/29/2009 |  | extracted | 6.309 | 74.7 | 178 | 648 | 672 | 0.65 | 0.7 | 1000 | 106.5 | -0.56 | 5.99 | 76 | 25 | 39.93
8608BM009 | 86-I-2008 | 86 | 16707 | 0 | 2008_10_15 | 45.2653 | Bituminous Mix | -93.7157 | SPWEB440H Sp 1, porous HMA, PG 70-28; sent to Metro Bit Lab for extra verification testing. DURING PAVING | 08BC 122 |  | 09BC 025 | Maplewood Lab | 04/29/2009 |  | extracted | 10 | 73.7 | 275 | 939 | 978 | 0.94 | 1.02 | 1000 | 97.8 | -0.01 | 6.01 | 76 | 25 | 57.99
8608BM009 | 86-I-2008 | 86 | 16707 | 0 | 2008_10_15 | 45.2653 | Bituminous Mix | -93.7157 | SPWEB440H Sp 1, porous HMA, PG 70-28; sent to Metro Bit Lab for extra verification testing. DURING PAVING | 08BC 122 |  | 09BC 025 | Maplewood Lab | 04/29/2009 |  | extracted | 15.84 | 72.8 | 421 | 1358 | 1422 | 1.36 | 1.49 | 1000 | 89.7 | -0.06 | 6 | 76 | 25 | 83.25
8608BM009 | 86-I-2008 | 86 | 16707 | 0 | 2008_10_15 | 45.2653 | Bituminous Mix | -93.7157 | SPWEB440H Sp 1, porous HMA, PG 70-28; sent to Metro Bit Lab for extra verification testing. DURING PAVING | 08BC 122 |  | 09BC 025 | Maplewood Lab | 04/29/2009 |  | extracted | 25.12 | 72 | 634 | 1955 | 2055 | 1.96 | 2.16 | 1000 | 81.8 | -1.02 | 5.99 | 76 | 25 | 118.4
8608BM009 | 86-I-2008 | 86 | 16707 | 0 | 2008_10_15 | 45.2653 | Bituminous Mix | -93.7157 | SPWEB440H Sp 1, porous HMA, PG 70-28; sent to Metro Bit Lab for extra verification testing. DURING PAVING | 08BC 122 |  | 09BC 025 | Maplewood Lab | 04/29/2009 |  | extracted | 39.81 | 71.4 | 944 | 2800 | 2955 | 2.8 | 3.12 | 1000 | 74.2 | -0.02 | 6 | 76 | 25 | 168.3
8608BM009 | 86-I-2008 | 86 | 16707 | 0 | 2008_10_15 | 45.2653 | Bituminous Mix | -93.7157 | SPWEB440H Sp 1, porous HMA, PG 70-28; sent to Metro Bit Lab for extra verification testing. DURING PAVING | 08BC 122 |  | 09BC 025 | Maplewood Lab | 04/29/2009 |  | extracted | 63.09 | 70.8 | 1394 | 4007 | 4242 | 4.01 | 4.49 | 1000 | 67.2 | -0.43 | 6.01 | 76 | 25 | 244.4
8608BM009 | 86-I-2008 | 86 | 16707 | 0 | 2008_10_15 | 45.2653 | Bituminous Mix | -93.7157 | SPWEB440H Sp 1, porous HMA, PG 70-28; sent to Metro Bit Lab for extra verification testing. DURING PAVING | 08BC 122 |  | 09BC 025 | Maplewood Lab | 04/29/2009 |  | extracted | 100 | 70.4 | 2041 | 5735 | 6087 | 5.74 | 6.46 | 1000 | 60.9 | -0.62 | 6.01 | 76 | 25 | 395.1
8608AC006 | 86-I-2008 | 86 | 16707 | 0 | 2008_10_15 | 45.2653 | Asphalt Cement | -93.7157 | PG 70-28 - sent to Maplewood for testing. AT MIX PLANT | AC 751 |  | AC 751 | Maplewood Lab | 12/03/2008 |  | original | 10 | 71.3 |  |  | 1129 |  | 1.19 | 1000 |  |  |  | 70 | 25 | 133.8
8608AC006 | 86-I-2008 | 86 | 16707 | 0 | 2008_10_15 | 45.2653 | Asphalt Cement | -93.7157 | PG 70-28 - sent to Maplewood for testing. AT MIX PLANT | AC 751 |  | AC 751 | Maplewood Lab | 12/03/2008 |  | RTFO Residue | 10 | 65 |  |  | 2471 |  | 2.73 | 1000 |  |  |  | 70 | 25 | 246
8608AC006 | 86-I-2008 | 86 | 16707 | 0 | 2008_10_15 | 45.2653 | Asphalt Cement | -93.7157 | PG 70-28 - sent to Maplewood for testing. AT MIX PLANT | AC 751 |  | AC 751 | Maplewood Lab | 12/03/2008 |  | PAV using RTFO Residue | 10 | 51.7 |  |  | 1711000 | 1342 |  | 1000 |  |  |  | 25 | 25 | 17030
8608BM005 | 86-I-2008 | 86 | 16707 | 0 | 2008_10_15 | 45.2653 | Bituminous Mix | -93.7157 | SPWEB440H Sp 1, porous HMA, PG 70-28; sent to Maplewood Lab for E* test. DURING PAVING | 08BC 122 |  | 09BC 025 | Maplewood Lab | 04/29/2009 |  | extracted | 10 | 69.7 |  |  | 2992 |  | 3.19 | 1000 |  |  | 9.99 | 64 | 25 | 297 | 67.7 | 64
8608BM005 | 86-I-2008 | 86 | 16707 | 0 | 2008_10_15 | 45.2653 | Bituminous Mix | -93.7157 | SPWEB440H Sp 1, porous HMA, PG 70-28; sent to Maplewood Lab for E* test. DURING PAVING | 08BC 122 |  | 09BC 025 | Maplewood Lab | 04/29/2009 |  | extracted | 10 | 71.8 |  |  | 1671 |  | 1.76 | 1000 |  |  | 9.98 | 70 | 25 | 165.2 | 67.7 | 64
8608BM009 | 86-I-2008 | 86 | 16707 | 0 | 2008_10_15 | 45.2653 | Bituminous Mix | -93.7157 | SPWEB440H Sp 1, porous HMA, PG 70-28; sent to Metro Bit Lab for extra verification testing. DURING PAVING | 08BC 122 |  | 09BC 025 | Maplewood Lab | 04/29/2009 |  | extracted | 1 | 65.1 | 8753 | 18810 | 20750 | 18.81 | 22.88 | 1000 | 20750 | 0 | 0.1 | 34 | 25 | 20.83
8608BM009 | 86-I-2008 | 86 | 16707 | 0 | 2008_10_15 | 45.2653 | Bituminous Mix | -93.7157 | SPWEB440H Sp 1, porous HMA, PG 70-28; sent to Metro Bit Lab for extra verification testing. DURING PAVING | 08BC 122 |  | 09BC 025 | Maplewood Lab | 04/29/2009 |  | extracted | 1.586 | 65.1 | 12190 | 26230 | 28920 | 26.23 | 31.9 | 1000 | 18240 | 0 | 0.1 | 34 | 25 | 28.88
8608BM009 | 86-I-2008 | 86 | 16707 | 0 | 2008_10_15 | 45.2653 | Bituminous Mix | -93.7157 | SPWEB440H Sp 1, porous HMA, PG 70-28; sent to Metro Bit Lab for extra verification testing. DURING PAVING | 08BC 122 |  | 09BC 025 | Maplewood Lab | 04/29/2009 |  | extracted | 2.512 | 65.1 | 17030 | 36630 | 40400 | 36.63 | 44.55 | 1000 | 16080 | 0.01 | 0.1 | 34 | 25 | 40.25
8608BM009 | 86-I-2008 | 86 | 16707 | 0 | 2008_10_15 | 45.2653 | Bituminous Mix | -93.7157 | SPWEB440H Sp 1, porous HMA, PG 70-28; sent to Metro Bit Lab for extra verification testing. DURING PAVING | 08BC 122 |  | 09BC 025 | Maplewood Lab | 04/29/2009 |  | extracted | 3.98 | 65.1 | 23790 | 51200 | 56460 | 51.2 | 62.25 | 1000 | 14180 | 0.01 | 0.1 | 34 | 25 | 56.11
8608BM009 | 86-I-2008 | 86 | 16707 | 0 | 2008_10_15 | 45.2653 | Bituminous Mix | -93.7157 | SPWEB440H Sp 1, porous HMA, PG 70-28; sent to Metro Bit Lab for extra verification testing. DURING PAVING | 08BC 122 |  | 09BC 025 | Maplewood Lab | 04/29/2009 |  | extracted | 6.309 | 65.1 | 33090 | 71400 | 78700 | 71.4 | 86.74 | 1000 | 12470 | 0 | 0.1 | 34 | 25 | 78.32
8608BM009 | 86-I-2008 | 86 | 16707 | 0 | 2008_10_15 | 45.2653 | Bituminous Mix | -93.7157 | SPWEB440H Sp 1, porous HMA, PG 70-28; sent to Metro Bit Lab for extra verification testing. DURING PAVING | 08BC 122 |  | 09BC 025 | Maplewood Lab | 04/29/2009 |  | extracted | 10 | 65.1 | 46250 | 99770 | 110000 | 99.77 | 121.2 | 1000 | 10990 | 0 | 0.1 | 34 | 25 | 109.2
8608BM009 | 86-I-2008 | 86 | 16707 | 0 | 2008_10_15 | 45.2653 | Bituminous Mix | -93.7157 | SPWEB440H Sp 1, porous HMA, PG 70-28; sent to Metro Bit Lab for extra verification testing. DURING PAVING | 08BC 122 |  | 09BC 025 | Maplewood Lab | 04/29/2009 |  | extracted | 15.84 | 65.1 | 64790 | 139400 | 153700 | 139.4 | 169.5 | 1000 | 9701 | 0 | 0.1 | 34 | 25 | 152.3
8608BM009 | 86-I-2008 | 86 | 16707 | 0 | 2008_10_15 | 45.2653 | Bituminous Mix | -93.7157 | SPWEB440H Sp 1, porous HMA, PG 70-28; sent to Metro Bit Lab for extra verification testing. DURING PAVING | 08BC 122 |  | 09BC 025 | Maplewood Lab | 04/29/2009 |  | extracted | 25.12 | 64.9 | 91010 | 194400 | 214700 | 194.4 | 237 | 1000 | 8546 | -0.03 | 0.1 | 34 | 25 | 212
8608BM009 | 86-I-2008 | 86 | 16707 | 0 | 2008_10_15 | 45.2653 | Bituminous Mix | -93.7157 | SPWEB440H Sp 1, porous HMA, PG 70-28; sent to Metro Bit Lab for extra verification testing. DURING PAVING | 08BC 122 |  | 09BC 025 | Maplewood Lab | 04/29/2009 |  | extracted | 39.81 | 64.7 | 128200 | 271000 | 299700 | 271 | 331.6 | 1000 | 7529 | 0 | 0.1 | 34 | 25 | 294.7
8608BM009 | 86-I-2008 | 86 | 16707 | 0 | 2008_10_15 | 45.2653 | Bituminous Mix | -93.7157 | SPWEB440H Sp 1, porous HMA, PG 70-28; sent to Metro Bit Lab for extra verification testing. DURING PAVING | 08BC 122 |  | 09BC 025 | Maplewood Lab | 04/29/2009 |  | extracted | 63.09 | 64.4 | 181100 | 377100 | 418300 | 377.1 | 464 | 1000 | 6630 | -0.03 | 0.1 | 34 | 25 | 407.4
8608BM009 | 86-I-2008 | 86 | 16707 | 0 | 2008_10_15 | 45.2653 | Bituminous Mix | -93.7157 | SPWEB440H Sp 1, porous HMA, PG 70-28; sent to Metro Bit Lab for extra verification testing. DURING PAVING | 08BC 122 |  | 09BC 025 | Maplewood Lab | 04/29/2009 |  | extracted | 100 | 63.7 | 257200 | 520500 | 580600 | 520.5 | 647.6 | 1000 | 5804 | -0.02 | 0.1 | 34 | 25 | 560.4
8608BM009 | 86-I-2008 | 86 | 16707 | 0 | 2008_10_15 | 45.2653 | Bituminous Mix | -93.7157 | SPWEB440H Sp 1, porous HMA, PG 70-28; sent to Metro Bit Lab for extra verification testing. DURING PAVING | 08BC 122 |  | 09BC 025 | Maplewood Lab | 04/29/2009 |  | extracted | 1 | 65.6 | 3831 | 8445 | 9273 | 8.45 | 10.18 | 1000 | 9274 | 0 | 0.1 | 40 | 25 | 9.297
8608BM009 | 86-I-2008 | 86 | 16707 | 0 | 2008_10_15 | 45.2653 | Bituminous Mix | -93.7157 | SPWEB440H Sp 1, porous HMA, PG 70-28; sent to Metro Bit Lab for extra verification testing. DURING PAVING | 08BC 122 |  | 09BC 025 | Maplewood Lab | 04/29/2009 |  | extracted | 1.586 | 65.6 | 5359 | 11790 | 12950 | 11.79 | 14.22 | 1000 | 8167 | 0.01 | 0.1 | 40 | 25 | 12.95
8608BM009 | 86-I-2008 | 86 | 16707 | 0 | 2008_10_15 | 45.2653 | Bituminous Mix | -93.7157 | SPWEB440H Sp 1, porous HMA, PG 70-28; sent to Metro Bit Lab for extra verification testing. DURING PAVING | 08BC 122 |  | 09BC 025 | Maplewood Lab | 04/29/2009 |  | extracted | 2.512 | 65.5 | 7503 | 16450 | 18080 | 16.45 | 19.87 | 1000 | 7199 | 0.01 | 0.1 | 40 | 25 | 18.06
8608BM009 | 86-I-2008 | 86 | 16707 | 0 | 2008_10_15 | 45.2653 | Bituminous Mix | -93.7157 | SPWEB440H Sp 1, porous HMA, PG 70-28; sent to Metro Bit Lab for extra verification testing. DURING PAVING | 08BC 122 |  | 09BC 025 | Maplewood Lab | 04/29/2009 |  | extracted | 3.98 | 65.6 | 10460 | 23000 | 25270 | 23 | 27.76 | 1000 | 6348 | 0.01 | 0.1 | 40 | 25 | 25.24
8608BM009 | 86-I-2008 | 86 | 16707 | 0 | 2008_10_15 | 45.2653 | Bituminous Mix | -93.7157 | SPWEB440H Sp 1, porous HMA, PG 70-28; sent to Metro Bit Lab for extra verification testing. DURING PAVING | 08BC 122 |  | 09BC 025 | Maplewood Lab | 04/29/2009 |  | extracted | 6.309 | 65.7 | 14580 | 32240 | 35380 | 32.24 | 38.83 | 1000 | 5608 | -0.01 | 0.1 | 40 | 25 | 35.28
8608BM009 | 86-I-2008 | 86 | 16707 | 0 | 2008_10_15 | 45.2653 | Bituminous Mix | -93.7157 | SPWEB440H Sp 1, porous HMA, PG 70-28; sent to Metro Bit Lab for extra verification testing. DURING PAVING | 08BC 122 |  | 09BC 025 | Maplewood Lab | 04/29/2009 |  | extracted | 10 | 65.7 | 20440 | 45310 | 49710 | 45.31 | 54.53 | 1000 | 4970 | 0 | 0.1 | 40 | 25 | 49.48
8608BM009 | 86-I-2008 | 86 | 16707 | 0 | 2008_10_15 | 45.2653 | Bituminous Mix | -93.7157 | SPWEB440H Sp 1, porous HMA, PG 70-28; sent to Metro Bit Lab for extra verification testing. DURING PAVING | 08BC 122 |  | 09BC 025 | Maplewood Lab | 04/29/2009 |  | extracted | 15.84 | 65.9 | 28420 | 63470 | 69540 | 63.47 | 76.19 | 1000 | 4389 | 0 | 0.1 | 40 | 25 | 69.15
8608BM009 | 86-I-2008 | 86 | 16707 | 0 | 2008_10_15 | 45.2653 | Bituminous Mix | -93.7157 | SPWEB440H Sp 1, porous HMA, PG 70-28; sent to Metro Bit Lab for extra verification testing. DURING PAVING | 08BC 122 |  | 09BC 025 | Maplewood Lab | 04/29/2009 |  | extracted | 25.12 | 65.9 | 39840 | 89050 | 97550 | 89.05 | 106.9 | 1000 | 3883 | -0.02 | 0.1 | 40 | 25 | 96.82
8608BM009 | 86-I-2008 | 86 | 16707 | 0 | 2008_10_15 | 45.2653 | Bituminous Mix | -93.7157 | SPWEB440H Sp 1, porous HMA, PG 70-28; sent to Metro Bit Lab for extra verification testing. DURING PAVING | 08BC 122 |  | 09BC 025 | Maplewood Lab | 04/29/2009 |  | extracted | 39.81 | 66 | 55740 | 125000 | 136900 | 125 | 149.9 | 1000 | 3438 | 0 | 0.1 | 40 | 25 | 135.6
8608BM009 | 86-I-2008 | 86 | 16707 | 0 | 2008_10_15 | 45.2653 | Bituminous Mix | -93.7157 | SPWEB440H Sp 1, porous HMA, PG 70-28; sent to Metro Bit Lab for extra verification testing. DURING PAVING | 08BC 122 |  | 09BC 025 | Maplewood Lab | 04/29/2009 |  | extracted | 63.09 | 65.9 | 78380 | 175400 | 192100 | 175.4 | 210.4 | 1000 | 3044 | -0.03 | 0.1 | 40 | 25 | 189.4
8608BM009 | 86-I-2008 | 86 | 16707 | 0 | 2008_10_15 | 45.2653 | Bituminous Mix | -93.7157 | SPWEB440H Sp 1, porous HMA, PG 70-28; sent to Metro Bit Lab for extra verification testing. DURING PAVING | 08BC 122 |  | 09BC 025 | Maplewood Lab | 04/29/2009 |  | extracted | 100 | 65.7 | 111000 | 246200 | 270100 | 246.2 | 296.3 | 1000 | 2700 | 0.03 | 0.1 | 40 | 25 | 265.6
8608BM009 | 86-I-2008 | 86 | 16707 | 0 | 2008_10_15 | 45.2653 | Bituminous Mix | -93.7157 | SPWEB440H Sp 1, porous HMA, PG 70-28; sent to Metro Bit Lab for extra verification testing. DURING PAVING | 08BC 122 |  | 09BC 025 | Maplewood Lab | 04/29/2009 |  | extracted | 1 | 66.6 | 1790 | 4142 | 4513 | 4.14 | 4.92 | 1000 | 4513 | 0 | 0.25 | 46 | 25 | 11.28
8608BM009 | 86-I-2008 | 86 | 16707 | 0 | 2008_10_15 | 45.2653 | Bituminous Mix | -93.7157 | SPWEB440H Sp 1, porous HMA, PG 70-28; sent to Metro Bit Lab for extra verification testing. DURING PAVING | 08BC 122 |  | 09BC 025 | Maplewood Lab | 04/29/2009 |  | extracted | 1.586 | 66.4 | 2542 | 5818 | 6349 | 5.82 | 6.93 | 1000 | 4005 | 0 | 0.25 | 46 | 25 | 15.89
8608BM009 | 86-I-2008 | 86 | 16707 | 0 | 2008_10_15 | 45.2653 | Bituminous Mix | -93.7157 | SPWEB440H Sp 1, porous HMA, PG 70-28; sent to Metro Bit Lab for extra verification testing. DURING PAVING | 08BC 122 |  | 09BC 025 | Maplewood Lab | 04/29/2009 |  | extracted | 2.512 | 66.3 | 3583 | 8147 | 8900 | 8.15 | 9.72 | 1000 | 3543 | 0 | 0.25 | 46 | 25 | 22.32
8608BM009 | 86-I-2008 | 86 | 16707 | 0 | 2008_10_15 | 45.2653 | Bituminous Mix | -93.7157 | SPWEB440H Sp 1, porous HMA, PG 70-28; sent to Metro Bit Lab for extra verification testing. DURING PAVING | 08BC 122 |  | 09BC 025 | Maplewood Lab | 04/29/2009 |  | extracted | 3.98 | 66.2 | 5034 | 11410 | 12470 | 11.41 | 13.63 | 1000 | 3133 | 0.03 | 0.25 | 46 | 25 | 31.25
8608BM009 | 86-I-2008 | 86 | 16707 | 0 | 2008_10_15 | 45.2653 | Bituminous Mix | -93.7157 | SPWEB440H Sp 1, porous HMA, PG 70-28; sent to Metro Bit Lab for extra verification testing. DURING PAVING | 08BC 122 |  | 09BC 025 | Maplewood Lab | 04/29/2009 |  | extracted | 6.309 | 66.2 | 7053 | 16020 | 17500 | 16.02 | 19.12 | 1000 | 2774 | -0.01 | 0.25 | 46 | 25 | 43.79
8608BM009 | 86-I-2008 | 86 | 16707 | 0 | 2008_10_15 | 45.2653 | Bituminous Mix | -93.7157 | SPWEB440H Sp 1, porous HMA, PG 70-28; sent to Metro Bit Lab for extra verification testing. DURING PAVING | 08BC 122 |  | 09BC 025 | Maplewood Lab | 04/29/2009 |  | extracted | 10 | 66.3 | 9863 | 22480 | 24550 | 22.48 | 26.81 | 1000 | 2455 | 0 | 0.25 | 46 | 25 | 61.47
8608BM009 | 86-I-2008 | 86 | 16707 | 0 | 2008_10_15 | 45.2653 | Bituminous Mix | -93.7157 | SPWEB440H Sp 1, porous HMA, PG 70-28; sent to Metro Bit Lab for extra verification testing. DURING PAVING | 08BC 122 |  | 09BC 025 | Maplewood Lab | 04/29/2009 |  | extracted | 15.84 | 66.5 | 13750 | 31560 | 34430 | 31.56 | 37.55 | 1000 | 2173 | 0.01 | 0.25 | 46 | 25 | 86.1
8608BM009 | 86-I-2008 | 86 | 16707 | 0 | 2008_10_15 | 45.2653 | Bituminous Mix | -93.7157 | SPWEB440H Sp 1, porous HMA, PG 70-28; sent to Metro Bit Lab for extra verification testing. DURING PAVING | 08BC 122 |  | 09BC 025 | Maplewood Lab | 04/29/2009 |  | extracted | 25.12 | 66.6 | 19210 | 44430 | 48410 | 44.43 | 52.74 | 1000 | 1927 | 0.01 | 0.25 | 46 | 25 | 120.7
0508AC006 | 105-D-2008 | 105 | 112878.8 | 0 | 2008_09_19 | 45.2715 | Asphalt Cement | -93.7277 | PG 64-22 - sent to Maplewood for testing. AT MIX PLANT | AC 749 |  | AC 749 | Maplewood Lab | 12/02/2008 |  | original | 10 | 87.8 |  |  | 1102 |  | 1.1 | 1000 |  |  |  | 64 | 25 | 132.4
0508AC006 | 105-D-2008 | 105 | 112878.8 | 0 | 2008_09_19 | 45.2715 | Asphalt Cement | -93.7277 | PG 64-22 - sent to Maplewood for testing. AT MIX PLANT | AC 749 |  | AC 749 | Maplewood Lab | 12/02/2008 |  | RTFO Residue | 10 | 68.7 |  |  | 2525 |  | 2.71 | 1000 |  |  |  | 64 | 25 | 259.7
0508AC006 | 105-D-2008 | 105 | 112878.8 | 0 | 2008_09_19 | 45.2715 | Asphalt Cement | -93.7277 | PG 64-22 - sent to Maplewood for testing. AT MIX PLANT | AC 749 |  | AC 749 | Maplewood Lab | 12/02/2008 |  | PAV using RTFO Residue | 10 | 52.3 |  |  | 4259000 | 3370 |  | 1000 |  |  |  | 25.1 | 25 | 42800
0608BM027 | 106-D-2008 | 106 | 113441.3 | 0 | 2008_10_30 | 45.2705 | Bituminous Mix | -93.726 | SPWEB440F Sp - 4.75 mm taconite, PG 64-34; sent to Metro Bit Lab for extra verification testing. DURING PAVING | originally 08BC 113 |  | 09BC 024 | Maplewood Lab | 04/30/2009 |  | extracted | 3.98 | 64.3 | 2435 | 5058 | 5614 | 5.06 | 6.23 | 1000 | 1410 | -0.01 | 0.25 | 46 | 25 | 13.99
0608BM027 | 106-D-2008 | 106 | 113441.3 | 0 | 2008_10_30 | 45.2705 | Bituminous Mix | -93.726 | SPWEB440F Sp - 4.75 mm taconite, PG 64-34; sent to Metro Bit Lab for extra verification testing. DURING PAVING | originally 08BC 113 |  | 09BC 024 | Maplewood Lab | 04/30/2009 |  | extracted | 6.309 | 64.5 | 3369 | 7063 | 7826 | 7.06 | 8.67 | 1000 | 1240 | 0.03 | 0.25 | 46 | 25 | 19.5
0608BM027 | 106-D-2008 | 106 | 113441.3 | 0 | 2008_10_30 | 45.2705 | Bituminous Mix | -93.726 | SPWEB440F Sp - 4.75 mm taconite, PG 64-34; sent to Metro Bit Lab for extra verification testing. DURING PAVING | originally 08BC 113 |  | 09BC 024 | Maplewood Lab | 04/30/2009 |  | extracted | 10 | 64.8 | 4646 | 9866 | 10910 | 9.87 | 12.05 | 1000 | 1090 | 0 | 0.25 | 46 | 25 | 27.18
0608BM027 | 106-D-2008 | 106 | 113441.3 | 0 | 2008_10_30 | 45.2705 | Bituminous Mix | -93.726 | SPWEB440F Sp - 4.75 mm taconite, PG 64-34; sent to Metro Bit Lab for extra verification testing. DURING PAVING | originally 08BC 113 |  | 09BC 024 | Maplewood Lab | 04/30/2009 |  | extracted | 15.84 | 65.2 | 6402 | 13820 | 15230 | 13.82 | 16.79 | 1000 | 961.3 | 0 | 0.25 | 46 | 25 | 37.85
0608BM027 | 106-D-2008 | 106 | 113441.3 | 0 | 2008_10_30 | 45.2705 | Bituminous Mix | -93.726 | SPWEB440F Sp - 4.75 mm taconite, PG 64-34; sent to Metro Bit Lab for extra verification testing. DURING PAVING | originally 08BC 113 |  | 09BC 024 | Maplewood Lab | 04/30/2009 |  | extracted | 25.12 | 65.6 | 8810 | 19400 | 21310 | 19.4 | 23.4 | 1000 | 848.2 | -0.04 | 0.25 | 46 | 25 | 52.87
0608BM027 | 106-D-2008 | 106 | 113441.3 | 0 | 2008_10_30 | 45.2705 | Bituminous Mix | -93.726 | SPWEB440F Sp - 4.75 mm taconite, PG 64-34; sent to Metro Bit Lab for extra verification testing. DURING PAVING | originally 08BC 113 |  | 09BC 024 | Maplewood Lab | 04/30/2009 |  | extracted | 39.81 | 66.1 | 12100 | 27260 | 29820 | 27.26 | 32.63 | 1000 | 749.2 | 0 | 0.25 | 46 | 25 | 73.69
0608BM027 | 106-D-2008 | 106 | 113441.3 | 0 | 2008_10_30 | 45.2705 | Bituminous Mix | -93.726 | SPWEB440F Sp - 4.75 mm taconite, PG 64-34; sent to Metro Bit Lab for extra verification testing. DURING PAVING | originally 08BC 113 |  | 09BC 024 | Maplewood Lab | 04/30/2009 |  | extracted | 63.09 | 66.6 | 16650 | 38460 | 41900 | 38.46 | 45.66 | 1000 | 664.2 | -0.03 | 0.25 | 46 | 25 | 102.6
0608BM027 | 106-D-2008 | 106 | 113441.3 | 0 | 2008_10_30 | 45.2705 | Bituminous Mix | -93.726 | SPWEB440F Sp - 4.75 mm taconite, PG 64-34; sent to Metro Bit Lab for extra verification testing. DURING PAVING | originally 08BC 113 |  | 09BC 024 | Maplewood Lab | 04/30/2009 |  | extracted | 100 | 67.2 | 22910 | 54370 | 59000 | 54.37 | 64.02 | 1000 | 589.9 | -0.07 | 0.25 | 46 | 25 | 142.7
0608BM027 | 106-D-2008 | 106 | 113441.3 | 0 | 2008_10_30 | 45.2705 | Bituminous Mix | -93.726 | SPWEB440F Sp - 4.75 mm taconite, PG 64-34; sent to Metro Bit Lab for extra verification testing. DURING PAVING | originally 08BC 113 |  | 09BC 024 | Maplewood Lab | 04/30/2009 |  | extracted | 1 | 65.3 | 431 | 937 | 1031 | 0.94 | 1.14 | 1000 | 1031 | 0.01 | 0.5 | 52 | 25 | 5.154
0608BM027 | 106-D-2008 | 106 | 113441.3 | 0 | 2008_10_30 | 45.2705 | Bituminous Mix | -93.726 | SPWEB440F Sp - 4.75 mm taconite, PG 64-34; sent to Metro Bit Lab for extra verification testing. DURING PAVING | originally 08BC 113 |  | 09BC 024 | Maplewood Lab | 04/30/2009 |  | extracted | 1.586 | 65.2 | 605 | 1306 | 1439 | 1.31 | 1.59 | 1000 | 907.8 | 0.02 | 0.5 | 52 | 25 | 7.194
0608BM027 | 106-D-2008 | 106 | 113441.3 | 0 | 2008_10_30 | 45.2705 | Bituminous Mix | -93.726 | SPWEB440F Sp - 4.75 mm taconite, PG 64-34; sent to Metro Bit Lab for extra verification testing. DURING PAVING | originally 08BC 113 |  | 09BC 024 | Maplewood Lab | 04/30/2009 |  | extracted | 2.512 | 65.1 | 845 | 1818 | 2005 | 1.82 | 2.21 | 1000 | 798.2 | 0.01 | 0.5 | 52 | 25 | 10.04
0608BM027 | 106-D-2008 | 106 | 113441.3 | 0 | 2008_10_30 | 45.2705 | Bituminous Mix | -93.726 | SPWEB440F Sp - 4.75 mm taconite, PG 64-34; sent to Metro Bit Lab for extra verification testing. DURING PAVING | originally 08BC 113 |  | 09BC 024 | Maplewood Lab | 04/30/2009 |  | extracted | 3.98 | 65 | 1178 | 2528 | 2789 | 2.53 | 3.08 | 1000 | 700.8 | 0.07 | 0.5 | 52 | 25 | 13.97
0608BM027 | 106-D-2008 | 106 | 113441.3 | 0 | 2008_10_30 | 45.2705 | Bituminous Mix | -93.726 | SPWEB440F Sp - 4.75 mm taconite, PG 64-34; sent to Metro Bit Lab for extra verification testing. DURING PAVING | originally 08BC 113 |  | 09BC 024 | Maplewood Lab | 04/30/2009 |  | extracted | 6.309 | 65.1 | 1638 | 3519 | 3882 | 3.52 | 4.28 | 1000 | 615.2 | 0.03 | 0.5 | 52 | 25 | 19.41
0608BM027 | 106-D-2008 | 106 | 113441.3 | 0 | 2008_10_30 | 45.2705 | Bituminous Mix | -93.726 | SPWEB440F Sp - 4.75 mm taconite, PG 64-34; sent to Metro Bit Lab for extra verification testing. DURING PAVING | originally 08BC 113 |  | 09BC 024 | Maplewood Lab | 04/30/2009 |  | extracted | 10 | 65.2 | 2271 | 4904 | 5404 | 4.9 | 5.96 | 1000 | 540.4 | 0 | 0.5 | 52 | 25 | 26.96
0608BM027 | 106-D-2008 | 106 | 113441.3 | 0 | 2008_10_30 | 45.2705 | Bituminous Mix | -93.726 | SPWEB440F Sp - 4.75 mm taconite, PG 64-34; sent to Metro Bit Lab for extra verification testing. DURING PAVING | originally 08BC 113 |  | 09BC 024 | Maplewood Lab | 04/30/2009 |  | extracted | 15.84 | 65.3 | 3147 | 6853 | 7542 | 6.85 | 8.3 | 1000 | 476 | 0 | 0.5 | 52 | 25 | 37.39
0608BM027 | 106-D-2008 | 106 | 113441.3 | 0 | 2008_10_30 | 45.2705 | Bituminous Mix | -93.726 | SPWEB440F Sp - 4.75 mm taconite, PG 64-34; sent to Metro Bit Lab for extra verification testing. DURING PAVING | originally 08BC 113 |  | 09BC 024 | Maplewood Lab | 04/30/2009 |  | extracted | 25.12 | 65.6 | 4357 | 9592 | 10540 | 9.59 | 11.57 | 1000 | 419.4 | 0.14 | 0.5 | 52 | 25 | 51.97
0608BM027 | 106-D-2008 | 106 | 113441.3 | 0 | 2008_10_30 | 45.2705 | Bituminous Mix | -93.726 | SPWEB440F Sp - 4.75 mm taconite, PG 64-34; sent to Metro Bit Lab for extra verification testing. DURING PAVING | originally 08BC 113 |  | 09BC 024 | Maplewood Lab | 04/30/2009 |  | extracted | 39.81 | 65.9 | 6018 | 13450 | 14730 | 13.45 | 16.14 | 1000 | 370 | 0 | 0.5 | 52 | 25 | 71.99
0608BM027 | 106-D-2008 | 106 | 113441.3 | 0 | 2008_10_30 | 45.2705 | Bituminous Mix | -93.726 | SPWEB440F Sp - 4.75 mm taconite, PG 64-34; sent to Metro Bit Lab for extra verification testing. DURING PAVING | originally 08BC 113 |  | 09BC 024 | Maplewood Lab | 04/30/2009 |  | extracted | 63.09 | 66.2 | 8332 | 18920 | 20670 | 18.92 | 22.59 | 1000 | 327.6 | 0.07 | 0.5 | 52 | 25 | 99.36
0608BM027 | 106-D-2008 | 106 | 113441.3 | 0 | 2008_10_30 | 45.2705 | Bituminous Mix | -93.726 | SPWEB440F Sp - 4.75 mm taconite, PG 64-34; sent to Metro Bit Lab for extra verification testing. DURING PAVING | originally 08BC 113 |  | 09BC 024 | Maplewood Lab | 04/30/2009 |  | extracted | 100 | 66.6 | 11560 | 26700 | 29090 | 26.7 | 31.7 | 1000 | 290.8 | -0.14 | 0.5 | 52 | 25 | 136.7
0608BM027 | 106-D-2008 | 106 | 113441.3 | 0 | 2008_10_30 | 45.2705 | Bituminous Mix | -93.726 | SPWEB440F Sp - 4.75 mm taconite, PG 64-34; sent to Metro Bit Lab for extra verification testing. DURING PAVING | originally 08BC 113 |  | 09BC 024 | Maplewood Lab | 04/30/2009 |  | extracted | 1 | 67.1 | 224 | 530 | 575 | 0.53 | 0.62 | 1000 | 575.4 | 0.06 | 0.8 | 58 | 25 | 4.604
0608BM027 | 106-D-2008 | 106 | 113441.3 | 0 | 2008_10_30 | 45.2705 | Bituminous Mix | -93.726 | SPWEB440F Sp - 4.75 mm taconite, PG 64-34; sent to Metro Bit Lab for extra verification testing. DURING PAVING | originally 08BC 113 |  | 09BC 024 | Maplewood Lab | 04/30/2009 |  | extracted | 1.586 | 66.8 | 305 | 710 | 773 | 0.71 | 0.84 | 1000 | 487.4 | 0.09 | 0.81 | 58 | 25 | 6.24
0608BM027 | 106-D-2008 | 106 | 113441.3 | 0 | 2008_10_30 | 45.2705 | Bituminous Mix | -93.726 | SPWEB440F Sp - 4.75 mm taconite, PG 64-34; sent to Metro Bit Lab for extra verification testing. DURING PAVING | originally 08BC 113 |  | 09BC 024 | Maplewood Lab | 04/30/2009 |  | extracted | 2.512 | 66.5 | 431 | 989 | 1079 | 0.99 | 1.18 | 1000 | 429.6 | 0.04 | 0.8 | 58 | 25 | 8.647
0608BM027 | 106-D-2008 | 106 | 113441.3 | 0 | 2008_10_30 | 45.2705 | Bituminous Mix | -93.726 | SPWEB440F Sp - 4.75 mm taconite, PG 64-34; sent to Metro Bit Lab for extra verification testing. DURING PAVING | originally 08BC 113 |  | 09BC 024 | Maplewood Lab | 04/30/2009 |  | extracted | 3.98 | 66.3 | 611 | 1388 | 1516 | 1.39 | 1.66 | 1000 | 381 | 0.1 | 0.8 | 58 | 25 | 12.08
0608BM027 | 106-D-2008 | 106 | 113441.3 | 0 | 2008_10_30 | 45.2705 | Bituminous Mix | -93.726 | SPWEB440F Sp - 4.75 mm taconite, PG 64-34; sent to Metro Bit Lab for extra verification testing. DURING PAVING | originally 08BC 113 |  | 09BC 024 | Maplewood Lab | 04/30/2009 |  | extracted | 6.309 | 66.1 | 864 | 1949 | 2132 | 1.95 | 2.33 | 1000 | 337.9 | 0.05 | 0.8 | 58 | 25 | 16.89
0608BM027 | 106-D-2008 | 106 | 113441.3 | 0 | 2008_10_30 | 45.2705 | Bituminous Mix | -93.726 | SPWEB440F Sp - 4.75 mm taconite, PG 64-34; sent to Metro Bit Lab for extra verification testing. DURING PAVING | originally 08BC 113 |  | 09BC 024 | Maplewood Lab | 04/30/2009 |  | extracted | 10 | 66 | 1221 | 2742 | 3002 | 2.74 | 3.29 | 1000 | 300.1 | 0 | 0.79 | 58 | 25 | 23.62
0608BM027 | 106-D-2008 | 106 | 113441.3 | 0 | 2008_10_30 | 45.2705 | Bituminous Mix | -93.726 | SPWEB440F Sp - 4.75 mm taconite, PG 64-34; sent to Metro Bit Lab for extra verification testing. DURING PAVING | originally 08BC 113 |  | 09BC 024 | Maplewood Lab | 04/30/2009 |  | extracted | 15.84 | 66 | 1722 | 3867 | 4233 | 3.87 | 4.63 | 1000 | 267.2 | 0.28 | 0.8 | 58 | 25 | 33.35
0608BM027 | 106-D-2008 | 106 | 113441.3 | 0 | 2008_10_30 | 45.2705 | Bituminous Mix | -93.726 | SPWEB440F Sp - 4.75 mm taconite, PG 64-34; sent to Metro Bit Lab for extra verification testing. DURING PAVING | originally 08BC 113 |  | 09BC 024 | Maplewood Lab | 04/30/2009 |  | extracted | 25.12 | 66.1 | 2415 | 5447 | 5958 | 5.45 | 6.52 | 1000 | 237.2 | -0.23 | 0.79 | 58 | 25 | 46.19
0608BM027 | 106-D-2008 | 106 | 113441.3 | 0 | 2008_10_30 | 45.2705 | Bituminous Mix | -93.726 | SPWEB440F Sp - 4.75 mm taconite, PG 64-34; sent to Metro Bit Lab for extra verification testing. DURING PAVING | originally 08BC 113 |  | 09BC 024 | Maplewood Lab | 04/30/2009 |  | extracted | 39.81 | 66.3 | 3371 | 7665 | 8374 | 7.67 | 9.15 | 1000 | 210.3 | 0 | 0.79 | 58 | 25 | 64.09
0608BM027 | 106-D-2008 | 106 | 113441.3 | 0 | 2008_10_30 | 45.2705 | Bituminous Mix | -93.726 | SPWEB440F Sp - 4.75 mm taconite, PG 64-34; sent to Metro Bit Lab for extra verification testing. DURING PAVING | originally 08BC 113 |  | 09BC 024 | Maplewood Lab | 04/30/2009 |  | extracted | 63.09 | 66.6 | 4681 | 10790 | 11760 | 10.79 | 12.82 | 1000 | 186.4 | -0.1 | 0.8 | 58 | 25 | 88.25
0608BM027 | 106-D-2008 | 106 | 113441.3 | 0 | 2008_10_30 | 45.2705 | Bituminous Mix | -93.726 | SPWEB440F Sp - 4.75 mm taconite, PG 64-34; sent to Metro Bit Lab for extra verification testing. DURING PAVING | originally 08BC 113 |  | 09BC 024 | Maplewood Lab | 04/30/2009 |  | extracted | 100 | 67 | 6483 | 15250 | 16580 | 15.25 | 18.01 | 1000 | 165.7 | -0.17 | 0.8 | 58 | 25 | 121.7
0608BM027 | 106-D-2008 | 106 | 113441.3 | 0 | 2008_10_30 | 45.2705 | Bituminous Mix | -93.726 | SPWEB440F Sp - 4.75 mm taconite, PG 64-34; sent to Metro Bit Lab for extra verification testing. DURING PAVING | originally 08BC 113 |  | 09BC 024 | Maplewood Lab | 04/30/2009 |  | extracted | 1 | 69.7 | 104 | 282 | 301 | 0.28 | 0.32 | 1000 | 300.6 | 0.11 | 1.48 | 64 | 25 | 4.443
0608BM027 | 106-D-2008 | 106 | 113441.3 | 0 | 2008_10_30 | 45.2705 | Bituminous Mix | -93.726 | SPWEB440F Sp - 4.75 mm taconite, PG 64-34; sent to Metro Bit Lab for extra verification testing. DURING PAVING | originally 08BC 113 |  | 09BC 024 | Maplewood Lab | 04/30/2009 |  | extracted | 1.586 | 69.1 | 152 | 398 | 426 | 0.4 | 0.46 | 1000 | 268.9 | 0.17 | 1.48 | 64 | 25 | 6.304
0608BM027 | 106-D-2008 | 106 | 113441.3 | 0 | 2008_10_30 | 45.2705 | Bituminous Mix | -93.726 | SPWEB440F Sp - 4.75 mm taconite, PG 64-34; sent to Metro Bit Lab for extra verification testing. DURING PAVING | originally 08BC 113 |  | 09BC 024 | Maplewood Lab | 04/30/2009 |  | extracted | 2.512 | 68.6 | 218 | 554 | 596 | 0.55 | 0.64 | 1000 | 237.2 | 0.2 | 1.52 | 64 | 25 | 9.019
0608BM027 | 106-D-2008 | 106 | 113441.3 | 0 | 2008_10_30 | 45.2705 | Bituminous Mix | -93.726 | SPWEB440F Sp - 4.75 mm taconite, PG 64-34; sent to Metro Bit Lab for extra verification testing. DURING PAVING | originally 08BC 113 |  | 09BC 024 | Maplewood Lab | 04/30/2009 |  | extracted | 3.98 | 68.1 | 319 | 791 | 853 | 0.79 | 0.92 | 1000 | 214.3 | 0.2 | 1.49 | 64 | 25 | 12.67
0608BM027 | 106-D-2008 | 106 | 113441.3 | 0 | 2008_10_30 | 45.2705 | Bituminous Mix | -93.726 | SPWEB440F Sp - 4.75 mm taconite, PG 64-34; sent to Metro Bit Lab for extra verification testing. DURING PAVING | originally 08BC 113 |  | 09BC 024 | Maplewood Lab | 04/30/2009 |  | extracted | 6.309 | 67.7 | 458 | 1116 | 1206 | 1.12 | 1.3 | 1000 | 191.2 | 0.04 | 1.51 | 64 | 25 | 18.15
0608BM027 | 106-D-2008 | 106 | 113441.3 | 0 | 2008_10_30 | 45.2705 | Bituminous Mix | -93.726 | SPWEB440F Sp - 4.75 mm taconite, PG 64-34; sent to Metro Bit Lab for extra verification testing. DURING PAVING | originally 08BC 113 |  | 09BC 024 | Maplewood Lab | 04/30/2009 |  | extracted | 10 | 67.4 | 654 | 1572 | 1702 | 1.57 | 1.84 | 1000 | 170.2 | 0 | 1.5 | 64 | 25 | 25.23
0608BM027 | 106-D-2008 | 106 | 113441.3 | 0 | 2008_10_30 | 45.2705 | Bituminous Mix | -93.726 | SPWEB440F Sp - 4.75 mm taconite, PG 64-34; sent to Metro Bit Lab for extra verification testing. DURING PAVING | originally 08BC 113 |  | 09BC 024 | Maplewood Lab | 04/30/2009 |  | extracted | 15.84 | 67.2 | 929 | 2206 | 2393 | 2.21 | 2.6 | 1000 | 151 | -0.04 | 1.51 | 64 | 25 | 35.38
0608BM027 | 106-D-2008 | 106 | 113441.3 | 0 | 2008_10_30 | 45.2705 | Bituminous Mix | -93.726 | SPWEB440F Sp - 4.75 mm taconite, PG 64-34; sent to Metro Bit Lab for extra verification testing. DURING PAVING | originally 08BC 113 |  | 09BC 024 | Maplewood Lab | 04/30/2009 |  | extracted | 25.12 | 67 | 1313 | 3092 | 3359 | 3.09 | 3.65 | 1000 | 133.7 | -0.4 | 1.5 | 64 | 25 | 48.66
0608BM027 | 106-D-2008 | 106 | 113441.3 | 0 | 2008_10_30 | 45.2705 | Bituminous Mix | -93.726 | SPWEB440F Sp - 4.75 mm taconite, PG 64-34; sent to Metro Bit Lab for extra verification testing. DURING PAVING | originally 08BC 113 |  | 09BC 024 | Maplewood Lab | 04/30/2009 |  | extracted | 39.81 | 66.9 | 1848 | 4331 | 4708 | 4.33 | 5.12 | 1000 | 118.3 | 0 | 1.5 | 64 | 25 | 66.51
0608BM027 | 106-D-2008 | 106 | 113441.3 | 0 | 2008_10_30 | 45.2705 | Bituminous Mix | -93.726 | SPWEB440F Sp - 4.75 mm taconite, PG 64-34; sent to Metro Bit Lab for extra verification testing. DURING PAVING | originally 08BC 113 |  | 09BC 024 | Maplewood Lab | 04/30/2009 |  | extracted | 63.09 | 66.8 | 2598 | 6074 | 6606 | 6.07 | 7.19 | 1000 | 104.7 | -0.46 | 1.49 | 64 | 25 | 90.87
0608BM027 | 106-D-2008 | 106 | 113441.3 | 0 | 2008_10_30 | 45.2705 | Bituminous Mix | -93.726 | SPWEB440F Sp - 4.75 mm taconite, PG 64-34; sent to Metro Bit Lab for extra verification testing. DURING PAVING | originally 08BC 113 |  | 09BC 024 | Maplewood Lab | 04/30/2009 |  | extracted | 100 | 66.8 | 3659 | 8549 | 9299 | 8.55 | 10.11 | 1000 | 93 | 0.4 | 1.49 | 64 | 25 | 129.3
0608BM027 | 106-D-2008 | 106 | 113441.3 | 0 | 2008_10_30 | 45.2705 | Bituminous Mix | -93.726 | SPWEB440F Sp - 4.75 mm taconite, PG 64-34; sent to Metro Bit Lab for extra verification testing. DURING PAVING | originally 08BC 113 |  | 09BC 024 | Maplewood Lab | 04/30/2009 |  | extracted | 1 | 73.7 | 45 | 153 | 159 | 0.15 | 0.17 | 1000 | 159 | -0.02 | 3.01 | 70 | 25 | 4.775
0608BM027 | 106-D-2008 | 106 | 113441.3 | 0 | 2008_10_30 | 45.2705 | Bituminous Mix | -93.726 | SPWEB440F Sp - 4.75 mm taconite, PG 64-34; sent to Metro Bit Lab for extra verification testing. DURING PAVING | originally 08BC 113 |  | 09BC 024 | Maplewood Lab | 04/30/2009 |  | extracted | 1.586 | 72.6 | 69 | 219 | 229 | 0.22 | 0.24 | 1000 | 144.4 | 0.19 | 3.01 | 70 | 25 | 6.884
0608BM027 | 106-D-2008 | 106 | 113441.3 | 0 | 2008_10_30 | 45.2705 | Bituminous Mix | -93.726 | SPWEB440F Sp - 4.75 mm taconite, PG 64-34; sent to Metro Bit Lab for extra verification testing. DURING PAVING | originally 08BC 113 |  | 09BC 024 | Maplewood Lab | 04/30/2009 |  | extracted | 2.512 | 71.6 | 104 | 313 | 330 | 0.31 | 0.35 | 1000 | 131.2 | 0.29 | 3.02 | 70 | 25 | 9.916
0608BM027 | 106-D-2008 | 106 | 113441.3 | 0 | 2008_10_30 | 45.2705 | Bituminous Mix | -93.726 | SPWEB440F Sp - 4.75 mm taconite, PG 64-34; sent to Metro Bit Lab for extra verification testing. DURING PAVING | originally 08BC 113 |  | 09BC 024 | Maplewood Lab | 04/30/2009 |  | extracted | 3.98 | 70.7 | 156 | 447 | 474 | 0.45 | 0.5 | 1000 | 118.9 | 0.3 | 3.02 | 70 | 25 | 14.2
0608BM027 | 106-D-2008 | 106 | 113441.3 | 0 | 2008_10_30 | 45.2705 | Bituminous Mix | -93.726 | SPWEB440F Sp - 4.75 mm taconite, PG 64-34; sent to Metro Bit Lab for extra verification testing. DURING PAVING | originally 08BC 113 |  | 09BC 024 | Maplewood Lab | 04/30/2009 |  | extracted | 6.309 | 70 | 232 | 637 | 678 | 0.64 | 0.72 | 1000 | 107.4 | -0.06 | 2.99 | 70 | 25 | 20.08
0608BM027 | 106-D-2008 | 106 | 113441.3 | 0 | 2008_10_30 | 45.2705 | Bituminous Mix | -93.726 | SPWEB440F Sp - 4.75 mm taconite, PG 64-34; sent to Metro Bit Lab for extra verification testing. DURING PAVING | originally 08BC 113 |  | 09BC 024 | Maplewood Lab | 04/30/2009 |  | extracted | 10 | 69.4 | 340 | 906 | 968 | 0.91 | 1.03 | 1000 | 96.7 | 0 | 3 | 70 | 25 | 28.55
0608BM027 | 106-D-2008 | 106 | 113441.3 | 0 | 2008_10_30 | 45.2705 | Bituminous Mix | -93.726 | SPWEB440F Sp - 4.75 mm taconite, PG 64-34; sent to Metro Bit Lab for extra verification testing. DURING PAVING | originally 08BC 113 |  | 09BC 024 | Maplewood Lab | 04/30/2009 |  | extracted | 15.84 | 68.9 | 494 | 1280 | 1372 | 1.28 | 1.47 | 1000 | 86.6 | -0.08 | 3 | 70 | 25 | 39.84
0608BM027 | 106-D-2008 | 106 | 113441.3 | 0 | 2008_10_30 | 45.2705 | Bituminous Mix | -93.726 | SPWEB440F Sp - 4.75 mm taconite, PG 64-34; sent to Metro Bit Lab for extra verification testing. DURING PAVING | originally 08BC 113 |  | 09BC 024 | Maplewood Lab | 04/30/2009 |  | extracted | 25.12 | 68.4 | 714 | 1806 | 1942 | 1.81 | 2.09 | 1000 | 77.3 | -0.04 | 3.01 | 70 | 25 | 55.52
0608BM027 | 106-D-2008 | 106 | 113441.3 | 0 | 2008_10_30 | 45.2705 | Bituminous Mix | -93.726 | SPWEB440F Sp - 4.75 mm taconite, PG 64-34; sent to Metro Bit Lab for extra verification testing. DURING PAVING | originally 08BC 113 |  | 09BC 024 | Maplewood Lab | 04/30/2009 |  | extracted | 39.81 | 68.1 | 1029 | 2561 | 2759 | 2.56 | 2.97 | 1000 | 69.3 | -0.01 | 2.99 | 70 | 25 | 76.88
0608BM027 | 106-D-2008 | 106 | 113441.3 | 0 | 2008_10_30 | 45.2705 | Bituminous Mix | -93.726 | SPWEB440F Sp - 4.75 mm taconite, PG 64-34; sent to Metro Bit Lab for extra verification testing. DURING PAVING | originally 08BC 113 |  | 09BC 024 | Maplewood Lab | 04/30/2009 |  | extracted | 63.09 | 67.9 | 1470 | 3622 | 3909 | 3.62 | 4.22 | 1000 | 62 | -0.66 | 2.99 | 70 | 25 | 109.9
0608BM027 | 106-D-2008 | 106 | 113441.3 | 0 | 2008_10_30 | 45.2705 | Bituminous Mix | -93.726 | SPWEB440F Sp - 4.75 mm taconite, PG 64-34; sent to Metro Bit Lab for extra verification testing. DURING PAVING | originally 08BC 113 |  | 09BC 024 | Maplewood Lab | 04/30/2009 |  | extracted | 100 | 67.8 | 2091 | 5124 | 5534 | 5.12 | 5.98 | 1000 | 55.3 | 0.03 | 2.99 | 70 | 25 | 180.2
0608BM027 | 106-D-2008 | 106 | 113441.3 | 0 | 2008_10_30 | 45.2705 | Bituminous Mix | -93.726 | SPWEB440F Sp - 4.75 mm taconite, PG 64-34; sent to Metro Bit Lab for extra verification testing. DURING PAVING | originally 08BC 113 |  | 09BC 024 | Maplewood Lab | 04/30/2009 |  | extracted | 1 | 78.8 | 16 | 81 | 83 | 0.08 | 0.08 | 1000 | 82.7 | 0.26 | 6.01 | 76 | 25 | 4.963
0608BM027 | 106-D-2008 | 106 | 113441.3 | 0 | 2008_10_30 | 45.2705 | Bituminous Mix | -93.726 | SPWEB440F Sp - 4.75 mm taconite, PG 64-34; sent to Metro Bit Lab for extra verification testing. DURING PAVING | originally 08BC 113 |  | 09BC 024 | Maplewood Lab | 04/30/2009 |  | extracted | 1.586 | 77.4 | 27 | 120 | 123 | 0.12 | 0.13 | 1000 | 77.6 | 0.37 | 6 | 76 | 25 | 7.369
0608BM027 | 106-D-2008 | 106 | 113441.3 | 0 | 2008_10_30 | 45.2705 | Bituminous Mix | -93.726 | SPWEB440F Sp - 4.75 mm taconite, PG 64-34; sent to Metro Bit Lab for extra verification testing. DURING PAVING | originally 08BC 113 |  | 09BC 024 | Maplewood Lab | 04/30/2009 |  | extracted | 2.512 | 76 | 44 | 176 | 181 | 0.18 | 0.19 | 1000 | 72.2 | 0.57 | 6.02 | 76 | 25 | 10.86
0608BM027 | 106-D-2008 | 106 | 113441.3 | 0 | 2008_10_30 | 45.2705 | Bituminous Mix | -93.726 | SPWEB440F Sp - 4.75 mm taconite, PG 64-34; sent to Metro Bit Lab for extra verification testing. DURING PAVING | originally 08BC 113 |  | 09BC 024 | Maplewood Lab | 04/30/2009 |  | extracted | 3.98 | 74.7 | 70 | 257 | 266 | 0.26 | 0.28 | 1000 | 66.8 | -0.06 | 6.02 | 76 | 25 | 15.88
0608BM027 | 106-D-2008 | 106 | 113441.3 | 0 | 2008_10_30 | 45.2705 | Bituminous Mix | -93.726 | SPWEB440F Sp - 4.75 mm taconite, PG 64-34; sent to Metro Bit Lab for extra verification testing. DURING PAVING | originally 08BC 113 |  | 09BC 024 | Maplewood Lab | 04/30/2009 |  | extracted | 6.309 | 73.5 | 110 | 372 | 388 | 0.37 | 0.4 | 1000 | 61.5 | -1.02 | 6 | 76 | 25 | 22.93
0608BM027 | 106-D-2008 | 106 | 113441.3 | 0 | 2008_10_30 | 45.2705 | Bituminous Mix | -93.726 | SPWEB440F Sp - 4.75 mm taconite, PG 64-34; sent to Metro Bit Lab for extra verification testing. DURING PAVING | originally 08BC 113 |  | 09BC 024 | Maplewood Lab | 04/30/2009 |  | extracted | 10 | 72.5 | 170 | 536 | 562 | 0.54 | 0.59 | 1000 | 56.2 | -0.01 | 5.99 | 76 | 25 | 32.88
0608BM027 | 106-D-2008 | 106 | 113441.3 | 0 | 2008_10_30 | 45.2705 | Bituminous Mix | -93.726 | SPWEB440F Sp - 4.75 mm taconite, PG 64-34; sent to Metro Bit Lab for extra verification testing. DURING PAVING | originally 08BC 113 |  | 09BC 024 | Maplewood Lab | 04/30/2009 |  | extracted | 15.84 | 71.6 | 257 | 772 | 813 | 0.77 | 0.86 | 1000 | 51.3 | 1.3 | 5.99 | 76 | 25 | 46.81
0608BM027 | 106-D-2008 | 106 | 113441.3 | 0 | 2008_10_30 | 45.2705 | Bituminous Mix | -93.726 | SPWEB440F Sp - 4.75 mm taconite, PG 64-34; sent to Metro Bit Lab for extra verification testing. DURING PAVING | originally 08BC 113 |  | 09BC 024 | Maplewood Lab | 04/30/2009 |  | extracted | 25.12 | 70.8 | 384 | 1100 | 1166 | 1.1 | 1.24 | 1000 | 46.4 | 0.48 | 6.01 | 76 | 25 | 66.22
0608BM027 | 106-D-2008 | 106 | 113441.3 | 0 | 2008_10_30 | 45.2705 | Bituminous Mix | -93.726 | SPWEB440F Sp - 4.75 mm taconite, PG 64-34; sent to Metro Bit Lab for extra verification testing. DURING PAVING | originally 08BC 113 |  | 09BC 024 | Maplewood Lab | 04/30/2009 |  | extracted | 39.81 | 70.1 | 570 | 1571 | 1671 | 1.57 | 1.78 | 1000 | 42 | 0 | 6.01 | 76 | 25 | 95.68
0608BM027 | 106-D-2008 | 106 | 113441.3 | 0 | 2008_10_30 | 45.2705 | Bituminous Mix | -93.726 | SPWEB440F Sp - 4.75 mm taconite, PG 64-34; sent to Metro Bit Lab for extra verification testing. DURING PAVING | originally 08BC 113 |  | 09BC 024 | Maplewood Lab | 04/30/2009 |  | extracted | 63.09 | 69.5 | 836 | 2237 | 2388 | 2.24 | 2.55 | 1000 | 37.8 | -1.64 | 5.99 | 76 | 25 | 153.8
0608BM027 | 106-D-2008 | 106 | 113441.3 | 0 | 2008_10_30 | 45.2705 | Bituminous Mix | -93.726 | SPWEB440F Sp - 4.75 mm taconite, PG 64-34; sent to Metro Bit Lab for extra verification testing. DURING PAVING | originally 08BC 113 |  | 09BC 024 | Maplewood Lab | 04/30/2009 |  | extracted | 100 | 69 | 1222 | 3178 | 3405 | 3.18 | 3.65 | 1000 | 34 | 1.23 | 6.01 | 76 | 25 | 309
0608AC006 | 106-D-2008 | 106 | 113441.3 | 0 | 2008_10_30 | 45.2705 | Asphalt Cement | -93.726 | PG 64-34 - sent to Maplewood for testing. AT MIX PLANT | AC 750 |  | AC 750 | Maplewood Lab | 12/02/2008 |  | original | 10 | 68.4 |  |  | 1180 |  | 1.27 | 1000 |  |  |  | 64 | 25 | 139.8
0608AC006 | 106-D-2008 | 106 | 113441.3 | 0 | 2008_10_30 | 45.2705 | Asphalt Cement | -93.726 | PG 64-34 - sent to Maplewood for testing. AT MIX PLANT | AC 750 |  | AC 750 | Maplewood Lab | 12/02/2008 |  | RTFO Residue | 10 | 51.1 |  |  | 2182 |  | 2.8 | 1000 |  |  |  | 64 | 25 | 217.4
0608AC006 | 106-D-2008 | 106 | 113441.3 | 0 | 2008_10_30 | 45.2705 | Asphalt Cement | -93.726 | PG 64-34 - sent to Maplewood for testing. AT MIX PLANT | AC 750 |  | AC 750 | Maplewood Lab | 12/02/2008 |  | PAV using RTFO Residue | 10 | 50.8 |  |  | 2602000 | 2016 |  | 1000 |  |  |  | 64 | 25 | 217.4
0608BM001 | 106-D-2008 | 106 | 113441.3 | 0 | 2008_10_30 | 45.2705 | Bituminous Mix | -93.726 | SPWEB440F Sp - 4.75 mm taconite, PG 64-34; sent to Maplewood Lab for TSR test. DURING PAVING | originally 08BC 113 |  | 09BC 024 | Maplewood Lab | 04/30/2009 |  | extracted | 10 | 66.1 |  |  | 2752 |  | 3.01 | 1000 |  |  | 10.02 | 58 | 25 | 273.5 | 61.4 | 58
0608BM001 | 106-D-2008 | 106 | 113441.3 | 0 | 2008_10_30 | 45.2705 | Bituminous Mix | -93.726 | SPWEB440F Sp - 4.75 mm taconite, PG 64-34; sent to Maplewood Lab for TSR test. DURING PAVING | originally 08BC 113 |  | 09BC 024 | Maplewood Lab | 04/30/2009 |  | extracted | 10 | 67.6 |  |  | 1601 |  | 1.73 | 1000 |  |  | 10.02 | 64 | 25 | 158.4 | 61.4 | 58
0608BM027 | 106-D-2008 | 106 | 113441.3 | 0 | 2008_10_30 | 45.2705 | Bituminous Mix | -93.726 | SPWEB440F Sp - 4.75 mm taconite, PG 64-34; sent to Metro Bit Lab for extra verification testing. DURING PAVING | originally 08BC 113 |  | 09BC 024 | Maplewood Lab | 04/30/2009 |  | extracted | 1 | 63.4 | 3731 | 7434 | 8318 | 7.43 | 9.31 | 1000 | 8318 | 0.01 | 0.1 | 34 | 25 | 8.321
0608BM027 | 106-D-2008 | 106 | 113441.3 | 0 | 2008_10_30 | 45.2705 | Bituminous Mix | -93.726 | SPWEB440F Sp - 4.75 mm taconite, PG 64-34; sent to Metro Bit Lab for extra verification testing. DURING PAVING | originally 08BC 113 |  | 09BC 024 | Maplewood Lab | 04/30/2009 |  | extracted | 1.586 | 63.6 | 5120 | 10320 | 11520 | 10.32 | 12.86 | 1000 | 7268 | 0 | 0.1 | 34 | 25 | 11.5
0608BM027 | 106-D-2008 | 106 | 113441.3 | 0 | 2008_10_30 | 45.2705 | Bituminous Mix | -93.726 | SPWEB440F Sp - 4.75 mm taconite, PG 64-34; sent to Metro Bit Lab for extra verification testing. DURING PAVING | originally 08BC 113 |  | 09BC 024 | Maplewood Lab | 04/30/2009 |  | extracted | 2.512 | 63.9 | 7011 | 14320 | 15940 | 14.32 | 17.75 | 1000 | 6346 | 0.01 | 0.1 | 34 | 25 | 15.94
0608BM027 | 106-D-2008 | 106 | 113441.3 | 0 | 2008_10_30 | 45.2705 | Bituminous Mix | -93.726 | SPWEB440F Sp - 4.75 mm taconite, PG 64-34; sent to Metro Bit Lab for extra verification testing. DURING PAVING | originally 08BC 113 |  | 09BC 024 | Maplewood Lab | 04/30/2009 |  | extracted | 3.98 | 63.9 | 9788 | 19950 | 22220 | 19.95 | 24.75 | 1000 | 5582 | 0.02 | 0.1 | 34 | 25 | 22.23
0608BM027 | 106-D-2008 | 106 | 113441.3 | 0 | 2008_10_30 | 45.2705 | Bituminous Mix | -93.726 | SPWEB440F Sp - 4.75 mm taconite, PG 64-34; sent to Metro Bit Lab for extra verification testing. DURING PAVING | originally 08BC 113 |  | 09BC 024 | Maplewood Lab | 04/30/2009 |  | extracted | 6.309 | 64.6 | 13190 | 27820 | 30790 | 27.82 | 34.07 | 1000 | 4880 | 0.01 | 0.1 | 34 | 25 | 30.71
0608BM027 | 106-D-2008 | 106 | 113441.3 | 0 | 2008_10_30 | 45.2705 | Bituminous Mix | -93.726 | SPWEB440F Sp - 4.75 mm taconite, PG 64-34; sent to Metro Bit Lab for extra verification testing. DURING PAVING | originally 08BC 113 |  | 09BC 024 | Maplewood Lab | 04/30/2009 |  | extracted | 10 | 65 | 18140 | 38980 | 42990 | 38.98 | 47.42 | 1000 | 4299 | 0 | 0.1 | 34 | 25 | 42.85
0608BM027 | 106-D-2008 | 106 | 113441.3 | 0 | 2008_10_30 | 45.2705 | Bituminous Mix | -93.726 | SPWEB440F Sp - 4.75 mm taconite, PG 64-34; sent to Metro Bit Lab for extra verification testing. DURING PAVING | originally 08BC 113 |  | 09BC 024 | Maplewood Lab | 04/30/2009 |  | extracted | 15.84 | 65.4 | 25020 | 54600 | 60060 | 54.6 | 66.06 | 1000 | 3791 | 0 | 0.1 | 34 | 25 | 59.88
0608BM027 | 106-D-2008 | 106 | 113441.3 | 0 | 2008_10_30 | 45.2705 | Bituminous Mix | -93.726 | SPWEB440F Sp - 4.75 mm taconite, PG 64-34; sent to Metro Bit Lab for extra verification testing. DURING PAVING | originally 08BC 113 |  | 09BC 024 | Maplewood Lab | 04/30/2009 |  | extracted | 25.12 | 65.7 | 34590 | 76720 | 84160 | 76.72 | 92.31 | 1000 | 3350 | -0.02 | 0.1 | 34 | 25 | 83.69
0608BM027 | 106-D-2008 | 106 | 113441.3 | 0 | 2008_10_30 | 45.2705 | Bituminous Mix | -93.726 | SPWEB440F Sp - 4.75 mm taconite, PG 64-34; sent to Metro Bit Lab for extra verification testing. DURING PAVING | originally 08BC 113 |  | 09BC 024 | Maplewood Lab | 04/30/2009 |  | extracted | 39.81 | 66 | 48110 | 108000 | 118200 | 108 | 129.4 | 1000 | 2970 | -0.01 | 0.1 | 34 | 25 | 117.2
0608BM027 | 106-D-2008 | 106 | 113441.3 | 0 | 2008_10_30 | 45.2705 | Bituminous Mix | -93.726 | SPWEB440F Sp - 4.75 mm taconite, PG 64-34; sent to Metro Bit Lab for extra verification testing. DURING PAVING | originally 08BC 113 |  | 09BC 024 | Maplewood Lab | 04/30/2009 |  | extracted | 63.09 | 66.2 | 67130 | 151900 | 166100 | 151.9 | 181.6 | 1000 | 2632 | 0 | 0.1 | 34 | 25 | 163.8
0608BM027 | 106-D-2008 | 106 | 113441.3 | 0 | 2008_10_30 | 45.2705 | Bituminous Mix | -93.726 | SPWEB440F Sp - 4.75 mm taconite, PG 64-34; sent to Metro Bit Lab for extra verification testing. DURING PAVING | originally 08BC 113 |  | 09BC 024 | Maplewood Lab | 04/30/2009 |  | extracted | 100 | 66.1 | 94370 | 213400 | 233300 | 213.4 | 255.1 | 1000 | 2333 | 0.01 | 0.1 | 34 | 25 | 228.8
0608BM027 | 106-D-2008 | 106 | 113441.3 | 0 | 2008_10_30 | 45.2705 | Bituminous Mix | -93.726 | SPWEB440F Sp - 4.75 mm taconite, PG 64-34; sent to Metro Bit Lab for extra verification testing. DURING PAVING | originally 08BC 113 |  | 09BC 024 | Maplewood Lab | 04/30/2009 |  | extracted | 1 | 63.5 | 1797 | 3599 | 4022 | 3.6 | 4.5 | 1000 | 4022 | 0 | 0.1 | 40 | 25 | 4.027
0608BM027 | 106-D-2008 | 106 | 113441.3 | 0 | 2008_10_30 | 45.2705 | Bituminous Mix | -93.726 | SPWEB440F Sp - 4.75 mm taconite, PG 64-34; sent to Metro Bit Lab for extra verification testing. DURING PAVING | originally 08BC 113 |  | 09BC 024 | Maplewood Lab | 04/30/2009 |  | extracted | 1.586 | 63.5 | 2471 | 4964 | 5545 | 4.96 | 6.19 | 1000 | 3497 | 0 | 0.1 | 40 | 25 | 5.56
0608BM027 | 106-D-2008 | 106 | 113441.3 | 0 | 2008_10_30 | 45.2705 | Bituminous Mix | -93.726 | SPWEB440F Sp - 4.75 mm taconite, PG 64-34; sent to Metro Bit Lab for extra verification testing. DURING PAVING | originally 08BC 113 |  | 09BC 024 | Maplewood Lab | 04/30/2009 |  | extracted | 2.512 | 63.7 | 3390 | 6865 | 7656 | 6.87 | 8.54 | 1000 | 3048 | 0.01 | 0.1 | 40 | 25 | 7.661
0608BM027 | 106-D-2008 | 106 | 113441.3 | 0 | 2008_10_30 | 45.2705 | Bituminous Mix | -93.726 | SPWEB440F Sp - 4.75 mm taconite, PG 64-34; sent to Metro Bit Lab for extra verification testing. DURING PAVING | originally 08BC 113 |  | 09BC 024 | Maplewood Lab | 04/30/2009 |  | extracted | 3.98 | 64 | 4649 | 9538 | 10610 | 9.54 | 11.8 | 1000 | 2666 | 0.01 | 0.1 | 40 | 25 | 10.58
0608BM027 | 106-D-2008 | 106 | 113441.3 | 0 | 2008_10_30 | 45.2705 | Bituminous Mix | -93.726 | SPWEB440F Sp - 4.75 mm taconite, PG 64-34; sent to Metro Bit Lab for extra verification testing. DURING PAVING | originally 08BC 113 |  | 09BC 024 | Maplewood Lab | 04/30/2009 |  | extracted | 6.309 | 64.6 | 6293 | 13270 | 14680 | 13.27 | 16.25 | 1000 | 2327 | 0 | 0.1 | 40 | 25 | 14.74
0608BM027 | 106-D-2008 | 106 | 113441.3 | 0 | 2008_10_30 | 45.2705 | Bituminous Mix | -93.726 | SPWEB440F Sp - 4.75 mm taconite, PG 64-34; sent to Metro Bit Lab for extra verification testing. DURING PAVING | originally 08BC 113 |  | 09BC 024 | Maplewood Lab | 04/30/2009 |  | extracted | 10 | 64.8 | 8696 | 18500 | 20440 | 18.5 | 22.59 | 1000 | 2044 | 0 | 0.1 | 40 | 25 | 20.38
0608BM027 | 106-D-2008 | 106 | 113441.3 | 0 | 2008_10_30 | 45.2705 | Bituminous Mix | -93.726 | SPWEB440F Sp - 4.75 mm taconite, PG 64-34; sent to Metro Bit Lab for extra verification testing. DURING PAVING | originally 08BC 113 |  | 09BC 024 | Maplewood Lab | 04/30/2009 |  | extracted | 15.84 | 65.2 | 11920 | 25820 | 28440 | 25.82 | 31.32 | 1000 | 1795 | 0 | 0.1 | 40 | 25 | 28.38
0608BM027 | 106-D-2008 | 106 | 113441.3 | 0 | 2008_10_30 | 45.2705 | Bituminous Mix | -93.726 | SPWEB440F Sp - 4.75 mm taconite, PG 64-34; sent to Metro Bit Lab for extra verification testing. DURING PAVING | originally 08BC 113 |  | 09BC 024 | Maplewood Lab | 04/30/2009 |  | extracted | 25.12 | 65.7 | 16400 | 36260 | 39790 | 36.26 | 43.67 | 1000 | 1584 | -0.03 | 0.1 | 40 | 25 | 39.55
0608BM027 | 106-D-2008 | 106 | 113441.3 | 0 | 2008_10_30 | 45.2705 | Bituminous Mix | -93.726 | SPWEB440F Sp - 4.75 mm taconite, PG 64-34; sent to Metro Bit Lab for extra verification testing. DURING PAVING | originally 08BC 113 |  | 09BC 024 | Maplewood Lab | 04/30/2009 |  | extracted | 39.81 | 66.1 | 22600 | 50950 | 55730 | 50.95 | 60.97 | 1000 | 1400 | 0 | 0.1 | 40 | 25 | 55.3
0608BM027 | 106-D-2008 | 106 | 113441.3 | 0 | 2008_10_30 | 45.2705 | Bituminous Mix | -93.726 | SPWEB440F Sp - 4.75 mm taconite, PG 64-34; sent to Metro Bit Lab for extra verification testing. DURING PAVING | originally 08BC 113 |  | 09BC 024 | Maplewood Lab | 04/30/2009 |  | extracted | 63.09 | 66.4 | 31280 | 71730 | 78260 | 71.73 | 85.37 | 1000 | 1240 | 0.02 | 0.1 | 40 | 25 | 77.26
0608BM027 | 106-D-2008 | 106 | 113441.3 | 0 | 2008_10_30 | 45.2705 | Bituminous Mix | -93.726 | SPWEB440F Sp - 4.75 mm taconite, PG 64-34; sent to Metro Bit Lab for extra verification testing. DURING PAVING | originally 08BC 113 |  | 09BC 024 | Maplewood Lab | 04/30/2009 |  | extracted | 100 | 67 | 43090 | 101300 | 110100 | 101.3 | 119.7 | 1000 | 1101 | -0.01 | 0.1 | 40 | 25 | 107.7
0608BM027 | 106-D-2008 | 106 | 113441.3 | 0 | 2008_10_30 | 45.2705 | Bituminous Mix | -93.726 | SPWEB440F Sp - 4.75 mm taconite, PG 64-34; sent to Metro Bit Lab for extra verification testing. DURING PAVING | originally 08BC 113 |  | 09BC 024 | Maplewood Lab | 04/30/2009 |  | extracted | 1 | 64.1 | 895 | 1846 | 2052 | 1.85 | 2.28 | 1000 | 2052 | 0 | 0.25 | 46 | 25 | 5.078
0608BM027 | 106-D-2008 | 106 | 113441.3 | 0 | 2008_10_30 | 45.2705 | Bituminous Mix | -93.726 | SPWEB440F Sp - 4.75 mm taconite, PG 64-34; sent to Metro Bit Lab for extra verification testing. DURING PAVING | originally 08BC 113 |  | 09BC 024 | Maplewood Lab | 04/30/2009 |  | extracted | 1.586 | 64.1 | 1257 | 2592 | 2881 | 2.59 | 3.2 | 1000 | 1817 | 0.01 | 0.25 | 46 | 25 | 7.165
0608BM027 | 106-D-2008 | 106 | 113441.3 | 0 | 2008_10_30 | 45.2705 | Bituminous Mix | -93.726 | SPWEB440F Sp - 4.75 mm taconite, PG 64-34; sent to Metro Bit Lab for extra verification testing. DURING PAVING | originally 08BC 113 |  | 09BC 024 | Maplewood Lab | 04/30/2009 |  | extracted | 2.512 | 64.2 | 1753 | 3623 | 4025 | 3.62 | 4.47 | 1000 | 1602 | 0.03 | 0.25 | 46 | 25 | 10.02

## MAT_HMA_BINDER_FATIGUE_MV
MNROAD_ID | SECTION_ID | CELL | STATION | OFFSET | LATITUDE | SAMPLE_DATE | LONGITUDE | MATERIAL_GROUP | COMMENTS | TESTING_LAB | TEST_DATE | DESCRIPTION | CONDITION | FREQ_RAD_S | DELTA_DEGREES | GPRIME_PA | GDOUBLEPRIME_PA | GSTAR_PA | GAP_MICROMETERS | VISCOSITY_PA_S | STRESS_PA | TORQUE_MICRON_M | STRAIN_PERCENT | TEMP_C | TIME_SEC | CYCLE_N | DISSIPATED_ENERGY_WN | DISSIPATED_ENERGY_RATIO_DER
3399AC004 | 33-I-1999 | 33 | 6630 | 0 | 45.2656 | 1999_08_30 | -93.7158 | Asphalt Cement |  | University of Minnesota | 03/24/2004 | 58-28 MnROAD, BI7 | PAV | 10 | 41.25 | 15830000 | 13880000 | 21050000 | 2000 | 2105000 | 499800 | 50241.7 | 2.387 | 8.8 | 3100 | 4935.2 | 24581.2255 | 33318.0731
3399AC004 | 33-I-1999 | 33 | 6630 | 0 | 45.2656 | 1999_08_30 | -93.7158 | Asphalt Cement |  | University of Minnesota | 03/24/2004 | 58-28 MnROAD, BI7 | PAV | 10 | 41.22 | 15820000 | 13860000 | 21040000 | 2000 | 2104000 | 500000 | 50263 | 2.3897 | 8.8 | 3102 | 4938.384 | 24597.8964 | 33298.8629
3399AC004 | 33-I-1999 | 33 | 6630 | 0 | 45.2656 | 1999_08_30 | -93.7158 | Asphalt Cement |  | University of Minnesota | 03/24/2004 | 58-28 MnROAD, BI7 | PAV | 10 | 41.25 | 15820000 | 13880000 | 21050000 | 2000 | 2105000 | 499800 | 50246.1 | 2.3881 | 8.8 | 3104 | 4941.568 | 24581.2255 | 33324.8179
3399AC004 | 33-I-1999 | 33 | 6630 | 0 | 45.2656 | 1999_08_30 | -93.7158 | Asphalt Cement |  | University of Minnesota | 03/24/2004 | 58-28 MnROAD, BI7 | PAV | 10 | 41.23 | 15810000 | 13860000 | 21030000 | 2000 | 2103000 | 499900 | 50259.2 | 2.3906 | 8.8 | 3107 | 4946.344 | 24604.6506 | 33296.461
3399AC004 | 33-I-1999 | 33 | 6630 | 0 | 45.2656 | 1999_08_30 | -93.7158 | Asphalt Cement |  | University of Minnesota | 03/24/2004 | 58-28 MnROAD, BI7 | PAV | 10 | 41.26 | 15810000 | 13870000 | 21030000 | 2000 | 2103000 | 499800 | 50242.2 | 2.3893 | 8.8 | 3109 | 4949.528 | 24609.4991 | 33293.2706
3399AC004 | 33-I-1999 | 33 | 6630 | 0 | 45.2656 | 1999_08_30 | -93.7158 | Asphalt Cement |  | University of Minnesota | 03/24/2004 | 58-28 MnROAD, BI7 | PAV | 10 | 41.23 | 15820000 | 13860000 | 21030000 | 2000 | 2103000 | 499900 | 50257 | 2.3901 | 8.8 | 3111 | 4952.712 | 24604.6506 | 33303.202
3399AC004 | 33-I-1999 | 33 | 6630 | 0 | 45.2656 | 1999_08_30 | -93.7158 | Asphalt Cement |  | University of Minnesota | 03/24/2004 | 58-28 MnROAD, BI7 | PAV | 10 | 41.25 | 15810000 | 13870000 | 21030000 | 2000 | 2103000 | 499800 | 50242.3 | 2.3896 | 8.8 | 3114 | 4957.488 | 24604.6027 | 33306.6373
3399AC004 | 33-I-1999 | 33 | 6630 | 0 | 45.2656 | 1999_08_30 | -93.7158 | Asphalt Cement |  | University of Minnesota | 03/24/2004 | 58-28 MnROAD, BI7 | PAV | 10 | 41.23 | 15820000 | 13860000 | 21030000 | 2000 | 2103000 | 500000 | 50262.1 | 2.3901 | 8.8 | 3116 | 4960.672 | 24614.4955 | 33296.6217
3399AC004 | 33-I-1999 | 33 | 6630 | 0 | 45.2656 | 1999_08_30 | -93.7158 | Asphalt Cement |  | University of Minnesota | 03/24/2004 | 58-28 MnROAD, BI7 | PAV | 10 | 41.26 | 15800000 | 13860000 | 21020000 | 2000 | 2102000 | 499700 | 50238.5 | 2.3907 | 8.8 | 3118 | 4963.856 | 24611.3553 | 33304.2401
3399AC004 | 33-I-1999 | 33 | 6630 | 0 | 45.2656 | 1999_08_30 | -93.7158 | Asphalt Cement |  | University of Minnesota | 03/24/2004 | 58-28 MnROAD, BI7 | PAV | 10 | 41.23 | 15810000 | 13860000 | 21030000 | 2000 | 2103000 | 500000 | 50266.3 | 2.3908 | 8.8 | 3121 | 4968.632 | 24614.4955 | 33303.3626
3399AC004 | 33-I-1999 | 33 | 6630 | 0 | 45.2656 | 1999_08_30 | -93.7158 | Asphalt Cement |  | University of Minnesota | 03/24/2004 | 58-28 MnROAD, BI7 | PAV | 10 | 41.25 | 15790000 | 13840000 | 21000000 | 2000 | 2100000 | 499700 | 50238.8 | 2.3931 | 8.8 | 3123 | 4971.816 | 24629.8933 | 33285.9112
3399AC004 | 33-I-1999 | 33 | 6630 | 0 | 45.2656 | 1999_08_30 | -93.7158 | Asphalt Cement |  | University of Minnesota | 03/24/2004 | 58-28 MnROAD, BI7 | PAV | 10 | 41.24 | 15800000 | 13860000 | 21020000 | 2000 | 2102000 | 500000 | 50266.6 | 2.3923 | 8.8 | 3125 | 4975 | 24631.1096 | 33287.6377
3399AC004 | 33-I-1999 | 33 | 6630 | 0 | 45.2656 | 1999_08_30 | -93.7158 | Asphalt Cement |  | University of Minnesota | 03/24/2004 | 58-28 MnROAD, BI7 | PAV | 10 | 41.27 | 15770000 | 13840000 | 20980000 | 2000 | 2098000 | 499700 | 50238 | 2.3949 | 8.8 | 3128 | 4979.776 | 24663.1841 | 33247.7132
3399AC004 | 33-I-1999 | 33 | 6630 | 0 | 45.2656 | 1999_08_30 | -93.7158 | Asphalt Cement |  | University of Minnesota | 03/24/2004 | 58-28 MnROAD, BI7 | PAV | 10 | 41.24 | 15790000 | 13850000 | 21000000 | 2000 | 2100000 | 500000 | 50266.7 | 2.3937 | 8.8 | 3130 | 4982.96 | 24654.5678 | 33262.701
3399AC004 | 33-I-1999 | 33 | 6630 | 0 | 45.2656 | 1999_08_30 | -93.7158 | Asphalt Cement |  | University of Minnesota | 03/24/2004 | 58-28 MnROAD, BI7 | PAV | 10 | 41.28 | 15760000 | 13840000 | 20980000 | 2000 | 2098000 | 499700 | 50237.7 | 2.3955 | 8.8 | 3132 | 4986.144 | 24668.0886 | 33247.8355
3399AC004 | 33-I-1999 | 33 | 6630 | 0 | 45.2656 | 1999_08_30 | -93.7158 | Asphalt Cement |  | University of Minnesota | 03/24/2004 | 58-28 MnROAD, BI7 | PAV | 10 | 41.26 | 15790000 | 13850000 | 21010000 | 2000 | 2101000 | 500000 | 50263.2 | 2.3933 | 8.8 | 3135 | 4990.92 | 24652.6437 | 33272.0342
3399AC004 | 33-I-1999 | 33 | 6630 | 0 | 45.2656 | 1999_08_30 | -93.7158 | Asphalt Cement |  | University of Minnesota | 03/24/2004 | 58-28 MnROAD, BI7 | PAV | 10 | 41.27 | 15760000 | 13830000 | 20960000 | 2000 | 2096000 | 499800 | 50245.1 | 2.3972 | 8.8 | 3137 | 4994.104 | 24696.5993 | 33216.1801
3399AC004 | 33-I-1999 | 33 | 6630 | 0 | 45.2656 | 1999_08_30 | -93.7158 | Asphalt Cement |  | University of Minnesota | 03/24/2004 | 58-28 MnROAD, BI7 | PAV | 10 | 41.28 | 15780000 | 13850000 | 21000000 | 2000 | 2100000 | 499800 | 50248.2 | 2.3935 | 8.8 | 3139 | 4997.288 | 24654.46 | 33276.3216
3399AC004 | 33-I-1999 | 33 | 6630 | 0 | 45.2656 | 1999_08_30 | -93.7158 | Asphalt Cement |  | University of Minnesota | 03/24/2004 | 58-28 MnROAD, BI7 | PAV | 10 | 41.27 | 15750000 | 13830000 | 20960000 | 2000 | 2096000 | 499800 | 50247.3 | 2.3977 | 8.8 | 3142 | 5002.064 | 24696.5993 | 33222.9077
3399AC004 | 33-I-1999 | 33 | 6630 | 0 | 45.2656 | 1999_08_30 | -93.7158 | Asphalt Cement |  | University of Minnesota | 03/24/2004 | 58-28 MnROAD, BI7 | PAV | 10 | 41.27 | 15780000 | 13850000 | 21000000 | 2000 | 2100000 | 499900 | 50257.5 | 2.3941 | 8.8 | 3144 | 5005.248 | 24659.4229 | 33276.3634
3399AC004 | 33-I-1999 | 33 | 6630 | 0 | 45.2656 | 1999_08_30 | -93.7158 | Asphalt Cement |  | University of Minnesota | 03/24/2004 | 58-28 MnROAD, BI7 | PAV | 10 | 41.28 | 15740000 | 13820000 | 20950000 | 2000 | 2095000 | 499800 | 50241.2 | 2.3984 | 8.8 | 3147 | 5010.024 | 24713.3012 | 33207.1799
3399AC004 | 33-I-1999 | 33 | 6630 | 0 | 45.2656 | 1999_08_30 | -93.7158 | Asphalt Cement |  | University of Minnesota | 03/24/2004 | 58-28 MnROAD, BI7 | PAV | 10 | 41.28 | 15760000 | 13840000 | 20980000 | 2000 | 2098000 | 499900 | 50258.3 | 2.3965 | 8.8 | 3149 | 5013.208 | 24687.8389 | 33244.7956
3399AC004 | 33-I-1999 | 33 | 6630 | 0 | 45.2656 | 1999_08_30 | -93.7158 | Asphalt Cement |  | University of Minnesota | 03/24/2004 | 58-28 MnROAD, BI7 | PAV | 10 | 41.29 | 15740000 | 13820000 | 20950000 | 2000 | 2095000 | 499800 | 50240.6 | 2.399 | 8.8 | 3151 | 5016.392 | 24718.214 | 33207.306
3399AC004 | 33-I-1999 | 33 | 6630 | 0 | 45.2656 | 1999_08_30 | -93.7158 | Asphalt Cement |  | University of Minnesota | 03/24/2004 | 58-28 MnROAD, BI7 | PAV | 10 | 41.27 | 15750000 | 13820000 | 20960000 | 2000 | 2096000 | 500000 | 50265.1 | 2.3988 | 8.8 | 3154 | 5021.168 | 24716.3684 | 33213.1505
3399AC004 | 33-I-1999 | 33 | 6630 | 0 | 45.2656 | 1999_08_30 | -93.7158 | Asphalt Cement |  | University of Minnesota | 03/24/2004 | 58-28 MnROAD, BI7 | PAV | 10 | 41.3 | 15730000 | 13820000 | 20940000 | 2000 | 2094000 | 499800 | 50241.4 | 2.4003 | 8.8 | 3156 | 5024.352 | 24734.9326 | 33191.5855
3399AC004 | 33-I-1999 | 33 | 6630 | 0 | 45.2656 | 1999_08_30 | -93.7158 | Asphalt Cement |  | University of Minnesota | 03/24/2004 | 58-28 MnROAD, BI7 | PAV | 10 | 41.31 | 15730000 | 13830000 | 20940000 | 2000 | 2094000 | 499800 | 50246.1 | 2.3995 | 8.8 | 3158 | 5027.536 | 24739.8463 | 33188.3556
3399AC004 | 33-I-1999 | 33 | 6630 | 0 | 45.2656 | 1999_08_30 | -93.7158 | Asphalt Cement |  | University of Minnesota | 03/24/2004 | 58-28 MnROAD, BI7 | PAV | 10 | 41.29 | 15730000 | 13820000 | 20940000 | 2000 | 2094000 | 499900 | 50256.8 | 2.4008 | 8.8 | 3161 | 5032.312 | 24739.9152 | 33191.6261
3399AC004 | 33-I-1999 | 33 | 6630 | 0 | 45.2656 | 1999_08_30 | -93.7158 | Asphalt Cement |  | University of Minnesota | 03/24/2004 | 58-28 MnROAD, BI7 | PAV | 10 | 41.32 | 15720000 | 13820000 | 20930000 | 2000 | 2093000 | 499700 | 50240.3 | 2.4007 | 8.8 | 3163 | 5035.496 | 24746.6762 | 33185.9199
3399AC004 | 33-I-1999 | 33 | 6630 | 0 | 45.2656 | 1999_08_30 | -93.7158 | Asphalt Cement |  | University of Minnesota | 03/24/2004 | 58-28 MnROAD, BI7 | PAV | 10 | 41.28 | 15740000 | 13820000 | 20940000 | 2000 | 2094000 | 500000 | 50265.1 | 2.4008 | 8.8 | 3165 | 5038.68 | 24744.8951 | 33191.6718
3399AC004 | 33-I-1999 | 33 | 6630 | 0 | 45.2656 | 1999_08_30 | -93.7158 | Asphalt Cement |  | University of Minnesota | 03/24/2004 | 58-28 MnROAD, BI7 | PAV | 10 | 41.31 | 15720000 | 13820000 | 20930000 | 2000 | 2093000 | 499700 | 50238.9 | 2.4005 | 8.8 | 3168 | 5043.456 | 24741.7629 | 33199.2366
3399AC004 | 33-I-1999 | 33 | 6630 | 0 | 45.2656 | 1999_08_30 | -93.7158 | Asphalt Cement |  | University of Minnesota | 03/24/2004 | 58-28 MnROAD, BI7 | PAV | 10 | 41.28 | 15740000 | 13820000 | 20950000 | 2000 | 2095000 | 500000 | 50262.7 | 2.3999 | 8.8 | 3170 | 5046.64 | 24733.0837 | 33214.2516
3399AC004 | 33-I-1999 | 33 | 6630 | 0 | 45.2656 | 1999_08_30 | -93.7158 | Asphalt Cement |  | University of Minnesota | 03/24/2004 | 58-28 MnROAD, BI7 | PAV | 10 | 41.32 | 15730000 | 13830000 | 20940000 | 2000 | 2094000 | 499900 | 50251.8 | 2.4002 | 8.8 | 3172 | 5049.824 | 24754.662 | 33188.6617
3399AC004 | 33-I-1999 | 33 | 6630 | 0 | 45.2656 | 1999_08_30 | -93.7158 | Asphalt Cement |  | University of Minnesota | 03/24/2004 | 58-28 MnROAD, BI7 | PAV | 10 | 44.83 | 11320000 | 11260000 | 15970000 | 2000 | 1597000 | 499700 | 50233.6 | 3.143 | 8.8 | 6634.7 | 10562.442 | 34630.2996 | 27629.0712
3399AC004 | 33-I-1999 | 33 | 6630 | 0 | 45.2656 | 1999_08_30 | -93.7158 | Asphalt Cement |  | University of Minnesota | 03/24/2004 | 58-28 MnROAD, BI7 | PAV | 10 | 44.81 | 11330000 | 11250000 | 15970000 | 2000 | 1597000 | 500000 | 50261.3 | 3.1451 | 8.8 | 6637.1 | 10566.263 | 34659.7165 | 27608.5683
3399AC004 | 33-I-1999 | 33 | 6630 | 0 | 45.2656 | 1999_08_30 | -93.7158 | Asphalt Cement |  | University of Minnesota | 03/24/2004 | 58-28 MnROAD, BI7 | PAV | 10 | 44.82 | 11330000 | 11250000 | 15970000 | 2000 | 1597000 | 499700 | 50235.5 | 3.1435 | 8.8 | 6639.3 | 10569.766 | 34624.219 | 27639.8215
3399AC004 | 33-I-1999 | 33 | 6630 | 0 | 45.2656 | 1999_08_30 | -93.7158 | Asphalt Cement |  | University of Minnesota | 03/24/2004 | 58-28 MnROAD, BI7 | PAV | 10 | 44.81 | 11330000 | 11250000 | 15960000 | 2000 | 1596000 | 500000 | 50261.9 | 3.1457 | 8.8 | 6641.7 | 10573.586 | 34681.4331 | 27597.1699
3399AC004 | 33-I-1999 | 33 | 6630 | 0 | 45.2656 | 1999_08_30 | -93.7158 | Asphalt Cement |  | University of Minnesota | 03/24/2004 | 58-28 MnROAD, BI7 | PAV | 10 | 44.83 | 11320000 | 11250000 | 15960000 | 2000 | 1596000 | 499700 | 50234.3 | 3.1458 | 8.8 | 6644 | 10577.248 | 34651.9978 | 27623.5595
3399AC004 | 33-I-1999 | 33 | 6630 | 0 | 45.2656 | 1999_08_30 | -93.7158 | Asphalt Cement |  | University of Minnesota | 03/24/2004 | 58-28 MnROAD, BI7 | PAV | 10 | 44.83 | 11310000 | 11250000 | 15950000 | 2000 | 1595000 | 499900 | 50260.1 | 3.1482 | 8.8 | 6646.4 | 10581.069 | 34701.4844 | 27587.1116
3399AC004 | 33-I-1999 | 33 | 6630 | 0 | 45.2656 | 1999_08_30 | -93.7158 | Asphalt Cement |  | University of Minnesota | 03/24/2004 | 58-28 MnROAD, BI7 | PAV | 10 | 44.83 | 11300000 | 11240000 | 15940000 | 2000 | 1594000 | 499700 | 50236 | 3.149 | 8.8 | 6648.8 | 10584.89 | 34695.4758 | 27594.8341
3399AC004 | 33-I-1999 | 33 | 6630 | 0 | 45.2656 | 1999_08_30 | -93.7158 | Asphalt Cement |  | University of Minnesota | 03/24/2004 | 58-28 MnROAD, BI7 | PAV | 10 | 44.83 | 11310000 | 11240000 | 15940000 | 2000 | 1594000 | 500000 | 50261.5 | 3.1503 | 8.8 | 6651.1 | 10588.551 | 34737.1479 | 27564.6738
3399AC004 | 33-I-1999 | 33 | 6630 | 0 | 45.2656 | 1999_08_30 | -93.7158 | Asphalt Cement |  | University of Minnesota | 03/24/2004 | 58-28 MnROAD, BI7 | PAV | 10 | 44.83 | 11290000 | 11230000 | 15920000 | 2000 | 1592000 | 499700 | 50235.5 | 3.1518 | 8.8 | 6653.5 | 10592.372 | 34739.0631 | 27566.097
3399AC004 | 33-I-1999 | 33 | 6630 | 0 | 45.2656 | 1999_08_30 | -93.7158 | Asphalt Cement |  | University of Minnesota | 03/24/2004 | 58-28 MnROAD, BI7 | PAV | 10 | 44.85 | 11290000 | 11230000 | 15930000 | 2000 | 1593000 | 499900 | 50256.8 | 3.1524 | 8.8 | 6655.8 | 10596.034 | 34757.2502 | 27554.6154
3399AC004 | 33-I-1999 | 33 | 6630 | 0 | 45.2656 | 1999_08_30 | -93.7158 | Asphalt Cement |  | University of Minnesota | 03/24/2004 | 58-28 MnROAD, BI7 | PAV | 10 | 44.83 | 11280000 | 11210000 | 15910000 | 2000 | 1591000 | 499700 | 50239.2 | 3.1557 | 8.8 | 6658.1 | 10599.695 | 34760.8979 | 27554.666
3399AC004 | 33-I-1999 | 33 | 6630 | 0 | 45.2656 | 1999_08_30 | -93.7158 | Asphalt Cement |  | University of Minnesota | 03/24/2004 | 58-28 MnROAD, BI7 | PAV | 10 | 44.87 | 11280000 | 11230000 | 15920000 | 2000 | 1592000 | 499800 | 50244.9 | 3.1542 | 8.8 | 6660.5 | 10603.516 | 34777.3666 | 27544.5591
3399AC004 | 33-I-1999 | 33 | 6630 | 0 | 45.2656 | 1999_08_30 | -93.7158 | Asphalt Cement |  | University of Minnesota | 03/24/2004 | 58-28 MnROAD, BI7 | PAV | 10 | 44.83 | 11280000 | 11210000 | 15900000 | 2000 | 1590000 | 499900 | 50253.5 | 3.157 | 8.8 | 6662.8 | 10607.178 | 34810.6085 | 27521.1958
3399AC004 | 33-I-1999 | 33 | 6630 | 0 | 45.2656 | 1999_08_30 | -93.7158 | Asphalt Cement |  | University of Minnesota | 03/24/2004 | 58-28 MnROAD, BI7 | PAV | 10 | 44.87 | 11280000 | 11230000 | 15920000 | 2000 | 1592000 | 499700 | 50238.6 | 3.1539 | 8.8 | 6665.2 | 10610.998 | 34763.4514 | 27561.4712
3399AC004 | 33-I-1999 | 33 | 6630 | 0 | 45.2656 | 1999_08_30 | -93.7158 | Asphalt Cement |  | University of Minnesota | 03/24/2004 | 58-28 MnROAD, BI7 | PAV | 10 | 44.83 | 11270000 | 11210000 | 15900000 | 2000 | 1590000 | 499900 | 50252 | 3.1583 | 8.8 | 6667.6 | 10614.819 | 34810.6085 | 27527.0747
3399AC004 | 33-I-1999 | 33 | 6630 | 0 | 45.2656 | 1999_08_30 | -93.7158 | Asphalt Cement |  | University of Minnesota | 03/24/2004 | 58-28 MnROAD, BI7 | PAV | 10 | 44.88 | 11270000 | 11220000 | 15910000 | 2000 | 1591000 | 499800 | 50242 | 3.1561 | 8.8 | 6669.9 | 10618.481 | 34805.3261 | 27534.1931
3399AC004 | 33-I-1999 | 33 | 6630 | 0 | 45.2656 | 1999_08_30 | -93.7158 | Asphalt Cement |  | University of Minnesota | 03/24/2004 | 58-28 MnROAD, BI7 | PAV | 10 | 44.85 | 11260000 | 11200000 | 15880000 | 2000 | 1588000 | 499800 | 50245.7 | 3.1604 | 8.8 | 6672.4 | 10622.461 | 34852.7393 | 27499.6741
3399AC004 | 33-I-1999 | 33 | 6630 | 0 | 45.2656 | 1999_08_30 | -93.7158 | Asphalt Cement |  | University of Minnesota | 03/24/2004 | 58-28 MnROAD, BI7 | PAV | 10 | 44.87 | 11270000 | 11220000 | 15900000 | 2000 | 1590000 | 499900 | 50256.4 | 3.1578 | 8.8 | 6674.7 | 10626.122 | 34835.0471 | 27516.5805
3399AC004 | 33-I-1999 | 33 | 6630 | 0 | 45.2656 | 1999_08_30 | -93.7158 | Asphalt Cement |  | University of Minnesota | 03/24/2004 | 58-28 MnROAD, BI7 | PAV | 10 | 44.87 | 11250000 | 11200000 | 15870000 | 2000 | 1587000 | 499800 | 50242.3 | 3.1627 | 8.8 | 6677 | 10629.784 | 34886.9361 | 27478.5904
3399AC004 | 33-I-1999 | 33 | 6630 | 0 | 45.2656 | 1999_08_30 | -93.7158 | Asphalt Cement |  | University of Minnesota | 03/24/2004 | 58-28 MnROAD, BI7 | PAV | 10 | 44.26 | 11920000 | 11620000 | 16640000 | 2000 | 1664000 | 500000 | 50262.3 | 3.0178 | 8.8 | 6225.2 | 9910.518 | 32941.1975 | 28516.8638
3399AC004 | 33-I-1999 | 33 | 6630 | 0 | 45.2656 | 1999_08_30 | -93.7158 | Asphalt Cement |  | University of Minnesota | 03/24/2004 | 58-28 MnROAD, BI7 | PAV | 10 | 41.14 | 15970000 | 13950000 | 21200000 | 2000 | 2120000 | 499900 | 50251.2 | 2.3709 | 8.8 | 2996 | 4769.632 | 24363.5711 | 33466.4599
3399AC004 | 33-I-1999 | 33 | 6630 | 0 | 45.2656 | 1999_08_30 | -93.7158 | Asphalt Cement |  | University of Minnesota | 03/24/2004 | 58-28 MnROAD, BI7 | PAV | 10 | 41.17 | 15960000 | 13950000 | 21200000 | 2000 | 2120000 | 499800 | 50249.9 | 2.3713 | 8.8 | 2998 | 4772.816 | 24368.4182 | 33463.1845
3399AC004 | 33-I-1999 | 33 | 6630 | 0 | 45.2656 | 1999_08_30 | -93.7158 | Asphalt Cement |  | University of Minnesota | 03/24/2004 | 58-28 MnROAD, BI7 | PAV | 10 | 41.13 | 15970000 | 13940000 | 21200000 | 2000 | 2120000 | 499900 | 50259.1 | 2.3713 | 8.8 | 3001 | 4777.592 | 24358.7031 | 33479.9139
3399AC004 | 33-I-1999 | 33 | 6630 | 0 | 45.2656 | 1999_08_30 | -93.7158 | Asphalt Cement |  | University of Minnesota | 03/24/2004 | 58-28 MnROAD, BI7 | PAV | 10 | 41.17 | 15940000 | 13940000 | 21170000 | 2000 | 2117000 | 499800 | 50241.2 | 2.3735 | 8.8 | 3003 | 4780.776 | 24402.9507 | 33422.5862
3399AC004 | 33-I-1999 | 33 | 6630 | 0 | 45.2656 | 1999_08_30 | -93.7158 | Asphalt Cement |  | University of Minnesota | 03/24/2004 | 58-28 MnROAD, BI7 | PAV | 10 | 41.12 | 15960000 | 13930000 | 21190000 | 2000 | 2119000 | 500000 | 50263.6 | 2.3729 | 8.8 | 3005 | 4783.96 | 24375.0766 | 33464.1887
3399AC004 | 33-I-1999 | 33 | 6630 | 0 | 45.2656 | 1999_08_30 | -93.7158 | Asphalt Cement |  | University of Minnesota | 03/24/2004 | 58-28 MnROAD, BI7 | PAV | 10 | 41.19 | 15930000 | 13940000 | 21160000 | 2000 | 2116000 | 499800 | 50247.1 | 2.3747 | 8.8 | 3008 | 4788.736 | 24424.227 | 33400.2235
3399AC004 | 33-I-1999 | 33 | 6630 | 0 | 45.2656 | 1999_08_30 | -93.7158 | Asphalt Cement |  | University of Minnesota | 03/24/2004 | 58-28 MnROAD, BI7 | PAV | 10 | 41.13 | 15940000 | 13920000 | 21170000 | 2000 | 2117000 | 499900 | 50259.7 | 2.3751 | 8.8 | 3010 | 4791.92 | 24393.2219 | 33446.0578
3399AC004 | 33-I-1999 | 33 | 6630 | 0 | 45.2656 | 1999_08_30 | -93.7158 | Asphalt Cement |  | University of Minnesota | 03/24/2004 | 58-28 MnROAD, BI7 | PAV | 10 | 41.19 | 15910000 | 13930000 | 21150000 | 2000 | 2115000 | 499800 | 50241.6 | 2.3765 | 8.8 | 3012 | 4795.104 | 24435.7751 | 33391.1897
3399AC004 | 33-I-1999 | 33 | 6630 | 0 | 45.2656 | 1999_08_30 | -93.7158 | Asphalt Cement |  | University of Minnesota | 03/24/2004 | 58-28 MnROAD, BI7 | PAV | 10 | 41.14 | 15940000 | 13930000 | 21170000 | 2000 | 2117000 | 500000 | 50266.7 | 2.375 | 8.8 | 3015 | 4799.88 | 24407.8589 | 33432.7606
3399AC004 | 33-I-1999 | 33 | 6630 | 0 | 45.2656 | 1999_08_30 | -93.7158 | Asphalt Cement |  | University of Minnesota | 03/24/2004 | 58-28 MnROAD, BI7 | PAV | 10 | 41.19 | 15910000 | 13930000 | 21150000 | 2000 | 2115000 | 499700 | 50238 | 2.3762 | 8.8 | 3017 | 4803.064 | 24425.9979 | 33411.3105
3399AC004 | 33-I-1999 | 33 | 6630 | 0 | 45.2656 | 1999_08_30 | -93.7158 | Asphalt Cement |  | University of Minnesota | 03/24/2004 | 58-28 MnROAD, BI7 | PAV | 10 | 41.15 | 15940000 | 13930000 | 21170000 | 2000 | 2117000 | 500000 | 50266.2 | 2.375 | 8.8 | 3020 | 4807.84 | 24412.7349 | 33432.8423
3399AC004 | 33-I-1999 | 33 | 6630 | 0 | 45.2656 | 1999_08_30 | -93.7158 | Asphalt Cement |  | University of Minnesota | 03/24/2004 | 58-28 MnROAD, BI7 | PAV | 10 | 41.19 | 15910000 | 13920000 | 21140000 | 2000 | 2114000 | 499700 | 50239.2 | 2.3772 | 8.8 | 3022 | 4811.024 | 24437.5523 | 33402.2667
3399AC004 | 33-I-1999 | 33 | 6630 | 0 | 45.2656 | 1999_08_30 | -93.7158 | Asphalt Cement |  | University of Minnesota | 03/24/2004 | 58-28 MnROAD, BI7 | PAV | 10 | 41.14 | 15940000 | 13920000 | 21160000 | 2000 | 2116000 | 500000 | 50266.8 | 2.3758 | 8.8 | 3024 | 4814.208 | 24419.3938 | 33430.4848
3399AC004 | 33-I-1999 | 33 | 6630 | 0 | 45.2656 | 1999_08_30 | -93.7158 | Asphalt Cement |  | University of Minnesota | 03/24/2004 | 58-28 MnROAD, BI7 | PAV | 10 | 41.2 | 15910000 | 13930000 | 21140000 | 2000 | 2114000 | 499700 | 50237.7 | 2.3766 | 8.8 | 3027 | 4818.984 | 24442.4257 | 33402.3604
3399AC004 | 33-I-1999 | 33 | 6630 | 0 | 45.2656 | 1999_08_30 | -93.7158 | Asphalt Cement |  | University of Minnesota | 03/24/2004 | 58-28 MnROAD, BI7 | PAV | 10 | 41.16 | 15930000 | 13920000 | 21150000 | 2000 | 2115000 | 500000 | 50265.5 | 2.377 | 8.8 | 3029 | 4822.168 | 24440.7002 | 33408.0969
3399AC004 | 33-I-1999 | 33 | 6630 | 0 | 45.2656 | 1999_08_30 | -93.7158 | Asphalt Cement |  | University of Minnesota | 03/24/2004 | 58-28 MnROAD, BI7 | PAV | 10 | 41.2 | 15900000 | 13920000 | 21140000 | 2000 | 2114000 | 499700 | 50238.4 | 2.3776 | 8.8 | 3031 | 4825.352 | 24442.4257 | 33409.1157
3399AC004 | 33-I-1999 | 33 | 6630 | 0 | 45.2656 | 1999_08_30 | -93.7158 | Asphalt Cement |  | University of Minnesota | 03/24/2004 | 58-28 MnROAD, BI7 | PAV | 10 | 41.17 | 15910000 | 13910000 | 21140000 | 2000 | 2114000 | 500000 | 50266.2 | 2.3786 | 8.8 | 3034 | 4830.128 | 24457.143 | 33392.3887
3399AC004 | 33-I-1999 | 33 | 6630 | 0 | 45.2656 | 1999_08_30 | -93.7158 | Asphalt Cement |  | University of Minnesota | 03/24/2004 | 58-28 MnROAD, BI7 | PAV | 10 | 41.21 | 15900000 | 13920000 | 21130000 | 2000 | 2113000 | 499700 | 50240.2 | 2.378 | 8.8 | 3036 | 4833.312 | 24458.8682 | 33393.4096
3399AC004 | 33-I-1999 | 33 | 6630 | 0 | 45.2656 | 1999_08_30 | -93.7158 | Asphalt Cement |  | University of Minnesota | 03/24/2004 | 58-28 MnROAD, BI7 | PAV | 10 | 41.17 | 15890000 | 13900000 | 21120000 | 2000 | 2112000 | 500000 | 50266.6 | 2.3812 | 8.8 | 3038 | 4836.496 | 24480.3032 | 33367.5458
3399AC004 | 33-I-1999 | 33 | 6630 | 0 | 45.2656 | 1999_08_30 | -93.7158 | Asphalt Cement |  | University of Minnesota | 03/24/2004 | 58-28 MnROAD, BI7 | PAV | 10 | 41.2 | 15890000 | 13910000 | 21120000 | 2000 | 2112000 | 499700 | 50240.3 | 2.3798 | 8.8 | 3041 | 4841.272 | 24465.5719 | 33391.0134
3399AC004 | 33-I-1999 | 33 | 6630 | 0 | 45.2656 | 1999_08_30 | -93.7158 | Asphalt Cement |  | University of Minnesota | 03/24/2004 | 58-28 MnROAD, BI7 | PAV | 10 | 41.2 | 15880000 | 13900000 | 21110000 | 2000 | 2111000 | 500000 | 50261.3 | 2.3817 | 8.8 | 3043 | 4844.456 | 24506.5605 | 33338.5382
3399AC004 | 33-I-1999 | 33 | 6630 | 0 | 45.2656 | 1999_08_30 | -93.7158 | Asphalt Cement |  | University of Minnesota | 03/24/2004 | 58-28 MnROAD, BI7 | PAV | 10 | 41.21 | 15880000 | 13910000 | 21110000 | 2000 | 2111000 | 499800 | 50241 | 2.3808 | 8.8 | 3045 | 4847.64 | 24491.8407 | 33361.949
3399AC004 | 33-I-1999 | 33 | 6630 | 0 | 45.2656 | 1999_08_30 | -93.7158 | Asphalt Cement |  | University of Minnesota | 03/24/2004 | 58-28 MnROAD, BI7 | PAV | 10 | 41.2 | 15880000 | 13900000 | 21100000 | 2000 | 2110000 | 500000 | 50263.7 | 2.3822 | 8.8 | 3048 | 4852.416 | 24518.175 | 33329.4886
3399AC004 | 33-I-1999 | 33 | 6630 | 0 | 45.2656 | 1999_08_30 | -93.7158 | Asphalt Cement |  | University of Minnesota | 03/24/2004 | 58-28 MnROAD, BI7 | PAV | 10 | 41.19 | 15880000 | 13900000 | 21110000 | 2000 | 2111000 | 499800 | 50245.9 | 2.381 | 8.8 | 3050 | 4855.6 | 24482.0769 | 33382.0077
3399AC004 | 33-I-1999 | 33 | 6630 | 0 | 45.2656 | 1999_08_30 | -93.7158 | Asphalt Cement |  | University of Minnesota | 03/24/2004 | 58-28 MnROAD, BI7 | PAV | 10 | 41.21 | 15880000 | 13910000 | 21110000 | 2000 | 2111000 | 500000 | 50262.3 | 2.3818 | 8.8 | 3052 | 4858.784 | 24511.4459 | 33345.3839
3399AC004 | 33-I-1999 | 33 | 6630 | 0 | 45.2656 | 1999_08_30 | -93.7158 | Asphalt Cement |  | University of Minnesota | 03/24/2004 | 58-28 MnROAD, BI7 | PAV | 10 | 41.2 | 15880000 | 13900000 | 21110000 | 2000 | 2111000 | 499800 | 50241.9 | 2.3808 | 8.8 | 3055 | 4863.56 | 24486.9592 | 33382.1046
3399AC004 | 33-I-1999 | 33 | 6630 | 0 | 45.2656 | 1999_08_30 | -93.7158 | Asphalt Cement |  | University of Minnesota | 03/24/2004 | 58-28 MnROAD, BI7 | PAV | 10 | 41.2 | 15880000 | 13910000 | 21110000 | 2000 | 2111000 | 500000 | 50263.8 | 2.3815 | 8.8 | 3057 | 4866.744 | 24506.5605 | 33358.7791
3399AC004 | 33-I-1999 | 33 | 6630 | 0 | 45.2656 | 1999_08_30 | -93.7158 | Asphalt Cement |  | University of Minnesota | 03/24/2004 | 58-28 MnROAD, BI7 | PAV | 10 | 41.19 | 15890000 | 13900000 | 21110000 | 2000 | 2111000 | 499700 | 50240 | 2.3805 | 8.8 | 3060 | 4871.52 | 24472.2811 | 33408.8837
3399AC004 | 33-I-1999 | 33 | 6630 | 0 | 45.2656 | 1999_08_30 | -93.7158 | Asphalt Cement |  | University of Minnesota | 03/24/2004 | 58-28 MnROAD, BI7 | PAV | 10 | 41.19 | 15880000 | 13900000 | 21110000 | 2000 | 2111000 | 500000 | 50265.8 | 2.3822 | 8.8 | 3062 | 4874.704 | 24501.6743 | 33372.1809
3399AC004 | 33-I-1999 | 33 | 6630 | 0 | 45.2656 | 1999_08_30 | -93.7158 | Asphalt Cement |  | University of Minnesota | 03/24/2004 | 58-28 MnROAD, BI7 | PAV | 10 | 41.2 | 15870000 | 13900000 | 21100000 | 2000 | 2110000 | 499700 | 50238.1 | 2.3815 | 8.8 | 3064 | 4877.888 | 24488.762 | 33393.1535
3399AC004 | 33-I-1999 | 33 | 6630 | 0 | 45.2656 | 1999_08_30 | -93.7158 | Asphalt Cement |  | University of Minnesota | 03/24/2004 | 58-28 MnROAD, BI7 | PAV | 10 | 41.19 | 15880000 | 13900000 | 21100000 | 2000 | 2110000 | 500000 | 50266.5 | 2.3824 | 8.8 | 3067 | 4882.664 | 24513.2865 | 33363.1204
3399AC004 | 33-I-1999 | 33 | 6630 | 0 | 45.2656 | 1999_08_30 | -93.7158 | Asphalt Cement |  | University of Minnesota | 03/24/2004 | 58-28 MnROAD, BI7 | PAV | 10 | 41.17 | 15880000 | 13890000 | 21100000 | 2000 | 2110000 | 499900 | 50254.7 | 2.3829 | 8.8 | 3069 | 4885.848 | 24493.7068 | 33393.167
3399AC004 | 33-I-1999 | 33 | 6630 | 0 | 45.2656 | 1999_08_30 | -93.7158 | Asphalt Cement |  | University of Minnesota | 03/24/2004 | 58-28 MnROAD, BI7 | PAV | 10 | 41.21 | 15880000 | 13900000 | 21100000 | 2000 | 2110000 | 499900 | 50260.4 | 2.3821 | 8.8 | 3071 | 4889.032 | 24513.2545 | 33369.9138
3399AC004 | 33-I-1999 | 33 | 6630 | 0 | 45.2656 | 1999_08_30 | -93.7158 | Asphalt Cement |  | University of Minnesota | 03/24/2004 | 58-28 MnROAD, BI7 | PAV | 10 | 41.18 | 15860000 | 13880000 | 21070000 | 2000 | 2107000 | 499900 | 50251.5 | 2.3851 | 8.8 | 3074 | 4893.808 | 24533.4766 | 33345.7816
3399AC004 | 33-I-1999 | 33 | 6630 | 0 | 45.2656 | 1999_08_30 | -93.7158 | Asphalt Cement |  | University of Minnesota | 03/24/2004 | 58-28 MnROAD, BI7 | PAV | 10 | 41.23 | 15860000 | 13900000 | 21090000 | 2000 | 2109000 | 499900 | 50251.3 | 2.3832 | 8.8 | 3076 | 4896.992 | 24534.6516 | 33347.5582
3399AC004 | 33-I-1999 | 33 | 6630 | 0 | 45.2656 | 1999_08_30 | -93.7158 | Asphalt Cement |  | University of Minnesota | 03/24/2004 | 58-28 MnROAD, BI7 | PAV | 10 | 41.2 | 15850000 | 13870000 | 21060000 | 2000 | 2106000 | 499800 | 50246.2 | 2.3864 | 8.8 | 3078 | 4900.176 | 24545.0954 | 33336.7417
3399AC004 | 33-I-1999 | 33 | 6630 | 0 | 45.2656 | 1999_08_30 | -93.7158 | Asphalt Cement |  | University of Minnesota | 03/24/2004 | 58-28 MnROAD, BI7 | PAV | 10 | 41.23 | 15860000 | 13900000 | 21090000 | 2000 | 2109000 | 499900 | 50253.6 | 2.3839 | 8.8 | 3081 | 4904.952 | 24534.6516 | 33354.3064
3399AC004 | 33-I-1999 | 33 | 6630 | 0 | 45.2656 | 1999_08_30 | -93.7158 | Asphalt Cement |  | University of Minnesota | 03/24/2004 | 58-28 MnROAD, BI7 | PAV | 10 | 41.22 | 15840000 | 13870000 | 21050000 | 2000 | 2105000 | 499800 | 50241.5 | 2.3871 | 8.8 | 3083 | 4908.136 | 24566.5459 | 33314.3741
3399AC004 | 33-I-1999 | 33 | 6630 | 0 | 45.2656 | 1999_08_30 | -93.7158 | Asphalt Cement |  | University of Minnesota | 03/24/2004 | 58-28 MnROAD, BI7 | PAV | 10 | 41.22 | 15850000 | 13890000 | 21070000 | 2000 | 2107000 | 499900 | 50259.9 | 2.3855 | 8.8 | 3085 | 4911.32 | 24553.0491 | 33336.0601
3399AC004 | 33-I-1999 | 33 | 6630 | 0 | 45.2656 | 1999_08_30 | -93.7158 | Asphalt Cement |  | University of Minnesota | 03/24/2004 | 58-28 MnROAD, BI7 | PAV | 10 | 41.23 | 15830000 | 13870000 | 21040000 | 2000 | 2104000 | 499800 | 50242.3 | 2.3884 | 8.8 | 3088 | 4916.096 | 24583.1182 | 33298.6545
3399AC004 | 33-I-1999 | 33 | 6630 | 0 | 45.2656 | 1999_08_30 | -93.7158 | Asphalt Cement |  | University of Minnesota | 03/24/2004 | 58-28 MnROAD, BI7 | PAV | 10 | 41.23 | 15850000 | 13890000 | 21070000 | 2000 | 2107000 | 499900 | 50259.3 | 2.3854 | 8.8 | 3090 | 4919.28 | 24557.9404 | 33336.1669
3399AC004 | 33-I-1999 | 33 | 6630 | 0 | 45.2656 | 1999_08_30 | -93.7158 | Asphalt Cement |  | University of Minnesota | 03/24/2004 | 58-28 MnROAD, BI7 | PAV | 10 | 41.22 | 15820000 | 13860000 | 21040000 | 2000 | 2104000 | 499800 | 50246.9 | 2.3889 | 8.8 | 3093 | 4924.056 | 24578.222 | 33312.0293
3399AC004 | 33-I-1999 | 33 | 6630 | 0 | 45.2656 | 1999_08_30 | -93.7158 | Asphalt Cement |  | University of Minnesota | 03/24/2004 | 58-28 MnROAD, BI7 | PAV | 10 | 41.24 | 15840000 | 13890000 | 21060000 | 2000 | 2106000 | 499800 | 50250.4 | 2.3861 | 8.8 | 3095 | 4927.24 | 24564.6633 | 33333.7888
3399AC004 | 33-I-1999 | 33 | 6630 | 0 | 45.2656 | 1999_08_30 | -93.7158 | Asphalt Cement |  | University of Minnesota | 03/24/2004 | 58-28 MnROAD, BI7 | PAV | 10 | 41.22 | 15820000 | 13860000 | 21040000 | 2000 | 2104000 | 500000 | 50260.9 | 2.3898 | 8.8 | 3097 | 4930.424 | 24597.8964 | 33292.1232
3399AC004 | 33-I-1999 | 33 | 6630 | 0 | 45.2656 | 1999_08_30 | -93.7158 | Asphalt Cement |  | University of Minnesota | 03/24/2004 | 58-28 MnROAD, BI7 | PAV | 10 | 44.61 | 11550000 | 11390000 | 16220000 | 2000 | 1622000 | 500000 | 50260.8 | 3.0964 | 8.8 | 6483.7 | 10322.05 | 34005.383 | 27945.6074
3399AC004 | 33-I-1999 | 33 | 6630 | 0 | 45.2656 | 1999_08_30 | -93.7158 | Asphalt Cement |  | University of Minnesota | 03/24/2004 | 58-28 MnROAD, BI7 | PAV | 10 | 44.65 | 11520000 | 11380000 | 16190000 | 2000 | 1619000 | 499700 | 50233.8 | 3.0996 | 8.8 | 6486.1 | 10325.871 | 34051.5981 | 27910.6488
3399AC004 | 33-I-1999 | 33 | 6630 | 0 | 45.2656 | 1999_08_30 | -93.7158 | Asphalt Cement |  | University of Minnesota | 03/24/2004 | 58-28 MnROAD, BI7 | PAV | 10 | 44.61 | 11540000 | 11390000 | 16220000 | 2000 | 1622000 | 500000 | 50262.3 | 3.0969 | 8.8 | 6488.4 | 10329.533 | 34005.383 | 27951.5537
3399AC004 | 33-I-1999 | 33 | 6630 | 0 | 45.2656 | 1999_08_30 | -93.7158 | Asphalt Cement |  | University of Minnesota | 03/24/2004 | 58-28 MnROAD, BI7 | PAV | 10 | 44.66 | 11530000 | 11390000 | 16200000 | 2000 | 1620000 | 499700 | 50237.5 | 3.0979 | 8.8 | 6490.9 | 10333.513 | 34036.5905 | 27928.8962
3399AC004 | 33-I-1999 | 33 | 6630 | 0 | 45.2656 | 1999_08_30 | -93.7158 | Asphalt Cement |  | University of Minnesota | 03/24/2004 | 58-28 MnROAD, BI7 | PAV | 10 | 44.6 | 11540000 | 11380000 | 16210000 | 2000 | 1621000 | 500000 | 50260.6 | 3.0979 | 8.8 | 6493.2 | 10337.174 | 34020.3404 | 27945.2091
3399AC004 | 33-I-1999 | 33 | 6630 | 0 | 45.2656 | 1999_08_30 | -93.7158 | Asphalt Cement |  | University of Minnesota | 03/24/2004 | 58-28 MnROAD, BI7 | PAV | 10 | 44.65 | 11530000 | 11390000 | 16200000 | 2000 | 1620000 | 499800 | 50241.1 | 3.098 | 8.8 | 6495.6 | 10340.995 | 34044.2003 | 27928.5943
3399AC004 | 33-I-1999 | 33 | 6630 | 0 | 45.2656 | 1999_08_30 | -93.7158 | Asphalt Cement |  | University of Minnesota | 03/24/2004 | 58-28 MnROAD, BI7 | PAV | 10 | 44.6 | 11530000 | 11370000 | 16200000 | 2000 | 1620000 | 499900 | 50251.8 | 3.0998 | 8.8 | 6497.9 | 10344.657 | 34027.7255 | 27945.0883
3399AC004 | 33-I-1999 | 33 | 6630 | 0 | 45.2656 | 1999_08_30 | -93.7158 | Asphalt Cement |  | University of Minnesota | 03/24/2004 | 58-28 MnROAD, BI7 | PAV | 10 | 44.66 | 11520000 | 11380000 | 16190000 | 2000 | 1619000 | 499800 | 50242 | 3.0999 | 8.8 | 6500.3 | 10348.478 | 34071.2463 | 27912.3622
3399AC004 | 33-I-1999 | 33 | 6630 | 0 | 45.2656 | 1999_08_30 | -93.7158 | Asphalt Cement |  | University of Minnesota | 03/24/2004 | 58-28 MnROAD, BI7 | PAV | 10 | 44.64 | 11510000 | 11370000 | 16180000 | 2000 | 1618000 | 499700 | 50236 | 3.1025 | 8.8 | 6502.7 | 10352.298 | 34066.6231 | 27919.1199
3399AC004 | 33-I-1999 | 33 | 6630 | 0 | 45.2656 | 1999_08_30 | -93.7158 | Asphalt Cement |  | University of Minnesota | 03/24/2004 | 58-28 MnROAD, BI7 | PAV | 10 | 44.65 | 11520000 | 11380000 | 16190000 | 2000 | 1619000 | 499900 | 50255.4 | 3.1011 | 8.8 | 6505 | 10355.96 | 34078.8612 | 27912.0637
3399AC004 | 33-I-1999 | 33 | 6630 | 0 | 45.2656 | 1999_08_30 | -93.7158 | Asphalt Cement |  | University of Minnesota | 03/24/2004 | 58-28 MnROAD, BI7 | PAV | 10 | 44.64 | 11510000 | 11370000 | 16170000 | 2000 | 1617000 | 499700 | 50239.5 | 3.1038 | 8.8 | 6507.4 | 10359.781 | 34087.6909 | 27907.8026
3399AC004 | 33-I-1999 | 33 | 6630 | 0 | 45.2656 | 1999_08_30 | -93.7158 | Asphalt Cement |  | University of Minnesota | 03/24/2004 | 58-28 MnROAD, BI7 | PAV | 10 | 44.68 | 11510000 | 11380000 | 16190000 | 2000 | 1619000 | 499700 | 50240 | 3.1009 | 8.8 | 6509.7 | 10363.442 | 34069.6419 | 27925.5575
3399AC004 | 33-I-1999 | 33 | 6630 | 0 | 45.2656 | 1999_08_30 | -93.7158 | Asphalt Cement |  | University of Minnesota | 03/24/2004 | 58-28 MnROAD, BI7 | PAV | 10 | 44.64 | 11510000 | 11360000 | 16170000 | 2000 | 1617000 | 499800 | 50245.9 | 3.1048 | 8.8 | 6512.1 | 10367.263 | 34101.3356 | 27902.5724
3399AC004 | 33-I-1999 | 33 | 6630 | 0 | 45.2656 | 1999_08_30 | -93.7158 | Asphalt Cement |  | University of Minnesota | 03/24/2004 | 58-28 MnROAD, BI7 | PAV | 10 | 44.67 | 11510000 | 11380000 | 16180000 | 2000 | 1618000 | 499800 | 50244.7 | 3.1021 | 8.8 | 6514.4 | 10370.925 | 34098.3247 | 27908.0052
3399AC004 | 33-I-1999 | 33 | 6630 | 0 | 45.2656 | 1999_08_30 | -93.7158 | Asphalt Cement |  | University of Minnesota | 03/24/2004 | 58-28 MnROAD, BI7 | PAV | 10 | 44.65 | 11490000 | 11350000 | 16160000 | 2000 | 1616000 | 499800 | 50243.2 | 3.1075 | 8.8 | 6516.8 | 10374.746 | 34128.4682 | 27886.3233
3399AC004 | 33-I-1999 | 33 | 6630 | 0 | 45.2656 | 1999_08_30 | -93.7158 | Asphalt Cement |  | University of Minnesota | 03/24/2004 | 58-28 MnROAD, BI7 | PAV | 10 | 44.66 | 11500000 | 11370000 | 16170000 | 2000 | 1617000 | 499900 | 50259.9 | 3.1054 | 8.8 | 6519.2 | 10378.566 | 34127.0398 | 27890.4587
3399AC004 | 33-I-1999 | 33 | 6630 | 0 | 45.2656 | 1999_08_30 | -93.7158 | Asphalt Cement |  | University of Minnesota | 03/24/2004 | 58-28 MnROAD, BI7 | PAV | 10 | 44.68 | 11480000 | 11350000 | 16150000 | 2000 | 1615000 | 499700 | 50235.5 | 3.109 | 8.8 | 6521.6 | 10382.387 | 34154.025 | 27871.3886
3399AC004 | 33-I-1999 | 33 | 6630 | 0 | 45.2656 | 1999_08_30 | -93.7158 | Asphalt Cement |  | University of Minnesota | 03/24/2004 | 58-28 MnROAD, BI7 | PAV | 10 | 44.66 | 11500000 | 11360000 | 16170000 | 2000 | 1617000 | 499900 | 50258.5 | 3.1066 | 8.8 | 6523.9 | 10386.049 | 34127.0398 | 27896.3957
3399AC004 | 33-I-1999 | 33 | 6630 | 0 | 45.2656 | 1999_08_30 | -93.7158 | Asphalt Cement |  | University of Minnesota | 03/24/2004 | 58-28 MnROAD, BI7 | PAV | 10 | 44.68 | 11480000 | 11350000 | 16140000 | 2000 | 1614000 | 499700 | 50240.3 | 3.1096 | 8.8 | 6526.3 | 10389.87 | 34175.1861 | 27860.0605
3399AC004 | 33-I-1999 | 33 | 6630 | 0 | 45.2656 | 1999_08_30 | -93.7158 | Asphalt Cement |  | University of Minnesota | 03/24/2004 | 58-28 MnROAD, BI7 | PAV | 10 | 44.69 | 11490000 | 11370000 | 16160000 | 2000 | 1616000 | 499800 | 50248.6 | 3.1068 | 8.8 | 6528.6 | 10393.531 | 34152.5789 | 27881.4695
3399AC004 | 33-I-1999 | 33 | 6630 | 0 | 45.2656 | 1999_08_30 | -93.7158 | Asphalt Cement |  | University of Minnesota | 03/24/2004 | 58-28 MnROAD, BI7 | PAV | 10 | 44.69 | 11470000 | 11350000 | 16140000 | 2000 | 1614000 | 499700 | 50235 | 3.1108 | 8.8 | 6531 | 10397.352 | 34181.2173 | 27861.0746
3399AC004 | 33-I-1999 | 33 | 6630 | 0 | 45.2656 | 1999_08_30 | -93.7158 | Asphalt Cement |  | University of Minnesota | 03/24/2004 | 58-28 MnROAD, BI7 | PAV | 10 | 44.68 | 11480000 | 11350000 | 16150000 | 2000 | 1615000 | 499900 | 50258.3 | 3.1102 | 8.8 | 6533.3 | 10401.014 | 34181.3701 | 27863.9162
3399AC004 | 33-I-1999 | 33 | 6630 | 0 | 45.2656 | 1999_08_30 | -93.7158 | Asphalt Cement |  | University of Minnesota | 03/24/2004 | 58-28 MnROAD, BI7 | PAV | 10 | 44.69 | 11460000 | 11340000 | 16130000 | 2000 | 1613000 | 499700 | 50238.4 | 3.113 | 8.8 | 6535.7 | 10404.834 | 34202.4083 | 27849.7413
3399AC004 | 33-I-1999 | 33 | 6630 | 0 | 45.2656 | 1999_08_30 | -93.7158 | Asphalt Cement |  | University of Minnesota | 03/24/2004 | 58-28 MnROAD, BI7 | PAV | 10 | 44.67 | 11470000 | 11340000 | 16130000 | 2000 | 1613000 | 500000 | 50262.5 | 3.1133 | 8.8 | 6538.1 | 10408.655 | 34231.4028 | 27829.1159
3399AC004 | 33-I-1999 | 33 | 6630 | 0 | 45.2656 | 1999_08_30 | -93.7158 | Asphalt Cement |  | University of Minnesota | 03/24/2004 | 58-28 MnROAD, BI7 | PAV | 10 | 44.71 | 11460000 | 11340000 | 16120000 | 2000 | 1612000 | 499700 | 50234.8 | 3.1138 | 8.8 | 6540.4 | 10412.317 | 34235.6999 | 27828.5857
3399AC004 | 33-I-1999 | 33 | 6630 | 0 | 45.2656 | 1999_08_30 | -93.7158 | Asphalt Cement |  | University of Minnesota | 03/24/2004 | 58-28 MnROAD, BI7 | PAV | 10 | 44.69 | 11460000 | 11330000 | 16120000 | 2000 | 1612000 | 500000 | 50262.7 | 3.116 | 8.8 | 6542.8 | 10416.138 | 34264.7311 | 27807.9699
3399AC004 | 33-I-1999 | 33 | 6630 | 0 | 45.2656 | 1999_08_30 | -93.7158 | Asphalt Cement |  | University of Minnesota | 03/24/2004 | 58-28 MnROAD, BI7 | PAV | 10 | 44.71 | 11440000 | 11330000 | 16110000 | 2000 | 1611000 | 499700 | 50234.4 | 3.1165 | 8.8 | 6545.1 | 10419.799 | 34256.9511 | 27817.2472
3399AC004 | 33-I-1999 | 33 | 6630 | 0 | 45.2656 | 1999_08_30 | -93.7158 | Asphalt Cement |  | University of Minnesota | 03/24/2004 | 58-28 MnROAD, BI7 | PAV | 10 | 44.69 | 11440000 | 11320000 | 16100000 | 2000 | 1610000 | 499900 | 50260.1 | 3.12 | 8.8 | 6547.6 | 10423.779 | 34293.5744 | 27790.501
3399AC004 | 33-I-1999 | 33 | 6630 | 0 | 45.2656 | 1999_08_30 | -93.7158 | Asphalt Cement |  | University of Minnesota | 03/24/2004 | 58-28 MnROAD, BI7 | PAV | 10 | 44.73 | 11440000 | 11330000 | 16100000 | 2000 | 1610000 | 499700 | 50238.2 | 3.1175 | 8.8 | 6549.8 | 10427.282 | 34290.3137 | 27796.1041
3399AC004 | 33-I-1999 | 33 | 6630 | 0 | 45.2656 | 1999_08_30 | -93.7158 | Asphalt Cement |  | University of Minnesota | 03/24/2004 | 58-28 MnROAD, BI7 | PAV | 10 | 44.7 | 11440000 | 11320000 | 16090000 | 2000 | 1609000 | 499900 | 50257.8 | 3.1215 | 8.8 | 6552.2 | 10431.102 | 34320.9417 | 27774.2585
3399AC004 | 33-I-1999 | 33 | 6630 | 0 | 45.2656 | 1999_08_30 | -93.7158 | Asphalt Cement |  | University of Minnesota | 03/24/2004 | 58-28 MnROAD, BI7 | PAV | 10 | 44.73 | 11440000 | 11330000 | 16100000 | 2000 | 1610000 | 499800 | 50244.8 | 3.1182 | 8.8 | 6554.6 | 10434.923 | 34304.0395 | 27790.9037
3399AC004 | 33-I-1999 | 33 | 6630 | 0 | 45.2656 | 1999_08_30 | -93.7158 | Asphalt Cement |  | University of Minnesota | 03/24/2004 | 58-28 MnROAD, BI7 | PAV | 10 | 44.71 | 11420000 | 11310000 | 16070000 | 2000 | 1607000 | 499900 | 50252.8 | 3.1237 | 8.8 | 6556.9 | 10438.585 | 34369.7162 | 27740.7552
3399AC004 | 33-I-1999 | 33 | 6630 | 0 | 45.2656 | 1999_08_30 | -93.7158 | Asphalt Cement |  | University of Minnesota | 03/24/2004 | 58-28 MnROAD, BI7 | PAV | 10 | 44.74 | 11430000 | 11330000 | 16090000 | 2000 | 1609000 | 499800 | 50248.1 | 3.1198 | 8.8 | 6559.3 | 10442.406 | 34331.4067 | 27774.6696
3399AC004 | 33-I-1999 | 33 | 6630 | 0 | 45.2656 | 1999_08_30 | -93.7158 | Asphalt Cement |  | University of Minnesota | 03/24/2004 | 58-28 MnROAD, BI7 | PAV | 10 | 44.72 | 11420000 | 11310000 | 16070000 | 2000 | 1607000 | 499800 | 50249.9 | 3.1237 | 8.8 | 6561.7 | 10446.226 | 34362.0237 | 27752.8797
3399AC004 | 33-I-1999 | 33 | 6630 | 0 | 45.2656 | 1999_08_30 | -93.7158 | Asphalt Cement |  | University of Minnesota | 03/24/2004 | 58-28 MnROAD, BI7 | PAV | 10 | 44.75 | 11420000 | 11320000 | 16080000 | 2000 | 1608000 | 499800 | 50244.4 | 3.1216 | 8.8 | 6564 | 10449.888 | 34358.8069 | 27758.4359
3399AC004 | 33-I-1999 | 33 | 6630 | 0 | 45.2656 | 1999_08_30 | -93.7158 | Asphalt Cement |  | University of Minnesota | 03/24/2004 | 58-28 MnROAD, BI7 | PAV | 10 | 44.72 | 11420000 | 11310000 | 16070000 | 2000 | 1607000 | 499900 | 50256.2 | 3.1247 | 8.8 | 6566.4 | 10453.709 | 34375.7754 | 27747.6913
3399AC004 | 33-I-1999 | 33 | 6630 | 0 | 45.2656 | 1999_08_30 | -93.7158 | Asphalt Cement |  | University of Minnesota | 03/24/2004 | 58-28 MnROAD, BI7 | PAV | 10 | 44.75 | 11420000 | 11320000 | 16080000 | 2000 | 1608000 | 499900 | 50252.7 | 3.1222 | 8.8 | 6568.7 | 10457.37 | 34372.5573 | 27753.2468
3399AC004 | 33-I-1999 | 33 | 6630 | 0 | 45.2656 | 1999_08_30 | -93.7158 | Asphalt Cement |  | University of Minnesota | 03/24/2004 | 58-28 MnROAD, BI7 | PAV | 10 | 44.73 | 11410000 | 11310000 | 16060000 | 2000 | 1606000 | 499800 | 50247.2 | 3.1252 | 8.8 | 6571.1 | 10461.191 | 34389.4792 | 27742.5472
3399AC004 | 33-I-1999 | 33 | 6630 | 0 | 45.2656 | 1999_08_30 | -93.7158 | Asphalt Cement |  | University of Minnesota | 03/24/2004 | 58-28 MnROAD, BI7 | PAV | 10 | 44.76 | 11410000 | 11310000 | 16070000 | 2000 | 1607000 | 499800 | 50243.2 | 3.1244 | 8.8 | 6573.4 | 10464.853 | 34386.2401 | 27748.1174
3399AC004 | 33-I-1999 | 33 | 6630 | 0 | 45.2656 | 1999_08_30 | -93.7158 | Asphalt Cement |  | University of Minnesota | 03/24/2004 | 58-28 MnROAD, BI7 | PAV | 10 | 44.73 | 11410000 | 11300000 | 16060000 | 2000 | 1606000 | 499900 | 50254.9 | 3.1262 | 8.8 | 6575.8 | 10468.674 | 34403.2418 | 27737.3611
3399AC004 | 33-I-1999 | 33 | 6630 | 0 | 45.2656 | 1999_08_30 | -93.7158 | Asphalt Cement |  | University of Minnesota | 03/24/2004 | 58-28 MnROAD, BI7 | PAV | 10 | 44.77 | 11400000 | 11310000 | 16060000 | 2000 | 1606000 | 499800 | 50240.6 | 3.1261 | 8.8 | 6578.1 | 10472.335 | 34413.7065 | 27731.8823
3399AC004 | 33-I-1999 | 33 | 6630 | 0 | 45.2656 | 1999_08_30 | -93.7158 | Asphalt Cement |  | University of Minnesota | 03/24/2004 | 58-28 MnROAD, BI7 | PAV | 10 | 44.73 | 11410000 | 11300000 | 16050000 | 2000 | 1605000 | 499900 | 50252 | 3.1275 | 8.8 | 6580.5 | 10476.156 | 34424.6769 | 27726.0004
3399AC004 | 33-I-1999 | 33 | 6630 | 0 | 45.2656 | 1999_08_30 | -93.7158 | Asphalt Cement |  | University of Minnesota | 03/24/2004 | 58-28 MnROAD, BI7 | PAV | 10 | 44.77 | 11390000 | 11300000 | 16040000 | 2000 | 1604000 | 499700 | 50239.8 | 3.1292 | 8.8 | 6582.8 | 10479.818 | 34442.8296 | 27714.3421
3399AC004 | 33-I-1999 | 33 | 6630 | 0 | 45.2656 | 1999_08_30 | -93.7158 | Asphalt Cement |  | University of Minnesota | 03/24/2004 | 58-28 MnROAD, BI7 | PAV | 10 | 44.73 | 11400000 | 11290000 | 16040000 | 2000 | 1604000 | 499900 | 50259 | 3.1298 | 8.8 | 6585.2 | 10483.638 | 34446.1386 | 27714.6346
3399AC004 | 33-I-1999 | 33 | 6630 | 0 | 45.2656 | 1999_08_30 | -93.7158 | Asphalt Cement |  | University of Minnesota | 03/24/2004 | 58-28 MnROAD, BI7 | PAV | 10 | 44.79 | 11380000 | 11290000 | 16030000 | 2000 | 1603000 | 499800 | 50240.4 | 3.1314 | 8.8 | 6587.6 | 10487.459 | 34490.2415 | 27682.1478
3399AC004 | 33-I-1999 | 33 | 6630 | 0 | 45.2656 | 1999_08_30 | -93.7158 | Asphalt Cement |  | University of Minnesota | 03/24/2004 | 58-28 MnROAD, BI7 | PAV | 10 | 44.73 | 11400000 | 11290000 | 16040000 | 2000 | 1604000 | 499900 | 50258.6 | 3.1304 | 8.8 | 6590 | 10491.28 | 34446.1386 | 27720.5458
3399AC004 | 33-I-1999 | 33 | 6630 | 0 | 45.2656 | 1999_08_30 | -93.7158 | Asphalt Cement |  | University of Minnesota | 03/24/2004 | 58-28 MnROAD, BI7 | PAV | 10 | 44.79 | 11380000 | 11290000 | 16030000 | 2000 | 1603000 | 499800 | 50241.2 | 3.132 | 8.8 | 6592.3 | 10494.942 | 34490.2415 | 27688.0518
3399AC004 | 33-I-1999 | 33 | 6630 | 0 | 45.2656 | 1999_08_30 | -93.7158 | Asphalt Cement |  | University of Minnesota | 03/24/2004 | 58-28 MnROAD, BI7 | PAV | 10 | 44.74 | 11390000 | 11280000 | 16030000 | 2000 | 1603000 | 499900 | 50252.5 | 3.1323 | 8.8 | 6594.7 | 10498.762 | 34473.6994 | 27704.2917
3399AC004 | 33-I-1999 | 33 | 6630 | 0 | 45.2656 | 1999_08_30 | -93.7158 | Asphalt Cement |  | University of Minnesota | 03/24/2004 | 58-28 MnROAD, BI7 | PAV | 10 | 44.78 | 11380000 | 11290000 | 16030000 | 2000 | 1603000 | 499800 | 50250.2 | 3.1327 | 8.8 | 6597.1 | 10502.583 | 34484.177 | 27698.8275
3399AC004 | 33-I-1999 | 33 | 6630 | 0 | 45.2656 | 1999_08_30 | -93.7158 | Asphalt Cement |  | University of Minnesota | 03/24/2004 | 58-28 MnROAD, BI7 | PAV | 10 | 44.75 | 11380000 | 11280000 | 16020000 | 2000 | 1602000 | 499800 | 50240.9 | 3.1338 | 8.8 | 6599.5 | 10506.404 | 34487.4915 | 27699.1185
3399AC004 | 33-I-1999 | 33 | 6630 | 0 | 45.2656 | 1999_08_30 | -93.7158 | Asphalt Cement |  | University of Minnesota | 03/24/2004 | 58-28 MnROAD, BI7 | PAV | 10 | 44.78 | 11370000 | 11290000 | 16020000 | 2000 | 1602000 | 499900 | 50255.6 | 3.1339 | 8.8 | 6601.8 | 10510.066 | 34519.5119 | 27676.3767
3399AC004 | 33-I-1999 | 33 | 6630 | 0 | 45.2656 | 1999_08_30 | -93.7158 | Asphalt Cement |  | University of Minnesota | 03/24/2004 | 58-28 MnROAD, BI7 | PAV | 10 | 44.77 | 11370000 | 11270000 | 16010000 | 2000 | 1601000 | 499700 | 50237.8 | 3.1356 | 8.8 | 6604.1 | 10513.727 | 34507.3696 | 27689.0677
3399AC004 | 33-I-1999 | 33 | 6630 | 0 | 45.2656 | 1999_08_30 | -93.7158 | Asphalt Cement |  | University of Minnesota | 03/24/2004 | 58-28 MnROAD, BI7 | PAV | 10 | 44.79 | 11370000 | 11290000 | 16020000 | 2000 | 1602000 | 499900 | 50253 | 3.1345 | 8.8 | 6606.7 | 10517.866 | 34525.5826 | 27677.4129
3399AC004 | 33-I-1999 | 33 | 6630 | 0 | 45.2656 | 1999_08_30 | -93.7158 | Asphalt Cement |  | University of Minnesota | 03/24/2004 | 58-28 MnROAD, BI7 | PAV | 10 | 44.78 | 11360000 | 11270000 | 16000000 | 2000 | 1600000 | 499700 | 50234.9 | 3.1367 | 8.8 | 6608.9 | 10521.369 | 34535.0111 | 27672.8076
3399AC004 | 33-I-1999 | 33 | 6630 | 0 | 45.2656 | 1999_08_30 | -93.7158 | Asphalt Cement |  | University of Minnesota | 03/24/2004 | 58-28 MnROAD, BI7 | PAV | 10 | 44.77 | 11370000 | 11280000 | 16010000 | 2000 | 1601000 | 500000 | 50262.1 | 3.1366 | 8.8 | 6611.3 | 10525.19 | 34548.8157 | 27664.7016
3399AC004 | 33-I-1999 | 33 | 6630 | 0 | 45.2656 | 1999_08_30 | -93.7158 | Asphalt Cement |  | University of Minnesota | 03/24/2004 | 58-28 MnROAD, BI7 | PAV | 10 | 44.8 | 11350000 | 11270000 | 15990000 | 2000 | 1599000 | 499700 | 50233.7 | 3.139 | 8.8 | 6613.6 | 10528.851 | 34568.7625 | 27651.688
3399AC004 | 33-I-1999 | 33 | 6630 | 0 | 45.2656 | 1999_08_30 | -93.7158 | Asphalt Cement |  | University of Minnesota | 03/24/2004 | 58-28 MnROAD, BI7 | PAV | 10 | 44.77 | 11360000 | 11270000 | 16000000 | 2000 | 1600000 | 500000 | 50262.6 | 3.1385 | 8.8 | 6616 | 10532.672 | 34570.4087 | 27653.3215
3399AC004 | 33-I-1999 | 33 | 6630 | 0 | 45.2656 | 1999_08_30 | -93.7158 | Asphalt Cement |  | University of Minnesota | 03/24/2004 | 58-28 MnROAD, BI7 | PAV | 10 | 44.79 | 11340000 | 11260000 | 15980000 | 2000 | 1598000 | 499700 | 50239.2 | 3.1418 | 8.8 | 6618.3 | 10536.334 | 34584.315 | 27645.1512
3399AC004 | 33-I-1999 | 33 | 6630 | 0 | 45.2656 | 1999_08_30 | -93.7158 | Asphalt Cement |  | University of Minnesota | 03/24/2004 | 58-28 MnROAD, BI7 | PAV | 10 | 44.79 | 11350000 | 11270000 | 16000000 | 2000 | 1600000 | 499900 | 50256.8 | 3.1394 | 8.8 | 6620.6 | 10539.995 | 34568.7396 | 27660.5577
3399AC004 | 33-I-1999 | 33 | 6630 | 0 | 45.2656 | 1999_08_30 | -93.7158 | Asphalt Cement |  | University of Minnesota | 03/24/2004 | 58-28 MnROAD, BI7 | PAV | 10 | 44.78 | 11330000 | 11250000 | 15970000 | 2000 | 1597000 | 499800 | 50245.6 | 3.1445 | 8.8 | 6622.9 | 10543.657 | 34613.7356 | 27627.5484
3399AC004 | 33-I-1999 | 33 | 6630 | 0 | 45.2656 | 1999_08_30 | -93.7158 | Asphalt Cement |  | University of Minnesota | 03/24/2004 | 58-28 MnROAD, BI7 | PAV | 10 | 44.82 | 11340000 | 11270000 | 15990000 | 2000 | 1599000 | 499800 | 50248.9 | 3.1402 | 8.8 | 6625.3 | 10547.478 | 34594.7537 | 27645.6566
3399AC004 | 33-I-1999 | 33 | 6630 | 0 | 45.2656 | 1999_08_30 | -93.7158 | Asphalt Cement |  | University of Minnesota | 03/24/2004 | 58-28 MnROAD, BI7 | PAV | 10 | 44.79 | 11330000 | 11250000 | 15970000 | 2000 | 1597000 | 499900 | 50254.9 | 3.1444 | 8.8 | 6627.6 | 10551.139 | 34633.6777 | 27617.5337
3399AC004 | 33-I-1999 | 33 | 6630 | 0 | 45.2656 | 1999_08_30 | -93.7158 | Asphalt Cement |  | University of Minnesota | 03/24/2004 | 58-28 MnROAD, BI7 | PAV | 10 | 44.83 | 11330000 | 11260000 | 15970000 | 2000 | 1597000 | 499700 | 50233.6 | 3.1427 | 8.8 | 6629.9 | 10554.801 | 34630.2996 | 27623.1748
3399AC004 | 33-I-1999 | 33 | 6630 | 0 | 45.2656 | 1999_08_30 | -93.7158 | Asphalt Cement |  | University of Minnesota | 03/24/2004 | 58-28 MnROAD, BI7 | PAV | 10 | 44.8 | 11330000 | 11240000 | 15960000 | 2000 | 1596000 | 499900 | 50256 | 3.1463 | 8.8 | 6632.4 | 10558.781 | 34661.4705 | 27601.2797
3399AC004 | 33-I-1999 | 33 | 6630 | 0 | 45.2656 | 1999_08_30 | -93.7158 | Asphalt Cement |  | University of Minnesota | 03/24/2004 | 58-28 MnROAD, BI7 | PAV | 10 | 40.85 | 16390000 | 14170000 | 21670000 | 2000 | 2167000 | 499900 | 50254.3 | 2.3203 | 8.8 | 2646 | 4212.432 | 23696.7475 | 33895.0629
3399AC004 | 33-I-1999 | 33 | 6630 | 0 | 45.2656 | 1999_08_30 | -93.7158 | Asphalt Cement |  | University of Minnesota | 03/24/2004 | 58-28 MnROAD, BI7 | PAV | 10 | 40.87 | 16400000 | 14190000 | 21680000 | 2000 | 2168000 | 499800 | 50246.9 | 2.3182 | 8.8 | 2648 | 4215.616 | 23685.8983 | 33913.9999
3399AC004 | 33-I-1999 | 33 | 6630 | 0 | 45.2656 | 1999_08_30 | -93.7158 | Asphalt Cement |  | University of Minnesota | 03/24/2004 | 58-28 MnROAD, BI7 | PAV | 10 | 40.85 | 16390000 | 14170000 | 21670000 | 2000 | 2167000 | 500000 | 50266.2 | 2.3206 | 8.8 | 2650 | 4218.8 | 23706.229 | 33888.3255
3399AC004 | 33-I-1999 | 33 | 6630 | 0 | 45.2656 | 1999_08_30 | -93.7158 | Asphalt Cement |  | University of Minnesota | 03/24/2004 | 58-28 MnROAD, BI7 | PAV | 10 | 40.87 | 16390000 | 14180000 | 21680000 | 2000 | 2168000 | 499700 | 50238.5 | 2.3185 | 8.8 | 2653 | 4223.576 | 23676.4211 | 33934.4027
3399AC004 | 33-I-1999 | 33 | 6630 | 0 | 45.2656 | 1999_08_30 | -93.7158 | Asphalt Cement |  | University of Minnesota | 03/24/2004 | 58-28 MnROAD, BI7 | PAV | 10 | 40.86 | 16390000 | 14170000 | 21670000 | 2000 | 2167000 | 500000 | 50266.9 | 2.3208 | 8.8 | 2655 | 4226.76 | 23711.0136 | 33888.3058
3399AC004 | 33-I-1999 | 33 | 6630 | 0 | 45.2656 | 1999_08_30 | -93.7158 | Asphalt Cement |  | University of Minnesota | 03/24/2004 | 58-28 MnROAD, BI7 | PAV | 10 | 40.85 | 16380000 | 14170000 | 21660000 | 2000 | 2166000 | 499800 | 50242.6 | 2.3207 | 8.8 | 2657 | 4229.944 | 23698.2038 | 33910.0349
3399AC004 | 33-I-1999 | 33 | 6630 | 0 | 45.2656 | 1999_08_30 | -93.7158 | Asphalt Cement |  | University of Minnesota | 03/24/2004 | 58-28 MnROAD, BI7 | PAV | 10 | 40.87 | 16370000 | 14170000 | 21650000 | 2000 | 2165000 | 500000 | 50265.9 | 2.3228 | 8.8 | 2660 | 4234.72 | 23737.7058 | 33857.0136
3399AC004 | 33-I-1999 | 33 | 6630 | 0 | 45.2656 | 1999_08_30 | -93.7158 | Asphalt Cement |  | University of Minnesota | 03/24/2004 | 58-28 MnROAD, BI7 | PAV | 10 | 40.87 | 16360000 | 14150000 | 21630000 | 2000 | 2163000 | 499700 | 50239.6 | 2.3234 | 8.8 | 2662 | 4237.904 | 23731.1516 | 33869.7726
3399AC004 | 33-I-1999 | 33 | 6630 | 0 | 45.2656 | 1999_08_30 | -93.7158 | Asphalt Cement |  | University of Minnesota | 03/24/2004 | 58-28 MnROAD, BI7 | PAV | 10 | 40.87 | 16360000 | 14160000 | 21640000 | 2000 | 2164000 | 500000 | 50266.9 | 2.3238 | 8.8 | 2664 | 4241.088 | 23748.6751 | 33848.1889
3399AC004 | 33-I-1999 | 33 | 6630 | 0 | 45.2656 | 1999_08_30 | -93.7158 | Asphalt Cement |  | University of Minnesota | 03/24/2004 | 58-28 MnROAD, BI7 | PAV | 10 | 40.89 | 16350000 | 14160000 | 21630000 | 2000 | 2163000 | 499700 | 50238.3 | 2.3233 | 8.8 | 2667 | 4245.864 | 23740.7233 | 33862.9339
3399AC004 | 33-I-1999 | 33 | 6630 | 0 | 45.2656 | 1999_08_30 | -93.7158 | Asphalt Cement |  | University of Minnesota | 03/24/2004 | 58-28 MnROAD, BI7 | PAV | 10 | 40.87 | 16370000 | 14160000 | 21650000 | 2000 | 2165000 | 500000 | 50266.7 | 2.3231 | 8.8 | 2669 | 4249.048 | 23737.7058 | 33870.6481
3399AC004 | 33-I-1999 | 33 | 6630 | 0 | 45.2656 | 1999_08_30 | -93.7158 | Asphalt Cement |  | University of Minnesota | 03/24/2004 | 58-28 MnROAD, BI7 | PAV | 10 | 40.89 | 16360000 | 14160000 | 21640000 | 2000 | 2164000 | 499700 | 50238.5 | 2.3228 | 8.8 | 2672 | 4253.824 | 23729.7525 | 33885.4095
3399AC004 | 33-I-1999 | 33 | 6630 | 0 | 45.2656 | 1999_08_30 | -93.7158 | Asphalt Cement |  | University of Minnesota | 03/24/2004 | 58-28 MnROAD, BI7 | PAV | 10 | 40.87 | 16360000 | 14160000 | 21640000 | 2000 | 2164000 | 500000 | 50267 | 2.3236 | 8.8 | 2674 | 4257.008 | 23748.6751 | 33861.8191
3399AC004 | 33-I-1999 | 33 | 6630 | 0 | 45.2656 | 1999_08_30 | -93.7158 | Asphalt Cement |  | University of Minnesota | 03/24/2004 | 58-28 MnROAD, BI7 | PAV | 10 | 40.88 | 16350000 | 14150000 | 21620000 | 2000 | 2162000 | 499700 | 50239.6 | 2.3241 | 8.8 | 2676 | 4260.192 | 23746.9165 | 33867.735
3399AC004 | 33-I-1999 | 33 | 6630 | 0 | 45.2656 | 1999_08_30 | -93.7158 | Asphalt Cement |  | University of Minnesota | 03/24/2004 | 58-28 MnROAD, BI7 | PAV | 10 | 40.88 | 16370000 | 14170000 | 21650000 | 2000 | 2165000 | 500000 | 50264.7 | 2.323 | 8.8 | 2679 | 4264.968 | 23742.4933 | 33877.4545
3399AC004 | 33-I-1999 | 33 | 6630 | 0 | 45.2656 | 1999_08_30 | -93.7158 | Asphalt Cement |  | University of Minnesota | 03/24/2004 | 58-28 MnROAD, BI7 | PAV | 10 | 40.88 | 16340000 | 14140000 | 21610000 | 2000 | 2161000 | 499800 | 50240.4 | 2.3257 | 8.8 | 2681 | 4268.152 | 23767.4152 | 33845.3382
3399AC004 | 33-I-1999 | 33 | 6630 | 0 | 45.2656 | 1999_08_30 | -93.7158 | Asphalt Cement |  | University of Minnesota | 03/24/2004 | 58-28 MnROAD, BI7 | PAV | 10 | 40.88 | 16370000 | 14170000 | 21650000 | 2000 | 2165000 | 500000 | 50261.7 | 2.3227 | 8.8 | 2683 | 4271.336 | 23742.4933 | 33884.2751
3399AC004 | 33-I-1999 | 33 | 6630 | 0 | 45.2656 | 1999_08_30 | -93.7158 | Asphalt Cement |  | University of Minnesota | 03/24/2004 | 58-28 MnROAD, BI7 | PAV | 10 | 40.89 | 16340000 | 14140000 | 21610000 | 2000 | 2161000 | 499700 | 50239.4 | 2.3258 | 8.8 | 2686 | 4276.112 | 23762.6953 | 33858.8759
3399AC004 | 33-I-1999 | 33 | 6630 | 0 | 45.2656 | 1999_08_30 | -93.7158 | Asphalt Cement |  | University of Minnesota | 03/24/2004 | 58-28 MnROAD, BI7 | PAV | 10 | 40.87 | 16360000 | 14160000 | 21630000 | 2000 | 2163000 | 500000 | 50266.9 | 2.3246 | 8.8 | 2688 | 4279.296 | 23759.6546 | 33866.6183
3399AC004 | 33-I-1999 | 33 | 6630 | 0 | 45.2656 | 1999_08_30 | -93.7158 | Asphalt Cement |  | University of Minnesota | 03/24/2004 | 58-28 MnROAD, BI7 | PAV | 10 | 40.9 | 16320000 | 14140000 | 21600000 | 2000 | 2160000 | 499800 | 50241.9 | 2.3272 | 8.8 | 2690 | 4282.48 | 23788.006 | 33829.6606
3399AC004 | 33-I-1999 | 33 | 6630 | 0 | 45.2656 | 1999_08_30 | -93.7158 | Asphalt Cement |  | University of Minnesota | 03/24/2004 | 58-28 MnROAD, BI7 | PAV | 10 | 40.89 | 16360000 | 14160000 | 21640000 | 2000 | 2164000 | 500000 | 50261.4 | 2.3236 | 8.8 | 2693 | 4287.256 | 23758.2539 | 33875.4348
3399AC004 | 33-I-1999 | 33 | 6630 | 0 | 45.2656 | 1999_08_30 | -93.7158 | Asphalt Cement |  | University of Minnesota | 03/24/2004 | 58-28 MnROAD, BI7 | PAV | 10 | 40.88 | 16330000 | 14130000 | 21600000 | 2000 | 2160000 | 499900 | 50255.9 | 2.3279 | 8.8 | 2695 | 4290.44 | 23787.9347 | 33836.5742
3399AC004 | 33-I-1999 | 33 | 6630 | 0 | 45.2656 | 1999_08_30 | -93.7158 | Asphalt Cement |  | University of Minnesota | 03/24/2004 | 58-28 MnROAD, BI7 | PAV | 10 | 40.92 | 16330000 | 14160000 | 21620000 | 2000 | 2162000 | 499700 | 50239.4 | 2.325 | 8.8 | 2697 | 4293.624 | 23766.0629 | 33871.1224
3399AC004 | 33-I-1999 | 33 | 6630 | 0 | 45.2656 | 1999_08_30 | -93.7158 | Asphalt Cement |  | University of Minnesota | 03/24/2004 | 58-28 MnROAD, BI7 | PAV | 10 | 40.88 | 16330000 | 14130000 | 21600000 | 2000 | 2160000 | 500000 | 50265.9 | 2.3283 | 8.8 | 2700 | 4298.4 | 23797.4528 | 33829.8518
3399AC004 | 33-I-1999 | 33 | 6630 | 0 | 45.2656 | 1999_08_30 | -93.7158 | Asphalt Cement |  | University of Minnesota | 03/24/2004 | 58-28 MnROAD, BI7 | PAV | 10 | 40.92 | 16330000 | 14150000 | 21610000 | 2000 | 2161000 | 499800 | 50241.7 | 2.3257 | 8.8 | 2702 | 4301.584 | 23786.5781 | 33848.725
3399AC004 | 33-I-1999 | 33 | 6630 | 0 | 45.2656 | 1999_08_30 | -93.7158 | Asphalt Cement |  | University of Minnesota | 03/24/2004 | 58-28 MnROAD, BI7 | PAV | 10 | 40.89 | 16320000 | 14130000 | 21590000 | 2000 | 2159000 | 500000 | 50265.7 | 2.329 | 8.8 | 2704 | 4304.768 | 23813.2753 | 33814.1827
3399AC004 | 33-I-1999 | 33 | 6630 | 0 | 45.2656 | 1999_08_30 | -93.7158 | Asphalt Cement |  | University of Minnesota | 03/24/2004 | 58-28 MnROAD, BI7 | PAV | 10 | 40.92 | 16320000 | 14140000 | 21590000 | 2000 | 2159000 | 499700 | 50238.1 | 2.3273 | 8.8 | 2707 | 4309.544 | 23799.0867 | 33837.7484
3399AC004 | 33-I-1999 | 33 | 6630 | 0 | 45.2656 | 1999_08_30 | -93.7158 | Asphalt Cement |  | University of Minnesota | 03/24/2004 | 58-28 MnROAD, BI7 | PAV | 10 | 40.9 | 16320000 | 14130000 | 21590000 | 2000 | 2159000 | 500000 | 50267 | 2.3292 | 8.8 | 2709 | 4312.728 | 23818.0747 | 33814.1783
3399AC004 | 33-I-1999 | 33 | 6630 | 0 | 45.2656 | 1999_08_30 | -93.7158 | Asphalt Cement |  | University of Minnesota | 03/24/2004 | 58-28 MnROAD, BI7 | PAV | 10 | 40.91 | 16320000 | 14140000 | 21590000 | 2000 | 2159000 | 499700 | 50238.2 | 2.3278 | 8.8 | 2711 | 4315.912 | 23794.2945 | 33851.3796
3399AC004 | 33-I-1999 | 33 | 6630 | 0 | 45.2656 | 1999_08_30 | -93.7158 | Asphalt Cement |  | University of Minnesota | 03/24/2004 | 58-28 MnROAD, BI7 | PAV | 10 | 40.92 | 16310000 | 14140000 | 21580000 | 2000 | 2158000 | 500000 | 50263.1 | 2.3295 | 8.8 | 2714 | 4320.688 | 23838.7128 | 33791.7088
3399AC004 | 33-I-1999 | 33 | 6630 | 0 | 45.2656 | 1999_08_30 | -93.7158 | Asphalt Cement |  | University of Minnesota | 03/24/2004 | 58-28 MnROAD, BI7 | PAV | 10 | 40.91 | 16310000 | 14130000 | 21580000 | 2000 | 2158000 | 499700 | 50239.3 | 2.3287 | 8.8 | 2716 | 4323.872 | 23805.3206 | 33842.5159
3399AC004 | 33-I-1999 | 33 | 6630 | 0 | 45.2656 | 1999_08_30 | -93.7158 | Asphalt Cement |  | University of Minnesota | 03/24/2004 | 58-28 MnROAD, BI7 | PAV | 10 | 40.92 | 16310000 | 14140000 | 21580000 | 2000 | 2158000 | 500000 | 50262.2 | 2.3296 | 8.8 | 2719 | 4328.648 | 23838.7128 | 33798.5152
3399AC004 | 33-I-1999 | 33 | 6630 | 0 | 45.2656 | 1999_08_30 | -93.7158 | Asphalt Cement |  | University of Minnesota | 03/24/2004 | 58-28 MnROAD, BI7 | PAV | 10 | 40.91 | 16300000 | 14120000 | 21560000 | 2000 | 2156000 | 499700 | 50240.2 | 2.3308 | 8.8 | 2721 | 4331.832 | 23827.4034 | 33817.9623
3399AC004 | 33-I-1999 | 33 | 6630 | 0 | 45.2656 | 1999_08_30 | -93.7158 | Asphalt Cement |  | University of Minnesota | 03/24/2004 | 58-28 MnROAD, BI7 | PAV | 10 | 40.92 | 16300000 | 14130000 | 21570000 | 2000 | 2157000 | 500000 | 50264.1 | 2.3308 | 8.8 | 2723 | 4335.016 | 23849.7646 | 33789.659
3399AC004 | 33-I-1999 | 33 | 6630 | 0 | 45.2656 | 1999_08_30 | -93.7158 | Asphalt Cement |  | University of Minnesota | 03/24/2004 | 58-28 MnROAD, BI7 | PAV | 10 | 40.92 | 16280000 | 14120000 | 21550000 | 2000 | 2155000 | 499800 | 50240.6 | 2.3321 | 8.8 | 2726 | 4339.792 | 23852.8053 | 33788.7546
3399AC004 | 33-I-1999 | 33 | 6630 | 0 | 45.2656 | 1999_08_30 | -93.7158 | Asphalt Cement |  | University of Minnesota | 03/24/2004 | 58-28 MnROAD, BI7 | PAV | 10 | 40.92 | 16300000 | 14130000 | 21570000 | 2000 | 2157000 | 500000 | 50263.5 | 2.3308 | 8.8 | 2728 | 4342.976 | 23849.7646 | 33796.4668
3399AC004 | 33-I-1999 | 33 | 6630 | 0 | 45.2656 | 1999_08_30 | -93.7158 | Asphalt Cement |  | University of Minnesota | 03/24/2004 | 58-28 MnROAD, BI7 | PAV | 10 | 40.92 | 16280000 | 14110000 | 21540000 | 2000 | 2154000 | 499800 | 50241.6 | 2.3332 | 8.8 | 2730 | 4346.16 | 23863.879 | 33779.8801
3399AC004 | 33-I-1999 | 33 | 6630 | 0 | 45.2656 | 1999_08_30 | -93.7158 | Asphalt Cement |  | University of Minnesota | 03/24/2004 | 58-28 MnROAD, BI7 | PAV | 10 | 40.92 | 16300000 | 14130000 | 21570000 | 2000 | 2157000 | 500000 | 50265.1 | 2.3315 | 8.8 | 2733 | 4350.936 | 23849.7646 | 33803.2762
3399AC004 | 33-I-1999 | 33 | 6630 | 0 | 45.2656 | 1999_08_30 | -93.7158 | Asphalt Cement |  | University of Minnesota | 03/24/2004 | 58-28 MnROAD, BI7 | PAV | 10 | 40.94 | 16260000 | 14110000 | 21530000 | 2000 | 2153000 | 499800 | 50240.6 | 2.3346 | 8.8 | 2735 | 4354.12 | 23884.5757 | 33757.4096
3399AC004 | 33-I-1999 | 33 | 6630 | 0 | 45.2656 | 1999_08_30 | -93.7158 | Asphalt Cement |  | University of Minnesota | 03/24/2004 | 58-28 MnROAD, BI7 | PAV | 10 | 40.91 | 16290000 | 14120000 | 21560000 | 2000 | 2156000 | 500000 | 50267 | 2.3325 | 8.8 | 2737 | 4357.304 | 23856.0221 | 33801.2194
3399AC004 | 33-I-1999 | 33 | 6630 | 0 | 45.2656 | 1999_08_30 | -93.7158 | Asphalt Cement |  | University of Minnesota | 03/24/2004 | 58-28 MnROAD, BI7 | PAV | 10 | 40.92 | 16270000 | 14100000 | 21530000 | 2000 | 2153000 | 499800 | 50248.8 | 2.3346 | 8.8 | 2740 | 4362.08 | 23874.963 | 33777.8061
3399AC004 | 33-I-1999 | 33 | 6630 | 0 | 45.2656 | 1999_08_30 | -93.7158 | Asphalt Cement |  | University of Minnesota | 03/24/2004 | 58-28 MnROAD, BI7 | PAV | 10 | 40.92 | 16300000 | 14130000 | 21580000 | 2000 | 2158000 | 500000 | 50264.2 | 2.3304 | 8.8 | 2742 | 4365.264 | 23838.7128 | 33832.5773
3399AC004 | 33-I-1999 | 33 | 6630 | 0 | 45.2656 | 1999_08_30 | -93.7158 | Asphalt Cement |  | University of Minnesota | 03/24/2004 | 58-28 MnROAD, BI7 | PAV | 10 | 40.94 | 16260000 | 14100000 | 21530000 | 2000 | 2153000 | 499800 | 50248.2 | 2.3351 | 8.8 | 2744 | 4368.448 | 23884.5757 | 33771.0143
3399AC004 | 33-I-1999 | 33 | 6630 | 0 | 45.2656 | 1999_08_30 | -93.7158 | Asphalt Cement |  | University of Minnesota | 03/24/2004 | 58-28 MnROAD, BI7 | PAV | 10 | 40.93 | 16280000 | 14120000 | 21560000 | 2000 | 2156000 | 500000 | 50262 | 2.3325 | 8.8 | 2747 | 4373.224 | 23865.6305 | 33801.2276
3399AC004 | 33-I-1999 | 33 | 6630 | 0 | 45.2656 | 1999_08_30 | -93.7158 | Asphalt Cement |  | University of Minnesota | 03/24/2004 | 58-28 MnROAD, BI7 | PAV | 10 | 40.95 | 16250000 | 14100000 | 21520000 | 2000 | 2152000 | 499800 | 50245 | 2.3355 | 8.8 | 2749 | 4376.408 | 23900.482 | 33755.3398
3399AC004 | 33-I-1999 | 33 | 6630 | 0 | 45.2656 | 1999_08_30 | -93.7158 | Asphalt Cement |  | University of Minnesota | 03/24/2004 | 58-28 MnROAD, BI7 | PAV | 10 | 40.95 | 16280000 | 14120000 | 21550000 | 2000 | 2155000 | 499900 | 50260.4 | 2.3333 | 8.8 | 2752 | 4381.184 | 23876.7615 | 33792.2784
3399AC004 | 33-I-1999 | 33 | 6630 | 0 | 45.2656 | 1999_08_30 | -93.7158 | Asphalt Cement |  | University of Minnesota | 03/24/2004 | 58-28 MnROAD, BI7 | PAV | 10 | 40.94 | 16240000 | 14090000 | 21500000 | 2000 | 2150000 | 499900 | 50253.4 | 2.3376 | 8.8 | 2754 | 4384.368 | 23927.475 | 33724.0558
3399AC004 | 33-I-1999 | 33 | 6630 | 0 | 45.2656 | 1999_08_30 | -93.7158 | Asphalt Cement |  | University of Minnesota | 03/24/2004 | 58-28 MnROAD, BI7 | PAV | 10 | 40.96 | 16260000 | 14110000 | 21530000 | 2000 | 2153000 | 499900 | 50256.1 | 2.3354 | 8.8 | 2756 | 4387.552 | 23903.748 | 33760.9323
3399AC004 | 33-I-1999 | 33 | 6630 | 0 | 45.2656 | 1999_08_30 | -93.7158 | Asphalt Cement |  | University of Minnesota | 03/24/2004 | 58-28 MnROAD, BI7 | PAV | 10 | 40.95 | 16240000 | 14100000 | 21510000 | 2000 | 2151000 | 499900 | 50257.7 | 2.3374 | 8.8 | 2758 | 4390.736 | 23921.1628 | 33739.7544
3399AC004 | 33-I-1999 | 33 | 6630 | 0 | 45.2656 | 1999_08_30 | -93.7158 | Asphalt Cement |  | University of Minnesota | 03/24/2004 | 58-28 MnROAD, BI7 | PAV | 10 | 40.97 | 16260000 | 14120000 | 21540000 | 2000 | 2154000 | 499900 | 50253.8 | 2.3343 | 8.8 | 2761 | 4395.512 | 23897.4541 | 33776.6304
3399AC004 | 33-I-1999 | 33 | 6630 | 0 | 45.2656 | 1999_08_30 | -93.7158 | Asphalt Cement |  | University of Minnesota | 03/24/2004 | 58-28 MnROAD, BI7 | PAV | 10 | 40.95 | 16260000 | 14110000 | 21520000 | 2000 | 2152000 | 499900 | 50250.6 | 2.3354 | 8.8 | 2763 | 4398.696 | 23910.047 | 33762.2427
3399AC004 | 33-I-1999 | 33 | 6630 | 0 | 45.2656 | 1999_08_30 | -93.7158 | Asphalt Cement |  | University of Minnesota | 03/24/2004 | 58-28 MnROAD, BI7 | PAV | 10 | 44.58 | 11600000 | 11430000 | 16280000 | 2000 | 1628000 | 499900 | 50257.4 | 3.0842 | 8.8 | 6453.1 | 10273.335 | 33848.5252 | 28036.3264
3399AC004 | 33-I-1999 | 33 | 6630 | 0 | 45.2656 | 1999_08_30 | -93.7158 | Asphalt Cement |  | University of Minnesota | 03/24/2004 | 58-28 MnROAD, BI7 | PAV | 10 | 44.57 | 11590000 | 11420000 | 16270000 | 2000 | 1627000 | 499800 | 50248 | 3.086 | 8.8 | 6455.5 | 10277.156 | 33849.7837 | 28038.2632
3399AC004 | 33-I-1999 | 33 | 6630 | 0 | 45.2656 | 1999_08_30 | -93.7158 | Asphalt Cement |  | University of Minnesota | 03/24/2004 | 58-28 MnROAD, BI7 | PAV | 10 | 44.59 | 11580000 | 11420000 | 16260000 | 2000 | 1626000 | 499800 | 50248.4 | 3.0872 | 8.8 | 6457.9 | 10280.977 | 33882.6013 | 28014.0836
3399AC004 | 33-I-1999 | 33 | 6630 | 0 | 45.2656 | 1999_08_30 | -93.7158 | Asphalt Cement |  | University of Minnesota | 03/24/2004 | 58-28 MnROAD, BI7 | PAV | 10 | 44.57 | 11580000 | 11410000 | 16260000 | 2000 | 1626000 | 499900 | 50251 | 3.0888 | 8.8 | 6460.2 | 10284.638 | 33884.1565 | 28015.7753
3399AC004 | 33-I-1999 | 33 | 6630 | 0 | 45.2656 | 1999_08_30 | -93.7158 | Asphalt Cement |  | University of Minnesota | 03/24/2004 | 58-28 MnROAD, BI7 | PAV | 10 | 44.61 | 11560000 | 11410000 | 16240000 | 2000 | 1624000 | 499700 | 50238.3 | 3.0905 | 8.8 | 6462.6 | 10288.459 | 33922.7605 | 27986.8686
3399AC004 | 33-I-1999 | 33 | 6630 | 0 | 45.2656 | 1999_08_30 | -93.7158 | Asphalt Cement |  | University of Minnesota | 03/24/2004 | 58-28 MnROAD, BI7 | PAV | 10 | 44.57 | 11570000 | 11400000 | 16240000 | 2000 | 1624000 | 499900 | 50255.9 | 3.0923 | 8.8 | 6464.9 | 10292.121 | 33925.8858 | 27987.2661
3399AC004 | 33-I-1999 | 33 | 6630 | 0 | 45.2656 | 1999_08_30 | -93.7158 | Asphalt Cement |  | University of Minnesota | 03/24/2004 | 58-28 MnROAD, BI7 | PAV | 10 | 44.6 | 11550000 | 11390000 | 16220000 | 2000 | 1622000 | 499700 | 50234 | 3.0942 | 8.8 | 6467.2 | 10295.782 | 33958.5791 | 27963.2948
3399AC004 | 33-I-1999 | 33 | 6630 | 0 | 45.2656 | 1999_08_30 | -93.7158 | Asphalt Cement |  | University of Minnesota | 03/24/2004 | 58-28 MnROAD, BI7 | PAV | 10 | 44.58 | 11560000 | 11390000 | 16230000 | 2000 | 1623000 | 500000 | 50262.9 | 3.0942 | 8.8 | 6469.6 | 10299.603 | 33966.3881 | 27959.8398
3399AC004 | 33-I-1999 | 33 | 6630 | 0 | 45.2656 | 1999_08_30 | -93.7158 | Asphalt Cement |  | University of Minnesota | 03/24/2004 | 58-28 MnROAD, BI7 | PAV | 10 | 44.59 | 11540000 | 11380000 | 16210000 | 2000 | 1621000 | 499700 | 50240.2 | 3.0975 | 8.8 | 6471.9 | 10303.265 | 33973.5138 | 27956.9483
3399AC004 | 33-I-1999 | 33 | 6630 | 0 | 45.2656 | 1999_08_30 | -93.7158 | Asphalt Cement |  | University of Minnesota | 03/24/2004 | 58-28 MnROAD, BI7 | PAV | 10 | 44.6 | 11550000 | 11390000 | 16220000 | 2000 | 1622000 | 500000 | 50261.5 | 3.0957 | 8.8 | 6474.2 | 10306.926 | 33999.3661 | 27938.6628
3399AC004 | 33-I-1999 | 33 | 6630 | 0 | 45.2656 | 1999_08_30 | -93.7158 | Asphalt Cement |  | University of Minnesota | 03/24/2004 | 58-28 MnROAD, BI7 | PAV | 10 | 44.6 | 11540000 | 11370000 | 16200000 | 2000 | 1620000 | 499800 | 50243 | 3.0989 | 8.8 | 6476.6 | 10310.747 | 34014.113 | 27929.5209
3399AC004 | 33-I-1999 | 33 | 6630 | 0 | 45.2656 | 1999_08_30 | -93.7158 | Asphalt Cement |  | University of Minnesota | 03/24/2004 | 58-28 MnROAD, BI7 | PAV | 10 | 44.61 | 11550000 | 11390000 | 16220000 | 2000 | 1622000 | 499900 | 50260.2 | 3.0955 | 8.8 | 6479 | 10314.568 | 33991.7822 | 27950.8421
3399AC004 | 33-I-1999 | 33 | 6630 | 0 | 45.2656 | 1999_08_30 | -93.7158 | Asphalt Cement |  | University of Minnesota | 03/24/2004 | 58-28 MnROAD, BI7 | PAV | 10 | 44.62 | 11530000 | 11380000 | 16200000 | 2000 | 1620000 | 499700 | 50239.5 | 3.0994 | 8.8 | 6481.3 | 10318.23 | 34012.5365 | 27936.758
3399AC004 | 33-I-1999 | 33 | 6630 | 0 | 45.2656 | 1999_08_30 | -93.7158 | Asphalt Cement |  | University of Minnesota | 03/24/2004 | 58-28 MnROAD, BI7 | PAV | 10 | 44.21 | 11980000 | 11650000 | 16710000 | 2000 | 1671000 | 500000 | 50262.9 | 3.0053 | 8.8 | 6185.2 | 9846.838 | 32773.8154 | 28611.0443
3399AC004 | 33-I-1999 | 33 | 6630 | 0 | 45.2656 | 1999_08_30 | -93.7158 | Asphalt Cement |  | University of Minnesota | 03/24/2004 | 58-28 MnROAD, BI7 | PAV | 10 | 44.24 | 11960000 | 11650000 | 16700000 | 2000 | 1670000 | 499700 | 50235 | 3.0058 | 8.8 | 6187.5 | 9850.5 | 32771.7252 | 28615.8917
3399AC004 | 33-I-1999 | 33 | 6630 | 0 | 45.2656 | 1999_08_30 | -93.7158 | Asphalt Cement |  | University of Minnesota | 03/24/2004 | 58-28 MnROAD, BI7 | PAV | 10 | 44.24 | 11970000 | 11660000 | 16710000 | 2000 | 1671000 | 499900 | 50253.6 | 3.0055 | 8.8 | 6189.9 | 9854.321 | 32778.3359 | 28613.1435
3399AC004 | 33-I-1999 | 33 | 6630 | 0 | 45.2656 | 1999_08_30 | -93.7158 | Asphalt Cement |  | University of Minnesota | 03/24/2004 | 58-28 MnROAD, BI7 | PAV | 10 | 44.23 | 11960000 | 11640000 | 16690000 | 2000 | 1669000 | 499800 | 50242.7 | 3.0078 | 8.8 | 6192.3 | 9858.142 | 32798.6066 | 28598.4811
3399AC004 | 33-I-1999 | 33 | 6630 | 0 | 45.2656 | 1999_08_30 | -93.7158 | Asphalt Cement |  | University of Minnesota | 03/24/2004 | 58-28 MnROAD, BI7 | PAV | 10 | 44.26 | 11960000 | 11650000 | 16700000 | 2000 | 1670000 | 499800 | 50249.5 | 3.0074 | 8.8 | 6194.6 | 9861.803 | 32796.5929 | 28603.2592
3399AC004 | 33-I-1999 | 33 | 6630 | 0 | 45.2656 | 1999_08_30 | -93.7158 | Asphalt Cement |  | University of Minnesota | 03/24/2004 | 58-28 MnROAD, BI7 | PAV | 10 | 44.23 | 11950000 | 11640000 | 16680000 | 2000 | 1668000 | 499900 | 50253.3 | 3.0102 | 8.8 | 6197 | 9865.624 | 32831.4039 | 28575.9515
3399AC004 | 33-I-1999 | 33 | 6630 | 0 | 45.2656 | 1999_08_30 | -93.7158 | Asphalt Cement |  | University of Minnesota | 03/24/2004 | 58-28 MnROAD, BI7 | PAV | 10 | 44.26 | 11950000 | 11640000 | 16680000 | 2000 | 1668000 | 499700 | 50234.9 | 3.0093 | 8.8 | 6199.2 | 9869.126 | 32822.779 | 28586.4808
3399AC004 | 33-I-1999 | 33 | 6630 | 0 | 45.2656 | 1999_08_30 | -93.7158 | Asphalt Cement |  | University of Minnesota | 03/24/2004 | 58-28 MnROAD, BI7 | PAV | 10 | 44.23 | 11950000 | 11630000 | 16680000 | 2000 | 1668000 | 499900 | 50260.1 | 3.0115 | 8.8 | 6201.6 | 9872.947 | 32831.4039 | 28581.9919
3399AC004 | 33-I-1999 | 33 | 6630 | 0 | 45.2656 | 1999_08_30 | -93.7158 | Asphalt Cement |  | University of Minnesota | 03/24/2004 | 58-28 MnROAD, BI7 | PAV | 10 | 44.26 | 11930000 | 11630000 | 16660000 | 2000 | 1666000 | 499700 | 50234.6 | 3.0131 | 8.8 | 6203.9 | 9876.609 | 32862.1821 | 28558.2408
3399AC004 | 33-I-1999 | 33 | 6630 | 0 | 45.2656 | 1999_08_30 | -93.7158 | Asphalt Cement |  | University of Minnesota | 03/24/2004 | 58-28 MnROAD, BI7 | PAV | 10 | 44.25 | 11940000 | 11630000 | 16670000 | 2000 | 1667000 | 500000 | 50263.1 | 3.0131 | 8.8 | 6206.3 | 9880.43 | 32876.0255 | 28549.234
3399AC004 | 33-I-1999 | 33 | 6630 | 0 | 45.2656 | 1999_08_30 | -93.7158 | Asphalt Cement |  | University of Minnesota | 03/24/2004 | 58-28 MnROAD, BI7 | PAV | 10 | 44.27 | 11920000 | 11620000 | 16650000 | 2000 | 1665000 | 499700 | 50234.7 | 3.0151 | 8.8 | 6208.6 | 9884.091 | 32887.8078 | 28542.0232
3399AC004 | 33-I-1999 | 33 | 6630 | 0 | 45.2656 | 1999_08_30 | -93.7158 | Asphalt Cement |  | University of Minnesota | 03/24/2004 | 58-28 MnROAD, BI7 | PAV | 10 | 44.25 | 11940000 | 11630000 | 16660000 | 2000 | 1666000 | 500000 | 50263.2 | 3.0144 | 8.8 | 6211.1 | 9888.071 | 32895.759 | 28538.142
3399AC004 | 33-I-1999 | 33 | 6630 | 0 | 45.2656 | 1999_08_30 | -93.7158 | Asphalt Cement |  | University of Minnesota | 03/24/2004 | 58-28 MnROAD, BI7 | PAV | 10 | 44.27 | 11920000 | 11620000 | 16650000 | 2000 | 1665000 | 499700 | 50235.9 | 3.0152 | 8.8 | 6213.3 | 9891.574 | 32887.8078 | 28548.0592
3399AC004 | 33-I-1999 | 33 | 6630 | 0 | 45.2656 | 1999_08_30 | -93.7158 | Asphalt Cement |  | University of Minnesota | 03/24/2004 | 58-28 MnROAD, BI7 | PAV | 10 | 44.26 | 11930000 | 11630000 | 16660000 | 2000 | 1666000 | 500000 | 50262.7 | 3.0142 | 8.8 | 6215.8 | 9895.554 | 32901.6522 | 28539.0644
3399AC004 | 33-I-1999 | 33 | 6630 | 0 | 45.2656 | 1999_08_30 | -93.7158 | Asphalt Cement |  | University of Minnesota | 03/24/2004 | 58-28 MnROAD, BI7 | PAV | 10 | 44.28 | 11910000 | 11620000 | 16640000 | 2000 | 1664000 | 499700 | 50235 | 3.0169 | 8.8 | 6218.2 | 9899.374 | 32913.4633 | 28531.8394
3399AC004 | 33-I-1999 | 33 | 6630 | 0 | 45.2656 | 1999_08_30 | -93.7158 | Asphalt Cement |  | University of Minnesota | 03/24/2004 | 58-28 MnROAD, BI7 | PAV | 10 | 44.26 | 11920000 | 11620000 | 16650000 | 2000 | 1665000 | 500000 | 50263.1 | 3.0165 | 8.8 | 6220.4 | 9902.877 | 32921.413 | 28527.9666
3399AC004 | 33-I-1999 | 33 | 6630 | 0 | 45.2656 | 1999_08_30 | -93.7158 | Asphalt Cement |  | University of Minnesota | 03/24/2004 | 58-28 MnROAD, BI7 | PAV | 10 | 44.3 | 11900000 | 11610000 | 16630000 | 2000 | 1663000 | 499700 | 50234.2 | 3.0189 | 8.8 | 6222.8 | 9906.698 | 32945.0414 | 28510.5208
3399AC004 | 33-I-1999 | 33 | 6630 | 0 | 45.2656 | 1999_08_30 | -93.7158 | Asphalt Cement |  | University of Minnesota | 03/24/2004 | 58-28 MnROAD, BI7 | PAV | 10 | 40.76 | 16530000 | 14250000 | 21830000 | 2000 | 2183000 | 499800 | 50245.9 | 2.3029 | 8.8 | 2535 | 4035.72 | 23470.9119 | 34059.8474
3399AC004 | 33-I-1999 | 33 | 6630 | 0 | 45.2656 | 1999_08_30 | -93.7158 | Asphalt Cement |  | University of Minnesota | 03/24/2004 | 58-28 MnROAD, BI7 | PAV | 10 | 40.76 | 16550000 | 14270000 | 21850000 | 2000 | 2185000 | 499900 | 50254.4 | 2.3009 | 8.8 | 2538 | 4040.496 | 23458.8127 | 34080.8373
3399AC004 | 33-I-1999 | 33 | 6630 | 0 | 45.2656 | 1999_08_30 | -93.7158 | Asphalt Cement |  | University of Minnesota | 03/24/2004 | 58-28 MnROAD, BI7 | PAV | 10 | 40.76 | 16530000 | 14240000 | 21820000 | 2000 | 2182000 | 499900 | 50254.2 | 2.3041 | 8.8 | 2540 | 4043.68 | 23491.0658 | 34037.4645
3399AC004 | 33-I-1999 | 33 | 6630 | 0 | 45.2656 | 1999_08_30 | -93.7158 | Asphalt Cement |  | University of Minnesota | 03/24/2004 | 58-28 MnROAD, BI7 | PAV | 10 | 40.78 | 16530000 | 14260000 | 21830000 | 2000 | 2183000 | 499800 | 50245.3 | 2.302 | 8.8 | 2542 | 4046.864 | 23480.4154 | 34056.3244
3399AC004 | 33-I-1999 | 33 | 6630 | 0 | 45.2656 | 1999_08_30 | -93.7158 | Asphalt Cement |  | University of Minnesota | 03/24/2004 | 58-28 MnROAD, BI7 | PAV | 10 | 40.76 | 16510000 | 14240000 | 21800000 | 2000 | 2180000 | 499900 | 50258.7 | 2.3059 | 8.8 | 2545 | 4051.64 | 23512.6173 | 34013.1009
3399AC004 | 33-I-1999 | 33 | 6630 | 0 | 45.2656 | 1999_08_30 | -93.7158 | Asphalt Cement |  | University of Minnesota | 03/24/2004 | 58-28 MnROAD, BI7 | PAV | 10 | 40.78 | 16520000 | 14250000 | 21820000 | 2000 | 2182000 | 499800 | 50247.9 | 2.3037 | 8.8 | 2547 | 4054.824 | 23491.1764 | 34047.5659
3399AC004 | 33-I-1999 | 33 | 6630 | 0 | 45.2656 | 1999_08_30 | -93.7158 | Asphalt Cement |  | University of Minnesota | 03/24/2004 | 58-28 MnROAD, BI7 | PAV | 10 | 40.77 | 16510000 | 14230000 | 21800000 | 2000 | 2180000 | 499900 | 50252.6 | 2.3065 | 8.8 | 2549 | 4058.008 | 23517.3779 | 34013.0506
3399AC004 | 33-I-1999 | 33 | 6630 | 0 | 45.2656 | 1999_08_30 | -93.7158 | Asphalt Cement |  | University of Minnesota | 03/24/2004 | 58-28 MnROAD, BI7 | PAV | 10 | 40.78 | 16520000 | 14250000 | 21820000 | 2000 | 2182000 | 499900 | 50259.1 | 2.3043 | 8.8 | 2552 | 4062.784 | 23500.5775 | 34040.7868
3399AC004 | 33-I-1999 | 33 | 6630 | 0 | 45.2656 | 1999_08_30 | -93.7158 | Asphalt Cement |  | University of Minnesota | 03/24/2004 | 58-28 MnROAD, BI7 | PAV | 10 | 40.78 | 16510000 | 14240000 | 21800000 | 2000 | 2180000 | 499900 | 50251.9 | 2.306 | 8.8 | 2554 | 4065.968 | 23522.1377 | 34013.0036
3399AC004 | 33-I-1999 | 33 | 6630 | 0 | 45.2656 | 1999_08_30 | -93.7158 | Asphalt Cement |  | University of Minnesota | 03/24/2004 | 58-28 MnROAD, BI7 | PAV | 10 | 40.78 | 16510000 | 14240000 | 21800000 | 2000 | 2180000 | 499900 | 50259.1 | 2.3059 | 8.8 | 2556 | 4069.152 | 23522.1377 | 34016.4224
3399AC004 | 33-I-1999 | 33 | 6630 | 0 | 45.2656 | 1999_08_30 | -93.7158 | Asphalt Cement |  | University of Minnesota | 03/24/2004 | 58-28 MnROAD, BI7 | PAV | 10 | 40.78 | 16510000 | 14240000 | 21800000 | 2000 | 2180000 | 499900 | 50260.2 | 2.3067 | 8.8 | 2559 | 4073.928 | 23522.1377 | 34019.8416
3399AC004 | 33-I-1999 | 33 | 6630 | 0 | 45.2656 | 1999_08_30 | -93.7158 | Asphalt Cement |  | University of Minnesota | 03/24/2004 | 58-28 MnROAD, BI7 | PAV | 10 | 40.8 | 16500000 | 14240000 | 21800000 | 2000 | 2180000 | 499900 | 50252 | 2.3064 | 8.8 | 2561 | 4077.112 | 23531.6553 | 34009.5001
3399AC004 | 33-I-1999 | 33 | 6630 | 0 | 45.2656 | 1999_08_30 | -93.7158 | Asphalt Cement |  | University of Minnesota | 03/24/2004 | 58-28 MnROAD, BI7 | PAV | 10 | 40.78 | 16500000 | 14230000 | 21790000 | 2000 | 2179000 | 500000 | 50262.7 | 2.3075 | 8.8 | 2563 | 4080.296 | 23542.3486 | 33997.47
3399AC004 | 33-I-1999 | 33 | 6630 | 0 | 45.2656 | 1999_08_30 | -93.7158 | Asphalt Cement |  | University of Minnesota | 03/24/2004 | 58-28 MnROAD, BI7 | PAV | 10 | 40.79 | 16500000 | 14240000 | 21790000 | 2000 | 2179000 | 499900 | 50256.3 | 2.307 | 8.8 | 2566 | 4085.072 | 23537.694 | 34007.6113
3399AC004 | 33-I-1999 | 33 | 6630 | 0 | 45.2656 | 1999_08_30 | -93.7158 | Asphalt Cement |  | University of Minnesota | 03/24/2004 | 58-28 MnROAD, BI7 | PAV | 10 | 40.79 | 16490000 | 14230000 | 21780000 | 2000 | 2178000 | 499900 | 50259.7 | 2.3082 | 8.8 | 2568 | 4088.256 | 23548.501 | 33995.4218
3399AC004 | 33-I-1999 | 33 | 6630 | 0 | 45.2656 | 1999_08_30 | -93.7158 | Asphalt Cement |  | University of Minnesota | 03/24/2004 | 58-28 MnROAD, BI7 | PAV | 10 | 40.81 | 16480000 | 14230000 | 21770000 | 2000 | 2177000 | 499800 | 50246.3 | 2.3086 | 8.8 | 2570 | 4091.44 | 23559.4187 | 33983.0839
3399AC004 | 33-I-1999 | 33 | 6630 | 0 | 45.2656 | 1999_08_30 | -93.7158 | Asphalt Cement |  | University of Minnesota | 03/24/2004 | 58-28 MnROAD, BI7 | PAV | 10 | 40.79 | 16480000 | 14220000 | 21770000 | 2000 | 2177000 | 500000 | 50266.1 | 2.3101 | 8.8 | 2573 | 4096.216 | 23568.7445 | 33973.0534
3399AC004 | 33-I-1999 | 33 | 6630 | 0 | 45.2656 | 1999_08_30 | -93.7158 | Asphalt Cement |  | University of Minnesota | 03/24/2004 | 58-28 MnROAD, BI7 | PAV | 10 | 40.82 | 16460000 | 14210000 | 21740000 | 2000 | 2174000 | 499700 | 50239.9 | 2.3115 | 8.8 | 2575 | 4099.4 | 23587.2561 | 33949.8043
3399AC004 | 33-I-1999 | 33 | 6630 | 0 | 45.2656 | 1999_08_30 | -93.7158 | Asphalt Cement |  | University of Minnesota | 03/24/2004 | 58-28 MnROAD, BI7 | PAV | 10 | 40.8 | 16470000 | 14220000 | 21760000 | 2000 | 2176000 | 500000 | 50267.1 | 2.3109 | 8.8 | 2577 | 4102.584 | 23584.3448 | 33957.4102
3399AC004 | 33-I-1999 | 33 | 6630 | 0 | 45.2656 | 1999_08_30 | -93.7158 | Asphalt Cement |  | University of Minnesota | 03/24/2004 | 58-28 MnROAD, BI7 | PAV | 10 | 40.82 | 16460000 | 14210000 | 21740000 | 2000 | 2174000 | 499700 | 50238.1 | 2.3112 | 8.8 | 2580 | 4107.36 | 23587.2561 | 33956.6329
3399AC004 | 33-I-1999 | 33 | 6630 | 0 | 45.2656 | 1999_08_30 | -93.7158 | Asphalt Cement |  | University of Minnesota | 03/24/2004 | 58-28 MnROAD, BI7 | PAV | 10 | 40.81 | 16480000 | 14230000 | 21770000 | 2000 | 2177000 | 500000 | 50261 | 2.3093 | 8.8 | 2582 | 4110.544 | 23578.2775 | 33972.9794
3399AC004 | 33-I-1999 | 33 | 6630 | 0 | 45.2656 | 1999_08_30 | -93.7158 | Asphalt Cement |  | University of Minnesota | 03/24/2004 | 58-28 MnROAD, BI7 | PAV | 10 | 40.79 | 16460000 | 14200000 | 21740000 | 2000 | 2174000 | 499800 | 50246.4 | 2.3118 | 8.8 | 2585 | 4115.32 | 23582.3908 | 33970.4691
3399AC004 | 33-I-1999 | 33 | 6630 | 0 | 45.2656 | 1999_08_30 | -93.7158 | Asphalt Cement |  | University of Minnesota | 03/24/2004 | 58-28 MnROAD, BI7 | PAV | 10 | 40.81 | 16470000 | 14220000 | 21760000 | 2000 | 2176000 | 500000 | 50260.7 | 2.3105 | 8.8 | 2587 | 4118.504 | 23589.1131 | 33964.2037
3399AC004 | 33-I-1999 | 33 | 6630 | 0 | 45.2656 | 1999_08_30 | -93.7158 | Asphalt Cement |  | University of Minnesota | 03/24/2004 | 58-28 MnROAD, BI7 | PAV | 10 | 40.81 | 16450000 | 14200000 | 21730000 | 2000 | 2173000 | 499800 | 50241 | 2.3129 | 8.8 | 2589 | 4121.688 | 23602.7862 | 33947.9417
3399AC004 | 33-I-1999 | 33 | 6630 | 0 | 45.2656 | 1999_08_30 | -93.7158 | Asphalt Cement |  | University of Minnesota | 03/24/2004 | 58-28 MnROAD, BI7 | PAV | 10 | 40.8 | 16470000 | 14220000 | 21760000 | 2000 | 2176000 | 500000 | 50266.4 | 2.3114 | 8.8 | 2592 | 4126.464 | 23584.3448 | 33977.9034
3399AC004 | 33-I-1999 | 33 | 6630 | 0 | 45.2656 | 1999_08_30 | -93.7158 | Asphalt Cement |  | University of Minnesota | 03/24/2004 | 58-28 MnROAD, BI7 | PAV | 10 | 40.82 | 16430000 | 14190000 | 21710000 | 2000 | 2171000 | 499700 | 50239.1 | 2.3148 | 8.8 | 2594 | 4129.648 | 23619.8502 | 33930.24
3399AC004 | 33-I-1999 | 33 | 6630 | 0 | 45.2656 | 1999_08_30 | -93.7158 | Asphalt Cement |  | University of Minnesota | 03/24/2004 | 58-28 MnROAD, BI7 | PAV | 10 | 40.81 | 16460000 | 14210000 | 21740000 | 2000 | 2174000 | 500000 | 50265.4 | 2.3126 | 8.8 | 2596 | 4132.832 | 23610.8142 | 33946.6395
3399AC004 | 33-I-1999 | 33 | 6630 | 0 | 45.2656 | 1999_08_30 | -93.7158 | Asphalt Cement |  | University of Minnesota | 03/24/2004 | 58-28 MnROAD, BI7 | PAV | 10 | 40.84 | 16420000 | 14190000 | 21710000 | 2000 | 2171000 | 499700 | 50238.2 | 2.3152 | 8.8 | 2599 | 4137.608 | 23629.3938 | 33923.3593
3399AC004 | 33-I-1999 | 33 | 6630 | 0 | 45.2656 | 1999_08_30 | -93.7158 | Asphalt Cement |  | University of Minnesota | 03/24/2004 | 58-28 MnROAD, BI7 | PAV | 10 | 40.82 | 16460000 | 14210000 | 21750000 | 2000 | 2175000 | 500000 | 50262.9 | 2.3121 | 8.8 | 2601 | 4140.792 | 23604.7285 | 33962.2222
3399AC004 | 33-I-1999 | 33 | 6630 | 0 | 45.2656 | 1999_08_30 | -93.7158 | Asphalt Cement |  | University of Minnesota | 03/24/2004 | 58-28 MnROAD, BI7 | PAV | 10 | 40.81 | 16440000 | 14190000 | 21710000 | 2000 | 2171000 | 499800 | 50248.2 | 2.3149 | 8.8 | 2603 | 4143.976 | 23624.5299 | 33937.1691
3399AC004 | 33-I-1999 | 33 | 6630 | 0 | 45.2656 | 1999_08_30 | -93.7158 | Asphalt Cement |  | University of Minnesota | 03/24/2004 | 58-28 MnROAD, BI7 | PAV | 10 | 40.84 | 16450000 | 14220000 | 21750000 | 2000 | 2175000 | 499900 | 50252.5 | 2.3117 | 8.8 | 2606 | 4148.752 | 23604.8213 | 33968.9202
3399AC004 | 33-I-1999 | 33 | 6630 | 0 | 45.2656 | 1999_08_30 | -93.7158 | Asphalt Cement |  | University of Minnesota | 03/24/2004 | 58-28 MnROAD, BI7 | PAV | 10 | 40.8 | 16440000 | 14190000 | 21720000 | 2000 | 2172000 | 499900 | 50257.5 | 2.315 | 8.8 | 2608 | 4151.936 | 23618.328 | 33952.9088
3399AC004 | 33-I-1999 | 33 | 6630 | 0 | 45.2656 | 1999_08_30 | -93.7158 | Asphalt Cement |  | University of Minnesota | 03/24/2004 | 58-28 MnROAD, BI7 | PAV | 10 | 40.84 | 16450000 | 14220000 | 21750000 | 2000 | 2175000 | 499800 | 50244.2 | 2.3112 | 8.8 | 2610 | 4155.12 | 23595.3784 | 33989.349
3399AC004 | 33-I-1999 | 33 | 6630 | 0 | 45.2656 | 1999_08_30 | -93.7158 | Asphalt Cement |  | University of Minnesota | 03/24/2004 | 58-28 MnROAD, BI7 | PAV | 10 | 40.82 | 16430000 | 14190000 | 21710000 | 2000 | 2171000 | 499800 | 50250.4 | 2.3155 | 8.8 | 2613 | 4159.896 | 23629.3047 | 33943.9618
3399AC004 | 33-I-1999 | 33 | 6630 | 0 | 45.2656 | 1999_08_30 | -93.7158 | Asphalt Cement |  | University of Minnesota | 03/24/2004 | 58-28 MnROAD, BI7 | PAV | 10 | 40.84 | 16440000 | 14210000 | 21730000 | 2000 | 2173000 | 499900 | 50256.5 | 2.3138 | 8.8 | 2615 | 4163.08 | 23626.5468 | 33951.3385
3399AC004 | 33-I-1999 | 33 | 6630 | 0 | 45.2656 | 1999_08_30 | -93.7158 | Asphalt Cement |  | University of Minnesota | 03/24/2004 | 58-28 MnROAD, BI7 | PAV | 10 | 40.84 | 16410000 | 14180000 | 21690000 | 2000 | 2169000 | 499800 | 50242.4 | 2.3174 | 8.8 | 2618 | 4167.856 | 23660.6492 | 33905.8148
3399AC004 | 33-I-1999 | 33 | 6630 | 0 | 45.2656 | 1999_08_30 | -93.7158 | Asphalt Cement |  | University of Minnesota | 03/24/2004 | 58-28 MnROAD, BI7 | PAV | 10 | 40.82 | 16450000 | 14210000 | 21740000 | 2000 | 2174000 | 500000 | 50265 | 2.3134 | 8.8 | 2620 | 4171.04 | 23615.5863 | 33973.9298
3399AC004 | 33-I-1999 | 33 | 6630 | 0 | 45.2656 | 1999_08_30 | -93.7158 | Asphalt Cement |  | University of Minnesota | 03/24/2004 | 58-28 MnROAD, BI7 | PAV | 10 | 40.85 | 16410000 | 14190000 | 21690000 | 2000 | 2169000 | 499700 | 50238.1 | 2.3171 | 8.8 | 2622 | 4174.224 | 23655.9572 | 33919.3619
3399AC004 | 33-I-1999 | 33 | 6630 | 0 | 45.2656 | 1999_08_30 | -93.7158 | Asphalt Cement |  | University of Minnesota | 03/24/2004 | 58-28 MnROAD, BI7 | PAV | 10 | 40.82 | 16430000 | 14190000 | 21720000 | 2000 | 2172000 | 500000 | 50266.7 | 2.3156 | 8.8 | 2625 | 4179 | 23637.3318 | 33949.5041
3399AC004 | 33-I-1999 | 33 | 6630 | 0 | 45.2656 | 1999_08_30 | -93.7158 | Asphalt Cement |  | University of Minnesota | 03/24/2004 | 58-28 MnROAD, BI7 | PAV | 10 | 40.84 | 16400000 | 14180000 | 21680000 | 2000 | 2168000 | 499800 | 50247.8 | 2.3189 | 8.8 | 2627 | 4182.184 | 23671.5627 | 33903.8212
3399AC004 | 33-I-1999 | 33 | 6630 | 0 | 45.2656 | 1999_08_30 | -93.7158 | Asphalt Cement |  | University of Minnesota | 03/24/2004 | 58-28 MnROAD, BI7 | PAV | 10 | 40.84 | 16420000 | 14190000 | 21710000 | 2000 | 2171000 | 500000 | 50260.7 | 2.3162 | 8.8 | 2629 | 4185.368 | 23657.7746 | 33926.9939
3399AC004 | 33-I-1999 | 33 | 6630 | 0 | 45.2656 | 1999_08_30 | -93.7158 | Asphalt Cement |  | University of Minnesota | 03/24/2004 | 58-28 MnROAD, BI7 | PAV | 10 | 40.84 | 16400000 | 14170000 | 21670000 | 2000 | 2167000 | 499900 | 50252 | 2.3193 | 8.8 | 2632 | 4190.144 | 23691.9641 | 33881.4439
3399AC004 | 33-I-1999 | 33 | 6630 | 0 | 45.2656 | 1999_08_30 | -93.7158 | Asphalt Cement |  | University of Minnesota | 03/24/2004 | 58-28 MnROAD, BI7 | PAV | 10 | 40.86 | 16410000 | 14190000 | 21700000 | 2000 | 2170000 | 499900 | 50255.4 | 2.3171 | 8.8 | 2634 | 4193.328 | 23668.763 | 33918.068
3399AC004 | 33-I-1999 | 33 | 6630 | 0 | 45.2656 | 1999_08_30 | -93.7158 | Asphalt Cement |  | University of Minnesota | 03/24/2004 | 58-28 MnROAD, BI7 | PAV | 10 | 40.85 | 16370000 | 14160000 | 21640000 | 2000 | 2164000 | 499800 | 50248.4 | 2.3225 | 8.8 | 2636 | 4196.512 | 23720.106 | 33848.0581
3399AC004 | 33-I-1999 | 33 | 6630 | 0 | 45.2656 | 1999_08_30 | -93.7158 | Asphalt Cement |  | University of Minnesota | 03/24/2004 | 58-28 MnROAD, BI7 | PAV | 10 | 40.86 | 16400000 | 14180000 | 21680000 | 2000 | 2168000 | 499900 | 50255.6 | 2.3186 | 8.8 | 2639 | 4201.288 | 23690.5977 | 33893.6288
3399AC004 | 33-I-1999 | 33 | 6630 | 0 | 45.2656 | 1999_08_30 | -93.7158 | Asphalt Cement |  | University of Minnesota | 03/24/2004 | 58-28 MnROAD, BI7 | PAV | 10 | 40.86 | 16380000 | 14170000 | 21660000 | 2000 | 2166000 | 499800 | 50241.3 | 2.3203 | 8.8 | 2641 | 4204.472 | 23702.9867 | 33879.3223
3399AC004 | 33-I-1999 | 33 | 6630 | 0 | 45.2656 | 1999_08_30 | -93.7158 | Asphalt Cement |  | University of Minnesota | 03/24/2004 | 58-28 MnROAD, BI7 | PAV | 10 | 40.87 | 16400000 | 14190000 | 21690000 | 2000 | 2169000 | 499900 | 50253.6 | 2.318 | 8.8 | 2643 | 4207.656 | 23684.4528 | 33909.2455
3399AC004 | 33-I-1999 | 33 | 6630 | 0 | 45.2656 | 1999_08_30 | -93.7158 | Asphalt Cement |  | University of Minnesota | 03/24/2004 | 58-28 MnROAD, BI7 | PAV | 10 | 43.87 | 12300000 | 11820000 | 17060000 | 2000 | 1706000 | 500000 | 50263.4 | 2.9452 | 8.8 | 6034.7 | 9607.242 | 31905.0488 | 29192.4922
3399AC004 | 33-I-1999 | 33 | 6630 | 0 | 45.2656 | 1999_08_30 | -93.7158 | Asphalt Cement |  | University of Minnesota | 03/24/2004 | 58-28 MnROAD, BI7 | PAV | 10 | 43.93 | 12260000 | 11810000 | 17030000 | 2000 | 1703000 | 499700 | 50236 | 2.9486 | 8.8 | 6037.08 | 9611.031 | 31957.6681 | 29147.4879
3399AC004 | 33-I-1999 | 33 | 6630 | 0 | 45.2656 | 1999_08_30 | -93.7158 | Asphalt Cement |  | University of Minnesota | 03/24/2004 | 58-28 MnROAD, BI7 | PAV | 10 | 43.89 | 12260000 | 11800000 | 17020000 | 2000 | 1702000 | 500000 | 50262.4 | 2.9517 | 8.8 | 6039.47 | 9614.836 | 31991.6417 | 29119.5954
3399AC004 | 33-I-1999 | 33 | 6630 | 0 | 45.2656 | 1999_08_30 | -93.7158 | Asphalt Cement |  | University of Minnesota | 03/24/2004 | 58-28 MnROAD, BI7 | PAV | 10 | 43.95 | 12230000 | 11790000 | 16990000 | 2000 | 1699000 | 499700 | 50234.9 | 2.9543 | 8.8 | 6041.89 | 9618.689 | 32044.5121 | 29074.6076
3399AC004 | 33-I-1999 | 33 | 6630 | 0 | 45.2656 | 1999_08_30 | -93.7158 | Asphalt Cement |  | University of Minnesota | 03/24/2004 | 58-28 MnROAD, BI7 | PAV | 10 | 43.93 | 12240000 | 11790000 | 17000000 | 2000 | 1700000 | 500000 | 50262.6 | 2.9551 | 8.8 | 6044.13 | 9622.255 | 32052.5154 | 29070.4051
3399AC004 | 33-I-1999 | 33 | 6630 | 0 | 45.2656 | 1999_08_30 | -93.7158 | Asphalt Cement |  | University of Minnesota | 03/24/2004 | 58-28 MnROAD, BI7 | PAV | 10 | 43.97 | 12220000 | 11790000 | 16980000 | 2000 | 1698000 | 499700 | 50235.6 | 2.9572 | 8.8 | 6046.53 | 9626.076 | 32074.9922 | 29053.089
3399AC004 | 33-I-1999 | 33 | 6630 | 0 | 45.2656 | 1999_08_30 | -93.7158 | Asphalt Cement |  | University of Minnesota | 03/24/2004 | 58-28 MnROAD, BI7 | PAV | 10 | 43.94 | 12230000 | 11790000 | 16990000 | 2000 | 1699000 | 500000 | 50263.4 | 2.9574 | 8.8 | 6048.97 | 9629.96 | 32077.1911 | 29054.1536
3399AC004 | 33-I-1999 | 33 | 6630 | 0 | 45.2656 | 1999_08_30 | -93.7158 | Asphalt Cement |  | University of Minnesota | 03/24/2004 | 58-28 MnROAD, BI7 | PAV | 10 | 43.99 | 12210000 | 11790000 | 16970000 | 2000 | 1697000 | 499700 | 50234.7 | 2.9576 | 8.8 | 6051.23 | 9633.558 | 32105.5044 | 29031.5848
3399AC004 | 33-I-1999 | 33 | 6630 | 0 | 45.2656 | 1999_08_30 | -93.7158 | Asphalt Cement |  | University of Minnesota | 03/24/2004 | 58-28 MnROAD, BI7 | PAV | 10 | 43.95 | 12220000 | 11780000 | 16970000 | 2000 | 1697000 | 500000 | 50263.1 | 2.9594 | 8.8 | 6053.63 | 9637.379 | 32120.8116 | 29020.8034
3399AC004 | 33-I-1999 | 33 | 6630 | 0 | 45.2656 | 1999_08_30 | -93.7158 | Asphalt Cement |  | University of Minnesota | 03/24/2004 | 58-28 MnROAD, BI7 | PAV | 10 | 44 | 12210000 | 11790000 | 16970000 | 2000 | 1697000 | 499700 | 50235.2 | 2.958 | 8.8 | 6055.92 | 9641.025 | 32111.3085 | 29032.4455
3399AC004 | 33-I-1999 | 33 | 6630 | 0 | 45.2656 | 1999_08_30 | -93.7158 | Asphalt Cement |  | University of Minnesota | 03/24/2004 | 58-28 MnROAD, BI7 | PAV | 10 | 43.98 | 12210000 | 11780000 | 16970000 | 2000 | 1697000 | 500000 | 50261 | 2.9603 | 8.8 | 6058.34 | 9644.877 | 32138.2536 | 29011.1572
3399AC004 | 33-I-1999 | 33 | 6630 | 0 | 45.2656 | 1999_08_30 | -93.7158 | Asphalt Cement |  | University of Minnesota | 03/24/2004 | 58-28 MnROAD, BI7 | PAV | 10 | 44 | 12210000 | 11790000 | 16970000 | 2000 | 1697000 | 499700 | 50236.9 | 2.9591 | 8.8 | 6060.56 | 9648.412 | 32111.3085 | 29038.555
3399AC004 | 33-I-1999 | 33 | 6630 | 0 | 45.2656 | 1999_08_30 | -93.7158 | Asphalt Cement |  | University of Minnesota | 03/24/2004 | 58-28 MnROAD, BI7 | PAV | 10 | 44.01 | 12200000 | 11790000 | 16960000 | 2000 | 1696000 | 499900 | 50253.9 | 2.9608 | 8.8 | 6062.95 | 9652.216 | 32161.778 | 28996.0381
3399AC004 | 33-I-1999 | 33 | 6630 | 0 | 45.2656 | 1999_08_30 | -93.7158 | Asphalt Cement |  | University of Minnesota | 03/24/2004 | 58-28 MnROAD, BI7 | PAV | 10 | 44 | 12190000 | 11780000 | 16950000 | 2000 | 1695000 | 499800 | 50245.9 | 2.9622 | 8.8 | 6065.31 | 9655.974 | 32162.0666 | 28998.8293
3399AC004 | 33-I-1999 | 33 | 6630 | 0 | 45.2656 | 1999_08_30 | -93.7158 | Asphalt Cement |  | University of Minnesota | 03/24/2004 | 58-28 MnROAD, BI7 | PAV | 10 | 44.03 | 12180000 | 11770000 | 16940000 | 2000 | 1694000 | 499800 | 50246.3 | 2.964 | 8.8 | 6067.73 | 9659.826 | 32198.4967 | 28969.0687
3399AC004 | 33-I-1999 | 33 | 6630 | 0 | 45.2656 | 1999_08_30 | -93.7158 | Asphalt Cement |  | University of Minnesota | 03/24/2004 | 58-28 MnROAD, BI7 | PAV | 10 | 44 | 12180000 | 11760000 | 16930000 | 2000 | 1693000 | 499800 | 50243.5 | 2.9652 | 8.8 | 6070.11 | 9663.615 | 32200.0608 | 28970.711
3399AC004 | 33-I-1999 | 33 | 6630 | 0 | 45.2656 | 1999_08_30 | -93.7158 | Asphalt Cement |  | University of Minnesota | 03/24/2004 | 58-28 MnROAD, BI7 | PAV | 10 | 44.03 | 12160000 | 11760000 | 16920000 | 2000 | 1692000 | 499900 | 50255.7 | 2.9684 | 8.8 | 6072.44 | 9667.324 | 32249.4575 | 28929.3831
3399AC004 | 33-I-1999 | 33 | 6630 | 0 | 45.2656 | 1999_08_30 | -93.7158 | Asphalt Cement |  | University of Minnesota | 03/24/2004 | 58-28 MnROAD, BI7 | PAV | 10 | 44.02 | 12160000 | 11750000 | 16910000 | 2000 | 1691000 | 499700 | 50239.5 | 2.9691 | 8.8 | 6074.84 | 9671.145 | 32236.8921 | 28943.7065
3399AC004 | 33-I-1999 | 33 | 6630 | 0 | 45.2656 | 1999_08_30 | -93.7158 | Asphalt Cement |  | University of Minnesota | 03/24/2004 | 58-28 MnROAD, BI7 | PAV | 10 | 44.03 | 12150000 | 11750000 | 16900000 | 2000 | 1690000 | 500000 | 50261.9 | 2.9713 | 8.8 | 6077.22 | 9674.934 | 32300.5414 | 28889.7161
3399AC004 | 33-I-1999 | 33 | 6630 | 0 | 45.2656 | 1999_08_30 | -93.7158 | Asphalt Cement |  | University of Minnesota | 03/24/2004 | 58-28 MnROAD, BI7 | PAV | 10 | 44.04 | 12150000 | 11750000 | 16900000 | 2000 | 1690000 | 499700 | 50237.1 | 2.9708 | 8.8 | 6079.5 | 9678.564 | 32267.6166 | 28922.2398
3399AC004 | 33-I-1999 | 33 | 6630 | 0 | 45.2656 | 1999_08_30 | -93.7158 | Asphalt Cement |  | University of Minnesota | 03/24/2004 | 58-28 MnROAD, BI7 | PAV | 10 | 44.03 | 12150000 | 11750000 | 16900000 | 2000 | 1690000 | 500000 | 50263 | 2.9725 | 8.8 | 6081.88 | 9682.353 | 32300.5414 | 28895.8031
3399AC004 | 33-I-1999 | 33 | 6630 | 0 | 45.2656 | 1999_08_30 | -93.7158 | Asphalt Cement |  | University of Minnesota | 03/24/2004 | 58-28 MnROAD, BI7 | PAV | 10 | 44.06 | 12150000 | 11750000 | 16900000 | 2000 | 1690000 | 499700 | 50234.4 | 2.9702 | 8.8 | 6084.22 | 9686.078 | 32279.2621 | 28917.8971
3399AC004 | 33-I-1999 | 33 | 6630 | 0 | 45.2656 | 1999_08_30 | -93.7158 | Asphalt Cement |  | University of Minnesota | 03/24/2004 | 58-28 MnROAD, BI7 | PAV | 10 | 44.04 | 12140000 | 11740000 | 16890000 | 2000 | 1689000 | 500000 | 50262.2 | 2.9738 | 8.8 | 6086.64 | 9689.931 | 32325.5001 | 28879.5766
3399AC004 | 33-I-1999 | 33 | 6630 | 0 | 45.2656 | 1999_08_30 | -93.7158 | Asphalt Cement |  | University of Minnesota | 03/24/2004 | 58-28 MnROAD, BI7 | PAV | 10 | 44.07 | 12130000 | 11750000 | 16890000 | 2000 | 1689000 | 499700 | 50234.5 | 2.9727 | 8.8 | 6088.91 | 9693.545 | 32304.1983 | 28901.6642
3399AC004 | 33-I-1999 | 33 | 6630 | 0 | 45.2656 | 1999_08_30 | -93.7158 | Asphalt Cement |  | University of Minnesota | 03/24/2004 | 58-28 MnROAD, BI7 | PAV | 10 | 44.07 | 12130000 | 11740000 | 16880000 | 2000 | 1688000 | 500000 | 50261.5 | 2.9749 | 8.8 | 6091.23 | 9697.238 | 32362.1588 | 28852.9427
3399AC004 | 33-I-1999 | 33 | 6630 | 0 | 45.2656 | 1999_08_30 | -93.7158 | Asphalt Cement |  | University of Minnesota | 03/24/2004 | 58-28 MnROAD, BI7 | PAV | 10 | 44.06 | 12120000 | 11730000 | 16870000 | 2000 | 1687000 | 499800 | 50240.6 | 2.9762 | 8.8 | 6093.66 | 9701.107 | 32349.6082 | 28867.1784
3399AC004 | 33-I-1999 | 33 | 6630 | 0 | 45.2656 | 1999_08_30 | -93.7158 | Asphalt Cement |  | University of Minnesota | 03/24/2004 | 58-28 MnROAD, BI7 | PAV | 10 | 44.1 | 12110000 | 11740000 | 16870000 | 2000 | 1687000 | 499800 | 50245.7 | 2.9767 | 8.8 | 6095.91 | 9704.689 | 32372.9381 | 28849.4155
3399AC004 | 33-I-1999 | 33 | 6630 | 0 | 45.2656 | 1999_08_30 | -93.7158 | Asphalt Cement |  | University of Minnesota | 03/24/2004 | 58-28 MnROAD, BI7 | PAV | 10 | 44.05 | 12120000 | 11720000 | 16860000 | 2000 | 1686000 | 499900 | 50251.6 | 2.9787 | 8.8 | 6098.28 | 9708.462 | 32375.9086 | 28849.8092
3399AC004 | 33-I-1999 | 33 | 6630 | 0 | 45.2656 | 1999_08_30 | -93.7158 | Asphalt Cement |  | University of Minnesota | 03/24/2004 | 58-28 MnROAD, BI7 | PAV | 10 | 44.11 | 12100000 | 11730000 | 16850000 | 2000 | 1685000 | 499800 | 50245.7 | 2.9802 | 8.8 | 6100.66 | 9712.251 | 32417.1998 | 28816.1001
3399AC004 | 33-I-1999 | 33 | 6630 | 0 | 45.2656 | 1999_08_30 | -93.7158 | Asphalt Cement |  | University of Minnesota | 03/24/2004 | 58-28 MnROAD, BI7 | PAV | 10 | 44.07 | 12100000 | 11710000 | 16840000 | 2000 | 1684000 | 499800 | 50247.8 | 2.9825 | 8.8 | 6103.1 | 9716.135 | 32413.0825 | 28822.7992
3399AC004 | 33-I-1999 | 33 | 6630 | 0 | 45.2656 | 1999_08_30 | -93.7158 | Asphalt Cement |  | University of Minnesota | 03/24/2004 | 58-28 MnROAD, BI7 | PAV | 10 | 44.1 | 12090000 | 11720000 | 16830000 | 2000 | 1683000 | 499900 | 50256.7 | 2.9834 | 8.8 | 6105.4 | 9719.797 | 32462.8655 | 28781.6343
3399AC004 | 33-I-1999 | 33 | 6630 | 0 | 45.2656 | 1999_08_30 | -93.7158 | Asphalt Cement |  | University of Minnesota | 03/24/2004 | 58-28 MnROAD, BI7 | PAV | 10 | 44.08 | 12080000 | 11700000 | 16820000 | 2000 | 1682000 | 499800 | 50244.6 | 2.9848 | 8.8 | 6107.7 | 9723.458 | 32457.4739 | 28789.4514
3399AC004 | 33-I-1999 | 33 | 6630 | 0 | 45.2656 | 1999_08_30 | -93.7158 | Asphalt Cement |  | University of Minnesota | 03/24/2004 | 58-28 MnROAD, BI7 | PAV | 10 | 44.12 | 12080000 | 11720000 | 16830000 | 2000 | 1683000 | 499900 | 50252.1 | 2.9836 | 8.8 | 6110.1 | 9727.279 | 32474.5569 | 28777.3424
3399AC004 | 33-I-1999 | 33 | 6630 | 0 | 45.2656 | 1999_08_30 | -93.7158 | Asphalt Cement |  | University of Minnesota | 03/24/2004 | 58-28 MnROAD, BI7 | PAV | 10 | 44.08 | 12090000 | 11710000 | 16830000 | 2000 | 1683000 | 499900 | 50257.1 | 2.9844 | 8.8 | 6112.4 | 9730.941 | 32451.1702 | 28801.1188
3399AC004 | 33-I-1999 | 33 | 6630 | 0 | 45.2656 | 1999_08_30 | -93.7158 | Asphalt Cement |  | University of Minnesota | 03/24/2004 | 58-28 MnROAD, BI7 | PAV | 10 | 44.14 | 12080000 | 11720000 | 16830000 | 2000 | 1683000 | 499800 | 50245.1 | 2.9835 | 8.8 | 6114.8 | 9734.762 | 32473.2486 | 28784.5728
3399AC004 | 33-I-1999 | 33 | 6630 | 0 | 45.2656 | 1999_08_30 | -93.7158 | Asphalt Cement |  | University of Minnesota | 03/24/2004 | 58-28 MnROAD, BI7 | PAV | 10 | 44.09 | 12090000 | 11710000 | 16830000 | 2000 | 1683000 | 500000 | 50262.3 | 2.9837 | 8.8 | 6117.2 | 9738.582 | 32470.005 | 28790.4848
3399AC004 | 33-I-1999 | 33 | 6630 | 0 | 45.2656 | 1999_08_30 | -93.7158 | Asphalt Cement |  | University of Minnesota | 03/24/2004 | 58-28 MnROAD, BI7 | PAV | 10 | 44.14 | 12080000 | 11720000 | 16830000 | 2000 | 1683000 | 499700 | 50234.7 | 2.9829 | 8.8 | 6119.4 | 9742.085 | 32460.2554 | 28802.1688
3399AC004 | 33-I-1999 | 33 | 6630 | 0 | 45.2656 | 1999_08_30 | -93.7158 | Asphalt Cement |  | University of Minnesota | 03/24/2004 | 58-28 MnROAD, BI7 | PAV | 10 | 44.11 | 12090000 | 11720000 | 16840000 | 2000 | 1684000 | 500000 | 50262.9 | 2.9834 | 8.8 | 6121.8 | 9745.906 | 32462.4147 | 28803.2905
3399AC004 | 33-I-1999 | 33 | 6630 | 0 | 45.2656 | 1999_08_30 | -93.7158 | Asphalt Cement |  | University of Minnesota | 03/24/2004 | 58-28 MnROAD, BI7 | PAV | 10 | 44.15 | 12080000 | 11720000 | 16830000 | 2000 | 1683000 | 499700 | 50234.5 | 2.9826 | 8.8 | 6124.2 | 9749.726 | 32466.0929 | 28803.0638
3399AC004 | 33-I-1999 | 33 | 6630 | 0 | 45.2656 | 1999_08_30 | -93.7158 | Asphalt Cement |  | University of Minnesota | 03/24/2004 | 58-28 MnROAD, BI7 | PAV | 10 | 44.12 | 12080000 | 11720000 | 16830000 | 2000 | 1683000 | 500000 | 50263 | 2.9841 | 8.8 | 6126.5 | 9753.388 | 32487.5507 | 28787.076
3399AC004 | 33-I-1999 | 33 | 6630 | 0 | 45.2656 | 1999_08_30 | -93.7158 | Asphalt Cement |  | University of Minnesota | 03/24/2004 | 58-28 MnROAD, BI7 | PAV | 10 | 44.16 | 12070000 | 11720000 | 16820000 | 2000 | 1682000 | 499700 | 50236.6 | 2.9843 | 8.8 | 6128.9 | 9757.209 | 32491.2351 | 28786.847
3399AC004 | 33-I-1999 | 33 | 6630 | 0 | 45.2656 | 1999_08_30 | -93.7158 | Asphalt Cement |  | University of Minnesota | 03/24/2004 | 58-28 MnROAD, BI7 | PAV | 10 | 44.12 | 12070000 | 11700000 | 16810000 | 2000 | 1681000 | 500000 | 50262.3 | 2.9884 | 8.8 | 6131.2 | 9760.87 | 32526.2033 | 28758.9332
3399AC004 | 33-I-1999 | 33 | 6630 | 0 | 45.2656 | 1999_08_30 | -93.7158 | Asphalt Cement |  | University of Minnesota | 03/24/2004 | 58-28 MnROAD, BI7 | PAV | 10 | 44.16 | 12050000 | 11710000 | 16800000 | 2000 | 1680000 | 499700 | 50234.5 | 2.9876 | 8.8 | 6133.6 | 9764.691 | 32529.9151 | 28758.685
3399AC004 | 33-I-1999 | 33 | 6630 | 0 | 45.2656 | 1999_08_30 | -93.7158 | Asphalt Cement |  | University of Minnesota | 03/24/2004 | 58-28 MnROAD, BI7 | PAV | 10 | 44.14 | 12050000 | 11690000 | 16790000 | 2000 | 1679000 | 500000 | 50263.4 | 2.9918 | 8.8 | 6135.9 | 9768.353 | 32576.668 | 28720.443
3399AC004 | 33-I-1999 | 33 | 6630 | 0 | 45.2656 | 1999_08_30 | -93.7158 | Asphalt Cement |  | University of Minnesota | 03/24/2004 | 58-28 MnROAD, BI7 | PAV | 10 | 44.16 | 12040000 | 11690000 | 16780000 | 2000 | 1678000 | 499700 | 50238.8 | 2.9922 | 8.8 | 6138.2 | 9772.014 | 32568.6874 | 28730.5121
3399AC004 | 33-I-1999 | 33 | 6630 | 0 | 45.2656 | 1999_08_30 | -93.7158 | Asphalt Cement |  | University of Minnesota | 03/24/2004 | 58-28 MnROAD, BI7 | PAV | 10 | 44.16 | 12030000 | 11680000 | 16770000 | 2000 | 1677000 | 500000 | 50261.2 | 2.9945 | 8.8 | 6140.6 | 9775.835 | 32627.2491 | 28681.9732
3399AC004 | 33-I-1999 | 33 | 6630 | 0 | 45.2656 | 1999_08_30 | -93.7158 | Asphalt Cement |  | University of Minnesota | 03/24/2004 | 58-28 MnROAD, BI7 | PAV | 10 | 44.16 | 12030000 | 11680000 | 16770000 | 2000 | 1677000 | 499800 | 50240.9 | 2.9933 | 8.8 | 6143 | 9779.656 | 32601.1525 | 28707.9624
3399AC004 | 33-I-1999 | 33 | 6630 | 0 | 45.2656 | 1999_08_30 | -93.7158 | Asphalt Cement |  | University of Minnesota | 03/24/2004 | 58-28 MnROAD, BI7 | PAV | 10 | 44.17 | 12030000 | 11680000 | 16770000 | 2000 | 1677000 | 499900 | 50259.8 | 2.9952 | 8.8 | 6145.3 | 9783.318 | 32620.0607 | 28694.3513
3399AC004 | 33-I-1999 | 33 | 6630 | 0 | 45.2656 | 1999_08_30 | -93.7158 | Asphalt Cement |  | University of Minnesota | 03/24/2004 | 58-28 MnROAD, BI7 | PAV | 10 | 44.16 | 12030000 | 11690000 | 16770000 | 2000 | 1677000 | 499700 | 50239.6 | 2.9932 | 8.8 | 6147.7 | 9787.138 | 32588.1082 | 28725.517
3399AC004 | 33-I-1999 | 33 | 6630 | 0 | 45.2656 | 1999_08_30 | -93.7158 | Asphalt Cement |  | University of Minnesota | 03/24/2004 | 58-28 MnROAD, BI7 | PAV | 10 | 44.17 | 12030000 | 11690000 | 16780000 | 2000 | 1678000 | 499900 | 50258.7 | 2.9938 | 8.8 | 6150 | 9790.8 | 32600.6208 | 28717.5226
3399AC004 | 33-I-1999 | 33 | 6630 | 0 | 45.2656 | 1999_08_30 | -93.7158 | Asphalt Cement |  | University of Minnesota | 03/24/2004 | 58-28 MnROAD, BI7 | PAV | 10 | 44.17 | 12030000 | 11690000 | 16770000 | 2000 | 1677000 | 499700 | 50235.6 | 2.9937 | 8.8 | 6152.4 | 9794.621 | 32593.9646 | 28726.4181
3399AC004 | 33-I-1999 | 33 | 6630 | 0 | 45.2656 | 1999_08_30 | -93.7158 | Asphalt Cement |  | University of Minnesota | 03/24/2004 | 58-28 MnROAD, BI7 | PAV | 10 | 44.18 | 12020000 | 11680000 | 16770000 | 2000 | 1677000 | 500000 | 50261.5 | 2.9958 | 8.8 | 6154.8 | 9798.442 | 32638.9751 | 28689.8322
3399AC004 | 33-I-1999 | 33 | 6630 | 0 | 45.2656 | 1999_08_30 | -93.7158 | Asphalt Cement |  | University of Minnesota | 03/24/2004 | 58-28 MnROAD, BI7 | PAV | 10 | 44.2 | 12020000 | 11690000 | 16760000 | 2000 | 1676000 | 499700 | 50236.7 | 2.9947 | 8.8 | 6157.2 | 9802.262 | 32630.986 | 28699.8854
3399AC004 | 33-I-1999 | 33 | 6630 | 0 | 45.2656 | 1999_08_30 | -93.7158 | Asphalt Cement |  | University of Minnesota | 03/24/2004 | 58-28 MnROAD, BI7 | PAV | 10 | 44.18 | 12020000 | 11680000 | 16760000 | 2000 | 1676000 | 500000 | 50262.4 | 2.9978 | 8.8 | 6159.4 | 9805.765 | 32658.4495 | 28678.7791
3399AC004 | 33-I-1999 | 33 | 6630 | 0 | 45.2656 | 1999_08_30 | -93.7158 | Asphalt Cement |  | University of Minnesota | 03/24/2004 | 58-28 MnROAD, BI7 | PAV | 10 | 44.19 | 12010000 | 11670000 | 16750000 | 2000 | 1675000 | 499700 | 50235.8 | 2.9975 | 8.8 | 6161.8 | 9809.586 | 32644.6067 | 28693.9686
3399AC004 | 33-I-1999 | 33 | 6630 | 0 | 45.2656 | 1999_08_30 | -93.7158 | Asphalt Cement |  | University of Minnesota | 03/24/2004 | 58-28 MnROAD, BI7 | PAV | 10 | 44.2 | 12010000 | 11680000 | 16750000 | 2000 | 1675000 | 499900 | 50255.8 | 2.9982 | 8.8 | 6164.1 | 9813.247 | 32676.6085 | 28668.8945
3399AC004 | 33-I-1999 | 33 | 6630 | 0 | 45.2656 | 1999_08_30 | -93.7158 | Asphalt Cement |  | University of Minnesota | 03/24/2004 | 58-28 MnROAD, BI7 | PAV | 10 | 44.19 | 12000000 | 11670000 | 16740000 | 2000 | 1674000 | 499700 | 50236.6 | 2.9989 | 8.8 | 6166.5 | 9817.068 | 32664.1077 | 28682.894
3399AC004 | 33-I-1999 | 33 | 6630 | 0 | 45.2656 | 1999_08_30 | -93.7158 | Asphalt Cement |  | University of Minnesota | 03/24/2004 | 58-28 MnROAD, BI7 | PAV | 10 | 44.21 | 12010000 | 11680000 | 16750000 | 2000 | 1675000 | 499900 | 50253.6 | 2.9981 | 8.8 | 6168.8 | 9820.73 | 32682.4727 | 28669.8037
3399AC004 | 33-I-1999 | 33 | 6630 | 0 | 45.2656 | 1999_08_30 | -93.7158 | Asphalt Cement |  | University of Minnesota | 03/24/2004 | 58-28 MnROAD, BI7 | PAV | 10 | 44.18 | 12000000 | 11660000 | 16740000 | 2000 | 1674000 | 499800 | 50244.2 | 2.9999 | 8.8 | 6171.2 | 9824.55 | 32671.3152 | 28682.6225
3399AC004 | 33-I-1999 | 33 | 6630 | 0 | 45.2656 | 1999_08_30 | -93.7158 | Asphalt Cement |  | University of Minnesota | 03/24/2004 | 58-28 MnROAD, BI7 | PAV | 10 | 44.23 | 11990000 | 11670000 | 16740000 | 2000 | 1674000 | 499800 | 50243.8 | 2.9998 | 8.8 | 6173.5 | 9828.212 | 32700.6418 | 28659.9254
3399AC004 | 33-I-1999 | 33 | 6630 | 0 | 45.2656 | 1999_08_30 | -93.7158 | Asphalt Cement |  | University of Minnesota | 03/24/2004 | 58-28 MnROAD, BI7 | PAV | 10 | 44.18 | 11990000 | 11650000 | 16720000 | 2000 | 1672000 | 499900 | 50253.5 | 3.0031 | 8.8 | 6175.9 | 9832.033 | 32723.4864 | 28642.9429
3399AC004 | 33-I-1999 | 33 | 6630 | 0 | 45.2656 | 1999_08_30 | -93.7158 | Asphalt Cement |  | University of Minnesota | 03/24/2004 | 58-28 MnROAD, BI7 | PAV | 10 | 44.24 | 11980000 | 11660000 | 16720000 | 2000 | 1672000 | 499700 | 50235.3 | 3.0032 | 8.8 | 6178.2 | 9835.694 | 32732.5246 | 28638.0583
3399AC004 | 33-I-1999 | 33 | 6630 | 0 | 45.2656 | 1999_08_30 | -93.7158 | Asphalt Cement |  | University of Minnesota | 03/24/2004 | 58-28 MnROAD, BI7 | PAV | 10 | 44.18 | 11990000 | 11650000 | 16710000 | 2000 | 1671000 | 499900 | 50256.4 | 3.005 | 8.8 | 6180.6 | 9839.515 | 32743.0696 | 28631.8598
3399AC004 | 33-I-1999 | 33 | 6630 | 0 | 45.2656 | 1999_08_30 | -93.7158 | Asphalt Cement |  | University of Minnesota | 03/24/2004 | 58-28 MnROAD, BI7 | PAV | 10 | 44.24 | 11970000 | 11660000 | 16710000 | 2000 | 1671000 | 499700 | 50234.7 | 3.0048 | 8.8 | 6182.8 | 9843.018 | 32752.1132 | 28626.9774
3399AC004 | 33-I-1999 | 33 | 6630 | 0 | 45.2656 | 1999_08_30 | -93.7158 | Asphalt Cement |  | University of Minnesota | 03/24/2004 | 58-28 MnROAD, BI7 | PAV | 10 | 40.17 | 17390000 | 14680000 | 22750000 | 2000 | 2275000 | 500000 | 50265.3 | 2.2104 | 8.8 | 1847 | 2940.424 | 22269.3237 | 34860.3778
3399AC004 | 33-I-1999 | 33 | 6630 | 0 | 45.2656 | 1999_08_30 | -93.7158 | Asphalt Cement |  | University of Minnesota | 03/24/2004 | 58-28 MnROAD, BI7 | PAV | 10 | 40.2 | 17360000 | 14670000 | 22730000 | 2000 | 2273000 | 499700 | 50239.7 | 2.2113 | 8.8 | 1849 | 2943.608 | 22275.9848 | 34853.4246
3399AC004 | 33-I-1999 | 33 | 6630 | 0 | 45.2656 | 1999_08_30 | -93.7158 | Asphalt Cement |  | University of Minnesota | 03/24/2004 | 58-28 MnROAD, BI7 | PAV | 10 | 40.18 | 17380000 | 14680000 | 22750000 | 2000 | 2275000 | 500000 | 50267.5 | 2.2104 | 8.8 | 1852 | 2948.384 | 22273.9276 | 34860.1165
3399AC004 | 33-I-1999 | 33 | 6630 | 0 | 45.2656 | 1999_08_30 | -93.7158 | Asphalt Cement |  | University of Minnesota | 03/24/2004 | 58-28 MnROAD, BI7 | PAV | 10 | 40.2 | 17350000 | 14660000 | 22710000 | 2000 | 2271000 | 499700 | 50240.1 | 2.2134 | 8.8 | 1854 | 2951.568 | 22295.6026 | 34829.696
3399AC004 | 33-I-1999 | 33 | 6630 | 0 | 45.2656 | 1999_08_30 | -93.7158 | Asphalt Cement |  | University of Minnesota | 03/24/2004 | 58-28 MnROAD, BI7 | PAV | 10 | 40.19 | 17370000 | 14680000 | 22740000 | 2000 | 2274000 | 500000 | 50265.4 | 2.2114 | 8.8 | 1856 | 2954.752 | 22288.3279 | 34844.5358
3399AC004 | 33-I-1999 | 33 | 6630 | 0 | 45.2656 | 1999_08_30 | -93.7158 | Asphalt Cement |  | University of Minnesota | 03/24/2004 | 58-28 MnROAD, BI7 | PAV | 10 | 40.21 | 17340000 | 14660000 | 22710000 | 2000 | 2271000 | 499700 | 50239.1 | 2.2139 | 8.8 | 1859 | 2959.528 | 22300.207 | 34829.4437
3399AC004 | 33-I-1999 | 33 | 6630 | 0 | 45.2656 | 1999_08_30 | -93.7158 | Asphalt Cement |  | University of Minnesota | 03/24/2004 | 58-28 MnROAD, BI7 | PAV | 10 | 40.2 | 17370000 | 14680000 | 22750000 | 2000 | 2275000 | 500000 | 50265.9 | 2.211 | 8.8 | 1861 | 2962.712 | 22283.1333 | 34859.6034
3399AC004 | 33-I-1999 | 33 | 6630 | 0 | 45.2656 | 1999_08_30 | -93.7158 | Asphalt Cement |  | University of Minnesota | 03/24/2004 | 58-28 MnROAD, BI7 | PAV | 10 | 40.23 | 17330000 | 14660000 | 22700000 | 2000 | 2270000 | 499700 | 50238.7 | 2.2143 | 8.8 | 1864 | 2967.488 | 22319.2418 | 34806.6749
3399AC004 | 33-I-1999 | 33 | 6630 | 0 | 45.2656 | 1999_08_30 | -93.7158 | Asphalt Cement |  | University of Minnesota | 03/24/2004 | 58-28 MnROAD, BI7 | PAV | 10 | 40.18 | 17370000 | 14660000 | 22730000 | 2000 | 2273000 | 500000 | 50267.5 | 2.2129 | 8.8 | 1866 | 2970.672 | 22293.5263 | 34850.2964
3399AC004 | 33-I-1999 | 33 | 6630 | 0 | 45.2656 | 1999_08_30 | -93.7158 | Asphalt Cement |  | University of Minnesota | 03/24/2004 | 58-28 MnROAD, BI7 | PAV | 10 | 40.23 | 17330000 | 14660000 | 22700000 | 2000 | 2270000 | 499700 | 50238.7 | 2.2145 | 8.8 | 1868 | 2973.856 | 22319.2418 | 34813.6114
3399AC004 | 33-I-1999 | 33 | 6630 | 0 | 45.2656 | 1999_08_30 | -93.7158 | Asphalt Cement |  | University of Minnesota | 03/24/2004 | 58-28 MnROAD, BI7 | PAV | 10 | 40.18 | 17370000 | 14670000 | 22730000 | 2000 | 2273000 | 500000 | 50267.7 | 2.2125 | 8.8 | 1871 | 2978.632 | 22293.5263 | 34857.2416
3399AC004 | 33-I-1999 | 33 | 6630 | 0 | 45.2656 | 1999_08_30 | -93.7158 | Asphalt Cement |  | University of Minnesota | 03/24/2004 | 58-28 MnROAD, BI7 | PAV | 10 | 40.24 | 17340000 | 14670000 | 22710000 | 2000 | 2271000 | 499700 | 50238.9 | 2.2133 | 8.8 | 1873 | 2981.816 | 22314.0162 | 34828.7034
3399AC004 | 33-I-1999 | 33 | 6630 | 0 | 45.2656 | 1999_08_30 | -93.7158 | Asphalt Cement |  | University of Minnesota | 03/24/2004 | 58-28 MnROAD, BI7 | PAV | 10 | 40.17 | 17360000 | 14650000 | 22720000 | 2000 | 2272000 | 499900 | 50258.8 | 2.2137 | 8.8 | 1875 | 2985 | 22289.81 | 34869.9998
3399AC004 | 33-I-1999 | 33 | 6630 | 0 | 45.2656 | 1999_08_30 | -93.7158 | Asphalt Cement |  | University of Minnesota | 03/24/2004 | 58-28 MnROAD, BI7 | PAV | 10 | 40.23 | 17340000 | 14670000 | 22710000 | 2000 | 2271000 | 499800 | 50247.9 | 2.2133 | 8.8 | 1878 | 2989.776 | 22318.3438 | 34828.8888
3399AC004 | 33-I-1999 | 33 | 6630 | 0 | 45.2656 | 1999_08_30 | -93.7158 | Asphalt Cement |  | University of Minnesota | 03/24/2004 | 58-28 MnROAD, BI7 | PAV | 10 | 40.18 | 17340000 | 14640000 | 22700000 | 2000 | 2270000 | 500000 | 50260.6 | 2.2154 | 8.8 | 1880 | 2992.96 | 22322.9891 | 34825.1114
3399AC004 | 33-I-1999 | 33 | 6630 | 0 | 45.2656 | 1999_08_30 | -93.7158 | Asphalt Cement |  | University of Minnesota | 03/24/2004 | 58-28 MnROAD, BI7 | PAV | 10 | 40.25 | 17310000 | 14650000 | 22680000 | 2000 | 2268000 | 499700 | 50239.4 | 2.216 | 8.8 | 1882 | 2996.144 | 22348.1399 | 34789.3858
3399AC004 | 33-I-1999 | 33 | 6630 | 0 | 45.2656 | 1999_08_30 | -93.7158 | Asphalt Cement |  | University of Minnesota | 03/24/2004 | 58-28 MnROAD, BI7 | PAV | 10 | 40.2 | 17320000 | 14640000 | 22680000 | 2000 | 2268000 | 500000 | 50267.5 | 2.2174 | 8.8 | 1885 | 3000.92 | 22351.9084 | 34786.9883
3399AC004 | 33-I-1999 | 33 | 6630 | 0 | 45.2656 | 1999_08_30 | -93.7158 | Asphalt Cement |  | University of Minnesota | 03/24/2004 | 58-28 MnROAD, BI7 | PAV | 10 | 40.24 | 17300000 | 14640000 | 22660000 | 2000 | 2266000 | 499700 | 50239.7 | 2.218 | 8.8 | 1887 | 3004.104 | 22363.2528 | 34772.8074
3399AC004 | 33-I-1999 | 33 | 6630 | 0 | 45.2656 | 1999_08_30 | -93.7158 | Asphalt Cement |  | University of Minnesota | 03/24/2004 | 58-28 MnROAD, BI7 | PAV | 10 | 40.25 | 17300000 | 14640000 | 22660000 | 2000 | 2266000 | 499800 | 50250.1 | 2.2187 | 8.8 | 1889 | 3007.288 | 22376.818 | 34755.1924
3399AC004 | 33-I-1999 | 33 | 6630 | 0 | 45.2656 | 1999_08_30 | -93.7158 | Asphalt Cement |  | University of Minnesota | 03/24/2004 | 58-28 MnROAD, BI7 | PAV | 10 | 40.23 | 17300000 | 14630000 | 22660000 | 2000 | 2266000 | 499900 | 50259.6 | 2.2195 | 8.8 | 1892 | 3012.064 | 22376.5415 | 34759.0877
3399AC004 | 33-I-1999 | 33 | 6630 | 0 | 45.2656 | 1999_08_30 | -93.7158 | Asphalt Cement |  | University of Minnesota | 03/24/2004 | 58-28 MnROAD, BI7 | PAV | 10 | 40.25 | 17290000 | 14640000 | 22650000 | 2000 | 2265000 | 499800 | 50245.1 | 2.2191 | 8.8 | 1894 | 3015.248 | 22386.6974 | 34746.7831
3399AC004 | 33-I-1999 | 33 | 6630 | 0 | 45.2656 | 1999_08_30 | -93.7158 | Asphalt Cement |  | University of Minnesota | 03/24/2004 | 58-28 MnROAD, BI7 | PAV | 10 | 40.23 | 17320000 | 14650000 | 22680000 | 2000 | 2268000 | 500000 | 50261.5 | 2.2173 | 8.8 | 1896 | 3018.432 | 22365.7545 | 34782.7869
3399AC004 | 33-I-1999 | 33 | 6630 | 0 | 45.2656 | 1999_08_30 | -93.7158 | Asphalt Cement |  | University of Minnesota | 03/24/2004 | 58-28 MnROAD, BI7 | PAV | 10 | 40.25 | 17300000 | 14640000 | 22660000 | 2000 | 2266000 | 499800 | 50241.5 | 2.2181 | 8.8 | 1899 | 3023.208 | 22376.818 | 34769.0553
3399AC004 | 33-I-1999 | 33 | 6630 | 0 | 45.2656 | 1999_08_30 | -93.7158 | Asphalt Cement |  | University of Minnesota | 03/24/2004 | 58-28 MnROAD, BI7 | PAV | 10 | 40.22 | 17320000 | 14650000 | 22680000 | 2000 | 2268000 | 499900 | 50252 | 2.2169 | 8.8 | 1901 | 3026.392 | 22352.1962 | 34810.8238
3399AC004 | 33-I-1999 | 33 | 6630 | 0 | 45.2656 | 1999_08_30 | -93.7158 | Asphalt Cement |  | University of Minnesota | 03/24/2004 | 58-28 MnROAD, BI7 | PAV | 10 | 40.24 | 17310000 | 14650000 | 22680000 | 2000 | 2268000 | 499900 | 50253.5 | 2.217 | 8.8 | 1904 | 3031.168 | 22361.4212 | 34799.9315
3399AC004 | 33-I-1999 | 33 | 6630 | 0 | 45.2656 | 1999_08_30 | -93.7158 | Asphalt Cement |  | University of Minnesota | 03/24/2004 | 58-28 MnROAD, BI7 | PAV | 10 | 40.2 | 17330000 | 14640000 | 22690000 | 2000 | 2269000 | 499900 | 50259.7 | 2.2165 | 8.8 | 1906 | 3034.352 | 22333.1215 | 34847.5009
3399AC004 | 33-I-1999 | 33 | 6630 | 0 | 45.2656 | 1999_08_30 | -93.7158 | Asphalt Cement |  | University of Minnesota | 03/24/2004 | 58-28 MnROAD, BI7 | PAV | 10 | 40.26 | 17290000 | 14640000 | 22660000 | 2000 | 2266000 | 499800 | 50249.8 | 2.2185 | 8.8 | 1908 | 3037.536 | 22381.431 | 34775.7504
3399AC004 | 33-I-1999 | 33 | 6630 | 0 | 45.2656 | 1999_08_30 | -93.7158 | Asphalt Cement |  | University of Minnesota | 03/24/2004 | 58-28 MnROAD, BI7 | PAV | 10 | 40.2 | 17310000 | 14630000 | 22670000 | 2000 | 2267000 | 500000 | 50262 | 2.2186 | 8.8 | 1911 | 3042.312 | 22361.7681 | 34809.7987
3399AC004 | 33-I-1999 | 33 | 6630 | 0 | 45.2656 | 1999_08_30 | -93.7158 | Asphalt Cement |  | University of Minnesota | 03/24/2004 | 58-28 MnROAD, BI7 | PAV | 10 | 40.26 | 17280000 | 14630000 | 22640000 | 2000 | 2264000 | 499700 | 50239 | 2.2197 | 8.8 | 1913 | 3045.496 | 22392.2395 | 34765.8951
3399AC004 | 33-I-1999 | 33 | 6630 | 0 | 45.2656 | 1999_08_30 | -93.7158 | Asphalt Cement |  | University of Minnesota | 03/24/2004 | 58-28 MnROAD, BI7 | PAV | 10 | 40.21 | 17310000 | 14630000 | 22660000 | 2000 | 2266000 | 500000 | 50266.8 | 2.2194 | 8.8 | 1915 | 3048.68 | 22376.2566 | 34794.1963
3399AC004 | 33-I-1999 | 33 | 6630 | 0 | 45.2656 | 1999_08_30 | -93.7158 | Asphalt Cement |  | University of Minnesota | 03/24/2004 | 58-28 MnROAD, BI7 | PAV | 10 | 40.27 | 17270000 | 14630000 | 22640000 | 2000 | 2264000 | 499800 | 50246.6 | 2.2208 | 8.8 | 1918 | 3053.456 | 22405.819 | 34751.7535
3399AC004 | 33-I-1999 | 33 | 6630 | 0 | 45.2656 | 1999_08_30 | -93.7158 | Asphalt Cement |  | University of Minnesota | 03/24/2004 | 58-28 MnROAD, BI7 | PAV | 10 | 40.21 | 17290000 | 14620000 | 22650000 | 2000 | 2265000 | 499900 | 50259.9 | 2.2205 | 8.8 | 1920 | 3056.64 | 22377.1822 | 34799.6955
3399AC004 | 33-I-1999 | 33 | 6630 | 0 | 45.2656 | 1999_08_30 | -93.7158 | Asphalt Cement |  | University of Minnesota | 03/24/2004 | 58-28 MnROAD, BI7 | PAV | 10 | 40.27 | 17280000 | 14630000 | 22640000 | 2000 | 2264000 | 499800 | 50242.8 | 2.2202 | 8.8 | 1922 | 3059.824 | 22405.819 | 34758.6832
3399AC004 | 33-I-1999 | 33 | 6630 | 0 | 45.2656 | 1999_08_30 | -93.7158 | Asphalt Cement |  | University of Minnesota | 03/24/2004 | 58-28 MnROAD, BI7 | PAV | 10 | 40.22 | 17300000 | 14630000 | 22660000 | 2000 | 2266000 | 500000 | 50267.5 | 2.2199 | 8.8 | 1925 | 3064.6 | 22380.876 | 34800.8905
3399AC004 | 33-I-1999 | 33 | 6630 | 0 | 45.2656 | 1999_08_30 | -93.7158 | Asphalt Cement |  | University of Minnesota | 03/24/2004 | 58-28 MnROAD, BI7 | PAV | 10 | 40.28 | 17280000 | 14640000 | 22650000 | 2000 | 2265000 | 499800 | 50241.5 | 2.2196 | 8.8 | 1927 | 3067.784 | 22400.5405 | 34773.8066
3399AC004 | 33-I-1999 | 33 | 6630 | 0 | 45.2656 | 1999_08_30 | -93.7158 | Asphalt Cement |  | University of Minnesota | 03/24/2004 | 58-28 MnROAD, BI7 | PAV | 10 | 40.22 | 17300000 | 14620000 | 22650000 | 2000 | 2265000 | 500000 | 50266.9 | 2.2205 | 8.8 | 1929 | 3070.968 | 22390.7572 | 34792.4693
3399AC004 | 33-I-1999 | 33 | 6630 | 0 | 45.2656 | 1999_08_30 | -93.7158 | Asphalt Cement |  | University of Minnesota | 03/24/2004 | 58-28 MnROAD, BI7 | PAV | 10 | 40.28 | 17270000 | 14640000 | 22640000 | 2000 | 2264000 | 499700 | 50238.9 | 2.2201 | 8.8 | 1932 | 3075.744 | 22401.4679 | 34779.3008
3399AC004 | 33-I-1999 | 33 | 6630 | 0 | 45.2656 | 1999_08_30 | -93.7158 | Asphalt Cement |  | University of Minnesota | 03/24/2004 | 58-28 MnROAD, BI7 | PAV | 10 | 40.23 | 17280000 | 14620000 | 22640000 | 2000 | 2264000 | 500000 | 50267.4 | 2.2219 | 8.8 | 1934 | 3078.928 | 22405.2699 | 34776.8668
3399AC004 | 33-I-1999 | 33 | 6630 | 0 | 45.2656 | 1999_08_30 | -93.7158 | Asphalt Cement |  | University of Minnesota | 03/24/2004 | 58-28 MnROAD, BI7 | PAV | 10 | 40.29 | 17260000 | 14630000 | 22620000 | 2000 | 2262000 | 499700 | 50238.6 | 2.2219 | 8.8 | 1936 | 3082.112 | 22425.8919 | 34748.3517
3399AC004 | 33-I-1999 | 33 | 6630 | 0 | 45.2656 | 1999_08_30 | -93.7158 | Asphalt Cement |  | University of Minnesota | 03/24/2004 | 58-28 MnROAD, BI7 | PAV | 10 | 40.24 | 17260000 | 14610000 | 22610000 | 2000 | 2261000 | 500000 | 50267.5 | 2.224 | 8.8 | 1939 | 3086.888 | 22439.6266 | 34730.5479
3399AC004 | 33-I-1999 | 33 | 6630 | 0 | 45.2656 | 1999_08_30 | -93.7158 | Asphalt Cement |  | University of Minnesota | 03/24/2004 | 58-28 MnROAD, BI7 | PAV | 10 | 40.28 | 17250000 | 14620000 | 22610000 | 2000 | 2261000 | 499800 | 50241.6 | 2.223 | 8.8 | 1941 | 3090.072 | 22440.1699 | 34733.1705
3399AC004 | 33-I-1999 | 33 | 6630 | 0 | 45.2656 | 1999_08_30 | -93.7158 | Asphalt Cement |  | University of Minnesota | 03/24/2004 | 58-28 MnROAD, BI7 | PAV | 10 | 40.26 | 17240000 | 14600000 | 22600000 | 2000 | 2260000 | 500000 | 50266.5 | 2.2256 | 8.8 | 1943 | 3093.256 | 22458.8142 | 34707.7995
3399AC004 | 33-I-1999 | 33 | 6630 | 0 | 45.2656 | 1999_08_30 | -93.7158 | Asphalt Cement |  | University of Minnesota | 03/24/2004 | 58-28 MnROAD, BI7 | PAV | 10 | 40.29 | 17230000 | 14610000 | 22590000 | 2000 | 2259000 | 499700 | 50240.2 | 2.225 | 8.8 | 1946 | 3098.032 | 22455.674 | 34716.1155
3399AC004 | 33-I-1999 | 33 | 6630 | 0 | 45.2656 | 1999_08_30 | -93.7158 | Asphalt Cement |  | University of Minnesota | 03/24/2004 | 58-28 MnROAD, BI7 | PAV | 10 | 40.28 | 17230000 | 14600000 | 22580000 | 2000 | 2258000 | 500000 | 50260.6 | 2.2269 | 8.8 | 1948 | 3101.216 | 22487.9709 | 34669.7167
3399AC004 | 33-I-1999 | 33 | 6630 | 0 | 45.2656 | 1999_08_30 | -93.7158 | Asphalt Cement |  | University of Minnesota | 03/24/2004 | 58-28 MnROAD, BI7 | PAV | 10 | 40.27 | 17230000 | 14600000 | 22580000 | 2000 | 2258000 | 499800 | 50247 | 2.2264 | 8.8 | 1950 | 3104.4 | 22465.3562 | 34708.0791
3399AC004 | 33-I-1999 | 33 | 6630 | 0 | 45.2656 | 1999_08_30 | -93.7158 | Asphalt Cement |  | University of Minnesota | 03/24/2004 | 58-28 MnROAD, BI7 | PAV | 10 | 40.3 | 17210000 | 14600000 | 22570000 | 2000 | 2257000 | 499900 | 50251.9 | 2.2278 | 8.8 | 1953 | 3109.176 | 22498.1981 | 34660.8728
3399AC004 | 33-I-1999 | 33 | 6630 | 0 | 45.2656 | 1999_08_30 | -93.7158 | Asphalt Cement |  | University of Minnesota | 03/24/2004 | 58-28 MnROAD, BI7 | PAV | 10 | 40.27 | 17220000 | 14590000 | 22570000 | 2000 | 2257000 | 499900 | 50251.7 | 2.2275 | 8.8 | 1955 | 3112.36 | 22484.3044 | 34685.7515
3399AC004 | 33-I-1999 | 33 | 6630 | 0 | 45.2656 | 1999_08_30 | -93.7158 | Asphalt Cement |  | University of Minnesota | 03/24/2004 | 58-28 MnROAD, BI7 | PAV | 10 | 40.31 | 17200000 | 14590000 | 22560000 | 2000 | 2256000 | 499800 | 50246.3 | 2.2284 | 8.8 | 1957 | 3115.544 | 22503.7965 | 34659.1665
3399AC004 | 33-I-1999 | 33 | 6630 | 0 | 45.2656 | 1999_08_30 | -93.7158 | Asphalt Cement |  | University of Minnesota | 03/24/2004 | 58-28 MnROAD, BI7 | PAV | 10 | 44.02 | 12190000 | 11780000 | 16950000 | 2000 | 1695000 | 499900 | 50258.2 | 2.9625 | 8.8 | 5997 | 9547.224 | 32186.5661 | 28888.783
3399AC004 | 33-I-1999 | 33 | 6630 | 0 | 45.2656 | 1999_08_30 | -93.7158 | Asphalt Cement |  | University of Minnesota | 03/24/2004 | 58-28 MnROAD, BI7 | PAV | 10 | 44.08 | 12170000 | 11790000 | 16940000 | 2000 | 1694000 | 499700 | 50238.7 | 2.9636 | 8.8 | 6000 | 9552 | 32214.6559 | 28866.6358
3399AC004 | 33-I-1999 | 33 | 6630 | 0 | 45.2656 | 1999_08_30 | -93.7158 | Asphalt Cement |  | University of Minnesota | 03/24/2004 | 58-28 MnROAD, BI7 | PAV | 10 | 44.03 | 12190000 | 11780000 | 16950000 | 2000 | 1695000 | 499900 | 50259.4 | 2.9628 | 8.8 | 6002 | 9555.184 | 32192.3788 | 28889.6564
3399AC004 | 33-I-1999 | 33 | 6630 | 0 | 45.2656 | 1999_08_30 | -93.7158 | Asphalt Cement |  | University of Minnesota | 03/24/2004 | 58-28 MnROAD, BI7 | PAV | 10 | 42.49 | 13140000 | 12040000 | 17820000 | 2000 | 1782000 | 499800 | 50242.4 | 2.8175 | 8.8 | 6004.14 | 9558.591 | 29746.4599 | 31268.3367
3399AC004 | 33-I-1999 | 33 | 6630 | 0 | 45.2656 | 1999_08_30 | -93.7158 | Asphalt Cement |  | University of Minnesota | 03/24/2004 | 58-28 MnROAD, BI7 | PAV | 10 | 43.15 | 12890000 | 12090000 | 17670000 | 2000 | 1767000 | 499900 | 50258.4 | 2.8429 | 8.8 | 6006.515 | 9562.372 | 30386.3821 | 30613.0077
3399AC004 | 33-I-1999 | 33 | 6630 | 0 | 45.2656 | 1999_08_30 | -93.7158 | Asphalt Cement |  | University of Minnesota | 03/24/2004 | 58-28 MnROAD, BI7 | PAV | 10 | 43.54 | 12670000 | 12040000 | 17480000 | 2000 | 1748000 | 499800 | 50241.5 | 2.8732 | 8.8 | 6008.922 | 9566.204 | 30926.6179 | 30081.3787
3399AC004 | 33-I-1999 | 33 | 6630 | 0 | 45.2656 | 1999_08_30 | -93.7158 | Asphalt Cement |  | University of Minnesota | 03/24/2004 | 58-28 MnROAD, BI7 | PAV | 10 | 43.59 | 12590000 | 11980000 | 17380000 | 2000 | 1738000 | 499900 | 50256.6 | 2.8907 | 8.8 | 6011.187 | 9569.81 | 31145.573 | 29873.0192
3399AC004 | 33-I-1999 | 33 | 6630 | 0 | 45.2656 | 1999_08_30 | -93.7158 | Asphalt Cement |  | University of Minnesota | 03/24/2004 | 58-28 MnROAD, BI7 | PAV | 10 | 43.68 | 12500000 | 11940000 | 17290000 | 2000 | 1729000 | 499700 | 50237.7 | 2.9042 | 8.8 | 6013.61 | 9573.667 | 31334.2296 | 29696.2613
3399AC004 | 33-I-1999 | 33 | 6630 | 0 | 45.2656 | 1999_08_30 | -93.7158 | Asphalt Cement |  | University of Minnesota | 03/24/2004 | 58-28 MnROAD, BI7 | PAV | 10 | 43.67 | 12490000 | 11920000 | 17270000 | 2000 | 1727000 | 500000 | 50263.7 | 2.9094 | 8.8 | 6015.84 | 9577.217 | 31402.4548 | 29634.8406
3399AC004 | 33-I-1999 | 33 | 6630 | 0 | 45.2656 | 1999_08_30 | -93.7158 | Asphalt Cement |  | University of Minnesota | 03/24/2004 | 58-28 MnROAD, BI7 | PAV | 10 | 43.76 | 12420000 | 11890000 | 17190000 | 2000 | 1719000 | 499700 | 50235.7 | 2.9205 | 8.8 | 6018.28 | 9581.102 | 31562.5618 | 29487.5985
3399AC004 | 33-I-1999 | 33 | 6630 | 0 | 45.2656 | 1999_08_30 | -93.7158 | Asphalt Cement |  | University of Minnesota | 03/24/2004 | 58-28 MnROAD, BI7 | PAV | 10 | 43.76 | 12410000 | 11880000 | 17180000 | 2000 | 1718000 | 500000 | 50263.5 | 2.9237 | 8.8 | 6020.67 | 9584.907 | 31618.8647 | 29438.1743
3399AC004 | 33-I-1999 | 33 | 6630 | 0 | 45.2656 | 1999_08_30 | -93.7158 | Asphalt Cement |  | University of Minnesota | 03/24/2004 | 58-28 MnROAD, BI7 | PAV | 10 | 43.79 | 12370000 | 11860000 | 17130000 | 2000 | 1713000 | 499800 | 50246.5 | 2.9311 | 8.8 | 6022.97 | 9588.568 | 31703.1122 | 29363.0233
3399AC004 | 33-I-1999 | 33 | 6630 | 0 | 45.2656 | 1999_08_30 | -93.7158 | Asphalt Cement |  | University of Minnesota | 03/24/2004 | 58-28 MnROAD, BI7 | PAV | 10 | 43.82 | 12360000 | 11860000 | 17130000 | 2000 | 1713000 | 499900 | 50259.6 | 2.9316 | 8.8 | 6025.31 | 9592.294 | 31733.1184 | 29338.3346
3399AC004 | 33-I-1999 | 33 | 6630 | 0 | 45.2656 | 1999_08_30 | -93.7158 | Asphalt Cement |  | University of Minnesota | 03/24/2004 | 58-28 MnROAD, BI7 | PAV | 10 | 43.86 | 12320000 | 11830000 | 17080000 | 2000 | 1708000 | 499700 | 50237 | 2.9396 | 8.8 | 6027.61 | 9595.955 | 31823.6802 | 29257.9153
3399AC004 | 33-I-1999 | 33 | 6630 | 0 | 45.2656 | 1999_08_30 | -93.7158 | Asphalt Cement |  | University of Minnesota | 03/24/2004 | 58-28 MnROAD, BI7 | PAV | 10 | 43.85 | 12320000 | 11840000 | 17090000 | 2000 | 1709000 | 500000 | 50262.3 | 2.9401 | 8.8 | 6030 | 9599.76 | 31837.4755 | 29248.3077
3399AC004 | 33-I-1999 | 33 | 6630 | 0 | 45.2656 | 1999_08_30 | -93.7158 | Asphalt Cement |  | University of Minnesota | 03/24/2004 | 58-28 MnROAD, BI7 | PAV | 10 | 43.9 | 12290000 | 11820000 | 17050000 | 2000 | 1705000 | 499700 | 50234.6 | 2.9446 | 8.8 | 6032.41 | 9603.597 | 31902.8271 | 29191.4589
3399AC004 | 33-I-1999 | 33 | 6630 | 0 | 45.2656 | 1999_08_30 | -93.7158 | Asphalt Cement |  | University of Minnesota | 03/24/2004 | 58-28 MnROAD, BI7 | PAV | 10 | 43.39 | 12990000 | 12280000 | 17870000 | 2000 | 1787000 | 499900 | 50256.7 | 2.8114 | 8.8 | 5387 | 8576.104 | 30180.2949 | 29983.872
3399AC004 | 33-I-1999 | 33 | 6630 | 0 | 45.2656 | 1999_08_30 | -93.7158 | Asphalt Cement |  | University of Minnesota | 03/24/2004 | 58-28 MnROAD, BI7 | PAV | 10 | 43.38 | 12990000 | 12270000 | 17870000 | 2000 | 1787000 | 499700 | 50237.9 | 2.8105 | 8.8 | 5390 | 8580.88 | 30150.5825 | 30016.5501
3399AC004 | 33-I-1999 | 33 | 6630 | 0 | 45.2656 | 1999_08_30 | -93.7158 | Asphalt Cement |  | University of Minnesota | 03/24/2004 | 58-28 MnROAD, BI7 | PAV | 10 | 43.4 | 12970000 | 12270000 | 17860000 | 2000 | 1786000 | 499900 | 50256.5 | 2.8135 | 8.8 | 5392 | 8584.064 | 30202.768 | 29967.8135
3399AC004 | 33-I-1999 | 33 | 6630 | 0 | 45.2656 | 1999_08_30 | -93.7158 | Asphalt Cement |  | University of Minnesota | 03/24/2004 | 58-28 MnROAD, BI7 | PAV | 10 | 43.37 | 12970000 | 12250000 | 17850000 | 2000 | 1785000 | 499800 | 50249.1 | 2.8143 | 8.8 | 5394 | 8587.248 | 30190.8694 | 29982.752
3399AC004 | 33-I-1999 | 33 | 6630 | 0 | 45.2656 | 1999_08_30 | -93.7158 | Asphalt Cement |  | University of Minnesota | 03/24/2004 | 58-28 MnROAD, BI7 | PAV | 10 | 43.39 | 12960000 | 12260000 | 17840000 | 2000 | 1784000 | 500000 | 50261.2 | 2.8161 | 8.8 | 5397 | 8592.024 | 30243.1426 | 29934.0537
3399AC004 | 33-I-1999 | 33 | 6630 | 0 | 45.2656 | 1999_08_30 | -93.7158 | Asphalt Cement |  | University of Minnesota | 03/24/2004 | 58-28 MnROAD, BI7 | PAV | 10 | 43.37 | 12970000 | 12250000 | 17840000 | 2000 | 1784000 | 499800 | 50246.1 | 2.815 | 8.8 | 5399 | 8595.208 | 30207.7925 | 29972.2104
3399AC004 | 33-I-1999 | 33 | 6630 | 0 | 45.2656 | 1999_08_30 | -93.7158 | Asphalt Cement |  | University of Minnesota | 03/24/2004 | 58-28 MnROAD, BI7 | PAV | 10 | 43.41 | 12960000 | 12260000 | 17840000 | 2000 | 1784000 | 499800 | 50250.4 | 2.8154 | 8.8 | 5401 | 8598.392 | 30230.1096 | 29953.2095
3399AC004 | 33-I-1999 | 33 | 6630 | 0 | 45.2656 | 1999_08_30 | -93.7158 | Asphalt Cement |  | University of Minnesota | 03/24/2004 | 58-28 MnROAD, BI7 | PAV | 10 | 43.36 | 12970000 | 12250000 | 17840000 | 2000 | 1784000 | 500000 | 50261.5 | 2.8155 | 8.8 | 5404 | 8603.168 | 30226.3872 | 29960.0249
3399AC004 | 33-I-1999 | 33 | 6630 | 0 | 45.2656 | 1999_08_30 | -93.7158 | Asphalt Cement |  | University of Minnesota | 03/24/2004 | 58-28 MnROAD, BI7 | PAV | 10 | 43.42 | 12950000 | 12250000 | 17830000 | 2000 | 1783000 | 499800 | 50242.1 | 2.8174 | 8.8 | 5406 | 8606.352 | 30252.6443 | 29937.1461
3399AC004 | 33-I-1999 | 33 | 6630 | 0 | 45.2656 | 1999_08_30 | -93.7158 | Asphalt Cement |  | University of Minnesota | 03/24/2004 | 58-28 MnROAD, BI7 | PAV | 10 | 43.37 | 12970000 | 12250000 | 17840000 | 2000 | 1784000 | 500000 | 50261.7 | 2.8163 | 8.8 | 5408 | 8609.536 | 30231.9733 | 29960.7421
3399AC004 | 33-I-1999 | 33 | 6630 | 0 | 45.2656 | 1999_08_30 | -93.7158 | Asphalt Cement |  | University of Minnesota | 03/24/2004 | 58-28 MnROAD, BI7 | PAV | 10 | 43.43 | 12940000 | 12250000 | 17820000 | 2000 | 1782000 | 499700 | 50237.4 | 2.8181 | 8.8 | 5411 | 8614.312 | 30263.0897 | 29933.0604
3399AC004 | 33-I-1999 | 33 | 6630 | 0 | 45.2656 | 1999_08_30 | -93.7158 | Asphalt Cement |  | University of Minnesota | 03/24/2004 | 58-28 MnROAD, BI7 | PAV | 10 | 43.38 | 12960000 | 12250000 | 17840000 | 2000 | 1784000 | 500000 | 50264.3 | 2.8168 | 8.8 | 5413 | 8617.496 | 30237.5584 | 29961.4613
3399AC004 | 33-I-1999 | 33 | 6630 | 0 | 45.2656 | 1999_08_30 | -93.7158 | Asphalt Cement |  | University of Minnesota | 03/24/2004 | 58-28 MnROAD, BI7 | PAV | 10 | 43.43 | 12940000 | 12250000 | 17810000 | 2000 | 1781000 | 499700 | 50235.6 | 2.8188 | 8.8 | 5416 | 8622.272 | 30280.0819 | 29922.5083
3399AC004 | 33-I-1999 | 33 | 6630 | 0 | 45.2656 | 1999_08_30 | -93.7158 | Asphalt Cement |  | University of Minnesota | 03/24/2004 | 58-28 MnROAD, BI7 | PAV | 10 | 43.39 | 12960000 | 12250000 | 17830000 | 2000 | 1783000 | 500000 | 50264.2 | 2.8177 | 8.8 | 5418 | 8625.456 | 30260.1045 | 29945.3884
3399AC004 | 33-I-1999 | 33 | 6630 | 0 | 45.2656 | 1999_08_30 | -93.7158 | Asphalt Cement |  | University of Minnesota | 03/24/2004 | 58-28 MnROAD, BI7 | PAV | 10 | 40.11 | 17520000 | 14760000 | 22910000 | 2000 | 2291000 | 499900 | 50251.4 | 2.1944 | 8.8 | 1730 | 2754.16 | 22077.52 | 34988.6948
3399AC004 | 33-I-1999 | 33 | 6630 | 0 | 45.2656 | 1999_08_30 | -93.7158 | Asphalt Cement |  | University of Minnesota | 03/24/2004 | 58-28 MnROAD, BI7 | PAV | 10 | 40.05 | 17540000 | 14750000 | 22920000 | 2000 | 2292000 | 500000 | 50261.1 | 2.1943 | 8.8 | 1732 | 2757.344 | 22049.2607 | 35037.0214
3399AC004 | 33-I-1999 | 33 | 6630 | 0 | 45.2656 | 1999_08_30 | -93.7158 | Asphalt Cement |  | University of Minnesota | 03/24/2004 | 58-28 MnROAD, BI7 | PAV | 10 | 40.11 | 17520000 | 14760000 | 22910000 | 2000 | 2291000 | 499800 | 50245.2 | 2.1944 | 8.8 | 1734 | 2760.528 | 22068.6881 | 35009.6587
3399AC004 | 33-I-1999 | 33 | 6630 | 0 | 45.2656 | 1999_08_30 | -93.7158 | Asphalt Cement |  | University of Minnesota | 03/24/2004 | 58-28 MnROAD, BI7 | PAV | 10 | 40.06 | 17530000 | 14740000 | 22910000 | 2000 | 2291000 | 500000 | 50265.5 | 2.1953 | 8.8 | 1737 | 2765.304 | 22063.4647 | 35021.4297
3399AC004 | 33-I-1999 | 33 | 6630 | 0 | 45.2656 | 1999_08_30 | -93.7158 | Asphalt Cement |  | University of Minnesota | 03/24/2004 | 58-28 MnROAD, BI7 | PAV | 10 | 40.12 | 17520000 | 14760000 | 22910000 | 2000 | 2291000 | 499800 | 50249.1 | 2.1945 | 8.8 | 1739 | 2768.488 | 22073.2602 | 35009.3695
3399AC004 | 33-I-1999 | 33 | 6630 | 0 | 45.2656 | 1999_08_30 | -93.7158 | Asphalt Cement |  | University of Minnesota | 03/24/2004 | 58-28 MnROAD, BI7 | PAV | 10 | 40.07 | 17520000 | 14740000 | 22890000 | 2000 | 2289000 | 499900 | 50255.7 | 2.1966 | 8.8 | 1742 | 2773.264 | 22078.4916 | 35004.5553
3399AC004 | 33-I-1999 | 33 | 6630 | 0 | 45.2656 | 1999_08_30 | -93.7158 | Asphalt Cement |  | University of Minnesota | 03/24/2004 | 58-28 MnROAD, BI7 | PAV | 10 | 40.11 | 17530000 | 14770000 | 22920000 | 2000 | 2292000 | 499800 | 50250 | 2.1937 | 8.8 | 1744 | 2776.448 | 22059.0595 | 35038.8747
3399AC004 | 33-I-1999 | 33 | 6630 | 0 | 45.2656 | 1999_08_30 | -93.7158 | Asphalt Cement |  | University of Minnesota | 03/24/2004 | 58-28 MnROAD, BI7 | PAV | 10 | 40.08 | 17510000 | 14730000 | 22880000 | 2000 | 2288000 | 499800 | 50247.5 | 2.1974 | 8.8 | 1746 | 2779.632 | 22083.886 | 35002.9651
3399AC004 | 33-I-1999 | 33 | 6630 | 0 | 45.2656 | 1999_08_30 | -93.7158 | Asphalt Cement |  | University of Minnesota | 03/24/2004 | 58-28 MnROAD, BI7 | PAV | 10 | 40.12 | 17520000 | 14760000 | 22910000 | 2000 | 2291000 | 499900 | 50251 | 2.1948 | 8.8 | 1749 | 2784.408 | 22082.0939 | 35009.2872
3399AC004 | 33-I-1999 | 33 | 6630 | 0 | 45.2656 | 1999_08_30 | -93.7158 | Asphalt Cement |  | University of Minnesota | 03/24/2004 | 58-28 MnROAD, BI7 | PAV | 10 | 40.1 | 17490000 | 14730000 | 22860000 | 2000 | 2286000 | 499800 | 50249.2 | 2.1989 | 8.8 | 1751 | 2787.592 | 22112.3745 | 34964.8238
3399AC004 | 33-I-1999 | 33 | 6630 | 0 | 45.2656 | 1999_08_30 | -93.7158 | Asphalt Cement |  | University of Minnesota | 03/24/2004 | 58-28 MnROAD, BI7 | PAV | 10 | 40.13 | 17510000 | 14760000 | 22900000 | 2000 | 2290000 | 499800 | 50241.7 | 2.1951 | 8.8 | 1753 | 2790.776 | 22087.4726 | 35007.7248
3399AC004 | 33-I-1999 | 33 | 6630 | 0 | 45.2656 | 1999_08_30 | -93.7158 | Asphalt Cement |  | University of Minnesota | 03/24/2004 | 58-28 MnROAD, BI7 | PAV | 10 | 40.1 | 17490000 | 14730000 | 22870000 | 2000 | 2287000 | 500000 | 50265.4 | 2.1993 | 8.8 | 1756 | 2795.552 | 22120.3986 | 34959.0948
3399AC004 | 33-I-1999 | 33 | 6630 | 0 | 45.2656 | 1999_08_30 | -93.7158 | Asphalt Cement |  | University of Minnesota | 03/24/2004 | 58-28 MnROAD, BI7 | PAV | 10 | 40.14 | 17500000 | 14750000 | 22890000 | 2000 | 2289000 | 499700 | 50240.1 | 2.1965 | 8.8 | 1758 | 2798.736 | 22092.8534 | 35006.1623
3399AC004 | 33-I-1999 | 33 | 6630 | 0 | 45.2656 | 1999_08_30 | -93.7158 | Asphalt Cement |  | University of Minnesota | 03/24/2004 | 58-28 MnROAD, BI7 | PAV | 10 | 40.1 | 17490000 | 14730000 | 22860000 | 2000 | 2286000 | 500000 | 50267.5 | 2.2 | 8.8 | 1760 | 2801.92 | 22130.0751 | 34950.7618
3399AC004 | 33-I-1999 | 33 | 6630 | 0 | 45.2656 | 1999_08_30 | -93.7158 | Asphalt Cement |  | University of Minnesota | 03/24/2004 | 58-28 MnROAD, BI7 | PAV | 10 | 40.12 | 17490000 | 14740000 | 22870000 | 2000 | 2287000 | 499700 | 50239.6 | 2.1976 | 8.8 | 1763 | 2806.696 | 22103.0193 | 34997.0244
3399AC004 | 33-I-1999 | 33 | 6630 | 0 | 45.2656 | 1999_08_30 | -93.7158 | Asphalt Cement |  | University of Minnesota | 03/24/2004 | 58-28 MnROAD, BI7 | PAV | 10 | 40.12 | 17490000 | 14740000 | 22870000 | 2000 | 2287000 | 500000 | 50264.7 | 2.1988 | 8.8 | 1765 | 2809.88 | 22129.5668 | 34958.5192
3399AC004 | 33-I-1999 | 33 | 6630 | 0 | 45.2656 | 1999_08_30 | -93.7158 | Asphalt Cement |  | University of Minnesota | 03/24/2004 | 58-28 MnROAD, BI7 | PAV | 10 | 40.12 | 17490000 | 14740000 | 22870000 | 2000 | 2287000 | 499700 | 50240 | 2.1976 | 8.8 | 1767 | 2813.064 | 22103.0193 | 35003.9879
3399AC004 | 33-I-1999 | 33 | 6630 | 0 | 45.2656 | 1999_08_30 | -93.7158 | Asphalt Cement |  | University of Minnesota | 03/24/2004 | 58-28 MnROAD, BI7 | PAV | 10 | 40.12 | 17480000 | 14730000 | 22860000 | 2000 | 2286000 | 500000 | 50265.5 | 2.2 | 8.8 | 1770 | 2817.84 | 22139.2473 | 34950.1866
3399AC004 | 33-I-1999 | 33 | 6630 | 0 | 45.2656 | 1999_08_30 | -93.7158 | Asphalt Cement |  | University of Minnesota | 03/24/2004 | 58-28 MnROAD, BI7 | PAV | 10 | 40.1 | 17480000 | 14720000 | 22850000 | 2000 | 2285000 | 499800 | 50245.4 | 2.2001 | 8.8 | 1772 | 2821.024 | 22122.0517 | 34980.8329
3399AC004 | 33-I-1999 | 33 | 6630 | 0 | 45.2656 | 1999_08_30 | -93.7158 | Asphalt Cement |  | University of Minnesota | 03/24/2004 | 58-28 MnROAD, BI7 | PAV | 10 | 40.15 | 17460000 | 14730000 | 22840000 | 2000 | 2284000 | 499800 | 50249.8 | 2.2009 | 8.8 | 1774 | 2824.208 | 22154.6646 | 34932.8154
3399AC004 | 33-I-1999 | 33 | 6630 | 0 | 45.2656 | 1999_08_30 | -93.7158 | Asphalt Cement |  | University of Minnesota | 03/24/2004 | 58-28 MnROAD, BI7 | PAV | 10 | 40.1 | 17470000 | 14710000 | 22840000 | 2000 | 2284000 | 499900 | 50255 | 2.2018 | 8.8 | 1777 | 2828.984 | 22140.5945 | 34958.4931
3399AC004 | 33-I-1999 | 33 | 6630 | 0 | 45.2656 | 1999_08_30 | -93.7158 | Asphalt Cement |  | University of Minnesota | 03/24/2004 | 58-28 MnROAD, BI7 | PAV | 10 | 40.15 | 17450000 | 14720000 | 22830000 | 2000 | 2283000 | 499800 | 50242.8 | 2.2024 | 8.8 | 1779 | 2832.168 | 22164.3688 | 34924.4708
3399AC004 | 33-I-1999 | 33 | 6630 | 0 | 45.2656 | 1999_08_30 | -93.7158 | Asphalt Cement |  | University of Minnesota | 03/24/2004 | 58-28 MnROAD, BI7 | PAV | 10 | 40.1 | 17460000 | 14710000 | 22830000 | 2000 | 2283000 | 500000 | 50265.1 | 2.2028 | 8.8 | 1781 | 2835.352 | 22159.1553 | 34936.1648
3399AC004 | 33-I-1999 | 33 | 6630 | 0 | 45.2656 | 1999_08_30 | -93.7158 | Asphalt Cement |  | University of Minnesota | 03/24/2004 | 58-28 MnROAD, BI7 | PAV | 10 | 40.17 | 17440000 | 14720000 | 22820000 | 2000 | 2282000 | 499700 | 50239.8 | 2.2031 | 8.8 | 1784 | 2840.128 | 22174.3797 | 34915.6532
3399AC004 | 33-I-1999 | 33 | 6630 | 0 | 45.2656 | 1999_08_30 | -93.7158 | Asphalt Cement |  | University of Minnesota | 03/24/2004 | 58-28 MnROAD, BI7 | PAV | 10 | 40.11 | 17460000 | 14700000 | 22820000 | 2000 | 2282000 | 500000 | 50266.3 | 2.2035 | 8.8 | 1786 | 2843.312 | 22173.4602 | 34920.5773
3399AC004 | 33-I-1999 | 33 | 6630 | 0 | 45.2656 | 1999_08_30 | -93.7158 | Asphalt Cement |  | University of Minnesota | 03/24/2004 | 58-28 MnROAD, BI7 | PAV | 10 | 40.16 | 17450000 | 14730000 | 22830000 | 2000 | 2283000 | 499800 | 50243.3 | 2.2018 | 8.8 | 1789 | 2848.088 | 22168.9542 | 34931.1513
3399AC004 | 33-I-1999 | 33 | 6630 | 0 | 45.2656 | 1999_08_30 | -93.7158 | Asphalt Cement |  | University of Minnesota | 03/24/2004 | 58-28 MnROAD, BI7 | PAV | 10 | 40.11 | 17450000 | 14700000 | 22820000 | 2000 | 2282000 | 500000 | 50261.4 | 2.2039 | 8.8 | 1791 | 2851.272 | 22173.4602 | 34927.5292
3399AC004 | 33-I-1999 | 33 | 6630 | 0 | 45.2656 | 1999_08_30 | -93.7158 | Asphalt Cement |  | University of Minnesota | 03/24/2004 | 58-28 MnROAD, BI7 | PAV | 10 | 40.17 | 17440000 | 14730000 | 22830000 | 2000 | 2283000 | 499700 | 50239.2 | 2.202 | 8.8 | 1793 | 2854.456 | 22164.6669 | 34944.8628
3399AC004 | 33-I-1999 | 33 | 6630 | 0 | 45.2656 | 1999_08_30 | -93.7158 | Asphalt Cement |  | University of Minnesota | 03/24/2004 | 58-28 MnROAD, BI7 | PAV | 10 | 40.12 | 17440000 | 14700000 | 22810000 | 2000 | 2281000 | 499900 | 50259.2 | 2.205 | 8.8 | 1796 | 2859.232 | 22178.9027 | 34925.9094
3399AC004 | 33-I-1999 | 33 | 6630 | 0 | 45.2656 | 1999_08_30 | -93.7158 | Asphalt Cement |  | University of Minnesota | 03/24/2004 | 58-28 MnROAD, BI7 | PAV | 10 | 40.17 | 17440000 | 14720000 | 22830000 | 2000 | 2283000 | 499800 | 50240.8 | 2.2023 | 8.8 | 1798 | 2862.416 | 22173.5389 | 34937.8345
3399AC004 | 33-I-1999 | 33 | 6630 | 0 | 45.2656 | 1999_08_30 | -93.7158 | Asphalt Cement |  | University of Minnesota | 03/24/2004 | 58-28 MnROAD, BI7 | PAV | 10 | 40.13 | 17440000 | 14700000 | 22810000 | 2000 | 2281000 | 500000 | 50260.7 | 2.2051 | 8.8 | 1800 | 2865.6 | 22192.3721 | 34911.6606
3399AC004 | 33-I-1999 | 33 | 6630 | 0 | 45.2656 | 1999_08_30 | -93.7158 | Asphalt Cement |  | University of Minnesota | 03/24/2004 | 58-28 MnROAD, BI7 | PAV | 10 | 40.18 | 17440000 | 14720000 | 22820000 | 2000 | 2282000 | 499800 | 50243.2 | 2.2029 | 8.8 | 1803 | 2870.376 | 22187.8417 | 34922.2645
3399AC004 | 33-I-1999 | 33 | 6630 | 0 | 45.2656 | 1999_08_30 | -93.7158 | Asphalt Cement |  | University of Minnesota | 03/24/2004 | 58-28 MnROAD, BI7 | PAV | 10 | 40.14 | 17420000 | 14690000 | 22780000 | 2000 | 2278000 | 500000 | 50265.1 | 2.2074 | 8.8 | 1805 | 2873.56 | 22226.1987 | 34865.4697
3399AC004 | 33-I-1999 | 33 | 6630 | 0 | 45.2656 | 1999_08_30 | -93.7158 | Asphalt Cement |  | University of Minnesota | 03/24/2004 | 58-28 MnROAD, BI7 | PAV | 10 | 40.17 | 17430000 | 14710000 | 22810000 | 2000 | 2281000 | 499700 | 50239.1 | 2.2039 | 8.8 | 1807 | 2876.744 | 22184.101 | 34935.1085
3399AC004 | 33-I-1999 | 33 | 6630 | 0 | 45.2656 | 1999_08_30 | -93.7158 | Asphalt Cement |  | University of Minnesota | 03/24/2004 | 58-28 MnROAD, BI7 | PAV | 10 | 40.15 | 17420000 | 14700000 | 22800000 | 2000 | 2280000 | 500000 | 50267.6 | 2.2063 | 8.8 | 1810 | 2881.52 | 22211.2979 | 34895.8067
3399AC004 | 33-I-1999 | 33 | 6630 | 0 | 45.2656 | 1999_08_30 | -93.7158 | Asphalt Cement |  | University of Minnesota | 03/24/2004 | 58-28 MnROAD, BI7 | PAV | 10 | 40.17 | 17420000 | 14710000 | 22800000 | 2000 | 2280000 | 499700 | 50239 | 2.205 | 8.8 | 1812 | 2884.704 | 22193.8309 | 34926.7462
3399AC004 | 33-I-1999 | 33 | 6630 | 0 | 45.2656 | 1999_08_30 | -93.7158 | Asphalt Cement |  | University of Minnesota | 03/24/2004 | 58-28 MnROAD, BI7 | PAV | 10 | 40.17 | 17420000 | 14700000 | 22800000 | 2000 | 2280000 | 500000 | 50260.5 | 2.2061 | 8.8 | 1814 | 2887.888 | 22220.4875 | 34888.3207
3399AC004 | 33-I-1999 | 33 | 6630 | 0 | 45.2656 | 1999_08_30 | -93.7158 | Asphalt Cement |  | University of Minnesota | 03/24/2004 | 58-28 MnROAD, BI7 | PAV | 10 | 40.14 | 17430000 | 14700000 | 22800000 | 2000 | 2280000 | 499900 | 50250.5 | 2.205 | 8.8 | 1817 | 2892.664 | 22197.8203 | 34927.4231
3399AC004 | 33-I-1999 | 33 | 6630 | 0 | 45.2656 | 1999_08_30 | -93.7158 | Asphalt Cement |  | University of Minnesota | 03/24/2004 | 58-28 MnROAD, BI7 | PAV | 10 | 40.19 | 17410000 | 14710000 | 22790000 | 2000 | 2279000 | 499800 | 50244.1 | 2.2062 | 8.8 | 1819 | 2895.848 | 22221.6405 | 34893.4568
3399AC004 | 33-I-1999 | 33 | 6630 | 0 | 45.2656 | 1999_08_30 | -93.7158 | Asphalt Cement |  | University of Minnesota | 03/24/2004 | 58-28 MnROAD, BI7 | PAV | 10 | 40.13 | 17430000 | 14700000 | 22800000 | 2000 | 2280000 | 500000 | 50266.8 | 2.2055 | 8.8 | 1821 | 2899.032 | 22202.1056 | 34927.6355
3399AC004 | 33-I-1999 | 33 | 6630 | 0 | 45.2656 | 1999_08_30 | -93.7158 | Asphalt Cement |  | University of Minnesota | 03/24/2004 | 58-28 MnROAD, BI7 | PAV | 10 | 40.18 | 17400000 | 14690000 | 22770000 | 2000 | 2277000 | 499700 | 50239.7 | 2.2077 | 8.8 | 1824 | 2903.808 | 22227.6661 | 34890.9443
3399AC004 | 33-I-1999 | 33 | 6630 | 0 | 45.2656 | 1999_08_30 | -93.7158 | Asphalt Cement |  | University of Minnesota | 03/24/2004 | 58-28 MnROAD, BI7 | PAV | 10 | 40.15 | 17420000 | 14700000 | 22800000 | 2000 | 2280000 | 500000 | 50267 | 2.2063 | 8.8 | 1826 | 2906.992 | 22211.2979 | 34920.1332
3399AC004 | 33-I-1999 | 33 | 6630 | 0 | 45.2656 | 1999_08_30 | -93.7158 | Asphalt Cement |  | University of Minnesota | 03/24/2004 | 58-28 MnROAD, BI7 | PAV | 10 | 40.19 | 17390000 | 14690000 | 22760000 | 2000 | 2276000 | 499800 | 50243.1 | 2.2089 | 8.8 | 1828 | 2910.176 | 22250.9309 | 34861.4055
3399AC004 | 33-I-1999 | 33 | 6630 | 0 | 45.2656 | 1999_08_30 | -93.7158 | Asphalt Cement |  | University of Minnesota | 03/24/2004 | 58-28 MnROAD, BI7 | PAV | 10 | 40.16 | 17420000 | 14700000 | 22790000 | 2000 | 2279000 | 500000 | 50264.6 | 2.207 | 8.8 | 1831 | 2914.952 | 22225.6411 | 34904.5486
3399AC004 | 33-I-1999 | 33 | 6630 | 0 | 45.2656 | 1999_08_30 | -93.7158 | Asphalt Cement |  | University of Minnesota | 03/24/2004 | 58-28 MnROAD, BI7 | PAV | 10 | 40.18 | 17390000 | 14680000 | 22760000 | 2000 | 2276000 | 499800 | 50247.5 | 2.2093 | 8.8 | 1833 | 2918.136 | 22246.3334 | 34875.5552
3399AC004 | 33-I-1999 | 33 | 6630 | 0 | 45.2656 | 1999_08_30 | -93.7158 | Asphalt Cement |  | University of Minnesota | 03/24/2004 | 58-28 MnROAD, BI7 | PAV | 10 | 40.18 | 17400000 | 14690000 | 22770000 | 2000 | 2277000 | 499900 | 50259.9 | 2.2085 | 8.8 | 1835 | 2921.32 | 22245.4625 | 34880.3942
3399AC004 | 33-I-1999 | 33 | 6630 | 0 | 45.2656 | 1999_08_30 | -93.7158 | Asphalt Cement |  | University of Minnesota | 03/24/2004 | 58-28 MnROAD, BI7 | PAV | 10 | 40.19 | 17380000 | 14680000 | 22750000 | 2000 | 2275000 | 499900 | 50251.7 | 2.2103 | 8.8 | 1838 | 2926.096 | 22269.6203 | 34846.0273
3399AC004 | 33-I-1999 | 33 | 6630 | 0 | 45.2656 | 1999_08_30 | -93.7158 | Asphalt Cement |  | University of Minnesota | 03/24/2004 | 58-28 MnROAD, BI7 | PAV | 10 | 40.19 | 17390000 | 14680000 | 22760000 | 2000 | 2276000 | 499900 | 50260 | 2.2098 | 8.8 | 1840 | 2929.28 | 22259.8357 | 34864.8169
3399AC004 | 33-I-1999 | 33 | 6630 | 0 | 45.2656 | 1999_08_30 | -93.7158 | Asphalt Cement |  | University of Minnesota | 03/24/2004 | 58-28 MnROAD, BI7 | PAV | 10 | 40.18 | 17380000 | 14680000 | 22750000 | 2000 | 2275000 | 499900 | 50258.1 | 2.2106 | 8.8 | 1842 | 2932.464 | 22265.0189 | 34860.1727
3399AC004 | 33-I-1999 | 33 | 6630 | 0 | 45.2656 | 1999_08_30 | -93.7158 | Asphalt Cement |  | University of Minnesota | 03/24/2004 | 58-28 MnROAD, BI7 | PAV | 10 | 40.2 | 17370000 | 14680000 | 22740000 | 2000 | 2274000 | 499700 | 50239.8 | 2.2105 | 8.8 | 1845 | 2937.24 | 22266.1889 | 34861.8126
3399AC004 | 33-I-1999 | 33 | 6630 | 0 | 45.2656 | 1999_08_30 | -93.7158 | Asphalt Cement |  | University of Minnesota | 03/24/2004 | 58-28 MnROAD, BI7 | PAV | 10 | 43.24 | 13170000 | 12380000 | 18070000 | 2000 | 1807000 | 499700 | 50237.5 | 2.7788 | 8.8 | 5237 | 8337.304 | 29739.6876 | 30225.812
3399AC004 | 33-I-1999 | 33 | 6630 | 0 | 45.2656 | 1999_08_30 | -93.7158 | Asphalt Cement |  | University of Minnesota | 03/24/2004 | 58-28 MnROAD, BI7 | PAV | 10 | 43.21 | 13180000 | 12380000 | 18090000 | 2000 | 1809000 | 500000 | 50263.8 | 2.7782 | 8.8 | 5239 | 8340.488 | 29725.9235 | 30242.9556
3399AC004 | 33-I-1999 | 33 | 6630 | 0 | 45.2656 | 1999_08_30 | -93.7158 | Asphalt Cement |  | University of Minnesota | 03/24/2004 | 58-28 MnROAD, BI7 | PAV | 10 | 43.23 | 13150000 | 12360000 | 18050000 | 2000 | 1805000 | 499700 | 50239.7 | 2.7818 | 8.8 | 5241 | 8343.672 | 29767.1139 | 30204.2513
3399AC004 | 33-I-1999 | 33 | 6630 | 0 | 45.2656 | 1999_08_30 | -93.7158 | Asphalt Cement |  | University of Minnesota | 03/24/2004 | 58-28 MnROAD, BI7 | PAV | 10 | 43.24 | 13170000 | 12390000 | 18080000 | 2000 | 1808000 | 499800 | 50249.5 | 2.7785 | 8.8 | 5244 | 8348.448 | 29735.1362 | 30239.8809
3399AC004 | 33-I-1999 | 33 | 6630 | 0 | 45.2656 | 1999_08_30 | -93.7158 | Asphalt Cement |  | University of Minnesota | 03/24/2004 | 58-28 MnROAD, BI7 | PAV | 10 | 43.22 | 13150000 | 12360000 | 18050000 | 2000 | 1805000 | 499800 | 50244.6 | 2.7831 | 8.8 | 5246 | 8351.632 | 29773.4997 | 30204.0611
3399AC004 | 33-I-1999 | 33 | 6630 | 0 | 45.2656 | 1999_08_30 | -93.7158 | Asphalt Cement |  | University of Minnesota | 03/24/2004 | 58-28 MnROAD, BI7 | PAV | 10 | 43.24 | 13160000 | 12380000 | 18070000 | 2000 | 1807000 | 499900 | 50252.9 | 2.7799 | 8.8 | 5249 | 8356.408 | 29763.4984 | 30217.3564
3399AC004 | 33-I-1999 | 33 | 6630 | 0 | 45.2656 | 1999_08_30 | -93.7158 | Asphalt Cement |  | University of Minnesota | 03/24/2004 | 58-28 MnROAD, BI7 | PAV | 10 | 43.23 | 13140000 | 12350000 | 18040000 | 2000 | 1804000 | 499800 | 50244.6 | 2.7848 | 8.8 | 5251 | 8359.592 | 29795.5363 | 30188.0084
3399AC004 | 33-I-1999 | 33 | 6630 | 0 | 45.2656 | 1999_08_30 | -93.7158 | Asphalt Cement |  | University of Minnesota | 03/24/2004 | 58-28 MnROAD, BI7 | PAV | 10 | 43.24 | 13160000 | 12370000 | 18060000 | 2000 | 1806000 | 499900 | 50253 | 2.7811 | 8.8 | 5253 | 8362.776 | 29779.9787 | 30206.9243
3399AC004 | 33-I-1999 | 33 | 6630 | 0 | 45.2656 | 1999_08_30 | -93.7158 | Asphalt Cement |  | University of Minnesota | 03/24/2004 | 58-28 MnROAD, BI7 | PAV | 10 | 43.24 | 13130000 | 12350000 | 18030000 | 2000 | 1803000 | 499700 | 50239.7 | 2.7855 | 8.8 | 5256 | 8367.552 | 29805.6658 | 30184.0344
3399AC004 | 33-I-1999 | 33 | 6630 | 0 | 45.2656 | 1999_08_30 | -93.7158 | Asphalt Cement |  | University of Minnesota | 03/24/2004 | 58-28 MnROAD, BI7 | PAV | 10 | 43.23 | 13160000 | 12370000 | 18060000 | 2000 | 1806000 | 500000 | 50261.7 | 2.7818 | 8.8 | 5258 | 8370.736 | 29786.3645 | 30206.7388
3399AC004 | 33-I-1999 | 33 | 6630 | 0 | 45.2656 | 1999_08_30 | -93.7158 | Asphalt Cement |  | University of Minnesota | 03/24/2004 | 58-28 MnROAD, BI7 | PAV | 10 | 43.23 | 13140000 | 12350000 | 18040000 | 2000 | 1804000 | 499800 | 50247.6 | 2.785 | 8.8 | 5260 | 8373.92 | 29795.5363 | 30200.5847
3399AC004 | 33-I-1999 | 33 | 6630 | 0 | 45.2656 | 1999_08_30 | -93.7158 | Asphalt Cement |  | University of Minnesota | 03/24/2004 | 58-28 MnROAD, BI7 | PAV | 10 | 43.24 | 13150000 | 12370000 | 18060000 | 2000 | 1806000 | 499900 | 50257.5 | 2.7822 | 8.8 | 5263 | 8378.696 | 29779.9787 | 30219.5082
3399AC004 | 33-I-1999 | 33 | 6630 | 0 | 45.2656 | 1999_08_30 | -93.7158 | Asphalt Cement |  | University of Minnesota | 03/24/2004 | 58-28 MnROAD, BI7 | PAV | 10 | 43.24 | 13130000 | 12350000 | 18020000 | 2000 | 1802000 | 499900 | 50251.9 | 2.787 | 8.8 | 5265 | 8381.88 | 29846.083 | 30155.7181
3399AC004 | 33-I-1999 | 33 | 6630 | 0 | 45.2656 | 1999_08_30 | -93.7158 | Asphalt Cement |  | University of Minnesota | 03/24/2004 | 58-28 MnROAD, BI7 | PAV | 10 | 43.26 | 13130000 | 12360000 | 18040000 | 2000 | 1804000 | 499800 | 50248.3 | 2.7848 | 8.8 | 5267 | 8385.064 | 29812.1281 | 30193.2082
3399AC004 | 33-I-1999 | 33 | 6630 | 0 | 45.2656 | 1999_08_30 | -93.7158 | Asphalt Cement |  | University of Minnesota | 03/24/2004 | 58-28 MnROAD, BI7 | PAV | 10 | 43.24 | 13130000 | 12340000 | 18020000 | 2000 | 1802000 | 499900 | 50260.2 | 2.7882 | 8.8 | 5270 | 8389.84 | 29846.083 | 30162.0004
3399AC004 | 33-I-1999 | 33 | 6630 | 0 | 45.2656 | 1999_08_30 | -93.7158 | Asphalt Cement |  | University of Minnesota | 03/24/2004 | 58-28 MnROAD, BI7 | PAV | 10 | 43.27 | 13130000 | 12360000 | 18030000 | 2000 | 1803000 | 499800 | 50241.1 | 2.7856 | 8.8 | 5272 | 8393.024 | 29834.1947 | 30177.1618
3399AC004 | 33-I-1999 | 33 | 6630 | 0 | 45.2656 | 1999_08_30 | -93.7158 | Asphalt Cement |  | University of Minnesota | 03/24/2004 | 58-28 MnROAD, BI7 | PAV | 10 | 43.25 | 13120000 | 12340000 | 18020000 | 2000 | 1802000 | 500000 | 50262.6 | 2.7887 | 8.8 | 5274 | 8396.208 | 29863.5662 | 30150.6231
3399AC004 | 33-I-1999 | 33 | 6630 | 0 | 45.2656 | 1999_08_30 | -93.7158 | Asphalt Cement |  | University of Minnesota | 03/24/2004 | 58-28 MnROAD, BI7 | PAV | 10 | 43.28 | 13120000 | 12360000 | 18030000 | 2000 | 1803000 | 499700 | 50238.4 | 2.786 | 8.8 | 5277 | 8400.984 | 29827.7861 | 30189.9336
3399AC004 | 33-I-1999 | 33 | 6630 | 0 | 45.2656 | 1999_08_30 | -93.7158 | Asphalt Cement |  | University of Minnesota | 03/24/2004 | 58-28 MnROAD, BI7 | PAV | 10 | 43.25 | 13130000 | 12350000 | 18020000 | 2000 | 1802000 | 500000 | 50264.2 | 2.7879 | 8.8 | 5279 | 8404.168 | 29863.5662 | 30156.9043
3399AC004 | 33-I-1999 | 33 | 6630 | 0 | 45.2656 | 1999_08_30 | -93.7158 | Asphalt Cement |  | University of Minnesota | 03/24/2004 | 58-28 MnROAD, BI7 | PAV | 10 | 43.27 | 13110000 | 12350000 | 18010000 | 2000 | 1801000 | 499700 | 50235.6 | 2.7881 | 8.8 | 5281 | 8407.352 | 29855.3748 | 30168.3198
3399AC004 | 33-I-1999 | 33 | 6630 | 0 | 45.2656 | 1999_08_30 | -93.7158 | Asphalt Cement |  | University of Minnesota | 03/24/2004 | 58-28 MnROAD, BI7 | PAV | 10 | 43.27 | 13120000 | 12350000 | 18020000 | 2000 | 1802000 | 499900 | 50257 | 2.7881 | 8.8 | 5284 | 8412.128 | 29862.6971 | 30164.0646
3399AC004 | 33-I-1999 | 33 | 6630 | 0 | 45.2656 | 1999_08_30 | -93.7158 | Asphalt Cement |  | University of Minnesota | 03/24/2004 | 58-28 MnROAD, BI7 | PAV | 10 | 43.25 | 13120000 | 12340000 | 18000000 | 2000 | 1800000 | 499800 | 50246.3 | 2.7896 | 8.8 | 5286 | 8415.312 | 29872.8353 | 30156.9686
3399AC004 | 33-I-1999 | 33 | 6630 | 0 | 45.2656 | 1999_08_30 | -93.7158 | Asphalt Cement |  | University of Minnesota | 03/24/2004 | 58-28 MnROAD, BI7 | PAV | 10 | 43.29 | 13110000 | 12350000 | 18010000 | 2000 | 1801000 | 499800 | 50241.5 | 2.7882 | 8.8 | 5288 | 8418.496 | 29878.3986 | 30154.4941
3399AC004 | 33-I-1999 | 33 | 6630 | 0 | 45.2656 | 1999_08_30 | -93.7158 | Asphalt Cement |  | University of Minnesota | 03/24/2004 | 58-28 MnROAD, BI7 | PAV | 10 | 43.24 | 13120000 | 12330000 | 18000000 | 2000 | 1800000 | 499900 | 50253.5 | 2.79 | 8.8 | 5291 | 8423.272 | 29879.2453 | 30156.7809
3399AC004 | 33-I-1999 | 33 | 6630 | 0 | 45.2656 | 1999_08_30 | -93.7158 | Asphalt Cement |  | University of Minnesota | 03/24/2004 | 58-28 MnROAD, BI7 | PAV | 10 | 43.29 | 13110000 | 12350000 | 18010000 | 2000 | 1801000 | 499800 | 50242.7 | 2.7883 | 8.8 | 5293 | 8426.456 | 29878.3986 | 30160.7766
3399AC004 | 33-I-1999 | 33 | 6630 | 0 | 45.2656 | 1999_08_30 | -93.7158 | Asphalt Cement |  | University of Minnesota | 03/24/2004 | 58-28 MnROAD, BI7 | PAV | 10 | 43.25 | 13110000 | 12330000 | 18000000 | 2000 | 1800000 | 499900 | 50260 | 2.7918 | 8.8 | 5295 | 8429.64 | 29884.7904 | 30157.4672
3399AC004 | 33-I-1999 | 33 | 6630 | 0 | 45.2656 | 1999_08_30 | -93.7158 | Asphalt Cement |  | University of Minnesota | 03/24/2004 | 58-28 MnROAD, BI7 | PAV | 10 | 43.3 | 13100000 | 12340000 | 18000000 | 2000 | 1800000 | 499800 | 50242.6 | 2.7909 | 8.8 | 5298 | 8434.416 | 29900.536 | 30144.7262
3399AC004 | 33-I-1999 | 33 | 6630 | 0 | 45.2656 | 1999_08_30 | -93.7158 | Asphalt Cement |  | University of Minnesota | 03/24/2004 | 58-28 MnROAD, BI7 | PAV | 10 | 43.26 | 13100000 | 12320000 | 17980000 | 2000 | 1798000 | 500000 | 50263.3 | 2.7939 | 8.8 | 5300 | 8437.6 | 29935.556 | 30112.5999
3399AC004 | 33-I-1999 | 33 | 6630 | 0 | 45.2656 | 1999_08_30 | -93.7158 | Asphalt Cement |  | University of Minnesota | 03/24/2004 | 58-28 MnROAD, BI7 | PAV | 10 | 43.31 | 13080000 | 12330000 | 17980000 | 2000 | 1798000 | 499700 | 50237 | 2.793 | 8.8 | 5302 | 8440.784 | 29927.3601 | 30123.9848
3399AC004 | 33-I-1999 | 33 | 6630 | 0 | 45.2656 | 1999_08_30 | -93.7158 | Asphalt Cement |  | University of Minnesota | 03/24/2004 | 58-28 MnROAD, BI7 | PAV | 10 | 43.27 | 13080000 | 12320000 | 17970000 | 2000 | 1797000 | 500000 | 50262.7 | 2.7961 | 8.8 | 5305 | 8445.56 | 29957.7694 | 30096.5439
3399AC004 | 33-I-1999 | 33 | 6630 | 0 | 45.2656 | 1999_08_30 | -93.7158 | Asphalt Cement |  | University of Minnesota | 03/24/2004 | 58-28 MnROAD, BI7 | PAV | 10 | 43.31 | 13070000 | 12320000 | 17970000 | 2000 | 1797000 | 499700 | 50235.4 | 2.7949 | 8.8 | 5307 | 8448.744 | 29944.0141 | 30113.5067
3399AC004 | 33-I-1999 | 33 | 6630 | 0 | 45.2656 | 1999_08_30 | -93.7158 | Asphalt Cement |  | University of Minnesota | 03/24/2004 | 58-28 MnROAD, BI7 | PAV | 10 | 43.28 | 13080000 | 12320000 | 17970000 | 2000 | 1797000 | 500000 | 50264.4 | 2.7967 | 8.8 | 5310 | 8453.52 | 29963.3233 | 30097.238
3399AC004 | 33-I-1999 | 33 | 6630 | 0 | 45.2656 | 1999_08_30 | -93.7158 | Asphalt Cement |  | University of Minnesota | 03/24/2004 | 58-28 MnROAD, BI7 | PAV | 10 | 43.32 | 13070000 | 12330000 | 17970000 | 2000 | 1797000 | 499700 | 50239.4 | 2.7953 | 8.8 | 5312 | 8456.704 | 29949.5576 | 30114.2091
3399AC004 | 33-I-1999 | 33 | 6630 | 0 | 45.2656 | 1999_08_30 | -93.7158 | Asphalt Cement |  | University of Minnesota | 03/24/2004 | 58-28 MnROAD, BI7 | PAV | 10 | 43.29 | 13070000 | 12310000 | 17950000 | 2000 | 1795000 | 500000 | 50263.4 | 2.7986 | 8.8 | 5314 | 8459.888 | 30002.2677 | 30064.4372
3399AC004 | 33-I-1999 | 33 | 6630 | 0 | 45.2656 | 1999_08_30 | -93.7158 | Asphalt Cement |  | University of Minnesota | 03/24/2004 | 58-28 MnROAD, BI7 | PAV | 10 | 43.32 | 13070000 | 12330000 | 17970000 | 2000 | 1797000 | 499800 | 50242.3 | 2.7955 | 8.8 | 5317 | 8464.664 | 29961.5459 | 30108.4361
3399AC004 | 33-I-1999 | 33 | 6630 | 0 | 45.2656 | 1999_08_30 | -93.7158 | Asphalt Cement |  | University of Minnesota | 03/24/2004 | 58-28 MnROAD, BI7 | PAV | 10 | 43.29 | 13060000 | 12310000 | 17950000 | 2000 | 1795000 | 499900 | 50258 | 2.7992 | 8.8 | 5319 | 8467.848 | 29990.268 | 30082.7367
3399AC004 | 33-I-1999 | 33 | 6630 | 0 | 45.2656 | 1999_08_30 | -93.7158 | Asphalt Cement |  | University of Minnesota | 03/24/2004 | 58-28 MnROAD, BI7 | PAV | 10 | 43.32 | 13070000 | 12330000 | 17970000 | 2000 | 1797000 | 499800 | 50246.6 | 2.7956 | 8.8 | 5321 | 8471.032 | 29961.5459 | 30114.7128
3399AC004 | 33-I-1999 | 33 | 6630 | 0 | 45.2656 | 1999_08_30 | -93.7158 | Asphalt Cement |  | University of Minnesota | 03/24/2004 | 58-28 MnROAD, BI7 | PAV | 10 | 43.3 | 13060000 | 12300000 | 17940000 | 2000 | 1794000 | 499900 | 50259 | 2.8 | 8.8 | 5324 | 8475.808 | 30012.5441 | 30066.6758
3399AC004 | 33-I-1999 | 33 | 6630 | 0 | 45.2656 | 1999_08_30 | -93.7158 | Asphalt Cement |  | University of Minnesota | 03/24/2004 | 58-28 MnROAD, BI7 | PAV | 10 | 43.33 | 13060000 | 12320000 | 17950000 | 2000 | 1795000 | 499700 | 50238.1 | 2.7971 | 8.8 | 5326 | 8478.992 | 29988.4764 | 30093.9421
3399AC004 | 33-I-1999 | 33 | 6630 | 0 | 45.2656 | 1999_08_30 | -93.7158 | Asphalt Cement |  | University of Minnesota | 03/24/2004 | 58-28 MnROAD, BI7 | PAV | 10 | 43.3 | 13060000 | 12310000 | 17940000 | 2000 | 1794000 | 500000 | 50262.9 | 2.7999 | 8.8 | 5328 | 8482.176 | 30024.5527 | 30060.9169
3399AC004 | 33-I-1999 | 33 | 6630 | 0 | 45.2656 | 1999_08_30 | -93.7158 | Asphalt Cement |  | University of Minnesota | 03/24/2004 | 58-28 MnROAD, BI7 | PAV | 10 | 43.34 | 13060000 | 12320000 | 17960000 | 2000 | 1796000 | 499700 | 50238.4 | 2.7969 | 8.8 | 5331 | 8486.952 | 29977.3239 | 30111.4147
3399AC004 | 33-I-1999 | 33 | 6630 | 0 | 45.2656 | 1999_08_30 | -93.7158 | Asphalt Cement |  | University of Minnesota | 03/24/2004 | 58-28 MnROAD, BI7 | PAV | 10 | 43.31 | 13060000 | 12300000 | 17940000 | 2000 | 1794000 | 499900 | 50258.5 | 2.8003 | 8.8 | 5333 | 8490.136 | 30018.1022 | 30073.6447
3399AC004 | 33-I-1999 | 33 | 6630 | 0 | 45.2656 | 1999_08_30 | -93.7158 | Asphalt Cement |  | University of Minnesota | 03/24/2004 | 58-28 MnROAD, BI7 | PAV | 10 | 43.34 | 13050000 | 12320000 | 17950000 | 2000 | 1795000 | 499700 | 50239.1 | 2.7981 | 8.8 | 5335 | 8493.32 | 29994.0243 | 30100.9229
3399AC004 | 33-I-1999 | 33 | 6630 | 0 | 45.2656 | 1999_08_30 | -93.7158 | Asphalt Cement |  | University of Minnesota | 03/24/2004 | 58-28 MnROAD, BI7 | PAV | 10 | 43.32 | 13040000 | 12300000 | 17930000 | 2000 | 1793000 | 499900 | 50250.8 | 2.8016 | 8.8 | 5338 | 8498.096 | 30040.4044 | 30057.5831
3399AC004 | 33-I-1999 | 33 | 6630 | 0 | 45.2656 | 1999_08_30 | -93.7158 | Asphalt Cement |  | University of Minnesota | 03/24/2004 | 58-28 MnROAD, BI7 | PAV | 10 | 43.34 | 13050000 | 12320000 | 17940000 | 2000 | 1794000 | 499800 | 50249 | 2.7991 | 8.8 | 5340 | 8501.28 | 30022.7561 | 30078.387
3399AC004 | 33-I-1999 | 33 | 6630 | 0 | 45.2656 | 1999_08_30 | -93.7158 | Asphalt Cement |  | University of Minnesota | 03/24/2004 | 58-28 MnROAD, BI7 | PAV | 10 | 43.33 | 13030000 | 12300000 | 17920000 | 2000 | 1792000 | 499800 | 50245 | 2.803 | 8.8 | 5343 | 8506.056 | 30050.7042 | 30053.5464
3399AC004 | 33-I-1999 | 33 | 6630 | 0 | 45.2656 | 1999_08_30 | -93.7158 | Asphalt Cement |  | University of Minnesota | 03/24/2004 | 58-28 MnROAD, BI7 | PAV | 10 | 43.34 | 13040000 | 12310000 | 17930000 | 2000 | 1793000 | 499900 | 50257.9 | 2.8013 | 8.8 | 5345 | 8509.24 | 30051.5223 | 30055.862
3399AC004 | 33-I-1999 | 33 | 6630 | 0 | 45.2656 | 1999_08_30 | -93.7158 | Asphalt Cement |  | University of Minnesota | 03/24/2004 | 58-28 MnROAD, BI7 | PAV | 10 | 43.35 | 13020000 | 12290000 | 17900000 | 2000 | 1790000 | 499700 | 50238.6 | 2.8054 | 8.8 | 5347 | 8512.424 | 30083.369 | 30027.1756
3399AC004 | 33-I-1999 | 33 | 6630 | 0 | 45.2656 | 1999_08_30 | -93.7158 | Asphalt Cement |  | University of Minnesota | 03/24/2004 | 58-28 MnROAD, BI7 | PAV | 10 | 43.32 | 13030000 | 12290000 | 17920000 | 2000 | 1792000 | 500000 | 50263.1 | 2.8043 | 8.8 | 5350 | 8517.2 | 30069.1945 | 30044.4634
3399AC004 | 33-I-1999 | 33 | 6630 | 0 | 45.2656 | 1999_08_30 | -93.7158 | Asphalt Cement |  | University of Minnesota | 03/24/2004 | 58-28 MnROAD, BI7 | PAV | 10 | 43.36 | 13020000 | 12290000 | 17900000 | 2000 | 1790000 | 499700 | 50235.4 | 2.8046 | 8.8 | 5352 | 8520.384 | 30088.9305 | 30027.8875
3399AC004 | 33-I-1999 | 33 | 6630 | 0 | 45.2656 | 1999_08_30 | -93.7158 | Asphalt Cement |  | University of Minnesota | 03/24/2004 | 58-28 MnROAD, BI7 | PAV | 10 | 43.35 | 13030000 | 12300000 | 17920000 | 2000 | 1792000 | 499900 | 50257.8 | 2.8034 | 8.8 | 5354 | 8523.568 | 30073.8529 | 30046.0751
3399AC004 | 33-I-1999 | 33 | 6630 | 0 | 45.2656 | 1999_08_30 | -93.7158 | Asphalt Cement |  | University of Minnesota | 03/24/2004 | 58-28 MnROAD, BI7 | PAV | 10 | 43.36 | 13010000 | 12290000 | 17900000 | 2000 | 1790000 | 499700 | 50238.1 | 2.8059 | 8.8 | 5357 | 8528.344 | 30088.9305 | 30034.1505
3399AC004 | 33-I-1999 | 33 | 6630 | 0 | 45.2656 | 1999_08_30 | -93.7158 | Asphalt Cement |  | University of Minnesota | 03/24/2004 | 58-28 MnROAD, BI7 | PAV | 10 | 43.37 | 13010000 | 12290000 | 17900000 | 2000 | 1790000 | 499800 | 50246.3 | 2.8063 | 8.8 | 5359 | 8531.528 | 30106.5374 | 30019.7166
3399AC004 | 33-I-1999 | 33 | 6630 | 0 | 45.2656 | 1999_08_30 | -93.7158 | Asphalt Cement |  | University of Minnesota | 03/24/2004 | 58-28 MnROAD, BI7 | PAV | 10 | 43.34 | 13010000 | 12280000 | 17890000 | 2000 | 1789000 | 499800 | 50249.3 | 2.8081 | 8.8 | 5361 | 8534.712 | 30106.6654 | 30022.7199
3399AC004 | 33-I-1999 | 33 | 6630 | 0 | 45.2656 | 1999_08_30 | -93.7158 | Asphalt Cement |  | University of Minnesota | 03/24/2004 | 58-28 MnROAD, BI7 | PAV | 10 | 43.38 | 13000000 | 12290000 | 17890000 | 2000 | 1789000 | 499800 | 50240.9 | 2.8073 | 8.8 | 5364 | 8539.488 | 30128.9311 | 30003.6621
3399AC004 | 33-I-1999 | 33 | 6630 | 0 | 45.2656 | 1999_08_30 | -93.7158 | Asphalt Cement |  | University of Minnesota | 03/24/2004 | 58-28 MnROAD, BI7 | PAV | 10 | 43.35 | 13000000 | 12270000 | 17880000 | 2000 | 1788000 | 499900 | 50259.9 | 2.8099 | 8.8 | 5366 | 8542.672 | 30141.1322 | 29994.646
3399AC004 | 33-I-1999 | 33 | 6630 | 0 | 45.2656 | 1999_08_30 | -93.7158 | Asphalt Cement |  | University of Minnesota | 03/24/2004 | 58-28 MnROAD, BI7 | PAV | 10 | 43.39 | 12990000 | 12280000 | 17870000 | 2000 | 1787000 | 499800 | 50242.4 | 2.8096 | 8.8 | 5368 | 8545.856 | 30168.2216 | 29970.8395
3399AC004 | 33-I-1999 | 33 | 6630 | 0 | 45.2656 | 1999_08_30 | -93.7158 | Asphalt Cement |  | University of Minnesota | 03/24/2004 | 58-28 MnROAD, BI7 | PAV | 10 | 43.36 | 12990000 | 12260000 | 17860000 | 2000 | 1786000 | 499900 | 50259.6 | 2.8128 | 8.8 | 5371 | 8550.632 | 30180.4633 | 29961.8098
3399AC004 | 33-I-1999 | 33 | 6630 | 0 | 45.2656 | 1999_08_30 | -93.7158 | Asphalt Cement |  | University of Minnesota | 03/24/2004 | 58-28 MnROAD, BI7 | PAV | 10 | 43.39 | 12970000 | 12270000 | 17850000 | 2000 | 1785000 | 499800 | 50240.7 | 2.8127 | 8.8 | 5373 | 8553.816 | 30202.0235 | 29943.546
3399AC004 | 33-I-1999 | 33 | 6630 | 0 | 45.2656 | 1999_08_30 | -93.7158 | Asphalt Cement |  | University of Minnesota | 03/24/2004 | 58-28 MnROAD, BI7 | PAV | 10 | 43.36 | 12980000 | 12260000 | 17860000 | 2000 | 1786000 | 499900 | 50260 | 2.8137 | 8.8 | 5376 | 8558.592 | 30180.4633 | 29968.0644
3399AC004 | 33-I-1999 | 33 | 6630 | 0 | 45.2656 | 1999_08_30 | -93.7158 | Asphalt Cement |  | University of Minnesota | 03/24/2004 | 58-28 MnROAD, BI7 | PAV | 10 | 43.4 | 12970000 | 12260000 | 17850000 | 2000 | 1785000 | 499800 | 50244.9 | 2.8138 | 8.8 | 5378 | 8561.776 | 30207.5992 | 29944.2688
3399AC004 | 33-I-1999 | 33 | 6630 | 0 | 45.2656 | 1999_08_30 | -93.7158 | Asphalt Cement |  | University of Minnesota | 03/24/2004 | 58-28 MnROAD, BI7 | PAV | 10 | 43.36 | 12980000 | 12260000 | 17850000 | 2000 | 1785000 | 499900 | 50255.8 | 2.8139 | 8.8 | 5380 | 8564.96 | 30197.3711 | 29957.5376
3399AC004 | 33-I-1999 | 33 | 6630 | 0 | 45.2656 | 1999_08_30 | -93.7158 | Asphalt Cement |  | University of Minnesota | 03/24/2004 | 58-28 MnROAD, BI7 | PAV | 10 | 43.4 | 12970000 | 12270000 | 17850000 | 2000 | 1785000 | 499700 | 50239.2 | 2.8132 | 8.8 | 5383 | 8569.736 | 30195.5125 | 29962.5078
3399AC004 | 33-I-1999 | 33 | 6630 | 0 | 45.2656 | 1999_08_30 | -93.7158 | Asphalt Cement |  | University of Minnesota | 03/24/2004 | 58-28 MnROAD, BI7 | PAV | 10 | 43.37 | 12990000 | 12270000 | 17860000 | 2000 | 1786000 | 499900 | 50252.4 | 2.8119 | 8.8 | 5385 | 8572.92 | 30186.0408 | 29975.0369
3399AC004 | 33-I-1999 | 33 | 6630 | 0 | 45.2656 | 1999_08_30 | -93.7158 | Asphalt Cement |  | University of Minnesota | 03/24/2004 | 58-28 MnROAD, BI7 | PAV | 10 | 40 | 17670000 | 14830000 | 23070000 | 2000 | 2307000 | 500000 | 50263.5 | 2.1801 | 8.8 | 1626 | 2588.592 | 21883.1473 | 35145.4758
3399AC004 | 33-I-1999 | 33 | 6630 | 0 | 45.2656 | 1999_08_30 | -93.7158 | Asphalt Cement |  | University of Minnesota | 03/24/2004 | 58-28 MnROAD, BI7 | PAV | 10 | 40.01 | 17670000 | 14830000 | 23070000 | 2000 | 2307000 | 499800 | 50242.4 | 2.1795 | 8.8 | 1629 | 2593.368 | 21870.192 | 35169.7858
3399AC004 | 33-I-1999 | 33 | 6630 | 0 | 45.2656 | 1999_08_30 | -93.7158 | Asphalt Cement |  | University of Minnesota | 03/24/2004 | 58-28 MnROAD, BI7 | PAV | 10 | 40 | 17660000 | 14820000 | 23060000 | 2000 | 2306000 | 500000 | 50262.1 | 2.1812 | 8.8 | 1631 | 2596.552 | 21892.637 | 35137.2182
3399AC004 | 33-I-1999 | 33 | 6630 | 0 | 45.2656 | 1999_08_30 | -93.7158 | Asphalt Cement |  | University of Minnesota | 03/24/2004 | 58-28 MnROAD, BI7 | PAV | 10 | 40 | 17670000 | 14820000 | 23060000 | 2000 | 2306000 | 499800 | 50243.9 | 2.1797 | 8.8 | 1633 | 2599.736 | 21875.1263 | 35168.8357
3399AC004 | 33-I-1999 | 33 | 6630 | 0 | 45.2656 | 1999_08_30 | -93.7158 | Asphalt Cement |  | University of Minnesota | 03/24/2004 | 58-28 MnROAD, BI7 | PAV | 10 | 40.02 | 17650000 | 14820000 | 23050000 | 2000 | 2305000 | 499900 | 50257.3 | 2.1819 | 8.8 | 1636 | 2604.512 | 21902.4812 | 35128.4007
3399AC004 | 33-I-1999 | 33 | 6630 | 0 | 45.2656 | 1999_08_30 | -93.7158 | Asphalt Cement |  | University of Minnesota | 03/24/2004 | 58-28 MnROAD, BI7 | PAV | 10 | 40.01 | 17650000 | 14820000 | 23050000 | 2000 | 2305000 | 499800 | 50240.8 | 2.1811 | 8.8 | 1638 | 2607.696 | 21889.1683 | 35153.2553
3399AC004 | 33-I-1999 | 33 | 6630 | 0 | 45.2656 | 1999_08_30 | -93.7158 | Asphalt Cement |  | University of Minnesota | 03/24/2004 | 58-28 MnROAD, BI7 | PAV | 10 | 40.02 | 17640000 | 14810000 | 23040000 | 2000 | 2304000 | 499900 | 50258.6 | 2.183 | 8.8 | 1640 | 2610.88 | 21911.9875 | 35120.1349
3399AC004 | 33-I-1999 | 33 | 6630 | 0 | 45.2656 | 1999_08_30 | -93.7158 | Asphalt Cement |  | University of Minnesota | 03/24/2004 | 58-28 MnROAD, BI7 | PAV | 10 | 40.01 | 17640000 | 14800000 | 23030000 | 2000 | 2303000 | 499800 | 50240.7 | 2.1831 | 8.8 | 1643 | 2615.656 | 21908.1776 | 35129.7305
3399AC004 | 33-I-1999 | 33 | 6630 | 0 | 45.2656 | 1999_08_30 | -93.7158 | Asphalt Cement |  | University of Minnesota | 03/24/2004 | 58-28 MnROAD, BI7 | PAV | 10 | 40.02 | 17630000 | 14810000 | 23030000 | 2000 | 2303000 | 500000 | 50266.9 | 2.1843 | 8.8 | 1645 | 2618.84 | 21930.2732 | 35097.8229
3399AC004 | 33-I-1999 | 33 | 6630 | 0 | 45.2656 | 1999_08_30 | -93.7158 | Asphalt Cement |  | University of Minnesota | 03/24/2004 | 58-28 MnROAD, BI7 | PAV | 10 | 40.03 | 17630000 | 14810000 | 23020000 | 2000 | 2302000 | 499700 | 50238.9 | 2.1837 | 8.8 | 1647 | 2622.024 | 21918.0344 | 35120.9085
3399AC004 | 33-I-1999 | 33 | 6630 | 0 | 45.2656 | 1999_08_30 | -93.7158 | Asphalt Cement |  | University of Minnesota | 03/24/2004 | 58-28 MnROAD, BI7 | PAV | 10 | 40.01 | 17630000 | 14800000 | 23010000 | 2000 | 2301000 | 500000 | 50267.8 | 2.1857 | 8.8 | 1650 | 2626.8 | 21944.7722 | 35081.6029
3399AC004 | 33-I-1999 | 33 | 6630 | 0 | 45.2656 | 1999_08_30 | -93.7158 | Asphalt Cement |  | University of Minnesota | 03/24/2004 | 58-28 MnROAD, BI7 | PAV | 10 | 40.02 | 17620000 | 14790000 | 23000000 | 2000 | 2300000 | 499700 | 50239.9 | 2.1853 | 8.8 | 1652 | 2629.984 | 21932.5352 | 35104.6626
3399AC004 | 33-I-1999 | 33 | 6630 | 0 | 45.2656 | 1999_08_30 | -93.7158 | Asphalt Cement |  | University of Minnesota | 03/24/2004 | 58-28 MnROAD, BI7 | PAV | 10 | 40.03 | 17620000 | 14800000 | 23010000 | 2000 | 2301000 | 500000 | 50267.7 | 2.1856 | 8.8 | 1654 | 2633.168 | 21953.8967 | 35073.9907
3399AC004 | 33-I-1999 | 33 | 6630 | 0 | 45.2656 | 1999_08_30 | -93.7158 | Asphalt Cement |  | University of Minnesota | 03/24/2004 | 58-28 MnROAD, BI7 | PAV | 10 | 40.02 | 17610000 | 14780000 | 22990000 | 2000 | 2299000 | 499800 | 50243.9 | 2.1866 | 8.8 | 1657 | 2637.944 | 21950.8582 | 35082.3308
3399AC004 | 33-I-1999 | 33 | 6630 | 0 | 45.2656 | 1999_08_30 | -93.7158 | Asphalt Cement |  | University of Minnesota | 03/24/2004 | 58-28 MnROAD, BI7 | PAV | 10 | 40.03 | 17620000 | 14800000 | 23000000 | 2000 | 2300000 | 500000 | 50266 | 2.1863 | 8.8 | 1659 | 2641.128 | 21963.4418 | 35065.7158
3399AC004 | 33-I-1999 | 33 | 6630 | 0 | 45.2656 | 1999_08_30 | -93.7158 | Asphalt Cement |  | University of Minnesota | 03/24/2004 | 58-28 MnROAD, BI7 | PAV | 10 | 40.01 | 17600000 | 14780000 | 22980000 | 2000 | 2298000 | 499800 | 50245.5 | 2.1874 | 8.8 | 1662 | 2645.904 | 21955.8455 | 35081.3331
3399AC004 | 33-I-1999 | 33 | 6630 | 0 | 45.2656 | 1999_08_30 | -93.7158 | Asphalt Cement |  | University of Minnesota | 03/24/2004 | 58-28 MnROAD, BI7 | PAV | 10 | 40.03 | 17620000 | 14810000 | 23020000 | 2000 | 2302000 | 500000 | 50263.4 | 2.185 | 8.8 | 1664 | 2649.088 | 21944.3598 | 35103.1823
3399AC004 | 33-I-1999 | 33 | 6630 | 0 | 45.2656 | 1999_08_30 | -93.7158 | Asphalt Cement |  | University of Minnesota | 03/24/2004 | 58-28 MnROAD, BI7 | PAV | 10 | 40.04 | 17590000 | 14780000 | 22980000 | 2000 | 2298000 | 499700 | 50239.7 | 2.1877 | 8.8 | 1666 | 2652.272 | 21960.7476 | 35080.4719
3399AC004 | 33-I-1999 | 33 | 6630 | 0 | 45.2656 | 1999_08_30 | -93.7158 | Asphalt Cement |  | University of Minnesota | 03/24/2004 | 58-28 MnROAD, BI7 | PAV | 10 | 40.02 | 17630000 | 14800000 | 23020000 | 2000 | 2302000 | 500000 | 50265.7 | 2.1852 | 8.8 | 1669 | 2657.048 | 21939.7999 | 35117.455
3399AC004 | 33-I-1999 | 33 | 6630 | 0 | 45.2656 | 1999_08_30 | -93.7158 | Asphalt Cement |  | University of Minnesota | 03/24/2004 | 58-28 MnROAD, BI7 | PAV | 10 | 40.04 | 17590000 | 14780000 | 22980000 | 2000 | 2298000 | 499700 | 50238.9 | 2.1878 | 8.8 | 1671 | 2660.232 | 21960.7476 | 35087.4428
3399AC004 | 33-I-1999 | 33 | 6630 | 0 | 45.2656 | 1999_08_30 | -93.7158 | Asphalt Cement |  | University of Minnesota | 03/24/2004 | 58-28 MnROAD, BI7 | PAV | 10 | 40.02 | 17630000 | 14800000 | 23020000 | 2000 | 2302000 | 500000 | 50266.8 | 2.1849 | 8.8 | 1673 | 2663.416 | 21939.7999 | 35124.433
3399AC004 | 33-I-1999 | 33 | 6630 | 0 | 45.2656 | 1999_08_30 | -93.7158 | Asphalt Cement |  | University of Minnesota | 03/24/2004 | 58-28 MnROAD, BI7 | PAV | 10 | 40.07 | 17580000 | 14790000 | 22980000 | 2000 | 2298000 | 499700 | 50239.7 | 2.1878 | 8.8 | 1676 | 2668.192 | 21974.4287 | 35072.5658
3399AC004 | 33-I-1999 | 33 | 6630 | 0 | 45.2656 | 1999_08_30 | -93.7158 | Asphalt Cement |  | University of Minnesota | 03/24/2004 | 58-28 MnROAD, BI7 | PAV | 10 | 40.01 | 17620000 | 14790000 | 23000000 | 2000 | 2300000 | 500000 | 50266 | 2.1866 | 8.8 | 1678 | 2671.376 | 21954.3134 | 35108.1888
3399AC004 | 33-I-1999 | 33 | 6630 | 0 | 45.2656 | 1999_08_30 | -93.7158 | Asphalt Cement |  | University of Minnesota | 03/24/2004 | 58-28 MnROAD, BI7 | PAV | 10 | 40.06 | 17580000 | 14780000 | 22970000 | 2000 | 2297000 | 499700 | 50238.8 | 2.1885 | 8.8 | 1680 | 2674.56 | 21979.4336 | 35071.5481
3399AC004 | 33-I-1999 | 33 | 6630 | 0 | 45.2656 | 1999_08_30 | -93.7158 | Asphalt Cement |  | University of Minnesota | 03/24/2004 | 58-28 MnROAD, BI7 | PAV | 10 | 40.03 | 17610000 | 14790000 | 23000000 | 2000 | 2300000 | 500000 | 50266.3 | 2.187 | 8.8 | 1683 | 2679.336 | 21963.4418 | 35100.5718
3399AC004 | 33-I-1999 | 33 | 6630 | 0 | 45.2656 | 1999_08_30 | -93.7158 | Asphalt Cement |  | University of Minnesota | 03/24/2004 | 58-28 MnROAD, BI7 | PAV | 10 | 40.06 | 17580000 | 14780000 | 22970000 | 2000 | 2297000 | 499800 | 50243.4 | 2.189 | 8.8 | 1685 | 2682.52 | 21988.2316 | 35064.4832
3399AC004 | 33-I-1999 | 33 | 6630 | 0 | 45.2656 | 1999_08_30 | -93.7158 | Asphalt Cement |  | University of Minnesota | 03/24/2004 | 58-28 MnROAD, BI7 | PAV | 10 | 40.03 | 17610000 | 14790000 | 23000000 | 2000 | 2300000 | 500000 | 50266.8 | 2.1872 | 8.8 | 1687 | 2685.704 | 21963.4418 | 35107.5481
3399AC004 | 33-I-1999 | 33 | 6630 | 0 | 45.2656 | 1999_08_30 | -93.7158 | Asphalt Cement |  | University of Minnesota | 03/24/2004 | 58-28 MnROAD, BI7 | PAV | 10 | 40.05 | 17580000 | 14780000 | 22970000 | 2000 | 2297000 | 499900 | 50250.6 | 2.1892 | 8.8 | 1690 | 2690.48 | 21992.4653 | 35064.7013
3399AC004 | 33-I-1999 | 33 | 6630 | 0 | 45.2656 | 1999_08_30 | -93.7158 | Asphalt Cement |  | University of Minnesota | 03/24/2004 | 58-28 MnROAD, BI7 | PAV | 10 | 40.05 | 17600000 | 14790000 | 22990000 | 2000 | 2299000 | 500000 | 50263.4 | 2.1875 | 8.8 | 1692 | 2693.664 | 21982.125 | 35084.6821
3399AC004 | 33-I-1999 | 33 | 6630 | 0 | 45.2656 | 1999_08_30 | -93.7158 | Asphalt Cement |  | University of Minnesota | 03/24/2004 | 58-28 MnROAD, BI7 | PAV | 10 | 40.06 | 17580000 | 14780000 | 22960000 | 2000 | 2296000 | 499800 | 50249.1 | 2.1895 | 8.8 | 1694 | 2696.848 | 21997.8083 | 35063.1529
3399AC004 | 33-I-1999 | 33 | 6630 | 0 | 45.2656 | 1999_08_30 | -93.7158 | Asphalt Cement |  | University of Minnesota | 03/24/2004 | 58-28 MnROAD, BI7 | PAV | 10 | 40.04 | 17590000 | 14780000 | 22970000 | 2000 | 2297000 | 500000 | 50267.4 | 2.1895 | 8.8 | 1697 | 2701.624 | 21996.6964 | 35068.411
3399AC004 | 33-I-1999 | 33 | 6630 | 0 | 45.2656 | 1999_08_30 | -93.7158 | Asphalt Cement |  | University of Minnesota | 03/24/2004 | 58-28 MnROAD, BI7 | PAV | 10 | 40.08 | 17580000 | 14790000 | 22970000 | 2000 | 2297000 | 499700 | 50238.8 | 2.1884 | 8.8 | 1699 | 2704.808 | 21988.5563 | 35084.8787
3399AC004 | 33-I-1999 | 33 | 6630 | 0 | 45.2656 | 1999_08_30 | -93.7158 | Asphalt Cement |  | University of Minnesota | 03/24/2004 | 58-28 MnROAD, BI7 | PAV | 10 | 40.05 | 17580000 | 14780000 | 22960000 | 2000 | 2296000 | 500000 | 50267.5 | 2.1902 | 8.8 | 1702 | 2709.584 | 22010.8473 | 35052.832
3399AC004 | 33-I-1999 | 33 | 6630 | 0 | 45.2656 | 1999_08_30 | -93.7158 | Asphalt Cement |  | University of Minnesota | 03/24/2004 | 58-28 MnROAD, BI7 | PAV | 10 | 40.09 | 17570000 | 14790000 | 22970000 | 2000 | 2297000 | 499800 | 50241.7 | 2.1884 | 8.8 | 1704 | 2712.768 | 22001.9201 | 35070.5393
3399AC004 | 33-I-1999 | 33 | 6630 | 0 | 45.2656 | 1999_08_30 | -93.7158 | Asphalt Cement |  | University of Minnesota | 03/24/2004 | 58-28 MnROAD, BI7 | PAV | 10 | 40.04 | 17560000 | 14760000 | 22940000 | 2000 | 2294000 | 500000 | 50267.2 | 2.1922 | 8.8 | 1706 | 2715.952 | 22025.4628 | 35036.5365
3399AC004 | 33-I-1999 | 33 | 6630 | 0 | 45.2656 | 1999_08_30 | -93.7158 | Asphalt Cement |  | University of Minnesota | 03/24/2004 | 58-28 MnROAD, BI7 | PAV | 10 | 40.09 | 17570000 | 14780000 | 22960000 | 2000 | 2296000 | 499800 | 50240.4 | 2.1896 | 8.8 | 1709 | 2720.728 | 22011.5028 | 35062.2413
3399AC004 | 33-I-1999 | 33 | 6630 | 0 | 45.2656 | 1999_08_30 | -93.7158 | Asphalt Cement |  | University of Minnesota | 03/24/2004 | 58-28 MnROAD, BI7 | PAV | 10 | 40.06 | 17550000 | 14760000 | 22930000 | 2000 | 2293000 | 500000 | 50267.8 | 2.1931 | 8.8 | 1711 | 2723.912 | 22044.2206 | 35013.6843
3399AC004 | 33-I-1999 | 33 | 6630 | 0 | 45.2656 | 1999_08_30 | -93.7158 | Asphalt Cement |  | University of Minnesota | 03/24/2004 | 58-28 MnROAD, BI7 | PAV | 10 | 40.1 | 17550000 | 14780000 | 22940000 | 2000 | 2294000 | 499800 | 50240.6 | 2.1915 | 8.8 | 1713 | 2727.096 | 22035.2608 | 35031.4033
3399AC004 | 33-I-1999 | 33 | 6630 | 0 | 45.2656 | 1999_08_30 | -93.7158 | Asphalt Cement |  | University of Minnesota | 03/24/2004 | 58-28 MnROAD, BI7 | PAV | 10 | 40.07 | 17540000 | 14750000 | 22920000 | 2000 | 2292000 | 500000 | 50267.8 | 2.1944 | 8.8 | 1716 | 2731.872 | 22058.4156 | 34998.1117
3399AC004 | 33-I-1999 | 33 | 6630 | 0 | 45.2656 | 1999_08_30 | -93.7158 | Asphalt Cement |  | University of Minnesota | 03/24/2004 | 58-28 MnROAD, BI7 | PAV | 10 | 40.08 | 17550000 | 14770000 | 22940000 | 2000 | 2294000 | 499700 | 50239.6 | 2.1915 | 8.8 | 1718 | 2735.056 | 22017.3121 | 35066.9333
3399AC004 | 33-I-1999 | 33 | 6630 | 0 | 45.2656 | 1999_08_30 | -93.7158 | Asphalt Cement |  | University of Minnesota | 03/24/2004 | 58-28 MnROAD, BI7 | PAV | 10 | 40.08 | 17540000 | 14760000 | 22920000 | 2000 | 2292000 | 500000 | 50266.7 | 2.1941 | 8.8 | 1720 | 2738.24 | 22062.992 | 34997.8104
3399AC004 | 33-I-1999 | 33 | 6630 | 0 | 45.2656 | 1999_08_30 | -93.7158 | Asphalt Cement |  | University of Minnesota | 03/24/2004 | 58-28 MnROAD, BI7 | PAV | 10 | 40.06 | 17550000 | 14750000 | 22920000 | 2000 | 2292000 | 499900 | 50250.8 | 2.1933 | 8.8 | 1723 | 2743.016 | 22045.0178 | 35029.8281
3399AC004 | 33-I-1999 | 33 | 6630 | 0 | 45.2656 | 1999_08_30 | -93.7158 | Asphalt Cement |  | University of Minnesota | 03/24/2004 | 58-28 MnROAD, BI7 | PAV | 10 | 40.09 | 17530000 | 14760000 | 22910000 | 2000 | 2291000 | 499900 | 50258.2 | 2.1945 | 8.8 | 1725 | 2746.2 | 22068.3701 | 34996.2408
3399AC004 | 33-I-1999 | 33 | 6630 | 0 | 45.2656 | 1999_08_30 | -93.7158 | Asphalt Cement |  | University of Minnesota | 03/24/2004 | 58-28 MnROAD, BI7 | PAV | 10 | 40.06 | 17540000 | 14750000 | 22920000 | 2000 | 2292000 | 499900 | 50257.6 | 2.1938 | 8.8 | 1727 | 2749.384 | 22045.0178 | 35036.7956
3399AC004 | 33-I-1999 | 33 | 6630 | 0 | 45.2656 | 1999_08_30 | -93.7158 | Asphalt Cement |  | University of Minnesota | 03/24/2004 | 58-28 MnROAD, BI7 | PAV | 10 | 43.19 | 13230000 | 12420000 | 18140000 | 2000 | 1814000 | 499800 | 50243.8 | 2.7686 | 8.8 | 5190 | 8262.48 | 29609.27 | 30295.8074
3399AC004 | 33-I-1999 | 33 | 6630 | 0 | 45.2656 | 1999_08_30 | -93.7158 | Asphalt Cement |  | University of Minnesota | 03/24/2004 | 58-28 MnROAD, BI7 | PAV | 10 | 43.16 | 13220000 | 12390000 | 18120000 | 2000 | 1812000 | 500000 | 50263.5 | 2.7731 | 8.8 | 5192 | 8265.664 | 29649.1284 | 30258.2292
3399AC004 | 33-I-1999 | 33 | 6630 | 0 | 45.2656 | 1999_08_30 | -93.7158 | Asphalt Cement |  | University of Minnesota | 03/24/2004 | 58-28 MnROAD, BI7 | PAV | 10 | 43.2 | 13210000 | 12410000 | 18120000 | 2000 | 1812000 | 499700 | 50238.7 | 2.7714 | 8.8 | 5194 | 8268.848 | 29635.5995 | 30275.1923
3399AC004 | 33-I-1999 | 33 | 6630 | 0 | 45.2656 | 1999_08_30 | -93.7158 | Asphalt Cement |  | University of Minnesota | 03/24/2004 | 58-28 MnROAD, BI7 | PAV | 10 | 43.17 | 13200000 | 12390000 | 18100000 | 2000 | 1810000 | 500000 | 50264 | 2.7755 | 8.8 | 5197 | 8273.624 | 29687.4138 | 30225.4993
3399AC004 | 33-I-1999 | 33 | 6630 | 0 | 45.2656 | 1999_08_30 | -93.7158 | Asphalt Cement |  | University of Minnesota | 03/24/2004 | 58-28 MnROAD, BI7 | PAV | 10 | 43.21 | 13200000 | 12400000 | 18110000 | 2000 | 1811000 | 499800 | 50241.1 | 2.7728 | 8.8 | 5199 | 8276.808 | 29669.3456 | 30247.0541
3399AC004 | 33-I-1999 | 33 | 6630 | 0 | 45.2656 | 1999_08_30 | -93.7158 | Asphalt Cement |  | University of Minnesota | 03/24/2004 | 58-28 MnROAD, BI7 | PAV | 10 | 43.18 | 13200000 | 12380000 | 18100000 | 2000 | 1810000 | 499900 | 50251.5 | 2.776 | 8.8 | 5202 | 8281.584 | 29681.0608 | 30238.2633
3399AC004 | 33-I-1999 | 33 | 6630 | 0 | 45.2656 | 1999_08_30 | -93.7158 | Asphalt Cement |  | University of Minnesota | 03/24/2004 | 58-28 MnROAD, BI7 | PAV | 10 | 43.21 | 13200000 | 12400000 | 18120000 | 2000 | 1812000 | 499800 | 50242.1 | 2.7723 | 8.8 | 5204 | 8284.768 | 29652.9718 | 30270.0563
3399AC004 | 33-I-1999 | 33 | 6630 | 0 | 45.2656 | 1999_08_30 | -93.7158 | Asphalt Cement |  | University of Minnesota | 03/24/2004 | 58-28 MnROAD, BI7 | PAV | 10 | 43.18 | 13200000 | 12380000 | 18100000 | 2000 | 1810000 | 499900 | 50254.4 | 2.7758 | 8.8 | 5206 | 8287.952 | 29681.0608 | 30244.5581
3399AC004 | 33-I-1999 | 33 | 6630 | 0 | 45.2656 | 1999_08_30 | -93.7158 | Asphalt Cement |  | University of Minnesota | 03/24/2004 | 58-28 MnROAD, BI7 | PAV | 10 | 43.2 | 13210000 | 12400000 | 18120000 | 2000 | 1812000 | 499900 | 50253.6 | 2.7726 | 8.8 | 5209 | 8292.728 | 29659.327 | 30269.8708
3399AC004 | 33-I-1999 | 33 | 6630 | 0 | 45.2656 | 1999_08_30 | -93.7158 | Asphalt Cement |  | University of Minnesota | 03/24/2004 | 58-28 MnROAD, BI7 | PAV | 10 | 43.19 | 13200000 | 12380000 | 18100000 | 2000 | 1810000 | 499900 | 50254.8 | 2.776 | 8.8 | 5211 | 8295.912 | 29686.5807 | 30245.2297
3399AC004 | 33-I-1999 | 33 | 6630 | 0 | 45.2656 | 1999_08_30 | -93.7158 | Asphalt Cement |  | University of Minnesota | 03/24/2004 | 58-28 MnROAD, BI7 | PAV | 10 | 43.22 | 13200000 | 12400000 | 18110000 | 2000 | 1811000 | 499800 | 50242.8 | 2.7734 | 8.8 | 5213 | 8299.096 | 29674.8576 | 30260.3271
3399AC004 | 33-I-1999 | 33 | 6630 | 0 | 45.2656 | 1999_08_30 | -93.7158 | Asphalt Cement |  | University of Minnesota | 03/24/2004 | 58-28 MnROAD, BI7 | PAV | 10 | 43.19 | 13190000 | 12390000 | 18100000 | 2000 | 1810000 | 500000 | 50263.5 | 2.7763 | 8.8 | 5216 | 8303.872 | 29698.4589 | 30239.4273
3399AC004 | 33-I-1999 | 33 | 6630 | 0 | 45.2656 | 1999_08_30 | -93.7158 | Asphalt Cement |  | University of Minnesota | 03/24/2004 | 58-28 MnROAD, BI7 | PAV | 10 | 43.23 | 13190000 | 12400000 | 18100000 | 2000 | 1810000 | 499700 | 50238.7 | 2.7747 | 8.8 | 5218 | 8307.056 | 29684.8843 | 30256.4039
3399AC004 | 33-I-1999 | 33 | 6630 | 0 | 45.2656 | 1999_08_30 | -93.7158 | Asphalt Cement |  | University of Minnesota | 03/24/2004 | 58-28 MnROAD, BI7 | PAV | 10 | 43.2 | 13190000 | 12390000 | 18090000 | 2000 | 1809000 | 500000 | 50264.6 | 2.7771 | 8.8 | 5220 | 8310.24 | 29720.4002 | 30223.3943
3399AC004 | 33-I-1999 | 33 | 6630 | 0 | 45.2656 | 1999_08_30 | -93.7158 | Asphalt Cement |  | University of Minnesota | 03/24/2004 | 58-28 MnROAD, BI7 | PAV | 10 | 43.22 | 13180000 | 12380000 | 18080000 | 2000 | 1808000 | 499700 | 50235.7 | 2.7776 | 8.8 | 5223 | 8315.016 | 29712.2036 | 30234.8787
3399AC004 | 33-I-1999 | 33 | 6630 | 0 | 45.2656 | 1999_08_30 | -93.7158 | Asphalt Cement |  | University of Minnesota | 03/24/2004 | 58-28 MnROAD, BI7 | PAV | 10 | 43.21 | 13180000 | 12380000 | 18080000 | 2000 | 1808000 | 500000 | 50263.9 | 2.7786 | 8.8 | 5225 | 8318.2 | 29742.3649 | 30207.3637
3399AC004 | 33-I-1999 | 33 | 6630 | 0 | 45.2656 | 1999_08_30 | -93.7158 | Asphalt Cement |  | University of Minnesota | 03/24/2004 | 58-28 MnROAD, BI7 | PAV | 10 | 43.23 | 13160000 | 12370000 | 18070000 | 2000 | 1807000 | 499700 | 50235.5 | 2.7796 | 8.8 | 5227 | 8321.384 | 29734.1675 | 30218.8371
3399AC004 | 33-I-1999 | 33 | 6630 | 0 | 45.2656 | 1999_08_30 | -93.7158 | Asphalt Cement |  | University of Minnesota | 03/24/2004 | 58-28 MnROAD, BI7 | PAV | 10 | 43.21 | 13180000 | 12380000 | 18080000 | 2000 | 1808000 | 500000 | 50263.9 | 2.7791 | 8.8 | 5230 | 8326.16 | 29742.3649 | 30213.6545
3399AC004 | 33-I-1999 | 33 | 6630 | 0 | 45.2656 | 1999_08_30 | -93.7158 | Asphalt Cement |  | University of Minnesota | 03/24/2004 | 58-28 MnROAD, BI7 | PAV | 10 | 43.23 | 13170000 | 12380000 | 18080000 | 2000 | 1808000 | 499700 | 50235.6 | 2.7781 | 8.8 | 5232 | 8329.344 | 29717.7216 | 30241.8563
3399AC004 | 33-I-1999 | 33 | 6630 | 0 | 45.2656 | 1999_08_30 | -93.7158 | Asphalt Cement |  | University of Minnesota | 03/24/2004 | 58-28 MnROAD, BI7 | PAV | 10 | 43.2 | 13180000 | 12380000 | 18080000 | 2000 | 1808000 | 500000 | 50260.6 | 2.7781 | 8.8 | 5235 | 8334.12 | 29736.8385 | 30225.5616
3399AC004 | 33-I-1999 | 33 | 6630 | 0 | 45.2656 | 1999_08_30 | -93.7158 | Asphalt Cement |  | University of Minnesota | 03/24/2004 | 58-28 MnROAD, BI7 | PAV | 10 | 50.16 | 5752000 | 6893000 | 8978000 | 2000 | 897800 | 499600 | 50221.3 | 5.58 | 8.8 | 8809 | 14023.928 | 67063.1361 | 15839.2176
3399AC004 | 33-I-1999 | 33 | 6630 | 0 | 45.2656 | 1999_08_30 | -93.7158 | Asphalt Cement |  | University of Minnesota | 03/24/2004 | 58-28 MnROAD, BI7 | PAV | 10 | 50.12 | 5747000 | 6877000 | 8962000 | 2000 | 896200 | 499800 | 50249.2 | 5.5932 | 8.8 | 8811 | 14027.112 | 67197.4842 | 15809.6381
3399AC004 | 33-I-1999 | 33 | 6630 | 0 | 45.2656 | 1999_08_30 | -93.7158 | Asphalt Cement |  | University of Minnesota | 03/24/2004 | 58-28 MnROAD, BI7 | PAV | 10 | 50.16 | 5726000 | 6862000 | 8937000 | 2000 | 893700 | 499600 | 50220.8 | 5.6054 | 8.8 | 8814 | 14031.888 | 67370.7996 | 15771.0516
3399AC004 | 33-I-1999 | 33 | 6630 | 0 | 45.2656 | 1999_08_30 | -93.7158 | Asphalt Cement |  | University of Minnesota | 03/24/2004 | 58-28 MnROAD, BI7 | PAV | 10 | 50.16 | 5718000 | 6852000 | 8924000 | 2000 | 892400 | 499800 | 50248.9 | 5.6166 | 8.8 | 8816 | 14035.072 | 67522.9709 | 15737.5924
3399AC004 | 33-I-1999 | 33 | 6630 | 0 | 45.2656 | 1999_08_30 | -93.7158 | Asphalt Cement |  | University of Minnesota | 03/24/2004 | 58-28 MnROAD, BI7 | PAV | 10 | 50.18 | 5699000 | 6836000 | 8900000 | 2000 | 890000 | 499600 | 50226.1 | 5.6296 | 8.8 | 8818 | 14038.256 | 67670.5792 | 15705.3445
3399AC004 | 33-I-1999 | 33 | 6630 | 0 | 45.2656 | 1999_08_30 | -93.7158 | Asphalt Cement |  | University of Minnesota | 03/24/2004 | 58-28 MnROAD, BI7 | PAV | 10 | 50.19 | 5689000 | 6825000 | 8885000 | 2000 | 888500 | 499800 | 50247.1 | 5.6412 | 8.8 | 8821 | 14043.032 | 67848.9763 | 15666.1278
3399AC004 | 33-I-1999 | 33 | 6630 | 0 | 45.2656 | 1999_08_30 | -93.7158 | Asphalt Cement |  | University of Minnesota | 03/24/2004 | 58-28 MnROAD, BI7 | PAV | 10 | 50.2 | 5673000 | 6810000 | 8863000 | 2000 | 886300 | 499700 | 50233.1 | 5.6535 | 8.8 | 8823 | 14046.216 | 68000.0672 | 15633.3941
3399AC004 | 33-I-1999 | 33 | 6630 | 0 | 45.2656 | 1999_08_30 | -93.7158 | Asphalt Cement |  | University of Minnesota | 03/24/2004 | 58-28 MnROAD, BI7 | PAV | 10 | 50.26 | 5654000 | 6801000 | 8844000 | 2000 | 884400 | 499700 | 50233.9 | 5.6657 | 8.8 | 8825 | 14049.4 | 68205.5747 | 15588.3619
3399AC004 | 33-I-1999 | 33 | 6630 | 0 | 45.2656 | 1999_08_30 | -93.7158 | Asphalt Cement |  | University of Minnesota | 03/24/2004 | 58-28 MnROAD, BI7 | PAV | 10 | 50.23 | 5648000 | 6787000 | 8829000 | 2000 | 882900 | 499700 | 50237.6 | 5.6757 | 8.8 | 8828 | 14054.176 | 68291.7014 | 15570.7734
3399AC004 | 33-I-1999 | 33 | 6630 | 0 | 45.2656 | 1999_08_30 | -93.7158 | Asphalt Cement |  | University of Minnesota | 03/24/2004 | 58-28 MnROAD, BI7 | PAV | 10 | 50.26 | 5634000 | 6777000 | 8813000 | 2000 | 881300 | 499800 | 50243.2 | 5.6865 | 8.8 | 8830 | 14057.36 | 68472.8873 | 15531.6398
3399AC004 | 33-I-1999 | 33 | 6630 | 0 | 45.2656 | 1999_08_30 | -93.7158 | Asphalt Cement |  | University of Minnesota | 03/24/2004 | 58-28 MnROAD, BI7 | PAV | 10 | 39.86 | 17830000 | 14890000 | 23230000 | 2000 | 2323000 | 500000 | 50261 | 2.1648 | 8.8 | 1499 | 2386.408 | 21669.0742 | 35303.0643
3399AC004 | 33-I-1999 | 33 | 6630 | 0 | 45.2656 | 1999_08_30 | -93.7158 | Asphalt Cement |  | University of Minnesota | 03/24/2004 | 58-28 MnROAD, BI7 | PAV | 10 | 39.92 | 17800000 | 14900000 | 23210000 | 2000 | 2321000 | 499800 | 50243.4 | 2.1657 | 8.8 | 1502 | 2391.184 | 21697.5671 | 35260.2005
3399AC004 | 33-I-1999 | 33 | 6630 | 0 | 45.2656 | 1999_08_30 | -93.7158 | Asphalt Cement |  | University of Minnesota | 03/24/2004 | 58-28 MnROAD, BI7 | PAV | 10 | 39.86 | 17840000 | 14890000 | 23240000 | 2000 | 2324000 | 500000 | 50267.1 | 2.1647 | 8.8 | 1504 | 2394.368 | 21659.7502 | 35325.2644
3399AC004 | 33-I-1999 | 33 | 6630 | 0 | 45.2656 | 1999_08_30 | -93.7158 | Asphalt Cement |  | University of Minnesota | 03/24/2004 | 58-28 MnROAD, BI7 | PAV | 10 | 39.91 | 17810000 | 14900000 | 23220000 | 2000 | 2322000 | 499700 | 50239.2 | 2.1654 | 8.8 | 1506 | 2397.552 | 21675.0224 | 35303.8728
3399AC004 | 33-I-1999 | 33 | 6630 | 0 | 45.2656 | 1999_08_30 | -93.7158 | Asphalt Cement |  | University of Minnesota | 03/24/2004 | 58-28 MnROAD, BI7 | PAV | 10 | 39.86 | 17840000 | 14900000 | 23240000 | 2000 | 2324000 | 500000 | 50266.4 | 2.1642 | 8.8 | 1509 | 2402.328 | 21659.7502 | 35332.2671
3399AC004 | 33-I-1999 | 33 | 6630 | 0 | 45.2656 | 1999_08_30 | -93.7158 | Asphalt Cement |  | University of Minnesota | 03/24/2004 | 58-28 MnROAD, BI7 | PAV | 10 | 39.92 | 17810000 | 14900000 | 23220000 | 2000 | 2322000 | 499800 | 50241.1 | 2.1653 | 8.8 | 1511 | 2405.512 | 21688.2228 | 35289.3801
3399AC004 | 33-I-1999 | 33 | 6630 | 0 | 45.2656 | 1999_08_30 | -93.7158 | Asphalt Cement |  | University of Minnesota | 03/24/2004 | 58-28 MnROAD, BI7 | PAV | 10 | 39.86 | 17820000 | 14880000 | 23220000 | 2000 | 2322000 | 499900 | 50259.4 | 2.1662 | 8.8 | 1513 | 2408.696 | 21669.7358 | 35322.9871
3399AC004 | 33-I-1999 | 33 | 6630 | 0 | 45.2656 | 1999_08_30 | -93.7158 | Asphalt Cement |  | University of Minnesota | 03/24/2004 | 58-28 MnROAD, BI7 | PAV | 10 | 39.92 | 17800000 | 14900000 | 23210000 | 2000 | 2321000 | 499800 | 50243.2 | 2.1659 | 8.8 | 1516 | 2413.472 | 21697.5671 | 35281.1758
3399AC004 | 33-I-1999 | 33 | 6630 | 0 | 45.2656 | 1999_08_30 | -93.7158 | Asphalt Cement |  | University of Minnesota | 03/24/2004 | 58-28 MnROAD, BI7 | PAV | 10 | 39.87 | 17800000 | 14870000 | 23190000 | 2000 | 2319000 | 499900 | 50255.1 | 2.1681 | 8.8 | 1518 | 2416.656 | 21702.3044 | 35276.9719
3399AC004 | 33-I-1999 | 33 | 6630 | 0 | 45.2656 | 1999_08_30 | -93.7158 | Asphalt Cement |  | University of Minnesota | 03/24/2004 | 58-28 MnROAD, BI7 | PAV | 10 | 39.94 | 17790000 | 14890000 | 23200000 | 2000 | 2320000 | 499800 | 50244.1 | 2.167 | 8.8 | 1520 | 2419.84 | 21715.9739 | 35258.2618
3399AC004 | 33-I-1999 | 33 | 6630 | 0 | 45.2656 | 1999_08_30 | -93.7158 | Asphalt Cement |  | University of Minnesota | 03/24/2004 | 58-28 MnROAD, BI7 | PAV | 10 | 39.88 | 17790000 | 14870000 | 23190000 | 2000 | 2319000 | 500000 | 50261.8 | 2.1691 | 8.8 | 1523 | 2424.616 | 21715.5243 | 35262.4886
3399AC004 | 33-I-1999 | 33 | 6630 | 0 | 45.2656 | 1999_08_30 | -93.7158 | Asphalt Cement |  | University of Minnesota | 03/24/2004 | 58-28 MnROAD, BI7 | PAV | 10 | 39.93 | 17800000 | 14900000 | 23210000 | 2000 | 2321000 | 499700 | 50239.2 | 2.1661 | 8.8 | 1525 | 2427.8 | 21693.4092 | 35301.9351
3399AC004 | 33-I-1999 | 33 | 6630 | 0 | 45.2656 | 1999_08_30 | -93.7158 | Asphalt Cement |  | University of Minnesota | 03/24/2004 | 58-28 MnROAD, BI7 | PAV | 10 | 39.9 | 17800000 | 14880000 | 23200000 | 2000 | 2320000 | 500000 | 50267.7 | 2.1678 | 8.8 | 1528 | 2432.576 | 21715.2311 | 35269.9575
3399AC004 | 33-I-1999 | 33 | 6630 | 0 | 45.2656 | 1999_08_30 | -93.7158 | Asphalt Cement |  | University of Minnesota | 03/24/2004 | 58-28 MnROAD, BI7 | PAV | 10 | 39.93 | 17790000 | 14890000 | 23200000 | 2000 | 2320000 | 499800 | 50244 | 2.1671 | 8.8 | 1530 | 2435.76 | 21711.447 | 35279.6021
3399AC004 | 33-I-1999 | 33 | 6630 | 0 | 45.2656 | 1999_08_30 | -93.7158 | Asphalt Cement |  | University of Minnesota | 03/24/2004 | 58-28 MnROAD, BI7 | PAV | 10 | 39.9 | 17800000 | 14880000 | 23200000 | 2000 | 2320000 | 500000 | 50267.9 | 2.1682 | 8.8 | 1532 | 2438.944 | 21715.2311 | 35276.9525
3399AC004 | 33-I-1999 | 33 | 6630 | 0 | 45.2656 | 1999_08_30 | -93.7158 | Asphalt Cement |  | University of Minnesota | 03/24/2004 | 58-28 MnROAD, BI7 | PAV | 10 | 39.93 | 17790000 | 14890000 | 23200000 | 2000 | 2320000 | 499700 | 50239.9 | 2.1666 | 8.8 | 1535 | 2443.72 | 21702.7598 | 35300.7228
3399AC004 | 33-I-1999 | 33 | 6630 | 0 | 45.2656 | 1999_08_30 | -93.7158 | Asphalt Cement |  | University of Minnesota | 03/24/2004 | 58-28 MnROAD, BI7 | PAV | 10 | 39.91 | 17780000 | 14880000 | 23190000 | 2000 | 2319000 | 500000 | 50267.9 | 2.1694 | 8.8 | 1537 | 2446.904 | 21729.1296 | 35261.3802
3399AC004 | 33-I-1999 | 33 | 6630 | 0 | 45.2656 | 1999_08_30 | -93.7158 | Asphalt Cement |  | University of Minnesota | 03/24/2004 | 58-28 MnROAD, BI7 | PAV | 10 | 39.94 | 17790000 | 14900000 | 23200000 | 2000 | 2320000 | 499800 | 50244.7 | 2.1668 | 8.8 | 1539 | 2450.088 | 21715.9739 | 35286.2398
3399AC004 | 33-I-1999 | 33 | 6630 | 0 | 45.2656 | 1999_08_30 | -93.7158 | Asphalt Cement |  | University of Minnesota | 03/24/2004 | 58-28 MnROAD, BI7 | PAV | 10 | 39.9 | 17770000 | 14860000 | 23170000 | 2000 | 2317000 | 500000 | 50265.9 | 2.171 | 8.8 | 1542 | 2454.864 | 21743.3475 | 35245.3125
3399AC004 | 33-I-1999 | 33 | 6630 | 0 | 45.2656 | 1999_08_30 | -93.7158 | Asphalt Cement |  | University of Minnesota | 03/24/2004 | 58-28 MnROAD, BI7 | PAV | 10 | 39.94 | 17780000 | 14890000 | 23190000 | 2000 | 2319000 | 499800 | 50240.8 | 2.1676 | 8.8 | 1544 | 2458.048 | 21725.3383 | 35278.0265
3399AC004 | 33-I-1999 | 33 | 6630 | 0 | 45.2656 | 1999_08_30 | -93.7158 | Asphalt Cement |  | University of Minnesota | 03/24/2004 | 58-28 MnROAD, BI7 | PAV | 10 | 39.92 | 17780000 | 14870000 | 23180000 | 2000 | 2318000 | 500000 | 50267.9 | 2.1701 | 8.8 | 1546 | 2461.232 | 21743.0395 | 35252.8031
3399AC004 | 33-I-1999 | 33 | 6630 | 0 | 45.2656 | 1999_08_30 | -93.7158 | Asphalt Cement |  | University of Minnesota | 03/24/2004 | 58-28 MnROAD, BI7 | PAV | 10 | 39.91 | 17780000 | 14870000 | 23180000 | 2000 | 2318000 | 499800 | 50249.5 | 2.1694 | 8.8 | 1549 | 2466.008 | 21721.1164 | 35291.8824
3399AC004 | 33-I-1999 | 33 | 6630 | 0 | 45.2656 | 1999_08_30 | -93.7158 | Asphalt Cement |  | University of Minnesota | 03/24/2004 | 58-28 MnROAD, BI7 | PAV | 10 | 39.94 | 17770000 | 14870000 | 23170000 | 2000 | 2317000 | 499900 | 50255.4 | 2.1703 | 8.8 | 1551 | 2469.192 | 21752.7933 | 35243.9852
3399AC004 | 33-I-1999 | 33 | 6630 | 0 | 45.2656 | 1999_08_30 | -93.7158 | Asphalt Cement |  | University of Minnesota | 03/24/2004 | 58-28 MnROAD, BI7 | PAV | 10 | 39.9 | 17780000 | 14870000 | 23180000 | 2000 | 2318000 | 499900 | 50257.5 | 2.1694 | 8.8 | 1553 | 2472.376 | 21725.2746 | 35292.1267
3399AC004 | 33-I-1999 | 33 | 6630 | 0 | 45.2656 | 1999_08_30 | -93.7158 | Asphalt Cement |  | University of Minnesota | 03/24/2004 | 58-28 MnROAD, BI7 | PAV | 10 | 39.96 | 17760000 | 14880000 | 23170000 | 2000 | 2317000 | 499800 | 50247.7 | 2.1704 | 8.8 | 1556 | 2477.152 | 21753.1548 | 35250.39
3399AC004 | 33-I-1999 | 33 | 6630 | 0 | 45.2656 | 1999_08_30 | -93.7158 | Asphalt Cement |  | University of Minnesota | 03/24/2004 | 58-28 MnROAD, BI7 | PAV | 10 | 39.9 | 17770000 | 14860000 | 23160000 | 2000 | 2316000 | 500000 | 50263.3 | 2.1714 | 8.8 | 1558 | 2480.336 | 21752.7359 | 35254.5656
3399AC004 | 33-I-1999 | 33 | 6630 | 0 | 45.2656 | 1999_08_30 | -93.7158 | Asphalt Cement |  | University of Minnesota | 03/24/2004 | 58-28 MnROAD, BI7 | PAV | 10 | 39.95 | 17750000 | 14870000 | 23150000 | 2000 | 2315000 | 499900 | 50253.1 | 2.1719 | 8.8 | 1560 | 2483.52 | 21776.124 | 35220.1952
3399AC004 | 33-I-1999 | 33 | 6630 | 0 | 45.2656 | 1999_08_30 | -93.7158 | Asphalt Cement |  | University of Minnesota | 03/24/2004 | 58-28 MnROAD, BI7 | PAV | 10 | 39.91 | 17760000 | 14850000 | 23150000 | 2000 | 2315000 | 500000 | 50264.5 | 2.1727 | 8.8 | 1563 | 2488.296 | 21766.6746 | 35238.981
3399AC004 | 33-I-1999 | 33 | 6630 | 0 | 45.2656 | 1999_08_30 | -93.7158 | Asphalt Cement |  | University of Minnesota | 03/24/2004 | 58-28 MnROAD, BI7 | PAV | 10 | 39.97 | 17740000 | 14870000 | 23150000 | 2000 | 2315000 | 499800 | 50247.7 | 2.1722 | 8.8 | 1565 | 2491.48 | 21776.4826 | 35226.6036
3399AC004 | 33-I-1999 | 33 | 6630 | 0 | 45.2656 | 1999_08_30 | -93.7158 | Asphalt Cement |  | University of Minnesota | 03/24/2004 | 58-28 MnROAD, BI7 | PAV | 10 | 39.91 | 17750000 | 14850000 | 23140000 | 2000 | 2314000 | 500000 | 50266.8 | 2.1732 | 8.8 | 1568 | 2496.256 | 21776.0811 | 35230.7487
3399AC004 | 33-I-1999 | 33 | 6630 | 0 | 45.2656 | 1999_08_30 | -93.7158 | Asphalt Cement |  | University of Minnesota | 03/24/2004 | 58-28 MnROAD, BI7 | PAV | 10 | 39.97 | 17740000 | 14870000 | 23150000 | 2000 | 2315000 | 499700 | 50239.3 | 2.1718 | 8.8 | 1570 | 2499.44 | 21767.7694 | 35247.6964
3399AC004 | 33-I-1999 | 33 | 6630 | 0 | 45.2656 | 1999_08_30 | -93.7158 | Asphalt Cement |  | University of Minnesota | 03/24/2004 | 58-28 MnROAD, BI7 | PAV | 10 | 39.92 | 17750000 | 14850000 | 23140000 | 2000 | 2314000 | 500000 | 50267.8 | 2.1733 | 8.8 | 1572 | 2502.624 | 21780.6247 | 35230.3882
3399AC004 | 33-I-1999 | 33 | 6630 | 0 | 45.2656 | 1999_08_30 | -93.7158 | Asphalt Cement |  | University of Minnesota | 03/24/2004 | 58-28 MnROAD, BI7 | PAV | 10 | 39.98 | 17730000 | 14870000 | 23140000 | 2000 | 2314000 | 499700 | 50239 | 2.1724 | 8.8 | 1575 | 2507.4 | 21781.7106 | 35232.1262
3399AC004 | 33-I-1999 | 33 | 6630 | 0 | 45.2656 | 1999_08_30 | -93.7158 | Asphalt Cement |  | University of Minnesota | 03/24/2004 | 58-28 MnROAD, BI7 | PAV | 10 | 39.94 | 17730000 | 14850000 | 23130000 | 2000 | 2313000 | 500000 | 50267.5 | 2.1749 | 8.8 | 1577 | 2510.584 | 21799.1303 | 35207.466
3399AC004 | 33-I-1999 | 33 | 6630 | 0 | 45.2656 | 1999_08_30 | -93.7158 | Asphalt Cement |  | University of Minnesota | 03/24/2004 | 58-28 MnROAD, BI7 | PAV | 10 | 39.98 | 17720000 | 14860000 | 23130000 | 2000 | 2313000 | 499700 | 50239.2 | 2.1735 | 8.8 | 1579 | 2513.768 | 21791.1276 | 35223.8896
3399AC004 | 33-I-1999 | 33 | 6630 | 0 | 45.2656 | 1999_08_30 | -93.7158 | Asphalt Cement |  | University of Minnesota | 03/24/2004 | 58-28 MnROAD, BI7 | PAV | 10 | 39.96 | 17720000 | 14840000 | 23110000 | 2000 | 2311000 | 500000 | 50266.5 | 2.1762 | 8.8 | 1582 | 2518.544 | 21827.0902 | 35169.3457
3399AC004 | 33-I-1999 | 33 | 6630 | 0 | 45.2656 | 1999_08_30 | -93.7158 | Asphalt Cement |  | University of Minnesota | 03/24/2004 | 58-28 MnROAD, BI7 | PAV | 10 | 39.98 | 17700000 | 14840000 | 23100000 | 2000 | 2310000 | 499800 | 50240.5 | 2.1759 | 8.8 | 1584 | 2521.728 | 21828.1617 | 35171.1095
3399AC004 | 33-I-1999 | 33 | 6630 | 0 | 45.2656 | 1999_08_30 | -93.7158 | Asphalt Cement |  | University of Minnesota | 03/24/2004 | 58-28 MnROAD, BI7 | PAV | 10 | 39.96 | 17700000 | 14830000 | 23090000 | 2000 | 2309000 | 500000 | 50266.5 | 2.178 | 8.8 | 1586 | 2524.912 | 21845.9963 | 35145.8862
3399AC004 | 33-I-1999 | 33 | 6630 | 0 | 45.2656 | 1999_08_30 | -93.7158 | Asphalt Cement |  | University of Minnesota | 03/24/2004 | 58-28 MnROAD, BI7 | PAV | 10 | 39.96 | 17710000 | 14840000 | 23100000 | 2000 | 2310000 | 499800 | 50247.6 | 2.1762 | 8.8 | 1589 | 2529.688 | 21819.0734 | 35192.7455
3399AC004 | 33-I-1999 | 33 | 6630 | 0 | 45.2656 | 1999_08_30 | -93.7158 | Asphalt Cement |  | University of Minnesota | 03/24/2004 | 58-28 MnROAD, BI7 | PAV | 10 | 39.99 | 17700000 | 14840000 | 23100000 | 2000 | 2310000 | 499900 | 50259.2 | 2.1774 | 8.8 | 1591 | 2532.872 | 21841.4423 | 35160.1932
3399AC004 | 33-I-1999 | 33 | 6630 | 0 | 45.2656 | 1999_08_30 | -93.7158 | Asphalt Cement |  | University of Minnesota | 03/24/2004 | 58-28 MnROAD, BI7 | PAV | 10 | 39.95 | 17720000 | 14840000 | 23110000 | 2000 | 2311000 | 499900 | 50258.9 | 2.1759 | 8.8 | 1593 | 2536.056 | 21813.8152 | 35208.2172
3399AC004 | 33-I-1999 | 33 | 6630 | 0 | 45.2656 | 1999_08_30 | -93.7158 | Asphalt Cement |  | University of Minnesota | 03/24/2004 | 58-28 MnROAD, BI7 | PAV | 10 | 39.99 | 17700000 | 14840000 | 23100000 | 2000 | 2310000 | 499800 | 50247.4 | 2.1769 | 8.8 | 1596 | 2540.832 | 21832.7048 | 35181.2466
3399AC004 | 33-I-1999 | 33 | 6630 | 0 | 45.2656 | 1999_08_30 | -93.7158 | Asphalt Cement |  | University of Minnesota | 03/24/2004 | 58-28 MnROAD, BI7 | PAV | 10 | 39.95 | 17720000 | 14840000 | 23120000 | 2000 | 2312000 | 500000 | 50266.6 | 2.1756 | 8.8 | 1598 | 2544.016 | 21813.1046 | 35216.3537
3399AC004 | 33-I-1999 | 33 | 6630 | 0 | 45.2656 | 1999_08_30 | -93.7158 | Asphalt Cement |  | University of Minnesota | 03/24/2004 | 58-28 MnROAD, BI7 | PAV | 10 | 40.01 | 17680000 | 14840000 | 23090000 | 2000 | 2309000 | 499800 | 50241.6 | 2.1775 | 8.8 | 1600 | 2547.2 | 21851.2486 | 35158.3688
3399AC004 | 33-I-1999 | 33 | 6630 | 0 | 45.2656 | 1999_08_30 | -93.7158 | Asphalt Cement |  | University of Minnesota | 03/24/2004 | 58-28 MnROAD, BI7 | PAV | 10 | 39.94 | 17710000 | 14830000 | 23110000 | 2000 | 2311000 | 500000 | 50266.6 | 2.1769 | 8.8 | 1603 | 2551.976 | 21817.9959 | 35215.4483
3399AC004 | 33-I-1999 | 33 | 6630 | 0 | 45.2656 | 1999_08_30 | -93.7158 | Asphalt Cement |  | University of Minnesota | 03/24/2004 | 58-28 MnROAD, BI7 | PAV | 10 | 40 | 17690000 | 14840000 | 23090000 | 2000 | 2309000 | 499800 | 50242.5 | 2.1772 | 8.8 | 1605 | 2555.16 | 21846.7048 | 35172.6622
3399AC004 | 33-I-1999 | 33 | 6630 | 0 | 45.2656 | 1999_08_30 | -93.7158 | Asphalt Cement |  | University of Minnesota | 03/24/2004 | 58-28 MnROAD, BI7 | PAV | 10 | 39.95 | 17710000 | 14840000 | 23100000 | 2000 | 2310000 | 500000 | 50267.9 | 2.177 | 8.8 | 1607 | 2558.344 | 21831.9904 | 35199.8618
3399AC004 | 33-I-1999 | 33 | 6630 | 0 | 45.2656 | 1999_08_30 | -93.7158 | Asphalt Cement |  | University of Minnesota | 03/24/2004 | 58-28 MnROAD, BI7 | PAV | 10 | 40 | 17680000 | 14830000 | 23070000 | 2000 | 2307000 | 499700 | 50239.4 | 2.1786 | 8.8 | 1610 | 2563.12 | 21856.8954 | 35163.243
3399AC004 | 33-I-1999 | 33 | 6630 | 0 | 45.2656 | 1999_08_30 | -93.7158 | Asphalt Cement |  | University of Minnesota | 03/24/2004 | 58-28 MnROAD, BI7 | PAV | 10 | 39.96 | 17700000 | 14830000 | 23090000 | 2000 | 2309000 | 500000 | 50267.4 | 2.1782 | 8.8 | 1612 | 2566.304 | 21845.9963 | 35184.2789
3399AC004 | 33-I-1999 | 33 | 6630 | 0 | 45.2656 | 1999_08_30 | -93.7158 | Asphalt Cement |  | University of Minnesota | 03/24/2004 | 58-28 MnROAD, BI7 | PAV | 10 | 40 | 17670000 | 14830000 | 23070000 | 2000 | 2307000 | 499800 | 50241.6 | 2.1792 | 8.8 | 1614 | 2569.488 | 21865.6443 | 35156.1527
3399AC004 | 33-I-1999 | 33 | 6630 | 0 | 45.2656 | 1999_08_30 | -93.7158 | Asphalt Cement |  | University of Minnesota | 03/24/2004 | 58-28 MnROAD, BI7 | PAV | 10 | 39.98 | 17690000 | 14840000 | 23090000 | 2000 | 2309000 | 500000 | 50265.5 | 2.1784 | 8.8 | 1617 | 2574.264 | 21855.0958 | 35176.6132
3399AC004 | 33-I-1999 | 33 | 6630 | 0 | 45.2656 | 1999_08_30 | -93.7158 | Asphalt Cement |  | University of Minnesota | 03/24/2004 | 58-28 MnROAD, BI7 | PAV | 10 | 40.01 | 17670000 | 14840000 | 23070000 | 2000 | 2307000 | 499800 | 50240.7 | 2.1788 | 8.8 | 1619 | 2577.448 | 21870.192 | 35155.8216
3399AC004 | 33-I-1999 | 33 | 6630 | 0 | 45.2656 | 1999_08_30 | -93.7158 | Asphalt Cement |  | University of Minnesota | 03/24/2004 | 58-28 MnROAD, BI7 | PAV | 10 | 39.99 | 17680000 | 14830000 | 23070000 | 2000 | 2307000 | 500000 | 50263 | 2.1798 | 8.8 | 1622 | 2582.224 | 21878.5953 | 35145.8088
3399AC004 | 33-I-1999 | 33 | 6630 | 0 | 45.2656 | 1999_08_30 | -93.7158 | Asphalt Cement |  | University of Minnesota | 03/24/2004 | 58-28 MnROAD, BI7 | PAV | 10 | 40.01 | 17680000 | 14830000 | 23080000 | 2000 | 2308000 | 499800 | 50243.5 | 2.1786 | 8.8 | 1624 | 2585.408 | 21860.7162 | 35178.0447
3399AC004 | 33-I-1999 | 33 | 6630 | 0 | 45.2656 | 1999_08_30 | -93.7158 | Asphalt Cement |  | University of Minnesota | 03/24/2004 | 58-28 MnROAD, BI7 | PAV | 10 | 49.33 | 6503000 | 7569000 | 9979000 | 2000 | 997900 | 499800 | 50249.4 | 5.0243 | 8.8 | 8658 | 13783.536 | 59648.1541 | 17662.2525
3399AC004 | 33-I-1999 | 33 | 6630 | 0 | 45.2656 | 1999_08_30 | -93.7158 | Asphalt Cement |  | University of Minnesota | 03/24/2004 | 58-28 MnROAD, BI7 | PAV | 10 | 49.33 | 6485000 | 7548000 | 9952000 | 2000 | 995200 | 499600 | 50226.4 | 5.0356 | 8.8 | 8661 | 13788.312 | 59762.1233 | 17630.786
3399AC004 | 33-I-1999 | 33 | 6630 | 0 | 45.2656 | 1999_08_30 | -93.7158 | Asphalt Cement |  | University of Minnesota | 03/24/2004 | 58-28 MnROAD, BI7 | PAV | 10 | 49.34 | 6484000 | 7548000 | 9951000 | 2000 | 995100 | 499800 | 50249.7 | 5.0384 | 8.8 | 8663 | 13791.496 | 59824.9606 | 17614.483
3399AC004 | 33-I-1999 | 33 | 6630 | 0 | 45.2656 | 1999_08_30 | -93.7158 | Asphalt Cement |  | University of Minnesota | 03/24/2004 | 58-28 MnROAD, BI7 | PAV | 10 | 49.39 | 6460000 | 7533000 | 9924000 | 2000 | 992400 | 499600 | 50225.5 | 5.0498 | 8.8 | 8666 | 13796.272 | 59984.6302 | 17569.808
3399AC004 | 33-I-1999 | 33 | 6630 | 0 | 45.2656 | 1999_08_30 | -93.7158 | Asphalt Cement |  | University of Minnesota | 03/24/2004 | 58-28 MnROAD, BI7 | PAV | 10 | 49.36 | 6457000 | 7522000 | 9913000 | 2000 | 991300 | 499800 | 50249 | 5.0575 | 8.8 | 8668 | 13799.456 | 60072.2924 | 17546.3795
3399AC004 | 33-I-1999 | 33 | 6630 | 0 | 45.2656 | 1999_08_30 | -93.7158 | Asphalt Cement |  | University of Minnesota | 03/24/2004 | 58-28 MnROAD, BI7 | PAV | 10 | 49.41 | 6438000 | 7515000 | 9895000 | 2000 | 989500 | 499600 | 50230 | 5.0647 | 8.8 | 8670 | 13802.64 | 60178.4334 | 17517.6401
3399AC004 | 33-I-1999 | 33 | 6630 | 0 | 45.2656 | 1999_08_30 | -93.7158 | Asphalt Cement |  | University of Minnesota | 03/24/2004 | 58-28 MnROAD, BI7 | PAV | 10 | 49.38 | 6432000 | 7498000 | 9879000 | 2000 | 987900 | 499600 | 50228.7 | 5.073 | 8.8 | 8673 | 13807.416 | 60248.849 | 17499.3734
3399AC004 | 33-I-1999 | 33 | 6630 | 0 | 45.2656 | 1999_08_30 | -93.7158 | Asphalt Cement |  | University of Minnesota | 03/24/2004 | 58-28 MnROAD, BI7 | PAV | 10 | 49.42 | 6424000 | 7500000 | 9875000 | 2000 | 987500 | 499800 | 50242.2 | 5.0765 | 8.8 | 8675 | 13810.6 | 60357.6259 | 17470.0411
3399AC004 | 33-I-1999 | 33 | 6630 | 0 | 45.2656 | 1999_08_30 | -93.7158 | Asphalt Cement |  | University of Minnesota | 03/24/2004 | 58-28 MnROAD, BI7 | PAV | 10 | 49.41 | 6411000 | 7483000 | 9854000 | 2000 | 985400 | 499600 | 50227.3 | 5.0854 | 8.8 | 8677 | 13813.784 | 60428.8206 | 17451.6623
3399AC004 | 33-I-1999 | 33 | 6630 | 0 | 45.2656 | 1999_08_30 | -93.7158 | Asphalt Cement |  | University of Minnesota | 03/24/2004 | 58-28 MnROAD, BI7 | PAV | 10 | 49.44 | 6404000 | 7483000 | 9850000 | 2000 | 985000 | 499800 | 50249.5 | 5.0901 | 8.8 | 8680 | 13818.56 | 60528.9054 | 17425.008
3399AC004 | 33-I-1999 | 33 | 6630 | 0 | 45.2656 | 1999_08_30 | -93.7158 | Asphalt Cement |  | University of Minnesota | 03/24/2004 | 58-28 MnROAD, BI7 | PAV | 10 | 49.43 | 6389000 | 7461000 | 9823000 | 2000 | 982300 | 499600 | 50228 | 5.1018 | 8.8 | 8682 | 13821.744 | 60637.6518 | 17395.958
3399AC004 | 33-I-1999 | 33 | 6630 | 0 | 45.2656 | 1999_08_30 | -93.7158 | Asphalt Cement |  | University of Minnesota | 03/24/2004 | 58-28 MnROAD, BI7 | PAV | 10 | 49.46 | 6382000 | 7462000 | 9819000 | 2000 | 981900 | 499800 | 50248.5 | 5.1057 | 8.8 | 8684 | 13824.928 | 60738.141 | 17369.3751
3399AC004 | 33-I-1999 | 33 | 6630 | 0 | 45.2656 | 1999_08_30 | -93.7158 | Asphalt Cement |  | University of Minnesota | 03/24/2004 | 58-28 MnROAD, BI7 | PAV | 10 | 49.46 | 6363000 | 7440000 | 9790000 | 2000 | 979000 | 499600 | 50225.7 | 5.1186 | 8.8 | 8687 | 13829.704 | 60869.3158 | 17334.139
3399AC004 | 33-I-1999 | 33 | 6630 | 0 | 45.2656 | 1999_08_30 | -93.7158 | Asphalt Cement |  | University of Minnesota | 03/24/2004 | 58-28 MnROAD, BI7 | PAV | 10 | 49.51 | 6353000 | 7441000 | 9785000 | 2000 | 978500 | 499700 | 50238 | 5.1226 | 8.8 | 8689 | 13832.888 | 60970.2511 | 17307.6361
3399AC004 | 33-I-1999 | 33 | 6630 | 0 | 45.2656 | 1999_08_30 | -93.7158 | Asphalt Cement |  | University of Minnesota | 03/24/2004 | 58-28 MnROAD, BI7 | PAV | 10 | 49.47 | 6344000 | 7419000 | 9762000 | 2000 | 976200 | 499700 | 50236.3 | 5.1342 | 8.8 | 8691 | 13836.072 | 61077.4597 | 17279.4478
3399AC004 | 33-I-1999 | 33 | 6630 | 0 | 45.2656 | 1999_08_30 | -93.7158 | Asphalt Cement |  | University of Minnesota | 03/24/2004 | 58-28 MnROAD, BI7 | PAV | 10 | 49.52 | 6335000 | 7424000 | 9760000 | 2000 | 976000 | 499700 | 50232.5 | 5.1351 | 8.8 | 8694 | 13840.848 | 61135.5326 | 17265.2245
3399AC004 | 33-I-1999 | 33 | 6630 | 0 | 45.2656 | 1999_08_30 | -93.7158 | Asphalt Cement |  | University of Minnesota | 03/24/2004 | 58-28 MnROAD, BI7 | PAV | 10 | 49.49 | 6327000 | 7405000 | 9739000 | 2000 | 973900 | 499800 | 50245 | 5.1471 | 8.8 | 8696 | 13844.032 | 61264.4835 | 17231.0725
3399AC004 | 33-I-1999 | 33 | 6630 | 0 | 45.2656 | 1999_08_30 | -93.7158 | Asphalt Cement |  | University of Minnesota | 03/24/2004 | 58-28 MnROAD, BI7 | PAV | 10 | 49.56 | 6308000 | 7402000 | 9725000 | 2000 | 972500 | 499700 | 50230.9 | 5.153 | 8.8 | 8699 | 13848.808 | 61392.1007 | 17197.4395
3399AC004 | 33-I-1999 | 33 | 6630 | 0 | 45.2656 | 1999_08_30 | -93.7158 | Asphalt Cement |  | University of Minnesota | 03/24/2004 | 58-28 MnROAD, BI7 | PAV | 10 | 49.52 | 6297000 | 7380000 | 9701000 | 2000 | 970100 | 499700 | 50233.3 | 5.166 | 8.8 | 8701 | 13851.992 | 61507.3495 | 17167.3996
3399AC004 | 33-I-1999 | 33 | 6630 | 0 | 45.2656 | 1999_08_30 | -93.7158 | Asphalt Cement |  | University of Minnesota | 03/24/2004 | 58-28 MnROAD, BI7 | PAV | 10 | 49.57 | 6290000 | 7383000 | 9699000 | 2000 | 969900 | 499700 | 50234.5 | 5.1672 | 8.8 | 8703 | 13855.176 | 61565.8294 | 17153.2753
3399AC004 | 33-I-1999 | 33 | 6630 | 0 | 45.2656 | 1999_08_30 | -93.7158 | Asphalt Cement |  | University of Minnesota | 03/24/2004 | 58-28 MnROAD, BI7 | PAV | 10 | 49.56 | 6278000 | 7365000 | 9677000 | 2000 | 967700 | 499700 | 50231.8 | 5.1786 | 8.8 | 8706 | 13859.952 | 61696.6188 | 17119.0926
3399AC004 | 33-I-1999 | 33 | 6630 | 0 | 45.2656 | 1999_08_30 | -93.7158 | Asphalt Cement |  | University of Minnesota | 03/24/2004 | 58-28 MnROAD, BI7 | PAV | 10 | 49.6 | 6268000 | 7365000 | 9671000 | 2000 | 967100 | 499700 | 50237.7 | 5.1827 | 8.8 | 8708 | 13863.136 | 61771.6131 | 17100.4879
3399AC004 | 33-I-1999 | 33 | 6630 | 0 | 45.2656 | 1999_08_30 | -93.7158 | Asphalt Cement |  | University of Minnesota | 03/24/2004 | 58-28 MnROAD, BI7 | PAV | 10 | 49.57 | 6255000 | 7343000 | 9646000 | 2000 | 964600 | 499700 | 50235.5 | 5.1957 | 8.8 | 8710 | 13866.32 | 61904.1032 | 17066.0651
3399AC004 | 33-I-1999 | 33 | 6630 | 0 | 45.2656 | 1999_08_30 | -93.7158 | Asphalt Cement |  | University of Minnesota | 03/24/2004 | 58-28 MnROAD, BI7 | PAV | 10 | 49.61 | 6250000 | 7347000 | 9646000 | 2000 | 964600 | 499600 | 50229.3 | 5.1952 | 8.8 | 8713 | 13871.096 | 61916.1191 | 17064.9293
3399AC004 | 33-I-1999 | 33 | 6630 | 0 | 45.2656 | 1999_08_30 | -93.7158 | Asphalt Cement |  | University of Minnesota | 03/24/2004 | 58-28 MnROAD, BI7 | PAV | 10 | 49.59 | 6240000 | 7329000 | 9626000 | 2000 | 962600 | 499800 | 50243.3 | 5.2075 | 8.8 | 8715 | 13874.28 | 62076.004 | 17023.1499
3399AC004 | 33-I-1999 | 33 | 6630 | 0 | 45.2656 | 1999_08_30 | -93.7158 | Asphalt Cement |  | University of Minnesota | 03/24/2004 | 58-28 MnROAD, BI7 | PAV | 10 | 49.65 | 6223000 | 7324000 | 9610000 | 2000 | 961000 | 499600 | 50226.9 | 5.2142 | 8.8 | 8717 | 13877.464 | 62184.9605 | 16995.4943
3399AC004 | 33-I-1999 | 33 | 6630 | 0 | 45.2656 | 1999_08_30 | -93.7158 | Asphalt Cement |  | University of Minnesota | 03/24/2004 | 58-28 MnROAD, BI7 | PAV | 10 | 49.61 | 6219000 | 7309000 | 9596000 | 2000 | 959600 | 499800 | 50245.3 | 5.2238 | 8.8 | 8720 | 13882.24 | 62288.5742 | 16969.3929
3399AC004 | 33-I-1999 | 33 | 6630 | 0 | 45.2656 | 1999_08_30 | -93.7158 | Asphalt Cement |  | University of Minnesota | 03/24/2004 | 58-28 MnROAD, BI7 | PAV | 10 | 49.66 | 6200000 | 7301000 | 9578000 | 2000 | 957800 | 499600 | 50227.6 | 5.2317 | 8.8 | 8722 | 13885.424 | 62401.9702 | 16940.7238
3399AC004 | 33-I-1999 | 33 | 6630 | 0 | 45.2656 | 1999_08_30 | -93.7158 | Asphalt Cement |  | University of Minnesota | 03/24/2004 | 58-28 MnROAD, BI7 | PAV | 10 | 49.63 | 6195000 | 7288000 | 9565000 | 2000 | 956500 | 499800 | 50242.2 | 5.2403 | 8.8 | 8724 | 13888.608 | 62509.0046 | 16913.8819
3399AC004 | 33-I-1999 | 33 | 6630 | 0 | 45.2656 | 1999_08_30 | -93.7158 | Asphalt Cement |  | University of Minnesota | 03/24/2004 | 58-28 MnROAD, BI7 | PAV | 10 | 49.69 | 6177000 | 7281000 | 9548000 | 2000 | 954800 | 499700 | 50235.9 | 5.2492 | 8.8 | 8727 | 13893.384 | 62650.9384 | 16877.7271
3399AC004 | 33-I-1999 | 33 | 6630 | 0 | 45.2656 | 1999_08_30 | -93.7158 | Asphalt Cement |  | University of Minnesota | 03/24/2004 | 58-28 MnROAD, BI7 | PAV | 10 | 49.67 | 6169000 | 7266000 | 9532000 | 2000 | 953200 | 499700 | 50231.3 | 5.2574 | 8.8 | 8729 | 13896.568 | 62737.5135 | 16856.5981
3399AC004 | 33-I-1999 | 33 | 6630 | 0 | 45.2656 | 1999_08_30 | -93.7158 | Asphalt Cement |  | University of Minnesota | 03/24/2004 | 58-28 MnROAD, BI7 | PAV | 10 | 49.71 | 6158000 | 7263000 | 9523000 | 2000 | 952300 | 499800 | 50245.1 | 5.2639 | 8.8 | 8731 | 13899.752 | 62859.1603 | 16826.1363
3399AC004 | 33-I-1999 | 33 | 6630 | 0 | 45.2656 | 1999_08_30 | -93.7158 | Asphalt Cement |  | University of Minnesota | 03/24/2004 | 58-28 MnROAD, BI7 | PAV | 10 | 49.71 | 6147000 | 7252000 | 9507000 | 2000 | 950700 | 499600 | 50222.1 | 5.2704 | 8.8 | 8734 | 13904.528 | 62914.5683 | 16813.4761
3399AC004 | 33-I-1999 | 33 | 6630 | 0 | 45.2656 | 1999_08_30 | -93.7158 | Asphalt Cement |  | University of Minnesota | 03/24/2004 | 58-28 MnROAD, BI7 | PAV | 10 | 49.72 | 6136000 | 7242000 | 9492000 | 2000 | 949200 | 499800 | 50247 | 5.2811 | 8.8 | 8736 | 13907.712 | 63073.7827 | 16773.1904
3399AC004 | 33-I-1999 | 33 | 6630 | 0 | 45.2656 | 1999_08_30 | -93.7158 | Asphalt Cement |  | University of Minnesota | 03/24/2004 | 58-28 MnROAD, BI7 | PAV | 10 | 49.71 | 6125000 | 7226000 | 9473000 | 2000 | 947300 | 499600 | 50224.5 | 5.2895 | 8.8 | 8739 | 13912.488 | 63140.378 | 16757.6538
3399AC004 | 33-I-1999 | 33 | 6630 | 0 | 45.2656 | 1999_08_30 | -93.7158 | Asphalt Cement |  | University of Minnesota | 03/24/2004 | 58-28 MnROAD, BI7 | PAV | 10 | 49.75 | 6113000 | 7220000 | 9460000 | 2000 | 946000 | 499700 | 50239.1 | 5.2982 | 8.8 | 8741 | 13915.672 | 63289.8801 | 16720.2212
3399AC004 | 33-I-1999 | 33 | 6630 | 0 | 45.2656 | 1999_08_30 | -93.7158 | Asphalt Cement |  | University of Minnesota | 03/24/2004 | 58-28 MnROAD, BI7 | PAV | 10 | 49.72 | 6108000 | 7206000 | 9447000 | 2000 | 944700 | 499700 | 50240.2 | 5.3057 | 8.8 | 8743 | 13918.856 | 63348.8721 | 16706.802
3399AC004 | 33-I-1999 | 33 | 6630 | 0 | 45.2656 | 1999_08_30 | -93.7158 | Asphalt Cement |  | University of Minnesota | 03/24/2004 | 58-28 MnROAD, BI7 | PAV | 10 | 49.79 | 6087000 | 7200000 | 9428000 | 2000 | 942800 | 499700 | 50231.5 | 5.3153 | 8.8 | 8746 | 13923.632 | 63542.2117 | 16658.1158
3399AC004 | 33-I-1999 | 33 | 6630 | 0 | 45.2656 | 1999_08_30 | -93.7158 | Asphalt Cement |  | University of Minnesota | 03/24/2004 | 58-28 MnROAD, BI7 | PAV | 10 | 49.74 | 6082000 | 7181000 | 9411000 | 2000 | 941100 | 499700 | 50236.9 | 5.3257 | 8.8 | 8748 | 13926.816 | 63610.0089 | 16642.5076
3399AC004 | 33-I-1999 | 33 | 6630 | 0 | 45.2656 | 1999_08_30 | -93.7158 | Asphalt Cement |  | University of Minnesota | 03/24/2004 | 58-28 MnROAD, BI7 | PAV | 10 | 49.81 | 6068000 | 7183000 | 9403000 | 2000 | 940300 | 499700 | 50235.7 | 5.3297 | 8.8 | 8750 | 13930 | 63729.9496 | 16613.3305
3399AC004 | 33-I-1999 | 33 | 6630 | 0 | 45.2656 | 1999_08_30 | -93.7158 | Asphalt Cement |  | University of Minnesota | 03/24/2004 | 58-28 MnROAD, BI7 | PAV | 10 | 49.77 | 6067000 | 7171000 | 9393000 | 2000 | 939300 | 499800 | 50243.7 | 5.3363 | 8.8 | 8753 | 13934.776 | 63785.679 | 16600.9591
3399AC004 | 33-I-1999 | 33 | 6630 | 0 | 45.2656 | 1999_08_30 | -93.7158 | Asphalt Cement |  | University of Minnesota | 03/24/2004 | 58-28 MnROAD, BI7 | PAV | 10 | 49.84 | 6044000 | 7163000 | 9373000 | 2000 | 937300 | 499600 | 50224.3 | 5.3459 | 8.8 | 8755 | 13937.96 | 63936.6017 | 16563.9131
3399AC004 | 33-I-1999 | 33 | 6630 | 0 | 45.2656 | 1999_08_30 | -93.7158 | Asphalt Cement |  | University of Minnesota | 03/24/2004 | 58-28 MnROAD, BI7 | PAV | 10 | 49.78 | 6043000 | 7146000 | 9359000 | 2000 | 935900 | 499800 | 50247.1 | 5.3562 | 8.8 | 8757 | 13941.144 | 64026.855 | 16542.7038
3399AC004 | 33-I-1999 | 33 | 6630 | 0 | 45.2656 | 1999_08_30 | -93.7158 | Asphalt Cement |  | University of Minnesota | 03/24/2004 | 58-28 MnROAD, BI7 | PAV | 10 | 49.85 | 6020000 | 7136000 | 9336000 | 2000 | 933600 | 499600 | 50221.8 | 5.3665 | 8.8 | 8760 | 13945.92 | 64199.4453 | 16500.3675
3399AC004 | 33-I-1999 | 33 | 6630 | 0 | 45.2656 | 1999_08_30 | -93.7158 | Asphalt Cement |  | University of Minnesota | 03/24/2004 | 58-28 MnROAD, BI7 | PAV | 10 | 49.83 | 6013000 | 7122000 | 9321000 | 2000 | 932100 | 499800 | 50248.5 | 5.3778 | 8.8 | 8762 | 13949.104 | 64335.2995 | 16467.6587
3399AC004 | 33-I-1999 | 33 | 6630 | 0 | 45.2656 | 1999_08_30 | -93.7158 | Asphalt Cement |  | University of Minnesota | 03/24/2004 | 58-28 MnROAD, BI7 | PAV | 10 | 49.88 | 5992000 | 7111000 | 9299000 | 2000 | 929900 | 499600 | 50221.8 | 5.3878 | 8.8 | 8764 | 13952.288 | 64483.3504 | 16431.981
3399AC004 | 33-I-1999 | 33 | 6630 | 0 | 45.2656 | 1999_08_30 | -93.7158 | Asphalt Cement |  | University of Minnesota | 03/24/2004 | 58-28 MnROAD, BI7 | PAV | 10 | 49.82 | 5991000 | 7095000 | 9286000 | 2000 | 928600 | 499800 | 50247 | 5.3981 | 8.8 | 8767 | 13957.064 | 64568.271 | 16412.4999
3399AC004 | 33-I-1999 | 33 | 6630 | 0 | 45.2656 | 1999_08_30 | -93.7158 | Asphalt Cement |  | University of Minnesota | 03/24/2004 | 58-28 MnROAD, BI7 | PAV | 10 | 49.91 | 5967000 | 7089000 | 9266000 | 2000 | 926600 | 499600 | 50228.5 | 5.4077 | 8.8 | 8769 | 13960.248 | 64741.5459 | 16370.7004
3399AC004 | 33-I-1999 | 33 | 6630 | 0 | 45.2656 | 1999_08_30 | -93.7158 | Asphalt Cement |  | University of Minnesota | 03/24/2004 | 58-28 MnROAD, BI7 | PAV | 10 | 49.88 | 5957000 | 7069000 | 9244000 | 2000 | 924400 | 499800 | 50247.7 | 5.4225 | 8.8 | 8772 | 13965.024 | 64918.9593 | 16328.0863
3399AC004 | 33-I-1999 | 33 | 6630 | 0 | 45.2656 | 1999_08_30 | -93.7158 | Asphalt Cement |  | University of Minnesota | 03/24/2004 | 58-28 MnROAD, BI7 | PAV | 10 | 49.95 | 5941000 | 7067000 | 9232000 | 2000 | 923200 | 499700 | 50234.4 | 5.4282 | 8.8 | 8774 | 13968.208 | 65044.1806 | 16298.7741
3399AC004 | 33-I-1999 | 33 | 6630 | 0 | 45.2656 | 1999_08_30 | -93.7158 | Asphalt Cement |  | University of Minnesota | 03/24/2004 | 58-28 MnROAD, BI7 | PAV | 10 | 49.91 | 5927000 | 7040000 | 9203000 | 2000 | 920300 | 499700 | 50234.3 | 5.4453 | 8.8 | 8776 | 13971.392 | 65210.8376 | 16259.2393
3399AC004 | 33-I-1999 | 33 | 6630 | 0 | 45.2656 | 1999_08_30 | -93.7158 | Asphalt Cement |  | University of Minnesota | 03/24/2004 | 58-28 MnROAD, BI7 | PAV | 10 | 49.97 | 5914000 | 7041000 | 9196000 | 2000 | 919600 | 499700 | 50231.2 | 5.4493 | 8.8 | 8779 | 13976.168 | 65317.9681 | 16234.6895
3399AC004 | 33-I-1999 | 33 | 6630 | 0 | 45.2656 | 1999_08_30 | -93.7158 | Asphalt Cement |  | University of Minnesota | 03/24/2004 | 58-28 MnROAD, BI7 | PAV | 10 | 49.96 | 5901000 | 7022000 | 9172000 | 2000 | 917200 | 499600 | 50228.9 | 5.4628 | 8.8 | 8781 | 13979.352 | 65453.0761 | 16203.2933
3399AC004 | 33-I-1999 | 33 | 6630 | 0 | 45.2656 | 1999_08_30 | -93.7158 | Asphalt Cement |  | University of Minnesota | 03/24/2004 | 58-28 MnROAD, BI7 | PAV | 10 | 50.01 | 5890000 | 7022000 | 9165000 | 2000 | 916500 | 499700 | 50240.1 | 5.4683 | 8.8 | 8783 | 13982.536 | 65577.3194 | 16174.7079
3399AC004 | 33-I-1999 | 33 | 6630 | 0 | 45.2656 | 1999_08_30 | -93.7158 | Asphalt Cement |  | University of Minnesota | 03/24/2004 | 58-28 MnROAD, BI7 | PAV | 10 | 49.98 | 5875000 | 6998000 | 9137000 | 2000 | 913700 | 499700 | 50232.8 | 5.4843 | 8.8 | 8786 | 13987.312 | 65749.3801 | 16134.4906
3399AC004 | 33-I-1999 | 33 | 6630 | 0 | 45.2656 | 1999_08_30 | -93.7158 | Asphalt Cement |  | University of Minnesota | 03/24/2004 | 58-28 MnROAD, BI7 | PAV | 10 | 50.02 | 5868000 | 6999000 | 9133000 | 2000 | 913300 | 499700 | 50235.5 | 5.4868 | 8.8 | 8788 | 13990.496 | 65816.7208 | 16120.0921
3399AC004 | 33-I-1999 | 33 | 6630 | 0 | 45.2656 | 1999_08_30 | -93.7158 | Asphalt Cement |  | University of Minnesota | 03/24/2004 | 58-28 MnROAD, BI7 | PAV | 10 | 50 | 5858000 | 6982000 | 9114000 | 2000 | 911400 | 499800 | 50243.8 | 5.4995 | 8.8 | 8790 | 13993.68 | 65961.0133 | 16086.9361
3399AC004 | 33-I-1999 | 33 | 6630 | 0 | 45.2656 | 1999_08_30 | -93.7158 | Asphalt Cement |  | University of Minnesota | 03/24/2004 | 58-28 MnROAD, BI7 | PAV | 10 | 50.05 | 5846000 | 6978000 | 9103000 | 2000 | 910300 | 499600 | 50222.2 | 5.5038 | 8.8 | 8793 | 13998.456 | 66036.1716 | 16070.7328
3399AC004 | 33-I-1999 | 33 | 6630 | 0 | 45.2656 | 1999_08_30 | -93.7158 | Asphalt Cement |  | University of Minnesota | 03/24/2004 | 58-28 MnROAD, BI7 | PAV | 10 | 50.01 | 5837000 | 6960000 | 9084000 | 2000 | 908400 | 499800 | 50249.5 | 5.5182 | 8.8 | 8795 | 14001.64 | 66188.5411 | 16035.8409
3399AC004 | 33-I-1999 | 33 | 6630 | 0 | 45.2656 | 1999_08_30 | -93.7158 | Asphalt Cement |  | University of Minnesota | 03/24/2004 | 58-28 MnROAD, BI7 | PAV | 10 | 50.05 | 5816000 | 6945000 | 9058000 | 2000 | 905800 | 499600 | 50221.8 | 5.5307 | 8.8 | 8797 | 14004.824 | 66364.2383 | 15995.4871
3399AC004 | 33-I-1999 | 33 | 6630 | 0 | 45.2656 | 1999_08_30 | -93.7158 | Asphalt Cement |  | University of Minnesota | 03/24/2004 | 58-28 MnROAD, BI7 | PAV | 10 | 50.09 | 5804000 | 6938000 | 9046000 | 2000 | 904600 | 499800 | 50242.9 | 5.5407 | 8.8 | 8800 | 14009.6 | 66544.3628 | 15954.288
3399AC004 | 33-I-1999 | 33 | 6630 | 0 | 45.2656 | 1999_08_30 | -93.7158 | Asphalt Cement |  | University of Minnesota | 03/24/2004 | 58-28 MnROAD, BI7 | PAV | 10 | 50.07 | 5790000 | 6916000 | 9020000 | 2000 | 902000 | 499600 | 50225.9 | 5.5549 | 8.8 | 8802 | 14012.784 | 66663.3029 | 15927.9184
3399AC004 | 33-I-1999 | 33 | 6630 | 0 | 45.2656 | 1999_08_30 | -93.7158 | Asphalt Cement |  | University of Minnesota | 03/24/2004 | 58-28 MnROAD, BI7 | PAV | 10 | 50.12 | 5776000 | 6914000 | 9010000 | 2000 | 901000 | 499600 | 50227.6 | 5.5611 | 8.8 | 8804 | 14015.968 | 66786.0131 | 15900.747
3399AC004 | 33-I-1999 | 33 | 6630 | 0 | 45.2656 | 1999_08_30 | -93.7158 | Asphalt Cement |  | University of Minnesota | 03/24/2004 | 58-28 MnROAD, BI7 | PAV | 10 | 50.09 | 5773000 | 6903000 | 8999000 | 2000 | 899900 | 499800 | 50243 | 5.5695 | 8.8 | 8807 | 14020.744 | 66891.9109 | 15877.6668
3399AC004 | 33-I-1999 | 33 | 6630 | 0 | 45.2656 | 1999_08_30 | -93.7158 | Asphalt Cement |  | University of Minnesota | 03/24/2004 | 58-28 MnROAD, BI7 | PAV | 10 | 43.03 | 13390000 | 12500000 | 18320000 | 2000 | 1832000 | 500000 | 50263.6 | 2.7434 | 8.8 | 5069 | 8069.848 | 29254.4183 | 30501.1676
3399AC004 | 33-I-1999 | 33 | 6630 | 0 | 45.2656 | 1999_08_30 | -93.7158 | Asphalt Cement |  | University of Minnesota | 03/24/2004 | 58-28 MnROAD, BI7 | PAV | 10 | 43.08 | 13360000 | 12500000 | 18290000 | 2000 | 1829000 | 499700 | 50237.8 | 2.7452 | 8.8 | 5072 | 8074.624 | 29294.5992 | 30462.4959
3399AC004 | 33-I-1999 | 33 | 6630 | 0 | 45.2656 | 1999_08_30 | -93.7158 | Asphalt Cement |  | University of Minnesota | 03/24/2004 | 58-28 MnROAD, BI7 | PAV | 10 | 43.03 | 13380000 | 12490000 | 18300000 | 2000 | 1830000 | 499900 | 50250.7 | 2.7447 | 8.8 | 5074 | 8077.808 | 29274.677 | 30486.3926
3399AC004 | 33-I-1999 | 33 | 6630 | 0 | 45.2656 | 1999_08_30 | -93.7158 | Asphalt Cement |  | University of Minnesota | 03/24/2004 | 58-28 MnROAD, BI7 | PAV | 10 | 43.07 | 13380000 | 12500000 | 18310000 | 2000 | 1831000 | 499900 | 50252 | 2.7435 | 8.8 | 5076 | 8080.992 | 29280.5631 | 30483.43
3399AC004 | 33-I-1999 | 33 | 6630 | 0 | 45.2656 | 1999_08_30 | -93.7158 | Asphalt Cement |  | University of Minnesota | 03/24/2004 | 58-28 MnROAD, BI7 | PAV | 10 | 43.05 | 13370000 | 12490000 | 18300000 | 2000 | 1830000 | 499800 | 50242.3 | 2.7446 | 8.8 | 5079 | 8085.768 | 29273.9066 | 30493.528
3399AC004 | 33-I-1999 | 33 | 6630 | 0 | 45.2656 | 1999_08_30 | -93.7158 | Asphalt Cement |  | University of Minnesota | 03/24/2004 | 58-28 MnROAD, BI7 | PAV | 10 | 43.07 | 13380000 | 12500000 | 18310000 | 2000 | 1831000 | 500000 | 50261.2 | 2.7444 | 8.8 | 5081 | 8088.952 | 29292.2789 | 30477.5681
3399AC004 | 33-I-1999 | 33 | 6630 | 0 | 45.2656 | 1999_08_30 | -93.7158 | Asphalt Cement |  | University of Minnesota | 03/24/2004 | 58-28 MnROAD, BI7 | PAV | 10 | 43.05 | 13370000 | 12490000 | 18290000 | 2000 | 1829000 | 499800 | 50243.2 | 2.7461 | 8.8 | 5083 | 8092.136 | 29289.912 | 30483.1966
3399AC004 | 33-I-1999 | 33 | 6630 | 0 | 45.2656 | 1999_08_30 | -93.7158 | Asphalt Cement |  | University of Minnesota | 03/24/2004 | 58-28 MnROAD, BI7 | PAV | 10 | 43.06 | 13370000 | 12490000 | 18300000 | 2000 | 1830000 | 500000 | 50262.4 | 2.7464 | 8.8 | 5086 | 8096.912 | 29302.8131 | 30472.9413
3399AC004 | 33-I-1999 | 33 | 6630 | 0 | 45.2656 | 1999_08_30 | -93.7158 | Asphalt Cement |  | University of Minnesota | 03/24/2004 | 58-28 MnROAD, BI7 | PAV | 10 | 43.07 | 13340000 | 12470000 | 18270000 | 2000 | 1827000 | 499700 | 50238.6 | 2.7496 | 8.8 | 5088 | 8100.096 | 29321.1937 | 30457.0023
3399AC004 | 33-I-1999 | 33 | 6630 | 0 | 45.2656 | 1999_08_30 | -93.7158 | Asphalt Cement |  | University of Minnesota | 03/24/2004 | 58-28 MnROAD, BI7 | PAV | 10 | 43.06 | 13360000 | 12490000 | 18290000 | 2000 | 1829000 | 500000 | 50264.4 | 2.7476 | 8.8 | 5091 | 8104.872 | 29318.8343 | 30462.6181
3399AC004 | 33-I-1999 | 33 | 6630 | 0 | 45.2656 | 1999_08_30 | -93.7158 | Asphalt Cement |  | University of Minnesota | 03/24/2004 | 58-28 MnROAD, BI7 | PAV | 10 | 43.08 | 13340000 | 12470000 | 18260000 | 2000 | 1826000 | 499700 | 50236.5 | 2.7503 | 8.8 | 5093 | 8108.056 | 29342.7283 | 30440.9745
3399AC004 | 33-I-1999 | 33 | 6630 | 0 | 45.2656 | 1999_08_30 | -93.7158 | Asphalt Cement |  | University of Minnesota | 03/24/2004 | 58-28 MnROAD, BI7 | PAV | 10 | 43.05 | 13350000 | 12480000 | 18270000 | 2000 | 1827000 | 500000 | 50264 | 2.7496 | 8.8 | 5095 | 8111.24 | 29345.447 | 30441.3176
3399AC004 | 33-I-1999 | 33 | 6630 | 0 | 45.2656 | 1999_08_30 | -93.7158 | Asphalt Cement |  | University of Minnesota | 03/24/2004 | 58-28 MnROAD, BI7 | PAV | 10 | 43.11 | 13330000 | 12480000 | 18260000 | 2000 | 1826000 | 499800 | 50247.1 | 2.7507 | 8.8 | 5098 | 8116.016 | 29370.9058 | 30418.092
3399AC004 | 33-I-1999 | 33 | 6630 | 0 | 45.2656 | 1999_08_30 | -93.7158 | Asphalt Cement |  | University of Minnesota | 03/24/2004 | 58-28 MnROAD, BI7 | PAV | 10 | 43.06 | 13350000 | 12470000 | 18270000 | 2000 | 1827000 | 499900 | 50255.5 | 2.7505 | 8.8 | 5100 | 8119.2 | 29339.1902 | 30454.1378
3399AC004 | 33-I-1999 | 33 | 6630 | 0 | 45.2656 | 1999_08_30 | -93.7158 | Asphalt Cement |  | University of Minnesota | 03/24/2004 | 58-28 MnROAD, BI7 | PAV | 10 | 43.1 | 13330000 | 12480000 | 18260000 | 2000 | 1826000 | 499900 | 50256.9 | 2.7513 | 8.8 | 5102 | 8122.384 | 29377.1814 | 30417.9152
3399AC004 | 33-I-1999 | 33 | 6630 | 0 | 45.2656 | 1999_08_30 | -93.7158 | Asphalt Cement |  | University of Minnesota | 03/24/2004 | 58-28 MnROAD, BI7 | PAV | 10 | 43.06 | 13340000 | 12470000 | 18260000 | 2000 | 1826000 | 499900 | 50254.3 | 2.7505 | 8.8 | 5105 | 8127.16 | 29355.2577 | 30443.7956
3399AC004 | 33-I-1999 | 33 | 6630 | 0 | 45.2656 | 1999_08_30 | -93.7158 | Asphalt Cement |  | University of Minnesota | 03/24/2004 | 58-28 MnROAD, BI7 | PAV | 10 | 43.11 | 13330000 | 12480000 | 18260000 | 2000 | 1826000 | 499800 | 50246 | 2.7511 | 8.8 | 5107 | 8130.344 | 29370.9058 | 30430.7377
3399AC004 | 33-I-1999 | 33 | 6630 | 0 | 45.2656 | 1999_08_30 | -93.7158 | Asphalt Cement |  | University of Minnesota | 03/24/2004 | 58-28 MnROAD, BI7 | PAV | 10 | 43.06 | 13350000 | 12470000 | 18270000 | 2000 | 1827000 | 500000 | 50260.7 | 2.7507 | 8.8 | 5109 | 8133.528 | 29350.9294 | 30454.613
3399AC004 | 33-I-1999 | 33 | 6630 | 0 | 45.2656 | 1999_08_30 | -93.7158 | Asphalt Cement |  | University of Minnesota | 03/24/2004 | 58-28 MnROAD, BI7 | PAV | 10 | 43.12 | 13320000 | 12470000 | 18250000 | 2000 | 1825000 | 499700 | 50235.9 | 2.7521 | 8.8 | 5112 | 8138.304 | 29380.7175 | 30426.8973
3399AC004 | 33-I-1999 | 33 | 6630 | 0 | 45.2656 | 1999_08_30 | -93.7158 | Asphalt Cement |  | University of Minnesota | 03/24/2004 | 58-28 MnROAD, BI7 | PAV | 10 | 43.07 | 13340000 | 12470000 | 18270000 | 2000 | 1827000 | 500000 | 50264.5 | 2.7509 | 8.8 | 5114 | 8141.488 | 29356.4109 | 30455.2545
3399AC004 | 33-I-1999 | 33 | 6630 | 0 | 45.2656 | 1999_08_30 | -93.7158 | Asphalt Cement |  | University of Minnesota | 03/24/2004 | 58-28 MnROAD, BI7 | PAV | 10 | 43.12 | 13320000 | 12470000 | 18250000 | 2000 | 1825000 | 499700 | 50236.2 | 2.7524 | 8.8 | 5116 | 8144.672 | 29380.7175 | 30433.2204
3399AC004 | 33-I-1999 | 33 | 6630 | 0 | 45.2656 | 1999_08_30 | -93.7158 | Asphalt Cement |  | University of Minnesota | 03/24/2004 | 58-28 MnROAD, BI7 | PAV | 10 | 43.07 | 13330000 | 12460000 | 18250000 | 2000 | 1825000 | 500000 | 50262.4 | 2.7528 | 8.8 | 5119 | 8149.448 | 29388.5823 | 30428.2383
3399AC004 | 33-I-1999 | 33 | 6630 | 0 | 45.2656 | 1999_08_30 | -93.7158 | Asphalt Cement |  | University of Minnesota | 03/24/2004 | 58-28 MnROAD, BI7 | PAV | 10 | 43.13 | 13310000 | 12470000 | 18240000 | 2000 | 1824000 | 499800 | 50241.9 | 2.7533 | 8.8 | 5121 | 8152.632 | 29414.0731 | 30405.0283
3399AC004 | 33-I-1999 | 33 | 6630 | 0 | 45.2656 | 1999_08_30 | -93.7158 | Asphalt Cement |  | University of Minnesota | 03/24/2004 | 58-28 MnROAD, BI7 | PAV | 10 | 43.07 | 13320000 | 12450000 | 18230000 | 2000 | 1823000 | 499900 | 50255.4 | 2.7552 | 8.8 | 5124 | 8157.408 | 29409.0571 | 30413.375
3399AC004 | 33-I-1999 | 33 | 6630 | 0 | 45.2656 | 1999_08_30 | -93.7158 | Asphalt Cement |  | University of Minnesota | 03/24/2004 | 58-28 MnROAD, BI7 | PAV | 10 | 43.13 | 13310000 | 12470000 | 18240000 | 2000 | 1824000 | 499800 | 50240.4 | 2.7538 | 8.8 | 5126 | 8160.592 | 29414.0731 | 30411.3488
3399AC004 | 33-I-1999 | 33 | 6630 | 0 | 45.2656 | 1999_08_30 | -93.7158 | Asphalt Cement |  | University of Minnesota | 03/24/2004 | 58-28 MnROAD, BI7 | PAV | 10 | 43.08 | 13320000 | 12450000 | 18230000 | 2000 | 1823000 | 499900 | 50255.9 | 2.7558 | 8.8 | 5128 | 8163.776 | 29414.5475 | 30414.0191
3399AC004 | 33-I-1999 | 33 | 6630 | 0 | 45.2656 | 1999_08_30 | -93.7158 | Asphalt Cement |  | University of Minnesota | 03/24/2004 | 58-28 MnROAD, BI7 | PAV | 10 | 43.13 | 13310000 | 12470000 | 18230000 | 2000 | 1823000 | 499700 | 50238.8 | 2.7542 | 8.8 | 5131 | 8168.552 | 29418.4324 | 30413.1629
3399AC004 | 33-I-1999 | 33 | 6630 | 0 | 45.2656 | 1999_08_30 | -93.7158 | Asphalt Cement |  | University of Minnesota | 03/24/2004 | 58-28 MnROAD, BI7 | PAV | 10 | 43.09 | 13310000 | 12450000 | 18230000 | 2000 | 1823000 | 500000 | 50264.4 | 2.7562 | 8.8 | 5133 | 8171.736 | 29431.8085 | 30402.501
3399AC004 | 33-I-1999 | 33 | 6630 | 0 | 45.2656 | 1999_08_30 | -93.7158 | Asphalt Cement |  | University of Minnesota | 03/24/2004 | 58-28 MnROAD, BI7 | PAV | 10 | 43.13 | 13310000 | 12470000 | 18230000 | 2000 | 1823000 | 499800 | 50246 | 2.7546 | 8.8 | 5135 | 8174.92 | 29430.2081 | 30407.3143
3399AC004 | 33-I-1999 | 33 | 6630 | 0 | 45.2656 | 1999_08_30 | -93.7158 | Asphalt Cement |  | University of Minnesota | 03/24/2004 | 58-28 MnROAD, BI7 | PAV | 10 | 43.11 | 13280000 | 12440000 | 18200000 | 2000 | 1820000 | 499800 | 50245.5 | 2.7602 | 8.8 | 5138 | 8179.696 | 29467.733 | 30371.7503
3399AC004 | 33-I-1999 | 33 | 6630 | 0 | 45.2656 | 1999_08_30 | -93.7158 | Asphalt Cement |  | University of Minnesota | 03/24/2004 | 58-28 MnROAD, BI7 | PAV | 10 | 43.14 | 13290000 | 12450000 | 18220000 | 2000 | 1822000 | 499800 | 50247.5 | 2.7574 | 8.8 | 5140 | 8182.88 | 29451.8466 | 30391.2918
3399AC004 | 33-I-1999 | 33 | 6630 | 0 | 45.2656 | 1999_08_30 | -93.7158 | Asphalt Cement |  | University of Minnesota | 03/24/2004 | 58-28 MnROAD, BI7 | PAV | 10 | 43.12 | 13270000 | 12430000 | 18180000 | 2000 | 1818000 | 499800 | 50242.2 | 2.762 | 8.8 | 5142 | 8186.064 | 29505.6504 | 30339.0279
3399AC004 | 33-I-1999 | 33 | 6630 | 0 | 45.2656 | 1999_08_30 | -93.7158 | Asphalt Cement |  | University of Minnesota | 03/24/2004 | 58-28 MnROAD, BI7 | PAV | 10 | 43.13 | 13290000 | 12450000 | 18210000 | 2000 | 1821000 | 499800 | 50250.1 | 2.7586 | 8.8 | 5145 | 8190.84 | 29462.5312 | 30386.5885
3399AC004 | 33-I-1999 | 33 | 6630 | 0 | 45.2656 | 1999_08_30 | -93.7158 | Asphalt Cement |  | University of Minnesota | 03/24/2004 | 58-28 MnROAD, BI7 | PAV | 10 | 43.12 | 13270000 | 12420000 | 18180000 | 2000 | 1818000 | 499800 | 50247.2 | 2.7634 | 8.8 | 5147 | 8194.024 | 29505.6504 | 30345.3374
3399AC004 | 33-I-1999 | 33 | 6630 | 0 | 45.2656 | 1999_08_30 | -93.7158 | Asphalt Cement |  | University of Minnesota | 03/24/2004 | 58-28 MnROAD, BI7 | PAV | 10 | 43.14 | 13280000 | 12440000 | 18200000 | 2000 | 1820000 | 499900 | 50254.6 | 2.7604 | 8.8 | 5150 | 8198.8 | 29496.0108 | 30358.4113
3399AC004 | 33-I-1999 | 33 | 6630 | 0 | 45.2656 | 1999_08_30 | -93.7158 | Asphalt Cement |  | University of Minnesota | 03/24/2004 | 58-28 MnROAD, BI7 | PAV | 10 | 43.13 | 13260000 | 12420000 | 18170000 | 2000 | 1817000 | 499800 | 50247 | 2.7651 | 8.8 | 5152 | 8201.984 | 29527.3909 | 30329.3024
3399AC004 | 33-I-1999 | 33 | 6630 | 0 | 45.2656 | 1999_08_30 | -93.7158 | Asphalt Cement |  | University of Minnesota | 03/24/2004 | 58-28 MnROAD, BI7 | PAV | 10 | 43.14 | 13270000 | 12440000 | 18190000 | 2000 | 1819000 | 499900 | 50258 | 2.7621 | 8.8 | 5154 | 8205.168 | 29512.2263 | 30348.0428
3399AC004 | 33-I-1999 | 33 | 6630 | 0 | 45.2656 | 1999_08_30 | -93.7158 | Asphalt Cement |  | University of Minnesota | 03/24/2004 | 58-28 MnROAD, BI7 | PAV | 10 | 43.14 | 13250000 | 12420000 | 18160000 | 2000 | 1816000 | 499800 | 50246.7 | 2.7663 | 8.8 | 5157 | 8209.944 | 29549.1544 | 30313.2695
3399AC004 | 33-I-1999 | 33 | 6630 | 0 | 45.2656 | 1999_08_30 | -93.7158 | Asphalt Cement |  | University of Minnesota | 03/24/2004 | 58-28 MnROAD, BI7 | PAV | 10 | 43.15 | 13260000 | 12440000 | 18180000 | 2000 | 1818000 | 499900 | 50253.3 | 2.7629 | 8.8 | 5159 | 8213.128 | 29533.9589 | 30332.0207
3399AC004 | 33-I-1999 | 33 | 6630 | 0 | 45.2656 | 1999_08_30 | -93.7158 | Asphalt Cement |  | University of Minnesota | 03/24/2004 | 58-28 MnROAD, BI7 | PAV | 10 | 43.13 | 13250000 | 12410000 | 18160000 | 2000 | 1816000 | 499900 | 50254.1 | 2.7667 | 8.8 | 5161 | 8216.312 | 29555.4738 | 30313.0938
3399AC004 | 33-I-1999 | 33 | 6630 | 0 | 45.2656 | 1999_08_30 | -93.7158 | Asphalt Cement |  | University of Minnesota | 03/24/2004 | 58-28 MnROAD, BI7 | PAV | 10 | 43.16 | 13260000 | 12440000 | 18180000 | 2000 | 1818000 | 499800 | 50250.1 | 2.7632 | 8.8 | 5164 | 8221.088 | 29527.6402 | 30344.8233
3399AC004 | 33-I-1999 | 33 | 6630 | 0 | 45.2656 | 1999_08_30 | -93.7158 | Asphalt Cement |  | University of Minnesota | 03/24/2004 | 58-28 MnROAD, BI7 | PAV | 10 | 43.14 | 13250000 | 12420000 | 18160000 | 2000 | 1816000 | 499900 | 50252 | 2.7668 | 8.8 | 5166 | 8224.272 | 29560.98 | 30313.7528
3399AC004 | 33-I-1999 | 33 | 6630 | 0 | 45.2656 | 1999_08_30 | -93.7158 | Asphalt Cement |  | University of Minnesota | 03/24/2004 | 58-28 MnROAD, BI7 | PAV | 10 | 43.17 | 13260000 | 12440000 | 18190000 | 2000 | 1819000 | 499800 | 50246.3 | 2.7621 | 8.8 | 5168 | 8227.456 | 29516.8995 | 30362.1798
3399AC004 | 33-I-1999 | 33 | 6630 | 0 | 45.2656 | 1999_08_30 | -93.7158 | Asphalt Cement |  | University of Minnesota | 03/24/2004 | 58-28 MnROAD, BI7 | PAV | 10 | 43.16 | 13260000 | 12430000 | 18170000 | 2000 | 1817000 | 499800 | 50240.8 | 2.7637 | 8.8 | 5171 | 8232.232 | 29543.891 | 30337.5954
3399AC004 | 33-I-1999 | 33 | 6630 | 0 | 45.2656 | 1999_08_30 | -93.7158 | Asphalt Cement |  | University of Minnesota | 03/24/2004 | 58-28 MnROAD, BI7 | PAV | 10 | 43.15 | 13270000 | 12440000 | 18190000 | 2000 | 1819000 | 500000 | 50261.6 | 2.7622 | 8.8 | 5173 | 8235.416 | 29529.5331 | 30355.5026
3399AC004 | 33-I-1999 | 33 | 6630 | 0 | 45.2656 | 1999_08_30 | -93.7158 | Asphalt Cement |  | University of Minnesota | 03/24/2004 | 58-28 MnROAD, BI7 | PAV | 10 | 43.17 | 13250000 | 12430000 | 18170000 | 2000 | 1817000 | 499700 | 50235.8 | 2.7635 | 8.8 | 5176 | 8240.192 | 29537.5659 | 30350.4028
3399AC004 | 33-I-1999 | 33 | 6630 | 0 | 45.2656 | 1999_08_30 | -93.7158 | Asphalt Cement |  | University of Minnesota | 03/24/2004 | 58-28 MnROAD, BI7 | PAV | 10 | 43.14 | 13260000 | 12420000 | 18170000 | 2000 | 1817000 | 500000 | 50261.4 | 2.7656 | 8.8 | 5178 | 8243.376 | 29556.5323 | 30334.0819
3399AC004 | 33-I-1999 | 33 | 6630 | 0 | 45.2656 | 1999_08_30 | -93.7158 | Asphalt Cement |  | University of Minnesota | 03/24/2004 | 58-28 MnROAD, BI7 | PAV | 10 | 43.19 | 13240000 | 12430000 | 18160000 | 2000 | 1816000 | 499800 | 50240.8 | 2.765 | 8.8 | 5180 | 8246.56 | 29576.6607 | 30316.5911
3399AC004 | 33-I-1999 | 33 | 6630 | 0 | 45.2656 | 1999_08_30 | -93.7158 | Asphalt Cement |  | University of Minnesota | 03/24/2004 | 58-28 MnROAD, BI7 | PAV | 10 | 43.14 | 13240000 | 12410000 | 18150000 | 2000 | 1815000 | 499900 | 50258.8 | 2.7684 | 8.8 | 5183 | 8251.336 | 29577.267 | 30319.1234
3399AC004 | 33-I-1999 | 33 | 6630 | 0 | 45.2656 | 1999_08_30 | -93.7158 | Asphalt Cement |  | University of Minnesota | 03/24/2004 | 58-28 MnROAD, BI7 | PAV | 10 | 43.17 | 13250000 | 12430000 | 18160000 | 2000 | 1816000 | 499900 | 50256.7 | 2.7661 | 8.8 | 5185 | 8254.52 | 29577.4931 | 30322.0457
3399AC004 | 33-I-1999 | 33 | 6630 | 0 | 45.2656 | 1999_08_30 | -93.7158 | Asphalt Cement |  | University of Minnesota | 03/24/2004 | 58-28 MnROAD, BI7 | PAV | 10 | 43.15 | 13230000 | 12400000 | 18130000 | 2000 | 1813000 | 499900 | 50256.6 | 2.7706 | 8.8 | 5187 | 8257.704 | 29615.4094 | 30286.376
3399AC004 | 33-I-1999 | 33 | 6630 | 0 | 45.2656 | 1999_08_30 | -93.7158 | Asphalt Cement |  | University of Minnesota | 03/24/2004 | 58-28 MnROAD, BI7 | PAV | 10 | 49.19 | 6645000 | 7697000 | 10170000 | 2000 | 1017000 | 499800 | 50246.7 | 4.9305 | 8.8 | 8628 | 13735.776 | 58404.8654 | 18008.9086
3399AC004 | 33-I-1999 | 33 | 6630 | 0 | 45.2656 | 1999_08_30 | -93.7158 | Asphalt Cement |  | University of Minnesota | 03/24/2004 | 58-28 MnROAD, BI7 | PAV | 10 | 49.22 | 6627000 | 7682000 | 10150000 | 2000 | 1015000 | 499600 | 50224.3 | 4.9394 | 8.8 | 8630 | 13738.96 | 58499.5522 | 17982.0007
3399AC004 | 33-I-1999 | 33 | 6630 | 0 | 45.2656 | 1999_08_30 | -93.7158 | Asphalt Cement |  | University of Minnesota | 03/24/2004 | 58-28 MnROAD, BI7 | PAV | 10 | 49.17 | 6632000 | 7676000 | 10140000 | 2000 | 1014000 | 499900 | 50252.8 | 4.943 | 8.8 | 8632 | 13742.144 | 58583.437 | 17958.4925
3399AC004 | 33-I-1999 | 33 | 6630 | 0 | 45.2656 | 1999_08_30 | -93.7158 | Asphalt Cement |  | University of Minnesota | 03/24/2004 | 58-28 MnROAD, BI7 | PAV | 10 | 49.22 | 6607000 | 7661000 | 10120000 | 2000 | 1012000 | 499600 | 50225 | 4.9536 | 8.8 | 8635 | 13746.92 | 58672.9699 | 17933.3262
3399AC004 | 33-I-1999 | 33 | 6630 | 0 | 45.2656 | 1999_08_30 | -93.7158 | Asphalt Cement |  | University of Minnesota | 03/24/2004 | 58-28 MnROAD, BI7 | PAV | 10 | 49.21 | 6600000 | 7648000 | 10100000 | 2000 | 1010000 | 499700 | 50233.7 | 4.9615 | 8.8 | 8637 | 13750.104 | 58803.8359 | 17895.6514
3399AC004 | 33-I-1999 | 33 | 6630 | 0 | 45.2656 | 1999_08_30 | -93.7158 | Asphalt Cement |  | University of Minnesota | 03/24/2004 | 58-28 MnROAD, BI7 | PAV | 10 | 49.25 | 6585000 | 7643000 | 10090000 | 2000 | 1009000 | 499800 | 50244.8 | 4.9692 | 8.8 | 8639 | 13753.288 | 58921.1348 | 17862.2581
3399AC004 | 33-I-1999 | 33 | 6630 | 0 | 45.2656 | 1999_08_30 | -93.7158 | Asphalt Cement |  | University of Minnesota | 03/24/2004 | 58-28 MnROAD, BI7 | PAV | 10 | 49.22 | 6574000 | 7622000 | 10070000 | 2000 | 1007000 | 499700 | 50232.2 | 4.9796 | 8.8 | 8642 | 13758.064 | 58987.9024 | 17844.2716
3399AC004 | 33-I-1999 | 33 | 6630 | 0 | 45.2656 | 1999_08_30 | -93.7158 | Asphalt Cement |  | University of Minnesota | 03/24/2004 | 58-28 MnROAD, BI7 | PAV | 10 | 49.27 | 6561000 | 7620000 | 10050000 | 2000 | 1005000 | 499800 | 50247.9 | 4.9862 | 8.8 | 8644 | 13761.248 | 59173.4357 | 17790.5504
3399AC004 | 33-I-1999 | 33 | 6630 | 0 | 45.2656 | 1999_08_30 | -93.7158 | Asphalt Cement |  | University of Minnesota | 03/24/2004 | 58-28 MnROAD, BI7 | PAV | 10 | 49.27 | 6546000 | 7603000 | 10030000 | 2000 | 1003000 | 499600 | 50230.2 | 4.9954 | 8.8 | 8647 | 13766.024 | 59243.986 | 17771.5911
3399AC004 | 33-I-1999 | 33 | 6630 | 0 | 45.2656 | 1999_08_30 | -93.7158 | Asphalt Cement |  | University of Minnesota | 03/24/2004 | 58-28 MnROAD, BI7 | PAV | 10 | 49.3 | 6538000 | 7601000 | 10030000 | 2000 | 1003000 | 499800 | 50249 | 5.0008 | 8.8 | 8649 | 13769.208 | 59318.1516 | 17751.5965
3399AC004 | 33-I-1999 | 33 | 6630 | 0 | 45.2656 | 1999_08_30 | -93.7158 | Asphalt Cement |  | University of Minnesota | 03/24/2004 | 58-28 MnROAD, BI7 | PAV | 10 | 49.29 | 6526000 | 7585000 | 10010000 | 2000 | 1001000 | 499600 | 50228.4 | 5.0089 | 8.8 | 8651 | 13772.392 | 59380.194 | 17735.2728
3399AC004 | 33-I-1999 | 33 | 6630 | 0 | 45.2656 | 1999_08_30 | -93.7158 | Asphalt Cement |  | University of Minnesota | 03/24/2004 | 58-28 MnROAD, BI7 | PAV | 10 | 49.29 | 6524000 | 7581000 | 10000000 | 2000 | 1000000 | 499900 | 50250.8 | 5.0128 | 8.8 | 8654 | 13777.168 | 59510.9803 | 17698.5178
3399AC004 | 33-I-1999 | 33 | 6630 | 0 | 45.2656 | 1999_08_30 | -93.7158 | Asphalt Cement |  | University of Minnesota | 03/24/2004 | 58-28 MnROAD, BI7 | PAV | 10 | 49.31 | 6505000 | 7567000 | 9979000 | 2000 | 997900 | 499600 | 50228.3 | 5.0222 | 8.8 | 8656 | 13780.352 | 59582.5466 | 17679.4794
3399AC004 | 33-I-1999 | 33 | 6630 | 0 | 45.2656 | 1999_08_30 | -93.7158 | Asphalt Cement |  | University of Minnesota | 03/24/2004 | 58-28 MnROAD, BI7 | PAV | 10 | 41.13 | 16000000 | 13970000 | 21250000 | 2000 | 2125000 | 499700 | 50237.9 | 2.3651 | 8.8 | 2942 | 4683.664 | 24281.9474 | 33501.011
3399AC004 | 33-I-1999 | 33 | 6630 | 0 | 45.2656 | 1999_08_30 | -93.7158 | Asphalt Cement |  | University of Minnesota | 03/24/2004 | 58-28 MnROAD, BI7 | PAV | 10 | 41.08 | 16030000 | 13980000 | 21270000 | 2000 | 2127000 | 500000 | 50266.8 | 2.3641 | 8.8 | 2944 | 4686.848 | 24263.9721 | 33529.216
3399AC004 | 33-I-1999 | 33 | 6630 | 0 | 45.2656 | 1999_08_30 | -93.7158 | Asphalt Cement |  | University of Minnesota | 03/24/2004 | 58-28 MnROAD, BI7 | PAV | 10 | 41.12 | 16010000 | 13980000 | 21250000 | 2000 | 2125000 | 499700 | 50239 | 2.3648 | 8.8 | 2946 | 4690.032 | 24277.0941 | 33514.4775
3399AC004 | 33-I-1999 | 33 | 6630 | 0 | 45.2656 | 1999_08_30 | -93.7158 | Asphalt Cement |  | University of Minnesota | 03/24/2004 | 58-28 MnROAD, BI7 | PAV | 10 | 41.08 | 16040000 | 13980000 | 21270000 | 2000 | 2127000 | 500000 | 50266.4 | 2.3635 | 8.8 | 2949 | 4694.808 | 24263.9721 | 33535.9894
3399AC004 | 33-I-1999 | 33 | 6630 | 0 | 45.2656 | 1999_08_30 | -93.7158 | Asphalt Cement |  | University of Minnesota | 03/24/2004 | 58-28 MnROAD, BI7 | PAV | 10 | 41.13 | 16020000 | 13990000 | 21270000 | 2000 | 2127000 | 499700 | 50239.3 | 2.3623 | 8.8 | 2951 | 4697.992 | 24259.1153 | 33546.0901
3399AC004 | 33-I-1999 | 33 | 6630 | 0 | 45.2656 | 1999_08_30 | -93.7158 | Asphalt Cement |  | University of Minnesota | 03/24/2004 | 58-28 MnROAD, BI7 | PAV | 10 | 41.08 | 16030000 | 13970000 | 21270000 | 2000 | 2127000 | 500000 | 50266.2 | 2.3643 | 8.8 | 2954 | 4702.768 | 24263.9721 | 33542.7631
3399AC004 | 33-I-1999 | 33 | 6630 | 0 | 45.2656 | 1999_08_30 | -93.7158 | Asphalt Cement |  | University of Minnesota | 03/24/2004 | 58-28 MnROAD, BI7 | PAV | 10 | 41.13 | 16020000 | 13990000 | 21260000 | 2000 | 2126000 | 499700 | 50238.9 | 2.3633 | 8.8 | 2956 | 4705.952 | 24270.526 | 33537.0914
3399AC004 | 33-I-1999 | 33 | 6630 | 0 | 45.2656 | 1999_08_30 | -93.7158 | Asphalt Cement |  | University of Minnesota | 03/24/2004 | 58-28 MnROAD, BI7 | PAV | 10 | 41.1 | 16010000 | 13970000 | 21250000 | 2000 | 2125000 | 500000 | 50266.7 | 2.3665 | 8.8 | 2958 | 4709.136 | 24296.5323 | 33504.5792
3399AC004 | 33-I-1999 | 33 | 6630 | 0 | 45.2656 | 1999_08_30 | -93.7158 | Asphalt Cement |  | University of Minnesota | 03/24/2004 | 58-28 MnROAD, BI7 | PAV | 10 | 41.14 | 16000000 | 13980000 | 21250000 | 2000 | 2125000 | 499800 | 50245.8 | 2.3654 | 8.8 | 2961 | 4713.912 | 24296.5216 | 33507.9783
3399AC004 | 33-I-1999 | 33 | 6630 | 0 | 45.2656 | 1999_08_30 | -93.7158 | Asphalt Cement |  | University of Minnesota | 03/24/2004 | 58-28 MnROAD, BI7 | PAV | 10 | 41.1 | 15990000 | 13950000 | 21220000 | 2000 | 2122000 | 500000 | 50261.2 | 2.3694 | 8.8 | 2963 | 4717.096 | 24330.8818 | 33464.0401
3399AC004 | 33-I-1999 | 33 | 6630 | 0 | 45.2656 | 1999_08_30 | -93.7158 | Asphalt Cement |  | University of Minnesota | 03/24/2004 | 58-28 MnROAD, BI7 | PAV | 10 | 41.14 | 15990000 | 13970000 | 21230000 | 2000 | 2123000 | 499800 | 50247.5 | 2.3677 | 8.8 | 2965 | 4720.28 | 24319.4104 | 33483.2075
3399AC004 | 33-I-1999 | 33 | 6630 | 0 | 45.2656 | 1999_08_30 | -93.7158 | Asphalt Cement |  | University of Minnesota | 03/24/2004 | 58-28 MnROAD, BI7 | PAV | 10 | 41.12 | 15960000 | 13930000 | 21190000 | 2000 | 2119000 | 500000 | 50265.3 | 2.3729 | 8.8 | 2968 | 4725.056 | 24375.0766 | 33410.119
3399AC004 | 33-I-1999 | 33 | 6630 | 0 | 45.2656 | 1999_08_30 | -93.7158 | Asphalt Cement |  | University of Minnesota | 03/24/2004 | 58-28 MnROAD, BI7 | PAV | 10 | 41.15 | 15970000 | 13960000 | 21210000 | 2000 | 2121000 | 499800 | 50243.6 | 2.37 | 8.8 | 2970 | 4728.24 | 24347.2054 | 33451.7451
3399AC004 | 33-I-1999 | 33 | 6630 | 0 | 45.2656 | 1999_08_30 | -93.7158 | Asphalt Cement |  | University of Minnesota | 03/24/2004 | 58-28 MnROAD, BI7 | PAV | 10 | 41.13 | 15960000 | 13940000 | 21190000 | 2000 | 2119000 | 500000 | 50266.5 | 2.3727 | 8.8 | 2972 | 4731.424 | 24379.9495 | 33410.1951
3399AC004 | 33-I-1999 | 33 | 6630 | 0 | 45.2656 | 1999_08_30 | -93.7158 | Asphalt Cement |  | University of Minnesota | 03/24/2004 | 58-28 MnROAD, BI7 | PAV | 10 | 41.15 | 15970000 | 13960000 | 21210000 | 2000 | 2121000 | 499700 | 50238.5 | 2.3694 | 8.8 | 2975 | 4736.2 | 24337.4636 | 33471.9009
3399AC004 | 33-I-1999 | 33 | 6630 | 0 | 45.2656 | 1999_08_30 | -93.7158 | Asphalt Cement |  | University of Minnesota | 03/24/2004 | 58-28 MnROAD, BI7 | PAV | 10 | 41.14 | 15970000 | 13950000 | 21200000 | 2000 | 2120000 | 500000 | 50266.6 | 2.3715 | 8.8 | 2977 | 4739.384 | 24373.3194 | 33426.0394
3399AC004 | 33-I-1999 | 33 | 6630 | 0 | 45.2656 | 1999_08_30 | -93.7158 | Asphalt Cement |  | University of Minnesota | 03/24/2004 | 58-28 MnROAD, BI7 | PAV | 10 | 41.15 | 15960000 | 13950000 | 21200000 | 2000 | 2120000 | 499700 | 50237.8 | 2.3705 | 8.8 | 2980 | 4744.16 | 24348.9435 | 33462.8834
3399AC004 | 33-I-1999 | 33 | 6630 | 0 | 45.2656 | 1999_08_30 | -93.7158 | Asphalt Cement |  | University of Minnesota | 03/24/2004 | 58-28 MnROAD, BI7 | PAV | 10 | 42.92 | 13530000 | 12580000 | 18480000 | 2000 | 1848000 | 500000 | 50264.1 | 2.7197 | 8.8 | 4959 | 7894.728 | 28941.435 | 30680.9777
3399AC004 | 33-I-1999 | 33 | 6630 | 0 | 45.2656 | 1999_08_30 | -93.7158 | Asphalt Cement |  | University of Minnesota | 03/24/2004 | 58-28 MnROAD, BI7 | PAV | 10 | 42.96 | 13500000 | 12570000 | 18450000 | 2000 | 1845000 | 499700 | 50239.9 | 2.7221 | 8.8 | 4961 | 7897.912 | 28975.4485 | 30648.1402
3399AC004 | 33-I-1999 | 33 | 6630 | 0 | 45.2656 | 1999_08_30 | -93.7158 | Asphalt Cement |  | University of Minnesota | 03/24/2004 | 58-28 MnROAD, BI7 | PAV | 10 | 42.91 | 13520000 | 12570000 | 18460000 | 2000 | 1846000 | 500000 | 50262.2 | 2.7215 | 8.8 | 4963 | 7901.096 | 28967.3525 | 30659.8856
3399AC004 | 33-I-1999 | 33 | 6630 | 0 | 45.2656 | 1999_08_30 | -93.7158 | Asphalt Cement |  | University of Minnesota | 03/24/2004 | 58-28 MnROAD, BI7 | PAV | 10 | 42.96 | 13490000 | 12570000 | 18440000 | 2000 | 1844000 | 499700 | 50237.2 | 2.7236 | 8.8 | 4966 | 7905.872 | 28991.1619 | 30637.883
3399AC004 | 33-I-1999 | 33 | 6630 | 0 | 45.2656 | 1999_08_30 | -93.7158 | Asphalt Cement |  | University of Minnesota | 03/24/2004 | 58-28 MnROAD, BI7 | PAV | 10 | 42.92 | 13520000 | 12570000 | 18460000 | 2000 | 1846000 | 499900 | 50258.4 | 2.7225 | 8.8 | 4968 | 7909.056 | 28961.2029 | 30672.7569
3399AC004 | 33-I-1999 | 33 | 6630 | 0 | 45.2656 | 1999_08_30 | -93.7158 | Asphalt Cement |  | University of Minnesota | 03/24/2004 | 58-28 MnROAD, BI7 | PAV | 10 | 42.97 | 13490000 | 12570000 | 18440000 | 2000 | 1844000 | 499800 | 50242.3 | 2.724 | 8.8 | 4970 | 7912.24 | 29008.2019 | 30626.2374
3399AC004 | 33-I-1999 | 33 | 6630 | 0 | 45.2656 | 1999_08_30 | -93.7158 | Asphalt Cement |  | University of Minnesota | 03/24/2004 | 58-28 MnROAD, BI7 | PAV | 10 | 42.93 | 13500000 | 12560000 | 18440000 | 2000 | 1844000 | 499800 | 50246.5 | 2.7242 | 8.8 | 4973 | 7917.016 | 28986.4549 | 30652.3932
3399AC004 | 33-I-1999 | 33 | 6630 | 0 | 45.2656 | 1999_08_30 | -93.7158 | Asphalt Cement |  | University of Minnesota | 03/24/2004 | 58-28 MnROAD, BI7 | PAV | 10 | 42.98 | 13480000 | 12560000 | 18430000 | 2000 | 1843000 | 499800 | 50240.5 | 2.7257 | 8.8 | 4975 | 7920.2 | 29029.379 | 30610.2444
3399AC004 | 33-I-1999 | 33 | 6630 | 0 | 45.2656 | 1999_08_30 | -93.7158 | Asphalt Cement |  | University of Minnesota | 03/24/2004 | 58-28 MnROAD, BI7 | PAV | 10 | 42.94 | 13490000 | 12560000 | 18430000 | 2000 | 1843000 | 499900 | 50250.6 | 2.7255 | 8.8 | 4978 | 7924.976 | 29019.2326 | 30624.1238
3399AC004 | 33-I-1999 | 33 | 6630 | 0 | 45.2656 | 1999_08_30 | -93.7158 | Asphalt Cement |  | University of Minnesota | 03/24/2004 | 58-28 MnROAD, BI7 | PAV | 10 | 42.99 | 13470000 | 12560000 | 18420000 | 2000 | 1842000 | 499700 | 50240 | 2.7274 | 8.8 | 4980 | 7928.16 | 29038.9546 | 30606.5003
3399AC004 | 33-I-1999 | 33 | 6630 | 0 | 45.2656 | 1999_08_30 | -93.7158 | Asphalt Cement |  | University of Minnesota | 03/24/2004 | 58-28 MnROAD, BI7 | PAV | 10 | 42.93 | 13490000 | 12550000 | 18420000 | 2000 | 1842000 | 499900 | 50258.8 | 2.7275 | 8.8 | 4982 | 7931.344 | 29029.5407 | 30619.6021
3399AC004 | 33-I-1999 | 33 | 6630 | 0 | 45.2656 | 1999_08_30 | -93.7158 | Asphalt Cement |  | University of Minnesota | 03/24/2004 | 58-28 MnROAD, BI7 | PAV | 10 | 42.99 | 13460000 | 12550000 | 18400000 | 2000 | 1840000 | 499700 | 50236.8 | 2.7293 | 8.8 | 4984 | 7934.528 | 29070.5187 | 30579.6134
3399AC004 | 33-I-1999 | 33 | 6630 | 0 | 45.2656 | 1999_08_30 | -93.7158 | Asphalt Cement |  | University of Minnesota | 03/24/2004 | 58-28 MnROAD, BI7 | PAV | 10 | 42.95 | 13480000 | 12550000 | 18420000 | 2000 | 1842000 | 500000 | 50264.4 | 2.7279 | 8.8 | 4987 | 7939.304 | 29052.0518 | 30602.2268
3399AC004 | 33-I-1999 | 33 | 6630 | 0 | 45.2656 | 1999_08_30 | -93.7158 | Asphalt Cement |  | University of Minnesota | 03/24/2004 | 58-28 MnROAD, BI7 | PAV | 10 | 42.99 | 13450000 | 12540000 | 18390000 | 2000 | 1839000 | 499700 | 50235.8 | 2.7304 | 8.8 | 4989 | 7942.488 | 29086.3265 | 30569.3379
3399AC004 | 33-I-1999 | 33 | 6630 | 0 | 45.2656 | 1999_08_30 | -93.7158 | Asphalt Cement |  | University of Minnesota | 03/24/2004 | 58-28 MnROAD, BI7 | PAV | 10 | 42.98 | 13480000 | 12560000 | 18420000 | 2000 | 1842000 | 499900 | 50254.4 | 2.7276 | 8.8 | 4991 | 7945.672 | 29056.7626 | 30603.6159
3399AC004 | 33-I-1999 | 33 | 6630 | 0 | 45.2656 | 1999_08_30 | -93.7158 | Asphalt Cement |  | University of Minnesota | 03/24/2004 | 58-28 MnROAD, BI7 | PAV | 10 | 42.98 | 13450000 | 12530000 | 18390000 | 2000 | 1839000 | 499800 | 50244.7 | 2.7318 | 8.8 | 4994 | 7950.448 | 29092.5207 | 30569.1729
3399AC004 | 33-I-1999 | 33 | 6630 | 0 | 45.2656 | 1999_08_30 | -93.7158 | Asphalt Cement |  | University of Minnesota | 03/24/2004 | 58-28 MnROAD, BI7 | PAV | 10 | 42.99 | 13470000 | 12560000 | 18420000 | 2000 | 1842000 | 499900 | 50250.8 | 2.7272 | 8.8 | 4996 | 7953.632 | 29062.2044 | 30604.2363
3399AC004 | 33-I-1999 | 33 | 6630 | 0 | 45.2656 | 1999_08_30 | -93.7158 | Asphalt Cement |  | University of Minnesota | 03/24/2004 | 58-28 MnROAD, BI7 | PAV | 10 | 42.97 | 13460000 | 12540000 | 18390000 | 2000 | 1839000 | 499900 | 50252.3 | 2.7314 | 8.8 | 4999 | 7958.408 | 29098.712 | 30569.0124
3399AC004 | 33-I-1999 | 33 | 6630 | 0 | 45.2656 | 1999_08_30 | -93.7158 | Asphalt Cement |  | University of Minnesota | 03/24/2004 | 58-28 MnROAD, BI7 | PAV | 10 | 42.99 | 13460000 | 12550000 | 18400000 | 2000 | 1840000 | 499800 | 50249.5 | 2.7294 | 8.8 | 5001 | 7961.592 | 29082.155 | 30589.5899
3399AC004 | 33-I-1999 | 33 | 6630 | 0 | 45.2656 | 1999_08_30 | -93.7158 | Asphalt Cement |  | University of Minnesota | 03/24/2004 | 58-28 MnROAD, BI7 | PAV | 10 | 42.97 | 13450000 | 12530000 | 18380000 | 2000 | 1838000 | 499900 | 50259.9 | 2.7332 | 8.8 | 5003 | 7964.776 | 29114.5438 | 30558.7323
3399AC004 | 33-I-1999 | 33 | 6630 | 0 | 45.2656 | 1999_08_30 | -93.7158 | Asphalt Cement |  | University of Minnesota | 03/24/2004 | 58-28 MnROAD, BI7 | PAV | 10 | 43 | 13450000 | 12550000 | 18400000 | 2000 | 1840000 | 499800 | 50244.2 | 2.7304 | 8.8 | 5006 | 7969.552 | 29087.5996 | 30590.213
3399AC004 | 33-I-1999 | 33 | 6630 | 0 | 45.2656 | 1999_08_30 | -93.7158 | Asphalt Cement |  | University of Minnesota | 03/24/2004 | 58-28 MnROAD, BI7 | PAV | 10 | 42.97 | 13450000 | 12530000 | 18380000 | 2000 | 1838000 | 499900 | 50259.7 | 2.7334 | 8.8 | 5008 | 7972.736 | 29114.5438 | 30565.0757
3399AC004 | 33-I-1999 | 33 | 6630 | 0 | 45.2656 | 1999_08_30 | -93.7158 | Asphalt Cement |  | University of Minnesota | 03/24/2004 | 58-28 MnROAD, BI7 | PAV | 10 | 43.01 | 13440000 | 12540000 | 18380000 | 2000 | 1838000 | 499700 | 50239.6 | 2.732 | 8.8 | 5010 | 7975.92 | 29113.0472 | 30569.819
3399AC004 | 33-I-1999 | 33 | 6630 | 0 | 45.2656 | 1999_08_30 | -93.7158 | Asphalt Cement |  | University of Minnesota | 03/24/2004 | 58-28 MnROAD, BI7 | PAV | 10 | 42.98 | 13440000 | 12520000 | 18370000 | 2000 | 1837000 | 500000 | 50262.8 | 2.735 | 8.8 | 5013 | 7980.696 | 29147.508 | 30536.8472
3399AC004 | 33-I-1999 | 33 | 6630 | 0 | 45.2656 | 1999_08_30 | -93.7158 | Asphalt Cement |  | University of Minnesota | 03/24/2004 | 58-28 MnROAD, BI7 | PAV | 10 | 43.01 | 13430000 | 12530000 | 18370000 | 2000 | 1837000 | 499700 | 50235.9 | 2.7336 | 8.8 | 5015 | 7983.88 | 29128.8954 | 30559.5308
3399AC004 | 33-I-1999 | 33 | 6630 | 0 | 45.2656 | 1999_08_30 | -93.7158 | Asphalt Cement |  | University of Minnesota | 03/24/2004 | 58-28 MnROAD, BI7 | PAV | 10 | 42.99 | 13440000 | 12530000 | 18370000 | 2000 | 1837000 | 500000 | 50264.6 | 2.7354 | 8.8 | 5017 | 7987.064 | 29152.9667 | 30537.4686
3399AC004 | 33-I-1999 | 33 | 6630 | 0 | 45.2656 | 1999_08_30 | -93.7158 | Asphalt Cement |  | University of Minnesota | 03/24/2004 | 58-28 MnROAD, BI7 | PAV | 10 | 43.01 | 13430000 | 12530000 | 18360000 | 2000 | 1836000 | 499700 | 50235.9 | 2.7346 | 8.8 | 5020 | 7991.84 | 29144.7608 | 30549.2372
3399AC004 | 33-I-1999 | 33 | 6630 | 0 | 45.2656 | 1999_08_30 | -93.7158 | Asphalt Cement |  | University of Minnesota | 03/24/2004 | 58-28 MnROAD, BI7 | PAV | 10 | 43 | 13430000 | 12530000 | 18370000 | 2000 | 1837000 | 500000 | 50262.4 | 2.7356 | 8.8 | 5022 | 7995.024 | 29158.4246 | 30538.0923
3399AC004 | 33-I-1999 | 33 | 6630 | 0 | 45.2656 | 1999_08_30 | -93.7158 | Asphalt Cement |  | University of Minnesota | 03/24/2004 | 58-28 MnROAD, BI7 | PAV | 10 | 42.99 | 13430000 | 12520000 | 18360000 | 2000 | 1836000 | 499700 | 50240.1 | 2.736 | 8.8 | 5024 | 7998.208 | 29133.8531 | 30567.0199
3399AC004 | 33-I-1999 | 33 | 6630 | 0 | 45.2656 | 1999_08_30 | -93.7158 | Asphalt Cement |  | University of Minnesota | 03/24/2004 | 58-28 MnROAD, BI7 | PAV | 10 | 43.03 | 13420000 | 12530000 | 18360000 | 2000 | 1836000 | 499900 | 50251.8 | 2.7359 | 8.8 | 5027 | 8002.984 | 29179.0081 | 30522.8861
3399AC004 | 33-I-1999 | 33 | 6630 | 0 | 45.2656 | 1999_08_30 | -93.7158 | Asphalt Cement |  | University of Minnesota | 03/24/2004 | 58-28 MnROAD, BI7 | PAV | 10 | 43 | 13420000 | 12520000 | 18350000 | 2000 | 1835000 | 499800 | 50240.5 | 2.7365 | 8.8 | 5029 | 8006.168 | 29166.8574 | 30538.7716
3399AC004 | 33-I-1999 | 33 | 6630 | 0 | 45.2656 | 1999_08_30 | -93.7158 | Asphalt Cement |  | University of Minnesota | 03/24/2004 | 58-28 MnROAD, BI7 | PAV | 10 | 43.03 | 13420000 | 12530000 | 18360000 | 2000 | 1836000 | 499800 | 50247.6 | 2.7362 | 8.8 | 5031 | 8009.352 | 29167.3353 | 30541.4414
3399AC004 | 33-I-1999 | 33 | 6630 | 0 | 45.2656 | 1999_08_30 | -93.7158 | Asphalt Cement |  | University of Minnesota | 03/24/2004 | 58-28 MnROAD, BI7 | PAV | 10 | 42.98 | 13430000 | 12520000 | 18360000 | 2000 | 1836000 | 500000 | 50264.5 | 2.7368 | 8.8 | 5034 | 8014.128 | 29163.3835 | 30548.7512
3399AC004 | 33-I-1999 | 33 | 6630 | 0 | 45.2656 | 1999_08_30 | -93.7158 | Asphalt Cement |  | University of Minnesota | 03/24/2004 | 58-28 MnROAD, BI7 | PAV | 10 | 43.04 | 13400000 | 12520000 | 18340000 | 2000 | 1834000 | 499700 | 50235.9 | 2.738 | 8.8 | 5036 | 8017.312 | 29192.9161 | 30521.0154
3399AC004 | 33-I-1999 | 33 | 6630 | 0 | 45.2656 | 1999_08_30 | -93.7158 | Asphalt Cement |  | University of Minnesota | 03/24/2004 | 58-28 MnROAD, BI7 | PAV | 10 | 42.99 | 13420000 | 12510000 | 18350000 | 2000 | 1835000 | 500000 | 50263.5 | 2.7388 | 8.8 | 5038 | 8020.496 | 29184.7411 | 30532.7349
3399AC004 | 33-I-1999 | 33 | 6630 | 0 | 45.2656 | 1999_08_30 | -93.7158 | Asphalt Cement |  | University of Minnesota | 03/24/2004 | 58-28 MnROAD, BI7 | PAV | 10 | 43.05 | 13390000 | 12510000 | 18330000 | 2000 | 1833000 | 499700 | 50237.9 | 2.74 | 8.8 | 5041 | 8025.272 | 29214.3012 | 30505.008
3399AC004 | 33-I-1999 | 33 | 6630 | 0 | 45.2656 | 1999_08_30 | -93.7158 | Asphalt Cement |  | University of Minnesota | 03/24/2004 | 58-28 MnROAD, BI7 | PAV | 10 | 42.99 | 13400000 | 12500000 | 18330000 | 2000 | 1833000 | 499900 | 50257.7 | 2.7416 | 8.8 | 5043 | 8028.456 | 29204.8993 | 30517.9973
3399AC004 | 33-I-1999 | 33 | 6630 | 0 | 45.2656 | 1999_08_30 | -93.7158 | Asphalt Cement |  | University of Minnesota | 03/24/2004 | 58-28 MnROAD, BI7 | PAV | 10 | 43.05 | 13390000 | 12510000 | 18330000 | 2000 | 1833000 | 499800 | 50247.7 | 2.7408 | 8.8 | 5046 | 8033.232 | 29225.9951 | 30499.1361
3399AC004 | 33-I-1999 | 33 | 6630 | 0 | 45.2656 | 1999_08_30 | -93.7158 | Asphalt Cement |  | University of Minnesota | 03/24/2004 | 58-28 MnROAD, BI7 | PAV | 10 | 43.01 | 13390000 | 12490000 | 18320000 | 2000 | 1832000 | 499900 | 50256.2 | 2.7429 | 8.8 | 5048 | 8036.416 | 29231.7811 | 30496.2665
3399AC004 | 33-I-1999 | 33 | 6630 | 0 | 45.2656 | 1999_08_30 | -93.7158 | Asphalt Cement |  | University of Minnesota | 03/24/2004 | 58-28 MnROAD, BI7 | PAV | 10 | 43.05 | 13390000 | 12510000 | 18330000 | 2000 | 1833000 | 499900 | 50252.6 | 2.7409 | 8.8 | 5050 | 8039.6 | 29237.6913 | 30493.2687
3399AC004 | 33-I-1999 | 33 | 6630 | 0 | 45.2656 | 1999_08_30 | -93.7158 | Asphalt Cement |  | University of Minnesota | 03/24/2004 | 58-28 MnROAD, BI7 | PAV | 10 | 43.01 | 13380000 | 12490000 | 18300000 | 2000 | 1830000 | 499900 | 50251 | 2.7448 | 8.8 | 5053 | 8044.376 | 29263.7284 | 30469.3028
3399AC004 | 33-I-1999 | 33 | 6630 | 0 | 45.2656 | 1999_08_30 | -93.7158 | Asphalt Cement |  | University of Minnesota | 03/24/2004 | 58-28 MnROAD, BI7 | PAV | 10 | 43.04 | 13390000 | 12510000 | 18320000 | 2000 | 1832000 | 499900 | 50258.8 | 2.742 | 8.8 | 5055 | 8047.56 | 29248.1847 | 30488.6622
3399AC004 | 33-I-1999 | 33 | 6630 | 0 | 45.2656 | 1999_08_30 | -93.7158 | Asphalt Cement |  | University of Minnesota | 03/24/2004 | 58-28 MnROAD, BI7 | PAV | 10 | 43.06 | 13370000 | 12500000 | 18300000 | 2000 | 1830000 | 499700 | 50235.8 | 2.744 | 8.8 | 5057 | 8050.744 | 29267.6603 | 30471.5387
3399AC004 | 33-I-1999 | 33 | 6630 | 0 | 45.2656 | 1999_08_30 | -93.7158 | Asphalt Cement |  | University of Minnesota | 03/24/2004 | 58-28 MnROAD, BI7 | PAV | 10 | 43.03 | 13390000 | 12500000 | 18320000 | 2000 | 1832000 | 500000 | 50264.4 | 2.7423 | 8.8 | 5060 | 8055.52 | 29254.4183 | 30488.4986
3399AC004 | 33-I-1999 | 33 | 6630 | 0 | 45.2656 | 1999_08_30 | -93.7158 | Asphalt Cement |  | University of Minnesota | 03/24/2004 | 58-28 MnROAD, BI7 | PAV | 10 | 43.08 | 13370000 | 12500000 | 18310000 | 2000 | 1831000 | 499800 | 50240.5 | 2.7437 | 8.8 | 5062 | 8058.704 | 29274.314 | 30470.9425
3399AC004 | 33-I-1999 | 33 | 6630 | 0 | 45.2656 | 1999_08_30 | -93.7158 | Asphalt Cement |  | University of Minnesota | 03/24/2004 | 58-28 MnROAD, BI7 | PAV | 10 | 43.02 | 13400000 | 12500000 | 18320000 | 2000 | 1832000 | 500000 | 50262 | 2.7424 | 8.8 | 5064 | 8061.888 | 29248.9482 | 30500.5356
3399AC004 | 33-I-1999 | 33 | 6630 | 0 | 45.2656 | 1999_08_30 | -93.7158 | Asphalt Cement |  | University of Minnesota | 03/24/2004 | 58-28 MnROAD, BI7 | PAV | 10 | 43.08 | 13370000 | 12500000 | 18300000 | 2000 | 1830000 | 499700 | 50238.4 | 2.7441 | 8.8 | 5067 | 8066.664 | 29278.5912 | 30472.8203
3399AC004 | 33-I-1999 | 33 | 6630 | 0 | 45.2656 | 1999_08_30 | -93.7158 | Asphalt Cement |  | University of Minnesota | 03/24/2004 | 58-28 MnROAD, BI7 | PAV | 10 | 40.99 | 16230000 | 14100000 | 21500000 | 2000 | 2150000 | 499900 | 50255.5 | 2.3386 | 8.8 | 2791 | 4443.272 | 23951.5372 | 33744.5431
3399AC004 | 33-I-1999 | 33 | 6630 | 0 | 45.2656 | 1999_08_30 | -93.7158 | Asphalt Cement |  | University of Minnesota | 03/24/2004 | 58-28 MnROAD, BI7 | PAV | 10 | 40.98 | 16200000 | 14070000 | 21450000 | 2000 | 2145000 | 499800 | 50248.9 | 2.343 | 8.8 | 2794 | 4448.048 | 23992.9441 | 33689.7035
3399AC004 | 33-I-1999 | 33 | 6630 | 0 | 45.2656 | 1999_08_30 | -93.7158 | Asphalt Cement |  | University of Minnesota | 03/24/2004 | 58-28 MnROAD, BI7 | PAV | 10 | 40.99 | 16220000 | 14100000 | 21490000 | 2000 | 2149000 | 499900 | 50255.6 | 2.3391 | 8.8 | 2796 | 4451.232 | 23962.6826 | 33735.649
3399AC004 | 33-I-1999 | 33 | 6630 | 0 | 45.2656 | 1999_08_30 | -93.7158 | Asphalt Cement |  | University of Minnesota | 03/24/2004 | 58-28 MnROAD, BI7 | PAV | 10 | 40.98 | 16200000 | 14070000 | 21460000 | 2000 | 2146000 | 499900 | 50250.8 | 2.3429 | 8.8 | 2798 | 4454.416 | 23991.3613 | 33698.7195
3399AC004 | 33-I-1999 | 33 | 6630 | 0 | 45.2656 | 1999_08_30 | -93.7158 | Asphalt Cement |  | University of Minnesota | 03/24/2004 | 58-28 MnROAD, BI7 | PAV | 10 | 40.99 | 16210000 | 14090000 | 21470000 | 2000 | 2147000 | 499900 | 50251.5 | 2.3407 | 8.8 | 2801 | 4459.192 | 23985.0046 | 33711.0489
3399AC004 | 33-I-1999 | 33 | 6630 | 0 | 45.2656 | 1999_08_30 | -93.7158 | Asphalt Cement |  | University of Minnesota | 03/24/2004 | 58-28 MnROAD, BI7 | PAV | 10 | 40.98 | 16190000 | 14070000 | 21450000 | 2000 | 2145000 | 500000 | 50264.3 | 2.3441 | 8.8 | 2803 | 4462.376 | 24012.15 | 33676.3354
3399AC004 | 33-I-1999 | 33 | 6630 | 0 | 45.2656 | 1999_08_30 | -93.7158 | Asphalt Cement |  | University of Minnesota | 03/24/2004 | 58-28 MnROAD, BI7 | PAV | 10 | 41.01 | 16190000 | 14080000 | 21450000 | 2000 | 2145000 | 499800 | 50240.5 | 2.3426 | 8.8 | 2805 | 4465.56 | 24007.4027 | 33686.3907
3399AC004 | 33-I-1999 | 33 | 6630 | 0 | 45.2656 | 1999_08_30 | -93.7158 | Asphalt Cement |  | University of Minnesota | 03/24/2004 | 58-28 MnROAD, BI7 | PAV | 10 | 40.98 | 16190000 | 14060000 | 21440000 | 2000 | 2144000 | 500000 | 50265 | 2.3447 | 8.8 | 2808 | 4470.336 | 24023.3497 | 33667.425
3399AC004 | 33-I-1999 | 33 | 6630 | 0 | 45.2656 | 1999_08_30 | -93.7158 | Asphalt Cement |  | University of Minnesota | 03/24/2004 | 58-28 MnROAD, BI7 | PAV | 10 | 41.01 | 16190000 | 14070000 | 21450000 | 2000 | 2145000 | 499700 | 50239 | 2.343 | 8.8 | 2810 | 4473.52 | 23997.7969 | 33706.6715
3399AC004 | 33-I-1999 | 33 | 6630 | 0 | 45.2656 | 1999_08_30 | -93.7158 | Asphalt Cement |  | University of Minnesota | 03/24/2004 | 58-28 MnROAD, BI7 | PAV | 10 | 40.99 | 16190000 | 14070000 | 21450000 | 2000 | 2145000 | 500000 | 50261.4 | 2.3443 | 8.8 | 2813 | 4478.296 | 24016.9741 | 33683.1539
3399AC004 | 33-I-1999 | 33 | 6630 | 0 | 45.2656 | 1999_08_30 | -93.7158 | Asphalt Cement |  | University of Minnesota | 03/24/2004 | 58-28 MnROAD, BI7 | PAV | 10 | 41.02 | 16180000 | 14070000 | 21440000 | 2000 | 2144000 | 499800 | 50241.2 | 2.3437 | 8.8 | 2815 | 4481.48 | 24023.4205 | 33677.511
3399AC004 | 33-I-1999 | 33 | 6630 | 0 | 45.2656 | 1999_08_30 | -93.7158 | Asphalt Cement |  | University of Minnesota | 03/24/2004 | 58-28 MnROAD, BI7 | PAV | 10 | 40.99 | 16190000 | 14060000 | 21440000 | 2000 | 2144000 | 500000 | 50263.8 | 2.3449 | 8.8 | 2817 | 4484.664 | 24028.1761 | 33674.2419
3399AC004 | 33-I-1999 | 33 | 6630 | 0 | 45.2656 | 1999_08_30 | -93.7158 | Asphalt Cement |  | University of Minnesota | 03/24/2004 | 58-28 MnROAD, BI7 | PAV | 10 | 41.02 | 16170000 | 14060000 | 21430000 | 2000 | 2143000 | 499800 | 50240.4 | 2.345 | 8.8 | 2820 | 4489.44 | 24034.6307 | 33668.5934
3399AC004 | 33-I-1999 | 33 | 6630 | 0 | 45.2656 | 1999_08_30 | -93.7158 | Asphalt Cement |  | University of Minnesota | 03/24/2004 | 58-28 MnROAD, BI7 | PAV | 10 | 40.99 | 16190000 | 14070000 | 21440000 | 2000 | 2144000 | 500000 | 50263.6 | 2.3446 | 8.8 | 2822 | 4492.624 | 24028.1761 | 33681.0345
3399AC004 | 33-I-1999 | 33 | 6630 | 0 | 45.2656 | 1999_08_30 | -93.7158 | Asphalt Cement |  | University of Minnesota | 03/24/2004 | 58-28 MnROAD, BI7 | PAV | 10 | 41.02 | 16160000 | 14060000 | 21420000 | 2000 | 2142000 | 499800 | 50241.7 | 2.3458 | 8.8 | 2824 | 4495.808 | 24045.8514 | 33659.671
3399AC004 | 33-I-1999 | 33 | 6630 | 0 | 45.2656 | 1999_08_30 | -93.7158 | Asphalt Cement |  | University of Minnesota | 03/24/2004 | 58-28 MnROAD, BI7 | PAV | 10 | 41 | 16190000 | 14070000 | 21450000 | 2000 | 2145000 | 500000 | 50263.9 | 2.3442 | 8.8 | 2827 | 4500.584 | 24021.7975 | 33696.7735
3399AC004 | 33-I-1999 | 33 | 6630 | 0 | 45.2656 | 1999_08_30 | -93.7158 | Asphalt Cement |  | University of Minnesota | 03/24/2004 | 58-28 MnROAD, BI7 | PAV | 10 | 41 | 16160000 | 14050000 | 21420000 | 2000 | 2142000 | 499800 | 50243.4 | 2.3467 | 8.8 | 2829 | 4503.768 | 24036.201 | 33679.9769
3399AC004 | 33-I-1999 | 33 | 6630 | 0 | 45.2656 | 1999_08_30 | -93.7158 | Asphalt Cement |  | University of Minnesota | 03/24/2004 | 58-28 MnROAD, BI7 | PAV | 10 | 41.02 | 16190000 | 14080000 | 21450000 | 2000 | 2145000 | 499900 | 50256.2 | 2.3434 | 8.8 | 2831 | 4506.952 | 24021.8305 | 33703.5232
3399AC004 | 33-I-1999 | 33 | 6630 | 0 | 45.2656 | 1999_08_30 | -93.7158 | Asphalt Cement |  | University of Minnesota | 03/24/2004 | 58-28 MnROAD, BI7 | PAV | 10 | 41.02 | 16150000 | 14050000 | 21410000 | 2000 | 2141000 | 499700 | 50239.7 | 2.3473 | 8.8 | 2834 | 4511.728 | 24047.4568 | 33671.002
3399AC004 | 33-I-1999 | 33 | 6630 | 0 | 45.2656 | 1999_08_30 | -93.7158 | Asphalt Cement |  | University of Minnesota | 03/24/2004 | 58-28 MnROAD, BI7 | PAV | 10 | 41 | 16180000 | 14070000 | 21440000 | 2000 | 2144000 | 500000 | 50263.1 | 2.3451 | 8.8 | 2836 | 4514.912 | 24033.0017 | 33694.6517
3399AC004 | 33-I-1999 | 33 | 6630 | 0 | 45.2656 | 1999_08_30 | -93.7158 | Asphalt Cement |  | University of Minnesota | 03/24/2004 | 58-28 MnROAD, BI7 | PAV | 10 | 41.02 | 16150000 | 14050000 | 21400000 | 2000 | 2140000 | 499800 | 50243.5 | 2.3481 | 8.8 | 2838 | 4518.096 | 24068.3241 | 33648.5955
3399AC004 | 33-I-1999 | 33 | 6630 | 0 | 45.2656 | 1999_08_30 | -93.7158 | Asphalt Cement |  | University of Minnesota | 03/24/2004 | 58-28 MnROAD, BI7 | PAV | 10 | 41.01 | 16170000 | 14060000 | 21430000 | 2000 | 2143000 | 500000 | 50264 | 2.3459 | 8.8 | 2841 | 4522.872 | 24049.0435 | 33678.9689
3399AC004 | 33-I-1999 | 33 | 6630 | 0 | 45.2656 | 1999_08_30 | -93.7158 | Asphalt Cement |  | University of Minnesota | 03/24/2004 | 58-28 MnROAD, BI7 | PAV | 10 | 41.03 | 16140000 | 14040000 | 21390000 | 2000 | 2139000 | 499800 | 50241.3 | 2.3494 | 8.8 | 2843 | 4526.056 | 24084.4071 | 33632.91
3399AC004 | 33-I-1999 | 33 | 6630 | 0 | 45.2656 | 1999_08_30 | -93.7158 | Asphalt Cement |  | University of Minnesota | 03/24/2004 | 58-28 MnROAD, BI7 | PAV | 10 | 40.99 | 16170000 | 14050000 | 21420000 | 2000 | 2142000 | 500000 | 50265.3 | 2.3478 | 8.8 | 2846 | 4530.832 | 24050.6113 | 33683.5679
3399AC004 | 33-I-1999 | 33 | 6630 | 0 | 45.2656 | 1999_08_30 | -93.7158 | Asphalt Cement |  | University of Minnesota | 03/24/2004 | 58-28 MnROAD, BI7 | PAV | 10 | 41.04 | 16140000 | 14050000 | 21390000 | 2000 | 2139000 | 499700 | 50239.3 | 2.349 | 8.8 | 2848 | 4534.016 | 24079.5986 | 33646.4126
3399AC004 | 33-I-1999 | 33 | 6630 | 0 | 45.2656 | 1999_08_30 | -93.7158 | Asphalt Cement |  | University of Minnesota | 03/24/2004 | 58-28 MnROAD, BI7 | PAV | 10 | 40.99 | 16150000 | 14030000 | 21400000 | 2000 | 2140000 | 500000 | 50264.3 | 2.35 | 8.8 | 2850 | 4537.2 | 24073.0885 | 33658.9069
3399AC004 | 33-I-1999 | 33 | 6630 | 0 | 45.2656 | 1999_08_30 | -93.7158 | Asphalt Cement |  | University of Minnesota | 03/24/2004 | 58-28 MnROAD, BI7 | PAV | 10 | 41.05 | 16120000 | 14040000 | 21380000 | 2000 | 2138000 | 499700 | 50238.1 | 2.3508 | 8.8 | 2853 | 4541.976 | 24095.691 | 33630.7262
3399AC004 | 33-I-1999 | 33 | 6630 | 0 | 45.2656 | 1999_08_30 | -93.7158 | Asphalt Cement |  | University of Minnesota | 03/24/2004 | 58-28 MnROAD, BI7 | PAV | 10 | 41.01 | 16130000 | 14030000 | 21380000 | 2000 | 2138000 | 500000 | 50266.7 | 2.3516 | 8.8 | 2855 | 4545.16 | 24105.2854 | 33620.7332
3399AC004 | 33-I-1999 | 33 | 6630 | 0 | 45.2656 | 1999_08_30 | -93.7158 | Asphalt Cement |  | University of Minnesota | 03/24/2004 | 58-28 MnROAD, BI7 | PAV | 10 | 41.05 | 16120000 | 14040000 | 21370000 | 2000 | 2137000 | 499700 | 50239.4 | 2.3512 | 8.8 | 2857 | 4548.344 | 24106.9665 | 33621.7804
3399AC004 | 33-I-1999 | 33 | 6630 | 0 | 45.2656 | 1999_08_30 | -93.7158 | Asphalt Cement |  | University of Minnesota | 03/24/2004 | 58-28 MnROAD, BI7 | PAV | 10 | 41.03 | 16130000 | 14040000 | 21380000 | 2000 | 2138000 | 500000 | 50265.7 | 2.3514 | 8.8 | 2860 | 4553.12 | 24114.9601 | 33614.0277
3399AC004 | 33-I-1999 | 33 | 6630 | 0 | 45.2656 | 1999_08_30 | -93.7158 | Asphalt Cement |  | University of Minnesota | 03/24/2004 | 58-28 MnROAD, BI7 | PAV | 10 | 41.06 | 16130000 | 14050000 | 21390000 | 2000 | 2139000 | 499700 | 50237.9 | 2.3492 | 8.8 | 2862 | 4556.304 | 24089.2528 | 33653.2935
3399AC004 | 33-I-1999 | 33 | 6630 | 0 | 45.2656 | 1999_08_30 | -93.7158 | Asphalt Cement |  | University of Minnesota | 03/24/2004 | 58-28 MnROAD, BI7 | PAV | 10 | 41.02 | 16140000 | 14040000 | 21390000 | 2000 | 2139000 | 500000 | 50266.8 | 2.351 | 8.8 | 2864 | 4559.488 | 24098.8515 | 33643.2836
3399AC004 | 33-I-1999 | 33 | 6630 | 0 | 45.2656 | 1999_08_30 | -93.7158 | Asphalt Cement |  | University of Minnesota | 03/24/2004 | 58-28 MnROAD, BI7 | PAV | 10 | 41.05 | 16130000 | 14050000 | 21390000 | 2000 | 2139000 | 499700 | 50238.3 | 2.3494 | 8.8 | 2867 | 4564.264 | 24084.4261 | 33666.8292
3399AC004 | 33-I-1999 | 33 | 6630 | 0 | 45.2656 | 1999_08_30 | -93.7158 | Asphalt Cement |  | University of Minnesota | 03/24/2004 | 58-28 MnROAD, BI7 | PAV | 10 | 41.04 | 16130000 | 14040000 | 21390000 | 2000 | 2139000 | 500000 | 50264.7 | 2.3508 | 8.8 | 2869 | 4567.448 | 24108.5202 | 33636.5764
3399AC004 | 33-I-1999 | 33 | 6630 | 0 | 45.2656 | 1999_08_30 | -93.7158 | Asphalt Cement |  | University of Minnesota | 03/24/2004 | 58-28 MnROAD, BI7 | PAV | 10 | 41.04 | 16130000 | 14040000 | 21380000 | 2000 | 2138000 | 499800 | 50241.9 | 2.3503 | 8.8 | 2871 | 4570.632 | 24100.5044 | 33651.1578
3399AC004 | 33-I-1999 | 33 | 6630 | 0 | 45.2656 | 1999_08_30 | -93.7158 | Asphalt Cement |  | University of Minnesota | 03/24/2004 | 58-28 MnROAD, BI7 | PAV | 10 | 41.05 | 16120000 | 14040000 | 21370000 | 2000 | 2137000 | 499900 | 50258.6 | 2.352 | 8.8 | 2874 | 4575.408 | 24126.2675 | 33618.6159
3399AC004 | 33-I-1999 | 33 | 6630 | 0 | 45.2656 | 1999_08_30 | -93.7158 | Asphalt Cement |  | University of Minnesota | 03/24/2004 | 58-28 MnROAD, BI7 | PAV | 10 | 41.01 | 16140000 | 14030000 | 21390000 | 2000 | 2139000 | 499900 | 50259.2 | 2.3508 | 8.8 | 2876 | 4578.592 | 24084.3794 | 33680.483
3399AC004 | 33-I-1999 | 33 | 6630 | 0 | 45.2656 | 1999_08_30 | -93.7158 | Asphalt Cement |  | University of Minnesota | 03/24/2004 | 58-28 MnROAD, BI7 | PAV | 10 | 41.07 | 16110000 | 14040000 | 21370000 | 2000 | 2137000 | 499900 | 50251.8 | 2.3525 | 8.8 | 2878 | 4581.776 | 24135.937 | 33611.9285
3399AC004 | 33-I-1999 | 33 | 6630 | 0 | 45.2656 | 1999_08_30 | -93.7158 | Asphalt Cement |  | University of Minnesota | 03/24/2004 | 58-28 MnROAD, BI7 | PAV | 10 | 41.02 | 16130000 | 14030000 | 21370000 | 2000 | 2137000 | 499900 | 50260.2 | 2.3524 | 8.8 | 2881 | 4586.552 | 24111.7578 | 33649.0291
3399AC004 | 33-I-1999 | 33 | 6630 | 0 | 45.2656 | 1999_08_30 | -93.7158 | Asphalt Cement |  | University of Minnesota | 03/24/2004 | 58-28 MnROAD, BI7 | PAV | 10 | 41.07 | 16100000 | 14030000 | 21350000 | 2000 | 2135000 | 499800 | 50247.3 | 2.354 | 8.8 | 2883 | 4589.736 | 24148.8824 | 33600.6904
3399AC004 | 33-I-1999 | 33 | 6630 | 0 | 45.2656 | 1999_08_30 | -93.7158 | Asphalt Cement |  | University of Minnesota | 03/24/2004 | 58-28 MnROAD, BI7 | PAV | 10 | 41.02 | 16120000 | 14020000 | 21360000 | 2000 | 2136000 | 500000 | 50266.2 | 2.3537 | 8.8 | 2885 | 4592.92 | 24132.6982 | 33626.6174
3399AC004 | 33-I-1999 | 33 | 6630 | 0 | 45.2656 | 1999_08_30 | -93.7158 | Asphalt Cement |  | University of Minnesota | 03/24/2004 | 58-28 MnROAD, BI7 | PAV | 10 | 41.08 | 16080000 | 14020000 | 21330000 | 2000 | 2133000 | 499800 | 50245.8 | 2.356 | 8.8 | 2888 | 4597.696 | 24176.3663 | 33569.2684
3399AC004 | 33-I-1999 | 33 | 6630 | 0 | 45.2656 | 1999_08_30 | -93.7158 | Asphalt Cement |  | University of Minnesota | 03/24/2004 | 58-28 MnROAD, BI7 | PAV | 10 | 41.03 | 16100000 | 14010000 | 21340000 | 2000 | 2134000 | 500000 | 50266.6 | 2.3564 | 8.8 | 2890 | 4600.88 | 24160.1616 | 33595.175
3399AC004 | 33-I-1999 | 33 | 6630 | 0 | 45.2656 | 1999_08_30 | -93.7158 | Asphalt Cement |  | University of Minnesota | 03/24/2004 | 58-28 MnROAD, BI7 | PAV | 10 | 41.09 | 16060000 | 14010000 | 21310000 | 2000 | 2131000 | 499700 | 50238.5 | 2.3579 | 8.8 | 2892 | 4604.064 | 24194.2165 | 33551.2743
3399AC004 | 33-I-1999 | 33 | 6630 | 0 | 45.2656 | 1999_08_30 | -93.7158 | Asphalt Cement |  | University of Minnesota | 03/24/2004 | 58-28 MnROAD, BI7 | PAV | 10 | 41.05 | 16090000 | 14010000 | 21330000 | 2000 | 2133000 | 500000 | 50264 | 2.3569 | 8.8 | 2895 | 4608.84 | 24181.1828 | 33572.7479
3399AC004 | 33-I-1999 | 33 | 6630 | 0 | 45.2656 | 1999_08_30 | -93.7158 | Asphalt Cement |  | University of Minnesota | 03/24/2004 | 58-28 MnROAD, BI7 | PAV | 10 | 41.08 | 16050000 | 13990000 | 21290000 | 2000 | 2129000 | 499800 | 50241.3 | 2.3601 | 8.8 | 2897 | 4612.024 | 24221.7892 | 33519.8499
3399AC004 | 33-I-1999 | 33 | 6630 | 0 | 45.2656 | 1999_08_30 | -93.7158 | Asphalt Cement |  | University of Minnesota | 03/24/2004 | 58-28 MnROAD, BI7 | PAV | 10 | 41.08 | 16070000 | 14010000 | 21320000 | 2000 | 2132000 | 499900 | 50255.9 | 2.3582 | 8.8 | 2899 | 4615.208 | 24197.3859 | 33557.0429
3399AC004 | 33-I-1999 | 33 | 6630 | 0 | 45.2656 | 1999_08_30 | -93.7158 | Asphalt Cement |  | University of Minnesota | 03/24/2004 | 58-28 MnROAD, BI7 | PAV | 10 | 41.08 | 16050000 | 13990000 | 21300000 | 2000 | 2130000 | 499800 | 50249.4 | 2.3603 | 8.8 | 2902 | 4619.984 | 24210.4175 | 33542.3671
3399AC004 | 33-I-1999 | 33 | 6630 | 0 | 45.2656 | 1999_08_30 | -93.7158 | Asphalt Cement |  | University of Minnesota | 03/24/2004 | 58-28 MnROAD, BI7 | PAV | 10 | 41.08 | 16070000 | 14010000 | 21310000 | 2000 | 2131000 | 499900 | 50259.6 | 2.3587 | 8.8 | 2904 | 4623.168 | 24208.7409 | 33548.0776
3399AC004 | 33-I-1999 | 33 | 6630 | 0 | 45.2656 | 1999_08_30 | -93.7158 | Asphalt Cement |  | University of Minnesota | 03/24/2004 | 58-28 MnROAD, BI7 | PAV | 10 | 41.09 | 16050000 | 14000000 | 21300000 | 2000 | 2130000 | 499800 | 50241.2 | 2.3595 | 8.8 | 2907 | 4627.944 | 24215.2643 | 33542.4264
3399AC004 | 33-I-1999 | 33 | 6630 | 0 | 45.2656 | 1999_08_30 | -93.7158 | Asphalt Cement |  | University of Minnesota | 03/24/2004 | 58-28 MnROAD, BI7 | PAV | 10 | 41.06 | 16070000 | 14000000 | 21310000 | 2000 | 2131000 | 500000 | 50266.6 | 2.3595 | 8.8 | 2909 | 4631.128 | 24208.7282 | 33554.8708
3399AC004 | 33-I-1999 | 33 | 6630 | 0 | 45.2656 | 1999_08_30 | -93.7158 | Asphalt Cement |  | University of Minnesota | 03/24/2004 | 58-28 MnROAD, BI7 | PAV | 10 | 41.1 | 16060000 | 14010000 | 21310000 | 2000 | 2131000 | 499700 | 50238.8 | 2.3583 | 8.8 | 2911 | 4634.312 | 24199.0584 | 33571.6674
3399AC004 | 33-I-1999 | 33 | 6630 | 0 | 45.2656 | 1999_08_30 | -93.7158 | Asphalt Cement |  | University of Minnesota | 03/24/2004 | 58-28 MnROAD, BI7 | PAV | 10 | 41.07 | 16070000 | 14000000 | 21310000 | 2000 | 2131000 | 500000 | 50266.5 | 2.3593 | 8.8 | 2914 | 4639.088 | 24213.5781 | 33554.9245
3399AC004 | 33-I-1999 | 33 | 6630 | 0 | 45.2656 | 1999_08_30 | -93.7158 | Asphalt Cement |  | University of Minnesota | 03/24/2004 | 58-28 MnROAD, BI7 | PAV | 10 | 41.1 | 16070000 | 14020000 | 21330000 | 2000 | 2133000 | 499700 | 50237.9 | 2.356 | 8.8 | 2916 | 4642.272 | 24176.3683 | 33609.96
3399AC004 | 33-I-1999 | 33 | 6630 | 0 | 45.2656 | 1999_08_30 | -93.7158 | Asphalt Cement |  | University of Minnesota | 03/24/2004 | 58-28 MnROAD, BI7 | PAV | 10 | 41.08 | 16070000 | 14010000 | 21320000 | 2000 | 2132000 | 500000 | 50262.2 | 2.3582 | 8.8 | 2918 | 4645.456 | 24207.0678 | 33570.7249
3399AC004 | 33-I-1999 | 33 | 6630 | 0 | 45.2656 | 1999_08_30 | -93.7158 | Asphalt Cement |  | University of Minnesota | 03/24/2004 | 58-28 MnROAD, BI7 | PAV | 10 | 41.07 | 16070000 | 14000000 | 21320000 | 2000 | 2132000 | 499900 | 50252.3 | 2.358 | 8.8 | 2921 | 4650.232 | 24192.541 | 33594.2736
3399AC004 | 33-I-1999 | 33 | 6630 | 0 | 45.2656 | 1999_08_30 | -93.7158 | Asphalt Cement |  | University of Minnesota | 03/24/2004 | 58-28 MnROAD, BI7 | PAV | 10 | 41.11 | 16050000 | 14000000 | 21300000 | 2000 | 2130000 | 499900 | 50250.7 | 2.3598 | 8.8 | 2923 | 4653.416 | 24234.6506 | 33539.2874
3399AC004 | 33-I-1999 | 33 | 6630 | 0 | 45.2656 | 1999_08_30 | -93.7158 | Asphalt Cement |  | University of Minnesota | 03/24/2004 | 58-28 MnROAD, BI7 | PAV | 10 | 41.06 | 16060000 | 13990000 | 21300000 | 2000 | 2130000 | 499900 | 50256.3 | 2.36 | 8.8 | 2925 | 4656.6 | 24210.4067 | 33576.2626
3399AC004 | 33-I-1999 | 33 | 6630 | 0 | 45.2656 | 1999_08_30 | -93.7158 | Asphalt Cement |  | University of Minnesota | 03/24/2004 | 58-28 MnROAD, BI7 | PAV | 10 | 41.11 | 16030000 | 13990000 | 21280000 | 2000 | 2128000 | 499800 | 50241.7 | 2.3614 | 8.8 | 2928 | 4661.376 | 24247.7236 | 33527.9746
3399AC004 | 33-I-1999 | 33 | 6630 | 0 | 45.2656 | 1999_08_30 | -93.7158 | Asphalt Cement |  | University of Minnesota | 03/24/2004 | 58-28 MnROAD, BI7 | PAV | 10 | 41.06 | 16060000 | 13990000 | 21300000 | 2000 | 2130000 | 500000 | 50261.8 | 2.3607 | 8.8 | 2930 | 4664.56 | 24220.0938 | 33569.612
3399AC004 | 33-I-1999 | 33 | 6630 | 0 | 45.2656 | 1999_08_30 | -93.7158 | Asphalt Cement |  | University of Minnesota | 03/24/2004 | 58-28 MnROAD, BI7 | PAV | 10 | 41.12 | 16030000 | 13990000 | 21280000 | 2000 | 2128000 | 499700 | 50239.2 | 2.362 | 8.8 | 2932 | 4667.744 | 24242.8689 | 33541.4611
3399AC004 | 33-I-1999 | 33 | 6630 | 0 | 45.2656 | 1999_08_30 | -93.7158 | Asphalt Cement |  | University of Minnesota | 03/24/2004 | 58-28 MnROAD, BI7 | PAV | 10 | 41.06 | 16050000 | 13980000 | 21280000 | 2000 | 2128000 | 499900 | 50259.8 | 2.3621 | 8.8 | 2935 | 4672.52 | 24233.1609 | 33558.2865
3399AC004 | 33-I-1999 | 33 | 6630 | 0 | 45.2656 | 1999_08_30 | -93.7158 | Asphalt Cement |  | University of Minnesota | 03/24/2004 | 58-28 MnROAD, BI7 | PAV | 10 | 41.12 | 16020000 | 13980000 | 21260000 | 2000 | 2126000 | 499800 | 50243.7 | 2.3639 | 8.8 | 2937 | 4675.704 | 24275.388 | 33503.2955
3399AC004 | 33-I-1999 | 33 | 6630 | 0 | 45.2656 | 1999_08_30 | -93.7158 | Asphalt Cement |  | University of Minnesota | 03/24/2004 | 58-28 MnROAD, BI7 | PAV | 10 | 41.06 | 16030000 | 13970000 | 21270000 | 2000 | 2127000 | 499900 | 50259.7 | 2.3641 | 8.8 | 2939 | 4678.888 | 24244.554 | 33549.2924
3399AC004 | 33-I-1999 | 33 | 6630 | 0 | 45.2656 | 1999_08_30 | -93.7158 | Asphalt Cement |  | University of Minnesota | 03/24/2004 | 58-28 MnROAD, BI7 | PAV | 10 | 44.46 | 11730000 | 11510000 | 16430000 | 2000 | 1643000 | 499700 | 50234.5 | 3.0544 | 8.8 | 6333.4 | 10082.773 | 33441.3699 | 28224.4923
3399AC004 | 33-I-1999 | 33 | 6630 | 0 | 45.2656 | 1999_08_30 | -93.7158 | Asphalt Cement |  | University of Minnesota | 03/24/2004 | 58-28 MnROAD, BI7 | PAV | 10 | 44.42 | 11750000 | 11520000 | 16460000 | 2000 | 1646000 | 500000 | 50262.7 | 3.0522 | 8.8 | 6335.7 | 10086.434 | 33396.7282 | 28265.2174
3399AC004 | 33-I-1999 | 33 | 6630 | 0 | 45.2656 | 1999_08_30 | -93.7158 | Asphalt Cement |  | University of Minnesota | 03/24/2004 | 58-28 MnROAD, BI7 | PAV | 10 | 44.46 | 11730000 | 11510000 | 16440000 | 2000 | 1644000 | 499700 | 50234.1 | 3.0543 | 8.8 | 6338.1 | 10090.255 | 33421.0284 | 28247.6609
3399AC004 | 33-I-1999 | 33 | 6630 | 0 | 45.2656 | 1999_08_30 | -93.7158 | Asphalt Cement |  | University of Minnesota | 03/24/2004 | 58-28 MnROAD, BI7 | PAV | 10 | 44.43 | 11750000 | 11520000 | 16460000 | 2000 | 1646000 | 499900 | 50259.6 | 3.0514 | 8.8 | 6340.5 | 10094.076 | 33389.316 | 28277.4877
3399AC004 | 33-I-1999 | 33 | 6630 | 0 | 45.2656 | 1999_08_30 | -93.7158 | Asphalt Cement |  | University of Minnesota | 03/24/2004 | 58-28 MnROAD, BI7 | PAV | 10 | 44.46 | 11740000 | 11520000 | 16440000 | 2000 | 1644000 | 499700 | 50234 | 3.0528 | 8.8 | 6342.8 | 10097.738 | 33421.0284 | 28253.6512
3399AC004 | 33-I-1999 | 33 | 6630 | 0 | 45.2656 | 1999_08_30 | -93.7158 | Asphalt Cement |  | University of Minnesota | 03/24/2004 | 58-28 MnROAD, BI7 | PAV | 10 | 44.45 | 11750000 | 11530000 | 16460000 | 2000 | 1646000 | 499900 | 50256 | 3.0508 | 8.8 | 6345.1 | 10101.399 | 33401.2033 | 28273.4184
3399AC004 | 33-I-1999 | 33 | 6630 | 0 | 45.2656 | 1999_08_30 | -93.7158 | Asphalt Cement |  | University of Minnesota | 03/24/2004 | 58-28 MnROAD, BI7 | PAV | 10 | 44.46 | 11740000 | 11520000 | 16440000 | 2000 | 1644000 | 499700 | 50235.4 | 3.0528 | 8.8 | 6347.5 | 10105.22 | 33421.0284 | 28259.6425
3399AC004 | 33-I-1999 | 33 | 6630 | 0 | 45.2656 | 1999_08_30 | -93.7158 | Asphalt Cement |  | University of Minnesota | 03/24/2004 | 58-28 MnROAD, BI7 | PAV | 10 | 44.44 | 11750000 | 11530000 | 16460000 | 2000 | 1646000 | 499900 | 50259.2 | 3.0506 | 8.8 | 6349.9 | 10109.041 | 33395.2601 | 28284.4463
3399AC004 | 33-I-1999 | 33 | 6630 | 0 | 45.2656 | 1999_08_30 | -93.7158 | Asphalt Cement |  | University of Minnesota | 03/24/2004 | 58-28 MnROAD, BI7 | PAV | 10 | 44.46 | 11740000 | 11510000 | 16440000 | 2000 | 1644000 | 499700 | 50238.5 | 3.0534 | 8.8 | 6352.3 | 10112.862 | 33421.0284 | 28265.6346
3399AC004 | 33-I-1999 | 33 | 6630 | 0 | 45.2656 | 1999_08_30 | -93.7158 | Asphalt Cement |  | University of Minnesota | 03/24/2004 | 58-28 MnROAD, BI7 | PAV | 10 | 44.46 | 11740000 | 11520000 | 16450000 | 2000 | 1645000 | 499900 | 50259 | 3.0532 | 8.8 | 6354.6 | 10116.523 | 33427.4537 | 28263.1982
3399AC004 | 33-I-1999 | 33 | 6630 | 0 | 45.2656 | 1999_08_30 | -93.7158 | Asphalt Cement |  | University of Minnesota | 03/24/2004 | 58-28 MnROAD, BI7 | PAV | 10 | 44.47 | 11730000 | 11510000 | 16440000 | 2000 | 1644000 | 499700 | 50235.5 | 3.0539 | 8.8 | 6356.9 | 10120.185 | 33426.972 | 28266.6016
3399AC004 | 33-I-1999 | 33 | 6630 | 0 | 45.2656 | 1999_08_30 | -93.7158 | Asphalt Cement |  | University of Minnesota | 03/24/2004 | 58-28 MnROAD, BI7 | PAV | 10 | 44.45 | 11740000 | 11510000 | 16440000 | 2000 | 1644000 | 500000 | 50262.3 | 3.0548 | 8.8 | 6359.3 | 10124.006 | 33455.2181 | 28245.7316
3399AC004 | 33-I-1999 | 33 | 6630 | 0 | 45.2656 | 1999_08_30 | -93.7158 | Asphalt Cement |  | University of Minnesota | 03/24/2004 | 58-28 MnROAD, BI7 | PAV | 10 | 44.47 | 11730000 | 11510000 | 16430000 | 2000 | 1643000 | 499700 | 50237.2 | 3.0556 | 8.8 | 6361.6 | 10127.667 | 33447.3171 | 28255.3992
3399AC004 | 33-I-1999 | 33 | 6630 | 0 | 45.2656 | 1999_08_30 | -93.7158 | Asphalt Cement |  | University of Minnesota | 03/24/2004 | 58-28 MnROAD, BI7 | PAV | 10 | 44.49 | 11720000 | 11510000 | 16430000 | 2000 | 1643000 | 499800 | 50250.2 | 3.0567 | 8.8 | 6363.9 | 10131.329 | 33472.6014 | 28237.0502
3399AC004 | 33-I-1999 | 33 | 6630 | 0 | 45.2656 | 1999_08_30 | -93.7158 | Asphalt Cement |  | University of Minnesota | 03/24/2004 | 58-28 MnROAD, BI7 | PAV | 10 | 44.45 | 11720000 | 11490000 | 16410000 | 2000 | 1641000 | 499900 | 50256.3 | 3.0595 | 8.8 | 6366.2 | 10134.99 | 33502.9741 | 28214.4444
3399AC004 | 33-I-1999 | 33 | 6630 | 0 | 45.2656 | 1999_08_30 | -93.7158 | Asphalt Cement |  | University of Minnesota | 03/24/2004 | 58-28 MnROAD, BI7 | PAV | 10 | 44.5 | 11700000 | 11500000 | 16400000 | 2000 | 1640000 | 499700 | 50240.3 | 3.0608 | 8.8 | 6368.7 | 10138.97 | 33526.3693 | 28197.7472
3399AC004 | 33-I-1999 | 33 | 6630 | 0 | 45.2656 | 1999_08_30 | -93.7158 | Asphalt Cement |  | University of Minnesota | 03/24/2004 | 58-28 MnROAD, BI7 | PAV | 10 | 44.45 | 11710000 | 11490000 | 16410000 | 2000 | 1641000 | 500000 | 50263 | 3.0603 | 8.8 | 6370.9 | 10142.473 | 33516.3794 | 28209.1446
3399AC004 | 33-I-1999 | 33 | 6630 | 0 | 45.2656 | 1999_08_30 | -93.7158 | Asphalt Cement |  | University of Minnesota | 03/24/2004 | 58-28 MnROAD, BI7 | PAV | 10 | 44.5 | 11690000 | 11490000 | 16390000 | 2000 | 1639000 | 499700 | 50234 | 3.0621 | 8.8 | 6373.3 | 10146.294 | 33546.8246 | 28186.5337
3399AC004 | 33-I-1999 | 33 | 6630 | 0 | 45.2656 | 1999_08_30 | -93.7158 | Asphalt Cement |  | University of Minnesota | 03/24/2004 | 58-28 MnROAD, BI7 | PAV | 10 | 44.47 | 11710000 | 11490000 | 16410000 | 2000 | 1641000 | 500000 | 50262.1 | 3.0608 | 8.8 | 6375.6 | 10149.955 | 33528.3035 | 28205.0963
3399AC004 | 33-I-1999 | 33 | 6630 | 0 | 45.2656 | 1999_08_30 | -93.7158 | Asphalt Cement |  | University of Minnesota | 03/24/2004 | 58-28 MnROAD, BI7 | PAV | 10 | 44.51 | 11680000 | 11480000 | 16380000 | 2000 | 1638000 | 499700 | 50235.2 | 3.0642 | 8.8 | 6378 | 10153.776 | 33573.2662 | 28170.3119
3399AC004 | 33-I-1999 | 33 | 6630 | 0 | 45.2656 | 1999_08_30 | -93.7158 | Asphalt Cement |  | University of Minnesota | 03/24/2004 | 58-28 MnROAD, BI7 | PAV | 10 | 44.46 | 11700000 | 11480000 | 16390000 | 2000 | 1639000 | 499900 | 50257.6 | 3.0641 | 8.8 | 6380.4 | 10157.597 | 33549.8238 | 28192.9868
3399AC004 | 33-I-1999 | 33 | 6630 | 0 | 45.2656 | 1999_08_30 | -93.7158 | Asphalt Cement |  | University of Minnesota | 03/24/2004 | 58-28 MnROAD, BI7 | PAV | 10 | 44.52 | 11680000 | 11480000 | 16380000 | 2000 | 1638000 | 499700 | 50237 | 3.0654 | 8.8 | 6382.7 | 10161.258 | 33579.2265 | 28171.2896
3399AC004 | 33-I-1999 | 33 | 6630 | 0 | 45.2656 | 1999_08_30 | -93.7158 | Asphalt Cement |  | University of Minnesota | 03/24/2004 | 58-28 MnROAD, BI7 | PAV | 10 | 44.47 | 11690000 | 11470000 | 16380000 | 2000 | 1638000 | 499800 | 50248.6 | 3.0654 | 8.8 | 6385.1 | 10165.079 | 33562.8443 | 28188.0307
3399AC004 | 33-I-1999 | 33 | 6630 | 0 | 45.2656 | 1999_08_30 | -93.7158 | Asphalt Cement |  | University of Minnesota | 03/24/2004 | 58-28 MnROAD, BI7 | PAV | 10 | 44.53 | 11670000 | 11480000 | 16370000 | 2000 | 1637000 | 499700 | 50237 | 3.0664 | 8.8 | 6387.4 | 10168.741 | 33605.702 | 28155.0702
3399AC004 | 33-I-1999 | 33 | 6630 | 0 | 45.2656 | 1999_08_30 | -93.7158 | Asphalt Cement |  | University of Minnesota | 03/24/2004 | 58-28 MnROAD, BI7 | PAV | 10 | 44.47 | 11690000 | 11470000 | 16380000 | 2000 | 1638000 | 499900 | 50255.8 | 3.066 | 8.8 | 6389.8 | 10172.562 | 33576.2761 | 28182.7353
3399AC004 | 33-I-1999 | 33 | 6630 | 0 | 45.2656 | 1999_08_30 | -93.7158 | Asphalt Cement |  | University of Minnesota | 03/24/2004 | 58-28 MnROAD, BI7 | PAV | 10 | 44.53 | 11670000 | 11480000 | 16370000 | 2000 | 1637000 | 499700 | 50234.1 | 3.067 | 8.8 | 6392.1 | 10176.223 | 33605.702 | 28161.0461
3399AC004 | 33-I-1999 | 33 | 6630 | 0 | 45.2656 | 1999_08_30 | -93.7158 | Asphalt Cement |  | University of Minnesota | 03/24/2004 | 58-28 MnROAD, BI7 | PAV | 10 | 44.49 | 11690000 | 11480000 | 16380000 | 2000 | 1638000 | 500000 | 50262 | 3.0659 | 8.8 | 6394.5 | 10180.044 | 33601.6526 | 28167.4293
3399AC004 | 33-I-1999 | 33 | 6630 | 0 | 45.2656 | 1999_08_30 | -93.7158 | Asphalt Cement |  | University of Minnesota | 03/24/2004 | 58-28 MnROAD, BI7 | PAV | 10 | 44.53 | 11670000 | 11480000 | 16370000 | 2000 | 1637000 | 499700 | 50234 | 3.0673 | 8.8 | 6396.8 | 10183.706 | 33605.702 | 28167.0237
3399AC004 | 33-I-1999 | 33 | 6630 | 0 | 45.2656 | 1999_08_30 | -93.7158 | Asphalt Cement |  | University of Minnesota | 03/24/2004 | 58-28 MnROAD, BI7 | PAV | 10 | 44.51 | 11680000 | 11480000 | 16380000 | 2000 | 1638000 | 499900 | 50259.4 | 3.0665 | 8.8 | 6399.3 | 10187.686 | 33600.1463 | 28174.6708
3399AC004 | 33-I-1999 | 33 | 6630 | 0 | 45.2656 | 1999_08_30 | -93.7158 | Asphalt Cement |  | University of Minnesota | 03/24/2004 | 58-28 MnROAD, BI7 | PAV | 10 | 44.53 | 11660000 | 11480000 | 16360000 | 2000 | 1636000 | 499700 | 50235.3 | 3.0676 | 8.8 | 6401.5 | 10191.188 | 33626.2433 | 28155.7925
3399AC004 | 33-I-1999 | 33 | 6630 | 0 | 45.2656 | 1999_08_30 | -93.7158 | Asphalt Cement |  | University of Minnesota | 03/24/2004 | 58-28 MnROAD, BI7 | PAV | 10 | 44.49 | 11680000 | 11470000 | 16370000 | 2000 | 1637000 | 500000 | 50263 | 3.0683 | 8.8 | 6403.8 | 10194.85 | 33622.179 | 28162.185
3399AC004 | 33-I-1999 | 33 | 6630 | 0 | 45.2656 | 1999_08_30 | -93.7158 | Asphalt Cement |  | University of Minnesota | 03/24/2004 | 58-28 MnROAD, BI7 | PAV | 10 | 44.52 | 11660000 | 11470000 | 16360000 | 2000 | 1636000 | 499700 | 50236.1 | 3.0691 | 8.8 | 6406.3 | 10198.83 | 33620.2769 | 28166.7668
3399AC004 | 33-I-1999 | 33 | 6630 | 0 | 45.2656 | 1999_08_30 | -93.7158 | Asphalt Cement |  | University of Minnesota | 03/24/2004 | 58-28 MnROAD, BI7 | PAV | 10 | 44.53 | 11650000 | 11470000 | 16350000 | 2000 | 1635000 | 499800 | 50247.7 | 3.071 | 8.8 | 6408.5 | 10202.332 | 33660.278 | 28136.2807
3399AC004 | 33-I-1999 | 33 | 6630 | 0 | 45.2656 | 1999_08_30 | -93.7158 | Asphalt Cement |  | University of Minnesota | 03/24/2004 | 58-28 MnROAD, BI7 | PAV | 10 | 44.51 | 11650000 | 11450000 | 16340000 | 2000 | 1634000 | 499900 | 50252.7 | 3.0731 | 8.8 | 6410.8 | 10205.994 | 33682.3988 | 28120.7879
3399AC004 | 33-I-1999 | 33 | 6630 | 0 | 45.2656 | 1999_08_30 | -93.7158 | Asphalt Cement |  | University of Minnesota | 03/24/2004 | 58-28 MnROAD, BI7 | PAV | 10 | 44.54 | 11640000 | 11460000 | 16330000 | 2000 | 1633000 | 499700 | 50238.9 | 3.0736 | 8.8 | 6413.3 | 10209.974 | 33693.9948 | 28114.0947
3399AC004 | 33-I-1999 | 33 | 6630 | 0 | 45.2656 | 1999_08_30 | -93.7158 | Asphalt Cement |  | University of Minnesota | 03/24/2004 | 58-28 MnROAD, BI7 | PAV | 10 | 44.5 | 11650000 | 11450000 | 16330000 | 2000 | 1633000 | 499900 | 50253 | 3.0749 | 8.8 | 6415.6 | 10213.635 | 33697.0407 | 28114.5386
3399AC004 | 33-I-1999 | 33 | 6630 | 0 | 45.2656 | 1999_08_30 | -93.7158 | Asphalt Cement |  | University of Minnesota | 03/24/2004 | 58-28 MnROAD, BI7 | PAV | 10 | 44.55 | 11630000 | 11450000 | 16320000 | 2000 | 1632000 | 499800 | 50245.8 | 3.0766 | 8.8 | 6418 | 10217.456 | 33734.1174 | 28086.6212
3399AC004 | 33-I-1999 | 33 | 6630 | 0 | 45.2656 | 1999_08_30 | -93.7158 | Asphalt Cement |  | University of Minnesota | 03/24/2004 | 58-28 MnROAD, BI7 | PAV | 10 | 44.51 | 11640000 | 11440000 | 16320000 | 2000 | 1632000 | 499900 | 50255.2 | 3.0772 | 8.8 | 6420.4 | 10221.277 | 33723.6763 | 28098.3011
3399AC004 | 33-I-1999 | 33 | 6630 | 0 | 45.2656 | 1999_08_30 | -93.7158 | Asphalt Cement |  | University of Minnesota | 03/24/2004 | 58-28 MnROAD, BI7 | PAV | 10 | 44.56 | 11620000 | 11440000 | 16310000 | 2000 | 1631000 | 499700 | 50238.9 | 3.078 | 8.8 | 6422.6 | 10224.779 | 33747.2762 | 28081.6339
3399AC004 | 33-I-1999 | 33 | 6630 | 0 | 45.2656 | 1999_08_30 | -93.7158 | Asphalt Cement |  | University of Minnesota | 03/24/2004 | 58-28 MnROAD, BI7 | PAV | 10 | 44.51 | 11640000 | 11440000 | 16320000 | 2000 | 1632000 | 499900 | 50258.1 | 3.0779 | 8.8 | 6425 | 10228.6 | 33723.6763 | 28104.27
3399AC004 | 33-I-1999 | 33 | 6630 | 0 | 45.2656 | 1999_08_30 | -93.7158 | Asphalt Cement |  | University of Minnesota | 03/24/2004 | 58-28 MnROAD, BI7 | PAV | 10 | 44.57 | 11620000 | 11440000 | 16310000 | 2000 | 1631000 | 499700 | 50239.8 | 3.0787 | 8.8 | 6427.3 | 10232.262 | 33753.2569 | 28082.6224
3399AC004 | 33-I-1999 | 33 | 6630 | 0 | 45.2656 | 1999_08_30 | -93.7158 | Asphalt Cement |  | University of Minnesota | 03/24/2004 | 58-28 MnROAD, BI7 | PAV | 10 | 44.52 | 11630000 | 11440000 | 16310000 | 2000 | 1631000 | 499900 | 50250.5 | 3.0785 | 8.8 | 6429.8 | 10236.242 | 33750.3436 | 28088.0295
3399AC004 | 33-I-1999 | 33 | 6630 | 0 | 45.2656 | 1999_08_30 | -93.7158 | Asphalt Cement |  | University of Minnesota | 03/24/2004 | 58-28 MnROAD, BI7 | PAV | 10 | 44.57 | 11610000 | 11440000 | 16300000 | 2000 | 1630000 | 499700 | 50234.6 | 3.0804 | 8.8 | 6432 | 10239.744 | 33773.9644 | 28071.3667
3399AC004 | 33-I-1999 | 33 | 6630 | 0 | 45.2656 | 1999_08_30 | -93.7158 | Asphalt Cement |  | University of Minnesota | 03/24/2004 | 58-28 MnROAD, BI7 | PAV | 10 | 44.53 | 11630000 | 11440000 | 16310000 | 2000 | 1631000 | 500000 | 50261.9 | 3.0792 | 8.8 | 6434.5 | 10243.724 | 33769.8397 | 28077.778
3399AC004 | 33-I-1999 | 33 | 6630 | 0 | 45.2656 | 1999_08_30 | -93.7158 | Asphalt Cement |  | University of Minnesota | 03/24/2004 | 58-28 MnROAD, BI7 | PAV | 10 | 44.57 | 11610000 | 11430000 | 16290000 | 2000 | 1629000 | 499700 | 50233.9 | 3.0811 | 8.8 | 6436.7 | 10247.226 | 33794.6974 | 28060.1059
3399AC004 | 33-I-1999 | 33 | 6630 | 0 | 45.2656 | 1999_08_30 | -93.7158 | Asphalt Cement |  | University of Minnesota | 03/24/2004 | 58-28 MnROAD, BI7 | PAV | 10 | 44.53 | 11620000 | 11440000 | 16310000 | 2000 | 1631000 | 500000 | 50262.8 | 3.0798 | 8.8 | 6439 | 10250.888 | 33769.8397 | 28083.7436
3399AC004 | 33-I-1999 | 33 | 6630 | 0 | 45.2656 | 1999_08_30 | -93.7158 | Asphalt Cement |  | University of Minnesota | 03/24/2004 | 58-28 MnROAD, BI7 | PAV | 10 | 44.57 | 11600000 | 11430000 | 16280000 | 2000 | 1628000 | 499700 | 50236 | 3.0826 | 8.8 | 6441.5 | 10254.868 | 33815.4558 | 28048.8392
3399AC004 | 33-I-1999 | 33 | 6630 | 0 | 45.2656 | 1999_08_30 | -93.7158 | Asphalt Cement |  | University of Minnesota | 03/24/2004 | 58-28 MnROAD, BI7 | PAV | 10 | 44.54 | 11610000 | 11430000 | 16290000 | 2000 | 1629000 | 500000 | 50262.8 | 3.0823 | 8.8 | 6443.9 | 10258.689 | 33817.2988 | 28050.291
3399AC004 | 33-I-1999 | 33 | 6630 | 0 | 45.2656 | 1999_08_30 | -93.7158 | Asphalt Cement |  | University of Minnesota | 03/24/2004 | 58-28 MnROAD, BI7 | PAV | 10 | 44.57 | 11600000 | 11430000 | 16280000 | 2000 | 1628000 | 499700 | 50236.1 | 3.0831 | 8.8 | 6446.1 | 10262.191 | 33815.4558 | 28054.7999
3399AC004 | 33-I-1999 | 33 | 6630 | 0 | 45.2656 | 1999_08_30 | -93.7158 | Asphalt Cement |  | University of Minnesota | 03/24/2004 | 58-28 MnROAD, BI7 | PAV | 10 | 44.54 | 11610000 | 11430000 | 16290000 | 2000 | 1629000 | 500000 | 50262.9 | 3.0832 | 8.8 | 6448.5 | 10266.012 | 33817.2988 | 28056.2518
3399AC004 | 33-I-1999 | 33 | 6630 | 0 | 45.2656 | 1999_08_30 | -93.7158 | Asphalt Cement |  | University of Minnesota | 03/24/2004 | 58-28 MnROAD, BI7 | PAV | 10 | 44.57 | 11600000 | 11420000 | 16280000 | 2000 | 1628000 | 499800 | 50242.3 | 3.0839 | 8.8 | 6450.8 | 10269.674 | 33828.9914 | 28049.5343
3399AC004 | 33-I-1999 | 33 | 6630 | 0 | 45.2656 | 1999_08_30 | -93.7158 | Asphalt Cement |  | University of Minnesota | 03/24/2004 | 58-28 MnROAD, BI7 | PAV | 10 | 43.78 | 12500000 | 11980000 | 17310000 | 2000 | 1731000 | 499900 | 50259 | 2.9011 | 8.8 | 5766 | 9179.472 | 31380.2847 | 29327.2309
3399AC004 | 33-I-1999 | 33 | 6630 | 0 | 45.2656 | 1999_08_30 | -93.7158 | Asphalt Cement |  | University of Minnesota | 03/24/2004 | 58-28 MnROAD, BI7 | PAV | 10 | 43.82 | 12490000 | 11990000 | 17310000 | 2000 | 1731000 | 499700 | 50237.9 | 2.9006 | 8.8 | 5769 | 9184.248 | 31378.0155 | 29332.4297
3399AC004 | 33-I-1999 | 33 | 6630 | 0 | 45.2656 | 1999_08_30 | -93.7158 | Asphalt Cement |  | University of Minnesota | 03/24/2004 | 58-28 MnROAD, BI7 | PAV | 10 | 40.96 | 16260000 | 14110000 | 21530000 | 2000 | 2153000 | 499900 | 50254.1 | 2.3348 | 8.8 | 2766 | 4403.472 | 23903.748 | 33774.5422
3399AC004 | 33-I-1999 | 33 | 6630 | 0 | 45.2656 | 1999_08_30 | -93.7158 | Asphalt Cement |  | University of Minnesota | 03/24/2004 | 58-28 MnROAD, BI7 | PAV | 10 | 40.95 | 16250000 | 14100000 | 21520000 | 2000 | 2152000 | 499900 | 50258.2 | 2.3363 | 8.8 | 2768 | 4406.656 | 23910.047 | 33769.047
3399AC004 | 33-I-1999 | 33 | 6630 | 0 | 45.2656 | 1999_08_30 | -93.7158 | Asphalt Cement |  | University of Minnesota | 03/24/2004 | 58-28 MnROAD, BI7 | PAV | 10 | 40.98 | 16240000 | 14110000 | 21520000 | 2000 | 2152000 | 499800 | 50242.9 | 2.3359 | 8.8 | 2770 | 4409.84 | 23914.9001 | 33765.5957
3399AC004 | 33-I-1999 | 33 | 6630 | 0 | 45.2656 | 1999_08_30 | -93.7158 | Asphalt Cement |  | University of Minnesota | 03/24/2004 | 58-28 MnROAD, BI7 | PAV | 10 | 40.95 | 16250000 | 14100000 | 21520000 | 2000 | 2152000 | 500000 | 50265.7 | 2.3367 | 8.8 | 2773 | 4414.616 | 23919.6139 | 33762.3441
3399AC004 | 33-I-1999 | 33 | 6630 | 0 | 45.2656 | 1999_08_30 | -93.7158 | Asphalt Cement |  | University of Minnesota | 03/24/2004 | 58-28 MnROAD, BI7 | PAV | 10 | 40.98 | 16230000 | 14090000 | 21490000 | 2000 | 2149000 | 499700 | 50238.9 | 2.3381 | 8.8 | 2775 | 4417.8 | 23938.7031 | 33738.8208
3399AC004 | 33-I-1999 | 33 | 6630 | 0 | 45.2656 | 1999_08_30 | -93.7158 | Asphalt Cement |  | University of Minnesota | 03/24/2004 | 58-28 MnROAD, BI7 | PAV | 10 | 40.95 | 16250000 | 14100000 | 21510000 | 2000 | 2151000 | 500000 | 50266.2 | 2.3375 | 8.8 | 2777 | 4420.984 | 23930.7341 | 33753.4577
3399AC004 | 33-I-1999 | 33 | 6630 | 0 | 45.2656 | 1999_08_30 | -93.7158 | Asphalt Cement |  | University of Minnesota | 03/24/2004 | 58-28 MnROAD, BI7 | PAV | 10 | 40.98 | 16220000 | 14090000 | 21480000 | 2000 | 2148000 | 499700 | 50238.5 | 2.3394 | 8.8 | 2780 | 4425.76 | 23949.8478 | 33729.9191
3399AC004 | 33-I-1999 | 33 | 6630 | 0 | 45.2656 | 1999_08_30 | -93.7158 | Asphalt Cement |  | University of Minnesota | 03/24/2004 | 58-28 MnROAD, BI7 | PAV | 10 | 40.95 | 16240000 | 14090000 | 21500000 | 2000 | 2150000 | 500000 | 50266.8 | 2.3382 | 8.8 | 2782 | 4428.944 | 23941.8647 | 33744.567
3399AC004 | 33-I-1999 | 33 | 6630 | 0 | 45.2656 | 1999_08_30 | -93.7158 | Asphalt Cement |  | University of Minnesota | 03/24/2004 | 58-28 MnROAD, BI7 | PAV | 10 | 40.96 | 16210000 | 14070000 | 21470000 | 2000 | 2147000 | 499900 | 50251.5 | 2.3414 | 8.8 | 2784 | 4432.128 | 23970.5493 | 33707.584
3399AC004 | 33-I-1999 | 33 | 6630 | 0 | 45.2656 | 1999_08_30 | -93.7158 | Asphalt Cement |  | University of Minnesota | 03/24/2004 | 58-28 MnROAD, BI7 | PAV | 10 | 40.98 | 16230000 | 14100000 | 21500000 | 2000 | 2150000 | 499900 | 50257.8 | 2.3381 | 8.8 | 2787 | 4436.904 | 23946.7262 | 33744.5185
3399AC004 | 33-I-1999 | 33 | 6630 | 0 | 45.2656 | 1999_08_30 | -93.7158 | Asphalt Cement |  | University of Minnesota | 03/24/2004 | 58-28 MnROAD, BI7 | PAV | 10 | 40.96 | 16210000 | 14070000 | 21460000 | 2000 | 2146000 | 499900 | 50258.1 | 2.3423 | 8.8 | 2789 | 4440.088 | 23981.7192 | 33698.6777
3399AC004 | 33-I-1999 | 33 | 6630 | 0 | 45.2656 | 1999_08_30 | -93.7158 | Asphalt Cement |  | University of Minnesota | 03/24/2004 | 58-28 MnROAD, BI7 | PAV | 10 | 41.27 | 15760000 | 13830000 | 20970000 | 2000 | 2097000 | 500000 | 50266.5 | 2.3972 | 8.8 | 3179 | 5060.968 | 24704.5819 | 33266.047
3399AC004 | 33-I-1999 | 33 | 6630 | 0 | 45.2656 | 1999_08_30 | -93.7158 | Asphalt Cement |  | University of Minnesota | 03/24/2004 | 58-28 MnROAD, BI7 | PAV | 10 | 41.32 | 15730000 | 13830000 | 20950000 | 2000 | 2095000 | 499800 | 50246.8 | 2.3989 | 8.8 | 3182 | 5065.744 | 24732.9478 | 33231.26
3399AC004 | 33-I-1999 | 33 | 6630 | 0 | 45.2656 | 1999_08_30 | -93.7158 | Asphalt Cement |  | University of Minnesota | 03/24/2004 | 58-28 MnROAD, BI7 | PAV | 10 | 41.27 | 15750000 | 13820000 | 20960000 | 2000 | 2096000 | 500000 | 50263.2 | 2.3986 | 8.8 | 3184 | 5068.928 | 24716.3684 | 33256.9191
3399AC004 | 33-I-1999 | 33 | 6630 | 0 | 45.2656 | 1999_08_30 | -93.7158 | Asphalt Cement |  | University of Minnesota | 03/24/2004 | 58-28 MnROAD, BI7 | PAV | 10 | 41.32 | 15720000 | 13820000 | 20930000 | 2000 | 2093000 | 499700 | 50237.7 | 2.4011 | 8.8 | 3187 | 5073.704 | 24746.6762 | 33219.553
3399AC004 | 33-I-1999 | 33 | 6630 | 0 | 45.2656 | 1999_08_30 | -93.7158 | Asphalt Cement |  | University of Minnesota | 03/24/2004 | 58-28 MnROAD, BI7 | PAV | 10 | 41.28 | 15740000 | 13820000 | 20950000 | 2000 | 2095000 | 500000 | 50266.5 | 2.4001 | 8.8 | 3189 | 5076.888 | 24733.0837 | 33241.1764
3399AC004 | 33-I-1999 | 33 | 6630 | 0 | 45.2656 | 1999_08_30 | -93.7158 | Asphalt Cement |  | University of Minnesota | 03/24/2004 | 58-28 MnROAD, BI7 | PAV | 10 | 41.32 | 15690000 | 13800000 | 20900000 | 2000 | 2090000 | 499700 | 50238.4 | 2.4045 | 8.8 | 3191 | 5080.072 | 24782.1977 | 33178.6595
3399AC004 | 33-I-1999 | 33 | 6630 | 0 | 45.2656 | 1999_08_30 | -93.7158 | Asphalt Cement |  | University of Minnesota | 03/24/2004 | 58-28 MnROAD, BI7 | PAV | 10 | 41.3 | 15720000 | 13810000 | 20930000 | 2000 | 2093000 | 500000 | 50263.3 | 2.4026 | 8.8 | 3193 | 5083.256 | 24766.5599 | 33202.973
3399AC004 | 33-I-1999 | 33 | 6630 | 0 | 45.2656 | 1999_08_30 | -93.7158 | Asphalt Cement |  | University of Minnesota | 03/24/2004 | 58-28 MnROAD, BI7 | PAV | 10 | 41.32 | 15690000 | 13800000 | 20890000 | 2000 | 2089000 | 499700 | 50240.1 | 2.4052 | 8.8 | 3196 | 5088.032 | 24794.0609 | 33169.5058
3399AC004 | 33-I-1999 | 33 | 6630 | 0 | 45.2656 | 1999_08_30 | -93.7158 | Asphalt Cement |  | University of Minnesota | 03/24/2004 | 58-28 MnROAD, BI7 | PAV | 10 | 41.31 | 15710000 | 13800000 | 20910000 | 2000 | 2091000 | 500000 | 50261.9 | 2.4041 | 8.8 | 3198 | 5091.216 | 24795.1732 | 33171.3797
3399AC004 | 33-I-1999 | 33 | 6630 | 0 | 45.2656 | 1999_08_30 | -93.7158 | Asphalt Cement |  | University of Minnesota | 03/24/2004 | 58-28 MnROAD, BI7 | PAV | 10 | 41.33 | 15680000 | 13790000 | 20880000 | 2000 | 2088000 | 499800 | 50240.5 | 2.4061 | 8.8 | 3201 | 5095.992 | 24820.791 | 33140.502
3399AC004 | 33-I-1999 | 33 | 6630 | 0 | 45.2656 | 1999_08_30 | -93.7158 | Asphalt Cement |  | University of Minnesota | 03/24/2004 | 58-28 MnROAD, BI7 | PAV | 10 | 41.32 | 15700000 | 13800000 | 20900000 | 2000 | 2090000 | 500000 | 50261.5 | 2.4055 | 8.8 | 3203 | 5099.176 | 24811.9631 | 33155.6538
3399AC004 | 33-I-1999 | 33 | 6630 | 0 | 45.2656 | 1999_08_30 | -93.7158 | Asphalt Cement |  | University of Minnesota | 03/24/2004 | 58-28 MnROAD, BI7 | PAV | 10 | 41.33 | 15690000 | 13800000 | 20890000 | 2000 | 2089000 | 499800 | 50245.3 | 2.4057 | 8.8 | 3205 | 5102.36 | 24808.9094 | 33163.0956
3399AC004 | 33-I-1999 | 33 | 6630 | 0 | 45.2656 | 1999_08_30 | -93.7158 | Asphalt Cement |  | University of Minnesota | 03/24/2004 | 58-28 MnROAD, BI7 | PAV | 10 | 41.33 | 15690000 | 13800000 | 20900000 | 2000 | 2090000 | 499900 | 50260 | 2.4057 | 8.8 | 3208 | 5107.136 | 24806.9628 | 33169.0595
3399AC004 | 33-I-1999 | 33 | 6630 | 0 | 45.2656 | 1999_08_30 | -93.7158 | Asphalt Cement |  | University of Minnesota | 03/24/2004 | 58-28 MnROAD, BI7 | PAV | 10 | 41.34 | 15670000 | 13790000 | 20880000 | 2000 | 2088000 | 499800 | 50241.8 | 2.4069 | 8.8 | 3210 | 5110.32 | 24825.7165 | 33147.3626
3399AC004 | 33-I-1999 | 33 | 6630 | 0 | 45.2656 | 1999_08_30 | -93.7158 | Asphalt Cement |  | University of Minnesota | 03/24/2004 | 58-28 MnROAD, BI7 | PAV | 10 | 41.35 | 15660000 | 13780000 | 20870000 | 2000 | 2087000 | 499900 | 50251.7 | 2.4089 | 8.8 | 3212 | 5113.504 | 24852.481 | 33115.0225
3399AC004 | 33-I-1999 | 33 | 6630 | 0 | 45.2656 | 1999_08_30 | -93.7158 | Asphalt Cement |  | University of Minnesota | 03/24/2004 | 58-28 MnROAD, BI7 | PAV | 10 | 41.32 | 15670000 | 13780000 | 20860000 | 2000 | 2086000 | 499900 | 50255.1 | 2.4091 | 8.8 | 3215 | 5118.28 | 24849.5984 | 33122.2221
3399AC004 | 33-I-1999 | 33 | 6630 | 0 | 45.2656 | 1999_08_30 | -93.7158 | Asphalt Cement |  | University of Minnesota | 03/24/2004 | 58-28 MnROAD, BI7 | PAV | 10 | 41.36 | 15650000 | 13780000 | 20860000 | 2000 | 2086000 | 499800 | 50249 | 2.4098 | 8.8 | 3217 | 5121.464 | 24859.3769 | 33112.5506
3399AC004 | 33-I-1999 | 33 | 6630 | 0 | 45.2656 | 1999_08_30 | -93.7158 | Asphalt Cement |  | University of Minnesota | 03/24/2004 | 58-28 MnROAD, BI7 | PAV | 10 | 41.32 | 15680000 | 13780000 | 20870000 | 2000 | 2087000 | 500000 | 50265.7 | 2.4085 | 8.8 | 3219 | 5124.648 | 24847.6296 | 33131.5645
3399AC004 | 33-I-1999 | 33 | 6630 | 0 | 45.2656 | 1999_08_30 | -93.7158 | Asphalt Cement |  | University of Minnesota | 03/24/2004 | 58-28 MnROAD, BI7 | PAV | 10 | 41.35 | 15650000 | 13780000 | 20850000 | 2000 | 2085000 | 499700 | 50238.1 | 2.4095 | 8.8 | 3222 | 5129.424 | 24856.4192 | 33123.2062
3399AC004 | 33-I-1999 | 33 | 6630 | 0 | 45.2656 | 1999_08_30 | -93.7158 | Asphalt Cement |  | University of Minnesota | 03/24/2004 | 58-28 MnROAD, BI7 | PAV | 10 | 41.33 | 15680000 | 13790000 | 20890000 | 2000 | 2089000 | 500000 | 50263.9 | 2.4071 | 8.8 | 3224 | 5132.608 | 24828.7684 | 33163.4557
3399AC004 | 33-I-1999 | 33 | 6630 | 0 | 45.2656 | 1999_08_30 | -93.7158 | Asphalt Cement |  | University of Minnesota | 03/24/2004 | 58-28 MnROAD, BI7 | PAV | 10 | 44.31 | 11900000 | 11610000 | 16630000 | 2000 | 1663000 | 499700 | 50234.3 | 3.0194 | 8.8 | 6227.5 | 9914.18 | 32950.9332 | 28511.4529
3399AC004 | 33-I-1999 | 33 | 6630 | 0 | 45.2656 | 1999_08_30 | -93.7158 | Asphalt Cement |  | University of Minnesota | 03/24/2004 | 58-28 MnROAD, BI7 | PAV | 10 | 44.26 | 11920000 | 11610000 | 16640000 | 2000 | 1664000 | 500000 | 50261.9 | 3.0188 | 8.8 | 6229.9 | 9918.001 | 32941.1975 | 28522.8958
3399AC004 | 33-I-1999 | 33 | 6630 | 0 | 45.2656 | 1999_08_30 | -93.7158 | Asphalt Cement |  | University of Minnesota | 03/24/2004 | 58-28 MnROAD, BI7 | PAV | 10 | 44.31 | 11890000 | 11610000 | 16620000 | 2000 | 1662000 | 499700 | 50234.9 | 3.0212 | 8.8 | 6232.2 | 9921.662 | 32970.7592 | 28500.3359
3399AC004 | 33-I-1999 | 33 | 6630 | 0 | 45.2656 | 1999_08_30 | -93.7158 | Asphalt Cement |  | University of Minnesota | 03/24/2004 | 58-28 MnROAD, BI7 | PAV | 10 | 44.27 | 11910000 | 11610000 | 16630000 | 2000 | 1663000 | 500000 | 50263.2 | 3.0202 | 8.8 | 6234.6 | 9925.483 | 32966.9086 | 28506.68
3399AC004 | 33-I-1999 | 33 | 6630 | 0 | 45.2656 | 1999_08_30 | -93.7158 | Asphalt Cement |  | University of Minnesota | 03/24/2004 | 58-28 MnROAD, BI7 | PAV | 10 | 44.32 | 11880000 | 11610000 | 16610000 | 2000 | 1661000 | 499700 | 50237.5 | 3.0224 | 8.8 | 6237 | 9929.304 | 32996.507 | 28484.1219
3399AC004 | 33-I-1999 | 33 | 6630 | 0 | 45.2656 | 1999_08_30 | -93.7158 | Asphalt Cement |  | University of Minnesota | 03/24/2004 | 58-28 MnROAD, BI7 | PAV | 10 | 44.27 | 11900000 | 11600000 | 16620000 | 2000 | 1662000 | 499900 | 50255.2 | 3.0214 | 8.8 | 6239.3 | 9932.966 | 32973.5509 | 28506.9674
3399AC004 | 33-I-1999 | 33 | 6630 | 0 | 45.2656 | 1999_08_30 | -93.7158 | Asphalt Cement |  | University of Minnesota | 03/24/2004 | 58-28 MnROAD, BI7 | PAV | 10 | 44.31 | 11890000 | 11610000 | 16620000 | 2000 | 1662000 | 499900 | 50251.8 | 3.0221 | 8.8 | 6241.8 | 9936.946 | 32997.157 | 28489.5872
3399AC004 | 33-I-1999 | 33 | 6630 | 0 | 45.2656 | 1999_08_30 | -93.7158 | Asphalt Cement |  | University of Minnesota | 03/24/2004 | 58-28 MnROAD, BI7 | PAV | 10 | 44.28 | 11900000 | 11600000 | 16620000 | 2000 | 1662000 | 499800 | 50247 | 3.0218 | 8.8 | 6244.1 | 9940.607 | 32966.2608 | 28519.3033
3399AC004 | 33-I-1999 | 33 | 6630 | 0 | 45.2656 | 1999_08_30 | -93.7158 | Asphalt Cement |  | University of Minnesota | 03/24/2004 | 58-28 MnROAD, BI7 | PAV | 10 | 44.32 | 11880000 | 11610000 | 16610000 | 2000 | 1661000 | 499800 | 50250.2 | 3.0228 | 8.8 | 6246.4 | 9944.269 | 33009.7149 | 28484.7736
3399AC004 | 33-I-1999 | 33 | 6630 | 0 | 45.2656 | 1999_08_30 | -93.7158 | Asphalt Cement |  | University of Minnesota | 03/24/2004 | 58-28 MnROAD, BI7 | PAV | 10 | 44.29 | 11890000 | 11600000 | 16610000 | 2000 | 1661000 | 499800 | 50243.3 | 3.0229 | 8.8 | 6248.8 | 9948.09 | 32992.0113 | 28503.0727
3399AC004 | 33-I-1999 | 33 | 6630 | 0 | 45.2656 | 1999_08_30 | -93.7158 | Asphalt Cement |  | University of Minnesota | 03/24/2004 | 58-28 MnROAD, BI7 | PAV | 10 | 44.34 | 11870000 | 11600000 | 16600000 | 2000 | 1660000 | 499800 | 50244.4 | 3.0241 | 8.8 | 6251.2 | 9951.91 | 33041.4047 | 28463.475
3399AC004 | 33-I-1999 | 33 | 6630 | 0 | 45.2656 | 1999_08_30 | -93.7158 | Asphalt Cement |  | University of Minnesota | 03/24/2004 | 58-28 MnROAD, BI7 | PAV | 10 | 44.29 | 11880000 | 11590000 | 16600000 | 2000 | 1660000 | 499800 | 50250.3 | 3.0253 | 8.8 | 6253.5 | 9955.572 | 33011.886 | 28491.9402
3399AC004 | 33-I-1999 | 33 | 6630 | 0 | 45.2656 | 1999_08_30 | -93.7158 | Asphalt Cement |  | University of Minnesota | 03/24/2004 | 58-28 MnROAD, BI7 | PAV | 10 | 44.35 | 11870000 | 11600000 | 16600000 | 2000 | 1660000 | 499800 | 50242.1 | 3.0251 | 8.8 | 6255.8 | 9959.234 | 33047.3054 | 28464.4144
3399AC004 | 33-I-1999 | 33 | 6630 | 0 | 45.2656 | 1999_08_30 | -93.7158 | Asphalt Cement |  | University of Minnesota | 03/24/2004 | 58-28 MnROAD, BI7 | PAV | 10 | 44.29 | 11880000 | 11590000 | 16600000 | 2000 | 1660000 | 499900 | 50255.9 | 3.0262 | 8.8 | 6258.1 | 9962.895 | 33025.0973 | 28486.5689
3399AC004 | 33-I-1999 | 33 | 6630 | 0 | 45.2656 | 1999_08_30 | -93.7158 | Asphalt Cement |  | University of Minnesota | 03/24/2004 | 58-28 MnROAD, BI7 | PAV | 10 | 44.35 | 11860000 | 11590000 | 16580000 | 2000 | 1658000 | 499700 | 50235.8 | 3.0275 | 8.8 | 6260.6 | 9966.875 | 33073.9306 | 28447.5187
3399AC004 | 33-I-1999 | 33 | 6630 | 0 | 45.2656 | 1999_08_30 | -93.7158 | Asphalt Cement |  | University of Minnesota | 03/24/2004 | 58-28 MnROAD, BI7 | PAV | 10 | 44.3 | 11860000 | 11580000 | 16580000 | 2000 | 1658000 | 499900 | 50250.9 | 3.0294 | 8.8 | 6262.9 | 9970.537 | 33070.8499 | 28453.1795
3399AC004 | 33-I-1999 | 33 | 6630 | 0 | 45.2656 | 1999_08_30 | -93.7158 | Asphalt Cement |  | University of Minnesota | 03/24/2004 | 58-28 MnROAD, BI7 | PAV | 10 | 44.36 | 11860000 | 11600000 | 16580000 | 2000 | 1658000 | 499800 | 50244.6 | 3.0274 | 8.8 | 6265.2 | 9974.198 | 33093.0763 | 28437.0787
3399AC004 | 33-I-1999 | 33 | 6630 | 0 | 45.2656 | 1999_08_30 | -93.7158 | Asphalt Cement |  | University of Minnesota | 03/24/2004 | 58-28 MnROAD, BI7 | PAV | 10 | 44.31 | 11860000 | 11580000 | 16580000 | 2000 | 1658000 | 499900 | 50251.3 | 3.0292 | 8.8 | 6267.6 | 9978.019 | 33076.7641 | 28454.1135
3399AC004 | 33-I-1999 | 33 | 6630 | 0 | 45.2656 | 1999_08_30 | -93.7158 | Asphalt Cement |  | University of Minnesota | 03/24/2004 | 58-28 MnROAD, BI7 | PAV | 10 | 44.37 | 11840000 | 11580000 | 16570000 | 2000 | 1657000 | 499700 | 50237.8 | 3.0302 | 8.8 | 6269.9 | 9981.681 | 33105.7058 | 28432.2471
3399AC004 | 33-I-1999 | 33 | 6630 | 0 | 45.2656 | 1999_08_30 | -93.7158 | Asphalt Cement |  | University of Minnesota | 03/24/2004 | 58-28 MnROAD, BI7 | PAV | 10 | 44.36 | 11830000 | 11570000 | 16550000 | 2000 | 1655000 | 499700 | 50235.2 | 3.0326 | 8.8 | 6273.1 | 9986.775 | 33139.7985 | 28406.0041
3399AC004 | 33-I-1999 | 33 | 6630 | 0 | 45.2656 | 1999_08_30 | -93.7158 | Asphalt Cement |  | University of Minnesota | 03/24/2004 | 58-28 MnROAD, BI7 | PAV | 10 | 44.35 | 11850000 | 11580000 | 16560000 | 2000 | 1656000 | 500000 | 50261 | 3.032 | 8.8 | 6275.3 | 9990.278 | 33153.6474 | 28397.1454
3399AC004 | 33-I-1999 | 33 | 6630 | 0 | 45.2656 | 1999_08_30 | -93.7158 | Asphalt Cement |  | University of Minnesota | 03/24/2004 | 58-28 MnROAD, BI7 | PAV | 10 | 44.37 | 11830000 | 11570000 | 16550000 | 2000 | 1655000 | 499700 | 50236.8 | 3.0341 | 8.8 | 6277.8 | 9994.258 | 33145.7127 | 28406.9503
3399AC004 | 33-I-1999 | 33 | 6630 | 0 | 45.2656 | 1999_08_30 | -93.7158 | Asphalt Cement |  | University of Minnesota | 03/24/2004 | 58-28 MnROAD, BI7 | PAV | 10 | 44.35 | 11840000 | 11570000 | 16560000 | 2000 | 1656000 | 500000 | 50261.7 | 3.0334 | 8.8 | 6280.1 | 9997.919 | 33153.6474 | 28403.159
3399AC004 | 33-I-1999 | 33 | 6630 | 0 | 45.2656 | 1999_08_30 | -93.7158 | Asphalt Cement |  | University of Minnesota | 03/24/2004 | 58-28 MnROAD, BI7 | PAV | 10 | 44.36 | 11830000 | 11570000 | 16550000 | 2000 | 1655000 | 499700 | 50239.2 | 3.0338 | 8.8 | 6282.5 | 10001.74 | 33139.7985 | 28418.0362
3399AC004 | 33-I-1999 | 33 | 6630 | 0 | 45.2656 | 1999_08_30 | -93.7158 | Asphalt Cement |  | University of Minnesota | 03/24/2004 | 58-28 MnROAD, BI7 | PAV | 10 | 44.35 | 11830000 | 11570000 | 16550000 | 2000 | 1655000 | 499900 | 50254.3 | 3.0342 | 8.8 | 6285.6 | 10006.675 | 33160.4117 | 28403.3781
3399AC004 | 33-I-1999 | 33 | 6630 | 0 | 45.2656 | 1999_08_30 | -93.7158 | Asphalt Cement |  | University of Minnesota | 03/24/2004 | 58-28 MnROAD, BI7 | PAV | 10 | 44.39 | 11830000 | 11580000 | 16550000 | 2000 | 1655000 | 499800 | 50240.8 | 3.0332 | 8.8 | 6287.8 | 10010.178 | 33170.8103 | 28397.4803
3399AC004 | 33-I-1999 | 33 | 6630 | 0 | 45.2656 | 1999_08_30 | -93.7158 | Asphalt Cement |  | University of Minnesota | 03/24/2004 | 58-28 MnROAD, BI7 | PAV | 10 | 44.35 | 11830000 | 11570000 | 16540000 | 2000 | 1654000 | 499900 | 50255.1 | 3.0355 | 8.8 | 6290.3 | 10014.158 | 33180.4603 | 28392.2277
3399AC004 | 33-I-1999 | 33 | 6630 | 0 | 45.2656 | 1999_08_30 | -93.7158 | Asphalt Cement |  | University of Minnesota | 03/24/2004 | 58-28 MnROAD, BI7 | PAV | 10 | 44.39 | 11820000 | 11570000 | 16540000 | 2000 | 1654000 | 499700 | 50237.5 | 3.0347 | 8.8 | 6292.5 | 10017.66 | 33177.5849 | 28397.6946
3399AC004 | 33-I-1999 | 33 | 6630 | 0 | 45.2656 | 1999_08_30 | -93.7158 | Asphalt Cement |  | University of Minnesota | 03/24/2004 | 58-28 MnROAD, BI7 | PAV | 10 | 44.36 | 11830000 | 11570000 | 16540000 | 2000 | 1654000 | 499900 | 50254.9 | 3.0354 | 8.8 | 6295 | 10021.64 | 33186.3838 | 28393.1717
3399AC004 | 33-I-1999 | 33 | 6630 | 0 | 45.2656 | 1999_08_30 | -93.7158 | Asphalt Cement |  | University of Minnesota | 03/24/2004 | 58-28 MnROAD, BI7 | PAV | 10 | 44.35 | 11820000 | 11560000 | 16540000 | 2000 | 1654000 | 500000 | 50260.8 | 3.0374 | 8.8 | 6298.1 | 10026.575 | 33193.7365 | 28389.8887
3399AC004 | 33-I-1999 | 33 | 6630 | 0 | 45.2656 | 1999_08_30 | -93.7158 | Asphalt Cement |  | University of Minnesota | 03/24/2004 | 58-28 MnROAD, BI7 | PAV | 10 | 44.41 | 11800000 | 11560000 | 16520000 | 2000 | 1652000 | 499700 | 50238.8 | 3.0396 | 8.8 | 6300.5 | 10030.396 | 33229.5942 | 28362.2571
3399AC004 | 33-I-1999 | 33 | 6630 | 0 | 45.2656 | 1999_08_30 | -93.7158 | Asphalt Cement |  | University of Minnesota | 03/24/2004 | 58-28 MnROAD, BI7 | PAV | 10 | 44.37 | 11810000 | 11550000 | 16510000 | 2000 | 1651000 | 499900 | 50257.4 | 3.0413 | 8.8 | 6302.8 | 10034.058 | 33252.6194 | 28345.6212
3399AC004 | 33-I-1999 | 33 | 6630 | 0 | 45.2656 | 1999_08_30 | -93.7158 | Asphalt Cement |  | University of Minnesota | 03/24/2004 | 58-28 MnROAD, BI7 | PAV | 10 | 44.42 | 11780000 | 11550000 | 16500000 | 2000 | 1650000 | 499700 | 50238.1 | 3.0432 | 8.8 | 6305.2 | 10037.878 | 33275.7995 | 28328.8767
3399AC004 | 33-I-1999 | 33 | 6630 | 0 | 45.2656 | 1999_08_30 | -93.7158 | Asphalt Cement |  | University of Minnesota | 03/24/2004 | 58-28 MnROAD, BI7 | PAV | 10 | 44.37 | 11800000 | 11540000 | 16500000 | 2000 | 1650000 | 499900 | 50255.7 | 3.0429 | 8.8 | 6307.6 | 10041.699 | 33272.7725 | 28334.4561
3399AC004 | 33-I-1999 | 33 | 6630 | 0 | 45.2656 | 1999_08_30 | -93.7158 | Asphalt Cement |  | University of Minnesota | 03/24/2004 | 58-28 MnROAD, BI7 | PAV | 10 | 44.43 | 11780000 | 11550000 | 16500000 | 2000 | 1650000 | 499800 | 50243.8 | 3.0431 | 8.8 | 6309.9 | 10045.361 | 33295.0475 | 28318.5004
3399AC004 | 33-I-1999 | 33 | 6630 | 0 | 45.2656 | 1999_08_30 | -93.7158 | Asphalt Cement |  | University of Minnesota | 03/24/2004 | 58-28 MnROAD, BI7 | PAV | 10 | 44.39 | 11790000 | 11540000 | 16500000 | 2000 | 1650000 | 499800 | 50242.7 | 3.0428 | 8.8 | 6312.3 | 10049.182 | 33271.3279 | 28341.6913
3399AC004 | 33-I-1999 | 33 | 6630 | 0 | 45.2656 | 1999_08_30 | -93.7158 | Asphalt Cement |  | University of Minnesota | 03/24/2004 | 58-28 MnROAD, BI7 | PAV | 10 | 44.41 | 11780000 | 11550000 | 16500000 | 2000 | 1650000 | 499900 | 50255.9 | 3.0439 | 8.8 | 6314.6 | 10052.843 | 33296.5097 | 28323.2581
3399AC004 | 33-I-1999 | 33 | 6630 | 0 | 45.2656 | 1999_08_30 | -93.7158 | Asphalt Cement |  | University of Minnesota | 03/24/2004 | 58-28 MnROAD, BI7 | PAV | 10 | 44.39 | 11790000 | 11540000 | 16490000 | 2000 | 1649000 | 499800 | 50241.9 | 3.0437 | 8.8 | 6317 | 10056.664 | 33291.5046 | 28330.5176
3399AC004 | 33-I-1999 | 33 | 6630 | 0 | 45.2656 | 1999_08_30 | -93.7158 | Asphalt Cement |  | University of Minnesota | 03/24/2004 | 58-28 MnROAD, BI7 | PAV | 10 | 44.44 | 11770000 | 11550000 | 16490000 | 2000 | 1649000 | 499800 | 50241.3 | 3.0444 | 8.8 | 6319.3 | 10060.326 | 33321.1695 | 28308.2954
3399AC004 | 33-I-1999 | 33 | 6630 | 0 | 45.2656 | 1999_08_30 | -93.7158 | Asphalt Cement |  | University of Minnesota | 03/24/2004 | 58-28 MnROAD, BI7 | PAV | 10 | 44.38 | 11790000 | 11530000 | 16490000 | 2000 | 1649000 | 499900 | 50255.6 | 3.045 | 8.8 | 6321.6 | 10063.987 | 33298.8895 | 28330.2379
3399AC004 | 33-I-1999 | 33 | 6630 | 0 | 45.2656 | 1999_08_30 | -93.7158 | Asphalt Cement |  | University of Minnesota | 03/24/2004 | 58-28 MnROAD, BI7 | PAV | 10 | 44.44 | 11760000 | 11530000 | 16470000 | 2000 | 1647000 | 499700 | 50234.3 | 3.0485 | 8.8 | 6324 | 10067.808 | 33348.2837 | 28291.2745
3399AC004 | 33-I-1999 | 33 | 6630 | 0 | 45.2656 | 1999_08_30 | -93.7158 | Asphalt Cement |  | University of Minnesota | 03/24/2004 | 58-28 MnROAD, BI7 | PAV | 10 | 44.4 | 11770000 | 11530000 | 16480000 | 2000 | 1648000 | 500000 | 50262.8 | 3.048 | 8.8 | 6326.3 | 10071.47 | 33344.3145 | 28297.6417
3399AC004 | 33-I-1999 | 33 | 6630 | 0 | 45.2656 | 1999_08_30 | -93.7158 | Asphalt Cement |  | University of Minnesota | 03/24/2004 | 58-28 MnROAD, BI7 | PAV | 10 | 44.45 | 11740000 | 11520000 | 16450000 | 2000 | 1645000 | 499700 | 50234.1 | 3.0524 | 8.8 | 6328.7 | 10075.29 | 33394.7707 | 28257.8825
3399AC004 | 33-I-1999 | 33 | 6630 | 0 | 45.2656 | 1999_08_30 | -93.7158 | Asphalt Cement |  | University of Minnesota | 03/24/2004 | 58-28 MnROAD, BI7 | PAV | 10 | 44.41 | 11760000 | 11520000 | 16460000 | 2000 | 1646000 | 500000 | 50262.6 | 3.0516 | 8.8 | 6331 | 10078.952 | 33390.7796 | 28264.2572
3399AC004 | 33-I-1999 | 33 | 6630 | 0 | 45.2656 | 1999_08_30 | -93.7158 | Asphalt Cement |  | University of Minnesota | 03/24/2004 | 58-28 MnROAD, BI7 | PAV | 10 | 45.35 | 10710000 | 10840000 | 15240000 | 2000 | 1524000 | 499900 | 50259 | 3.2942 | 8.8 | 7027 | 11186.984 | 36648.2292 | 26576.8918
3399AC004 | 33-I-1999 | 33 | 6630 | 0 | 45.2656 | 1999_08_30 | -93.7158 | Asphalt Cement |  | University of Minnesota | 03/24/2004 | 58-28 MnROAD, BI7 | PAV | 10 | 45.36 | 10700000 | 10840000 | 15230000 | 2000 | 1523000 | 499700 | 50233.6 | 3.2941 | 8.8 | 7029 | 11190.168 | 36649.2717 | 26579.0039
3399AC004 | 33-I-1999 | 33 | 6630 | 0 | 45.2656 | 1999_08_30 | -93.7158 | Asphalt Cement |  | University of Minnesota | 03/24/2004 | 58-28 MnROAD, BI7 | PAV | 10 | 45.35 | 10700000 | 10830000 | 15230000 | 2000 | 1523000 | 500000 | 50261.7 | 3.2973 | 8.8 | 7031 | 11193.352 | 36686.9657 | 26554.5624
3399AC004 | 33-I-1999 | 33 | 6630 | 0 | 45.2656 | 1999_08_30 | -93.7158 | Asphalt Cement |  | University of Minnesota | 03/24/2004 | 58-28 MnROAD, BI7 | PAV | 10 | 38.79 | 19410000 | 15610000 | 24910000 | 2000 | 2491000 | 499800 | 50246.8 | 2.0191 | 8.8 | 462.3 | 735.982 | 19736.375 | 37116.91
3399AC004 | 33-I-1999 | 33 | 6630 | 0 | 45.2656 | 1999_08_30 | -93.7158 | Asphalt Cement |  | University of Minnesota | 03/24/2004 | 58-28 MnROAD, BI7 | PAV | 10 | 38.78 | 19430000 | 15610000 | 24920000 | 2000 | 2492000 | 499900 | 50257.4 | 2.0186 | 8.8 | 464.7 | 739.802 | 19732.0644 | 37128.6272
3399AC004 | 33-I-1999 | 33 | 6630 | 0 | 45.2656 | 1999_08_30 | -93.7158 | Asphalt Cement |  | University of Minnesota | 03/24/2004 | 58-28 MnROAD, BI7 | PAV | 10 | 38.8 | 19410000 | 15600000 | 24900000 | 2000 | 2490000 | 499800 | 50247.8 | 2.0196 | 8.8 | 467 | 743.464 | 19748.5885 | 37101.1669
3399AC004 | 33-I-1999 | 33 | 6630 | 0 | 45.2656 | 1999_08_30 | -93.7158 | Asphalt Cement |  | University of Minnesota | 03/24/2004 | 58-28 MnROAD, BI7 | PAV | 10 | 38.81 | 19400000 | 15610000 | 24900000 | 2000 | 2490000 | 499900 | 50252.6 | 2.02 | 8.8 | 469.4 | 747.285 | 19760.7803 | 37081.8819
3399AC004 | 33-I-1999 | 33 | 6630 | 0 | 45.2656 | 1999_08_30 | -93.7158 | Asphalt Cement |  | University of Minnesota | 03/24/2004 | 58-28 MnROAD, BI7 | PAV | 10 | 38.79 | 19390000 | 15590000 | 24880000 | 2000 | 2488000 | 500000 | 50265 | 2.022 | 8.8 | 471.6 | 750.787 | 19775.9906 | 37056.9652
3399AC004 | 33-I-1999 | 33 | 6630 | 0 | 45.2656 | 1999_08_30 | -93.7158 | Asphalt Cement |  | University of Minnesota | 03/24/2004 | 58-28 MnROAD, BI7 | PAV | 10 | 38.81 | 19370000 | 15580000 | 24860000 | 2000 | 2486000 | 499800 | 50241.1 | 2.0229 | 8.8 | 474 | 754.608 | 19784.6577 | 37044.3335
3399AC004 | 33-I-1999 | 33 | 6630 | 0 | 45.2656 | 1999_08_30 | -93.7158 | Asphalt Cement |  | University of Minnesota | 03/24/2004 | 58-28 MnROAD, BI7 | PAV | 10 | 38.81 | 19390000 | 15590000 | 24880000 | 2000 | 2488000 | 500000 | 50268.6 | 2.0225 | 8.8 | 476.4 | 758.429 | 19784.5782 | 37048.0862
3399AC004 | 33-I-1999 | 33 | 6630 | 0 | 45.2656 | 1999_08_30 | -93.7158 | Asphalt Cement |  | University of Minnesota | 03/24/2004 | 58-28 MnROAD, BI7 | PAV | 10 | 38.83 | 19350000 | 15580000 | 24850000 | 2000 | 2485000 | 499800 | 50241.7 | 2.024 | 8.8 | 478.7 | 762.09 | 19801.2081 | 37020.5722
3399AC004 | 33-I-1999 | 33 | 6630 | 0 | 45.2656 | 1999_08_30 | -93.7158 | Asphalt Cement |  | University of Minnesota | 03/24/2004 | 58-28 MnROAD, BI7 | PAV | 10 | 38.8 | 19390000 | 15590000 | 24870000 | 2000 | 2487000 | 500000 | 50268.6 | 2.0228 | 8.8 | 481 | 765.752 | 19788.2381 | 37048.4407
3399AC004 | 33-I-1999 | 33 | 6630 | 0 | 45.2656 | 1999_08_30 | -93.7158 | Asphalt Cement |  | University of Minnesota | 03/24/2004 | 58-28 MnROAD, BI7 | PAV | 10 | 38.82 | 19350000 | 15570000 | 24840000 | 2000 | 2484000 | 499700 | 50239.8 | 2.0243 | 8.8 | 483.5 | 769.732 | 19796.9595 | 37035.721
3399AC004 | 33-I-1999 | 33 | 6630 | 0 | 45.2656 | 1999_08_30 | -93.7158 | Asphalt Cement |  | University of Minnesota | 03/24/2004 | 58-28 MnROAD, BI7 | PAV | 10 | 38.82 | 19390000 | 15600000 | 24880000 | 2000 | 2488000 | 500000 | 50266.8 | 2.0222 | 8.8 | 485.7 | 773.234 | 19788.8711 | 37054.4631
3399AC004 | 33-I-1999 | 33 | 6630 | 0 | 45.2656 | 1999_08_30 | -93.7158 | Asphalt Cement |  | University of Minnesota | 03/24/2004 | 58-28 MnROAD, BI7 | PAV | 10 | 38.84 | 19340000 | 15580000 | 24830000 | 2000 | 2483000 | 499700 | 50240 | 2.0248 | 8.8 | 488.1 | 777.055 | 19813.5234 | 37011.9593
3399AC004 | 33-I-1999 | 33 | 6630 | 0 | 45.2656 | 1999_08_30 | -93.7158 | Asphalt Cement |  | University of Minnesota | 03/24/2004 | 58-28 MnROAD, BI7 | PAV | 10 | 38.81 | 19380000 | 15590000 | 24870000 | 2000 | 2487000 | 500000 | 50266.1 | 2.023 | 8.8 | 490.4 | 780.717 | 19792.5334 | 37054.815
3399AC004 | 33-I-1999 | 33 | 6630 | 0 | 45.2656 | 1999_08_30 | -93.7158 | Asphalt Cement |  | University of Minnesota | 03/24/2004 | 58-28 MnROAD, BI7 | PAV | 10 | 38.84 | 19330000 | 15560000 | 24820000 | 2000 | 2482000 | 499800 | 50241.1 | 2.0263 | 8.8 | 492.8 | 784.538 | 19829.4405 | 36989.4462
3399AC004 | 33-I-1999 | 33 | 6630 | 0 | 45.2656 | 1999_08_30 | -93.7158 | Asphalt Cement |  | University of Minnesota | 03/24/2004 | 58-28 MnROAD, BI7 | PAV | 10 | 38.84 | 19370000 | 15600000 | 24870000 | 2000 | 2487000 | 500000 | 50260.9 | 2.0229 | 8.8 | 495.1 | 788.199 | 19805.4155 | 37037.9195
3399AC004 | 33-I-1999 | 33 | 6630 | 0 | 45.2656 | 1999_08_30 | -93.7158 | Asphalt Cement |  | University of Minnesota | 03/24/2004 | 58-28 MnROAD, BI7 | PAV | 10 | 38.85 | 19320000 | 15560000 | 24810000 | 2000 | 2481000 | 499800 | 50244.7 | 2.0271 | 8.8 | 497.5 | 792.02 | 19841.7328 | 36973.725
3399AC004 | 33-I-1999 | 33 | 6630 | 0 | 45.2656 | 1999_08_30 | -93.7158 | Asphalt Cement |  | University of Minnesota | 03/24/2004 | 58-28 MnROAD, BI7 | PAV | 10 | 38.85 | 19350000 | 15590000 | 24850000 | 2000 | 2485000 | 499900 | 50253.6 | 2.0242 | 8.8 | 499.9 | 795.841 | 19817.7222 | 37022.1229
3399AC004 | 33-I-1999 | 33 | 6630 | 0 | 45.2656 | 1999_08_30 | -93.7158 | Asphalt Cement |  | University of Minnesota | 03/24/2004 | 58-28 MnROAD, BI7 | PAV | 10 | 38.84 | 19320000 | 15560000 | 24810000 | 2000 | 2481000 | 499900 | 50252.1 | 2.0273 | 8.8 | 502.3 | 799.662 | 19845.3719 | 36974.1399
3399AC004 | 33-I-1999 | 33 | 6630 | 0 | 45.2656 | 1999_08_30 | -93.7158 | Asphalt Cement |  | University of Minnesota | 03/24/2004 | 58-28 MnROAD, BI7 | PAV | 10 | 38.86 | 19350000 | 15590000 | 24840000 | 2000 | 2484000 | 499900 | 50256.4 | 2.0246 | 8.8 | 504.5 | 803.164 | 19829.9961 | 37006.4099
3399AC004 | 33-I-1999 | 33 | 6630 | 0 | 45.2656 | 1999_08_30 | -93.7158 | Asphalt Cement |  | University of Minnesota | 03/24/2004 | 58-28 MnROAD, BI7 | PAV | 10 | 38.85 | 19320000 | 15560000 | 24800000 | 2000 | 2480000 | 499900 | 50257.1 | 2.028 | 8.8 | 506.9 | 806.985 | 19857.6773 | 36958.4212
3399AC004 | 33-I-1999 | 33 | 6630 | 0 | 45.2656 | 1999_08_30 | -93.7158 | Asphalt Cement |  | University of Minnesota | 03/24/2004 | 58-28 MnROAD, BI7 | PAV | 10 | 38.86 | 19340000 | 15580000 | 24830000 | 2000 | 2483000 | 499800 | 50250.4 | 2.0253 | 8.8 | 509.2 | 810.646 | 19830.0464 | 37013.5197
3399AC004 | 33-I-1999 | 33 | 6630 | 0 | 45.2656 | 1999_08_30 | -93.7158 | Asphalt Cement |  | University of Minnesota | 03/24/2004 | 58-28 MnROAD, BI7 | PAV | 10 | 38.85 | 19330000 | 15570000 | 24820000 | 2000 | 2482000 | 500000 | 50264.9 | 2.0271 | 8.8 | 511.5 | 814.308 | 19849.615 | 36980.6298
3399AC004 | 33-I-1999 | 33 | 6630 | 0 | 45.2656 | 1999_08_30 | -93.7158 | Asphalt Cement |  | University of Minnesota | 03/24/2004 | 58-28 MnROAD, BI7 | PAV | 10 | 38.88 | 19320000 | 15580000 | 24820000 | 2000 | 2482000 | 499800 | 50241.5 | 2.0263 | 8.8 | 513.9 | 818.129 | 19846.629 | 36989.7929
3399AC004 | 33-I-1999 | 33 | 6630 | 0 | 45.2656 | 1999_08_30 | -93.7158 | Asphalt Cement |  | University of Minnesota | 03/24/2004 | 58-28 MnROAD, BI7 | PAV | 10 | 38.85 | 19320000 | 15570000 | 24810000 | 2000 | 2481000 | 500000 | 50268.7 | 2.0276 | 8.8 | 516.3 | 821.95 | 19857.6157 | 36972.9268
3399AC004 | 33-I-1999 | 33 | 6630 | 0 | 45.2656 | 1999_08_30 | -93.7158 | Asphalt Cement |  | University of Minnesota | 03/24/2004 | 58-28 MnROAD, BI7 | PAV | 10 | 38.86 | 19310000 | 15560000 | 24800000 | 2000 | 2480000 | 499700 | 50239.7 | 2.0277 | 8.8 | 518.6 | 825.611 | 19846.0904 | 36997.998
3399AC004 | 33-I-1999 | 33 | 6630 | 0 | 45.2656 | 1999_08_30 | -93.7158 | Asphalt Cement |  | University of Minnesota | 03/24/2004 | 58-28 MnROAD, BI7 | PAV | 10 | 38.87 | 19310000 | 15560000 | 24800000 | 2000 | 2480000 | 500000 | 50268.7 | 2.0286 | 8.8 | 521 | 829.432 | 19874.2308 | 36949.2093
3399AC004 | 33-I-1999 | 33 | 6630 | 0 | 45.2656 | 1999_08_30 | -93.7158 | Asphalt Cement |  | University of Minnesota | 03/24/2004 | 58-28 MnROAD, BI7 | PAV | 10 | 38.88 | 19280000 | 15550000 | 24770000 | 2000 | 2477000 | 499700 | 50239.8 | 2.0298 | 8.8 | 523.4 | 833.253 | 19878.7337 | 36944.4358
3399AC004 | 33-I-1999 | 33 | 6630 | 0 | 45.2656 | 1999_08_30 | -93.7158 | Asphalt Cement |  | University of Minnesota | 03/24/2004 | 58-28 MnROAD, BI7 | PAV | 10 | 38.86 | 19320000 | 15570000 | 24810000 | 2000 | 2481000 | 500000 | 50266.5 | 2.0277 | 8.8 | 525.8 | 837.074 | 19861.9183 | 36979.3136
3399AC004 | 33-I-1999 | 33 | 6630 | 0 | 45.2656 | 1999_08_30 | -93.7158 | Asphalt Cement |  | University of Minnesota | 03/24/2004 | 58-28 MnROAD, BI7 | PAV | 10 | 38.88 | 19300000 | 15560000 | 24790000 | 2000 | 2479000 | 499800 | 50240.9 | 2.0287 | 8.8 | 528.1 | 840.735 | 19870.6467 | 36966.6678
3399AC004 | 33-I-1999 | 33 | 6630 | 0 | 45.2656 | 1999_08_30 | -93.7158 | Asphalt Cement |  | University of Minnesota | 03/24/2004 | 58-28 MnROAD, BI7 | PAV | 10 | 38.86 | 19330000 | 15570000 | 24820000 | 2000 | 2482000 | 499900 | 50259.6 | 2.0267 | 8.8 | 530.5 | 844.556 | 19845.9751 | 37016.2253
3399AC004 | 33-I-1999 | 33 | 6630 | 0 | 45.2656 | 1999_08_30 | -93.7158 | Asphalt Cement |  | University of Minnesota | 03/24/2004 | 58-28 MnROAD, BI7 | PAV | 10 | 38.9 | 19290000 | 15570000 | 24790000 | 2000 | 2479000 | 499900 | 50253.6 | 2.029 | 8.8 | 532.8 | 848.218 | 19887.2034 | 36943.0837
3399AC004 | 33-I-1999 | 33 | 6630 | 0 | 45.2656 | 1999_08_30 | -93.7158 | Asphalt Cement |  | University of Minnesota | 03/24/2004 | 58-28 MnROAD, BI7 | PAV | 10 | 38.87 | 19290000 | 15550000 | 24780000 | 2000 | 2478000 | 499800 | 50246.9 | 2.0294 | 8.8 | 535.2 | 852.038 | 19874.3623 | 36970.5516
3399AC004 | 33-I-1999 | 33 | 6630 | 0 | 45.2656 | 1999_08_30 | -93.7158 | Asphalt Cement |  | University of Minnesota | 03/24/2004 | 58-28 MnROAD, BI7 | PAV | 10 | 38.9 | 19270000 | 15550000 | 24760000 | 2000 | 2476000 | 499900 | 50255 | 2.0314 | 8.8 | 537.6 | 855.859 | 19911.2993 | 36905.5629
3399AC004 | 33-I-1999 | 33 | 6630 | 0 | 45.2656 | 1999_08_30 | -93.7158 | Asphalt Cement |  | University of Minnesota | 03/24/2004 | 58-28 MnROAD, BI7 | PAV | 10 | 38.88 | 19280000 | 15540000 | 24770000 | 2000 | 2477000 | 499800 | 50247.8 | 2.0307 | 8.8 | 539.9 | 859.521 | 19886.6908 | 36954.8288
3399AC004 | 33-I-1999 | 33 | 6630 | 0 | 45.2656 | 1999_08_30 | -93.7158 | Asphalt Cement |  | University of Minnesota | 03/24/2004 | 58-28 MnROAD, BI7 | PAV | 10 | 38.91 | 19260000 | 15550000 | 24760000 | 2000 | 2476000 | 500000 | 50261.6 | 2.032 | 8.8 | 542.2 | 863.182 | 19923.5745 | 36890.0096
3399AC004 | 33-I-1999 | 33 | 6630 | 0 | 45.2656 | 1999_08_30 | -93.7158 | Asphalt Cement |  | University of Minnesota | 03/24/2004 | 58-28 MnROAD, BI7 | PAV | 10 | 38.87 | 19270000 | 15530000 | 24750000 | 2000 | 2475000 | 499900 | 50254.7 | 2.0321 | 8.8 | 544.6 | 867.003 | 19906.4159 | 36925.4036
3399AC004 | 33-I-1999 | 33 | 6630 | 0 | 45.2656 | 1999_08_30 | -93.7158 | Asphalt Cement |  | University of Minnesota | 03/24/2004 | 58-28 MnROAD, BI7 | PAV | 10 | 38.92 | 19240000 | 15540000 | 24740000 | 2000 | 2474000 | 499800 | 50243.8 | 2.033 | 8.8 | 546.9 | 870.665 | 19928.04 | 36888.9283
3399AC004 | 33-I-1999 | 33 | 6630 | 0 | 45.2656 | 1999_08_30 | -93.7158 | Asphalt Cement |  | University of Minnesota | 03/24/2004 | 58-28 MnROAD, BI7 | PAV | 10 | 38.88 | 19270000 | 15540000 | 24760000 | 2000 | 2476000 | 500000 | 50268.7 | 2.0319 | 8.8 | 549.3 | 874.486 | 19910.6479 | 36924.7478
3399AC004 | 33-I-1999 | 33 | 6630 | 0 | 45.2656 | 1999_08_30 | -93.7158 | Asphalt Cement |  | University of Minnesota | 03/24/2004 | 58-28 MnROAD, BI7 | PAV | 10 | 38.94 | 19230000 | 15540000 | 24720000 | 2000 | 2472000 | 499700 | 50239.6 | 2.0338 | 8.8 | 551.6 | 878.147 | 19944.8 | 36865.1116
3399AC004 | 33-I-1999 | 33 | 6630 | 0 | 45.2656 | 1999_08_30 | -93.7158 | Asphalt Cement |  | University of Minnesota | 03/24/2004 | 58-28 MnROAD, BI7 | PAV | 10 | 38.89 | 19270000 | 15540000 | 24750000 | 2000 | 2475000 | 500000 | 50268.1 | 2.0325 | 8.8 | 554 | 881.968 | 19923.0038 | 36909.0385
3399AC004 | 33-I-1999 | 33 | 6630 | 0 | 45.2656 | 1999_08_30 | -93.7158 | Asphalt Cement |  | University of Minnesota | 03/24/2004 | 58-28 MnROAD, BI7 | PAV | 10 | 38.93 | 19240000 | 15540000 | 24740000 | 2000 | 2474000 | 499800 | 50242.8 | 2.0328 | 8.8 | 556.3 | 885.63 | 19932.3471 | 36895.3311
3399AC004 | 33-I-1999 | 33 | 6630 | 0 | 45.2656 | 1999_08_30 | -93.7158 | Asphalt Cement |  | University of Minnesota | 03/24/2004 | 58-28 MnROAD, BI7 | PAV | 10 | 38.91 | 19260000 | 15550000 | 24760000 | 2000 | 2476000 | 500000 | 50264.2 | 2.0322 | 8.8 | 558.7 | 889.45 | 19923.5745 | 36915.1726
3399AC004 | 33-I-1999 | 33 | 6630 | 0 | 45.2656 | 1999_08_30 | -93.7158 | Asphalt Cement |  | University of Minnesota | 03/24/2004 | 58-28 MnROAD, BI7 | PAV | 10 | 38.95 | 19230000 | 15540000 | 24730000 | 2000 | 2473000 | 499700 | 50240.2 | 2.0336 | 8.8 | 561 | 893.112 | 19941.0409 | 36886.4315
3399AC004 | 33-I-1999 | 33 | 6630 | 0 | 45.2656 | 1999_08_30 | -93.7158 | Asphalt Cement |  | University of Minnesota | 03/24/2004 | 58-28 MnROAD, BI7 | PAV | 10 | 38.92 | 19240000 | 15540000 | 24730000 | 2000 | 2473000 | 500000 | 50261.4 | 2.0339 | 8.8 | 563.3 | 896.774 | 19952.0567 | 36869.6587
3399AC004 | 33-I-1999 | 33 | 6630 | 0 | 45.2656 | 1999_08_30 | -93.7158 | Asphalt Cement |  | University of Minnesota | 03/24/2004 | 58-28 MnROAD, BI7 | PAV | 10 | 38.94 | 19230000 | 15540000 | 24730000 | 2000 | 2473000 | 499800 | 50247.6 | 2.0339 | 8.8 | 565.7 | 900.594 | 19944.7153 | 36886.8235
3399AC004 | 33-I-1999 | 33 | 6630 | 0 | 45.2656 | 1999_08_30 | -93.7158 | Asphalt Cement |  | University of Minnesota | 03/24/2004 | 58-28 MnROAD, BI7 | PAV | 10 | 38.95 | 19220000 | 15540000 | 24720000 | 2000 | 2472000 | 499900 | 50250.8 | 2.0346 | 8.8 | 568 | 904.256 | 19965.0797 | 36852.79
3399AC004 | 33-I-1999 | 33 | 6630 | 0 | 45.2656 | 1999_08_30 | -93.7158 | Asphalt Cement |  | University of Minnesota | 03/24/2004 | 58-28 MnROAD, BI7 | PAV | 10 | 38.94 | 19220000 | 15530000 | 24710000 | 2000 | 2471000 | 499900 | 50251.1 | 2.0353 | 8.8 | 570.4 | 908.077 | 19968.8466 | 36849.4291
3399AC004 | 33-I-1999 | 33 | 6630 | 0 | 45.2656 | 1999_08_30 | -93.7158 | Asphalt Cement |  | University of Minnesota | 03/24/2004 | 58-28 MnROAD, BI7 | PAV | 10 | 38.95 | 19210000 | 15520000 | 24700000 | 2000 | 2470000 | 499900 | 50254 | 2.0366 | 8.8 | 572.7 | 911.738 | 19981.2457 | 36830.1526
3399AC004 | 33-I-1999 | 33 | 6630 | 0 | 45.2656 | 1999_08_30 | -93.7158 | Asphalt Cement |  | University of Minnesota | 03/24/2004 | 58-28 MnROAD, BI7 | PAV | 10 | 38.93 | 19230000 | 15530000 | 24720000 | 2000 | 2472000 | 500000 | 50262.8 | 2.0352 | 8.8 | 575.1 | 915.559 | 19964.4419 | 36864.7449
3399AC004 | 33-I-1999 | 33 | 6630 | 0 | 45.2656 | 1999_08_30 | -93.7158 | Asphalt Cement |  | University of Minnesota | 03/24/2004 | 58-28 MnROAD, BI7 | PAV | 10 | 36.31 | 22050000 | 16200000 | 27360000 | 2000 | 2736000 | 499800 | 50248.9 | 1.8385 | 8.8 | 2.141 | 3.408 | 16984.8152 | 1
3399AC004 | 33-I-1999 | 33 | 6630 | 0 | 45.2656 | 1999_08_30 | -93.7158 | Asphalt Cement |  | University of Minnesota | 03/24/2004 | 58-28 MnROAD, BI7 | PAV | 10 | 36.5 | 21970000 | 16260000 | 27340000 | 2000 | 2734000 | 500000 | 50266.5 | 1.841 | 8.8 | 4.516 | 7.189 | 17087.5173 | 42072.3986
3399AC004 | 33-I-1999 | 33 | 6630 | 0 | 45.2656 | 1999_08_30 | -93.7158 | Asphalt Cement |  | University of Minnesota | 03/24/2004 | 58-28 MnROAD, BI7 | PAV | 10 | 36.78 | 21710000 | 16230000 | 27100000 | 2000 | 2710000 | 499800 | 50240.7 | 1.8558 | 8.8 | 6.813 | 10.846 | 17338.6108 | 41467.0158
3399AC004 | 33-I-1999 | 33 | 6630 | 0 | 45.2656 | 1999_08_30 | -93.7158 | Asphalt Cement |  | University of Minnesota | 03/24/2004 | 58-28 MnROAD, BI7 | PAV | 10 | 36.83 | 21600000 | 16180000 | 26990000 | 2000 | 2699000 | 500000 | 50269.6 | 1.8644 | 8.8 | 9.235 | 14.702 | 17443.5442 | 41221.4508
3399AC004 | 33-I-1999 | 33 | 6630 | 0 | 45.2656 | 1999_08_30 | -93.7158 | Asphalt Cement |  | University of Minnesota | 03/24/2004 | 58-28 MnROAD, BI7 | PAV | 10 | 36.91 | 21460000 | 16120000 | 26840000 | 2000 | 2684000 | 499800 | 50241.4 | 1.8738 | 8.8 | 11.45 | 18.228 | 17559.6605 | 40952.7303
3399AC004 | 33-I-1999 | 33 | 6630 | 0 | 45.2656 | 1999_08_30 | -93.7158 | Asphalt Cement |  | University of Minnesota | 03/24/2004 | 58-28 MnROAD, BI7 | PAV | 10 | 36.98 | 21430000 | 16130000 | 26820000 | 2000 | 2682000 | 500000 | 50267.5 | 1.8763 | 8.8 | 13.86 | 22.065 | 17615.4152 | 40826.9667
3399AC004 | 33-I-1999 | 33 | 6630 | 0 | 45.2656 | 1999_08_30 | -93.7158 | Asphalt Cement |  | University of Minnesota | 03/24/2004 | 58-28 MnROAD, BI7 | PAV | 10 | 37.09 | 21280000 | 16090000 | 26680000 | 2000 | 2668000 | 499800 | 50242.3 | 1.8853 | 8.8 | 16.28 | 25.918 | 17738.7655 | 40546.9028
3399AC004 | 33-I-1999 | 33 | 6630 | 0 | 45.2656 | 1999_08_30 | -93.7158 | Asphalt Cement |  | University of Minnesota | 03/24/2004 | 58-28 MnROAD, BI7 | PAV | 10 | 37.11 | 21260000 | 16090000 | 26660000 | 2000 | 2666000 | 500000 | 50264.5 | 1.8873 | 8.8 | 18.56 | 29.548 | 17774.485 | 40469.2513
3399AC004 | 33-I-1999 | 33 | 6630 | 0 | 45.2656 | 1999_08_30 | -93.7158 | Asphalt Cement |  | University of Minnesota | 03/24/2004 | 58-28 MnROAD, BI7 | PAV | 10 | 37.16 | 21180000 | 16050000 | 26580000 | 2000 | 2658000 | 499800 | 50247.6 | 1.8927 | 8.8 | 20.88 | 33.241 | 17834.2632 | 40337.4245
3399AC004 | 33-I-1999 | 33 | 6630 | 0 | 45.2656 | 1999_08_30 | -93.7158 | Asphalt Cement |  | University of Minnesota | 03/24/2004 | 58-28 MnROAD, BI7 | PAV | 10 | 37.21 | 21170000 | 16070000 | 26580000 | 2000 | 2658000 | 500000 | 50263.2 | 1.8932 | 8.8 | 23.33 | 37.141 | 17869.0825 | 40262.6407
3399AC004 | 33-I-1999 | 33 | 6630 | 0 | 45.2656 | 1999_08_30 | -93.7158 | Asphalt Cement |  | University of Minnesota | 03/24/2004 | 58-28 MnROAD, BI7 | PAV | 10 | 41.28 | 15750000 | 13820000 | 20950000 | 2000 | 2095000 | 499900 | 50257.7 | 2.399 | 8.8 | 3175 | 5054.6 | 24723.1914 | 33234.2743
3399AC004 | 33-I-1999 | 33 | 6630 | 0 | 45.2656 | 1999_08_30 | -93.7158 | Asphalt Cement |  | University of Minnesota | 03/24/2004 | 58-28 MnROAD, BI7 | PAV | 10 | 41.32 | 15730000 | 13830000 | 20940000 | 2000 | 2094000 | 499800 | 50243.7 | 2.3995 | 8.8 | 3177 | 5057.784 | 24744.7592 | 33208.6708
3399AC004 | 33-I-1999 | 33 | 6630 | 0 | 45.2656 | 1999_08_30 | -93.7158 | Asphalt Cement |  | University of Minnesota | 03/24/2004 | 58-28 MnROAD, BI7 | PAV | 10 | 45.15 | 10970000 | 11020000 | 15550000 | 2000 | 1555000 | 499900 | 50254.5 | 3.229 | 8.8 | 6875.4 | 10945.637 | 35793.5492 | 27024.66
3399AC004 | 33-I-1999 | 33 | 6630 | 0 | 45.2656 | 1999_08_30 | -93.7158 | Asphalt Cement |  | University of Minnesota | 03/24/2004 | 58-28 MnROAD, BI7 | PAV | 10 | 45.13 | 10960000 | 11010000 | 15540000 | 2000 | 1554000 | 499800 | 50248.9 | 3.2315 | 8.8 | 6877.8 | 10949.458 | 35789.82 | 27030.3783
3399AC004 | 33-I-1999 | 33 | 6630 | 0 | 45.2656 | 1999_08_30 | -93.7158 | Asphalt Cement |  | University of Minnesota | 03/24/2004 | 58-28 MnROAD, BI7 | PAV | 10 | 45.16 | 10960000 | 11020000 | 15540000 | 2000 | 1554000 | 499900 | 50253.7 | 3.2313 | 8.8 | 6880.2 | 10953.278 | 35822.8003 | 27008.3937
3399AC004 | 33-I-1999 | 33 | 6630 | 0 | 45.2656 | 1999_08_30 | -93.7158 | Asphalt Cement |  | University of Minnesota | 03/24/2004 | 58-28 MnROAD, BI7 | PAV | 10 | 45.15 | 10950000 | 11010000 | 15530000 | 2000 | 1553000 | 499700 | 50239.6 | 3.2326 | 8.8 | 6882.4 | 10956.781 | 35810.9735 | 27020.2149
3399AC004 | 33-I-1999 | 33 | 6630 | 0 | 45.2656 | 1999_08_30 | -93.7158 | Asphalt Cement |  | University of Minnesota | 03/24/2004 | 58-28 MnROAD, BI7 | PAV | 10 | 45.15 | 10950000 | 11010000 | 15530000 | 2000 | 1553000 | 499900 | 50259.9 | 3.2341 | 8.8 | 6884.8 | 10960.602 | 35839.6452 | 27001.4993
3399AC004 | 33-I-1999 | 33 | 6630 | 0 | 45.2656 | 1999_08_30 | -93.7158 | Asphalt Cement |  | University of Minnesota | 03/24/2004 | 58-28 MnROAD, BI7 | PAV | 10 | 45.16 | 10940000 | 11000000 | 15520000 | 2000 | 1552000 | 499700 | 50234.4 | 3.2341 | 8.8 | 6887.2 | 10964.422 | 35840.2686 | 27003.9297
3399AC004 | 33-I-1999 | 33 | 6630 | 0 | 45.2656 | 1999_08_30 | -93.7158 | Asphalt Cement |  | University of Minnesota | 03/24/2004 | 58-28 MnROAD, BI7 | PAV | 10 | 45.16 | 10940000 | 11000000 | 15510000 | 2000 | 1551000 | 499900 | 50259.3 | 3.2366 | 8.8 | 6889.5 | 10968.084 | 35892.0901 | 26967.8392
3399AC004 | 33-I-1999 | 33 | 6630 | 0 | 45.2656 | 1999_08_30 | -93.7158 | Asphalt Cement |  | University of Minnesota | 03/24/2004 | 58-28 MnROAD, BI7 | PAV | 10 | 45.16 | 10930000 | 11000000 | 15510000 | 2000 | 1551000 | 499700 | 50235.9 | 3.2364 | 8.8 | 6891.9 | 10971.905 | 35863.3764 | 26992.3299
3399AC004 | 33-I-1999 | 33 | 6630 | 0 | 45.2656 | 1999_08_30 | -93.7158 | Asphalt Cement |  | University of Minnesota | 03/24/2004 | 58-28 MnROAD, BI7 | PAV | 10 | 45.18 | 10930000 | 11000000 | 15510000 | 2000 | 1551000 | 499900 | 50253.9 | 3.2375 | 8.8 | 6894.3 | 10975.726 | 35904.5468 | 26964.2765
3399AC004 | 33-I-1999 | 33 | 6630 | 0 | 45.2656 | 1999_08_30 | -93.7158 | Asphalt Cement |  | University of Minnesota | 03/24/2004 | 58-28 MnROAD, BI7 | PAV | 10 | 45.17 | 10930000 | 10990000 | 15500000 | 2000 | 1550000 | 499700 | 50233.1 | 3.2372 | 8.8 | 6896.6 | 10979.387 | 35892.742 | 26976.0428
3399AC004 | 33-I-1999 | 33 | 6630 | 0 | 45.2656 | 1999_08_30 | -93.7158 | Asphalt Cement |  | University of Minnesota | 03/24/2004 | 58-28 MnROAD, BI7 | PAV | 10 | 45.16 | 10930000 | 10990000 | 15500000 | 2000 | 1550000 | 500000 | 50260.6 | 3.2398 | 8.8 | 6899 | 10983.208 | 35929.6167 | 26951.2541
3399AC004 | 33-I-1999 | 33 | 6630 | 0 | 45.2656 | 1999_08_30 | -93.7158 | Asphalt Cement |  | University of Minnesota | 03/24/2004 | 58-28 MnROAD, BI7 | PAV | 10 | 45.16 | 10920000 | 10980000 | 15490000 | 2000 | 1549000 | 499700 | 50236.9 | 3.2407 | 8.8 | 6901.3 | 10986.87 | 35909.6816 | 26969.1134
3399AC004 | 33-I-1999 | 33 | 6630 | 0 | 45.2656 | 1999_08_30 | -93.7158 | Asphalt Cement |  | University of Minnesota | 03/24/2004 | 58-28 MnROAD, BI7 | PAV | 10 | 45.19 | 10910000 | 10990000 | 15490000 | 2000 | 1549000 | 499800 | 50250.1 | 3.2415 | 8.8 | 6903.7 | 10990.69 | 35942.7556 | 26947.193
3399AC004 | 33-I-1999 | 33 | 6630 | 0 | 45.2656 | 1999_08_30 | -93.7158 | Asphalt Cement |  | University of Minnesota | 03/24/2004 | 58-28 MnROAD, BI7 | PAV | 10 | 45.17 | 10910000 | 10980000 | 15480000 | 2000 | 1548000 | 499700 | 50238.8 | 3.2427 | 8.8 | 6906.1 | 10994.511 | 35939.1151 | 26952.819
3399AC004 | 33-I-1999 | 33 | 6630 | 0 | 45.2656 | 1999_08_30 | -93.7158 | Asphalt Cement |  | University of Minnesota | 03/24/2004 | 58-28 MnROAD, BI7 | PAV | 10 | 45.18 | 10910000 | 10980000 | 15480000 | 2000 | 1548000 | 499900 | 50259.9 | 3.2439 | 8.8 | 6908.5 | 10998.332 | 35974.1293 | 26929.4806
3399AC004 | 33-I-1999 | 33 | 6630 | 0 | 45.2656 | 1999_08_30 | -93.7158 | Asphalt Cement |  | University of Minnesota | 03/24/2004 | 58-28 MnROAD, BI7 | PAV | 10 | 45.19 | 10900000 | 10970000 | 15460000 | 2000 | 1546000 | 499700 | 50233.4 | 3.2457 | 8.8 | 6910.8 | 11001.994 | 35998.0929 | 26914.4473
3399AC004 | 33-I-1999 | 33 | 6630 | 0 | 45.2656 | 1999_08_30 | -93.7158 | Asphalt Cement |  | University of Minnesota | 03/24/2004 | 58-28 MnROAD, BI7 | PAV | 10 | 45.18 | 10900000 | 10970000 | 15470000 | 2000 | 1547000 | 500000 | 50260.5 | 3.2467 | 8.8 | 6913.1 | 11005.655 | 36011.7867 | 26907.1064
3399AC004 | 33-I-1999 | 33 | 6630 | 0 | 45.2656 | 1999_08_30 | -93.7158 | Asphalt Cement |  | University of Minnesota | 03/24/2004 | 58-28 MnROAD, BI7 | PAV | 10 | 45.2 | 10880000 | 10960000 | 15440000 | 2000 | 1544000 | 499700 | 50233.7 | 3.2494 | 8.8 | 6915.4 | 11009.317 | 36050.9714 | 26880.7513
3399AC004 | 33-I-1999 | 33 | 6630 | 0 | 45.2656 | 1999_08_30 | -93.7158 | Asphalt Cement |  | University of Minnesota | 03/24/2004 | 58-28 MnROAD, BI7 | PAV | 10 | 45.18 | 10890000 | 10960000 | 15460000 | 2000 | 1546000 | 500000 | 50261.8 | 3.2486 | 8.8 | 6917.8 | 11013.138 | 36035.0802 | 26895.4983
3399AC004 | 33-I-1999 | 33 | 6630 | 0 | 45.2656 | 1999_08_30 | -93.7158 | Asphalt Cement |  | University of Minnesota | 03/24/2004 | 58-28 MnROAD, BI7 | PAV | 10 | 45.22 | 10870000 | 10960000 | 15440000 | 2000 | 1544000 | 499700 | 50233.6 | 3.2513 | 8.8 | 6920.2 | 11016.958 | 36063.4659 | 26877.2194
3399AC004 | 33-I-1999 | 33 | 6630 | 0 | 45.2656 | 1999_08_30 | -93.7158 | Asphalt Cement |  | University of Minnesota | 03/24/2004 | 58-28 MnROAD, BI7 | PAV | 10 | 45.18 | 10880000 | 10950000 | 15440000 | 2000 | 1544000 | 499900 | 50260.2 | 3.2515 | 8.8 | 6922.7 | 11020.938 | 36067.3265 | 26877.2338
3399AC004 | 33-I-1999 | 33 | 6630 | 0 | 45.2656 | 1999_08_30 | -93.7158 | Asphalt Cement |  | University of Minnesota | 03/24/2004 | 58-28 MnROAD, BI7 | PAV | 10 | 45.24 | 10860000 | 10960000 | 15430000 | 2000 | 1543000 | 499700 | 50239.4 | 3.2528 | 8.8 | 6925 | 11024.6 | 36099.3363 | 26856.2906
3399AC004 | 33-I-1999 | 33 | 6630 | 0 | 45.2656 | 1999_08_30 | -93.7158 | Asphalt Cement |  | University of Minnesota | 03/24/2004 | 58-28 MnROAD, BI7 | PAV | 10 | 45.2 | 10870000 | 10950000 | 15430000 | 2000 | 1543000 | 499800 | 50247.5 | 3.2529 | 8.8 | 6927.4 | 11028.421 | 36088.7755 | 26867.0399
3399AC004 | 33-I-1999 | 33 | 6630 | 0 | 45.2656 | 1999_08_30 | -93.7158 | Asphalt Cement |  | University of Minnesota | 03/24/2004 | 58-28 MnROAD, BI7 | PAV | 10 | 45.24 | 10860000 | 10960000 | 15430000 | 2000 | 1543000 | 499800 | 50245.5 | 3.2536 | 8.8 | 6929.8 | 11032.242 | 36113.7861 | 26851.3221
3399AC004 | 33-I-1999 | 33 | 6630 | 0 | 45.2656 | 1999_08_30 | -93.7158 | Asphalt Cement |  | University of Minnesota | 03/24/2004 | 58-28 MnROAD, BI7 | PAV | 10 | 45.21 | 10870000 | 10950000 | 15420000 | 2000 | 1542000 | 499700 | 50236.9 | 3.2538 | 8.8 | 6932.1 | 11035.903 | 36103.986 | 26861.5001
3399AC004 | 33-I-1999 | 33 | 6630 | 0 | 45.2656 | 1999_08_30 | -93.7158 | Asphalt Cement |  | University of Minnesota | 03/24/2004 | 58-28 MnROAD, BI7 | PAV | 10 | 45.23 | 10870000 | 10950000 | 15430000 | 2000 | 1543000 | 499900 | 50259.2 | 3.2546 | 8.8 | 6934.5 | 11039.724 | 36121.9854 | 26851.0046
3399AC004 | 33-I-1999 | 33 | 6630 | 0 | 45.2656 | 1999_08_30 | -93.7158 | Asphalt Cement |  | University of Minnesota | 03/24/2004 | 58-28 MnROAD, BI7 | PAV | 10 | 45.23 | 10860000 | 10940000 | 15410000 | 2000 | 1541000 | 499700 | 50233.6 | 3.2558 | 8.8 | 6936.9 | 11043.545 | 36139.9315 | 26840.5589
3399AC004 | 33-I-1999 | 33 | 6630 | 0 | 45.2656 | 1999_08_30 | -93.7158 | Asphalt Cement |  | University of Minnesota | 03/24/2004 | 58-28 MnROAD, BI7 | PAV | 10 | 45.21 | 10860000 | 10940000 | 15410000 | 2000 | 1541000 | 499900 | 50258.4 | 3.2573 | 8.8 | 6939.3 | 11047.366 | 36156.34 | 26831.2659
3399AC004 | 33-I-1999 | 33 | 6630 | 0 | 45.2656 | 1999_08_30 | -93.7158 | Asphalt Cement |  | University of Minnesota | 03/24/2004 | 58-28 MnROAD, BI7 | PAV | 10 | 45.25 | 10840000 | 10940000 | 15400000 | 2000 | 1540000 | 499700 | 50234.6 | 3.2582 | 8.8 | 6941.7 | 11051.186 | 36175.9193 | 26819.6305
3399AC004 | 33-I-1999 | 33 | 6630 | 0 | 45.2656 | 1999_08_30 | -93.7158 | Asphalt Cement |  | University of Minnesota | 03/24/2004 | 58-28 MnROAD, BI7 | PAV | 10 | 45.22 | 10850000 | 10930000 | 15400000 | 2000 | 1540000 | 499900 | 50254.9 | 3.2603 | 8.8 | 6944 | 11054.848 | 36186.0861 | 26814.9818
3399AC004 | 33-I-1999 | 33 | 6630 | 0 | 45.2656 | 1999_08_30 | -93.7158 | Asphalt Cement |  | University of Minnesota | 03/24/2004 | 58-28 MnROAD, BI7 | PAV | 10 | 45.26 | 10840000 | 10940000 | 15400000 | 2000 | 1539000 | 499700 | 50239.4 | 3.2602 | 8.8 | 6946.4 | 11058.669 | 36182.1777 | 26820.7648
3399AC004 | 33-I-1999 | 33 | 6630 | 0 | 45.2656 | 1999_08_30 | -93.7158 | Asphalt Cement |  | University of Minnesota | 03/24/2004 | 58-28 MnROAD, BI7 | PAV | 10 | 45.23 | 10840000 | 10930000 | 15390000 | 2000 | 1539000 | 499800 | 50247.4 | 3.2612 | 8.8 | 6948.8 | 11062.49 | 36201.3819 | 26809.4228
3399AC004 | 33-I-1999 | 33 | 6630 | 0 | 45.2656 | 1999_08_30 | -93.7158 | Asphalt Cement |  | University of Minnesota | 03/24/2004 | 58-28 MnROAD, BI7 | PAV | 10 | 45.25 | 10830000 | 10930000 | 15390000 | 2000 | 1539000 | 499900 | 50255.1 | 3.2628 | 8.8 | 6951.2 | 11066.31 | 36228.4081 | 26792.3079
3399AC004 | 33-I-1999 | 33 | 6630 | 0 | 45.2656 | 1999_08_30 | -93.7158 | Asphalt Cement |  | University of Minnesota | 03/24/2004 | 58-28 MnROAD, BI7 | PAV | 10 | 45.24 | 10830000 | 10920000 | 15380000 | 2000 | 1538000 | 499700 | 50237.8 | 3.2626 | 8.8 | 6953.5 | 11069.972 | 36216.6943 | 26803.8586
3399AC004 | 33-I-1999 | 33 | 6630 | 0 | 45.2656 | 1999_08_30 | -93.7158 | Asphalt Cement |  | University of Minnesota | 03/24/2004 | 58-28 MnROAD, BI7 | PAV | 10 | 45.25 | 10830000 | 10930000 | 15380000 | 2000 | 1538000 | 499900 | 50259.1 | 3.2639 | 8.8 | 6955.9 | 11073.793 | 36251.9636 | 26780.6654
3399AC004 | 33-I-1999 | 33 | 6630 | 0 | 45.2656 | 1999_08_30 | -93.7158 | Asphalt Cement |  | University of Minnesota | 03/24/2004 | 58-28 MnROAD, BI7 | PAV | 10 | 45.25 | 10820000 | 10920000 | 15370000 | 2000 | 1537000 | 499700 | 50236.4 | 3.2648 | 8.8 | 6958.2 | 11077.454 | 36246.5294 | 26787.5644
3399AC004 | 33-I-1999 | 33 | 6630 | 0 | 45.2656 | 1999_08_30 | -93.7158 | Asphalt Cement |  | University of Minnesota | 03/24/2004 | 58-28 MnROAD, BI7 | PAV | 10 | 45.24 | 10820000 | 10910000 | 15370000 | 2000 | 1537000 | 500000 | 50261.9 | 3.2671 | 8.8 | 6960.6 | 11081.275 | 36283.7851 | 26762.9421
3399AC004 | 33-I-1999 | 33 | 6630 | 0 | 45.2656 | 1999_08_30 | -93.7158 | Asphalt Cement |  | University of Minnesota | 03/24/2004 | 58-28 MnROAD, BI7 | PAV | 10 | 45.26 | 10820000 | 10910000 | 15360000 | 2000 | 1536000 | 499700 | 50238 | 3.2666 | 8.8 | 6963 | 11085.096 | 36276.4022 | 26771.2715
3399AC004 | 33-I-1999 | 33 | 6630 | 0 | 45.2656 | 1999_08_30 | -93.7158 | Asphalt Cement |  | University of Minnesota | 03/24/2004 | 58-28 MnROAD, BI7 | PAV | 10 | 45.26 | 10820000 | 10920000 | 15370000 | 2000 | 1537000 | 499900 | 50260.3 | 3.2676 | 8.8 | 6965.3 | 11088.758 | 36281.8255 | 26770.153
3399AC004 | 33-I-1999 | 33 | 6630 | 0 | 45.2656 | 1999_08_30 | -93.7158 | Asphalt Cement |  | University of Minnesota | 03/24/2004 | 58-28 MnROAD, BI7 | PAV | 10 | 45.25 | 10810000 | 10910000 | 15360000 | 2000 | 1536000 | 499700 | 50239.8 | 3.2682 | 8.8 | 6967.7 | 11092.578 | 36270.1274 | 26781.6706
3399AC004 | 33-I-1999 | 33 | 6630 | 0 | 45.2656 | 1999_08_30 | -93.7158 | Asphalt Cement |  | University of Minnesota | 03/24/2004 | 58-28 MnROAD, BI7 | PAV | 10 | 45.27 | 10810000 | 10910000 | 15360000 | 2000 | 1536000 | 499900 | 50257.8 | 3.2683 | 8.8 | 6970.1 | 11096.399 | 36311.7252 | 26753.8721
3399AC004 | 33-I-1999 | 33 | 6630 | 0 | 45.2656 | 1999_08_30 | -93.7158 | Asphalt Cement |  | University of Minnesota | 03/24/2004 | 58-28 MnROAD, BI7 | PAV | 10 | 45.28 | 10800000 | 10910000 | 15350000 | 2000 | 1535000 | 499700 | 50233.7 | 3.2691 | 8.8 | 6972.4 | 11100.061 | 36312.5894 | 26756.1168
3399AC004 | 33-I-1999 | 33 | 6630 | 0 | 45.2656 | 1999_08_30 | -93.7158 | Asphalt Cement |  | University of Minnesota | 03/24/2004 | 58-28 MnROAD, BI7 | PAV | 10 | 45.27 | 10810000 | 10910000 | 15360000 | 2000 | 1536000 | 500000 | 50261.4 | 3.269 | 8.8 | 6974.8 | 11103.882 | 36326.2542 | 26748.9335
3399AC004 | 33-I-1999 | 33 | 6630 | 0 | 45.2656 | 1999_08_30 | -93.7158 | Asphalt Cement |  | University of Minnesota | 03/24/2004 | 58-28 MnROAD, BI7 | PAV | 10 | 45.31 | 10790000 | 10910000 | 15350000 | 2000 | 1535000 | 499700 | 50237.5 | 3.2704 | 8.8 | 6977.2 | 11107.702 | 36331.4127 | 26748.0165
3399AC004 | 33-I-1999 | 33 | 6630 | 0 | 45.2656 | 1999_08_30 | -93.7158 | Asphalt Cement |  | University of Minnesota | 03/24/2004 | 58-28 MnROAD, BI7 | PAV | 10 | 45.27 | 10800000 | 10910000 | 15350000 | 2000 | 1535000 | 500000 | 50260.8 | 3.2705 | 8.8 | 6979.4 | 11111.205 | 36349.9196 | 26737.2789
3399AC004 | 33-I-1999 | 33 | 6630 | 0 | 45.2656 | 1999_08_30 | -93.7158 | Asphalt Cement |  | University of Minnesota | 03/24/2004 | 58-28 MnROAD, BI7 | PAV | 10 | 45.31 | 10790000 | 10900000 | 15340000 | 2000 | 1534000 | 499700 | 50234.3 | 3.2716 | 8.8 | 6981.9 | 11115.185 | 36355.0968 | 26736.3512
3399AC004 | 33-I-1999 | 33 | 6630 | 0 | 45.2656 | 1999_08_30 | -93.7158 | Asphalt Cement |  | University of Minnesota | 03/24/2004 | 58-28 MnROAD, BI7 | PAV | 10 | 45.27 | 10800000 | 10900000 | 15350000 | 2000 | 1535000 | 500000 | 50260.7 | 3.2716 | 8.8 | 6984.1 | 11118.687 | 36349.9196 | 26743.0403
3399AC004 | 33-I-1999 | 33 | 6630 | 0 | 45.2656 | 1999_08_30 | -93.7158 | Asphalt Cement |  | University of Minnesota | 03/24/2004 | 58-28 MnROAD, BI7 | PAV | 10 | 45.3 | 10780000 | 10890000 | 15320000 | 2000 | 1532000 | 499700 | 50233.3 | 3.2748 | 8.8 | 6986.5 | 11122.508 | 36396.2722 | 26711.8597
3399AC004 | 33-I-1999 | 33 | 6630 | 0 | 45.2656 | 1999_08_30 | -93.7158 | Asphalt Cement |  | University of Minnesota | 03/24/2004 | 58-28 MnROAD, BI7 | PAV | 10 | 45.28 | 10790000 | 10900000 | 15340000 | 2000 | 1534000 | 500000 | 50261 | 3.2734 | 8.8 | 6988.9 | 11126.329 | 36379.904 | 26726.7578
3399AC004 | 33-I-1999 | 33 | 6630 | 0 | 45.2656 | 1999_08_30 | -93.7158 | Asphalt Cement |  | University of Minnesota | 03/24/2004 | 58-28 MnROAD, BI7 | PAV | 10 | 45.3 | 10770000 | 10880000 | 15310000 | 2000 | 1531000 | 499700 | 50236.9 | 3.2774 | 8.8 | 6991.1 | 11129.831 | 36420.045 | 26700.1776
3399AC004 | 33-I-1999 | 33 | 6630 | 0 | 45.2656 | 1999_08_30 | -93.7158 | Asphalt Cement |  | University of Minnesota | 03/24/2004 | 58-28 MnROAD, BI7 | PAV | 10 | 45.3 | 10790000 | 10900000 | 15340000 | 2000 | 1534000 | 499900 | 50254.2 | 3.2736 | 8.8 | 6993.5 | 11133.652 | 36377.9217 | 26733.9748
3399AC004 | 33-I-1999 | 33 | 6630 | 0 | 45.2656 | 1999_08_30 | -93.7158 | Asphalt Cement |  | University of Minnesota | 03/24/2004 | 58-28 MnROAD, BI7 | PAV | 10 | 45.29 | 10770000 | 10880000 | 15310000 | 2000 | 1531000 | 499800 | 50244.9 | 3.2794 | 8.8 | 6995.9 | 11137.473 | 36428.3299 | 26699.8587
3399AC004 | 33-I-1999 | 33 | 6630 | 0 | 45.2656 | 1999_08_30 | -93.7158 | Asphalt Cement |  | University of Minnesota | 03/24/2004 | 58-28 MnROAD, BI7 | PAV | 10 | 45.31 | 10780000 | 10890000 | 15320000 | 2000 | 1532000 | 499900 | 50254.5 | 3.2764 | 8.8 | 6998.3 | 11141.294 | 36431.7031 | 26700.2642
3399AC004 | 33-I-1999 | 33 | 6630 | 0 | 45.2656 | 1999_08_30 | -93.7158 | Asphalt Cement |  | University of Minnesota | 03/24/2004 | 58-28 MnROAD, BI7 | PAV | 10 | 45.31 | 10750000 | 10870000 | 15290000 | 2000 | 1529000 | 499700 | 50239.1 | 3.2821 | 8.8 | 7000.6 | 11144.955 | 36473.982 | 26672.1898
3399AC004 | 33-I-1999 | 33 | 6630 | 0 | 45.2656 | 1999_08_30 | -93.7158 | Asphalt Cement |  | University of Minnesota | 03/24/2004 | 58-28 MnROAD, BI7 | PAV | 10 | 45.33 | 10760000 | 10880000 | 15310000 | 2000 | 1531000 | 499900 | 50251.6 | 3.2797 | 8.8 | 7003 | 11148.776 | 36468.0854 | 26679.3786
3399AC004 | 33-I-1999 | 33 | 6630 | 0 | 45.2656 | 1999_08_30 | -93.7158 | Asphalt Cement |  | University of Minnesota | 03/24/2004 | 58-28 MnROAD, BI7 | PAV | 10 | 45.33 | 10740000 | 10870000 | 15280000 | 2000 | 1528000 | 499700 | 50234.6 | 3.2842 | 8.8 | 7005 | 11151.96 | 36510.4532 | 26651.2925
3399AC004 | 33-I-1999 | 33 | 6630 | 0 | 45.2656 | 1999_08_30 | -93.7158 | Asphalt Cement |  | University of Minnesota | 03/24/2004 | 58-28 MnROAD, BI7 | PAV | 10 | 45.32 | 10760000 | 10880000 | 15300000 | 2000 | 1530000 | 499900 | 50257.5 | 3.2819 | 8.8 | 7008 | 11156.736 | 36485.624 | 26672.3049
3399AC004 | 33-I-1999 | 33 | 6630 | 0 | 45.2656 | 1999_08_30 | -93.7158 | Asphalt Cement |  | University of Minnesota | 03/24/2004 | 58-28 MnROAD, BI7 | PAV | 10 | 45.33 | 10730000 | 10860000 | 15270000 | 2000 | 1527000 | 499800 | 50241.1 | 3.2869 | 8.8 | 7010 | 11159.92 | 36548.9872 | 26628.9366
3399AC004 | 33-I-1999 | 33 | 6630 | 0 | 45.2656 | 1999_08_30 | -93.7158 | Asphalt Cement |  | University of Minnesota | 03/24/2004 | 58-28 MnROAD, BI7 | PAV | 10 | 45.34 | 10740000 | 10870000 | 15280000 | 2000 | 1528000 | 499900 | 50253.1 | 3.2853 | 8.8 | 7012 | 11163.104 | 36545.9888 | 26633.994
3399AC004 | 33-I-1999 | 33 | 6630 | 0 | 45.2656 | 1999_08_30 | -93.7158 | Asphalt Cement |  | University of Minnesota | 03/24/2004 | 58-28 MnROAD, BI7 | PAV | 10 | 45.34 | 10730000 | 10850000 | 15260000 | 2000 | 1526000 | 499700 | 50239 | 3.2886 | 8.8 | 7015 | 11167.88 | 36564.6114 | 26623.3007
3399AC004 | 33-I-1999 | 33 | 6630 | 0 | 45.2656 | 1999_08_30 | -93.7158 | Asphalt Cement |  | University of Minnesota | 03/24/2004 | 58-28 MnROAD, BI7 | PAV | 10 | 45.35 | 10730000 | 10860000 | 15260000 | 2000 | 1526000 | 499900 | 50252.8 | 3.2887 | 8.8 | 7017 | 11171.064 | 36600.1975 | 26600.2854
3399AC004 | 33-I-1999 | 33 | 6630 | 0 | 45.2656 | 1999_08_30 | -93.7158 | Asphalt Cement |  | University of Minnesota | 03/24/2004 | 58-28 MnROAD, BI7 | PAV | 10 | 45.36 | 10720000 | 10850000 | 15250000 | 2000 | 1525000 | 499700 | 50234.1 | 3.2899 | 8.8 | 7019 | 11174.248 | 36601.2071 | 26602.4215
3399AC004 | 33-I-1999 | 33 | 6630 | 0 | 45.2656 | 1999_08_30 | -93.7158 | Asphalt Cement |  | University of Minnesota | 03/24/2004 | 58-28 MnROAD, BI7 | PAV | 10 | 45.35 | 10720000 | 10850000 | 15260000 | 2000 | 1526000 | 499900 | 50258.6 | 3.2909 | 8.8 | 7022 | 11179.024 | 36600.1975 | 26606.0262
3399AC004 | 33-I-1999 | 33 | 6630 | 0 | 45.2656 | 1999_08_30 | -93.7158 | Asphalt Cement |  | University of Minnesota | 03/24/2004 | 58-28 MnROAD, BI7 | PAV | 10 | 45.36 | 10710000 | 10850000 | 15240000 | 2000 | 1524000 | 499700 | 50233.5 | 3.2919 | 8.8 | 7024 | 11182.208 | 36625.2237 | 26590.7151
3399AC004 | 33-I-1999 | 33 | 6630 | 0 | 45.2656 | 1999_08_30 | -93.7158 | Asphalt Cement |  | University of Minnesota | 03/24/2004 | 58-28 MnROAD, BI7 | PAV | 10 | 41.39 | 15610000 | 13760000 | 20810000 | 2000 | 2081000 | 499800 | 50246.4 | 2.4147 | 8.8 | 3262 | 5193.104 | 24933.9233 | 33077.2211
3399AC004 | 33-I-1999 | 33 | 6630 | 0 | 45.2656 | 1999_08_30 | -93.7158 | Asphalt Cement |  | University of Minnesota | 03/24/2004 | 58-28 MnROAD, BI7 | PAV | 10 | 41.36 | 15620000 | 13750000 | 20810000 | 2000 | 2081000 | 500000 | 50260.5 | 2.4153 | 8.8 | 3264 | 5196.288 | 24939.0535 | 33073.7718
3399AC004 | 33-I-1999 | 33 | 6630 | 0 | 45.2656 | 1999_08_30 | -93.7158 | Asphalt Cement |  | University of Minnesota | 03/24/2004 | 58-28 MnROAD, BI7 | PAV | 10 | 41.39 | 15610000 | 13750000 | 20800000 | 2000 | 2080000 | 499700 | 50238.1 | 2.4156 | 8.8 | 3266 | 5199.472 | 24935.9294 | 33081.2701
3399AC004 | 33-I-1999 | 33 | 6630 | 0 | 45.2656 | 1999_08_30 | -93.7158 | Asphalt Cement |  | University of Minnesota | 03/24/2004 | 58-28 MnROAD, BI7 | PAV | 10 | 41.35 | 15630000 | 13760000 | 20820000 | 2000 | 2082000 | 500000 | 50266.1 | 2.415 | 8.8 | 3269 | 5204.248 | 24922.133 | 33102.9407
3399AC004 | 33-I-1999 | 33 | 6630 | 0 | 45.2656 | 1999_08_30 | -93.7158 | Asphalt Cement |  | University of Minnesota | 03/24/2004 | 58-28 MnROAD, BI7 | PAV | 10 | 41.38 | 15600000 | 13740000 | 20790000 | 2000 | 2079000 | 499700 | 50239.3 | 2.4171 | 8.8 | 3271 | 5207.432 | 24942.9826 | 33078.6248
3399AC004 | 33-I-1999 | 33 | 6630 | 0 | 45.2656 | 1999_08_30 | -93.7158 | Asphalt Cement |  | University of Minnesota | 03/24/2004 | 58-28 MnROAD, BI7 | PAV | 10 | 41.38 | 15620000 | 13760000 | 20820000 | 2000 | 2082000 | 499900 | 50257 | 2.4146 | 8.8 | 3273 | 5210.616 | 24926.9833 | 33103.2132
3399AC004 | 33-I-1999 | 33 | 6630 | 0 | 45.2656 | 1999_08_30 | -93.7158 | Asphalt Cement |  | University of Minnesota | 03/24/2004 | 58-28 MnROAD, BI7 | PAV | 10 | 41.37 | 15590000 | 13730000 | 20770000 | 2000 | 2077000 | 499800 | 50248.5 | 2.4195 | 8.8 | 3276 | 5215.392 | 24972.0461 | 33046.83
3399AC004 | 33-I-1999 | 33 | 6630 | 0 | 45.2656 | 1999_08_30 | -93.7158 | Asphalt Cement |  | University of Minnesota | 03/24/2004 | 58-28 MnROAD, BI7 | PAV | 10 | 41.39 | 15610000 | 13760000 | 20800000 | 2000 | 2080000 | 499900 | 50257.6 | 2.4163 | 8.8 | 3278 | 5218.576 | 24955.8941 | 33071.5734
3399AC004 | 33-I-1999 | 33 | 6630 | 0 | 45.2656 | 1999_08_30 | -93.7158 | Asphalt Cement |  | University of Minnesota | 03/24/2004 | 58-28 MnROAD, BI7 | PAV | 10 | 41.41 | 15600000 | 13760000 | 20800000 | 2000 | 2080000 | 499800 | 50241.9 | 2.4154 | 8.8 | 3281 | 5223.352 | 24955.7897 | 33075.0662
3399AC004 | 33-I-1999 | 33 | 6630 | 0 | 45.2656 | 1999_08_30 | -93.7158 | Asphalt Cement |  | University of Minnesota | 03/24/2004 | 58-28 MnROAD, BI7 | PAV | 10 | 41.37 | 15600000 | 13740000 | 20790000 | 2000 | 2079000 | 500000 | 50263.8 | 2.4187 | 8.8 | 3283 | 5226.536 | 24967.9934 | 33062.2544
3399AC004 | 33-I-1999 | 33 | 6630 | 0 | 45.2656 | 1999_08_30 | -93.7158 | Asphalt Cement |  | University of Minnesota | 03/24/2004 | 58-28 MnROAD, BI7 | PAV | 10 | 41.39 | 15600000 | 13750000 | 20800000 | 2000 | 2080000 | 499700 | 50238.7 | 2.416 | 8.8 | 3286 | 5231.312 | 24935.9294 | 33108.1244
3399AC004 | 33-I-1999 | 33 | 6630 | 0 | 45.2656 | 1999_08_30 | -93.7158 | Asphalt Cement |  | University of Minnesota | 03/24/2004 | 58-28 MnROAD, BI7 | PAV | 10 | 41.41 | 15600000 | 13750000 | 20790000 | 2000 | 2079000 | 499900 | 50257.4 | 2.4174 | 8.8 | 3288 | 5234.496 | 24977.7856 | 33055.9977
3399AC004 | 33-I-1999 | 33 | 6630 | 0 | 45.2656 | 1999_08_30 | -93.7158 | Asphalt Cement |  | University of Minnesota | 03/24/2004 | 58-28 MnROAD, BI7 | PAV | 10 | 41.38 | 15600000 | 13750000 | 20800000 | 2000 | 2080000 | 499800 | 50245.7 | 2.4164 | 8.8 | 3290 | 5237.68 | 24940.9701 | 33108.1487
3399AC004 | 33-I-1999 | 33 | 6630 | 0 | 45.2656 | 1999_08_30 | -93.7158 | Asphalt Cement |  | University of Minnesota | 03/24/2004 | 58-28 MnROAD, BI7 | PAV | 10 | 41.4 | 15600000 | 13750000 | 20800000 | 2000 | 2080000 | 500000 | 50262.6 | 2.4173 | 8.8 | 3293 | 5242.456 | 24970.8233 | 33071.9223
3399AC004 | 33-I-1999 | 33 | 6630 | 0 | 45.2656 | 1999_08_30 | -93.7158 | Asphalt Cement |  | University of Minnesota | 03/24/2004 | 58-28 MnROAD, BI7 | PAV | 10 | 41.37 | 15600000 | 13740000 | 20790000 | 2000 | 2079000 | 499800 | 50247.7 | 2.4173 | 8.8 | 3295 | 5245.64 | 24948.023 | 33105.504
3399AC004 | 33-I-1999 | 33 | 6630 | 0 | 45.2656 | 1999_08_30 | -93.7158 | Asphalt Cement |  | University of Minnesota | 03/24/2004 | 58-28 MnROAD, BI7 | PAV | 10 | 41.42 | 15580000 | 13740000 | 20770000 | 2000 | 2077000 | 499800 | 50246.1 | 2.4193 | 8.8 | 3298 | 5250.416 | 24996.7811 | 33044.2817
3399AC004 | 33-I-1999 | 33 | 6630 | 0 | 45.2656 | 1999_08_30 | -93.7158 | Asphalt Cement |  | University of Minnesota | 03/24/2004 | 58-28 MnROAD, BI7 | PAV | 10 | 41.36 | 15600000 | 13740000 | 20780000 | 2000 | 2078000 | 500000 | 50262.8 | 2.4187 | 8.8 | 3300 | 5253.6 | 24975.0579 | 33076.379
3399AC004 | 33-I-1999 | 33 | 6630 | 0 | 45.2656 | 1999_08_30 | -93.7158 | Asphalt Cement |  | University of Minnesota | 03/24/2004 | 58-28 MnROAD, BI7 | PAV | 10 | 41.42 | 15580000 | 13740000 | 20770000 | 2000 | 2077000 | 499800 | 50250.4 | 2.4192 | 8.8 | 3302 | 5256.784 | 24996.7811 | 33050.9874
3399AC004 | 33-I-1999 | 33 | 6630 | 0 | 45.2656 | 1999_08_30 | -93.7158 | Asphalt Cement |  | University of Minnesota | 03/24/2004 | 58-28 MnROAD, BI7 | PAV | 10 | 41.37 | 15580000 | 13720000 | 20770000 | 2000 | 2077000 | 499900 | 50256.3 | 2.4207 | 8.8 | 3305 | 5261.56 | 24982.0399 | 33073.8449
3399AC004 | 33-I-1999 | 33 | 6630 | 0 | 45.2656 | 1999_08_30 | -93.7158 | Asphalt Cement |  | University of Minnesota | 03/24/2004 | 58-28 MnROAD, BI7 | PAV | 10 | 41.43 | 15570000 | 13740000 | 20760000 | 2000 | 2076000 | 499800 | 50248.9 | 2.4206 | 8.8 | 3307 | 5264.744 | 25013.7691 | 33035.2438
3399AC004 | 33-I-1999 | 33 | 6630 | 0 | 45.2656 | 1999_08_30 | -93.7158 | Asphalt Cement |  | University of Minnesota | 03/24/2004 | 58-28 MnROAD, BI7 | PAV | 10 | 41.39 | 15560000 | 13710000 | 20740000 | 2000 | 2074000 | 499800 | 50249.1 | 2.4236 | 8.8 | 3309 | 5267.928 | 25018.0783 | 33032.9055
3399AC004 | 33-I-1999 | 33 | 6630 | 0 | 45.2656 | 1999_08_30 | -93.7158 | Asphalt Cement |  | University of Minnesota | 03/24/2004 | 58-28 MnROAD, BI7 | PAV | 10 | 41.42 | 15560000 | 13730000 | 20750000 | 2000 | 2075000 | 499900 | 50252.7 | 2.4226 | 8.8 | 3312 | 5272.704 | 25030.8878 | 33019.352
3399AC004 | 33-I-1999 | 33 | 6630 | 0 | 45.2656 | 1999_08_30 | -93.7158 | Asphalt Cement |  | University of Minnesota | 03/24/2004 | 58-28 MnROAD, BI7 | PAV | 10 | 41.39 | 15540000 | 13700000 | 20720000 | 2000 | 2072000 | 499900 | 50251.5 | 2.4258 | 8.8 | 3314 | 5275.888 | 25052.2489 | 32994.5468
3399AC004 | 33-I-1999 | 33 | 6630 | 0 | 45.2656 | 1999_08_30 | -93.7158 | Asphalt Cement |  | University of Minnesota | 03/24/2004 | 58-28 MnROAD, BI7 | PAV | 10 | 41.43 | 15540000 | 13720000 | 20730000 | 2000 | 2073000 | 499900 | 50253.5 | 2.4242 | 8.8 | 3316 | 5279.072 | 25059.9935 | 32987.6989
3399AC004 | 33-I-1999 | 33 | 6630 | 0 | 45.2656 | 1999_08_30 | -93.7158 | Asphalt Cement |  | University of Minnesota | 03/24/2004 | 58-28 MnROAD, BI7 | PAV | 10 | 41.42 | 15520000 | 13690000 | 20700000 | 2000 | 2070000 | 499800 | 50244.7 | 2.4276 | 8.8 | 3319 | 5283.848 | 25081.3113 | 32963.0077
3399AC004 | 33-I-1999 | 33 | 6630 | 0 | 45.2656 | 1999_08_30 | -93.7158 | Asphalt Cement |  | University of Minnesota | 03/24/2004 | 58-28 MnROAD, BI7 | PAV | 10 | 41.45 | 15530000 | 13720000 | 20720000 | 2000 | 2072000 | 499800 | 50240.5 | 2.4248 | 8.8 | 3321 | 5287.032 | 25071.9692 | 32978.6378
3399AC004 | 33-I-1999 | 33 | 6630 | 0 | 45.2656 | 1999_08_30 | -93.7158 | Asphalt Cement |  | University of Minnesota | 03/24/2004 | 58-28 MnROAD, BI7 | PAV | 10 | 41.42 | 15520000 | 13690000 | 20690000 | 2000 | 2069000 | 499800 | 50250.4 | 2.4287 | 8.8 | 3323 | 5290.216 | 25093.4337 | 32953.7746
3399AC004 | 33-I-1999 | 33 | 6630 | 0 | 45.2656 | 1999_08_30 | -93.7158 | Asphalt Cement |  | University of Minnesota | 03/24/2004 | 58-28 MnROAD, BI7 | PAV | 10 | 41.45 | 15530000 | 13720000 | 20720000 | 2000 | 2072000 | 499800 | 50245.9 | 2.4257 | 8.8 | 3326 | 5294.992 | 25071.9692 | 32985.3352
3399AC004 | 33-I-1999 | 33 | 6630 | 0 | 45.2656 | 1999_08_30 | -93.7158 | Asphalt Cement |  | University of Minnesota | 03/24/2004 | 58-28 MnROAD, BI7 | PAV | 10 | 41.42 | 15520000 | 13690000 | 20690000 | 2000 | 2069000 | 499900 | 50255.5 | 2.429 | 8.8 | 3328 | 5298.176 | 25103.4761 | 32947.2819
3399AC004 | 33-I-1999 | 33 | 6630 | 0 | 45.2656 | 1999_08_30 | -93.7158 | Asphalt Cement |  | University of Minnesota | 03/24/2004 | 58-28 MnROAD, BI7 | PAV | 10 | 41.45 | 15530000 | 13710000 | 20720000 | 2000 | 2072000 | 499800 | 50243.6 | 2.4257 | 8.8 | 3330 | 5301.36 | 25071.9692 | 32992.0341
3399AC004 | 33-I-1999 | 33 | 6630 | 0 | 45.2656 | 1999_08_30 | -93.7158 | Asphalt Cement |  | University of Minnesota | 03/24/2004 | 58-28 MnROAD, BI7 | PAV | 10 | 41.42 | 15520000 | 13690000 | 20700000 | 2000 | 2070000 | 499900 | 50257.2 | 2.4287 | 8.8 | 3333 | 5306.136 | 25091.3489 | 32969.9
3399AC004 | 33-I-1999 | 33 | 6630 | 0 | 45.2656 | 1999_08_30 | -93.7158 | Asphalt Cement |  | University of Minnesota | 03/24/2004 | 58-28 MnROAD, BI7 | PAV | 10 | 41.43 | 15540000 | 13710000 | 20730000 | 2000 | 2073000 | 500000 | 50261.7 | 2.4255 | 8.8 | 3335 | 5309.32 | 25070.0205 | 33001.2994
3399AC004 | 33-I-1999 | 33 | 6630 | 0 | 45.2656 | 1999_08_30 | -93.7158 | Asphalt Cement |  | University of Minnesota | 03/24/2004 | 58-28 MnROAD, BI7 | PAV | 10 | 41.44 | 15510000 | 13700000 | 20700000 | 2000 | 2070000 | 499800 | 50246.3 | 2.4283 | 8.8 | 3338 | 5314.096 | 25091.2334 | 32976.7468
3399AC004 | 33-I-1999 | 33 | 6630 | 0 | 45.2656 | 1999_08_30 | -93.7158 | Asphalt Cement |  | University of Minnesota | 03/24/2004 | 58-28 MnROAD, BI7 | PAV | 10 | 41.45 | 15530000 | 13710000 | 20710000 | 2000 | 2071000 | 499900 | 50254.4 | 2.4264 | 8.8 | 3340 | 5317.28 | 25094.1141 | 32976.3093
3399AC004 | 33-I-1999 | 33 | 6630 | 0 | 45.2656 | 1999_08_30 | -93.7158 | Asphalt Cement |  | University of Minnesota | 03/24/2004 | 58-28 MnROAD, BI7 | PAV | 10 | 45.05 | 11060000 | 11080000 | 15660000 | 2000 | 1566000 | 499700 | 50233.5 | 3.2053 | 8.8 | 6804.6 | 10832.923 | 35451.9786 | 27197.3439
3399AC004 | 33-I-1999 | 33 | 6630 | 0 | 45.2656 | 1999_08_30 | -93.7158 | Asphalt Cement |  | University of Minnesota | 03/24/2004 | 58-28 MnROAD, BI7 | PAV | 10 | 45.04 | 11070000 | 11090000 | 15670000 | 2000 | 1567000 | 500000 | 50260.6 | 3.2041 | 8.8 | 6807 | 10836.744 | 35465.7273 | 27189.7156
3399AC004 | 33-I-1999 | 33 | 6630 | 0 | 45.2656 | 1999_08_30 | -93.7158 | Asphalt Cement |  | University of Minnesota | 03/24/2004 | 58-28 MnROAD, BI7 | PAV | 10 | 45.06 | 11050000 | 11080000 | 15650000 | 2000 | 1565000 | 499700 | 50233.4 | 3.2077 | 8.8 | 6809.4 | 10840.565 | 35480.8118 | 27181.0696
3399AC004 | 33-I-1999 | 33 | 6630 | 0 | 45.2656 | 1999_08_30 | -93.7158 | Asphalt Cement |  | University of Minnesota | 03/24/2004 | 58-28 MnROAD, BI7 | PAV | 10 | 45.05 | 11060000 | 11080000 | 15660000 | 2000 | 1566000 | 499900 | 50260.4 | 3.2073 | 8.8 | 6811.8 | 10844.386 | 35480.3629 | 27184.328
3399AC004 | 33-I-1999 | 33 | 6630 | 0 | 45.2656 | 1999_08_30 | -93.7158 | Asphalt Cement |  | University of Minnesota | 03/24/2004 | 58-28 MnROAD, BI7 | PAV | 10 | 45.07 | 11040000 | 11070000 | 15630000 | 2000 | 1563000 | 499700 | 50233.5 | 3.2104 | 8.8 | 6814 | 10847.888 | 35532.3997 | 27147.428
3399AC004 | 33-I-1999 | 33 | 6630 | 0 | 45.2656 | 1999_08_30 | -93.7158 | Asphalt Cement |  | University of Minnesota | 03/24/2004 | 58-28 MnROAD, BI7 | PAV | 10 | 45.03 | 11060000 | 11070000 | 15640000 | 2000 | 1564000 | 500000 | 50262.2 | 3.21 | 8.8 | 6816.4 | 10851.709 | 35527.5625 | 27154.0366
3399AC004 | 33-I-1999 | 33 | 6630 | 0 | 45.2656 | 1999_08_30 | -93.7158 | Asphalt Cement |  | University of Minnesota | 03/24/2004 | 58-28 MnROAD, BI7 | PAV | 10 | 45.08 | 11030000 | 11060000 | 15620000 | 2000 | 1562000 | 499700 | 50233.3 | 3.2127 | 8.8 | 6818.8 | 10855.53 | 35561.3376 | 27131.1565
3399AC004 | 33-I-1999 | 33 | 6630 | 0 | 45.2656 | 1999_08_30 | -93.7158 | Asphalt Cement |  | University of Minnesota | 03/24/2004 | 58-28 MnROAD, BI7 | PAV | 10 | 45.04 | 11050000 | 11070000 | 15640000 | 2000 | 1564000 | 500000 | 50261.8 | 3.2109 | 8.8 | 6821.1 | 10859.191 | 35533.7562 | 27155.1281
3399AC004 | 33-I-1999 | 33 | 6630 | 0 | 45.2656 | 1999_08_30 | -93.7158 | Asphalt Cement |  | University of Minnesota | 03/24/2004 | 58-28 MnROAD, BI7 | PAV | 10 | 45.09 | 11030000 | 11060000 | 15620000 | 2000 | 1562000 | 499700 | 50233.3 | 3.2133 | 8.8 | 6823.5 | 10863.012 | 35567.5264 | 27132.2552
3399AC004 | 33-I-1999 | 33 | 6630 | 0 | 45.2656 | 1999_08_30 | -93.7158 | Asphalt Cement |  | University of Minnesota | 03/24/2004 | 58-28 MnROAD, BI7 | PAV | 10 | 45.04 | 11050000 | 11060000 | 15630000 | 2000 | 1563000 | 500000 | 50261.9 | 3.2119 | 8.8 | 6825.9 | 10866.833 | 35556.4905 | 27143.5879
3399AC004 | 33-I-1999 | 33 | 6630 | 0 | 45.2656 | 1999_08_30 | -93.7158 | Asphalt Cement |  | University of Minnesota | 03/24/2004 | 58-28 MnROAD, BI7 | PAV | 10 | 45.09 | 11020000 | 11060000 | 15610000 | 2000 | 1561000 | 499700 | 50234.2 | 3.2145 | 8.8 | 6828.1 | 10870.335 | 35590.3114 | 27120.7028
3399AC004 | 33-I-1999 | 33 | 6630 | 0 | 45.2656 | 1999_08_30 | -93.7158 | Asphalt Cement |  | University of Minnesota | 03/24/2004 | 58-28 MnROAD, BI7 | PAV | 10 | 45.05 | 11040000 | 11060000 | 15630000 | 2000 | 1563000 | 500000 | 50261.8 | 3.2137 | 8.8 | 6830.5 | 10874.156 | 35562.6871 | 27144.6811
3399AC004 | 33-I-1999 | 33 | 6630 | 0 | 45.2656 | 1999_08_30 | -93.7158 | Asphalt Cement |  | University of Minnesota | 03/24/2004 | 58-28 MnROAD, BI7 | PAV | 10 | 45.09 | 11020000 | 11050000 | 15610000 | 2000 | 1561000 | 499700 | 50238 | 3.2155 | 8.8 | 6832.9 | 10877.977 | 35590.3114 | 27126.5216
3399AC004 | 33-I-1999 | 33 | 6630 | 0 | 45.2656 | 1999_08_30 | -93.7158 | Asphalt Cement |  | University of Minnesota | 03/24/2004 | 58-28 MnROAD, BI7 | PAV | 10 | 45.06 | 11040000 | 11060000 | 15620000 | 2000 | 1562000 | 500000 | 50262.2 | 3.214 | 8.8 | 6835.3 | 10881.798 | 35591.6539 | 27128.4087
3399AC004 | 33-I-1999 | 33 | 6630 | 0 | 45.2656 | 1999_08_30 | -93.7158 | Asphalt Cement |  | University of Minnesota | 03/24/2004 | 58-28 MnROAD, BI7 | PAV | 10 | 45.1 | 11010000 | 11050000 | 15600000 | 2000 | 1560000 | 499700 | 50234.5 | 3.2165 | 8.8 | 6837.6 | 10885.459 | 35619.3214 | 27110.2448
3399AC004 | 33-I-1999 | 33 | 6630 | 0 | 45.2656 | 1999_08_30 | -93.7158 | Asphalt Cement |  | University of Minnesota | 03/24/2004 | 58-28 MnROAD, BI7 | PAV | 10 | 45.08 | 11030000 | 11060000 | 15610000 | 2000 | 1561000 | 500000 | 50262.2 | 3.2162 | 8.8 | 6840.1 | 10889.439 | 35626.8581 | 27107.4185
3399AC004 | 33-I-1999 | 33 | 6630 | 0 | 45.2656 | 1999_08_30 | -93.7158 | Asphalt Cement |  | University of Minnesota | 03/24/2004 | 58-28 MnROAD, BI7 | PAV | 10 | 45.11 | 11010000 | 11050000 | 15600000 | 2000 | 1560000 | 499700 | 50233.3 | 3.217 | 8.8 | 6842.3 | 10892.942 | 35625.5159 | 27111.348
3399AC004 | 33-I-1999 | 33 | 6630 | 0 | 45.2656 | 1999_08_30 | -93.7158 | Asphalt Cement |  | University of Minnesota | 03/24/2004 | 58-28 MnROAD, BI7 | PAV | 10 | 45.08 | 11010000 | 11040000 | 15600000 | 2000 | 1560000 | 500000 | 50260.9 | 3.2195 | 8.8 | 6844.7 | 10896.762 | 35649.6958 | 27095.8672
3399AC004 | 33-I-1999 | 33 | 6630 | 0 | 45.2656 | 1999_08_30 | -93.7158 | Asphalt Cement |  | University of Minnesota | 03/24/2004 | 58-28 MnROAD, BI7 | PAV | 10 | 45.12 | 11000000 | 11050000 | 15590000 | 2000 | 1559000 | 499700 | 50235.5 | 3.2187 | 8.8 | 6847.1 | 10900.583 | 35654.5649 | 27095.074
3399AC004 | 33-I-1999 | 33 | 6630 | 0 | 45.2656 | 1999_08_30 | -93.7158 | Asphalt Cement |  | University of Minnesota | 03/24/2004 | 58-28 MnROAD, BI7 | PAV | 10 | 45.09 | 11000000 | 11040000 | 15590000 | 2000 | 1559000 | 500000 | 50261.3 | 3.2216 | 8.8 | 6849.4 | 10904.245 | 35678.771 | 27079.5981
3399AC004 | 33-I-1999 | 33 | 6630 | 0 | 45.2656 | 1999_08_30 | -93.7158 | Asphalt Cement |  | University of Minnesota | 03/24/2004 | 58-28 MnROAD, BI7 | PAV | 10 | 45.13 | 11000000 | 11050000 | 15590000 | 2000 | 1559000 | 499700 | 50239.4 | 3.2197 | 8.8 | 6851.8 | 10908.066 | 35660.7612 | 27096.1813
3399AC004 | 33-I-1999 | 33 | 6630 | 0 | 45.2656 | 1999_08_30 | -93.7158 | Asphalt Cement |  | University of Minnesota | 03/24/2004 | 58-28 MnROAD, BI7 | PAV | 10 | 45.09 | 10990000 | 11030000 | 15570000 | 2000 | 1557000 | 499900 | 50251.4 | 3.2242 | 8.8 | 6854.1 | 10911.727 | 35710.3127 | 27061.4878
3399AC004 | 33-I-1999 | 33 | 6630 | 0 | 45.2656 | 1999_08_30 | -93.7158 | Asphalt Cement |  | University of Minnesota | 03/24/2004 | 58-28 MnROAD, BI7 | PAV | 10 | 45.13 | 10990000 | 11040000 | 15580000 | 2000 | 1558000 | 499700 | 50234.5 | 3.2213 | 8.8 | 6856.5 | 10915.548 | 35683.65 | 27084.6142
3399AC004 | 33-I-1999 | 33 | 6630 | 0 | 45.2656 | 1999_08_30 | -93.7158 | Asphalt Cement |  | University of Minnesota | 03/24/2004 | 58-28 MnROAD, BI7 | PAV | 10 | 45.1 | 10990000 | 11030000 | 15570000 | 2000 | 1557000 | 499900 | 50258.6 | 3.2256 | 8.8 | 6858.8 | 10919.21 | 35716.5253 | 27062.5894
3399AC004 | 33-I-1999 | 33 | 6630 | 0 | 45.2656 | 1999_08_30 | -93.7158 | Asphalt Cement |  | University of Minnesota | 03/24/2004 | 58-28 MnROAD, BI7 | PAV | 10 | 45.12 | 10980000 | 11030000 | 15570000 | 2000 | 1557000 | 499700 | 50235 | 3.2241 | 8.8 | 6861.2 | 10923.03 | 35700.3639 | 27077.7461
3399AC004 | 33-I-1999 | 33 | 6630 | 0 | 45.2656 | 1999_08_30 | -93.7158 | Asphalt Cement |  | University of Minnesota | 03/24/2004 | 58-28 MnROAD, BI7 | PAV | 10 | 45.11 | 10980000 | 11020000 | 15560000 | 2000 | 1556000 | 500000 | 50261.7 | 3.2276 | 8.8 | 6863.6 | 10926.851 | 35759.9973 | 27035.4946
3399AC004 | 33-I-1999 | 33 | 6630 | 0 | 45.2656 | 1999_08_30 | -93.7158 | Asphalt Cement |  | University of Minnesota | 03/24/2004 | 58-28 MnROAD, BI7 | PAV | 10 | 45.14 | 10970000 | 11020000 | 15550000 | 2000 | 1555000 | 499700 | 50233.1 | 3.2272 | 8.8 | 6865.8 | 10930.354 | 35758.7042 | 27039.375
3399AC004 | 33-I-1999 | 33 | 6630 | 0 | 45.2656 | 1999_08_30 | -93.7158 | Asphalt Cement |  | University of Minnesota | 03/24/2004 | 58-28 MnROAD, BI7 | PAV | 10 | 45.12 | 10970000 | 11010000 | 15540000 | 2000 | 1554000 | 499900 | 50257.6 | 3.2303 | 8.8 | 6868.2 | 10934.174 | 35797.9219 | 27012.6542
3399AC004 | 33-I-1999 | 33 | 6630 | 0 | 45.2656 | 1999_08_30 | -93.7158 | Asphalt Cement |  | University of Minnesota | 03/24/2004 | 58-28 MnROAD, BI7 | PAV | 10 | 45.16 | 10960000 | 11020000 | 15550000 | 2000 | 1555000 | 499800 | 50240.5 | 3.2285 | 8.8 | 6870.7 | 10938.154 | 35785.4418 | 27024.9767
3399AC004 | 33-I-1999 | 33 | 6630 | 0 | 45.2656 | 1999_08_30 | -93.7158 | Asphalt Cement |  | University of Minnesota | 03/24/2004 | 58-28 MnROAD, BI7 | PAV | 10 | 45.13 | 10960000 | 11010000 | 15540000 | 2000 | 1554000 | 499900 | 50251.7 | 3.2308 | 8.8 | 6873.1 | 10941.975 | 35804.1431 | 27013.7624
3399AC004 | 33-I-1999 | 33 | 6630 | 0 | 45.2656 | 1999_08_30 | -93.7158 | Asphalt Cement |  | University of Minnesota | 03/24/2004 | 58-28 MnROAD, BI7 | PAV | 10 | 41.96 | 14800000 | 13310000 | 19900000 | 2000 | 1990000 | 499800 | 50247.3 | 2.5247 | 8.8 | 3919 | 6239.048 | 26367.1522 | 32180.9445
3399AC004 | 33-I-1999 | 33 | 6630 | 0 | 45.2656 | 1999_08_30 | -93.7158 | Asphalt Cement |  | University of Minnesota | 03/24/2004 | 58-28 MnROAD, BI7 | PAV | 10 | 41.94 | 14800000 | 13300000 | 19900000 | 2000 | 1990000 | 499900 | 50252.9 | 2.525 | 8.8 | 3922 | 6243.824 | 26367.4624 | 32183.8578
3399AC004 | 33-I-1999 | 33 | 6630 | 0 | 45.2656 | 1999_08_30 | -93.7158 | Asphalt Cement |  | University of Minnesota | 03/24/2004 | 58-28 MnROAD, BI7 | PAV | 10 | 41.98 | 14790000 | 13300000 | 19890000 | 2000 | 1989000 | 499800 | 50242 | 2.5261 | 8.8 | 3924 | 6247.008 | 26390.6486 | 32158.8714
3399AC004 | 33-I-1999 | 33 | 6630 | 0 | 45.2656 | 1999_08_30 | -93.7158 | Asphalt Cement |  | University of Minnesota | 03/24/2004 | 58-28 MnROAD, BI7 | PAV | 10 | 41.94 | 14800000 | 13300000 | 19890000 | 2000 | 1989000 | 499900 | 50253.6 | 2.5263 | 8.8 | 3926 | 6250.192 | 26380.719 | 32174.267
3399AC004 | 33-I-1999 | 33 | 6630 | 0 | 45.2656 | 1999_08_30 | -93.7158 | Asphalt Cement |  | University of Minnesota | 03/24/2004 | 58-28 MnROAD, BI7 | PAV | 10 | 41.98 | 14780000 | 13290000 | 19880000 | 2000 | 1988000 | 499800 | 50245.4 | 2.528 | 8.8 | 3929 | 6254.968 | 26403.9235 | 32149.2804
3399AC004 | 33-I-1999 | 33 | 6630 | 0 | 45.2656 | 1999_08_30 | -93.7158 | Asphalt Cement |  | University of Minnesota | 03/24/2004 | 58-28 MnROAD, BI7 | PAV | 10 | 41.93 | 14790000 | 13290000 | 19890000 | 2000 | 1989000 | 499900 | 50257.3 | 2.5273 | 8.8 | 3931 | 6258.152 | 26375.5942 | 32187.1032
3399AC004 | 33-I-1999 | 33 | 6630 | 0 | 45.2656 | 1999_08_30 | -93.7158 | Asphalt Cement |  | University of Minnesota | 03/24/2004 | 58-28 MnROAD, BI7 | PAV | 10 | 41.99 | 14770000 | 13290000 | 19870000 | 2000 | 1987000 | 499800 | 50243.1 | 2.5284 | 8.8 | 3933 | 6261.336 | 26422.3357 | 32133.4516
3399AC004 | 33-I-1999 | 33 | 6630 | 0 | 45.2656 | 1999_08_30 | -93.7158 | Asphalt Cement |  | University of Minnesota | 03/24/2004 | 58-28 MnROAD, BI7 | PAV | 10 | 41.96 | 14780000 | 13290000 | 19870000 | 2000 | 1987000 | 499800 | 50242.8 | 2.5282 | 8.8 | 3936 | 6266.112 | 26406.9617 | 32155.4489
3399AC004 | 33-I-1999 | 33 | 6630 | 0 | 45.2656 | 1999_08_30 | -93.7158 | Asphalt Cement |  | University of Minnesota | 03/24/2004 | 58-28 MnROAD, BI7 | PAV | 10 | 41.98 | 14770000 | 13290000 | 19860000 | 2000 | 1986000 | 499900 | 50252.7 | 2.5298 | 8.8 | 3938 | 6269.296 | 26441.0911 | 32117.2306
3399AC004 | 33-I-1999 | 33 | 6630 | 0 | 45.2656 | 1999_08_30 | -93.7158 | Asphalt Cement |  | University of Minnesota | 03/24/2004 | 58-28 MnROAD, BI7 | PAV | 10 | 41.94 | 14780000 | 13280000 | 19870000 | 2000 | 1987000 | 499900 | 50250.7 | 2.529 | 8.8 | 3940 | 6272.48 | 26407.2723 | 32161.652
3399AC004 | 33-I-1999 | 33 | 6630 | 0 | 45.2656 | 1999_08_30 | -93.7158 | Asphalt Cement |  | University of Minnesota | 03/24/2004 | 58-28 MnROAD, BI7 | PAV | 10 | 41.99 | 14770000 | 13290000 | 19870000 | 2000 | 1987000 | 499800 | 50245.5 | 2.5293 | 8.8 | 3943 | 6277.256 | 26422.3357 | 32146.6054
3399AC004 | 33-I-1999 | 33 | 6630 | 0 | 45.2656 | 1999_08_30 | -93.7158 | Asphalt Cement |  | University of Minnesota | 03/24/2004 | 58-28 MnROAD, BI7 | PAV | 10 | 41.94 | 14770000 | 13270000 | 19860000 | 2000 | 1986000 | 499900 | 50254.6 | 2.5301 | 8.8 | 3945 | 6280.44 | 26420.569 | 32152.0446
3399AC004 | 33-I-1999 | 33 | 6630 | 0 | 45.2656 | 1999_08_30 | -93.7158 | Asphalt Cement |  | University of Minnesota | 03/24/2004 | 58-28 MnROAD, BI7 | PAV | 10 | 42 | 14750000 | 13280000 | 19850000 | 2000 | 1985000 | 499700 | 50237.1 | 2.5307 | 8.8 | 3947 | 6283.624 | 26443.5012 | 32127.4491
3399AC004 | 33-I-1999 | 33 | 6630 | 0 | 45.2656 | 1999_08_30 | -93.7158 | Asphalt Cement |  | University of Minnesota | 03/24/2004 | 58-28 MnROAD, BI7 | PAV | 10 | 41.95 | 14780000 | 13280000 | 19870000 | 2000 | 1987000 | 500000 | 50265.9 | 2.53 | 8.8 | 3950 | 6288.4 | 26422.9696 | 32155.7035
3399AC004 | 33-I-1999 | 33 | 6630 | 0 | 45.2656 | 1999_08_30 | -93.7158 | Asphalt Cement |  | University of Minnesota | 03/24/2004 | 58-28 MnROAD, BI7 | PAV | 10 | 41.98 | 14750000 | 13270000 | 19840000 | 2000 | 1984000 | 499800 | 50245.9 | 2.5319 | 8.8 | 3952 | 6291.584 | 26457.1573 | 32117.439
3399AC004 | 33-I-1999 | 33 | 6630 | 0 | 45.2656 | 1999_08_30 | -93.7158 | Asphalt Cement |  | University of Minnesota | 03/24/2004 | 58-28 MnROAD, BI7 | PAV | 10 | 41.96 | 14770000 | 13280000 | 19860000 | 2000 | 1986000 | 500000 | 50264.5 | 2.5303 | 8.8 | 3955 | 6296.36 | 26441.4072 | 32139.8591
3399AC004 | 33-I-1999 | 33 | 6630 | 0 | 45.2656 | 1999_08_30 | -93.7158 | Asphalt Cement |  | University of Minnesota | 03/24/2004 | 58-28 MnROAD, BI7 | PAV | 10 | 41.99 | 14740000 | 13270000 | 19840000 | 2000 | 1984000 | 499800 | 50242.5 | 2.5329 | 8.8 | 3957 | 6299.544 | 26462.2889 | 32117.7839
3399AC004 | 33-I-1999 | 33 | 6630 | 0 | 45.2656 | 1999_08_30 | -93.7158 | Asphalt Cement |  | University of Minnesota | 03/24/2004 | 58-28 MnROAD, BI7 | PAV | 10 | 41.98 | 14760000 | 13280000 | 19850000 | 2000 | 1985000 | 499900 | 50259.5 | 2.5317 | 8.8 | 3959 | 6302.728 | 26454.4115 | 32130.6358
3399AC004 | 33-I-1999 | 33 | 6630 | 0 | 45.2656 | 1999_08_30 | -93.7158 | Asphalt Cement |  | University of Minnesota | 03/24/2004 | 58-28 MnROAD, BI7 | PAV | 10 | 41.99 | 14740000 | 13270000 | 19840000 | 2000 | 1984000 | 499800 | 50244.6 | 2.5331 | 8.8 | 3962 | 6307.504 | 26462.2889 | 32124.3583
3399AC004 | 33-I-1999 | 33 | 6630 | 0 | 45.2656 | 1999_08_30 | -93.7158 | Asphalt Cement |  | University of Minnesota | 03/24/2004 | 58-28 MnROAD, BI7 | PAV | 10 | 42 | 14750000 | 13280000 | 19840000 | 2000 | 1984000 | 499800 | 50249.6 | 2.5325 | 8.8 | 3964 | 6310.688 | 26467.4197 | 32121.4181
3399AC004 | 33-I-1999 | 33 | 6630 | 0 | 45.2656 | 1999_08_30 | -93.7158 | Asphalt Cement |  | University of Minnesota | 03/24/2004 | 58-28 MnROAD, BI7 | PAV | 10 | 41.98 | 14750000 | 13270000 | 19840000 | 2000 | 1984000 | 499900 | 50260.4 | 2.5337 | 8.8 | 3966 | 6313.872 | 26467.7454 | 32124.3105
3399AC004 | 33-I-1999 | 33 | 6630 | 0 | 45.2656 | 1999_08_30 | -93.7158 | Asphalt Cement |  | University of Minnesota | 03/24/2004 | 58-28 MnROAD, BI7 | PAV | 10 | 42.01 | 14720000 | 13260000 | 19820000 | 2000 | 1982000 | 499700 | 50239 | 2.5351 | 8.8 | 3969 | 6318.648 | 26488.6597 | 32102.2319
3399AC004 | 33-I-1999 | 33 | 6630 | 0 | 45.2656 | 1999_08_30 | -93.7158 | Asphalt Cement |  | University of Minnesota | 03/24/2004 | 58-28 MnROAD, BI7 | PAV | 10 | 41.98 | 14740000 | 13260000 | 19820000 | 2000 | 1982000 | 500000 | 50263.9 | 2.5358 | 8.8 | 3971 | 6321.832 | 26505.0545 | 32085.6602
3399AC004 | 33-I-1999 | 33 | 6630 | 0 | 45.2656 | 1999_08_30 | -93.7158 | Asphalt Cement |  | University of Minnesota | 03/24/2004 | 58-28 MnROAD, BI7 | PAV | 10 | 42.01 | 14710000 | 13250000 | 19800000 | 2000 | 1980000 | 499700 | 50237 | 2.537 | 8.8 | 3973 | 6325.016 | 26515.416 | 32076.4054
3399AC004 | 33-I-1999 | 33 | 6630 | 0 | 45.2656 | 1999_08_30 | -93.7158 | Asphalt Cement |  | University of Minnesota | 03/24/2004 | 58-28 MnROAD, BI7 | PAV | 10 | 41.98 | 14730000 | 13250000 | 19810000 | 2000 | 1981000 | 499900 | 50257.2 | 2.5368 | 8.8 | 3976 | 6329.792 | 26507.8278 | 32088.8728
3399AC004 | 33-I-1999 | 33 | 6630 | 0 | 45.2656 | 1999_08_30 | -93.7158 | Asphalt Cement |  | University of Minnesota | 03/24/2004 | 58-28 MnROAD, BI7 | PAV | 10 | 42.03 | 14700000 | 13250000 | 19790000 | 2000 | 1979000 | 499800 | 50242 | 2.5382 | 8.8 | 3978 | 6332.976 | 26549.7168 | 32041.5255
3399AC004 | 33-I-1999 | 33 | 6630 | 0 | 45.2656 | 1999_08_30 | -93.7158 | Asphalt Cement |  | University of Minnesota | 03/24/2004 | 58-28 MnROAD, BI7 | PAV | 10 | 41.98 | 14730000 | 13250000 | 19810000 | 2000 | 1981000 | 500000 | 50261.2 | 2.5372 | 8.8 | 3980 | 6336.16 | 26518.4341 | 32082.6084
3399AC004 | 33-I-1999 | 33 | 6630 | 0 | 45.2656 | 1999_08_30 | -93.7158 | Asphalt Cement |  | University of Minnesota | 03/24/2004 | 58-28 MnROAD, BI7 | PAV | 10 | 42.03 | 14700000 | 13250000 | 19790000 | 2000 | 1979000 | 499800 | 50242.3 | 2.5389 | 8.8 | 3983 | 6340.936 | 26549.7168 | 32048.0881
3399AC004 | 33-I-1999 | 33 | 6630 | 0 | 45.2656 | 1999_08_30 | -93.7158 | Asphalt Cement |  | University of Minnesota | 03/24/2004 | 58-28 MnROAD, BI7 | PAV | 10 | 41.98 | 14720000 | 13240000 | 19800000 | 2000 | 1980000 | 499900 | 50259.5 | 2.5386 | 8.8 | 3985 | 6344.12 | 26521.2156 | 32085.8138
3399AC004 | 33-I-1999 | 33 | 6630 | 0 | 45.2656 | 1999_08_30 | -93.7158 | Asphalt Cement |  | University of Minnesota | 03/24/2004 | 58-28 MnROAD, BI7 | PAV | 10 | 42.03 | 14700000 | 13250000 | 19790000 | 2000 | 1979000 | 499900 | 50252.9 | 2.5394 | 8.8 | 3987 | 6347.304 | 26560.342 | 32041.8292
3399AC004 | 33-I-1999 | 33 | 6630 | 0 | 45.2656 | 1999_08_30 | -93.7158 | Asphalt Cement |  | University of Minnesota | 03/24/2004 | 58-28 MnROAD, BI7 | PAV | 10 | 41.99 | 14720000 | 13240000 | 19800000 | 2000 | 1980000 | 500000 | 50264.7 | 2.5388 | 8.8 | 3990 | 6352.08 | 26536.9734 | 32073.3298
3399AC004 | 33-I-1999 | 33 | 6630 | 0 | 45.2656 | 1999_08_30 | -93.7158 | Asphalt Cement |  | University of Minnesota | 03/24/2004 | 58-28 MnROAD, BI7 | PAV | 10 | 42.04 | 14680000 | 13240000 | 19770000 | 2000 | 1977000 | 499700 | 50237.7 | 2.5407 | 8.8 | 3992 | 6355.264 | 26571.0853 | 32035.4347
3399AC004 | 33-I-1999 | 33 | 6630 | 0 | 45.2656 | 1999_08_30 | -93.7158 | Asphalt Cement |  | University of Minnesota | 03/24/2004 | 58-28 MnROAD, BI7 | PAV | 10 | 41.99 | 14710000 | 13240000 | 19790000 | 2000 | 1979000 | 500000 | 50265.3 | 2.54 | 8.8 | 3994 | 6358.448 | 26550.3826 | 32063.6978
3399AC004 | 33-I-1999 | 33 | 6630 | 0 | 45.2656 | 1999_08_30 | -93.7158 | Asphalt Cement |  | University of Minnesota | 03/24/2004 | 58-28 MnROAD, BI7 | PAV | 10 | 42.05 | 14680000 | 13240000 | 19770000 | 2000 | 1977000 | 499800 | 50242.7 | 2.5411 | 8.8 | 3997 | 6363.224 | 26586.8661 | 32022.9787
3399AC004 | 33-I-1999 | 33 | 6630 | 0 | 45.2656 | 1999_08_30 | -93.7158 | Asphalt Cement |  | University of Minnesota | 03/24/2004 | 58-28 MnROAD, BI7 | PAV | 10 | 42 | 14700000 | 13230000 | 19780000 | 2000 | 1978000 | 500000 | 50264.7 | 2.5415 | 8.8 | 3999 | 6366.408 | 26568.956 | 32047.8478
3399AC004 | 33-I-1999 | 33 | 6630 | 0 | 45.2656 | 1999_08_30 | -93.7158 | Asphalt Cement |  | University of Minnesota | 03/24/2004 | 58-28 MnROAD, BI7 | PAV | 10 | 42.06 | 14680000 | 13240000 | 19770000 | 2000 | 1977000 | 499700 | 50238 | 2.5416 | 8.8 | 4001 | 6369.592 | 26581.3702 | 32036.1611
3399AC004 | 33-I-1999 | 33 | 6630 | 0 | 45.2656 | 1999_08_30 | -93.7158 | Asphalt Cement |  | University of Minnesota | 03/24/2004 | 58-28 MnROAD, BI7 | PAV | 10 | 42 | 14690000 | 13230000 | 19770000 | 2000 | 1977000 | 500000 | 50264.2 | 2.5425 | 8.8 | 4004 | 6374.368 | 26582.395 | 32038.2078
3399AC004 | 33-I-1999 | 33 | 6630 | 0 | 45.2656 | 1999_08_30 | -93.7158 | Asphalt Cement |  | University of Minnesota | 03/24/2004 | 58-28 MnROAD, BI7 | PAV | 10 | 42.05 | 14670000 | 13240000 | 19760000 | 2000 | 1976000 | 499700 | 50237 | 2.5424 | 8.8 | 4006 | 6377.552 | 26589.6776 | 32032.7131
3399AC004 | 33-I-1999 | 33 | 6630 | 0 | 45.2656 | 1999_08_30 | -93.7158 | Asphalt Cement |  | University of Minnesota | 03/24/2004 | 58-28 MnROAD, BI7 | PAV | 10 | 42.01 | 14690000 | 13230000 | 19770000 | 2000 | 1977000 | 500000 | 50265.2 | 2.5422 | 8.8 | 4009 | 6382.328 | 26587.5473 | 32038.5616
3399AC004 | 33-I-1999 | 33 | 6630 | 0 | 45.2656 | 1999_08_30 | -93.7158 | Asphalt Cement |  | University of Minnesota | 03/24/2004 | 58-28 MnROAD, BI7 | PAV | 10 | 42.04 | 14680000 | 13240000 | 19770000 | 2000 | 1977000 | 499800 | 50242.4 | 2.5419 | 8.8 | 4011 | 6385.512 | 26581.7212 | 32048.8654
3399AC004 | 33-I-1999 | 33 | 6630 | 0 | 45.2656 | 1999_08_30 | -93.7158 | Asphalt Cement |  | University of Minnesota | 03/24/2004 | 58-28 MnROAD, BI7 | PAV | 10 | 42.04 | 14680000 | 13240000 | 19770000 | 2000 | 1977000 | 499900 | 50256.3 | 2.5417 | 8.8 | 4013 | 6388.696 | 26592.3592 | 32039.326
3399AC004 | 33-I-1999 | 33 | 6630 | 0 | 45.2656 | 1999_08_30 | -93.7158 | Asphalt Cement |  | University of Minnesota | 03/24/2004 | 58-28 MnROAD, BI7 | PAV | 10 | 42.03 | 14680000 | 13230000 | 19770000 | 2000 | 1977000 | 499900 | 50257.3 | 2.5424 | 8.8 | 4016 | 6393.472 | 26587.2114 | 32048.8117
3399AC004 | 33-I-1999 | 33 | 6630 | 0 | 45.2656 | 1999_08_30 | -93.7158 | Asphalt Cement |  | University of Minnesota | 03/24/2004 | 58-28 MnROAD, BI7 | PAV | 10 | 42.05 | 14670000 | 13240000 | 19760000 | 2000 | 1976000 | 499900 | 50253.1 | 2.5431 | 8.8 | 4018 | 6396.656 | 26610.9664 | 32023.4826
3399AC004 | 33-I-1999 | 33 | 6630 | 0 | 45.2656 | 1999_08_30 | -93.7158 | Asphalt Cement |  | University of Minnesota | 03/24/2004 | 58-28 MnROAD, BI7 | PAV | 10 | 42.03 | 14680000 | 13230000 | 19760000 | 2000 | 1976000 | 499900 | 50254.5 | 2.5427 | 8.8 | 4020 | 6399.84 | 26600.6664 | 32039.1637
3399AC004 | 33-I-1999 | 33 | 6630 | 0 | 45.2656 | 1999_08_30 | -93.7158 | Asphalt Cement |  | University of Minnesota | 03/24/2004 | 58-28 MnROAD, BI7 | PAV | 10 | 42.05 | 14670000 | 13230000 | 19760000 | 2000 | 1976000 | 500000 | 50261.7 | 2.5438 | 8.8 | 4023 | 6404.616 | 26621.614 | 32017.2334
3399AC004 | 33-I-1999 | 33 | 6630 | 0 | 45.2656 | 1999_08_30 | -93.7158 | Asphalt Cement |  | University of Minnesota | 03/24/2004 | 58-28 MnROAD, BI7 | PAV | 10 | 42.04 | 14680000 | 13230000 | 19760000 | 2000 | 1976000 | 499800 | 50241.9 | 2.5426 | 8.8 | 4025 | 6407.8 | 26595.1734 | 32052.3464
3399AC004 | 33-I-1999 | 33 | 6630 | 0 | 45.2656 | 1999_08_30 | -93.7158 | Asphalt Cement |  | University of Minnesota | 03/24/2004 | 58-28 MnROAD, BI7 | PAV | 10 | 42.05 | 14670000 | 13230000 | 19760000 | 2000 | 1976000 | 500000 | 50263.4 | 2.5442 | 8.8 | 4027 | 6410.984 | 26621.614 | 32023.7926
3399AC004 | 33-I-1999 | 33 | 6630 | 0 | 45.2656 | 1999_08_30 | -93.7158 | Asphalt Cement |  | University of Minnesota | 03/24/2004 | 58-28 MnROAD, BI7 | PAV | 10 | 42.03 | 14670000 | 13230000 | 19750000 | 2000 | 1975000 | 499800 | 50242.7 | 2.5434 | 8.8 | 4030 | 6415.76 | 26603.4884 | 32048.8928
3399AC004 | 33-I-1999 | 33 | 6630 | 0 | 45.2656 | 1999_08_30 | -93.7158 | Asphalt Cement |  | University of Minnesota | 03/24/2004 | 58-28 MnROAD, BI7 | PAV | 10 | 42.06 | 14660000 | 13220000 | 19740000 | 2000 | 1974000 | 499900 | 50259.8 | 2.5459 | 8.8 | 4032 | 6418.944 | 26643.0819 | 32004.545
3399AC004 | 33-I-1999 | 33 | 6630 | 0 | 45.2656 | 1999_08_30 | -93.7158 | Asphalt Cement |  | University of Minnesota | 03/24/2004 | 58-28 MnROAD, BI7 | PAV | 10 | 41.36 | 15650000 | 13780000 | 20850000 | 2000 | 2085000 | 499700 | 50237.6 | 2.4099 | 8.8 | 3226 | 5135.792 | 24861.3483 | 33123.3536
3399AC004 | 33-I-1999 | 33 | 6630 | 0 | 45.2656 | 1999_08_30 | -93.7158 | Asphalt Cement |  | University of Minnesota | 03/24/2004 | 58-28 MnROAD, BI7 | PAV | 10 | 41.34 | 15670000 | 13790000 | 20870000 | 2000 | 2087000 | 499900 | 50260.1 | 2.4082 | 8.8 | 3229 | 5140.568 | 24847.5519 | 33145.1051
3399AC004 | 33-I-1999 | 33 | 6630 | 0 | 45.2656 | 1999_08_30 | -93.7158 | Asphalt Cement |  | University of Minnesota | 03/24/2004 | 58-28 MnROAD, BI7 | PAV | 10 | 41.35 | 15640000 | 13770000 | 20840000 | 2000 | 2084000 | 499700 | 50238.9 | 2.4115 | 8.8 | 3231 | 5143.752 | 24868.3465 | 33120.747
3399AC004 | 33-I-1999 | 33 | 6630 | 0 | 45.2656 | 1999_08_30 | -93.7158 | Asphalt Cement |  | University of Minnesota | 03/24/2004 | 58-28 MnROAD, BI7 | PAV | 10 | 41.33 | 15660000 | 13770000 | 20860000 | 2000 | 2086000 | 500000 | 50266.5 | 2.4105 | 8.8 | 3233 | 5146.936 | 24864.4761 | 33129.2617
3399AC004 | 33-I-1999 | 33 | 6630 | 0 | 45.2656 | 1999_08_30 | -93.7158 | Asphalt Cement |  | University of Minnesota | 03/24/2004 | 58-28 MnROAD, BI7 | PAV | 10 | 41.37 | 15630000 | 13760000 | 20820000 | 2000 | 2082000 | 499700 | 50237.9 | 2.4132 | 8.8 | 3236 | 5151.712 | 24902.107 | 33082.553
3399AC004 | 33-I-1999 | 33 | 6630 | 0 | 45.2656 | 1999_08_30 | -93.7158 | Asphalt Cement |  | University of Minnesota | 03/24/2004 | 58-28 MnROAD, BI7 | PAV | 10 | 41.34 | 15650000 | 13770000 | 20840000 | 2000 | 2084000 | 500000 | 50265.5 | 2.4119 | 8.8 | 3238 | 5154.896 | 24893.2773 | 33097.6443
3399AC004 | 33-I-1999 | 33 | 6630 | 0 | 45.2656 | 1999_08_30 | -93.7158 | Asphalt Cement |  | University of Minnesota | 03/24/2004 | 58-28 MnROAD, BI7 | PAV | 10 | 41.37 | 15620000 | 13760000 | 20820000 | 2000 | 2082000 | 499700 | 50239.6 | 2.4139 | 8.8 | 3241 | 5159.672 | 24902.107 | 33089.2639
3399AC004 | 33-I-1999 | 33 | 6630 | 0 | 45.2656 | 1999_08_30 | -93.7158 | Asphalt Cement |  | University of Minnesota | 03/24/2004 | 58-28 MnROAD, BI7 | PAV | 10 | 41.33 | 15640000 | 13760000 | 20830000 | 2000 | 2083000 | 500000 | 50266.6 | 2.4133 | 8.8 | 3243 | 5162.856 | 24900.2867 | 33095.0396
3399AC004 | 33-I-1999 | 33 | 6630 | 0 | 45.2656 | 1999_08_30 | -93.7158 | Asphalt Cement |  | University of Minnesota | 03/24/2004 | 58-28 MnROAD, BI7 | PAV | 10 | 41.39 | 15610000 | 13760000 | 20810000 | 2000 | 2081000 | 499700 | 50237.5 | 2.4144 | 8.8 | 3245 | 5166.04 | 24923.9467 | 33066.9764
3399AC004 | 33-I-1999 | 33 | 6630 | 0 | 45.2656 | 1999_08_30 | -93.7158 | Asphalt Cement |  | University of Minnesota | 03/24/2004 | 58-28 MnROAD, BI7 | PAV | 10 | 41.35 | 15630000 | 13760000 | 20820000 | 2000 | 2082000 | 500000 | 50265.6 | 2.4145 | 8.8 | 3248 | 5170.816 | 24922.133 | 33072.7381
3399AC004 | 33-I-1999 | 33 | 6630 | 0 | 45.2656 | 1999_08_30 | -93.7158 | Asphalt Cement |  | University of Minnesota | 03/24/2004 | 58-28 MnROAD, BI7 | PAV | 10 | 41.39 | 15610000 | 13760000 | 20810000 | 2000 | 2081000 | 499700 | 50238.8 | 2.4144 | 8.8 | 3250 | 5174 | 24923.9467 | 33073.6854
3399AC004 | 33-I-1999 | 33 | 6630 | 0 | 45.2656 | 1999_08_30 | -93.7158 | Asphalt Cement |  | University of Minnesota | 03/24/2004 | 58-28 MnROAD, BI7 | PAV | 10 | 41.37 | 15630000 | 13770000 | 20830000 | 2000 | 2083000 | 499900 | 50260.1 | 2.4133 | 8.8 | 3252 | 5177.184 | 24910.0801 | 33095.4529
3399AC004 | 33-I-1999 | 33 | 6630 | 0 | 45.2656 | 1999_08_30 | -93.7158 | Asphalt Cement |  | University of Minnesota | 03/24/2004 | 58-28 MnROAD, BI7 | PAV | 10 | 41.38 | 15620000 | 13760000 | 20820000 | 2000 | 2082000 | 499800 | 50243.3 | 2.414 | 8.8 | 3255 | 5181.96 | 24917.0115 | 33089.602
3399AC004 | 33-I-1999 | 33 | 6630 | 0 | 45.2656 | 1999_08_30 | -93.7158 | Asphalt Cement |  | University of Minnesota | 03/24/2004 | 58-28 MnROAD, BI7 | PAV | 10 | 41.38 | 15620000 | 13770000 | 20820000 | 2000 | 2082000 | 499900 | 50254.7 | 2.4139 | 8.8 | 3257 | 5185.144 | 24926.9833 | 33079.7201
3399AC004 | 33-I-1999 | 33 | 6630 | 0 | 45.2656 | 1999_08_30 | -93.7158 | Asphalt Cement |  | University of Minnesota | 03/24/2004 | 58-28 MnROAD, BI7 | PAV | 10 | 41.38 | 15620000 | 13760000 | 20820000 | 2000 | 2082000 | 499800 | 50244.3 | 2.4138 | 8.8 | 3259 | 5188.328 | 24917.0115 | 33096.3145
3399AC004 | 33-I-1999 | 33 | 6630 | 0 | 45.2656 | 1999_08_30 | -93.7158 | Asphalt Cement |  | University of Minnesota | 03/24/2004 | 58-28 MnROAD, BI7 | PAV | 10 | 38.52 | 19700000 | 15680000 | 25170000 | 2000 | 2517000 | 499800 | 50247 | 1.9979 | 8.8 | 312.1 | 496.863 | 19417.7651 | 37492.3699
3399AC004 | 33-I-1999 | 33 | 6630 | 0 | 45.2656 | 1999_08_30 | -93.7158 | Asphalt Cement |  | University of Minnesota | 03/24/2004 | 58-28 MnROAD, BI7 | PAV | 10 | 38.54 | 19700000 | 15690000 | 25180000 | 2000 | 2518000 | 500000 | 50264.2 | 1.9981 | 8.8 | 314.5 | 500.684 | 19434.1083 | 37464.4696
3399AC004 | 33-I-1999 | 33 | 6630 | 0 | 45.2656 | 1999_08_30 | -93.7158 | Asphalt Cement |  | University of Minnesota | 03/24/2004 | 58-28 MnROAD, BI7 | PAV | 10 | 38.51 | 19690000 | 15670000 | 25170000 | 2000 | 2517000 | 499900 | 50250.6 | 1.9985 | 8.8 | 316.9 | 504.505 | 19421.2766 | 37492.8527
3399AC004 | 33-I-1999 | 33 | 6630 | 0 | 45.2656 | 1999_08_30 | -93.7158 | Asphalt Cement |  | University of Minnesota | 03/24/2004 | 58-28 MnROAD, BI7 | PAV | 10 | 38.56 | 19690000 | 15700000 | 25190000 | 2000 | 2519000 | 500000 | 50261.3 | 1.9975 | 8.8 | 319.2 | 508.166 | 19434.9049 | 37470.1909
3399AC004 | 33-I-1999 | 33 | 6630 | 0 | 45.2656 | 1999_08_30 | -93.7158 | Asphalt Cement |  | University of Minnesota | 03/24/2004 | 58-28 MnROAD, BI7 | PAV | 10 | 38.53 | 19670000 | 15660000 | 25140000 | 2000 | 2514000 | 499800 | 50249.6 | 2.0007 | 8.8 | 321.6 | 511.987 | 19445.199 | 37453.982
3399AC004 | 33-I-1999 | 33 | 6630 | 0 | 45.2656 | 1999_08_30 | -93.7158 | Asphalt Cement |  | University of Minnesota | 03/24/2004 | 58-28 MnROAD, BI7 | PAV | 10 | 38.55 | 19690000 | 15690000 | 25180000 | 2000 | 2518000 | 500000 | 50261.6 | 1.9982 | 8.8 | 324 | 515.808 | 19438.3661 | 37470.7773
3399AC004 | 33-I-1999 | 33 | 6630 | 0 | 45.2656 | 1999_08_30 | -93.7158 | Asphalt Cement |  | University of Minnesota | 03/24/2004 | 58-28 MnROAD, BI7 | PAV | 10 | 38.54 | 19660000 | 15660000 | 25140000 | 2000 | 2514000 | 499800 | 50249.6 | 2.0009 | 8.8 | 326.3 | 519.47 | 19449.4608 | 37453.0302
3399AC004 | 33-I-1999 | 33 | 6630 | 0 | 45.2656 | 1999_08_30 | -93.7158 | Asphalt Cement |  | University of Minnesota | 03/24/2004 | 58-28 MnROAD, BI7 | PAV | 10 | 38.59 | 19680000 | 15700000 | 25180000 | 2000 | 2518000 | 499900 | 50253.9 | 1.9979 | 8.8 | 328.6 | 523.131 | 19447.6099 | 37460.223
3399AC004 | 33-I-1999 | 33 | 6630 | 0 | 45.2656 | 1999_08_30 | -93.7158 | Asphalt Cement |  | University of Minnesota | 03/24/2004 | 58-28 MnROAD, BI7 | PAV | 10 | 38.59 | 19640000 | 15670000 | 25120000 | 2000 | 2512000 | 499700 | 50240.3 | 2.0016 | 8.8 | 331 | 526.952 | 19478.466 | 37404.5058
3399AC004 | 33-I-1999 | 33 | 6630 | 0 | 45.2656 | 1999_08_30 | -93.7158 | Asphalt Cement |  | University of Minnesota | 03/24/2004 | 58-28 MnROAD, BI7 | PAV | 10 | 38.58 | 19680000 | 15700000 | 25170000 | 2000 | 2517000 | 499900 | 50251.7 | 1.9982 | 8.8 | 333.3 | 530.614 | 19451.081 | 37460.7956
3399AC004 | 33-I-1999 | 33 | 6630 | 0 | 45.2656 | 1999_08_30 | -93.7158 | Asphalt Cement |  | University of Minnesota | 03/24/2004 | 58-28 MnROAD, BI7 | PAV | 10 | 38.57 | 19640000 | 15660000 | 25120000 | 2000 | 2512000 | 499900 | 50251.2 | 2.0025 | 8.8 | 335.7 | 534.434 | 19485.5329 | 37398.1863
3399AC004 | 33-I-1999 | 33 | 6630 | 0 | 45.2656 | 1999_08_30 | -93.7158 | Asphalt Cement |  | University of Minnesota | 03/24/2004 | 58-28 MnROAD, BI7 | PAV | 10 | 38.61 | 19660000 | 15700000 | 25160000 | 2000 | 2516000 | 499800 | 50245.2 | 1.9993 | 8.8 | 338 | 538.096 | 19463.7921 | 37443.5866
3399AC004 | 33-I-1999 | 33 | 6630 | 0 | 45.2656 | 1999_08_30 | -93.7158 | Asphalt Cement |  | University of Minnesota | 03/24/2004 | 58-28 MnROAD, BI7 | PAV | 10 | 38.57 | 19620000 | 15650000 | 25100000 | 2000 | 2510000 | 500000 | 50264.6 | 2.0046 | 8.8 | 340.3 | 541.758 | 19508.8619 | 37360.7057
3399AC004 | 33-I-1999 | 33 | 6630 | 0 | 45.2656 | 1999_08_30 | -93.7158 | Asphalt Cement |  | University of Minnesota | 03/24/2004 | 58-28 MnROAD, BI7 | PAV | 10 | 38.6 | 19640000 | 15680000 | 25130000 | 2000 | 2513000 | 499800 | 50246.3 | 2.0013 | 8.8 | 342.8 | 545.738 | 19482.7685 | 37414.3684
3399AC004 | 33-I-1999 | 33 | 6630 | 0 | 45.2656 | 1999_08_30 | -93.7158 | Asphalt Cement |  | University of Minnesota | 03/24/2004 | 58-28 MnROAD, BI7 | PAV | 10 | 38.59 | 19620000 | 15650000 | 25100000 | 2000 | 2510000 | 500000 | 50262.3 | 2.0046 | 8.8 | 345 | 549.24 | 19517.4005 | 37351.6013
3399AC004 | 33-I-1999 | 33 | 6630 | 0 | 45.2656 | 1999_08_30 | -93.7158 | Asphalt Cement |  | University of Minnesota | 03/24/2004 | 58-28 MnROAD, BI7 | PAV | 10 | 38.63 | 19610000 | 15670000 | 25110000 | 2000 | 2511000 | 499800 | 50243.6 | 2.0032 | 8.8 | 347.5 | 553.22 | 19511.0727 | 37367.337
3399AC004 | 33-I-1999 | 33 | 6630 | 0 | 45.2656 | 1999_08_30 | -93.7158 | Asphalt Cement |  | University of Minnesota | 03/24/2004 | 58-28 MnROAD, BI7 | PAV | 10 | 38.6 | 19600000 | 15650000 | 25080000 | 2000 | 2508000 | 500000 | 50261.2 | 2.0061 | 8.8 | 349.8 | 556.882 | 19537.2364 | 37320.9153
3399AC004 | 33-I-1999 | 33 | 6630 | 0 | 45.2656 | 1999_08_30 | -93.7158 | Asphalt Cement |  | University of Minnesota | 03/24/2004 | 58-28 MnROAD, BI7 | PAV | 10 | 38.62 | 19610000 | 15660000 | 25090000 | 2000 | 2509000 | 499800 | 50242.4 | 2.0041 | 8.8 | 352.1 | 560.543 | 19522.3607 | 37352.9741
3399AC004 | 33-I-1999 | 33 | 6630 | 0 | 45.2656 | 1999_08_30 | -93.7158 | Asphalt Cement |  | University of Minnesota | 03/24/2004 | 58-28 MnROAD, BI7 | PAV | 10 | 38.61 | 19600000 | 15650000 | 25080000 | 2000 | 2508000 | 500000 | 50266.6 | 2.0059 | 8.8 | 354.5 | 564.364 | 19541.5076 | 37319.9952
3399AC004 | 33-I-1999 | 33 | 6630 | 0 | 45.2656 | 1999_08_30 | -93.7158 | Asphalt Cement |  | University of Minnesota | 03/24/2004 | 58-28 MnROAD, BI7 | PAV | 10 | 38.63 | 19600000 | 15660000 | 25090000 | 2000 | 2509000 | 499700 | 50239.8 | 2.0046 | 8.8 | 356.9 | 568.185 | 19518.8126 | 37367.01
3399AC004 | 33-I-1999 | 33 | 6630 | 0 | 45.2656 | 1999_08_30 | -93.7158 | Asphalt Cement |  | University of Minnesota | 03/24/2004 | 58-28 MnROAD, BI7 | PAV | 10 | 38.62 | 19600000 | 15660000 | 25090000 | 2000 | 2509000 | 500000 | 50264.4 | 2.0053 | 8.8 | 359.2 | 571.846 | 19537.988 | 37333.9574
3399AC004 | 33-I-1999 | 33 | 6630 | 0 | 45.2656 | 1999_08_30 | -93.7158 | Asphalt Cement |  | University of Minnesota | 03/24/2004 | 58-28 MnROAD, BI7 | PAV | 10 | 38.63 | 19600000 | 15660000 | 25080000 | 2000 | 2508000 | 499800 | 50242.5 | 2.0048 | 8.8 | 361.6 | 575.667 | 19534.4113 | 37344.4136
3399AC004 | 33-I-1999 | 33 | 6630 | 0 | 45.2656 | 1999_08_30 | -93.7158 | Asphalt Cement |  | University of Minnesota | 03/24/2004 | 58-28 MnROAD, BI7 | PAV | 10 | 38.62 | 19610000 | 15670000 | 25100000 | 2000 | 2510000 | 500000 | 50268 | 2.0042 | 8.8 | 364 | 579.488 | 19530.2039 | 37356.0814
3399AC004 | 33-I-1999 | 33 | 6630 | 0 | 45.2656 | 1999_08_30 | -93.7158 | Asphalt Cement |  | University of Minnesota | 03/24/2004 | 58-28 MnROAD, BI7 | PAV | 10 | 38.64 | 19580000 | 15650000 | 25060000 | 2000 | 2506000 | 499700 | 50240 | 2.0063 | 8.8 | 366.3 | 583.15 | 19546.4468 | 37328.6584
3399AC004 | 33-I-1999 | 33 | 6630 | 0 | 45.2656 | 1999_08_30 | -93.7158 | Asphalt Cement |  | University of Minnesota | 03/24/2004 | 58-28 MnROAD, BI7 | PAV | 10 | 38.62 | 19600000 | 15660000 | 25090000 | 2000 | 2509000 | 500000 | 50268.5 | 2.0057 | 8.8 | 368.6 | 586.811 | 19537.988 | 37348.4418
3399AC004 | 33-I-1999 | 33 | 6630 | 0 | 45.2656 | 1999_08_30 | -93.7158 | Asphalt Cement |  | University of Minnesota | 03/24/2004 | 58-28 MnROAD, BI7 | PAV | 10 | 38.62 | 19560000 | 15630000 | 25040000 | 2000 | 2504000 | 499800 | 50242.1 | 2.0081 | 8.8 | 370.9 | 590.473 | 19561.343 | 37307.4682
3399AC004 | 33-I-1999 | 33 | 6630 | 0 | 45.2656 | 1999_08_30 | -93.7158 | Asphalt Cement |  | University of Minnesota | 03/24/2004 | 58-28 MnROAD, BI7 | PAV | 10 | 38.65 | 19590000 | 15670000 | 25090000 | 2000 | 2509000 | 500000 | 50265.4 | 2.0056 | 8.8 | 373.3 | 594.294 | 19550.7911 | 37331.2248
3399AC004 | 33-I-1999 | 33 | 6630 | 0 | 45.2656 | 1999_08_30 | -93.7158 | Asphalt Cement |  | University of Minnesota | 03/24/2004 | 58-28 MnROAD, BI7 | PAV | 10 | 38.63 | 19560000 | 15630000 | 25040000 | 2000 | 2504000 | 499900 | 50254.1 | 2.0086 | 8.8 | 375.6 | 597.955 | 19573.4466 | 37291.6331
3399AC004 | 33-I-1999 | 33 | 6630 | 0 | 45.2656 | 1999_08_30 | -93.7158 | Asphalt Cement |  | University of Minnesota | 03/24/2004 | 58-28 MnROAD, BI7 | PAV | 10 | 38.64 | 19590000 | 15660000 | 25080000 | 2000 | 2508000 | 500000 | 50261.3 | 2.0058 | 8.8 | 377.9 | 601.617 | 19554.3177 | 37331.7345
3399AC004 | 33-I-1999 | 33 | 6630 | 0 | 45.2656 | 1999_08_30 | -93.7158 | Asphalt Cement |  | University of Minnesota | 03/24/2004 | 58-28 MnROAD, BI7 | PAV | 10 | 38.63 | 19560000 | 15630000 | 25040000 | 2000 | 2504000 | 499900 | 50258.3 | 2.0088 | 8.8 | 380.2 | 605.278 | 19573.4466 | 37298.8691
3399AC004 | 33-I-1999 | 33 | 6630 | 0 | 45.2656 | 1999_08_30 | -93.7158 | Asphalt Cement |  | University of Minnesota | 03/24/2004 | 58-28 MnROAD, BI7 | PAV | 10 | 38.68 | 19570000 | 15670000 | 25070000 | 2000 | 2507000 | 499900 | 50251.7 | 2.0063 | 8.8 | 382.7 | 609.258 | 19571.3651 | 37306.4548
3399AC004 | 33-I-1999 | 33 | 6630 | 0 | 45.2656 | 1999_08_30 | -93.7158 | Asphalt Cement |  | University of Minnesota | 03/24/2004 | 58-28 MnROAD, BI7 | PAV | 10 | 38.65 | 19540000 | 15630000 | 25020000 | 2000 | 2502000 | 499900 | 50254.7 | 2.0107 | 8.8 | 385 | 612.92 | 19597.6481 | 37260.0378
3399AC004 | 33-I-1999 | 33 | 6630 | 0 | 45.2656 | 1999_08_30 | -93.7158 | Asphalt Cement |  | University of Minnesota | 03/24/2004 | 58-28 MnROAD, BI7 | PAV | 10 | 38.67 | 19570000 | 15660000 | 25060000 | 2000 | 2506000 | 499900 | 50253.2 | 2.007 | 8.8 | 387.4 | 616.741 | 19574.9062 | 37306.9452
3399AC004 | 33-I-1999 | 33 | 6630 | 0 | 45.2656 | 1999_08_30 | -93.7158 | Asphalt Cement |  | University of Minnesota | 03/24/2004 | 58-28 MnROAD, BI7 | PAV | 10 | 38.66 | 19540000 | 15630000 | 25020000 | 2000 | 2502000 | 500000 | 50262.7 | 2.0104 | 8.8 | 389.6 | 620.243 | 19609.768 | 37244.2369
3399AC004 | 33-I-1999 | 33 | 6630 | 0 | 45.2656 | 1999_08_30 | -93.7158 | Asphalt Cement |  | University of Minnesota | 03/24/2004 | 58-28 MnROAD, BI7 | PAV | 10 | 38.7 | 19530000 | 15650000 | 25030000 | 2000 | 2503000 | 499700 | 50240.2 | 2.0093 | 8.8 | 392 | 624.064 | 19595.4987 | 37274.9741
3399AC004 | 33-I-1999 | 33 | 6630 | 0 | 45.2656 | 1999_08_30 | -93.7158 | Asphalt Cement |  | University of Minnesota | 03/24/2004 | 58-28 MnROAD, BI7 | PAV | 10 | 38.67 | 19520000 | 15620000 | 25000000 | 2000 | 2500000 | 500000 | 50268.5 | 2.0123 | 8.8 | 394.4 | 627.885 | 19629.7371 | 37213.5723
3399AC004 | 33-I-1999 | 33 | 6630 | 0 | 45.2656 | 1999_08_30 | -93.7158 | Asphalt Cement |  | University of Minnesota | 03/24/2004 | 58-28 MnROAD, BI7 | PAV | 10 | 38.67 | 19530000 | 15630000 | 25020000 | 2000 | 2502000 | 499800 | 50246.8 | 2.0103 | 8.8 | 396.6 | 631.387 | 19598.3578 | 37276.7725
3399AC004 | 33-I-1999 | 33 | 6630 | 0 | 45.2656 | 1999_08_30 | -93.7158 | Asphalt Cement |  | University of Minnesota | 03/24/2004 | 58-28 MnROAD, BI7 | PAV | 10 | 38.71 | 19510000 | 15640000 | 25010000 | 2000 | 2501000 | 500000 | 50262.3 | 2.0119 | 8.8 | 399 | 635.208 | 19639.0007 | 37203.2408
3399AC004 | 33-I-1999 | 33 | 6630 | 0 | 45.2656 | 1999_08_30 | -93.7158 | Asphalt Cement |  | University of Minnesota | 03/24/2004 | 58-28 MnROAD, BI7 | PAV | 10 | 38.66 | 19530000 | 15620000 | 25010000 | 2000 | 2501000 | 500000 | 50260.6 | 2.0118 | 8.8 | 401.3 | 638.87 | 19617.6088 | 37247.4244
3399AC004 | 33-I-1999 | 33 | 6630 | 0 | 45.2656 | 1999_08_30 | -93.7158 | Asphalt Cement |  | University of Minnesota | 03/24/2004 | 58-28 MnROAD, BI7 | PAV | 10 | 38.71 | 19500000 | 15630000 | 24980000 | 2000 | 2498000 | 499800 | 50241 | 2.0127 | 8.8 | 403.6 | 642.531 | 19646.8594 | 37195.5807
3399AC004 | 33-I-1999 | 33 | 6630 | 0 | 45.2656 | 1999_08_30 | -93.7158 | Asphalt Cement |  | University of Minnesota | 03/24/2004 | 58-28 MnROAD, BI7 | PAV | 10 | 38.67 | 19530000 | 15630000 | 25010000 | 2000 | 2501000 | 500000 | 50266.2 | 2.0114 | 8.8 | 406 | 646.352 | 19621.8884 | 37246.5322
3399AC004 | 33-I-1999 | 33 | 6630 | 0 | 45.2656 | 1999_08_30 | -93.7158 | Asphalt Cement |  | University of Minnesota | 03/24/2004 | 58-28 MnROAD, BI7 | PAV | 10 | 38.74 | 19490000 | 15630000 | 24990000 | 2000 | 2499000 | 499800 | 50244 | 2.0127 | 8.8 | 408.4 | 650.173 | 19651.8255 | 37193.4029
3399AC004 | 33-I-1999 | 33 | 6630 | 0 | 45.2656 | 1999_08_30 | -93.7158 | Asphalt Cement |  | University of Minnesota | 03/24/2004 | 58-28 MnROAD, BI7 | PAV | 10 | 38.67 | 19510000 | 15610000 | 24980000 | 2000 | 2498000 | 500000 | 50268.5 | 2.0138 | 8.8 | 410.6 | 653.675 | 19645.4535 | 37209.08
3399AC004 | 33-I-1999 | 33 | 6630 | 0 | 45.2656 | 1999_08_30 | -93.7158 | Asphalt Cement |  | University of Minnesota | 03/24/2004 | 58-28 MnROAD, BI7 | PAV | 10 | 38.73 | 19480000 | 15620000 | 24970000 | 2000 | 2497000 | 499800 | 50240.6 | 2.0137 | 8.8 | 413 | 657.496 | 19663.287 | 37178.9434
3399AC004 | 33-I-1999 | 33 | 6630 | 0 | 45.2656 | 1999_08_30 | -93.7158 | Asphalt Cement |  | University of Minnesota | 03/24/2004 | 58-28 MnROAD, BI7 | PAV | 10 | 38.69 | 19500000 | 15620000 | 24980000 | 2000 | 2498000 | 500000 | 50268.7 | 2.0139 | 8.8 | 415.4 | 661.317 | 19654.0211 | 37200.0845
3399AC004 | 33-I-1999 | 33 | 6630 | 0 | 45.2656 | 1999_08_30 | -93.7158 | Asphalt Cement |  | University of Minnesota | 03/24/2004 | 58-28 MnROAD, BI7 | PAV | 10 | 38.75 | 19490000 | 15640000 | 24990000 | 2000 | 2499000 | 499800 | 50243.5 | 2.0126 | 8.8 | 417.8 | 665.138 | 19656.1002 | 37199.7614
3399AC004 | 33-I-1999 | 33 | 6630 | 0 | 45.2656 | 1999_08_30 | -93.7158 | Asphalt Cement |  | University of Minnesota | 03/24/2004 | 58-28 MnROAD, BI7 | PAV | 10 | 38.69 | 19490000 | 15610000 | 24970000 | 2000 | 2497000 | 500000 | 50266.4 | 2.0147 | 8.8 | 420.1 | 668.799 | 19661.8921 | 37192.4157
3399AC004 | 33-I-1999 | 33 | 6630 | 0 | 45.2656 | 1999_08_30 | -93.7158 | Asphalt Cement |  | University of Minnesota | 03/24/2004 | 58-28 MnROAD, BI7 | PAV | 10 | 38.74 | 19500000 | 15650000 | 25010000 | 2000 | 2501000 | 499800 | 50241.5 | 2.0111 | 8.8 | 422.5 | 672.62 | 19636.1103 | 37244.8637
3399AC004 | 33-I-1999 | 33 | 6630 | 0 | 45.2656 | 1999_08_30 | -93.7158 | Asphalt Cement |  | University of Minnesota | 03/24/2004 | 58-28 MnROAD, BI7 | PAV | 10 | 38.71 | 19490000 | 15620000 | 24980000 | 2000 | 2498000 | 500000 | 50268.8 | 2.014 | 8.8 | 424.9 | 676.441 | 19662.5863 | 37198.3259
3399AC004 | 33-I-1999 | 33 | 6630 | 0 | 45.2656 | 1999_08_30 | -93.7158 | Asphalt Cement |  | University of Minnesota | 03/24/2004 | 58-28 MnROAD, BI7 | PAV | 10 | 38.76 | 19480000 | 15640000 | 24980000 | 2000 | 2498000 | 499700 | 50239.8 | 2.013 | 8.8 | 427.3 | 680.262 | 19660.3752 | 37206.1217
3399AC004 | 33-I-1999 | 33 | 6630 | 0 | 45.2656 | 1999_08_30 | -93.7158 | Asphalt Cement |  | University of Minnesota | 03/24/2004 | 58-28 MnROAD, BI7 | PAV | 10 | 38.73 | 19480000 | 15620000 | 24970000 | 2000 | 2497000 | 500000 | 50264.2 | 2.015 | 8.8 | 429.5 | 683.764 | 19679.0271 | 37174.4689
3399AC004 | 33-I-1999 | 33 | 6630 | 0 | 45.2656 | 1999_08_30 | -93.7158 | Asphalt Cement |  | University of Minnesota | 03/24/2004 | 58-28 MnROAD, BI7 | PAV | 10 | 38.74 | 19480000 | 15630000 | 24970000 | 2000 | 2497000 | 499800 | 50243.5 | 2.0136 | 8.8 | 431.8 | 687.426 | 19667.5658 | 37199.7444
3399AC004 | 33-I-1999 | 33 | 6630 | 0 | 45.2656 | 1999_08_30 | -93.7158 | Asphalt Cement |  | University of Minnesota | 03/24/2004 | 58-28 MnROAD, BI7 | PAV | 10 | 38.75 | 19470000 | 15620000 | 24960000 | 2000 | 2496000 | 500000 | 50264.2 | 2.0157 | 8.8 | 434.2 | 691.246 | 19695.4786 | 37150.634
3399AC004 | 33-I-1999 | 33 | 6630 | 0 | 45.2656 | 1999_08_30 | -93.7158 | Asphalt Cement |  | University of Minnesota | 03/24/2004 | 58-28 MnROAD, BI7 | PAV | 10 | 38.74 | 19470000 | 15620000 | 24970000 | 2000 | 2497000 | 499800 | 50248.9 | 2.0145 | 8.8 | 436.6 | 695.067 | 19667.5658 | 37206.9723
3399AC004 | 33-I-1999 | 33 | 6630 | 0 | 45.2656 | 1999_08_30 | -93.7158 | Asphalt Cement |  | University of Minnesota | 03/24/2004 | 58-28 MnROAD, BI7 | PAV | 10 | 38.76 | 19440000 | 15610000 | 24930000 | 2000 | 2493000 | 499800 | 50248.5 | 2.0173 | 8.8 | 438.9 | 698.729 | 19707.6918 | 37134.8247
3399AC004 | 33-I-1999 | 33 | 6630 | 0 | 45.2656 | 1999_08_30 | -93.7158 | Asphalt Cement |  | University of Minnesota | 03/24/2004 | 58-28 MnROAD, BI7 | PAV | 10 | 38.73 | 19460000 | 15610000 | 24950000 | 2000 | 2495000 | 499900 | 50260.3 | 2.0163 | 8.8 | 441.3 | 702.55 | 19686.9247 | 37177.6087
3399AC004 | 33-I-1999 | 33 | 6630 | 0 | 45.2656 | 1999_08_30 | -93.7158 | Asphalt Cement |  | University of Minnesota | 03/24/2004 | 58-28 MnROAD, BI7 | PAV | 10 | 38.79 | 19420000 | 15610000 | 24910000 | 2000 | 2491000 | 499800 | 50248.4 | 2.019 | 8.8 | 443.5 | 706.052 | 19736.375 | 37088.0633
3399AC004 | 33-I-1999 | 33 | 6630 | 0 | 45.2656 | 1999_08_30 | -93.7158 | Asphalt Cement |  | University of Minnesota | 03/24/2004 | 58-28 MnROAD, BI7 | PAV | 10 | 38.73 | 19450000 | 15600000 | 24930000 | 2000 | 2493000 | 500000 | 50262.4 | 2.0179 | 8.8 | 445.9 | 709.873 | 19710.6019 | 37140.168
3399AC004 | 33-I-1999 | 33 | 6630 | 0 | 45.2656 | 1999_08_30 | -93.7158 | Asphalt Cement |  | University of Minnesota | 03/24/2004 | 58-28 MnROAD, BI7 | PAV | 10 | 38.78 | 19430000 | 15610000 | 24920000 | 2000 | 2492000 | 499900 | 50254.8 | 2.0182 | 8.8 | 448.3 | 713.694 | 19732.0644 | 37103.3771
3399AC004 | 33-I-1999 | 33 | 6630 | 0 | 45.2656 | 1999_08_30 | -93.7158 | Asphalt Cement |  | University of Minnesota | 03/24/2004 | 58-28 MnROAD, BI7 | PAV | 10 | 38.74 | 19450000 | 15600000 | 24940000 | 2000 | 2494000 | 500000 | 50260.6 | 2.0174 | 8.8 | 450.7 | 717.514 | 19706.9861 | 37154.2036
3399AC004 | 33-I-1999 | 33 | 6630 | 0 | 45.2656 | 1999_08_30 | -93.7158 | Asphalt Cement |  | University of Minnesota | 03/24/2004 | 58-28 MnROAD, BI7 | PAV | 10 | 38.8 | 19410000 | 15610000 | 24910000 | 2000 | 2491000 | 499800 | 50242.2 | 2.0188 | 8.8 | 452.9 | 721.017 | 19740.6606 | 37094.4295
3399AC004 | 33-I-1999 | 33 | 6630 | 0 | 45.2656 | 1999_08_30 | -93.7158 | Asphalt Cement |  | University of Minnesota | 03/24/2004 | 58-28 MnROAD, BI7 | PAV | 10 | 38.75 | 19450000 | 15610000 | 24940000 | 2000 | 2494000 | 500000 | 50268.2 | 2.0172 | 8.8 | 455.2 | 724.678 | 19711.2729 | 37153.3445
3399AC004 | 33-I-1999 | 33 | 6630 | 0 | 45.2656 | 1999_08_30 | -93.7158 | Asphalt Cement |  | University of Minnesota | 03/24/2004 | 58-28 MnROAD, BI7 | PAV | 10 | 38.79 | 19420000 | 15610000 | 24910000 | 2000 | 2491000 | 499700 | 50240.3 | 2.0183 | 8.8 | 457.6 | 728.499 | 19728.4781 | 37124.5502
3399AC004 | 33-I-1999 | 33 | 6630 | 0 | 45.2656 | 1999_08_30 | -93.7158 | Asphalt Cement |  | University of Minnesota | 03/24/2004 | 58-28 MnROAD, BI7 | PAV | 10 | 38.78 | 19440000 | 15620000 | 24940000 | 2000 | 2494000 | 500000 | 50261.1 | 2.0173 | 8.8 | 459.9 | 732.161 | 19724.1296 | 37136.3441
3399AC004 | 33-I-1999 | 33 | 6630 | 0 | 45.2656 | 1999_08_30 | -93.7158 | Asphalt Cement |  | University of Minnesota | 03/24/2004 | 58-28 MnROAD, BI7 | PAV | 10 | 44.96 | 11180000 | 11170000 | 15800000 | 2000 | 1580000 | 499800 | 50249.9 | 3.1773 | 8.8 | 6733.7 | 10720.05 | 35096.7486 | 27384.4952
3399AC004 | 33-I-1999 | 33 | 6630 | 0 | 45.2656 | 1999_08_30 | -93.7158 | Asphalt Cement |  | University of Minnesota | 03/24/2004 | 58-28 MnROAD, BI7 | PAV | 10 | 44.96 | 11170000 | 11150000 | 15780000 | 2000 | 1578000 | 499700 | 50233.4 | 3.1796 | 8.8 | 6736.2 | 10724.03 | 35127.1705 | 27363.7063
3399AC004 | 33-I-1999 | 33 | 6630 | 0 | 45.2656 | 1999_08_30 | -93.7158 | Asphalt Cement |  | University of Minnesota | 03/24/2004 | 58-28 MnROAD, BI7 | PAV | 10 | 44.94 | 11170000 | 11140000 | 15770000 | 2000 | 1577000 | 500000 | 50262.4 | 3.1834 | 8.8 | 6738.5 | 10727.692 | 35179.359 | 27326.0379
3399AC004 | 33-I-1999 | 33 | 6630 | 0 | 45.2656 | 1999_08_30 | -93.7158 | Asphalt Cement |  | University of Minnesota | 03/24/2004 | 58-28 MnROAD, BI7 | PAV | 10 | 44.98 | 11160000 | 11150000 | 15770000 | 2000 | 1577000 | 499700 | 50234.1 | 3.1821 | 8.8 | 6740.9 | 10731.513 | 35161.7296 | 27342.6645
3399AC004 | 33-I-1999 | 33 | 6630 | 0 | 45.2656 | 1999_08_30 | -93.7158 | Asphalt Cement |  | University of Minnesota | 03/24/2004 | 58-28 MnROAD, BI7 | PAV | 10 | 44.95 | 11160000 | 11140000 | 15760000 | 2000 | 1576000 | 499900 | 50253.6 | 3.1849 | 8.8 | 6743.2 | 10735.174 | 35193.7554 | 27320.708
3399AC004 | 33-I-1999 | 33 | 6630 | 0 | 45.2656 | 1999_08_30 | -93.7158 | Asphalt Cement |  | University of Minnesota | 03/24/2004 | 58-28 MnROAD, BI7 | PAV | 10 | 44.98 | 11160000 | 11150000 | 15770000 | 2000 | 1577000 | 499700 | 50236.4 | 3.1817 | 8.8 | 6745.6 | 10738.995 | 35161.7296 | 27348.5184
3399AC004 | 33-I-1999 | 33 | 6630 | 0 | 45.2656 | 1999_08_30 | -93.7158 | Asphalt Cement |  | University of Minnesota | 03/24/2004 | 58-28 MnROAD, BI7 | PAV | 10 | 44.95 | 11150000 | 11140000 | 15760000 | 2000 | 1576000 | 499900 | 50253.1 | 3.1858 | 8.8 | 6748.1 | 10742.975 | 35193.7554 | 27326.5569
3399AC004 | 33-I-1999 | 33 | 6630 | 0 | 45.2656 | 1999_08_30 | -93.7158 | Asphalt Cement |  | University of Minnesota | 03/24/2004 | 58-28 MnROAD, BI7 | PAV | 10 | 44.99 | 11150000 | 11150000 | 15770000 | 2000 | 1577000 | 499700 | 50236.8 | 3.1831 | 8.8 | 6750.3 | 10746.478 | 35167.8702 | 27349.5968
3399AC004 | 33-I-1999 | 33 | 6630 | 0 | 45.2656 | 1999_08_30 | -93.7158 | Asphalt Cement |  | University of Minnesota | 03/24/2004 | 58-28 MnROAD, BI7 | PAV | 10 | 44.96 | 11150000 | 11130000 | 15750000 | 2000 | 1575000 | 499900 | 50256.8 | 3.1874 | 8.8 | 6752.7 | 10750.298 | 35222.2572 | 27310.2902
3399AC004 | 33-I-1999 | 33 | 6630 | 0 | 45.2656 | 1999_08_30 | -93.7158 | Asphalt Cement |  | University of Minnesota | 03/24/2004 | 58-28 MnROAD, BI7 | PAV | 10 | 45 | 11140000 | 11140000 | 15760000 | 2000 | 1576000 | 499700 | 50239 | 3.1854 | 8.8 | 6755.1 | 10754.119 | 35196.3284 | 27333.3347
3399AC004 | 33-I-1999 | 33 | 6630 | 0 | 45.2656 | 1999_08_30 | -93.7158 | Asphalt Cement |  | University of Minnesota | 03/24/2004 | 58-28 MnROAD, BI7 | PAV | 10 | 44.97 | 11140000 | 11130000 | 15750000 | 2000 | 1575000 | 499900 | 50256.6 | 3.189 | 8.8 | 6757.4 | 10757.781 | 35228.4127 | 27311.3649
3399AC004 | 33-I-1999 | 33 | 6630 | 0 | 45.2656 | 1999_08_30 | -93.7158 | Asphalt Cement |  | University of Minnesota | 03/24/2004 | 58-28 MnROAD, BI7 | PAV | 10 | 45.01 | 11140000 | 11140000 | 15750000 | 2000 | 1575000 | 499800 | 50243.7 | 3.1873 | 8.8 | 6759.8 | 10761.602 | 35238.9213 | 27306.1437
3399AC004 | 33-I-1999 | 33 | 6630 | 0 | 45.2656 | 1999_08_30 | -93.7158 | Asphalt Cement |  | University of Minnesota | 03/24/2004 | 58-28 MnROAD, BI7 | PAV | 10 | 44.98 | 11130000 | 11120000 | 15730000 | 2000 | 1573000 | 499800 | 50248.7 | 3.1907 | 8.8 | 6762.2 | 10765.422 | 35265.2531 | 27288.6771
3399AC004 | 33-I-1999 | 33 | 6630 | 0 | 45.2656 | 1999_08_30 | -93.7158 | Asphalt Cement |  | University of Minnesota | 03/24/2004 | 58-28 MnROAD, BI7 | PAV | 10 | 44.99 | 11140000 | 11130000 | 15750000 | 2000 | 1575000 | 499900 | 50259.8 | 3.1889 | 8.8 | 6764.6 | 10769.243 | 35240.7204 | 27310.598
3399AC004 | 33-I-1999 | 33 | 6630 | 0 | 45.2656 | 1999_08_30 | -93.7158 | Asphalt Cement |  | University of Minnesota | 03/24/2004 | 58-28 MnROAD, BI7 | PAV | 10 | 45 | 11130000 | 11130000 | 15730000 | 2000 | 1573000 | 499700 | 50237.4 | 3.1901 | 8.8 | 6766.9 | 10772.905 | 35263.4542 | 27295.9137
3399AC004 | 33-I-1999 | 33 | 6630 | 0 | 45.2656 | 1999_08_30 | -93.7158 | Asphalt Cement |  | University of Minnesota | 03/24/2004 | 58-28 MnROAD, BI7 | PAV | 10 | 44.99 | 11130000 | 11130000 | 15740000 | 2000 | 1574000 | 500000 | 50260.9 | 3.1907 | 8.8 | 6769.3 | 10776.726 | 35277.2192 | 27288.1855
3399AC004 | 33-I-1999 | 33 | 6630 | 0 | 45.2656 | 1999_08_30 | -93.7158 | Asphalt Cement |  | University of Minnesota | 03/24/2004 | 58-28 MnROAD, BI7 | PAV | 10 | 45.01 | 11120000 | 11120000 | 15730000 | 2000 | 1573000 | 499700 | 50234.7 | 3.1909 | 8.8 | 6771.6 | 10780.387 | 35269.6083 | 27296.9963
3399AC004 | 33-I-1999 | 33 | 6630 | 0 | 45.2656 | 1999_08_30 | -93.7158 | Asphalt Cement |  | University of Minnesota | 03/24/2004 | 58-28 MnROAD, BI7 | PAV | 10 | 45.02 | 11120000 | 11130000 | 15730000 | 2000 | 1573000 | 499900 | 50254 | 3.1921 | 8.8 | 6774 | 10784.208 | 35304.0045 | 27273.3223
3399AC004 | 33-I-1999 | 33 | 6630 | 0 | 45.2656 | 1999_08_30 | -93.7158 | Asphalt Cement |  | University of Minnesota | 03/24/2004 | 58-28 MnROAD, BI7 | PAV | 10 | 44.99 | 11120000 | 11110000 | 15720000 | 2000 | 1572000 | 499800 | 50249.9 | 3.1933 | 8.8 | 6776.3 | 10787.87 | 35293.8491 | 27284.0917
3399AC004 | 33-I-1999 | 33 | 6630 | 0 | 45.2656 | 1999_08_30 | -93.7158 | Asphalt Cement |  | University of Minnesota | 03/24/2004 | 58-28 MnROAD, BI7 | PAV | 10 | 45.04 | 11110000 | 11120000 | 15720000 | 2000 | 1572000 | 499700 | 50239 | 3.1938 | 8.8 | 6778.7 | 10791.69 | 35310.512 | 27274.1371
3399AC004 | 33-I-1999 | 33 | 6630 | 0 | 45.2656 | 1999_08_30 | -93.7158 | Asphalt Cement |  | University of Minnesota | 03/24/2004 | 58-28 MnROAD, BI7 | PAV | 10 | 44.99 | 11120000 | 11110000 | 15720000 | 2000 | 1572000 | 499900 | 50250.7 | 3.194 | 8.8 | 6781 | 10795.352 | 35307.9737 | 27279.0192
3399AC004 | 33-I-1999 | 33 | 6630 | 0 | 45.2656 | 1999_08_30 | -93.7158 | Asphalt Cement |  | University of Minnesota | 03/24/2004 | 58-28 MnROAD, BI7 | PAV | 10 | 45.04 | 11100000 | 11120000 | 15710000 | 2000 | 1571000 | 499800 | 50245.8 | 3.1955 | 8.8 | 6783.3 | 10799.014 | 35347.1316 | 27251.7186
3399AC004 | 33-I-1999 | 33 | 6630 | 0 | 45.2656 | 1999_08_30 | -93.7158 | Asphalt Cement |  | University of Minnesota | 03/24/2004 | 58-28 MnROAD, BI7 | PAV | 10 | 45.01 | 11100000 | 11100000 | 15700000 | 2000 | 1570000 | 499700 | 50239 | 3.198 | 8.8 | 6785.8 | 10802.994 | 35337.0025 | 27262.4499
3399AC004 | 33-I-1999 | 33 | 6630 | 0 | 45.2656 | 1999_08_30 | -93.7158 | Asphalt Cement |  | University of Minnesota | 03/24/2004 | 58-28 MnROAD, BI7 | PAV | 10 | 45.03 | 11090000 | 11100000 | 15700000 | 2000 | 1570000 | 499900 | 50258.4 | 3.1991 | 8.8 | 6788.1 | 10806.655 | 35377.633 | 27234.0577
3399AC004 | 33-I-1999 | 33 | 6630 | 0 | 45.2656 | 1999_08_30 | -93.7158 | Asphalt Cement |  | University of Minnesota | 03/24/2004 | 58-28 MnROAD, BI7 | PAV | 10 | 45.02 | 11090000 | 11090000 | 15680000 | 2000 | 1568000 | 499700 | 50239.3 | 3.2002 | 8.8 | 6790.5 | 10810.476 | 35388.2478 | 27228.8062
3399AC004 | 33-I-1999 | 33 | 6630 | 0 | 45.2656 | 1999_08_30 | -93.7158 | Asphalt Cement |  | University of Minnesota | 03/24/2004 | 58-28 MnROAD, BI7 | PAV | 10 | 45.03 | 11080000 | 11090000 | 15680000 | 2000 | 1568000 | 500000 | 50260.9 | 3.2019 | 8.8 | 6792.8 | 10814.138 | 35436.9309 | 27194.3149
3399AC004 | 33-I-1999 | 33 | 6630 | 0 | 45.2656 | 1999_08_30 | -93.7158 | Asphalt Cement |  | University of Minnesota | 03/24/2004 | 58-28 MnROAD, BI7 | PAV | 10 | 45.04 | 11080000 | 11090000 | 15680000 | 2000 | 1568000 | 499700 | 50234.7 | 3.2013 | 8.8 | 6795.2 | 10817.958 | 35400.5899 | 27225.1486
3399AC004 | 33-I-1999 | 33 | 6630 | 0 | 45.2656 | 1999_08_30 | -93.7158 | Asphalt Cement |  | University of Minnesota | 03/24/2004 | 58-28 MnROAD, BI7 | PAV | 10 | 45.03 | 11080000 | 11090000 | 15680000 | 2000 | 1568000 | 500000 | 50262.3 | 3.2021 | 8.8 | 6797.5 | 10821.62 | 35436.9309 | 27200.1447
3399AC004 | 33-I-1999 | 33 | 6630 | 0 | 45.2656 | 1999_08_30 | -93.7158 | Asphalt Cement |  | University of Minnesota | 03/24/2004 | 58-28 MnROAD, BI7 | PAV | 10 | 45.06 | 11070000 | 11090000 | 15670000 | 2000 | 1567000 | 499700 | 50233.5 | 3.2031 | 8.8 | 6799.9 | 10825.441 | 35435.5268 | 27204.1379
3399AC004 | 33-I-1999 | 33 | 6630 | 0 | 45.2656 | 1999_08_30 | -93.7158 | Asphalt Cement |  | University of Minnesota | 03/24/2004 | 58-28 MnROAD, BI7 | PAV | 10 | 45.03 | 11080000 | 11090000 | 15670000 | 2000 | 1567000 | 500000 | 50262.2 | 3.2042 | 8.8 | 6802.3 | 10829.262 | 35459.5454 | 27188.6261
3399AC004 | 33-I-1999 | 33 | 6630 | 0 | 45.2656 | 1999_08_30 | -93.7158 | Asphalt Cement |  | University of Minnesota | 03/24/2004 | 58-28 MnROAD, BI7 | PAV | 10 | 38.34 | 19890000 | 15730000 | 25360000 | 2000 | 2536000 | 500000 | 50266.4 | 1.9839 | 8.8 | 232.3 | 369.822 | 19211.4943 | 37770.5186
3399AC004 | 33-I-1999 | 33 | 6630 | 0 | 45.2656 | 1999_08_30 | -93.7158 | Asphalt Cement |  | University of Minnesota | 03/24/2004 | 58-28 MnROAD, BI7 | PAV | 10 | 38.38 | 19870000 | 15740000 | 25350000 | 2000 | 2535000 | 499800 | 50247.3 | 1.9843 | 8.8 | 234.6 | 373.483 | 19220.6475 | 37756.1782
3399AC004 | 33-I-1999 | 33 | 6630 | 0 | 45.2656 | 1999_08_30 | -93.7158 | Asphalt Cement |  | University of Minnesota | 03/24/2004 | 58-28 MnROAD, BI7 | PAV | 10 | 38.38 | 19870000 | 15740000 | 25350000 | 2000 | 2535000 | 499900 | 50260.1 | 1.9847 | 8.8 | 236.9 | 377.145 | 19228.3396 | 37744.7206
3399AC004 | 33-I-1999 | 33 | 6630 | 0 | 45.2656 | 1999_08_30 | -93.7158 | Asphalt Cement |  | University of Minnesota | 03/24/2004 | 58-28 MnROAD, BI7 | PAV | 10 | 38.4 | 19860000 | 15740000 | 25350000 | 2000 | 2535000 | 499800 | 50241.5 | 1.9841 | 8.8 | 239.2 | 380.806 | 19229.1174 | 37746.8395
3399AC004 | 33-I-1999 | 33 | 6630 | 0 | 45.2656 | 1999_08_30 | -93.7158 | Asphalt Cement |  | University of Minnesota | 03/24/2004 | 58-28 MnROAD, BI7 | PAV | 10 | 38.38 | 19860000 | 15730000 | 25330000 | 2000 | 2533000 | 499900 | 50254.1 | 1.9856 | 8.8 | 241.6 | 384.627 | 19243.5218 | 37722.2292
3399AC004 | 33-I-1999 | 33 | 6630 | 0 | 45.2656 | 1999_08_30 | -93.7158 | Asphalt Cement |  | University of Minnesota | 03/24/2004 | 58-28 MnROAD, BI7 | PAV | 10 | 38.37 | 19870000 | 15730000 | 25350000 | 2000 | 2535000 | 499900 | 50256.9 | 1.9848 | 8.8 | 243.9 | 388.289 | 19224.1021 | 37763.9831
3399AC004 | 33-I-1999 | 33 | 6630 | 0 | 45.2656 | 1999_08_30 | -93.7158 | Asphalt Cement |  | University of Minnesota | 03/24/2004 | 58-28 MnROAD, BI7 | PAV | 10 | 38.41 | 19840000 | 15730000 | 25320000 | 2000 | 2532000 | 499800 | 50243.6 | 1.9862 | 8.8 | 246.2 | 391.95 | 19256.1398 | 37704.7956
3399AC004 | 33-I-1999 | 33 | 6630 | 0 | 45.2656 | 1999_08_30 | -93.7158 | Asphalt Cement |  | University of Minnesota | 03/24/2004 | 58-28 MnROAD, BI7 | PAV | 10 | 38.37 | 19870000 | 15730000 | 25340000 | 2000 | 2534000 | 500000 | 50263.3 | 1.9857 | 8.8 | 248.6 | 395.771 | 19239.3835 | 37741.2806
3399AC004 | 33-I-1999 | 33 | 6630 | 0 | 45.2656 | 1999_08_30 | -93.7158 | Asphalt Cement |  | University of Minnesota | 03/24/2004 | 58-28 MnROAD, BI7 | PAV | 10 | 38.41 | 19820000 | 15710000 | 25290000 | 2000 | 2529000 | 499700 | 50240.3 | 1.9881 | 8.8 | 251 | 399.592 | 19271.2683 | 37682.4781
3399AC004 | 33-I-1999 | 33 | 6630 | 0 | 45.2656 | 1999_08_30 | -93.7158 | Asphalt Cement |  | University of Minnesota | 03/24/2004 | 58-28 MnROAD, BI7 | PAV | 10 | 38.38 | 19860000 | 15730000 | 25330000 | 2000 | 2533000 | 500000 | 50267.1 | 1.9865 | 8.8 | 253.3 | 403.254 | 19251.2216 | 37725.3635
3399AC004 | 33-I-1999 | 33 | 6630 | 0 | 45.2656 | 1999_08_30 | -93.7158 | Asphalt Cement |  | University of Minnesota | 03/24/2004 | 58-28 MnROAD, BI7 | PAV | 10 | 38.43 | 19800000 | 15710000 | 25280000 | 2000 | 2528000 | 499700 | 50240 | 1.9894 | 8.8 | 255.7 | 407.074 | 19287.3778 | 37658.283
3399AC004 | 33-I-1999 | 33 | 6630 | 0 | 45.2656 | 1999_08_30 | -93.7158 | Asphalt Cement |  | University of Minnesota | 03/24/2004 | 58-28 MnROAD, BI7 | PAV | 10 | 38.38 | 19840000 | 15710000 | 25300000 | 2000 | 2530000 | 500000 | 50265.7 | 1.9883 | 8.8 | 258 | 410.736 | 19274.0491 | 37687.9683
3399AC004 | 33-I-1999 | 33 | 6630 | 0 | 45.2656 | 1999_08_30 | -93.7158 | Asphalt Cement |  | University of Minnesota | 03/24/2004 | 58-28 MnROAD, BI7 | PAV | 10 | 38.44 | 19790000 | 15710000 | 25270000 | 2000 | 2527000 | 499700 | 50239.9 | 1.9899 | 8.8 | 260.3 | 414.398 | 19299.2543 | 37642.3857
3399AC004 | 33-I-1999 | 33 | 6630 | 0 | 45.2656 | 1999_08_30 | -93.7158 | Asphalt Cement |  | University of Minnesota | 03/24/2004 | 58-28 MnROAD, BI7 | PAV | 10 | 38.4 | 19820000 | 15710000 | 25300000 | 2000 | 2530000 | 500000 | 50268.9 | 1.9892 | 8.8 | 262.7 | 418.218 | 19282.5425 | 37678.6525
3399AC004 | 33-I-1999 | 33 | 6630 | 0 | 45.2656 | 1999_08_30 | -93.7158 | Asphalt Cement |  | University of Minnesota | 03/24/2004 | 58-28 MnROAD, BI7 | PAV | 10 | 38.47 | 19780000 | 15720000 | 25260000 | 2000 | 2526000 | 499800 | 50241.9 | 1.9905 | 8.8 | 265.1 | 422.039 | 19327.3614 | 37594.9138
3399AC004 | 33-I-1999 | 33 | 6630 | 0 | 45.2656 | 1999_08_30 | -93.7158 | Asphalt Cement |  | University of Minnesota | 03/24/2004 | 58-28 MnROAD, BI7 | PAV | 10 | 38.4 | 19810000 | 15700000 | 25270000 | 2000 | 2527000 | 500000 | 50267.8 | 1.9907 | 8.8 | 267.5 | 425.86 | 19305.4343 | 37641.2543
3399AC004 | 33-I-1999 | 33 | 6630 | 0 | 45.2656 | 1999_08_30 | -93.7158 | Asphalt Cement |  | University of Minnesota | 03/24/2004 | 58-28 MnROAD, BI7 | PAV | 10 | 38.46 | 19790000 | 15720000 | 25270000 | 2000 | 2527000 | 499800 | 50241.6 | 1.9902 | 8.8 | 269.9 | 429.681 | 19315.4691 | 37625.3368
3399AC004 | 33-I-1999 | 33 | 6630 | 0 | 45.2656 | 1999_08_30 | -93.7158 | Asphalt Cement |  | University of Minnesota | 03/24/2004 | 58-28 MnROAD, BI7 | PAV | 10 | 38.41 | 19800000 | 15700000 | 25270000 | 2000 | 2527000 | 500000 | 50263.4 | 1.9911 | 8.8 | 272.1 | 433.183 | 19309.6852 | 37640.2469
3399AC004 | 33-I-1999 | 33 | 6630 | 0 | 45.2656 | 1999_08_30 | -93.7158 | Asphalt Cement |  | University of Minnesota | 03/24/2004 | 58-28 MnROAD, BI7 | PAV | 10 | 38.48 | 19780000 | 15730000 | 25270000 | 2000 | 2527000 | 499800 | 50246.5 | 1.9903 | 8.8 | 274.6 | 437.163 | 19323.9564 | 37616.0863
3399AC004 | 33-I-1999 | 33 | 6630 | 0 | 45.2656 | 1999_08_30 | -93.7158 | Asphalt Cement |  | University of Minnesota | 03/24/2004 | 58-28 MnROAD, BI7 | PAV | 10 | 38.43 | 19770000 | 15680000 | 25230000 | 2000 | 2523000 | 499900 | 50260.1 | 1.9936 | 8.8 | 277 | 440.984 | 19341.0738 | 37586.4314
3399AC004 | 33-I-1999 | 33 | 6630 | 0 | 45.2656 | 1999_08_30 | -93.7158 | Asphalt Cement |  | University of Minnesota | 03/24/2004 | 58-28 MnROAD, BI7 | PAV | 10 | 38.47 | 19780000 | 15720000 | 25270000 | 2000 | 2527000 | 499900 | 50252.7 | 1.9909 | 8.8 | 279.3 | 444.646 | 19327.4448 | 37616.574
3399AC004 | 33-I-1999 | 33 | 6630 | 0 | 45.2656 | 1999_08_30 | -93.7158 | Asphalt Cement |  | University of Minnesota | 03/24/2004 | 58-28 MnROAD, BI7 | PAV | 10 | 38.44 | 19760000 | 15680000 | 25230000 | 2000 | 2523000 | 500000 | 50260.9 | 1.9943 | 8.8 | 281.6 | 448.307 | 19353.0684 | 37570.4048
3399AC004 | 33-I-1999 | 33 | 6630 | 0 | 45.2656 | 1999_08_30 | -93.7158 | Asphalt Cement |  | University of Minnesota | 03/24/2004 | 58-28 MnROAD, BI7 | PAV | 10 | 38.51 | 19760000 | 15720000 | 25250000 | 2000 | 2525000 | 499800 | 50243.8 | 1.9919 | 8.8 | 284 | 452.128 | 19351.9991 | 37576.1155
3399AC004 | 33-I-1999 | 33 | 6630 | 0 | 45.2656 | 1999_08_30 | -93.7158 | Asphalt Cement |  | University of Minnesota | 03/24/2004 | 58-28 MnROAD, BI7 | PAV | 10 | 38.47 | 19740000 | 15680000 | 25210000 | 2000 | 2521000 | 500000 | 50268.9 | 1.9957 | 8.8 | 286.3 | 455.79 | 19381.196 | 37523.1414
3399AC004 | 33-I-1999 | 33 | 6630 | 0 | 45.2656 | 1999_08_30 | -93.7158 | Asphalt Cement |  | University of Minnesota | 03/24/2004 | 58-28 MnROAD, BI7 | PAV | 10 | 38.5 | 19760000 | 15720000 | 25240000 | 2000 | 2524000 | 499700 | 50240.1 | 1.9921 | 8.8 | 288.7 | 459.61 | 19347.6752 | 37591.788
3399AC004 | 33-I-1999 | 33 | 6630 | 0 | 45.2656 | 1999_08_30 | -93.7158 | Asphalt Cement |  | University of Minnesota | 03/24/2004 | 58-28 MnROAD, BI7 | PAV | 10 | 38.49 | 19750000 | 15700000 | 25230000 | 2000 | 2523000 | 500000 | 50264.7 | 1.9942 | 8.8 | 291 | 463.272 | 19374.3387 | 37543.6869
3399AC004 | 33-I-1999 | 33 | 6630 | 0 | 45.2656 | 1999_08_30 | -93.7158 | Asphalt Cement |  | University of Minnesota | 03/24/2004 | 58-28 MnROAD, BI7 | PAV | 10 | 38.52 | 19750000 | 15720000 | 25240000 | 2000 | 2524000 | 499700 | 50240.2 | 1.9923 | 8.8 | 293.4 | 467.093 | 19356.1645 | 37582.5736
3399AC004 | 33-I-1999 | 33 | 6630 | 0 | 45.2656 | 1999_08_30 | -93.7158 | Asphalt Cement |  | University of Minnesota | 03/24/2004 | 58-28 MnROAD, BI7 | PAV | 10 | 38.49 | 19740000 | 15690000 | 25220000 | 2000 | 2522000 | 500000 | 50267.8 | 1.9953 | 8.8 | 295.8 | 470.914 | 19382.0209 | 37536.0706
3399AC004 | 33-I-1999 | 33 | 6630 | 0 | 45.2656 | 1999_08_30 | -93.7158 | Asphalt Cement |  | University of Minnesota | 03/24/2004 | 58-28 MnROAD, BI7 | PAV | 10 | 38.5 | 19750000 | 15710000 | 25230000 | 2000 | 2523000 | 499700 | 50239.9 | 1.9929 | 8.8 | 298.1 | 474.575 | 19355.3437 | 37591.4421
3399AC004 | 33-I-1999 | 33 | 6630 | 0 | 45.2656 | 1999_08_30 | -93.7158 | Asphalt Cement |  | University of Minnesota | 03/24/2004 | 58-28 MnROAD, BI7 | PAV | 10 | 38.52 | 19740000 | 15710000 | 25230000 | 2000 | 2523000 | 500000 | 50261.7 | 1.9944 | 8.8 | 300.4 | 478.237 | 19387.0939 | 37533.512
3399AC004 | 33-I-1999 | 33 | 6630 | 0 | 45.2656 | 1999_08_30 | -93.7158 | Asphalt Cement |  | University of Minnesota | 03/24/2004 | 58-28 MnROAD, BI7 | PAV | 10 | 38.5 | 19740000 | 15700000 | 25220000 | 2000 | 2522000 | 499800 | 50246.1 | 1.9942 | 8.8 | 302.7 | 481.898 | 19370.769 | 37568.7787
3399AC004 | 33-I-1999 | 33 | 6630 | 0 | 45.2656 | 1999_08_30 | -93.7158 | Asphalt Cement |  | University of Minnesota | 03/24/2004 | 58-28 MnROAD, BI7 | PAV | 10 | 38.52 | 19710000 | 15690000 | 25190000 | 2000 | 2519000 | 499900 | 50259.2 | 1.9969 | 8.8 | 305 | 485.56 | 19410.1129 | 37496.2581
3399AC004 | 33-I-1999 | 33 | 6630 | 0 | 45.2656 | 1999_08_30 | -93.7158 | Asphalt Cement |  | University of Minnesota | 03/24/2004 | 58-28 MnROAD, BI7 | PAV | 10 | 38.52 | 19710000 | 15690000 | 25190000 | 2000 | 2519000 | 499800 | 50240.6 | 1.9963 | 8.8 | 307.4 | 489.381 | 19402.3481 | 37514.8952
3399AC004 | 33-I-1999 | 33 | 6630 | 0 | 45.2656 | 1999_08_30 | -93.7158 | Asphalt Cement |  | University of Minnesota | 03/24/2004 | 58-28 MnROAD, BI7 | PAV | 10 | 38.54 | 19710000 | 15700000 | 25200000 | 2000 | 2520000 | 500000 | 50261.9 | 1.9963 | 8.8 | 309.8 | 493.202 | 19418.6844 | 37486.9654
3399AC004 | 33-I-1999 | 33 | 6630 | 0 | 45.2656 | 1999_08_30 | -93.7158 | Asphalt Cement |  | University of Minnesota | 03/24/2004 | 58-28 MnROAD, BI7 | PAV | 10 | 45.92 | 10080000 | 10410000 | 14490000 | 2000 | 1449000 | 499700 | 50231.8 | 3.4622 | 8.8 | 7378 | 11745.776 | 38890.8893 | 25450.1555
3399AC004 | 33-I-1999 | 33 | 6630 | 0 | 45.2656 | 1999_08_30 | -93.7158 | Asphalt Cement |  | University of Minnesota | 03/24/2004 | 58-28 MnROAD, BI7 | PAV | 10 | 45.89 | 10100000 | 10420000 | 14510000 | 2000 | 1451000 | 500000 | 50260.8 | 3.4607 | 8.8 | 7380 | 11748.96 | 38864.209 | 25470.4128
3399AC004 | 33-I-1999 | 33 | 6630 | 0 | 45.2656 | 1999_08_30 | -93.7158 | Asphalt Cement |  | University of Minnesota | 03/24/2004 | 58-28 MnROAD, BI7 | PAV | 10 | 45.94 | 10070000 | 10410000 | 14490000 | 2000 | 1449000 | 499700 | 50233.1 | 3.4634 | 8.8 | 7382 | 11752.144 | 38904.0333 | 25447.1232
3399AC004 | 33-I-1999 | 33 | 6630 | 0 | 45.2656 | 1999_08_30 | -93.7158 | Asphalt Cement |  | University of Minnesota | 03/24/2004 | 58-28 MnROAD, BI7 | PAV | 10 | 45.9 | 10080000 | 10400000 | 14490000 | 2000 | 1449000 | 499900 | 50260.3 | 3.4646 | 8.8 | 7385 | 11756.92 | 38908.8676 | 25446.7455
3399AC004 | 33-I-1999 | 33 | 6630 | 0 | 45.2656 | 1999_08_30 | -93.7158 | Asphalt Cement |  | University of Minnesota | 03/24/2004 | 58-28 MnROAD, BI7 | PAV | 10 | 45.95 | 10060000 | 10410000 | 14480000 | 2000 | 1448000 | 499700 | 50238.3 | 3.4662 | 8.8 | 7387 | 11760.104 | 38937.4755 | 25430.8318
3399AC004 | 33-I-1999 | 33 | 6630 | 0 | 45.2656 | 1999_08_30 | -93.7158 | Asphalt Cement |  | University of Minnesota | 03/24/2004 | 58-28 MnROAD, BI7 | PAV | 10 | 45.9 | 10070000 | 10390000 | 14480000 | 2000 | 1448000 | 499800 | 50249.7 | 3.4672 | 8.8 | 7390 | 11764.88 | 38920.1625 | 25444.9278
3399AC004 | 33-I-1999 | 33 | 6630 | 0 | 45.2656 | 1999_08_30 | -93.7158 | Asphalt Cement |  | University of Minnesota | 03/24/2004 | 58-28 MnROAD, BI7 | PAV | 10 | 45.96 | 10060000 | 10400000 | 14470000 | 2000 | 1447000 | 499800 | 50243.1 | 3.4691 | 8.8 | 7392 | 11768.064 | 38986.562 | 25404.3721
3399AC004 | 33-I-1999 | 33 | 6630 | 0 | 45.2656 | 1999_08_30 | -93.7158 | Asphalt Cement |  | University of Minnesota | 03/24/2004 | 58-28 MnROAD, BI7 | PAV | 10 | 45.93 | 10060000 | 10390000 | 14460000 | 2000 | 1446000 | 499700 | 50239 | 3.4704 | 8.8 | 7394 | 11771.248 | 38978.162 | 25412.6277
3399AC004 | 33-I-1999 | 33 | 6630 | 0 | 45.2656 | 1999_08_30 | -93.7158 | Asphalt Cement |  | University of Minnesota | 03/24/2004 | 58-28 MnROAD, BI7 | PAV | 10 | 45.95 | 10050000 | 10390000 | 14460000 | 2000 | 1446000 | 499900 | 50252.4 | 3.471 | 8.8 | 7397 | 11776.024 | 39022.5489 | 25386.5011
3399AC004 | 33-I-1999 | 33 | 6630 | 0 | 45.2656 | 1999_08_30 | -93.7158 | Asphalt Cement |  | University of Minnesota | 03/24/2004 | 58-28 MnROAD, BI7 | PAV | 10 | 45.93 | 10050000 | 10380000 | 14450000 | 2000 | 1445000 | 499700 | 50236 | 3.4736 | 8.8 | 7399 | 11779.208 | 39005.1365 | 25400.6139
3399AC004 | 33-I-1999 | 33 | 6630 | 0 | 45.2656 | 1999_08_30 | -93.7158 | Asphalt Cement |  | University of Minnesota | 03/24/2004 | 58-28 MnROAD, BI7 | PAV | 10 | 45.95 | 10050000 | 10390000 | 14450000 | 2000 | 1445000 | 499900 | 50257.6 | 3.474 | 8.8 | 7401 | 11782.392 | 39049.5542 | 25374.5001
3399AC004 | 33-I-1999 | 33 | 6630 | 0 | 45.2656 | 1999_08_30 | -93.7158 | Asphalt Cement |  | University of Minnesota | 03/24/2004 | 58-28 MnROAD, BI7 | PAV | 10 | 45.95 | 10040000 | 10370000 | 14430000 | 2000 | 1443000 | 499700 | 50235.2 | 3.4763 | 8.8 | 7404 | 11787.168 | 39072.3939 | 25362.4446
3399AC004 | 33-I-1999 | 33 | 6630 | 0 | 45.2656 | 1999_08_30 | -93.7158 | Asphalt Cement |  | University of Minnesota | 03/24/2004 | 58-28 MnROAD, BI7 | PAV | 10 | 45.95 | 10040000 | 10380000 | 14440000 | 2000 | 1444000 | 499900 | 50259.4 | 3.4757 | 8.8 | 7406 | 11790.352 | 39076.5968 | 25362.4945
3399AC004 | 33-I-1999 | 33 | 6630 | 0 | 45.2656 | 1999_08_30 | -93.7158 | Asphalt Cement |  | University of Minnesota | 03/24/2004 | 58-28 MnROAD, BI7 | PAV | 10 | 45.94 | 10030000 | 10370000 | 14420000 | 2000 | 1442000 | 499800 | 50245.2 | 3.4791 | 8.8 | 7408 | 11793.536 | 39108.5359 | 25344.5575
3399AC004 | 33-I-1999 | 33 | 6630 | 0 | 45.2656 | 1999_08_30 | -93.7158 | Asphalt Cement |  | University of Minnesota | 03/24/2004 | 58-28 MnROAD, BI7 | PAV | 10 | 45.98 | 10030000 | 10380000 | 14430000 | 2000 | 1443000 | 499800 | 50243.9 | 3.4769 | 8.8 | 7411 | 11798.312 | 39107.8273 | 25347.7931
3399AC004 | 33-I-1999 | 33 | 6630 | 0 | 45.2656 | 1999_08_30 | -93.7158 | Asphalt Cement |  | University of Minnesota | 03/24/2004 | 58-28 MnROAD, BI7 | PAV | 10 | 45.94 | 10030000 | 10370000 | 14430000 | 2000 | 1443000 | 499900 | 50253.2 | 3.4792 | 8.8 | 7413 | 11801.496 | 39097.0741 | 25357.5418
3399AC004 | 33-I-1999 | 33 | 6630 | 0 | 45.2656 | 1999_08_30 | -93.7158 | Asphalt Cement |  | University of Minnesota | 03/24/2004 | 58-28 MnROAD, BI7 | PAV | 10 | 45.99 | 10030000 | 10380000 | 14440000 | 2000 | 1444000 | 499800 | 50246.1 | 3.4764 | 8.8 | 7415 | 11804.68 | 39087.3351 | 25366.6373
3399AC004 | 33-I-1999 | 33 | 6630 | 0 | 45.2656 | 1999_08_30 | -93.7158 | Asphalt Cement |  | University of Minnesota | 03/24/2004 | 58-28 MnROAD, BI7 | PAV | 10 | 45.96 | 10020000 | 10360000 | 14410000 | 2000 | 1441000 | 499800 | 50240.5 | 3.4826 | 8.8 | 7418 | 11809.456 | 39148.8933 | 25329.5253
3399AC004 | 33-I-1999 | 33 | 6630 | 0 | 45.2656 | 1999_08_30 | -93.7158 | Asphalt Cement |  | University of Minnesota | 03/24/2004 | 58-28 MnROAD, BI7 | PAV | 10 | 45.98 | 10020000 | 10370000 | 14420000 | 2000 | 1442000 | 499800 | 50249.8 | 3.4796 | 8.8 | 7420 | 11812.64 | 39134.9478 | 25341.3271
3399AC004 | 33-I-1999 | 33 | 6630 | 0 | 45.2656 | 1999_08_30 | -93.7158 | Asphalt Cement |  | University of Minnesota | 03/24/2004 | 58-28 MnROAD, BI7 | PAV | 10 | 45.97 | 10010000 | 10360000 | 14400000 | 2000 | 1440000 | 499700 | 50238.9 | 3.4835 | 8.8 | 7423 | 11817.416 | 39167.0138 | 25323.3544
3399AC004 | 33-I-1999 | 33 | 6630 | 0 | 45.2656 | 1999_08_30 | -93.7158 | Asphalt Cement |  | University of Minnesota | 03/24/2004 | 58-28 MnROAD, BI7 | PAV | 10 | 45.98 | 10020000 | 10370000 | 14420000 | 2000 | 1442000 | 499900 | 50256.6 | 3.4808 | 8.8 | 7425 | 11820.6 | 39150.6096 | 25336.7405
3399AC004 | 33-I-1999 | 33 | 6630 | 0 | 45.2656 | 1999_08_30 | -93.7158 | Asphalt Cement |  | University of Minnesota | 03/24/2004 | 58-28 MnROAD, BI7 | PAV | 10 | 45.99 | 9998000 | 10350000 | 14390000 | 2000 | 1439000 | 499700 | 50236.5 | 3.4868 | 8.8 | 7427 | 11823.784 | 39207.4554 | 25302.7781
3399AC004 | 33-I-1999 | 33 | 6630 | 0 | 45.2656 | 1999_08_30 | -93.7158 | Asphalt Cement |  | University of Minnesota | 03/24/2004 | 58-28 MnROAD, BI7 | PAV | 10 | 45.97 | 10010000 | 10350000 | 14400000 | 2000 | 1440000 | 500000 | 50260.5 | 3.4859 | 8.8 | 7430 | 11828.56 | 39214.0565 | 25301.2919
3399AC004 | 33-I-1999 | 33 | 6630 | 0 | 45.2656 | 1999_08_30 | -93.7158 | Asphalt Cement |  | University of Minnesota | 03/24/2004 | 58-28 MnROAD, BI7 | PAV | 10 | 46.01 | 9985000 | 10340000 | 14380000 | 2000 | 1438000 | 499700 | 50232.5 | 3.4899 | 8.8 | 7432 | 11831.744 | 39247.9485 | 25282.2143
3399AC004 | 33-I-1999 | 33 | 6630 | 0 | 45.2656 | 1999_08_30 | -93.7158 | Asphalt Cement |  | University of Minnesota | 03/24/2004 | 58-28 MnROAD, BI7 | PAV | 10 | 45.97 | 9994000 | 10340000 | 14380000 | 2000 | 1438000 | 499900 | 50260.2 | 3.491 | 8.8 | 7434 | 11834.928 | 39252.8904 | 25281.803
3399AC004 | 33-I-1999 | 33 | 6630 | 0 | 45.2656 | 1999_08_30 | -93.7158 | Asphalt Cement |  | University of Minnesota | 03/24/2004 | 58-28 MnROAD, BI7 | PAV | 10 | 46.02 | 9972000 | 10340000 | 14360000 | 2000 | 1436000 | 499700 | 50231.7 | 3.4932 | 8.8 | 7437 | 11839.704 | 39309.2327 | 25248.3349
3399AC004 | 33-I-1999 | 33 | 6630 | 0 | 45.2656 | 1999_08_30 | -93.7158 | Asphalt Cement |  | University of Minnesota | 03/24/2004 | 58-28 MnROAD, BI7 | PAV | 10 | 45.99 | 9980000 | 10330000 | 14360000 | 2000 | 1436000 | 500000 | 50260.5 | 3.4948 | 8.8 | 7439 | 11842.888 | 39336.5548 | 25233.5662
3399AC004 | 33-I-1999 | 33 | 6630 | 0 | 45.2656 | 1999_08_30 | -93.7158 | Asphalt Cement |  | University of Minnesota | 03/24/2004 | 58-28 MnROAD, BI7 | PAV | 10 | 46.02 | 9967000 | 10330000 | 14350000 | 2000 | 1435000 | 499700 | 50231.7 | 3.4954 | 8.8 | 7441 | 11846.072 | 39336.6259 | 25236.2882
3399AC004 | 33-I-1999 | 33 | 6630 | 0 | 45.2656 | 1999_08_30 | -93.7158 | Asphalt Cement |  | University of Minnesota | 03/24/2004 | 58-28 MnROAD, BI7 | PAV | 10 | 46.02 | 9965000 | 10330000 | 14350000 | 2000 | 1435000 | 499900 | 50253.3 | 3.4976 | 8.8 | 7444 | 11850.848 | 39368.1204 | 25218.8661
3399AC004 | 33-I-1999 | 33 | 6630 | 0 | 45.2656 | 1999_08_30 | -93.7158 | Asphalt Cement |  | University of Minnesota | 03/24/2004 | 58-28 MnROAD, BI7 | PAV | 10 | 46.01 | 9958000 | 10320000 | 14340000 | 2000 | 1434000 | 499800 | 50244.5 | 3.5002 | 8.8 | 7446 | 11854.032 | 39373.1807 | 25218.3915
3399AC004 | 33-I-1999 | 33 | 6630 | 0 | 45.2656 | 1999_08_30 | -93.7158 | Asphalt Cement |  | University of Minnesota | 03/24/2004 | 58-28 MnROAD, BI7 | PAV | 10 | 46.03 | 9955000 | 10320000 | 14340000 | 2000 | 1434000 | 499800 | 50248 | 3.4997 | 8.8 | 7448 | 11857.216 | 39386.4459 | 25212.6643
3399AC004 | 33-I-1999 | 33 | 6630 | 0 | 45.2656 | 1999_08_30 | -93.7158 | Asphalt Cement |  | University of Minnesota | 03/24/2004 | 58-28 MnROAD, BI7 | PAV | 10 | 46.02 | 9952000 | 10310000 | 14330000 | 2000 | 1433000 | 499700 | 50240.2 | 3.501 | 8.8 | 7451 | 11861.992 | 39391.527 | 25212.1782
3399AC004 | 33-I-1999 | 33 | 6630 | 0 | 45.2656 | 1999_08_30 | -93.7158 | Asphalt Cement |  | University of Minnesota | 03/24/2004 | 58-28 MnROAD, BI7 | PAV | 10 | 46.05 | 9945000 | 10320000 | 14330000 | 2000 | 1433000 | 499800 | 50249.7 | 3.5026 | 8.8 | 7453 | 11865.176 | 39427.2009 | 25192.1308
3399AC004 | 33-I-1999 | 33 | 6630 | 0 | 45.2656 | 1999_08_30 | -93.7158 | Asphalt Cement |  | University of Minnesota | 03/24/2004 | 58-28 MnROAD, BI7 | PAV | 10 | 46.03 | 9945000 | 10310000 | 14320000 | 2000 | 1432000 | 499800 | 50242.9 | 3.5035 | 8.8 | 7456 | 11869.952 | 39441.4549 | 25185.7906
3399AC004 | 33-I-1999 | 33 | 6630 | 0 | 45.2656 | 1999_08_30 | -93.7158 | Asphalt Cement |  | University of Minnesota | 03/24/2004 | 58-28 MnROAD, BI7 | PAV | 10 | 46.07 | 9933000 | 10310000 | 14320000 | 2000 | 1432000 | 499700 | 50236.9 | 3.5047 | 8.8 | 7458 | 11873.136 | 39452.2161 | 25181.6845
3399AC004 | 33-I-1999 | 33 | 6630 | 0 | 45.2656 | 1999_08_30 | -93.7158 | Asphalt Cement |  | University of Minnesota | 03/24/2004 | 58-28 MnROAD, BI7 | PAV | 10 | 46.02 | 9942000 | 10300000 | 14320000 | 2000 | 1432000 | 499800 | 50246.9 | 3.5051 | 8.8 | 7460 | 11876.32 | 39434.8137 | 25195.5619
3399AC004 | 33-I-1999 | 33 | 6630 | 0 | 45.2656 | 1999_08_30 | -93.7158 | Asphalt Cement |  | University of Minnesota | 03/24/2004 | 58-28 MnROAD, BI7 | PAV | 10 | 46.07 | 9924000 | 10300000 | 14300000 | 2000 | 1430000 | 499700 | 50237.9 | 3.5077 | 8.8 | 7463 | 11881.096 | 39507.394 | 25152.0359
3399AC004 | 33-I-1999 | 33 | 6630 | 0 | 45.2656 | 1999_08_30 | -93.7158 | Asphalt Cement |  | University of Minnesota | 03/24/2004 | 58-28 MnROAD, BI7 | PAV | 10 | 46.02 | 9936000 | 10300000 | 14310000 | 2000 | 1431000 | 499900 | 50259 | 3.5079 | 8.8 | 7465 | 11884.28 | 39478.164 | 25173.4222
3399AC004 | 33-I-1999 | 33 | 6630 | 0 | 45.2656 | 1999_08_30 | -93.7158 | Asphalt Cement |  | University of Minnesota | 03/24/2004 | 58-28 MnROAD, BI7 | PAV | 10 | 46.08 | 9915000 | 10290000 | 14290000 | 2000 | 1429000 | 499700 | 50232.1 | 3.5102 | 8.8 | 7467 | 11887.464 | 39541.6874 | 25135.7414
3399AC004 | 33-I-1999 | 33 | 6630 | 0 | 45.2656 | 1999_08_30 | -93.7158 | Asphalt Cement |  | University of Minnesota | 03/24/2004 | 58-28 MnROAD, BI7 | PAV | 10 | 46.05 | 9929000 | 10300000 | 14300000 | 2000 | 1430000 | 499900 | 50259.9 | 3.5092 | 8.8 | 7470 | 11892.24 | 39525.7272 | 25148.6528
3399AC004 | 33-I-1999 | 33 | 6630 | 0 | 45.2656 | 1999_08_30 | -93.7158 | Asphalt Cement |  | University of Minnesota | 03/24/2004 | 58-28 MnROAD, BI7 | PAV | 10 | 46.07 | 9908000 | 10290000 | 14280000 | 2000 | 1428000 | 499700 | 50232.7 | 3.5127 | 8.8 | 7472 | 11895.424 | 39562.7265 | 25127.8932
3399AC004 | 33-I-1999 | 33 | 6630 | 0 | 45.2656 | 1999_08_30 | -93.7158 | Asphalt Cement |  | University of Minnesota | 03/24/2004 | 58-28 MnROAD, BI7 | PAV | 10 | 44.88 | 11260000 | 11210000 | 15890000 | 2000 | 1589000 | 499900 | 50255.1 | 3.1598 | 8.8 | 6679.4 | 10633.605 | 34863.0805 | 27500.3315
3399AC004 | 33-I-1999 | 33 | 6630 | 0 | 45.2656 | 1999_08_30 | -93.7158 | Asphalt Cement |  | University of Minnesota | 03/24/2004 | 58-28 MnROAD, BI7 | PAV | 10 | 44.88 | 11240000 | 11190000 | 15860000 | 2000 | 1586000 | 499800 | 50243.4 | 3.1644 | 8.8 | 6681.8 | 10637.426 | 34915.0528 | 27462.3316
3399AC004 | 33-I-1999 | 33 | 6630 | 0 | 45.2656 | 1999_08_30 | -93.7158 | Asphalt Cement |  | University of Minnesota | 03/24/2004 | 58-28 MnROAD, BI7 | PAV | 10 | 44.87 | 11250000 | 11200000 | 15880000 | 2000 | 1588000 | 500000 | 50261.7 | 3.1624 | 8.8 | 6684.2 | 10641.246 | 34892.8757 | 27482.7234
3399AC004 | 33-I-1999 | 33 | 6630 | 0 | 45.2656 | 1999_08_30 | -93.7158 | Asphalt Cement |  | University of Minnesota | 03/24/2004 | 58-28 MnROAD, BI7 | PAV | 10 | 44.89 | 11230000 | 11190000 | 15860000 | 2000 | 1586000 | 499700 | 50239.5 | 3.1658 | 8.8 | 6686.5 | 10644.908 | 34907.1991 | 27474.3826
3399AC004 | 33-I-1999 | 33 | 6630 | 0 | 45.2656 | 1999_08_30 | -93.7158 | Asphalt Cement |  | University of Minnesota | 03/24/2004 | 58-28 MnROAD, BI7 | PAV | 10 | 44.89 | 11250000 | 11200000 | 15880000 | 2000 | 1588000 | 499900 | 50259.5 | 3.1632 | 8.8 | 6688.8 | 10648.57 | 34891.1482 | 27489.9592
3399AC004 | 33-I-1999 | 33 | 6630 | 0 | 45.2656 | 1999_08_30 | -93.7158 | Asphalt Cement |  | University of Minnesota | 03/24/2004 | 58-28 MnROAD, BI7 | PAV | 10 | 44.9 | 11230000 | 11190000 | 15850000 | 2000 | 1585000 | 499700 | 50237 | 3.166 | 8.8 | 6691.3 | 10652.55 | 34935.3417 | 27458.119
3399AC004 | 33-I-1999 | 33 | 6630 | 0 | 45.2656 | 1999_08_30 | -93.7158 | Asphalt Cement |  | University of Minnesota | 03/24/2004 | 58-28 MnROAD, BI7 | PAV | 10 | 44.89 | 11240000 | 11200000 | 15870000 | 2000 | 1587000 | 500000 | 50261.4 | 3.1646 | 8.8 | 6693.5 | 10656.052 | 34927.1033 | 27467.5318
3399AC004 | 33-I-1999 | 33 | 6630 | 0 | 45.2656 | 1999_08_30 | -93.7158 | Asphalt Cement |  | University of Minnesota | 03/24/2004 | 58-28 MnROAD, BI7 | PAV | 10 | 44.91 | 11230000 | 11190000 | 15850000 | 2000 | 1585000 | 499700 | 50234.7 | 3.166 | 8.8 | 6695.9 | 10659.873 | 34941.4599 | 27459.1808
3399AC004 | 33-I-1999 | 33 | 6630 | 0 | 45.2656 | 1999_08_30 | -93.7158 | Asphalt Cement |  | University of Minnesota | 03/24/2004 | 58-28 MnROAD, BI7 | PAV | 10 | 44.88 | 11240000 | 11190000 | 15860000 | 2000 | 1586000 | 500000 | 50262.4 | 3.1661 | 8.8 | 6698.4 | 10663.853 | 34943.0016 | 27460.9049
3399AC004 | 33-I-1999 | 33 | 6630 | 0 | 45.2656 | 1999_08_30 | -93.7158 | Asphalt Cement |  | University of Minnesota | 03/24/2004 | 58-28 MnROAD, BI7 | PAV | 10 | 44.93 | 11220000 | 11200000 | 15860000 | 2000 | 1586000 | 499700 | 50235.7 | 3.1656 | 8.8 | 6700.6 | 10667.355 | 34931.6541 | 27472.7612
3399AC004 | 33-I-1999 | 33 | 6630 | 0 | 45.2656 | 1999_08_30 | -93.7158 | Asphalt Cement |  | University of Minnesota | 03/24/2004 | 58-28 MnROAD, BI7 | PAV | 10 | 44.89 | 11220000 | 11180000 | 15840000 | 2000 | 1584000 | 499900 | 50252.1 | 3.1699 | 8.8 | 6703.1 | 10671.335 | 34979.2572 | 27438.3073
3399AC004 | 33-I-1999 | 33 | 6630 | 0 | 45.2656 | 1999_08_30 | -93.7158 | Asphalt Cement |  | University of Minnesota | 03/24/2004 | 58-28 MnROAD, BI7 | PAV | 10 | 44.94 | 11220000 | 11190000 | 15850000 | 2000 | 1585000 | 499800 | 50240.8 | 3.1677 | 8.8 | 6705.5 | 10675.156 | 34973.8017 | 27445.5212
3399AC004 | 33-I-1999 | 33 | 6630 | 0 | 45.2656 | 1999_08_30 | -93.7158 | Asphalt Cement |  | University of Minnesota | 03/24/2004 | 58-28 MnROAD, BI7 | PAV | 10 | 44.9 | 11210000 | 11180000 | 15830000 | 2000 | 1583000 | 499900 | 50254.1 | 3.1716 | 8.8 | 6707.8 | 10678.818 | 35007.4859 | 27422.0457
3399AC004 | 33-I-1999 | 33 | 6630 | 0 | 45.2656 | 1999_08_30 | -93.7158 | Asphalt Cement |  | University of Minnesota | 03/24/2004 | 58-28 MnROAD, BI7 | PAV | 10 | 44.93 | 11220000 | 11190000 | 15850000 | 2000 | 1585000 | 499800 | 50250.2 | 3.1681 | 8.8 | 6710.2 | 10682.638 | 34967.6843 | 27456.1933
3399AC004 | 33-I-1999 | 33 | 6630 | 0 | 45.2656 | 1999_08_30 | -93.7158 | Asphalt Cement |  | University of Minnesota | 03/24/2004 | 58-28 MnROAD, BI7 | PAV | 10 | 44.92 | 11210000 | 11170000 | 15830000 | 2000 | 1583000 | 499800 | 50246.8 | 3.1723 | 8.8 | 6712.5 | 10686.3 | 35005.7371 | 27429.28
3399AC004 | 33-I-1999 | 33 | 6630 | 0 | 45.2656 | 1999_08_30 | -93.7158 | Asphalt Cement |  | University of Minnesota | 03/24/2004 | 58-28 MnROAD, BI7 | PAV | 10 | 44.93 | 11220000 | 11190000 | 15840000 | 2000 | 1584000 | 499900 | 50252.8 | 3.1695 | 8.8 | 6714.9 | 10690.121 | 35003.7628 | 27433.7603
3399AC004 | 33-I-1999 | 33 | 6630 | 0 | 45.2656 | 1999_08_30 | -93.7158 | Asphalt Cement |  | University of Minnesota | 03/24/2004 | 58-28 MnROAD, BI7 | PAV | 10 | 44.92 | 11200000 | 11170000 | 15820000 | 2000 | 1582000 | 499800 | 50244.5 | 3.1725 | 8.8 | 6717.2 | 10693.782 | 35027.8646 | 27417.8156
3399AC004 | 33-I-1999 | 33 | 6630 | 0 | 45.2656 | 1999_08_30 | -93.7158 | Asphalt Cement |  | University of Minnesota | 03/24/2004 | 58-28 MnROAD, BI7 | PAV | 10 | 44.94 | 11210000 | 11190000 | 15840000 | 2000 | 1584000 | 499800 | 50246.1 | 3.1695 | 8.8 | 6719.5 | 10697.444 | 34995.8811 | 27445.8071
3399AC004 | 33-I-1999 | 33 | 6630 | 0 | 45.2656 | 1999_08_30 | -93.7158 | Asphalt Cement |  | University of Minnesota | 03/24/2004 | 58-28 MnROAD, BI7 | PAV | 10 | 44.92 | 11200000 | 11170000 | 15820000 | 2000 | 1582000 | 499800 | 50245.6 | 3.1734 | 8.8 | 6721.9 | 10701.265 | 35027.8646 | 27423.6789
3399AC004 | 33-I-1999 | 33 | 6630 | 0 | 45.2656 | 1999_08_30 | -93.7158 | Asphalt Cement |  | University of Minnesota | 03/24/2004 | 58-28 MnROAD, BI7 | PAV | 10 | 44.95 | 11200000 | 11180000 | 15830000 | 2000 | 1583000 | 499800 | 50244.1 | 3.172 | 8.8 | 6724.3 | 10705.086 | 35024.1125 | 27429.5493
3399AC004 | 33-I-1999 | 33 | 6630 | 0 | 45.2656 | 1999_08_30 | -93.7158 | Asphalt Cement |  | University of Minnesota | 03/24/2004 | 58-28 MnROAD, BI7 | PAV | 10 | 44.93 | 11190000 | 11170000 | 15810000 | 2000 | 1581000 | 499800 | 50249.3 | 3.1755 | 8.8 | 6726.7 | 10708.906 | 35056.1541 | 27407.4096
3399AC004 | 33-I-1999 | 33 | 6630 | 0 | 45.2656 | 1999_08_30 | -93.7158 | Asphalt Cement |  | University of Minnesota | 03/24/2004 | 58-28 MnROAD, BI7 | PAV | 10 | 44.96 | 11190000 | 11170000 | 15810000 | 2000 | 1581000 | 499800 | 50243.8 | 3.1752 | 8.8 | 6729 | 10712.568 | 35074.5495 | 27395.9654
3399AC004 | 33-I-1999 | 33 | 6630 | 0 | 45.2656 | 1999_08_30 | -93.7158 | Asphalt Cement |  | University of Minnesota | 03/24/2004 | 58-28 MnROAD, BI7 | PAV | 10 | 44.93 | 11190000 | 11160000 | 15800000 | 2000 | 1580000 | 499800 | 50247.7 | 3.1772 | 8.8 | 6731.4 | 10716.389 | 35078.3415 | 27395.9341
3399AC004 | 33-I-1999 | 33 | 6630 | 0 | 45.2656 | 1999_08_30 | -93.7158 | Asphalt Cement |  | University of Minnesota | 03/24/2004 | 58-28 MnROAD, BI7 | PAV | 10 | 41.78 | 14980000 | 13380000 | 20090000 | 2000 | 2009000 | 499900 | 50260.3 | 2.5024 | 8.8 | 3776 | 6011.392 | 26036.8181 | 32386.694
3399AC004 | 33-I-1999 | 33 | 6630 | 0 | 45.2656 | 1999_08_30 | -93.7158 | Asphalt Cement |  | University of Minnesota | 03/24/2004 | 58-28 MnROAD, BI7 | PAV | 10 | 41.84 | 14960000 | 13400000 | 20080000 | 2000 | 2008000 | 499800 | 50249.3 | 2.5023 | 8.8 | 3778 | 6014.576 | 26069.8688 | 32348.9385
3399AC004 | 33-I-1999 | 33 | 6630 | 0 | 45.2656 | 1999_08_30 | -93.7158 | Asphalt Cement |  | University of Minnesota | 03/24/2004 | 58-28 MnROAD, BI7 | PAV | 10 | 41.8 | 14960000 | 13380000 | 20070000 | 2000 | 2007000 | 499800 | 50250 | 2.504 | 8.8 | 3781 | 6019.352 | 26062.5145 | 32361.3711
3399AC004 | 33-I-1999 | 33 | 6630 | 0 | 45.2656 | 1999_08_30 | -93.7158 | Asphalt Cement |  | University of Minnesota | 03/24/2004 | 58-28 MnROAD, BI7 | PAV | 10 | 41.84 | 14960000 | 13390000 | 20080000 | 2000 | 2008000 | 499900 | 50252.5 | 2.5029 | 8.8 | 3783 | 6022.536 | 26080.302 | 32342.6031
3399AC004 | 33-I-1999 | 33 | 6630 | 0 | 45.2656 | 1999_08_30 | -93.7158 | Asphalt Cement |  | University of Minnesota | 03/24/2004 | 58-28 MnROAD, BI7 | PAV | 10 | 41.81 | 14940000 | 13360000 | 20050000 | 2000 | 2005000 | 499800 | 50247.4 | 2.5067 | 8.8 | 3785 | 6025.72 | 26093.6043 | 32329.4172
3399AC004 | 33-I-1999 | 33 | 6630 | 0 | 45.2656 | 1999_08_30 | -93.7158 | Asphalt Cement |  | University of Minnesota | 03/24/2004 | 58-28 MnROAD, BI7 | PAV | 10 | 41.85 | 14940000 | 13390000 | 20060000 | 2000 | 2006000 | 499800 | 50249.6 | 2.5047 | 8.8 | 3788 | 6030.496 | 26100.9472 | 32323.6239
3399AC004 | 33-I-1999 | 33 | 6630 | 0 | 45.2656 | 1999_08_30 | -93.7158 | Asphalt Cement |  | University of Minnesota | 03/24/2004 | 58-28 MnROAD, BI7 | PAV | 10 | 41.81 | 14940000 | 13360000 | 20050000 | 2000 | 2005000 | 499900 | 50256.1 | 2.5071 | 8.8 | 3790 | 6033.68 | 26104.0469 | 32323.0876
3399AC004 | 33-I-1999 | 33 | 6630 | 0 | 45.2656 | 1999_08_30 | -93.7158 | Asphalt Cement |  | University of Minnesota | 03/24/2004 | 58-28 MnROAD, BI7 | PAV | 10 | 41.85 | 14950000 | 13390000 | 20070000 | 2000 | 2007000 | 499800 | 50245.9 | 2.5034 | 8.8 | 3792 | 6036.864 | 26087.9422 | 32346.3446
3399AC004 | 33-I-1999 | 33 | 6630 | 0 | 45.2656 | 1999_08_30 | -93.7158 | Asphalt Cement |  | University of Minnesota | 03/24/2004 | 58-28 MnROAD, BI7 | PAV | 10 | 41.82 | 14950000 | 13370000 | 20050000 | 2000 | 2005000 | 500000 | 50260.6 | 2.5064 | 8.8 | 3795 | 6041.64 | 26119.5872 | 32310.4569
3399AC004 | 33-I-1999 | 33 | 6630 | 0 | 45.2656 | 1999_08_30 | -93.7158 | Asphalt Cement |  | University of Minnesota | 03/24/2004 | 58-28 MnROAD, BI7 | PAV | 10 | 41.86 | 14950000 | 13390000 | 20070000 | 2000 | 2007000 | 499800 | 50241.2 | 2.5036 | 8.8 | 3797 | 6044.824 | 26093.0254 | 32346.6509
3399AC004 | 33-I-1999 | 33 | 6630 | 0 | 45.2656 | 1999_08_30 | -93.7158 | Asphalt Cement |  | University of Minnesota | 03/24/2004 | 58-28 MnROAD, BI7 | PAV | 10 | 41.83 | 14950000 | 13380000 | 20060000 | 2000 | 2006000 | 500000 | 50265.7 | 2.5058 | 8.8 | 3799 | 6048.008 | 26111.6586 | 32326.8711
3399AC004 | 33-I-1999 | 33 | 6630 | 0 | 45.2656 | 1999_08_30 | -93.7158 | Asphalt Cement |  | University of Minnesota | 03/24/2004 | 58-28 MnROAD, BI7 | PAV | 10 | 41.86 | 14950000 | 13390000 | 20070000 | 2000 | 2007000 | 499700 | 50237.3 | 2.5029 | 8.8 | 3802 | 6052.784 | 26082.585 | 32366.2093
3399AC004 | 33-I-1999 | 33 | 6630 | 0 | 45.2656 | 1999_08_30 | -93.7158 | Asphalt Cement |  | University of Minnesota | 03/24/2004 | 58-28 MnROAD, BI7 | PAV | 10 | 41.83 | 14950000 | 13380000 | 20060000 | 2000 | 2006000 | 500000 | 50266 | 2.5053 | 8.8 | 3804 | 6055.968 | 26111.6586 | 32333.4748
3399AC004 | 33-I-1999 | 33 | 6630 | 0 | 45.2656 | 1999_08_30 | -93.7158 | Asphalt Cement |  | University of Minnesota | 03/24/2004 | 58-28 MnROAD, BI7 | PAV | 10 | 41.85 | 14950000 | 13390000 | 20070000 | 2000 | 2007000 | 499700 | 50238.6 | 2.5038 | 8.8 | 3806 | 6059.152 | 26077.5039 | 32379.1284
3399AC004 | 33-I-1999 | 33 | 6630 | 0 | 45.2656 | 1999_08_30 | -93.7158 | Asphalt Cement |  | University of Minnesota | 03/24/2004 | 58-28 MnROAD, BI7 | PAV | 10 | 41.86 | 14940000 | 13380000 | 20050000 | 2000 | 2005000 | 499900 | 50258.7 | 2.5064 | 8.8 | 3809 | 6063.928 | 26129.5062 | 32317.99
3399AC004 | 33-I-1999 | 33 | 6630 | 0 | 45.2656 | 1999_08_30 | -93.7158 | Asphalt Cement |  | University of Minnesota | 03/24/2004 | 58-28 MnROAD, BI7 | PAV | 10 | 41.83 | 14940000 | 13370000 | 20050000 | 2000 | 2005000 | 499800 | 50250.1 | 2.5065 | 8.8 | 3811 | 6067.112 | 26103.7863 | 32353.1366
3399AC004 | 33-I-1999 | 33 | 6630 | 0 | 45.2656 | 1999_08_30 | -93.7158 | Asphalt Cement |  | University of Minnesota | 03/24/2004 | 58-28 MnROAD, BI7 | PAV | 10 | 41.88 | 14920000 | 13370000 | 20030000 | 2000 | 2003000 | 499800 | 50246.6 | 2.5081 | 8.8 | 3813 | 6070.296 | 26155.3175 | 32292.6938
3399AC004 | 33-I-1999 | 33 | 6630 | 0 | 45.2656 | 1999_08_30 | -93.7158 | Asphalt Cement |  | University of Minnesota | 03/24/2004 | 58-28 MnROAD, BI7 | PAV | 10 | 41.83 | 14940000 | 13370000 | 20050000 | 2000 | 2005000 | 499900 | 50258.4 | 2.507 | 8.8 | 3816 | 6075.072 | 26114.233 | 32346.8024
3399AC004 | 33-I-1999 | 33 | 6630 | 0 | 45.2656 | 1999_08_30 | -93.7158 | Asphalt Cement |  | University of Minnesota | 03/24/2004 | 58-28 MnROAD, BI7 | PAV | 10 | 41.88 | 14920000 | 13380000 | 20040000 | 2000 | 2004000 | 499900 | 50250.8 | 2.5079 | 8.8 | 3818 | 6078.256 | 26152.7281 | 32302.4904
3399AC004 | 33-I-1999 | 33 | 6630 | 0 | 45.2656 | 1999_08_30 | -93.7158 | Asphalt Cement |  | University of Minnesota | 03/24/2004 | 58-28 MnROAD, BI7 | PAV | 10 | 41.83 | 14930000 | 13360000 | 20030000 | 2000 | 2003000 | 499900 | 50256.7 | 2.5089 | 8.8 | 3820 | 6081.44 | 26140.3081 | 32321.1399
3399AC004 | 33-I-1999 | 33 | 6630 | 0 | 45.2656 | 1999_08_30 | -93.7158 | Asphalt Cement |  | University of Minnesota | 03/24/2004 | 58-28 MnROAD, BI7 | PAV | 10 | 41.89 | 14900000 | 13370000 | 20020000 | 2000 | 2002000 | 499800 | 50247.2 | 2.51 | 8.8 | 3823 | 6086.216 | 26173.4755 | 32283.4809
3399AC004 | 33-I-1999 | 33 | 6630 | 0 | 45.2656 | 1999_08_30 | -93.7158 | Asphalt Cement |  | University of Minnesota | 03/24/2004 | 58-28 MnROAD, BI7 | PAV | 10 | 41.84 | 14910000 | 13350000 | 20020000 | 2000 | 2002000 | 499900 | 50251.1 | 2.5105 | 8.8 | 3825 | 6089.4 | 26158.4647 | 32305.3069
3399AC004 | 33-I-1999 | 33 | 6630 | 0 | 45.2656 | 1999_08_30 | -93.7158 | Asphalt Cement |  | University of Minnesota | 03/24/2004 | 58-28 MnROAD, BI7 | PAV | 10 | 41.89 | 14900000 | 13370000 | 20020000 | 2000 | 2002000 | 499700 | 50238.4 | 2.5096 | 8.8 | 3827 | 6092.584 | 26163.003 | 32303.003
3399AC004 | 33-I-1999 | 33 | 6630 | 0 | 45.2656 | 1999_08_30 | -93.7158 | Asphalt Cement |  | University of Minnesota | 03/24/2004 | 58-28 MnROAD, BI7 | PAV | 10 | 41.83 | 14920000 | 13350000 | 20020000 | 2000 | 2002000 | 500000 | 50261.4 | 2.5102 | 8.8 | 3830 | 6097.36 | 26163.8297 | 32305.2832
3399AC004 | 33-I-1999 | 33 | 6630 | 0 | 45.2656 | 1999_08_30 | -93.7158 | Asphalt Cement |  | University of Minnesota | 03/24/2004 | 58-28 MnROAD, BI7 | PAV | 10 | 41.89 | 14900000 | 13370000 | 20020000 | 2000 | 2002000 | 499700 | 50237.8 | 2.5097 | 8.8 | 3832 | 6100.544 | 26163.003 | 32309.6043
3399AC004 | 33-I-1999 | 33 | 6630 | 0 | 45.2656 | 1999_08_30 | -93.7158 | Asphalt Cement |  | University of Minnesota | 03/24/2004 | 58-28 MnROAD, BI7 | PAV | 10 | 41.85 | 14910000 | 13360000 | 20020000 | 2000 | 2002000 | 500000 | 50266 | 2.5111 | 8.8 | 3835 | 6105.32 | 26174.032 | 32299.2906
3399AC004 | 33-I-1999 | 33 | 6630 | 0 | 45.2656 | 1999_08_30 | -93.7158 | Asphalt Cement |  | University of Minnesota | 03/24/2004 | 58-28 MnROAD, BI7 | PAV | 10 | 41.9 | 14890000 | 13360000 | 20000000 | 2000 | 2000000 | 499700 | 50239.1 | 2.5114 | 8.8 | 3837 | 6108.504 | 26194.2617 | 32277.644
3399AC004 | 33-I-1999 | 33 | 6630 | 0 | 45.2656 | 1999_08_30 | -93.7158 | Asphalt Cement |  | University of Minnesota | 03/24/2004 | 58-28 MnROAD, BI7 | PAV | 10 | 41.87 | 14890000 | 13350000 | 20000000 | 2000 | 2000000 | 500000 | 50265.8 | 2.5135 | 8.8 | 3839 | 6111.688 | 26210.4152 | 32261.0491
3399AC004 | 33-I-1999 | 33 | 6630 | 0 | 45.2656 | 1999_08_30 | -93.7158 | Asphalt Cement |  | University of Minnesota | 03/24/2004 | 58-28 MnROAD, BI7 | PAV | 10 | 41.89 | 14880000 | 13350000 | 19990000 | 2000 | 1999000 | 499700 | 50239.5 | 2.513 | 8.8 | 3841 | 6114.872 | 26202.2671 | 32274.3791
3399AC004 | 33-I-1999 | 33 | 6630 | 0 | 45.2656 | 1999_08_30 | -93.7158 | Asphalt Cement |  | University of Minnesota | 03/24/2004 | 58-28 MnROAD, BI7 | PAV | 10 | 41.88 | 14890000 | 13350000 | 19990000 | 2000 | 1999000 | 500000 | 50261.2 | 2.5139 | 8.8 | 3844 | 6119.648 | 26228.633 | 32245.2324
3399AC004 | 33-I-1999 | 33 | 6630 | 0 | 45.2656 | 1999_08_30 | -93.7158 | Asphalt Cement |  | University of Minnesota | 03/24/2004 | 58-28 MnROAD, BI7 | PAV | 10 | 41.89 | 14880000 | 13350000 | 19990000 | 2000 | 1999000 | 499800 | 50244.7 | 2.5133 | 8.8 | 3846 | 6122.832 | 26212.7554 | 32268.0616
3399AC004 | 33-I-1999 | 33 | 6630 | 0 | 45.2656 | 1999_08_30 | -93.7158 | Asphalt Cement |  | University of Minnesota | 03/24/2004 | 58-28 MnROAD, BI7 | PAV | 10 | 41.9 | 14880000 | 13350000 | 20000000 | 2000 | 2000000 | 499900 | 50256.8 | 2.5134 | 8.8 | 3849 | 6127.608 | 26215.2339 | 32268.3089
3399AC004 | 33-I-1999 | 33 | 6630 | 0 | 45.2656 | 1999_08_30 | -93.7158 | Asphalt Cement |  | University of Minnesota | 03/24/2004 | 58-28 MnROAD, BI7 | PAV | 10 | 41.86 | 14900000 | 13350000 | 20010000 | 2000 | 2001000 | 499900 | 50258.2 | 2.5122 | 8.8 | 3851 | 6130.792 | 26181.7391 | 32312.8916
3399AC004 | 33-I-1999 | 33 | 6630 | 0 | 45.2656 | 1999_08_30 | -93.7158 | Asphalt Cement |  | University of Minnesota | 03/24/2004 | 58-28 MnROAD, BI7 | PAV | 10 | 41.91 | 14880000 | 13350000 | 19990000 | 2000 | 1999000 | 499800 | 50248.9 | 2.5136 | 8.8 | 3853 | 6133.976 | 26222.9552 | 32265.4011
3399AC004 | 33-I-1999 | 33 | 6630 | 0 | 45.2656 | 1999_08_30 | -93.7158 | Asphalt Cement |  | University of Minnesota | 03/24/2004 | 58-28 MnROAD, BI7 | PAV | 10 | 41.86 | 14900000 | 13350000 | 20000000 | 2000 | 2000000 | 500000 | 50262.3 | 2.5129 | 8.8 | 3856 | 6138.752 | 26205.311 | 32290.4254
3399AC004 | 33-I-1999 | 33 | 6630 | 0 | 45.2656 | 1999_08_30 | -93.7158 | Asphalt Cement |  | University of Minnesota | 03/24/2004 | 58-28 MnROAD, BI7 | PAV | 10 | 41.92 | 14870000 | 13350000 | 19990000 | 2000 | 1999000 | 499800 | 50245.1 | 2.5137 | 8.8 | 3858 | 6141.936 | 26228.0539 | 32265.7232
3399AC004 | 33-I-1999 | 33 | 6630 | 0 | 45.2656 | 1999_08_30 | -93.7158 | Asphalt Cement |  | University of Minnesota | 03/24/2004 | 58-28 MnROAD, BI7 | PAV | 10 | 41.86 | 14890000 | 13350000 | 20000000 | 2000 | 2000000 | 500000 | 50261.7 | 2.5134 | 8.8 | 3860 | 6145.12 | 26205.311 | 32297.0259
3399AC004 | 33-I-1999 | 33 | 6630 | 0 | 45.2656 | 1999_08_30 | -93.7158 | Asphalt Cement |  | University of Minnesota | 03/24/2004 | 58-28 MnROAD, BI7 | PAV | 10 | 41.92 | 14870000 | 13350000 | 19980000 | 2000 | 1998000 | 499800 | 50243 | 2.5148 | 8.8 | 3863 | 6149.896 | 26241.181 | 32256.1746
3399AC004 | 33-I-1999 | 33 | 6630 | 0 | 45.2656 | 1999_08_30 | -93.7158 | Asphalt Cement |  | University of Minnesota | 03/24/2004 | 58-28 MnROAD, BI7 | PAV | 10 | 41.86 | 14880000 | 13340000 | 19990000 | 2000 | 1999000 | 499900 | 50258.9 | 2.5147 | 8.8 | 3865 | 6153.08 | 26207.9339 | 32300.3949
3399AC004 | 33-I-1999 | 33 | 6630 | 0 | 45.2656 | 1999_08_30 | -93.7158 | Asphalt Cement |  | University of Minnesota | 03/24/2004 | 58-28 MnROAD, BI7 | PAV | 10 | 41.91 | 14870000 | 13340000 | 19980000 | 2000 | 1998000 | 500000 | 50260.9 | 2.5159 | 8.8 | 3867 | 6156.264 | 26257.0812 | 32243.2321
3399AC004 | 33-I-1999 | 33 | 6630 | 0 | 45.2656 | 1999_08_30 | -93.7158 | Asphalt Cement |  | University of Minnesota | 03/24/2004 | 58-28 MnROAD, BI7 | PAV | 10 | 41.88 | 14860000 | 13330000 | 19960000 | 2000 | 1996000 | 499800 | 50249.5 | 2.5174 | 8.8 | 3870 | 6161.04 | 26247.0445 | 32258.8588
3399AC004 | 33-I-1999 | 33 | 6630 | 0 | 45.2656 | 1999_08_30 | -93.7158 | Asphalt Cement |  | University of Minnesota | 03/24/2004 | 58-28 MnROAD, BI7 | PAV | 10 | 41.91 | 14860000 | 13340000 | 19970000 | 2000 | 1997000 | 500000 | 50261.8 | 2.5174 | 8.8 | 3872 | 6164.224 | 26270.2295 | 32233.6843
3399AC004 | 33-I-1999 | 33 | 6630 | 0 | 45.2656 | 1999_08_30 | -93.7158 | Asphalt Cement |  | University of Minnesota | 03/24/2004 | 58-28 MnROAD, BI7 | PAV | 10 | 41.88 | 14850000 | 13320000 | 19950000 | 2000 | 1995000 | 499800 | 50250.2 | 2.5192 | 8.8 | 3875 | 6169 | 26260.2009 | 32249.2905
3399AC004 | 33-I-1999 | 33 | 6630 | 0 | 45.2656 | 1999_08_30 | -93.7158 | Asphalt Cement |  | University of Minnesota | 03/24/2004 | 58-28 MnROAD, BI7 | PAV | 10 | 41.93 | 14840000 | 13330000 | 19950000 | 2000 | 1995000 | 499800 | 50249.2 | 2.5185 | 8.8 | 3877 | 6172.184 | 26285.7496 | 32221.24
3399AC004 | 33-I-1999 | 33 | 6630 | 0 | 45.2656 | 1999_08_30 | -93.7158 | Asphalt Cement |  | University of Minnesota | 03/24/2004 | 58-28 MnROAD, BI7 | PAV | 10 | 41.89 | 14840000 | 13310000 | 19930000 | 2000 | 1993000 | 499900 | 50253.2 | 2.521 | 8.8 | 3879 | 6175.368 | 26302.1918 | 32204.391
3399AC004 | 33-I-1999 | 33 | 6630 | 0 | 45.2656 | 1999_08_30 | -93.7158 | Asphalt Cement |  | University of Minnesota | 03/24/2004 | 58-28 MnROAD, BI7 | PAV | 10 | 41.92 | 14850000 | 13330000 | 19960000 | 2000 | 1996000 | 499900 | 50257.5 | 2.518 | 8.8 | 3882 | 6180.144 | 26277.987 | 32237.3504
3399AC004 | 33-I-1999 | 33 | 6630 | 0 | 45.2656 | 1999_08_30 | -93.7158 | Asphalt Cement |  | University of Minnesota | 03/24/2004 | 58-28 MnROAD, BI7 | PAV | 10 | 41.92 | 14830000 | 13320000 | 19930000 | 2000 | 1993000 | 499700 | 50238.2 | 2.5202 | 8.8 | 3884 | 6183.328 | 26296.4884 | 32217.9629
3399AC004 | 33-I-1999 | 33 | 6630 | 0 | 45.2656 | 1999_08_30 | -93.7158 | Asphalt Cement |  | University of Minnesota | 03/24/2004 | 58-28 MnROAD, BI7 | PAV | 10 | 41.91 | 14860000 | 13340000 | 19960000 | 2000 | 1996000 | 500000 | 50262.2 | 2.5176 | 8.8 | 3886 | 6186.512 | 26283.3909 | 32237.3137
3399AC004 | 33-I-1999 | 33 | 6630 | 0 | 45.2656 | 1999_08_30 | -93.7158 | Asphalt Cement |  | University of Minnesota | 03/24/2004 | 58-28 MnROAD, BI7 | PAV | 10 | 41.93 | 14830000 | 13320000 | 19930000 | 2000 | 1993000 | 499700 | 50239.7 | 2.521 | 8.8 | 3889 | 6191.288 | 26301.5996 | 32218.2895
3399AC004 | 33-I-1999 | 33 | 6630 | 0 | 45.2656 | 1999_08_30 | -93.7158 | Asphalt Cement |  | University of Minnesota | 03/24/2004 | 58-28 MnROAD, BI7 | PAV | 10 | 41.91 | 14850000 | 13330000 | 19950000 | 2000 | 1995000 | 500000 | 50263.5 | 2.5191 | 8.8 | 3891 | 6194.472 | 26296.5656 | 32227.7525
3399AC004 | 33-I-1999 | 33 | 6630 | 0 | 45.2656 | 1999_08_30 | -93.7158 | Asphalt Cement |  | University of Minnesota | 03/24/2004 | 58-28 MnROAD, BI7 | PAV | 10 | 41.93 | 14810000 | 13310000 | 19910000 | 2000 | 1991000 | 499700 | 50239.1 | 2.5229 | 8.8 | 3893 | 6197.656 | 26328.0201 | 32192.5414
3399AC004 | 33-I-1999 | 33 | 6630 | 0 | 45.2656 | 1999_08_30 | -93.7158 | Asphalt Cement |  | University of Minnesota | 03/24/2004 | 58-28 MnROAD, BI7 | PAV | 10 | 41.91 | 14840000 | 13320000 | 19940000 | 2000 | 1994000 | 500000 | 50264.9 | 2.5203 | 8.8 | 3896 | 6202.432 | 26309.7534 | 32218.1872
3399AC004 | 33-I-1999 | 33 | 6630 | 0 | 45.2656 | 1999_08_30 | -93.7158 | Asphalt Cement |  | University of Minnesota | 03/24/2004 | 58-28 MnROAD, BI7 | PAV | 10 | 41.94 | 14810000 | 13310000 | 19910000 | 2000 | 1991000 | 499800 | 50240.4 | 2.5229 | 8.8 | 3898 | 6205.616 | 26343.6763 | 32179.9908
3399AC004 | 33-I-1999 | 33 | 6630 | 0 | 45.2656 | 1999_08_30 | -93.7158 | Asphalt Cement |  | University of Minnesota | 03/24/2004 | 58-28 MnROAD, BI7 | PAV | 10 | 41.93 | 14840000 | 13330000 | 19950000 | 2000 | 1995000 | 499900 | 50258.8 | 2.5196 | 8.8 | 3900 | 6208.8 | 26296.2691 | 32241.3013
3399AC004 | 33-I-1999 | 33 | 6630 | 0 | 45.2656 | 1999_08_30 | -93.7158 | Asphalt Cement |  | University of Minnesota | 03/24/2004 | 58-28 MnROAD, BI7 | PAV | 10 | 41.92 | 14820000 | 13310000 | 19920000 | 2000 | 1992000 | 499900 | 50254.5 | 2.5233 | 8.8 | 3903 | 6213.576 | 26330.7541 | 32202.3686
3399AC004 | 33-I-1999 | 33 | 6630 | 0 | 45.2656 | 1999_08_30 | -93.7158 | Asphalt Cement |  | University of Minnesota | 03/24/2004 | 58-28 MnROAD, BI7 | PAV | 10 | 41.95 | 14830000 | 13330000 | 19940000 | 2000 | 1994000 | 499800 | 50241 | 2.5202 | 8.8 | 3905 | 6216.76 | 26309.151 | 32232.1056
3399AC004 | 33-I-1999 | 33 | 6630 | 0 | 45.2656 | 1999_08_30 | -93.7158 | Asphalt Cement |  | University of Minnesota | 03/24/2004 | 58-28 MnROAD, BI7 | PAV | 10 | 41.92 | 14820000 | 13310000 | 19920000 | 2000 | 1992000 | 499900 | 50260.3 | 2.5235 | 8.8 | 3907 | 6219.944 | 26330.7541 | 32208.9545
3399AC004 | 33-I-1999 | 33 | 6630 | 0 | 45.2656 | 1999_08_30 | -93.7158 | Asphalt Cement |  | University of Minnesota | 03/24/2004 | 58-28 MnROAD, BI7 | PAV | 10 | 41.95 | 14820000 | 13320000 | 19930000 | 2000 | 1993000 | 499800 | 50245 | 2.5217 | 8.8 | 3910 | 6224.72 | 26322.3518 | 32222.5302
3399AC004 | 33-I-1999 | 33 | 6630 | 0 | 45.2656 | 1999_08_30 | -93.7158 | Asphalt Cement |  | University of Minnesota | 03/24/2004 | 58-28 MnROAD, BI7 | PAV | 10 | 41.93 | 14810000 | 13300000 | 19910000 | 2000 | 1991000 | 499900 | 50255.9 | 2.5242 | 8.8 | 3912 | 6227.904 | 26349.0994 | 32193.1129
3399AC004 | 33-I-1999 | 33 | 6630 | 0 | 45.2656 | 1999_08_30 | -93.7158 | Asphalt Cement |  | University of Minnesota | 03/24/2004 | 58-28 MnROAD, BI7 | PAV | 10 | 41.96 | 14810000 | 13310000 | 19920000 | 2000 | 1992000 | 499900 | 50252.7 | 2.5233 | 8.8 | 3915 | 6232.68 | 26351.2207 | 32193.8138
3399AC004 | 33-I-1999 | 33 | 6630 | 0 | 45.2656 | 1999_08_30 | -93.7158 | Asphalt Cement |  | University of Minnesota | 03/24/2004 | 58-28 MnROAD, BI7 | PAV | 10 | 41.94 | 14810000 | 13300000 | 19900000 | 2000 | 1990000 | 499900 | 50252.3 | 2.5248 | 8.8 | 3917 | 6235.864 | 26367.4624 | 32177.2746
3399AC004 | 33-I-1999 | 33 | 6630 | 0 | 45.2656 | 1999_08_30 | -93.7158 | Asphalt Cement |  | University of Minnesota | 03/24/2004 | 58-28 MnROAD, BI7 | PAV | 10 | 45.88 | 10110000 | 10420000 | 14520000 | 2000 | 1452000 | 499900 | 50260.4 | 3.458 | 8.8 | 7371 | 11734.632 | 38815.3406 | 25491.3246
3399AC004 | 33-I-1999 | 33 | 6630 | 0 | 45.2656 | 1999_08_30 | -93.7158 | Asphalt Cement |  | University of Minnesota | 03/24/2004 | 58-28 MnROAD, BI7 | PAV | 10 | 45.92 | 10090000 | 10420000 | 14500000 | 2000 | 1450000 | 499700 | 50233.4 | 3.4591 | 8.8 | 7373 | 11737.816 | 38864.068 | 25462.1484
3399AC004 | 33-I-1999 | 33 | 6630 | 0 | 45.2656 | 1999_08_30 | -93.7158 | Asphalt Cement |  | University of Minnesota | 03/24/2004 | 58-28 MnROAD, BI7 | PAV | 10 | 45.89 | 10100000 | 10420000 | 14510000 | 2000 | 1451000 | 500000 | 50260.7 | 3.4588 | 8.8 | 7375 | 11741 | 38864.209 | 25464.8414
3399AC004 | 33-I-1999 | 33 | 6630 | 0 | 45.2656 | 1999_08_30 | -93.7158 | Asphalt Cement |  | University of Minnesota | 03/24/2004 | 58-28 MnROAD, BI7 | PAV | 10 | 45.77 | 10220000 | 10500000 | 14650000 | 2000 | 1465000 | 499900 | 50251.5 | 3.4259 | 8.8 | 7307 | 11632.744 | 38399.2091 | 25691.7152
3399AC004 | 33-I-1999 | 33 | 6630 | 0 | 45.2656 | 1999_08_30 | -93.7158 | Asphalt Cement |  | University of Minnesota | 03/24/2004 | 58-28 MnROAD, BI7 | PAV | 10 | 45.81 | 10220000 | 10510000 | 14660000 | 2000 | 1466000 | 499800 | 50247.2 | 3.4228 | 8.8 | 7309 | 11635.928 | 38383.7242 | 25704.8828
3399AC004 | 33-I-1999 | 33 | 6630 | 0 | 45.2656 | 1999_08_30 | -93.7158 | Asphalt Cement |  | University of Minnesota | 03/24/2004 | 58-28 MnROAD, BI7 | PAV | 10 | 45.79 | 10210000 | 10490000 | 14640000 | 2000 | 1464000 | 499800 | 50244.7 | 3.4277 | 8.8 | 7312 | 11640.704 | 38423.116 | 25681.3311
3399AC004 | 33-I-1999 | 33 | 6630 | 0 | 45.2656 | 1999_08_30 | -93.7158 | Asphalt Cement |  | University of Minnesota | 03/24/2004 | 58-28 MnROAD, BI7 | PAV | 10 | 45.79 | 10220000 | 10510000 | 14660000 | 2000 | 1466000 | 499900 | 50259.5 | 3.4241 | 8.8 | 7314 | 11643.888 | 38386.053 | 25708.9308
3399AC004 | 33-I-1999 | 33 | 6630 | 0 | 45.2656 | 1999_08_30 | -93.7158 | Asphalt Cement |  | University of Minnesota | 03/24/2004 | 58-28 MnROAD, BI7 | PAV | 10 | 45.83 | 10200000 | 10490000 | 14630000 | 2000 | 1463000 | 499700 | 50232.4 | 3.429 | 8.8 | 7316 | 11647.072 | 38460.0876 | 25662.2413
3399AC004 | 33-I-1999 | 33 | 6630 | 0 | 45.2656 | 1999_08_30 | -93.7158 | Asphalt Cement |  | University of Minnesota | 03/24/2004 | 58-28 MnROAD, BI7 | PAV | 10 | 45.8 | 10210000 | 10500000 | 14640000 | 2000 | 1464000 | 499900 | 50260.4 | 3.4281 | 8.8 | 7319 | 11651.848 | 38445.0186 | 25675.101
3399AC004 | 33-I-1999 | 33 | 6630 | 0 | 45.2656 | 1999_08_30 | -93.7158 | Asphalt Cement |  | University of Minnesota | 03/24/2004 | 58-28 MnROAD, BI7 | PAV | 10 | 45.84 | 10200000 | 10500000 | 14630000 | 2000 | 1463000 | 499800 | 50243.1 | 3.4292 | 8.8 | 7321 | 11655.032 | 38482.0053 | 25653.2226
3399AC004 | 33-I-1999 | 33 | 6630 | 0 | 45.2656 | 1999_08_30 | -93.7158 | Asphalt Cement |  | University of Minnesota | 03/24/2004 | 58-28 MnROAD, BI7 | PAV | 10 | 45.8 | 10210000 | 10490000 | 14640000 | 2000 | 1464000 | 500000 | 50260.9 | 3.4297 | 8.8 | 7323 | 11658.216 | 38460.4013 | 25670.4333
3399AC004 | 33-I-1999 | 33 | 6630 | 0 | 45.2656 | 1999_08_30 | -93.7158 | Asphalt Cement |  | University of Minnesota | 03/24/2004 | 58-28 MnROAD, BI7 | PAV | 10 | 45.85 | 10180000 | 10490000 | 14620000 | 2000 | 1462000 | 499700 | 50232.5 | 3.4319 | 8.8 | 7326 | 11662.992 | 38499.4423 | 25647.2
3399AC004 | 33-I-1999 | 33 | 6630 | 0 | 45.2656 | 1999_08_30 | -93.7158 | Asphalt Cement |  | University of Minnesota | 03/24/2004 | 58-28 MnROAD, BI7 | PAV | 10 | 45.81 | 10200000 | 10490000 | 14630000 | 2000 | 1463000 | 500000 | 50260.6 | 3.4323 | 8.8 | 7328 | 11666.176 | 38493.2216 | 25654.1442
3399AC004 | 33-I-1999 | 33 | 6630 | 0 | 45.2656 | 1999_08_30 | -93.7158 | Asphalt Cement |  | University of Minnesota | 03/24/2004 | 58-28 MnROAD, BI7 | PAV | 10 | 45.85 | 10180000 | 10490000 | 14610000 | 2000 | 1461000 | 499700 | 50232.1 | 3.4336 | 8.8 | 7331 | 11670.952 | 38525.7938 | 25635.2519
3399AC004 | 33-I-1999 | 33 | 6630 | 0 | 45.2656 | 1999_08_30 | -93.7158 | Asphalt Cement |  | University of Minnesota | 03/24/2004 | 58-28 MnROAD, BI7 | PAV | 10 | 45.81 | 10180000 | 10480000 | 14610000 | 2000 | 1461000 | 500000 | 50260.8 | 3.4358 | 8.8 | 7333 | 11674.136 | 38545.9159 | 25624.6669
3399AC004 | 33-I-1999 | 33 | 6630 | 0 | 45.2656 | 1999_08_30 | -93.7158 | Asphalt Cement |  | University of Minnesota | 03/24/2004 | 58-28 MnROAD, BI7 | PAV | 10 | 45.85 | 10170000 | 10480000 | 14610000 | 2000 | 1461000 | 499700 | 50238.8 | 3.4353 | 8.8 | 7335 | 11677.32 | 38525.7938 | 25640.8486
3399AC004 | 33-I-1999 | 33 | 6630 | 0 | 45.2656 | 1999_08_30 | -93.7158 | Asphalt Cement |  | University of Minnesota | 03/24/2004 | 58-28 MnROAD, BI7 | PAV | 10 | 45.82 | 10170000 | 10470000 | 14590000 | 2000 | 1459000 | 499900 | 50258.6 | 3.44 | 8.8 | 7338 | 11682.096 | 38589.8625 | 25601.074
3399AC004 | 33-I-1999 | 33 | 6630 | 0 | 45.2656 | 1999_08_30 | -93.7158 | Asphalt Cement |  | University of Minnesota | 03/24/2004 | 58-28 MnROAD, BI7 | PAV | 10 | 45.86 | 10160000 | 10480000 | 14600000 | 2000 | 1460000 | 499700 | 50238.1 | 3.4379 | 8.8 | 7340 | 11685.28 | 38558.7126 | 25624.5526
3399AC004 | 33-I-1999 | 33 | 6630 | 0 | 45.2656 | 1999_08_30 | -93.7158 | Asphalt Cement |  | University of Minnesota | 03/24/2004 | 58-28 MnROAD, BI7 | PAV | 10 | 45.82 | 10160000 | 10450000 | 14570000 | 2000 | 1457000 | 499900 | 50252.6 | 3.4442 | 8.8 | 7342 | 11688.464 | 38642.8342 | 25571.5638
3399AC004 | 33-I-1999 | 33 | 6630 | 0 | 45.2656 | 1999_08_30 | -93.7158 | Asphalt Cement |  | University of Minnesota | 03/24/2004 | 58-28 MnROAD, BI7 | PAV | 10 | 45.87 | 10150000 | 10470000 | 14580000 | 2000 | 1458000 | 499800 | 50241.6 | 3.4411 | 8.8 | 7345 | 11693.24 | 38633.6024 | 25580.4679
3399AC004 | 33-I-1999 | 33 | 6630 | 0 | 45.2656 | 1999_08_30 | -93.7158 | Asphalt Cement |  | University of Minnesota | 03/24/2004 | 58-28 MnROAD, BI7 | PAV | 10 | 45.84 | 10150000 | 10450000 | 14570000 | 2000 | 1457000 | 499900 | 50254.4 | 3.4463 | 8.8 | 7347 | 11696.424 | 38655.94 | 25568.479
3399AC004 | 33-I-1999 | 33 | 6630 | 0 | 45.2656 | 1999_08_30 | -93.7158 | Asphalt Cement |  | University of Minnesota | 03/24/2004 | 58-28 MnROAD, BI7 | PAV | 10 | 45.89 | 10140000 | 10460000 | 14560000 | 2000 | 1456000 | 499700 | 50234.4 | 3.4453 | 8.8 | 7349 | 11699.608 | 38684.2838 | 25552.5364
3399AC004 | 33-I-1999 | 33 | 6630 | 0 | 45.2656 | 1999_08_30 | -93.7158 | Asphalt Cement |  | University of Minnesota | 03/24/2004 | 58-28 MnROAD, BI7 | PAV | 10 | 45.85 | 10130000 | 10440000 | 14550000 | 2000 | 1455000 | 499900 | 50260.2 | 3.45 | 8.8 | 7352 | 11704.384 | 38715.6355 | 25534.6348
3399AC004 | 33-I-1999 | 33 | 6630 | 0 | 45.2656 | 1999_08_30 | -93.7158 | Asphalt Cement |  | University of Minnesota | 03/24/2004 | 58-28 MnROAD, BI7 | PAV | 10 | 45.87 | 10130000 | 10440000 | 14550000 | 2000 | 1455000 | 499700 | 50232.1 | 3.4489 | 8.8 | 7354 | 11707.568 | 38697.7693 | 25549.2147
3399AC004 | 33-I-1999 | 33 | 6630 | 0 | 45.2656 | 1999_08_30 | -93.7158 | Asphalt Cement |  | University of Minnesota | 03/24/2004 | 58-28 MnROAD, BI7 | PAV | 10 | 45.86 | 10130000 | 10440000 | 14550000 | 2000 | 1455000 | 500000 | 50260.8 | 3.4508 | 8.8 | 7356 | 11710.752 | 38737.688 | 25525.6765
3399AC004 | 33-I-1999 | 33 | 6630 | 0 | 45.2656 | 1999_08_30 | -93.7158 | Asphalt Cement |  | University of Minnesota | 03/24/2004 | 58-28 MnROAD, BI7 | PAV | 10 | 45.88 | 10120000 | 10440000 | 14540000 | 2000 | 1454000 | 499700 | 50232 | 3.4508 | 8.8 | 7359 | 11715.528 | 38730.9399 | 25532.9136
3399AC004 | 33-I-1999 | 33 | 6630 | 0 | 45.2656 | 1999_08_30 | -93.7158 | Asphalt Cement |  | University of Minnesota | 03/24/2004 | 58-28 MnROAD, BI7 | PAV | 10 | 45.86 | 10120000 | 10430000 | 14540000 | 2000 | 1454000 | 499900 | 50258.9 | 3.4528 | 8.8 | 7361 | 11718.712 | 38748.826 | 25523.9176
3399AC004 | 33-I-1999 | 33 | 6630 | 0 | 45.2656 | 1999_08_30 | -93.7158 | Asphalt Cement |  | University of Minnesota | 03/24/2004 | 58-28 MnROAD, BI7 | PAV | 10 | 45.9 | 10110000 | 10440000 | 14530000 | 2000 | 1453000 | 499700 | 50233 | 3.4524 | 8.8 | 7364 | 11723.488 | 38770.713 | 25512.2971
3399AC004 | 33-I-1999 | 33 | 6630 | 0 | 45.2656 | 1999_08_30 | -93.7158 | Asphalt Cement |  | University of Minnesota | 03/24/2004 | 58-28 MnROAD, BI7 | PAV | 10 | 45.87 | 10120000 | 10430000 | 14530000 | 2000 | 1453000 | 499900 | 50259.9 | 3.4551 | 8.8 | 7366 | 11726.672 | 38782.061 | 25507.6205
3399AC004 | 33-I-1999 | 33 | 6630 | 0 | 45.2656 | 1999_08_30 | -93.7158 | Asphalt Cement |  | University of Minnesota | 03/24/2004 | 58-28 MnROAD, BI7 | PAV | 10 | 45.92 | 10100000 | 10430000 | 14520000 | 2000 | 1452000 | 499700 | 50237.6 | 3.4563 | 8.8 | 7368 | 11729.856 | 38810.5362 | 25491.6925
3399AC004 | 33-I-1999 | 33 | 6630 | 0 | 45.2656 | 1999_08_30 | -93.7158 | Asphalt Cement |  | University of Minnesota | 03/24/2004 | 58-28 MnROAD, BI7 | PAV | 10 | 41.74 | 15080000 | 13450000 | 20200000 | 2000 | 2020000 | 499800 | 50249.4 | 2.4872 | 8.8 | 3689 | 5872.888 | 25864.4426 | 32479.6652
3399AC004 | 33-I-1999 | 33 | 6630 | 0 | 45.2656 | 1999_08_30 | -93.7158 | Asphalt Cement |  | University of Minnesota | 03/24/2004 | 58-28 MnROAD, BI7 | PAV | 10 | 41.76 | 15080000 | 13460000 | 20220000 | 2000 | 2022000 | 499800 | 50248.5 | 2.4856 | 8.8 | 3691 | 5876.072 | 25848.967 | 32502.4251
3399AC004 | 33-I-1999 | 33 | 6630 | 0 | 45.2656 | 1999_08_30 | -93.7158 | Asphalt Cement |  | University of Minnesota | 03/24/2004 | 58-28 MnROAD, BI7 | PAV | 10 | 41.74 | 15070000 | 13450000 | 20200000 | 2000 | 2020000 | 499900 | 50257.6 | 2.4885 | 8.8 | 3693 | 5879.256 | 25874.7936 | 32473.2959
3399AC004 | 33-I-1999 | 33 | 6630 | 0 | 45.2656 | 1999_08_30 | -93.7158 | Asphalt Cement |  | University of Minnesota | 03/24/2004 | 58-28 MnROAD, BI7 | PAV | 10 | 41.77 | 15060000 | 13460000 | 20200000 | 2000 | 2020000 | 499800 | 50242.4 | 2.4876 | 8.8 | 3696 | 5884.032 | 25879.6176 | 32470.5549
3399AC004 | 33-I-1999 | 33 | 6630 | 0 | 45.2656 | 1999_08_30 | -93.7158 | Asphalt Cement |  | University of Minnesota | 03/24/2004 | 58-28 MnROAD, BI7 | PAV | 10 | 41.74 | 15070000 | 13450000 | 20200000 | 2000 | 2020000 | 500000 | 50265.5 | 2.4887 | 8.8 | 3698 | 5887.216 | 25885.1466 | 32466.9318
3399AC004 | 33-I-1999 | 33 | 6630 | 0 | 45.2656 | 1999_08_30 | -93.7158 | Asphalt Cement |  | University of Minnesota | 03/24/2004 | 58-28 MnROAD, BI7 | PAV | 10 | 41.76 | 15050000 | 13440000 | 20180000 | 2000 | 2018000 | 499700 | 50237.1 | 2.4901 | 8.8 | 3701 | 5891.992 | 25889.8406 | 32464.3567
3399AC004 | 33-I-1999 | 33 | 6630 | 0 | 45.2656 | 1999_08_30 | -93.7158 | Asphalt Cement |  | University of Minnesota | 03/24/2004 | 58-28 MnROAD, BI7 | PAV | 10 | 41.74 | 15070000 | 13440000 | 20190000 | 2000 | 2019000 | 500000 | 50266.2 | 2.4895 | 8.8 | 3703 | 5895.176 | 25897.9674 | 32457.4814
3399AC004 | 33-I-1999 | 33 | 6630 | 0 | 45.2656 | 1999_08_30 | -93.7158 | Asphalt Cement |  | University of Minnesota | 03/24/2004 | 58-28 MnROAD, BI7 | PAV | 10 | 41.76 | 15040000 | 13430000 | 20170000 | 2000 | 2017000 | 499700 | 50237.7 | 2.4911 | 8.8 | 3705 | 5898.36 | 25902.6765 | 32454.8914
3399AC004 | 33-I-1999 | 33 | 6630 | 0 | 45.2656 | 1999_08_30 | -93.7158 | Asphalt Cement |  | University of Minnesota | 03/24/2004 | 58-28 MnROAD, BI7 | PAV | 10 | 41.76 | 15060000 | 13450000 | 20190000 | 2000 | 2019000 | 500000 | 50261.4 | 2.4897 | 8.8 | 3707 | 5901.544 | 25908.0979 | 32451.4112
3399AC004 | 33-I-1999 | 33 | 6630 | 0 | 45.2656 | 1999_08_30 | -93.7158 | Asphalt Cement |  | University of Minnesota | 03/24/2004 | 58-28 MnROAD, BI7 | PAV | 10 | 41.74 | 15050000 | 13430000 | 20170000 | 2000 | 2017000 | 499800 | 50249.5 | 2.4914 | 8.8 | 3710 | 5906.32 | 25902.9123 | 32461.2194
3399AC004 | 33-I-1999 | 33 | 6630 | 0 | 45.2656 | 1999_08_30 | -93.7158 | Asphalt Cement |  | University of Minnesota | 03/24/2004 | 58-28 MnROAD, BI7 | PAV | 10 | 41.77 | 15070000 | 13460000 | 20200000 | 2000 | 2020000 | 499800 | 50247.2 | 2.4875 | 8.8 | 3712 | 5909.504 | 25879.6176 | 32493.7521
3399AC004 | 33-I-1999 | 33 | 6630 | 0 | 45.2656 | 1999_08_30 | -93.7158 | Asphalt Cement |  | University of Minnesota | 03/24/2004 | 58-28 MnROAD, BI7 | PAV | 10 | 41.74 | 15050000 | 13430000 | 20170000 | 2000 | 2017000 | 499900 | 50258 | 2.4917 | 8.8 | 3715 | 5914.28 | 25913.2787 | 32454.8546
3399AC004 | 33-I-1999 | 33 | 6630 | 0 | 45.2656 | 1999_08_30 | -93.7158 | Asphalt Cement |  | University of Minnesota | 03/24/2004 | 58-28 MnROAD, BI7 | PAV | 10 | 41.78 | 15060000 | 13460000 | 20200000 | 2000 | 2020000 | 499800 | 50249.5 | 2.4879 | 8.8 | 3717 | 5917.464 | 25884.6744 | 32494.0333
3399AC004 | 33-I-1999 | 33 | 6630 | 0 | 45.2656 | 1999_08_30 | -93.7158 | Asphalt Cement |  | University of Minnesota | 03/24/2004 | 58-28 MnROAD, BI7 | PAV | 10 | 41.75 | 15050000 | 13430000 | 20170000 | 2000 | 2017000 | 499900 | 50250.9 | 2.4914 | 8.8 | 3719 | 5920.648 | 25918.3473 | 32455.1284
3399AC004 | 33-I-1999 | 33 | 6630 | 0 | 45.2656 | 1999_08_30 | -93.7158 | Asphalt Cement |  | University of Minnesota | 03/24/2004 | 58-28 MnROAD, BI7 | PAV | 10 | 41.77 | 15070000 | 13460000 | 20200000 | 2000 | 2020000 | 499900 | 50251.7 | 2.4876 | 8.8 | 3722 | 5925.424 | 25889.9746 | 32494.0099
3399AC004 | 33-I-1999 | 33 | 6630 | 0 | 45.2656 | 1999_08_30 | -93.7158 | Asphalt Cement |  | University of Minnesota | 03/24/2004 | 58-28 MnROAD, BI7 | PAV | 10 | 41.76 | 15040000 | 13430000 | 20160000 | 2000 | 2016000 | 499800 | 50246.9 | 2.4925 | 8.8 | 3724 | 5928.608 | 25925.8985 | 32452.2959
3399AC004 | 33-I-1999 | 33 | 6630 | 0 | 45.2656 | 1999_08_30 | -93.7158 | Asphalt Cement |  | University of Minnesota | 03/24/2004 | 58-28 MnROAD, BI7 | PAV | 10 | 41.78 | 15050000 | 13450000 | 20190000 | 2000 | 2019000 | 499900 | 50250.6 | 2.4893 | 8.8 | 3726 | 5931.792 | 25907.8591 | 32478.2049
3399AC004 | 33-I-1999 | 33 | 6630 | 0 | 45.2656 | 1999_08_30 | -93.7158 | Asphalt Cement |  | University of Minnesota | 03/24/2004 | 58-28 MnROAD, BI7 | PAV | 10 | 41.78 | 15020000 | 13420000 | 20150000 | 2000 | 2015000 | 499800 | 50240.7 | 2.4938 | 8.8 | 3729 | 5936.568 | 25948.9043 | 32430.1409
3399AC004 | 33-I-1999 | 33 | 6630 | 0 | 45.2656 | 1999_08_30 | -93.7158 | Asphalt Cement |  | University of Minnesota | 03/24/2004 | 58-28 MnROAD, BI7 | PAV | 10 | 41.78 | 15040000 | 13440000 | 20170000 | 2000 | 2017000 | 499900 | 50257.5 | 2.492 | 8.8 | 3731 | 5939.752 | 25933.5486 | 32452.6546
3399AC004 | 33-I-1999 | 33 | 6630 | 0 | 45.2656 | 1999_08_30 | -93.7158 | Asphalt Cement |  | University of Minnesota | 03/24/2004 | 58-28 MnROAD, BI7 | PAV | 10 | 41.79 | 15010000 | 13420000 | 20140000 | 2000 | 2014000 | 499800 | 50240.9 | 2.4953 | 8.8 | 3733 | 5942.936 | 25966.8596 | 32414.3313
3399AC004 | 33-I-1999 | 33 | 6630 | 0 | 45.2656 | 1999_08_30 | -93.7158 | Asphalt Cement |  | University of Minnesota | 03/24/2004 | 58-28 MnROAD, BI7 | PAV | 10 | 41.8 | 15020000 | 13430000 | 20150000 | 2000 | 2015000 | 499800 | 50248.8 | 2.4939 | 8.8 | 3736 | 5947.712 | 25959.0406 | 32427.4039
3399AC004 | 33-I-1999 | 33 | 6630 | 0 | 45.2656 | 1999_08_30 | -93.7158 | Asphalt Cement |  | University of Minnesota | 03/24/2004 | 58-28 MnROAD, BI7 | PAV | 10 | 41.78 | 15020000 | 13420000 | 20140000 | 2000 | 2014000 | 499900 | 50256.9 | 2.4959 | 8.8 | 3738 | 5950.896 | 25972.1785 | 32414.3091
3399AC004 | 33-I-1999 | 33 | 6630 | 0 | 45.2656 | 1999_08_30 | -93.7158 | Asphalt Cement |  | University of Minnesota | 03/24/2004 | 58-28 MnROAD, BI7 | PAV | 10 | 41.81 | 15010000 | 13420000 | 20130000 | 2000 | 2013000 | 499800 | 50241.7 | 2.4954 | 8.8 | 3741 | 5955.672 | 25989.9039 | 32395.5089
3399AC004 | 33-I-1999 | 33 | 6630 | 0 | 45.2656 | 1999_08_30 | -93.7158 | Asphalt Cement |  | University of Minnesota | 03/24/2004 | 58-28 MnROAD, BI7 | PAV | 10 | 41.78 | 15010000 | 13410000 | 20130000 | 2000 | 2013000 | 500000 | 50265.3 | 2.4967 | 8.8 | 3743 | 5958.856 | 25995.4779 | 32391.8699
3399AC004 | 33-I-1999 | 33 | 6630 | 0 | 45.2656 | 1999_08_30 | -93.7158 | Asphalt Cement |  | University of Minnesota | 03/24/2004 | 58-28 MnROAD, BI7 | PAV | 10 | 41.8 | 15010000 | 13420000 | 20130000 | 2000 | 2013000 | 499700 | 50237.1 | 2.4956 | 8.8 | 3745 | 5962.04 | 25974.4349 | 32421.4201
3399AC004 | 33-I-1999 | 33 | 6630 | 0 | 45.2656 | 1999_08_30 | -93.7158 | Asphalt Cement |  | University of Minnesota | 03/24/2004 | 58-28 MnROAD, BI7 | PAV | 10 | 41.78 | 15020000 | 13420000 | 20140000 | 2000 | 2014000 | 500000 | 50265.6 | 2.4955 | 8.8 | 3748 | 5966.816 | 25982.5705 | 32414.5773
3399AC004 | 33-I-1999 | 33 | 6630 | 0 | 45.2656 | 1999_08_30 | -93.7158 | Asphalt Cement |  | University of Minnesota | 03/24/2004 | 58-28 MnROAD, BI7 | PAV | 10 | 41.81 | 15000000 | 13420000 | 20130000 | 2000 | 2013000 | 499700 | 50238.7 | 2.4964 | 8.8 | 3750 | 5970 | 25979.5048 | 32421.7107
3399AC004 | 33-I-1999 | 33 | 6630 | 0 | 45.2656 | 1999_08_30 | -93.7158 | Asphalt Cement |  | University of Minnesota | 03/24/2004 | 58-28 MnROAD, BI7 | PAV | 10 | 41.77 | 15020000 | 13410000 | 20130000 | 2000 | 2013000 | 500000 | 50263.1 | 2.4965 | 8.8 | 3752 | 5973.184 | 25990.3995 | 32411.4287
3399AC004 | 33-I-1999 | 33 | 6630 | 0 | 45.2656 | 1999_08_30 | -93.7158 | Asphalt Cement |  | University of Minnesota | 03/24/2004 | 58-28 MnROAD, BI7 | PAV | 10 | 41.81 | 15000000 | 13420000 | 20120000 | 2000 | 2012000 | 499800 | 50246.5 | 2.4972 | 8.8 | 3755 | 5977.96 | 26002.8213 | 32399.2524
3399AC004 | 33-I-1999 | 33 | 6630 | 0 | 45.2656 | 1999_08_30 | -93.7158 | Asphalt Cement |  | University of Minnesota | 03/24/2004 | 58-28 MnROAD, BI7 | PAV | 10 | 41.77 | 15010000 | 13410000 | 20130000 | 2000 | 2013000 | 499900 | 50257 | 2.4968 | 8.8 | 3757 | 5981.144 | 25980.0044 | 32431.0169
3399AC004 | 33-I-1999 | 33 | 6630 | 0 | 45.2656 | 1999_08_30 | -93.7158 | Asphalt Cement |  | University of Minnesota | 03/24/2004 | 58-28 MnROAD, BI7 | PAV | 10 | 41.81 | 14990000 | 13410000 | 20110000 | 2000 | 2011000 | 499900 | 50255.7 | 2.4988 | 8.8 | 3759 | 5984.328 | 26026.1632 | 32376.8045
3399AC004 | 33-I-1999 | 33 | 6630 | 0 | 45.2656 | 1999_08_30 | -93.7158 | Asphalt Cement |  | University of Minnesota | 03/24/2004 | 58-28 MnROAD, BI7 | PAV | 10 | 41.78 | 15000000 | 13400000 | 20110000 | 2000 | 2011000 | 499900 | 50255.8 | 2.4986 | 8.8 | 3762 | 5989.104 | 26010.9237 | 32399.0811
3399AC004 | 33-I-1999 | 33 | 6630 | 0 | 45.2656 | 1999_08_30 | -93.7158 | Asphalt Cement |  | University of Minnesota | 03/24/2004 | 58-28 MnROAD, BI7 | PAV | 10 | 41.83 | 14980000 | 13400000 | 20100000 | 2000 | 2010000 | 499700 | 50238.8 | 2.4998 | 8.8 | 3764 | 5992.288 | 26028.4328 | 32380.5919
3399AC004 | 33-I-1999 | 33 | 6630 | 0 | 45.2656 | 1999_08_30 | -93.7158 | Asphalt Cement |  | University of Minnesota | 03/24/2004 | 58-28 MnROAD, BI7 | PAV | 10 | 41.78 | 15000000 | 13400000 | 20110000 | 2000 | 2011000 | 500000 | 50266 | 2.4993 | 8.8 | 3766 | 5995.472 | 26021.3312 | 32392.7364
3399AC004 | 33-I-1999 | 33 | 6630 | 0 | 45.2656 | 1999_08_30 | -93.7158 | Asphalt Cement |  | University of Minnesota | 03/24/2004 | 58-28 MnROAD, BI7 | PAV | 10 | 41.84 | 14960000 | 13390000 | 20080000 | 2000 | 2008000 | 499700 | 50237.4 | 2.502 | 8.8 | 3769 | 6000.248 | 26059.4377 | 32348.6718
3399AC004 | 33-I-1999 | 33 | 6630 | 0 | 45.2656 | 1999_08_30 | -93.7158 | Asphalt Cement |  | University of Minnesota | 03/24/2004 | 58-28 MnROAD, BI7 | PAV | 10 | 41.79 | 14990000 | 13400000 | 20110000 | 2000 | 2011000 | 500000 | 50266 | 2.5002 | 8.8 | 3771 | 6003.432 | 26026.4138 | 32393.0251
3399AC004 | 33-I-1999 | 33 | 6630 | 0 | 45.2656 | 1999_08_30 | -93.7158 | Asphalt Cement |  | University of Minnesota | 03/24/2004 | 58-28 MnROAD, BI7 | PAV | 10 | 41.84 | 14960000 | 13390000 | 20080000 | 2000 | 2008000 | 499700 | 50237 | 2.502 | 8.8 | 3773 | 6006.616 | 26059.4377 | 32355.2784
3399AC004 | 33-I-1999 | 33 | 6630 | 0 | 45.2656 | 1999_08_30 | -93.7158 | Asphalt Cement |  | University of Minnesota | 03/24/2004 | 58-28 MnROAD, BI7 | PAV | 10 | 45.52 | 10490000 | 10690000 | 14980000 | 2000 | 1498000 | 499900 | 50251.8 | 3.3516 | 8.8 | 7155 | 11390.76 | 37393.4305 | 26199.8089
3399AC004 | 33-I-1999 | 33 | 6630 | 0 | 45.2656 | 1999_08_30 | -93.7158 | Asphalt Cement |  | University of Minnesota | 03/24/2004 | 58-28 MnROAD, BI7 | PAV | 10 | 45.57 | 10490000 | 10700000 | 14980000 | 2000 | 1498000 | 499700 | 50239.7 | 3.3497 | 8.8 | 7157 | 11393.944 | 37395.5208 | 26201.1842
3399AC004 | 33-I-1999 | 33 | 6630 | 0 | 45.2656 | 1999_08_30 | -93.7158 | Asphalt Cement |  | University of Minnesota | 03/24/2004 | 58-28 MnROAD, BI7 | PAV | 10 | 45.53 | 10480000 | 10680000 | 14970000 | 2000 | 1497000 | 499900 | 50258.6 | 3.3544 | 8.8 | 7159 | 11397.128 | 37424.8221 | 26183.5094
3399AC004 | 33-I-1999 | 33 | 6630 | 0 | 45.2656 | 1999_08_30 | -93.7158 | Asphalt Cement |  | University of Minnesota | 03/24/2004 | 58-28 MnROAD, BI7 | PAV | 10 | 45.58 | 10480000 | 10690000 | 14970000 | 2000 | 1497000 | 499700 | 50233.9 | 3.3518 | 8.8 | 7162 | 11401.904 | 37426.9029 | 26184.8922
3399AC004 | 33-I-1999 | 33 | 6630 | 0 | 45.2656 | 1999_08_30 | -93.7158 | Asphalt Cement |  | University of Minnesota | 03/24/2004 | 58-28 MnROAD, BI7 | PAV | 10 | 45.55 | 10480000 | 10680000 | 14960000 | 2000 | 1496000 | 499900 | 50259.4 | 3.356 | 8.8 | 7164 | 11405.088 | 37462.6692 | 26162.7306
3399AC004 | 33-I-1999 | 33 | 6630 | 0 | 45.2656 | 1999_08_30 | -93.7158 | Asphalt Cement |  | University of Minnesota | 03/24/2004 | 58-28 MnROAD, BI7 | PAV | 10 | 45.59 | 10470000 | 10690000 | 14960000 | 2000 | 1496000 | 499800 | 50242.2 | 3.3544 | 8.8 | 7166 | 11408.272 | 37473.3198 | 26158.1314
3399AC004 | 33-I-1999 | 33 | 6630 | 0 | 45.2656 | 1999_08_30 | -93.7158 | Asphalt Cement |  | University of Minnesota | 03/24/2004 | 58-28 MnROAD, BI7 | PAV | 10 | 45.56 | 10470000 | 10670000 | 14950000 | 2000 | 1495000 | 499900 | 50251.7 | 3.3582 | 8.8 | 7169 | 11413.048 | 37494.1457 | 26146.4382
3399AC004 | 33-I-1999 | 33 | 6630 | 0 | 45.2656 | 1999_08_30 | -93.7158 | Asphalt Cement |  | University of Minnesota | 03/24/2004 | 58-28 MnROAD, BI7 | PAV | 10 | 45.6 | 10460000 | 10680000 | 14950000 | 2000 | 1495000 | 499800 | 50244.1 | 3.357 | 8.8 | 7171 | 11416.232 | 37504.7962 | 26141.8488
3399AC004 | 33-I-1999 | 33 | 6630 | 0 | 45.2656 | 1999_08_30 | -93.7158 | Asphalt Cement |  | University of Minnesota | 03/24/2004 | 58-28 MnROAD, BI7 | PAV | 10 | 45.57 | 10460000 | 10670000 | 14940000 | 2000 | 1494000 | 499800 | 50246.1 | 3.3599 | 8.8 | 7173 | 11419.416 | 37510.6514 | 26140.6037
3399AC004 | 33-I-1999 | 33 | 6630 | 0 | 45.2656 | 1999_08_30 | -93.7158 | Asphalt Cement |  | University of Minnesota | 03/24/2004 | 58-28 MnROAD, BI7 | PAV | 10 | 45.6 | 10460000 | 10680000 | 14940000 | 2000 | 1494000 | 499800 | 50248.6 | 3.359 | 8.8 | 7176 | 11424.192 | 37529.8999 | 26130.0314
3399AC004 | 33-I-1999 | 33 | 6630 | 0 | 45.2656 | 1999_08_30 | -93.7158 | Asphalt Cement |  | University of Minnesota | 03/24/2004 | 58-28 MnROAD, BI7 | PAV | 10 | 45.58 | 10450000 | 10660000 | 14930000 | 2000 | 1493000 | 499800 | 50242.1 | 3.3615 | 8.8 | 7178 | 11427.376 | 37542.1973 | 26124.3064
3399AC004 | 33-I-1999 | 33 | 6630 | 0 | 45.2656 | 1999_08_30 | -93.7158 | Asphalt Cement |  | University of Minnesota | 03/24/2004 | 58-28 MnROAD, BI7 | PAV | 10 | 45.6 | 10450000 | 10670000 | 14930000 | 2000 | 1493000 | 499900 | 50252.1 | 3.3616 | 8.8 | 7180 | 11430.56 | 37570.0666 | 26107.7607
3399AC004 | 33-I-1999 | 33 | 6630 | 0 | 45.2656 | 1999_08_30 | -93.7158 | Asphalt Cement |  | University of Minnesota | 03/24/2004 | 58-28 MnROAD, BI7 | PAV | 10 | 45.58 | 10450000 | 10660000 | 14930000 | 2000 | 1493000 | 499800 | 50244.3 | 3.3623 | 8.8 | 7183 | 11435.336 | 37542.1973 | 26129.9763
3399AC004 | 33-I-1999 | 33 | 6630 | 0 | 45.2656 | 1999_08_30 | -93.7158 | Asphalt Cement |  | University of Minnesota | 03/24/2004 | 58-28 MnROAD, BI7 | PAV | 10 | 45.62 | 10440000 | 10670000 | 14920000 | 2000 | 1492000 | 499800 | 50248.4 | 3.3635 | 8.8 | 7185 | 11438.52 | 37593.0518 | 26097.461
3399AC004 | 33-I-1999 | 33 | 6630 | 0 | 45.2656 | 1999_08_30 | -93.7158 | Asphalt Cement |  | University of Minnesota | 03/24/2004 | 58-28 MnROAD, BI7 | PAV | 10 | 45.6 | 10430000 | 10650000 | 14910000 | 2000 | 1491000 | 499700 | 50236.6 | 3.3652 | 8.8 | 7187 | 11441.704 | 37590.366 | 26102.158
3399AC004 | 33-I-1999 | 33 | 6630 | 0 | 45.2656 | 1999_08_30 | -93.7158 | Asphalt Cement |  | University of Minnesota | 03/24/2004 | 58-28 MnROAD, BI7 | PAV | 10 | 45.62 | 10430000 | 10650000 | 14910000 | 2000 | 1491000 | 499900 | 50250.5 | 3.3669 | 8.8 | 7190 | 11446.48 | 37633.3199 | 26075.1963
3399AC004 | 33-I-1999 | 33 | 6630 | 0 | 45.2656 | 1999_08_30 | -93.7158 | Asphalt Cement |  | University of Minnesota | 03/24/2004 | 58-28 MnROAD, BI7 | PAV | 10 | 45.61 | 10420000 | 10640000 | 14900000 | 2000 | 1490000 | 499700 | 50233.8 | 3.3688 | 8.8 | 7192 | 11449.664 | 37622.023 | 26085.8571
3399AC004 | 33-I-1999 | 33 | 6630 | 0 | 45.2656 | 1999_08_30 | -93.7158 | Asphalt Cement |  | University of Minnesota | 03/24/2004 | 58-28 MnROAD, BI7 | PAV | 10 | 45.63 | 10410000 | 10640000 | 14890000 | 2000 | 1489000 | 499900 | 50254 | 3.3716 | 8.8 | 7195 | 11454.44 | 37690.3041 | 26041.4275
3399AC004 | 33-I-1999 | 33 | 6630 | 0 | 45.2656 | 1999_08_30 | -93.7158 | Asphalt Cement |  | University of Minnesota | 03/24/2004 | 58-28 MnROAD, BI7 | PAV | 10 | 45.61 | 10410000 | 10630000 | 14880000 | 2000 | 1488000 | 499700 | 50236.2 | 3.3722 | 8.8 | 7197 | 11457.624 | 37672.5902 | 26056.5013
3399AC004 | 33-I-1999 | 33 | 6630 | 0 | 45.2656 | 1999_08_30 | -93.7158 | Asphalt Cement |  | University of Minnesota | 03/24/2004 | 58-28 MnROAD, BI7 | PAV | 10 | 45.64 | 10400000 | 10640000 | 14880000 | 2000 | 1488000 | 499800 | 50248.7 | 3.373 | 8.8 | 7199 | 11460.808 | 37706.9821 | 26035.5634
3399AC004 | 33-I-1999 | 33 | 6630 | 0 | 45.2656 | 1999_08_30 | -93.7158 | Asphalt Cement |  | University of Minnesota | 03/24/2004 | 58-28 MnROAD, BI7 | PAV | 10 | 45.61 | 10400000 | 10630000 | 14880000 | 2000 | 1488000 | 499700 | 50237.9 | 3.3736 | 8.8 | 7202 | 11465.584 | 37672.5902 | 26062.161
3399AC004 | 33-I-1999 | 33 | 6630 | 0 | 45.2656 | 1999_08_30 | -93.7158 | Asphalt Cement |  | University of Minnesota | 03/24/2004 | 58-28 MnROAD, BI7 | PAV | 10 | 45.65 | 10400000 | 10640000 | 14880000 | 2000 | 1488000 | 499800 | 50246.1 | 3.3741 | 8.8 | 7204 | 11468.768 | 37713.4172 | 26036.775
3399AC004 | 33-I-1999 | 33 | 6630 | 0 | 45.2656 | 1999_08_30 | -93.7158 | Asphalt Cement |  | University of Minnesota | 03/24/2004 | 58-28 MnROAD, BI7 | PAV | 10 | 45.61 | 10400000 | 10620000 | 14860000 | 2000 | 1486000 | 499800 | 50241.8 | 3.3764 | 8.8 | 7206 | 11471.952 | 37738.3935 | 26022.3698
3399AC004 | 33-I-1999 | 33 | 6630 | 0 | 45.2656 | 1999_08_30 | -93.7158 | Asphalt Cement |  | University of Minnesota | 03/24/2004 | 58-28 MnROAD, BI7 | PAV | 10 | 45.65 | 10390000 | 10630000 | 14870000 | 2000 | 1487000 | 499800 | 50246.6 | 3.3752 | 8.8 | 7209 | 11476.728 | 37738.7793 | 26024.9306
3399AC004 | 33-I-1999 | 33 | 6630 | 0 | 45.2656 | 1999_08_30 | -93.7158 | Asphalt Cement |  | University of Minnesota | 03/24/2004 | 58-28 MnROAD, BI7 | PAV | 10 | 45.6 | 10400000 | 10620000 | 14860000 | 2000 | 1486000 | 499900 | 50252.8 | 3.3778 | 8.8 | 7211 | 11479.912 | 37747.0454 | 26022.0583
3399AC004 | 33-I-1999 | 33 | 6630 | 0 | 45.2656 | 1999_08_30 | -93.7158 | Asphalt Cement |  | University of Minnesota | 03/24/2004 | 58-28 MnROAD, BI7 | PAV | 10 | 45.67 | 10380000 | 10630000 | 14860000 | 2000 | 1486000 | 499700 | 50235.8 | 3.3774 | 8.8 | 7213 | 11483.096 | 37761.9443 | 26014.6171
3399AC004 | 33-I-1999 | 33 | 6630 | 0 | 45.2656 | 1999_08_30 | -93.7158 | Asphalt Cement |  | University of Minnesota | 03/24/2004 | 58-28 MnROAD, BI7 | PAV | 10 | 45.62 | 10400000 | 10630000 | 14870000 | 2000 | 1487000 | 500000 | 50261.3 | 3.3761 | 8.8 | 7216 | 11487.872 | 37749.6512 | 26025.9159
3399AC004 | 33-I-1999 | 33 | 6630 | 0 | 45.2656 | 1999_08_30 | -93.7158 | Asphalt Cement |  | University of Minnesota | 03/24/2004 | 58-28 MnROAD, BI7 | PAV | 10 | 45.67 | 10380000 | 10630000 | 14860000 | 2000 | 1486000 | 499700 | 50234.7 | 3.3772 | 8.8 | 7218 | 11491.056 | 37761.9443 | 26020.2694
3399AC004 | 33-I-1999 | 33 | 6630 | 0 | 45.2656 | 1999_08_30 | -93.7158 | Asphalt Cement |  | University of Minnesota | 03/24/2004 | 58-28 MnROAD, BI7 | PAV | 10 | 45.62 | 10380000 | 10610000 | 14850000 | 2000 | 1485000 | 499900 | 50252.1 | 3.3812 | 8.8 | 7220 | 11494.24 | 37785.3738 | 26006.9607
3399AC004 | 33-I-1999 | 33 | 6630 | 0 | 45.2656 | 1999_08_30 | -93.7158 | Asphalt Cement |  | University of Minnesota | 03/24/2004 | 58-28 MnROAD, BI7 | PAV | 10 | 45.66 | 10380000 | 10620000 | 14850000 | 2000 | 1485000 | 499900 | 50251.8 | 3.3801 | 8.8 | 7223 | 11499.016 | 37811.1789 | 25992.0361
3399AC004 | 33-I-1999 | 33 | 6630 | 0 | 45.2656 | 1999_08_30 | -93.7158 | Asphalt Cement |  | University of Minnesota | 03/24/2004 | 58-28 MnROAD, BI7 | PAV | 10 | 45.65 | 10370000 | 10600000 | 14830000 | 2000 | 1483000 | 499800 | 50240.7 | 3.3837 | 8.8 | 7225 | 11502.2 | 37840.5697 | 25974.671
3399AC004 | 33-I-1999 | 33 | 6630 | 0 | 45.2656 | 1999_08_30 | -93.7158 | Asphalt Cement |  | University of Minnesota | 03/24/2004 | 58-28 MnROAD, BI7 | PAV | 10 | 45.66 | 10380000 | 10620000 | 14850000 | 2000 | 1485000 | 499900 | 50254.5 | 3.3796 | 8.8 | 7228 | 11506.976 | 37811.1789 | 25997.6861
3399AC004 | 33-I-1999 | 33 | 6630 | 0 | 45.2656 | 1999_08_30 | -93.7158 | Asphalt Cement |  | University of Minnesota | 03/24/2004 | 58-28 MnROAD, BI7 | PAV | 10 | 45.69 | 10360000 | 10620000 | 14840000 | 2000 | 1484000 | 499700 | 50235.9 | 3.3822 | 8.8 | 7231 | 11511.752 | 37825.7281 | 25990.5103
3399AC004 | 33-I-1999 | 33 | 6630 | 0 | 45.2656 | 1999_08_30 | -93.7158 | Asphalt Cement |  | University of Minnesota | 03/24/2004 | 58-28 MnROAD, BI7 | PAV | 10 | 45.69 | 10360000 | 10610000 | 14830000 | 2000 | 1483000 | 499700 | 50237.5 | 3.3848 | 8.8 | 7234 | 11516.528 | 37851.2344 | 25975.8194
3399AC004 | 33-I-1999 | 33 | 6630 | 0 | 45.2656 | 1999_08_30 | -93.7158 | Asphalt Cement |  | University of Minnesota | 03/24/2004 | 58-28 MnROAD, BI7 | PAV | 10 | 45.66 | 10350000 | 10590000 | 14810000 | 2000 | 1481000 | 499900 | 50258.5 | 3.39 | 8.8 | 7236 | 11519.712 | 37913.3023 | 25936.115
3399AC004 | 33-I-1999 | 33 | 6630 | 0 | 45.2656 | 1999_08_30 | -93.7158 | Asphalt Cement |  | University of Minnesota | 03/24/2004 | 58-28 MnROAD, BI7 | PAV | 10 | 45.7 | 10340000 | 10600000 | 14810000 | 2000 | 1481000 | 499700 | 50234 | 3.3886 | 8.8 | 7239 | 11524.488 | 37908.8073 | 25942.0107
3399AC004 | 33-I-1999 | 33 | 6630 | 0 | 45.2656 | 1999_08_30 | -93.7158 | Asphalt Cement |  | University of Minnesota | 03/24/2004 | 58-28 MnROAD, BI7 | PAV | 10 | 45.67 | 10340000 | 10580000 | 14800000 | 2000 | 1480000 | 500000 | 50261.2 | 3.3929 | 8.8 | 7241 | 11527.672 | 37960.5723 | 25909.4537
3399AC004 | 33-I-1999 | 33 | 6630 | 0 | 45.2656 | 1999_08_30 | -93.7158 | Asphalt Cement |  | University of Minnesota | 03/24/2004 | 58-28 MnROAD, BI7 | PAV | 10 | 45.7 | 10330000 | 10590000 | 14800000 | 2000 | 1480000 | 499700 | 50239.4 | 3.3917 | 8.8 | 7243 | 11530.856 | 37934.4214 | 25930.1345
3399AC004 | 33-I-1999 | 33 | 6630 | 0 | 45.2656 | 1999_08_30 | -93.7158 | Asphalt Cement |  | University of Minnesota | 03/24/2004 | 58-28 MnROAD, BI7 | PAV | 10 | 45.68 | 10330000 | 10580000 | 14790000 | 2000 | 1479000 | 500000 | 50261.2 | 3.3948 | 8.8 | 7246 | 11535.632 | 37992.7147 | 25893.1668
3399AC004 | 33-I-1999 | 33 | 6630 | 0 | 45.2656 | 1999_08_30 | -93.7158 | Asphalt Cement |  | University of Minnesota | 03/24/2004 | 58-28 MnROAD, BI7 | PAV | 10 | 45.7 | 10320000 | 10580000 | 14780000 | 2000 | 1478000 | 499700 | 50232.3 | 3.3941 | 8.8 | 7248 | 11538.816 | 37985.7535 | 25900.7292
3399AC004 | 33-I-1999 | 33 | 6630 | 0 | 45.2656 | 1999_08_30 | -93.7158 | Asphalt Cement |  | University of Minnesota | 03/24/2004 | 58-28 MnROAD, BI7 | PAV | 10 | 45.69 | 10330000 | 10580000 | 14790000 | 2000 | 1479000 | 500000 | 50261.2 | 3.3955 | 8.8 | 7250 | 11542 | 37999.1895 | 25894.3886
3399AC004 | 33-I-1999 | 33 | 6630 | 0 | 45.2656 | 1999_08_30 | -93.7158 | Asphalt Cement |  | University of Minnesota | 03/24/2004 | 58-28 MnROAD, BI7 | PAV | 10 | 45.72 | 10320000 | 10580000 | 14780000 | 2000 | 1478000 | 499700 | 50232.4 | 3.3955 | 8.8 | 7253 | 11546.776 | 37998.6906 | 25897.5456
3399AC004 | 33-I-1999 | 33 | 6630 | 0 | 45.2656 | 1999_08_30 | -93.7158 | Asphalt Cement |  | University of Minnesota | 03/24/2004 | 58-28 MnROAD, BI7 | PAV | 10 | 45.69 | 10320000 | 10570000 | 14780000 | 2000 | 1478000 | 499900 | 50252.9 | 3.3973 | 8.8 | 7255 | 11549.96 | 38009.6909 | 25892.8678
3399AC004 | 33-I-1999 | 33 | 6630 | 0 | 45.2656 | 1999_08_30 | -93.7158 | Asphalt Cement |  | University of Minnesota | 03/24/2004 | 58-28 MnROAD, BI7 | PAV | 10 | 45.73 | 10310000 | 10580000 | 14770000 | 2000 | 1477000 | 499800 | 50241.6 | 3.3973 | 8.8 | 7257 | 11553.144 | 38046.1117 | 25870.8963
3399AC004 | 33-I-1999 | 33 | 6630 | 0 | 45.2656 | 1999_08_30 | -93.7158 | Asphalt Cement |  | University of Minnesota | 03/24/2004 | 58-28 MnROAD, BI7 | PAV | 10 | 45.7 | 10310000 | 10570000 | 14770000 | 2000 | 1477000 | 500000 | 50261.2 | 3.3995 | 8.8 | 7260 | 11557.92 | 38057.1265 | 25866.224
3399AC004 | 33-I-1999 | 33 | 6630 | 0 | 45.2656 | 1999_08_30 | -93.7158 | Asphalt Cement |  | University of Minnesota | 03/24/2004 | 58-28 MnROAD, BI7 | PAV | 10 | 45.72 | 10300000 | 10560000 | 14750000 | 2000 | 1475000 | 499700 | 50233.1 | 3.4013 | 8.8 | 7262 | 11561.104 | 38075.9761 | 25856.2329
3399AC004 | 33-I-1999 | 33 | 6630 | 0 | 45.2656 | 1999_08_30 | -93.7158 | Asphalt Cement |  | University of Minnesota | 03/24/2004 | 58-28 MnROAD, BI7 | PAV | 10 | 45.72 | 10310000 | 10570000 | 14760000 | 2000 | 1476000 | 499900 | 50255.1 | 3.4003 | 8.8 | 7264 | 11564.288 | 38080.6439 | 25855.878
3399AC004 | 33-I-1999 | 33 | 6630 | 0 | 45.2656 | 1999_08_30 | -93.7158 | Asphalt Cement |  | University of Minnesota | 03/24/2004 | 58-28 MnROAD, BI7 | PAV | 10 | 45.74 | 10290000 | 10560000 | 14740000 | 2000 | 1474000 | 499700 | 50232.3 | 3.4031 | 8.8 | 7267 | 11569.064 | 38114.7754 | 25835.5366
3399AC004 | 33-I-1999 | 33 | 6630 | 0 | 45.2656 | 1999_08_30 | -93.7158 | Asphalt Cement |  | University of Minnesota | 03/24/2004 | 58-28 MnROAD, BI7 | PAV | 10 | 45.72 | 10300000 | 10560000 | 14760000 | 2000 | 1476000 | 499900 | 50260.1 | 3.4021 | 8.8 | 7269 | 11572.248 | 38080.6439 | 25861.5078
3399AC004 | 33-I-1999 | 33 | 6630 | 0 | 45.2656 | 1999_08_30 | -93.7158 | Asphalt Cement |  | University of Minnesota | 03/24/2004 | 58-28 MnROAD, BI7 | PAV | 10 | 45.75 | 10280000 | 10550000 | 14730000 | 2000 | 1473000 | 499700 | 50232.1 | 3.4053 | 8.8 | 7272 | 11577.024 | 38147.1375 | 25819.2403
3399AC004 | 33-I-1999 | 33 | 6630 | 0 | 45.2656 | 1999_08_30 | -93.7158 | Asphalt Cement |  | University of Minnesota | 03/24/2004 | 58-28 MnROAD, BI7 | PAV | 10 | 45.71 | 10300000 | 10560000 | 14740000 | 2000 | 1474000 | 500000 | 50261.1 | 3.4049 | 8.8 | 7274 | 11580.208 | 38141.0778 | 25826.1548
3399AC004 | 33-I-1999 | 33 | 6630 | 0 | 45.2656 | 1999_08_30 | -93.7158 | Asphalt Cement |  | University of Minnesota | 03/24/2004 | 58-28 MnROAD, BI7 | PAV | 10 | 45.76 | 10270000 | 10540000 | 14720000 | 2000 | 1472000 | 499700 | 50232.4 | 3.4093 | 8.8 | 7276 | 11583.392 | 38179.5423 | 25802.9458
3399AC004 | 33-I-1999 | 33 | 6630 | 0 | 45.2656 | 1999_08_30 | -93.7158 | Asphalt Cement |  | University of Minnesota | 03/24/2004 | 58-28 MnROAD, BI7 | PAV | 10 | 45.73 | 10280000 | 10550000 | 14730000 | 2000 | 1473000 | 500000 | 50260.6 | 3.4084 | 8.8 | 7279 | 11588.168 | 38179.9656 | 25805.4707
3399AC004 | 33-I-1999 | 33 | 6630 | 0 | 45.2656 | 1999_08_30 | -93.7158 | Asphalt Cement |  | University of Minnesota | 03/24/2004 | 58-28 MnROAD, BI7 | PAV | 10 | 45.76 | 10260000 | 10540000 | 14710000 | 2000 | 1471000 | 499700 | 50232.7 | 3.4119 | 8.8 | 7281 | 11591.352 | 38205.4971 | 25791.0348
3399AC004 | 33-I-1999 | 33 | 6630 | 0 | 45.2656 | 1999_08_30 | -93.7158 | Asphalt Cement |  | University of Minnesota | 03/24/2004 | 58-28 MnROAD, BI7 | PAV | 10 | 45.73 | 10270000 | 10540000 | 14720000 | 2000 | 1472000 | 500000 | 50261.1 | 3.4112 | 8.8 | 7283 | 11594.536 | 38205.9031 | 25793.5707
3399AC004 | 33-I-1999 | 33 | 6630 | 0 | 45.2656 | 1999_08_30 | -93.7158 | Asphalt Cement |  | University of Minnesota | 03/24/2004 | 58-28 MnROAD, BI7 | PAV | 10 | 45.76 | 10250000 | 10530000 | 14690000 | 2000 | 1469000 | 499700 | 50236.6 | 3.4149 | 8.8 | 7286 | 11599.312 | 38257.5128 | 25761.582
3399AC004 | 33-I-1999 | 33 | 6630 | 0 | 45.2656 | 1999_08_30 | -93.7158 | Asphalt Cement |  | University of Minnesota | 03/24/2004 | 58-28 MnROAD, BI7 | PAV | 10 | 45.75 | 10260000 | 10530000 | 14710000 | 2000 | 1471000 | 499900 | 50259.9 | 3.4135 | 8.8 | 7288 | 11602.496 | 38229.5867 | 25783.2096
3399AC004 | 33-I-1999 | 33 | 6630 | 0 | 45.2656 | 1999_08_30 | -93.7158 | Asphalt Cement |  | University of Minnesota | 03/24/2004 | 58-28 MnROAD, BI7 | PAV | 10 | 45.78 | 10240000 | 10520000 | 14680000 | 2000 | 1468000 | 499700 | 50232.1 | 3.4171 | 8.8 | 7290 | 11605.68 | 38296.585 | 25740.9083
3399AC004 | 33-I-1999 | 33 | 6630 | 0 | 45.2656 | 1999_08_30 | -93.7158 | Asphalt Cement |  | University of Minnesota | 03/24/2004 | 58-28 MnROAD, BI7 | PAV | 10 | 45.77 | 10250000 | 10530000 | 14690000 | 2000 | 1469000 | 499900 | 50256 | 3.4166 | 8.8 | 7293 | 11610.456 | 38294.6503 | 25745.0151
3399AC004 | 33-I-1999 | 33 | 6630 | 0 | 45.2656 | 1999_08_30 | -93.7158 | Asphalt Cement |  | University of Minnesota | 03/24/2004 | 58-28 MnROAD, BI7 | PAV | 10 | 45.79 | 10230000 | 10510000 | 14670000 | 2000 | 1467000 | 499700 | 50234 | 3.4204 | 8.8 | 7295 | 11613.64 | 38329.1987 | 25724.6138
3399AC004 | 33-I-1999 | 33 | 6630 | 0 | 45.2656 | 1999_08_30 | -93.7158 | Asphalt Cement |  | University of Minnesota | 03/24/2004 | 58-28 MnROAD, BI7 | PAV | 10 | 45.77 | 10240000 | 10520000 | 14680000 | 2000 | 1468000 | 500000 | 50260.5 | 3.4205 | 8.8 | 7297 | 11616.824 | 38336.0695 | 25722.808
3399AC004 | 33-I-1999 | 33 | 6630 | 0 | 45.2656 | 1999_08_30 | -93.7158 | Asphalt Cement |  | University of Minnesota | 03/24/2004 | 58-28 MnROAD, BI7 | PAV | 10 | 45.8 | 10230000 | 10510000 | 14670000 | 2000 | 1467000 | 499700 | 50232.1 | 3.421 | 8.8 | 7300 | 11621.6 | 38335.7059 | 25725.8562
3399AC004 | 33-I-1999 | 33 | 6630 | 0 | 45.2656 | 1999_08_30 | -93.7158 | Asphalt Cement |  | University of Minnesota | 03/24/2004 | 58-28 MnROAD, BI7 | PAV | 10 | 45.76 | 10230000 | 10510000 | 14670000 | 2000 | 1467000 | 499900 | 50258.8 | 3.4232 | 8.8 | 7302 | 11624.784 | 38340.3426 | 25725.5499
3399AC004 | 33-I-1999 | 33 | 6630 | 0 | 45.2656 | 1999_08_30 | -93.7158 | Asphalt Cement |  | University of Minnesota | 03/24/2004 | 58-28 MnROAD, BI7 | PAV | 10 | 45.81 | 10220000 | 10510000 | 14660000 | 2000 | 1466000 | 499700 | 50233 | 3.4225 | 8.8 | 7304 | 11627.968 | 38368.3661 | 25709.5634
3399AC004 | 33-I-1999 | 33 | 6630 | 0 | 45.2656 | 1999_08_30 | -93.7158 | Asphalt Cement |  | University of Minnesota | 03/24/2004 | 58-28 MnROAD, BI7 | PAV | 10 | 40.63 | 16670000 | 14310000 | 21970000 | 2000 | 2197000 | 500000 | 50262 | 2.2887 | 8.8 | 2401 | 3822.392 | 23278.5181 | 34145.343
3399AC004 | 33-I-1999 | 33 | 6630 | 0 | 45.2656 | 1999_08_30 | -93.7158 | Asphalt Cement |  | University of Minnesota | 03/24/2004 | 58-28 MnROAD, BI7 | PAV | 10 | 40.69 | 16660000 | 14320000 | 21970000 | 2000 | 2197000 | 499700 | 50238.3 | 2.2872 | 8.8 | 2404 | 3827.168 | 23278.9567 | 34148.1259
3399AC004 | 33-I-1999 | 33 | 6630 | 0 | 45.2656 | 1999_08_30 | -93.7158 | Asphalt Cement |  | University of Minnesota | 03/24/2004 | 58-28 MnROAD, BI7 | PAV | 10 | 40.64 | 16680000 | 14320000 | 21990000 | 2000 | 2199000 | 500000 | 50267.3 | 2.2871 | 8.8 | 2406 | 3830.352 | 23262.0767 | 34176.3347
3399AC004 | 33-I-1999 | 33 | 6630 | 0 | 45.2656 | 1999_08_30 | -93.7158 | Asphalt Cement |  | University of Minnesota | 03/24/2004 | 58-28 MnROAD, BI7 | PAV | 10 | 40.69 | 16670000 | 14330000 | 21980000 | 2000 | 2198000 | 499700 | 50238.6 | 2.2864 | 8.8 | 2408 | 3833.536 | 23268.3657 | 34170.5254
3399AC004 | 33-I-1999 | 33 | 6630 | 0 | 45.2656 | 1999_08_30 | -93.7158 | Asphalt Cement |  | University of Minnesota | 03/24/2004 | 58-28 MnROAD, BI7 | PAV | 10 | 40.65 | 16680000 | 14320000 | 21990000 | 2000 | 2199000 | 500000 | 50265.9 | 2.2872 | 8.8 | 2411 | 3838.312 | 23266.8066 | 34176.2446
3399AC004 | 33-I-1999 | 33 | 6630 | 0 | 45.2656 | 1999_08_30 | -93.7158 | Asphalt Cement |  | University of Minnesota | 03/24/2004 | 58-28 MnROAD, BI7 | PAV | 10 | 40.69 | 16680000 | 14340000 | 22000000 | 2000 | 2200000 | 499700 | 50238.7 | 2.285 | 8.8 | 2413 | 3841.496 | 23247.2127 | 34208.4807
3399AC004 | 33-I-1999 | 33 | 6630 | 0 | 45.2656 | 1999_08_30 | -93.7158 | Asphalt Cement |  | University of Minnesota | 03/24/2004 | 58-28 MnROAD, BI7 | PAV | 10 | 40.65 | 16680000 | 14320000 | 21980000 | 2000 | 2198000 | 500000 | 50266.1 | 2.2875 | 8.8 | 2415 | 3844.68 | 23277.392 | 34167.5579
3399AC004 | 33-I-1999 | 33 | 6630 | 0 | 45.2656 | 1999_08_30 | -93.7158 | Asphalt Cement |  | University of Minnesota | 03/24/2004 | 58-28 MnROAD, BI7 | PAV | 10 | 40.68 | 16680000 | 14340000 | 22000000 | 2000 | 2200000 | 499800 | 50250 | 2.2851 | 8.8 | 2418 | 3849.456 | 23251.797 | 34208.5999
3399AC004 | 33-I-1999 | 33 | 6630 | 0 | 45.2656 | 1999_08_30 | -93.7158 | Asphalt Cement |  | University of Minnesota | 03/24/2004 | 58-28 MnROAD, BI7 | PAV | 10 | 40.65 | 16660000 | 14310000 | 21960000 | 2000 | 2196000 | 500000 | 50263.6 | 2.2897 | 8.8 | 2420 | 3852.64 | 23298.5918 | 34143.3195
3399AC004 | 33-I-1999 | 33 | 6630 | 0 | 45.2656 | 1999_08_30 | -93.7158 | Asphalt Cement |  | University of Minnesota | 03/24/2004 | 58-28 MnROAD, BI7 | PAV | 10 | 40.69 | 16660000 | 14320000 | 21970000 | 2000 | 2197000 | 499700 | 50239.9 | 2.2877 | 8.8 | 2422 | 3855.824 | 23278.9567 | 34175.5468
3399AC004 | 33-I-1999 | 33 | 6630 | 0 | 45.2656 | 1999_08_30 | -93.7158 | Asphalt Cement |  | University of Minnesota | 03/24/2004 | 58-28 MnROAD, BI7 | PAV | 10 | 40.67 | 16650000 | 14310000 | 21950000 | 2000 | 2195000 | 500000 | 50266.6 | 2.2907 | 8.8 | 2425 | 3860.6 | 23318.681 | 34120.753
3399AC004 | 33-I-1999 | 33 | 6630 | 0 | 45.2656 | 1999_08_30 | -93.7158 | Asphalt Cement |  | University of Minnesota | 03/24/2004 | 58-28 MnROAD, BI7 | PAV | 10 | 40.7 | 16640000 | 14310000 | 21950000 | 2000 | 2195000 | 499700 | 50238.3 | 2.2899 | 8.8 | 2427 | 3863.784 | 23304.8968 | 34144.3606
3399AC004 | 33-I-1999 | 33 | 6630 | 0 | 45.2656 | 1999_08_30 | -93.7158 | Asphalt Cement |  | University of Minnesota | 03/24/2004 | 58-28 MnROAD, BI7 | PAV | 10 | 40.68 | 16630000 | 14290000 | 21930000 | 2000 | 2193000 | 500000 | 50266.8 | 2.2933 | 8.8 | 2429 | 3866.968 | 23344.6881 | 34089.5845
3399AC004 | 33-I-1999 | 33 | 6630 | 0 | 45.2656 | 1999_08_30 | -93.7158 | Asphalt Cement |  | University of Minnesota | 03/24/2004 | 58-28 MnROAD, BI7 | PAV | 10 | 40.69 | 16630000 | 14300000 | 21930000 | 2000 | 2193000 | 499800 | 50240.6 | 2.2921 | 8.8 | 2432 | 3871.744 | 23330.7523 | 34113.3709
3399AC004 | 33-I-1999 | 33 | 6630 | 0 | 45.2656 | 1999_08_30 | -93.7158 | Asphalt Cement |  | University of Minnesota | 03/24/2004 | 58-28 MnROAD, BI7 | PAV | 10 | 40.69 | 16620000 | 14290000 | 21920000 | 2000 | 2192000 | 500000 | 50267.2 | 2.294 | 8.8 | 2434 | 3874.928 | 23360.0802 | 34073.9649
3399AC004 | 33-I-1999 | 33 | 6630 | 0 | 45.2656 | 1999_08_30 | -93.7158 | Asphalt Cement |  | University of Minnesota | 03/24/2004 | 58-28 MnROAD, BI7 | PAV | 10 | 40.71 | 16630000 | 14300000 | 21930000 | 2000 | 2193000 | 499700 | 50238.3 | 2.2916 | 8.8 | 2437 | 3879.704 | 23330.8835 | 34120.0301
3399AC004 | 33-I-1999 | 33 | 6630 | 0 | 45.2656 | 1999_08_30 | -93.7158 | Asphalt Cement |  | University of Minnesota | 03/24/2004 | 58-28 MnROAD, BI7 | PAV | 10 | 40.68 | 16620000 | 14290000 | 21920000 | 2000 | 2192000 | 500000 | 50266.8 | 2.2944 | 8.8 | 2439 | 3882.888 | 23355.3381 | 34087.7277
3399AC004 | 33-I-1999 | 33 | 6630 | 0 | 45.2656 | 1999_08_30 | -93.7158 | Asphalt Cement |  | University of Minnesota | 03/24/2004 | 58-28 MnROAD, BI7 | PAV | 10 | 40.7 | 16630000 | 14300000 | 21930000 | 2000 | 2193000 | 499700 | 50238.3 | 2.2915 | 8.8 | 2441 | 3886.072 | 23326.1507 | 34133.8062
3399AC004 | 33-I-1999 | 33 | 6630 | 0 | 45.2656 | 1999_08_30 | -93.7158 | Asphalt Cement |  | University of Minnesota | 03/24/2004 | 58-28 MnROAD, BI7 | PAV | 10 | 40.7 | 16630000 | 14300000 | 21930000 | 2000 | 2193000 | 500000 | 50265.3 | 2.2931 | 8.8 | 2444 | 3890.848 | 23354.1673 | 34096.2819
3399AC004 | 33-I-1999 | 33 | 6630 | 0 | 45.2656 | 1999_08_30 | -93.7158 | Asphalt Cement |  | University of Minnesota | 03/24/2004 | 58-28 MnROAD, BI7 | PAV | 10 | 40.67 | 16630000 | 14290000 | 21930000 | 2000 | 2193000 | 499900 | 50251.4 | 2.2922 | 8.8 | 2446 | 3894.032 | 23330.6124 | 34134.1321
3399AC004 | 33-I-1999 | 33 | 6630 | 0 | 45.2656 | 1999_08_30 | -93.7158 | Asphalt Cement |  | University of Minnesota | 03/24/2004 | 58-28 MnROAD, BI7 | PAV | 10 | 40.71 | 16620000 | 14300000 | 21920000 | 2000 | 2192000 | 499900 | 50254.8 | 2.2931 | 8.8 | 2448 | 3897.216 | 23360.2153 | 34094.2994
3399AC004 | 33-I-1999 | 33 | 6630 | 0 | 45.2656 | 1999_08_30 | -93.7158 | Asphalt Cement |  | University of Minnesota | 03/24/2004 | 58-28 MnROAD, BI7 | PAV | 10 | 40.67 | 16640000 | 14290000 | 21930000 | 2000 | 2193000 | 500000 | 50261.8 | 2.2925 | 8.8 | 2451 | 3901.992 | 23339.9475 | 34127.3323
3399AC004 | 33-I-1999 | 33 | 6630 | 0 | 45.2656 | 1999_08_30 | -93.7158 | Asphalt Cement |  | University of Minnesota | 03/24/2004 | 58-28 MnROAD, BI7 | PAV | 10 | 40.73 | 16600000 | 14300000 | 21910000 | 2000 | 2191000 | 499800 | 50247.9 | 2.2943 | 8.8 | 2453 | 3905.176 | 23371.0039 | 34085.4049
3399AC004 | 33-I-1999 | 33 | 6630 | 0 | 45.2656 | 1999_08_30 | -93.7158 | Asphalt Cement |  | University of Minnesota | 03/24/2004 | 58-28 MnROAD, BI7 | PAV | 10 | 40.67 | 16620000 | 14280000 | 21920000 | 2000 | 2192000 | 500000 | 50263.7 | 2.2943 | 8.8 | 2455 | 3908.36 | 23350.5953 | 34118.6214
3399AC004 | 33-I-1999 | 33 | 6630 | 0 | 45.2656 | 1999_08_30 | -93.7158 | Asphalt Cement |  | University of Minnesota | 03/24/2004 | 58-28 MnROAD, BI7 | PAV | 10 | 40.73 | 16600000 | 14290000 | 21900000 | 2000 | 2190000 | 499800 | 50246 | 2.2951 | 8.8 | 2458 | 3913.136 | 23381.6756 | 34076.6908
3399AC004 | 33-I-1999 | 33 | 6630 | 0 | 45.2656 | 1999_08_30 | -93.7158 | Asphalt Cement |  | University of Minnesota | 03/24/2004 | 58-28 MnROAD, BI7 | PAV | 10 | 40.68 | 16610000 | 14280000 | 21900000 | 2000 | 2190000 | 499900 | 50255.4 | 2.2954 | 8.8 | 2460 | 3916.32 | 23367.3174 | 34101.0534
3399AC004 | 33-I-1999 | 33 | 6630 | 0 | 45.2656 | 1999_08_30 | -93.7158 | Asphalt Cement |  | University of Minnesota | 03/24/2004 | 58-28 MnROAD, BI7 | PAV | 10 | 40.74 | 16590000 | 14290000 | 21900000 | 2000 | 2190000 | 499800 | 50249 | 2.2959 | 8.8 | 2463 | 3921.096 | 23386.4147 | 34076.6287
3399AC004 | 33-I-1999 | 33 | 6630 | 0 | 45.2656 | 1999_08_30 | -93.7158 | Asphalt Cement |  | University of Minnesota | 03/24/2004 | 58-28 MnROAD, BI7 | PAV | 10 | 40.69 | 16600000 | 14270000 | 21890000 | 2000 | 2189000 | 499800 | 50248.3 | 2.2962 | 8.8 | 2465 | 3924.28 | 23373.385 | 34099.0487
3399AC004 | 33-I-1999 | 33 | 6630 | 0 | 45.2656 | 1999_08_30 | -93.7158 | Asphalt Cement |  | University of Minnesota | 03/24/2004 | 58-28 MnROAD, BI7 | PAV | 10 | 40.73 | 16600000 | 14290000 | 21900000 | 2000 | 2190000 | 499900 | 50254.1 | 2.2956 | 8.8 | 2467 | 3927.464 | 23391.033 | 34076.7441
3399AC004 | 33-I-1999 | 33 | 6630 | 0 | 45.2656 | 1999_08_30 | -93.7158 | Asphalt Cement |  | University of Minnesota | 03/24/2004 | 58-28 MnROAD, BI7 | PAV | 10 | 40.68 | 16610000 | 14280000 | 21900000 | 2000 | 2190000 | 499900 | 50252.3 | 2.2954 | 8.8 | 2470 | 3932.24 | 23367.3174 | 34114.7536
3399AC004 | 33-I-1999 | 33 | 6630 | 0 | 45.2656 | 1999_08_30 | -93.7158 | Asphalt Cement |  | University of Minnesota | 03/24/2004 | 58-28 MnROAD, BI7 | PAV | 10 | 40.74 | 16600000 | 14300000 | 21910000 | 2000 | 2191000 | 499800 | 50241 | 2.2941 | 8.8 | 2472 | 3935.424 | 23375.7408 | 34105.8843
3399AC004 | 33-I-1999 | 33 | 6630 | 0 | 45.2656 | 1999_08_30 | -93.7158 | Asphalt Cement |  | University of Minnesota | 03/24/2004 | 58-28 MnROAD, BI7 | PAV | 10 | 40.68 | 16620000 | 14290000 | 21920000 | 2000 | 2192000 | 500000 | 50265.8 | 2.2945 | 8.8 | 2474 | 3938.608 | 23355.3381 | 34139.1057
3399AC004 | 33-I-1999 | 33 | 6630 | 0 | 45.2656 | 1999_08_30 | -93.7158 | Asphalt Cement |  | University of Minnesota | 03/24/2004 | 58-28 MnROAD, BI7 | PAV | 10 | 40.74 | 16600000 | 14300000 | 21910000 | 2000 | 2191000 | 499700 | 50238.3 | 2.2938 | 8.8 | 2477 | 3943.384 | 23366.3877 | 34126.3871
3399AC004 | 33-I-1999 | 33 | 6630 | 0 | 45.2656 | 1999_08_30 | -93.7158 | Asphalt Cement |  | University of Minnesota | 03/24/2004 | 58-28 MnROAD, BI7 | PAV | 10 | 40.69 | 16610000 | 14280000 | 21910000 | 2000 | 2191000 | 500000 | 50267.1 | 2.2952 | 8.8 | 2479 | 3946.568 | 23370.742 | 34123.4552
3399AC004 | 33-I-1999 | 33 | 6630 | 0 | 45.2656 | 1999_08_30 | -93.7158 | Asphalt Cement |  | University of Minnesota | 03/24/2004 | 58-28 MnROAD, BI7 | PAV | 10 | 40.75 | 16590000 | 14290000 | 21890000 | 2000 | 2189000 | 499700 | 50238.2 | 2.2958 | 8.8 | 2481 | 3949.752 | 23392.4753 | 34095.1751
3399AC004 | 33-I-1999 | 33 | 6630 | 0 | 45.2656 | 1999_08_30 | -93.7158 | Asphalt Cement |  | University of Minnesota | 03/24/2004 | 58-28 MnROAD, BI7 | PAV | 10 | 40.72 | 16580000 | 14270000 | 21880000 | 2000 | 2188000 | 500000 | 50263.9 | 2.298 | 8.8 | 2483 | 3952.936 | 23417.034 | 34062.8393
3399AC004 | 33-I-1999 | 33 | 6630 | 0 | 45.2656 | 1999_08_30 | -93.7158 | Asphalt Cement |  | University of Minnesota | 03/24/2004 | 58-28 MnROAD, BI7 | PAV | 10 | 40.74 | 16560000 | 14270000 | 21860000 | 2000 | 2186000 | 499800 | 50243.7 | 2.2991 | 8.8 | 2486 | 3957.712 | 23429.2078 | 34048.5604
3399AC004 | 33-I-1999 | 33 | 6630 | 0 | 45.2656 | 1999_08_30 | -93.7158 | Asphalt Cement |  | University of Minnesota | 03/24/2004 | 58-28 MnROAD, BI7 | PAV | 10 | 40.74 | 16570000 | 14270000 | 21860000 | 2000 | 2186000 | 500000 | 50262.6 | 2.2997 | 8.8 | 2488 | 3960.896 | 23447.9624 | 34024.7461
3399AC004 | 33-I-1999 | 33 | 6630 | 0 | 45.2656 | 1999_08_30 | -93.7158 | Asphalt Cement |  | University of Minnesota | 03/24/2004 | 58-28 MnROAD, BI7 | PAV | 10 | 40.75 | 16560000 | 14270000 | 21860000 | 2000 | 2186000 | 499800 | 50245.5 | 2.2998 | 8.8 | 2491 | 3965.672 | 23433.9548 | 34048.5044
3399AC004 | 33-I-1999 | 33 | 6630 | 0 | 45.2656 | 1999_08_30 | -93.7158 | Asphalt Cement |  | University of Minnesota | 03/24/2004 | 58-28 MnROAD, BI7 | PAV | 10 | 40.75 | 16560000 | 14270000 | 21860000 | 2000 | 2186000 | 499900 | 50253 | 2.2994 | 8.8 | 2493 | 3968.856 | 23443.3331 | 34038.3034
3399AC004 | 33-I-1999 | 33 | 6630 | 0 | 45.2656 | 1999_08_30 | -93.7158 | Asphalt Cement |  | University of Minnesota | 03/24/2004 | 58-28 MnROAD, BI7 | PAV | 10 | 40.75 | 16560000 | 14270000 | 21860000 | 2000 | 2186000 | 499800 | 50244.4 | 2.2994 | 8.8 | 2495 | 3972.04 | 23433.9548 | 34055.346
3399AC004 | 33-I-1999 | 33 | 6630 | 0 | 45.2656 | 1999_08_30 | -93.7158 | Asphalt Cement |  | University of Minnesota | 03/24/2004 | 58-28 MnROAD, BI7 | PAV | 10 | 40.76 | 16560000 | 14270000 | 21860000 | 2000 | 2186000 | 499900 | 50253.8 | 2.3002 | 8.8 | 2498 | 3976.816 | 23448.0813 | 34038.2489
3399AC004 | 33-I-1999 | 33 | 6630 | 0 | 45.2656 | 1999_08_30 | -93.7158 | Asphalt Cement |  | University of Minnesota | 03/24/2004 | 58-28 MnROAD, BI7 | PAV | 10 | 40.75 | 16550000 | 14260000 | 21840000 | 2000 | 2184000 | 499800 | 50244.2 | 2.3009 | 8.8 | 2500 | 3980 | 23455.4145 | 34031.0259
3399AC004 | 33-I-1999 | 33 | 6630 | 0 | 45.2656 | 1999_08_30 | -93.7158 | Asphalt Cement |  | University of Minnesota | 03/24/2004 | 58-28 MnROAD, BI7 | PAV | 10 | 40.76 | 16540000 | 14250000 | 21830000 | 2000 | 2183000 | 499900 | 50254.5 | 2.3028 | 8.8 | 2502 | 3983.184 | 23480.3049 | 33998.368
3399AC004 | 33-I-1999 | 33 | 6630 | 0 | 45.2656 | 1999_08_30 | -93.7158 | Asphalt Cement |  | University of Minnesota | 03/24/2004 | 58-28 MnROAD, BI7 | PAV | 10 | 40.75 | 16530000 | 14250000 | 21830000 | 2000 | 2183000 | 499800 | 50250.2 | 2.3032 | 8.8 | 2505 | 3987.96 | 23466.159 | 34022.2815
3399AC004 | 33-I-1999 | 33 | 6630 | 0 | 45.2656 | 1999_08_30 | -93.7158 | Asphalt Cement |  | University of Minnesota | 03/24/2004 | 58-28 MnROAD, BI7 | PAV | 10 | 40.77 | 16530000 | 14250000 | 21830000 | 2000 | 2183000 | 499900 | 50252.4 | 2.3033 | 8.8 | 2507 | 3991.144 | 23485.059 | 33998.3185
3399AC004 | 33-I-1999 | 33 | 6630 | 0 | 45.2656 | 1999_08_30 | -93.7158 | Asphalt Cement |  | University of Minnesota | 03/24/2004 | 58-28 MnROAD, BI7 | PAV | 10 | 40.76 | 16540000 | 14250000 | 21830000 | 2000 | 2183000 | 499800 | 50244 | 2.302 | 8.8 | 2509 | 3994.328 | 23470.9119 | 34022.2293
3399AC004 | 33-I-1999 | 33 | 6630 | 0 | 45.2656 | 1999_08_30 | -93.7158 | Asphalt Cement |  | University of Minnesota | 03/24/2004 | 58-28 MnROAD, BI7 | PAV | 10 | 40.76 | 16540000 | 14250000 | 21830000 | 2000 | 2183000 | 499900 | 50255 | 2.3027 | 8.8 | 2512 | 3999.104 | 23480.3049 | 34012.0371
3399AC004 | 33-I-1999 | 33 | 6630 | 0 | 45.2656 | 1999_08_30 | -93.7158 | Asphalt Cement |  | University of Minnesota | 03/24/2004 | 58-28 MnROAD, BI7 | PAV | 10 | 40.74 | 16550000 | 14250000 | 21840000 | 2000 | 2184000 | 499900 | 50255 | 2.302 | 8.8 | 2514 | 4002.288 | 23460.048 | 34044.8256
3399AC004 | 33-I-1999 | 33 | 6630 | 0 | 45.2656 | 1999_08_30 | -93.7158 | Asphalt Cement |  | University of Minnesota | 03/24/2004 | 58-28 MnROAD, BI7 | PAV | 10 | 40.78 | 16530000 | 14260000 | 21830000 | 2000 | 2183000 | 499900 | 50251.1 | 2.3025 | 8.8 | 2516 | 4005.472 | 23489.8123 | 34005.1044
3399AC004 | 33-I-1999 | 33 | 6630 | 0 | 45.2656 | 1999_08_30 | -93.7158 | Asphalt Cement |  | University of Minnesota | 03/24/2004 | 58-28 MnROAD, BI7 | PAV | 10 | 40.74 | 16550000 | 14260000 | 21850000 | 2000 | 2185000 | 499800 | 50250 | 2.3012 | 8.8 | 2519 | 4010.248 | 23439.9305 | 34080.8924
3399AC004 | 33-I-1999 | 33 | 6630 | 0 | 45.2656 | 1999_08_30 | -93.7158 | Asphalt Cement |  | University of Minnesota | 03/24/2004 | 58-28 MnROAD, BI7 | PAV | 10 | 40.76 | 16540000 | 14260000 | 21840000 | 2000 | 2184000 | 499900 | 50255.1 | 2.3016 | 8.8 | 2521 | 4013.432 | 23469.5539 | 34041.2955
3399AC004 | 33-I-1999 | 33 | 6630 | 0 | 45.2656 | 1999_08_30 | -93.7158 | Asphalt Cement |  | University of Minnesota | 03/24/2004 | 58-28 MnROAD, BI7 | PAV | 10 | 40.73 | 16560000 | 14260000 | 21850000 | 2000 | 2185000 | 499900 | 50253.4 | 2.3005 | 8.8 | 2524 | 4018.208 | 23444.5593 | 34081.0104
3399AC004 | 33-I-1999 | 33 | 6630 | 0 | 45.2656 | 1999_08_30 | -93.7158 | Asphalt Cement |  | University of Minnesota | 03/24/2004 | 58-28 MnROAD, BI7 | PAV | 10 | 40.77 | 16540000 | 14270000 | 21850000 | 2000 | 2185000 | 499900 | 50253.3 | 2.3012 | 8.8 | 2526 | 4021.392 | 23463.5623 | 34056.8296
3399AC004 | 33-I-1999 | 33 | 6630 | 0 | 45.2656 | 1999_08_30 | -93.7158 | Asphalt Cement |  | University of Minnesota | 03/24/2004 | 58-28 MnROAD, BI7 | PAV | 10 | 40.72 | 16570000 | 14260000 | 21860000 | 2000 | 2186000 | 500000 | 50262.9 | 2.3 | 8.8 | 2528 | 4024.576 | 23438.4586 | 34096.7307
3399AC004 | 33-I-1999 | 33 | 6630 | 0 | 45.2656 | 1999_08_30 | -93.7158 | Asphalt Cement |  | University of Minnesota | 03/24/2004 | 58-28 MnROAD, BI7 | PAV | 10 | 40.77 | 16540000 | 14270000 | 21840000 | 2000 | 2184000 | 499800 | 50243.4 | 2.301 | 8.8 | 2531 | 4029.352 | 23464.9151 | 34061.7082
3399AC004 | 33-I-1999 | 33 | 6630 | 0 | 45.2656 | 1999_08_30 | -93.7158 | Asphalt Cement |  | University of Minnesota | 03/24/2004 | 58-28 MnROAD, BI7 | PAV | 10 | 40.73 | 16570000 | 14260000 | 21860000 | 2000 | 2186000 | 500000 | 50267.2 | 2.3002 | 8.8 | 2533 | 4032.536 | 23443.2108 | 34096.668
3399AC004 | 33-I-1999 | 33 | 6630 | 0 | 45.2656 | 1999_08_30 | -93.7158 | Asphalt Cement |  | University of Minnesota | 03/24/2004 | 58-28 MnROAD, BI7 | PAV | 10 | 45.53 | 10530000 | 10730000 | 15030000 | 2000 | 1503000 | 499800 | 50250.2 | 3.3389 | 8.8 | 7138 | 11363.696 | 37260.5099 | 26273.3385
3399AC004 | 33-I-1999 | 33 | 6630 | 0 | 45.2656 | 1999_08_30 | -93.7158 | Asphalt Cement |  | University of Minnesota | 03/24/2004 | 58-28 MnROAD, BI7 | PAV | 10 | 45.5 | 10530000 | 10710000 | 15020000 | 2000 | 1502000 | 499800 | 50249.2 | 3.3423 | 8.8 | 7140 | 11366.88 | 37266.1474 | 26272.2093
3399AC004 | 33-I-1999 | 33 | 6630 | 0 | 45.2656 | 1999_08_30 | -93.7158 | Asphalt Cement |  | University of Minnesota | 03/24/2004 | 58-28 MnROAD, BI7 | PAV | 10 | 45.53 | 10530000 | 10730000 | 15030000 | 2000 | 1503000 | 499900 | 50252.3 | 3.3397 | 8.8 | 7143 | 11371.656 | 37275.4216 | 26268.5179
3399AC004 | 33-I-1999 | 33 | 6630 | 0 | 45.2656 | 1999_08_30 | -93.7158 | Asphalt Cement |  | University of Minnesota | 03/24/2004 | 58-28 MnROAD, BI7 | PAV | 10 | 45.53 | 10510000 | 10710000 | 15010000 | 2000 | 1501000 | 499700 | 50233.5 | 3.3438 | 8.8 | 7145 | 11374.84 | 37295.229 | 26257.4106
3399AC004 | 33-I-1999 | 33 | 6630 | 0 | 45.2656 | 1999_08_30 | -93.7158 | Asphalt Cement |  | University of Minnesota | 03/24/2004 | 58-28 MnROAD, BI7 | PAV | 10 | 45.52 | 10520000 | 10720000 | 15020000 | 2000 | 1502000 | 499900 | 50258.7 | 3.3426 | 8.8 | 7147 | 11378.024 | 37293.8474 | 26261.228
3399AC004 | 33-I-1999 | 33 | 6630 | 0 | 45.2656 | 1999_08_30 | -93.7158 | Asphalt Cement |  | University of Minnesota | 03/24/2004 | 58-28 MnROAD, BI7 | PAV | 10 | 45.54 | 10500000 | 10700000 | 14990000 | 2000 | 1499000 | 499700 | 50236.5 | 3.3479 | 8.8 | 7150 | 11382.8 | 37351.387 | 26223.6142
3399AC004 | 33-I-1999 | 33 | 6630 | 0 | 45.2656 | 1999_08_30 | -93.7158 | Asphalt Cement |  | University of Minnesota | 03/24/2004 | 58-28 MnROAD, BI7 | PAV | 10 | 45.55 | 10510000 | 10710000 | 15000000 | 2000 | 1500000 | 499900 | 50251.9 | 3.3457 | 8.8 | 7152 | 11385.984 | 37362.7688 | 26218.4672
3399AC004 | 33-I-1999 | 33 | 6630 | 0 | 45.2656 | 1999_08_30 | -93.7158 | Asphalt Cement |  | University of Minnesota | 03/24/2004 | 58-28 MnROAD, BI7 | PAV | 10 | 43.97 | 12250000 | 11820000 | 17020000 | 2000 | 1702000 | 499800 | 50249.2 | 2.95 | 8.8 | 5948 | 9469.216 | 32012.4192 | 28981.7585
3399AC004 | 33-I-1999 | 33 | 6630 | 0 | 45.2656 | 1999_08_30 | -93.7158 | Asphalt Cement |  | University of Minnesota | 03/24/2004 | 58-28 MnROAD, BI7 | PAV | 10 | 44.02 | 12240000 | 11830000 | 17030000 | 2000 | 1703000 | 499800 | 50243.3 | 2.9489 | 8.8 | 5950 | 9472.4 | 32022.5513 | 28975.6394
3399AC004 | 33-I-1999 | 33 | 6630 | 0 | 45.2656 | 1999_08_30 | -93.7158 | Asphalt Cement |  | University of Minnesota | 03/24/2004 | 58-28 MnROAD, BI7 | PAV | 10 | 43.97 | 12260000 | 11820000 | 17030000 | 2000 | 1703000 | 500000 | 50262.8 | 2.9494 | 8.8 | 5952 | 9475.584 | 32019.2318 | 28981.6954
3399AC004 | 33-I-1999 | 33 | 6630 | 0 | 45.2656 | 1999_08_30 | -93.7158 | Asphalt Cement |  | University of Minnesota | 03/24/2004 | 58-28 MnROAD, BI7 | PAV | 10 | 44.03 | 12240000 | 11840000 | 17030000 | 2000 | 1703000 | 499800 | 50243.6 | 2.9486 | 8.8 | 5955 | 9480.36 | 32028.3344 | 28976.5097
3399AC004 | 33-I-1999 | 33 | 6630 | 0 | 45.2656 | 1999_08_30 | -93.7158 | Asphalt Cement |  | University of Minnesota | 03/24/2004 | 58-28 MnROAD, BI7 | PAV | 10 | 43.98 | 12250000 | 11820000 | 17030000 | 2000 | 1703000 | 499900 | 50258.7 | 2.9496 | 8.8 | 5957 | 9483.544 | 32012.2156 | 28994.1526
3399AC004 | 33-I-1999 | 33 | 6630 | 0 | 45.2656 | 1999_08_30 | -93.7158 | Asphalt Cement |  | University of Minnesota | 03/24/2004 | 58-28 MnROAD, BI7 | PAV | 10 | 44.03 | 12240000 | 11840000 | 17030000 | 2000 | 1703000 | 499800 | 50243.8 | 2.9485 | 8.8 | 5959 | 9486.728 | 32028.3344 | 28982.6122
3399AC004 | 33-I-1999 | 33 | 6630 | 0 | 45.2656 | 1999_08_30 | -93.7158 | Asphalt Cement |  | University of Minnesota | 03/24/2004 | 58-28 MnROAD, BI7 | PAV | 10 | 43.98 | 12240000 | 11820000 | 17020000 | 2000 | 1702000 | 499900 | 50254.5 | 2.9514 | 8.8 | 5962 | 9491.504 | 32031.0242 | 28983.2301
3399AC004 | 33-I-1999 | 33 | 6630 | 0 | 45.2656 | 1999_08_30 | -93.7158 | Asphalt Cement |  | University of Minnesota | 03/24/2004 | 58-28 MnROAD, BI7 | PAV | 10 | 44.03 | 12240000 | 11830000 | 17030000 | 2000 | 1703000 | 499800 | 50242.6 | 2.9493 | 8.8 | 5964 | 9494.688 | 32028.3344 | 28988.7159
3399AC004 | 33-I-1999 | 33 | 6630 | 0 | 45.2656 | 1999_08_30 | -93.7158 | Asphalt Cement |  | University of Minnesota | 03/24/2004 | 58-28 MnROAD, BI7 | PAV | 10 | 44.01 | 12230000 | 11810000 | 17000000 | 2000 | 1700000 | 499700 | 50239.5 | 2.9529 | 8.8 | 5967 | 9499.464 | 32060.4343 | 28962.7413
3399AC004 | 33-I-1999 | 33 | 6630 | 0 | 45.2656 | 1999_08_30 | -93.7158 | Asphalt Cement |  | University of Minnesota | 03/24/2004 | 58-28 MnROAD, BI7 | PAV | 10 | 44.01 | 12240000 | 11830000 | 17020000 | 2000 | 1702000 | 499900 | 50259.9 | 2.9504 | 8.8 | 5969 | 9502.648 | 32048.3992 | 28976.669
3399AC004 | 33-I-1999 | 33 | 6630 | 0 | 45.2656 | 1999_08_30 | -93.7158 | Asphalt Cement |  | University of Minnesota | 03/24/2004 | 58-28 MnROAD, BI7 | PAV | 10 | 44.02 | 12220000 | 11810000 | 16990000 | 2000 | 1699000 | 499700 | 50240 | 2.9555 | 8.8 | 5971 | 9505.832 | 32085.0998 | 28946.5726
3399AC004 | 33-I-1999 | 33 | 6630 | 0 | 45.2656 | 1999_08_30 | -93.7158 | Asphalt Cement |  | University of Minnesota | 03/24/2004 | 58-28 MnROAD, BI7 | PAV | 10 | 44.02 | 12230000 | 11820000 | 17010000 | 2000 | 1701000 | 499900 | 50260.2 | 2.9529 | 8.8 | 5974 | 9510.608 | 32073.0333 | 28960.5131
3399AC004 | 33-I-1999 | 33 | 6630 | 0 | 45.2656 | 1999_08_30 | -93.7158 | Asphalt Cement |  | University of Minnesota | 03/24/2004 | 58-28 MnROAD, BI7 | PAV | 10 | 44.02 | 12210000 | 11800000 | 16990000 | 2000 | 1699000 | 499800 | 50243.9 | 2.9561 | 8.8 | 5976 | 9513.792 | 32097.9428 | 28941.0866
3399AC004 | 33-I-1999 | 33 | 6630 | 0 | 45.2656 | 1999_08_30 | -93.7158 | Asphalt Cement |  | University of Minnesota | 03/24/2004 | 58-28 MnROAD, BI7 | PAV | 10 | 44.04 | 12220000 | 11820000 | 17000000 | 2000 | 1700000 | 499900 | 50253.8 | 2.9537 | 8.8 | 5978 | 9516.976 | 32103.4899 | 28939.1343
3399AC004 | 33-I-1999 | 33 | 6630 | 0 | 45.2656 | 1999_08_30 | -93.7158 | Asphalt Cement |  | University of Minnesota | 03/24/2004 | 58-28 MnROAD, BI7 | PAV | 10 | 44.03 | 12210000 | 11800000 | 16980000 | 2000 | 1698000 | 499800 | 50242.1 | 2.9573 | 8.8 | 5981 | 9521.752 | 32122.6463 | 28924.9235
3399AC004 | 33-I-1999 | 33 | 6630 | 0 | 45.2656 | 1999_08_30 | -93.7158 | Asphalt Cement |  | University of Minnesota | 03/24/2004 | 58-28 MnROAD, BI7 | PAV | 10 | 44.02 | 12220000 | 11810000 | 17000000 | 2000 | 1700000 | 500000 | 50262.3 | 2.9547 | 8.8 | 5983 | 9524.936 | 32104.7404 | 28944.1049
3399AC004 | 33-I-1999 | 33 | 6630 | 0 | 45.2656 | 1999_08_30 | -93.7158 | Asphalt Cement |  | University of Minnesota | 03/24/2004 | 58-28 MnROAD, BI7 | PAV | 10 | 44.06 | 12190000 | 11800000 | 16970000 | 2000 | 1697000 | 499700 | 50234.8 | 2.9587 | 8.8 | 5985 | 9528.12 | 32146.1125 | 28909.8994
3399AC004 | 33-I-1999 | 33 | 6630 | 0 | 45.2656 | 1999_08_30 | -93.7158 | Asphalt Cement |  | University of Minnesota | 03/24/2004 | 58-28 MnROAD, BI7 | PAV | 10 | 44.01 | 12210000 | 11800000 | 16980000 | 2000 | 1698000 | 500000 | 50261.2 | 2.9579 | 8.8 | 5988 | 9532.896 | 32136.7494 | 28921.3696
3399AC004 | 33-I-1999 | 33 | 6630 | 0 | 45.2656 | 1999_08_30 | -93.7158 | Asphalt Cement |  | University of Minnesota | 03/24/2004 | 58-28 MnROAD, BI7 | PAV | 10 | 44.07 | 12180000 | 11790000 | 16950000 | 2000 | 1695000 | 499700 | 50235.8 | 2.9612 | 8.8 | 5990 | 9536.08 | 32189.8471 | 28876.7067
3399AC004 | 33-I-1999 | 33 | 6630 | 0 | 45.2656 | 1999_08_30 | -93.7158 | Asphalt Cement |  | University of Minnesota | 03/24/2004 | 58-28 MnROAD, BI7 | PAV | 10 | 44.02 | 12200000 | 11790000 | 16970000 | 2000 | 1697000 | 500000 | 50261.8 | 2.9601 | 8.8 | 5993 | 9540.856 | 32161.496 | 28905.2084
3399AC004 | 33-I-1999 | 33 | 6630 | 0 | 45.2656 | 1999_08_30 | -93.7158 | Asphalt Cement |  | University of Minnesota | 03/24/2004 | 58-28 MnROAD, BI7 | PAV | 10 | 44.08 | 12170000 | 11790000 | 16950000 | 2000 | 1695000 | 499700 | 50234.7 | 2.9625 | 8.8 | 5995 | 9544.04 | 32195.6502 | 28877.588
3399AC004 | 33-I-1999 | 33 | 6630 | 0 | 45.2656 | 1999_08_30 | -93.7158 | Asphalt Cement |  | University of Minnesota | 03/24/2004 | 58-28 MnROAD, BI7 | PAV | 10 | 45.54 | 10530000 | 10730000 | 15040000 | 2000 | 1504000 | 499700 | 50240 | 3.3379 | 8.8 | 7133 | 11355.736 | 37227.2135 | 26291.142
3399AC004 | 33-I-1999 | 33 | 6630 | 0 | 45.2656 | 1999_08_30 | -93.7158 | Asphalt Cement |  | University of Minnesota | 03/24/2004 | 58-28 MnROAD, BI7 | PAV | 10 | 45.48 | 10540000 | 10720000 | 15030000 | 2000 | 1503000 | 499900 | 50257.6 | 3.3393 | 8.8 | 7136 | 11360.512 | 37243.4748 | 26282.5092
3399AC004 | 33-I-1999 | 33 | 6630 | 0 | 45.2656 | 1999_08_30 | -93.7158 | Asphalt Cement |  | University of Minnesota | 03/24/2004 | 58-28 MnROAD, BI7 | PAV | 10 | 40.59 | 16800000 | 14390000 | 22120000 | 2000 | 2212000 | 499800 | 50244.2 | 2.2721 | 8.8 | 2305 | 3669.56 | 23083.3662 | 34292.7326
3399AC004 | 33-I-1999 | 33 | 6630 | 0 | 45.2656 | 1999_08_30 | -93.7158 | Asphalt Cement |  | University of Minnesota | 03/24/2004 | 58-28 MnROAD, BI7 | PAV | 10 | 40.57 | 16790000 | 14370000 | 22100000 | 2000 | 2210000 | 500000 | 50264.6 | 2.2751 | 8.8 | 2307 | 3672.744 | 23113.3288 | 34251.7115
3399AC004 | 33-I-1999 | 33 | 6630 | 0 | 45.2656 | 1999_08_30 | -93.7158 | Asphalt Cement |  | University of Minnesota | 03/24/2004 | 58-28 MnROAD, BI7 | PAV | 10 | 40.6 | 16790000 | 14390000 | 22110000 | 2000 | 2211000 | 499800 | 50242.8 | 2.2734 | 8.8 | 2310 | 3677.52 | 23098.5103 | 34277.12
3399AC004 | 33-I-1999 | 33 | 6630 | 0 | 45.2656 | 1999_08_30 | -93.7158 | Asphalt Cement |  | University of Minnesota | 03/24/2004 | 58-28 MnROAD, BI7 | PAV | 10 | 40.57 | 16780000 | 14370000 | 22090000 | 2000 | 2209000 | 500000 | 50267.3 | 2.2761 | 8.8 | 2312 | 3680.704 | 23123.7921 | 34243.0776
3399AC004 | 33-I-1999 | 33 | 6630 | 0 | 45.2656 | 1999_08_30 | -93.7158 | Asphalt Cement |  | University of Minnesota | 03/24/2004 | 58-28 MnROAD, BI7 | PAV | 10 | 40.59 | 16780000 | 14370000 | 22090000 | 2000 | 2209000 | 499700 | 50238.8 | 2.275 | 8.8 | 2314 | 3683.888 | 23105.4666 | 34273.671
3399AC004 | 33-I-1999 | 33 | 6630 | 0 | 45.2656 | 1999_08_30 | -93.7158 | Asphalt Cement |  | University of Minnesota | 03/24/2004 | 58-28 MnROAD, BI7 | PAV | 10 | 40.6 | 16770000 | 14370000 | 22090000 | 2000 | 2209000 | 500000 | 50263.4 | 2.2763 | 8.8 | 2317 | 3688.664 | 23137.9301 | 34229.016
3399AC004 | 33-I-1999 | 33 | 6630 | 0 | 45.2656 | 1999_08_30 | -93.7158 | Asphalt Cement |  | University of Minnesota | 03/24/2004 | 58-28 MnROAD, BI7 | PAV | 10 | 40.59 | 16770000 | 14370000 | 22080000 | 2000 | 2208000 | 499700 | 50239.6 | 2.2759 | 8.8 | 2319 | 3691.848 | 23115.931 | 34265.025
3399AC004 | 33-I-1999 | 33 | 6630 | 0 | 45.2656 | 1999_08_30 | -93.7158 | Asphalt Cement |  | University of Minnesota | 03/24/2004 | 58-28 MnROAD, BI7 | PAV | 10 | 40.6 | 16780000 | 14380000 | 22100000 | 2000 | 2210000 | 499900 | 50257.8 | 2.2753 | 8.8 | 2321 | 3695.032 | 23118.2104 | 34265.0813
3399AC004 | 33-I-1999 | 33 | 6630 | 0 | 45.2656 | 1999_08_30 | -93.7158 | Asphalt Cement |  | University of Minnesota | 03/24/2004 | 58-28 MnROAD, BI7 | PAV | 10 | 40.57 | 16780000 | 14370000 | 22090000 | 2000 | 2209000 | 499800 | 50245.5 | 2.2758 | 8.8 | 2324 | 3699.808 | 23105.2968 | 34287.668
3399AC004 | 33-I-1999 | 33 | 6630 | 0 | 45.2656 | 1999_08_30 | -93.7158 | Asphalt Cement |  | University of Minnesota | 03/24/2004 | 58-28 MnROAD, BI7 | PAV | 10 | 40.6 | 16780000 | 14380000 | 22100000 | 2000 | 2210000 | 500000 | 50260.7 | 2.2751 | 8.8 | 2326 | 3702.992 | 23127.4604 | 34258.2436
3399AC004 | 33-I-1999 | 33 | 6630 | 0 | 45.2656 | 1999_08_30 | -93.7158 | Asphalt Cement |  | University of Minnesota | 03/24/2004 | 58-28 MnROAD, BI7 | PAV | 10 | 40.58 | 16770000 | 14360000 | 22080000 | 2000 | 2208000 | 499800 | 50244.6 | 2.2768 | 8.8 | 2329 | 3707.768 | 23120.4728 | 34272.032
3399AC004 | 33-I-1999 | 33 | 6630 | 0 | 45.2656 | 1999_08_30 | -93.7158 | Asphalt Cement |  | University of Minnesota | 03/24/2004 | 58-28 MnROAD, BI7 | PAV | 10 | 40.58 | 16780000 | 14370000 | 22090000 | 2000 | 2209000 | 500000 | 50266.6 | 2.276 | 8.8 | 2331 | 3710.952 | 23128.5055 | 34263.5643
3399AC004 | 33-I-1999 | 33 | 6630 | 0 | 45.2656 | 1999_08_30 | -93.7158 | Asphalt Cement |  | University of Minnesota | 03/24/2004 | 58-28 MnROAD, BI7 | PAV | 10 | 40.58 | 16750000 | 14350000 | 22060000 | 2000 | 2206000 | 499800 | 50242.1 | 2.2784 | 8.8 | 2333 | 3714.136 | 23141.4343 | 34247.8545
3399AC004 | 33-I-1999 | 33 | 6630 | 0 | 45.2656 | 1999_08_30 | -93.7158 | Asphalt Cement |  | University of Minnesota | 03/24/2004 | 58-28 MnROAD, BI7 | PAV | 10 | 40.61 | 16770000 | 14370000 | 22080000 | 2000 | 2208000 | 499900 | 50259.5 | 2.2768 | 8.8 | 2336 | 3718.912 | 23143.8622 | 34247.6954
3399AC004 | 33-I-1999 | 33 | 6630 | 0 | 45.2656 | 1999_08_30 | -93.7158 | Asphalt Cement |  | University of Minnesota | 03/24/2004 | 58-28 MnROAD, BI7 | PAV | 10 | 40.6 | 16740000 | 14350000 | 22050000 | 2000 | 2205000 | 499800 | 50243.6 | 2.2797 | 8.8 | 2338 | 3722.096 | 23161.3634 | 34225.2486
3399AC004 | 33-I-1999 | 33 | 6630 | 0 | 45.2656 | 1999_08_30 | -93.7158 | Asphalt Cement |  | University of Minnesota | 03/24/2004 | 58-28 MnROAD, BI7 | PAV | 10 | 40.62 | 16760000 | 14370000 | 22080000 | 2000 | 2208000 | 499900 | 50253.7 | 2.2768 | 8.8 | 2340 | 3725.28 | 23148.573 | 34247.5926
3399AC004 | 33-I-1999 | 33 | 6630 | 0 | 45.2656 | 1999_08_30 | -93.7158 | Asphalt Cement |  | University of Minnesota | 03/24/2004 | 58-28 MnROAD, BI7 | PAV | 10 | 40.6 | 16740000 | 14350000 | 22050000 | 2000 | 2205000 | 499800 | 50243.1 | 2.2791 | 8.8 | 2343 | 3730.056 | 23161.3634 | 34232.112
3399AC004 | 33-I-1999 | 33 | 6630 | 0 | 45.2656 | 1999_08_30 | -93.7158 | Asphalt Cement |  | University of Minnesota | 03/24/2004 | 58-28 MnROAD, BI7 | PAV | 10 | 40.61 | 16770000 | 14380000 | 22090000 | 2000 | 2209000 | 499900 | 50256.4 | 2.2756 | 8.8 | 2345 | 3733.24 | 23133.3852 | 34276.9491
3399AC004 | 33-I-1999 | 33 | 6630 | 0 | 45.2656 | 1999_08_30 | -93.7158 | Asphalt Cement |  | University of Minnesota | 03/24/2004 | 58-28 MnROAD, BI7 | PAV | 10 | 40.61 | 16740000 | 14350000 | 22050000 | 2000 | 2205000 | 499800 | 50245.1 | 2.2798 | 8.8 | 2347 | 3736.424 | 23166.0794 | 34232.0061
3399AC004 | 33-I-1999 | 33 | 6630 | 0 | 45.2656 | 1999_08_30 | -93.7158 | Asphalt Cement |  | University of Minnesota | 03/24/2004 | 58-28 MnROAD, BI7 | PAV | 10 | 40.62 | 16760000 | 14380000 | 22090000 | 2000 | 2209000 | 499900 | 50252.5 | 2.2763 | 8.8 | 2350 | 3741.2 | 23138.0938 | 34276.8454
3399AC004 | 33-I-1999 | 33 | 6630 | 0 | 45.2656 | 1999_08_30 | -93.7158 | Asphalt Cement |  | University of Minnesota | 03/24/2004 | 58-28 MnROAD, BI7 | PAV | 10 | 40.6 | 16750000 | 14350000 | 22050000 | 2000 | 2205000 | 499900 | 50256.2 | 2.2797 | 8.8 | 2352 | 3744.384 | 23170.6326 | 34232.1426
3399AC004 | 33-I-1999 | 33 | 6630 | 0 | 45.2656 | 1999_08_30 | -93.7158 | Asphalt Cement |  | University of Minnesota | 03/24/2004 | 58-28 MnROAD, BI7 | PAV | 10 | 40.63 | 16750000 | 14380000 | 22080000 | 2000 | 2208000 | 499800 | 50246.5 | 2.2769 | 8.8 | 2354 | 3747.568 | 23144.0209 | 34274.9389
3399AC004 | 33-I-1999 | 33 | 6630 | 0 | 45.2656 | 1999_08_30 | -93.7158 | Asphalt Cement |  | University of Minnesota | 03/24/2004 | 58-28 MnROAD, BI7 | PAV | 10 | 40.6 | 16730000 | 14340000 | 22040000 | 2000 | 2204000 | 500000 | 50261.6 | 2.2819 | 8.8 | 2357 | 3752.344 | 23190.4208 | 34209.7921
3399AC004 | 33-I-1999 | 33 | 6630 | 0 | 45.2656 | 1999_08_30 | -93.7158 | Asphalt Cement |  | University of Minnesota | 03/24/2004 | 58-28 MnROAD, BI7 | PAV | 10 | 40.63 | 16740000 | 14360000 | 22060000 | 2000 | 2206000 | 499800 | 50240.8 | 2.2787 | 8.8 | 2359 | 3755.528 | 23165.0037 | 34250.7611
3399AC004 | 33-I-1999 | 33 | 6630 | 0 | 45.2656 | 1999_08_30 | -93.7158 | Asphalt Cement |  | University of Minnesota | 03/24/2004 | 58-28 MnROAD, BI7 | PAV | 10 | 40.61 | 16730000 | 14350000 | 22040000 | 2000 | 2204000 | 500000 | 50260.9 | 2.2814 | 8.8 | 2361 | 3758.712 | 23195.1428 | 34209.6878
3399AC004 | 33-I-1999 | 33 | 6630 | 0 | 45.2656 | 1999_08_30 | -93.7158 | Asphalt Cement |  | University of Minnesota | 03/24/2004 | 58-28 MnROAD, BI7 | PAV | 10 | 40.64 | 16730000 | 14360000 | 22050000 | 2000 | 2205000 | 499700 | 50239.9 | 2.2792 | 8.8 | 2364 | 3763.488 | 23170.9484 | 34248.8417
3399AC004 | 33-I-1999 | 33 | 6630 | 0 | 45.2656 | 1999_08_30 | -93.7158 | Asphalt Cement |  | University of Minnesota | 03/24/2004 | 58-28 MnROAD, BI7 | PAV | 10 | 40.61 | 16730000 | 14350000 | 22040000 | 2000 | 2204000 | 500000 | 50263.2 | 2.2817 | 8.8 | 2366 | 3766.672 | 23195.1428 | 34216.5492
3399AC004 | 33-I-1999 | 33 | 6630 | 0 | 45.2656 | 1999_08_30 | -93.7158 | Asphalt Cement |  | University of Minnesota | 03/24/2004 | 58-28 MnROAD, BI7 | PAV | 10 | 40.63 | 16730000 | 14360000 | 22040000 | 2000 | 2204000 | 499700 | 50238.7 | 2.2799 | 8.8 | 2368 | 3769.856 | 23176.7474 | 34247.1399
3399AC004 | 33-I-1999 | 33 | 6630 | 0 | 45.2656 | 1999_08_30 | -93.7158 | Asphalt Cement |  | University of Minnesota | 03/24/2004 | 58-28 MnROAD, BI7 | PAV | 10 | 40.62 | 16720000 | 14340000 | 22030000 | 2000 | 2203000 | 500000 | 50264.4 | 2.2825 | 8.8 | 2371 | 3774.632 | 23210.395 | 34200.9233
3399AC004 | 33-I-1999 | 33 | 6630 | 0 | 45.2656 | 1999_08_30 | -93.7158 | Asphalt Cement |  | University of Minnesota | 03/24/2004 | 58-28 MnROAD, BI7 | PAV | 10 | 40.65 | 16720000 | 14350000 | 22030000 | 2000 | 2203000 | 499700 | 50239.2 | 2.2811 | 8.8 | 2373 | 3777.816 | 23196.6998 | 34224.5468
3399AC004 | 33-I-1999 | 33 | 6630 | 0 | 45.2656 | 1999_08_30 | -93.7158 | Asphalt Cement |  | University of Minnesota | 03/24/2004 | 58-28 MnROAD, BI7 | PAV | 10 | 40.62 | 16720000 | 14340000 | 22020000 | 2000 | 2202000 | 500000 | 50264.7 | 2.2834 | 8.8 | 2375 | 3781 | 23220.9356 | 34192.2567
3399AC004 | 33-I-1999 | 33 | 6630 | 0 | 45.2656 | 1999_08_30 | -93.7158 | Asphalt Cement |  | University of Minnesota | 03/24/2004 | 58-28 MnROAD, BI7 | PAV | 10 | 40.64 | 16710000 | 14340000 | 22020000 | 2000 | 2202000 | 499700 | 50238.3 | 2.2827 | 8.8 | 2378 | 3785.776 | 23202.5164 | 34222.8313
3399AC004 | 33-I-1999 | 33 | 6630 | 0 | 45.2656 | 1999_08_30 | -93.7158 | Asphalt Cement |  | University of Minnesota | 03/24/2004 | 58-28 MnROAD, BI7 | PAV | 10 | 40.64 | 16710000 | 14340000 | 22010000 | 2000 | 2201000 | 500000 | 50267.2 | 2.2843 | 8.8 | 2380 | 3788.96 | 23240.939 | 34169.682
3399AC004 | 33-I-1999 | 33 | 6630 | 0 | 45.2656 | 1999_08_30 | -93.7158 | Asphalt Cement |  | University of Minnesota | 03/24/2004 | 58-28 MnROAD, BI7 | PAV | 10 | 40.65 | 16690000 | 14330000 | 22000000 | 2000 | 2200000 | 499700 | 50238.4 | 2.2848 | 8.8 | 2383 | 3793.736 | 23228.3317 | 34191.657
3399AC004 | 33-I-1999 | 33 | 6630 | 0 | 45.2656 | 1999_08_30 | -93.7158 | Asphalt Cement |  | University of Minnesota | 03/24/2004 | 58-28 MnROAD, BI7 | PAV | 10 | 40.64 | 16700000 | 14330000 | 22010000 | 2000 | 2201000 | 500000 | 50266.3 | 2.285 | 8.8 | 2385 | 3796.92 | 23240.939 | 34176.5386
3399AC004 | 33-I-1999 | 33 | 6630 | 0 | 45.2656 | 1999_08_30 | -93.7158 | Asphalt Cement |  | University of Minnesota | 03/24/2004 | 58-28 MnROAD, BI7 | PAV | 10 | 40.63 | 16690000 | 14320000 | 21990000 | 2000 | 2199000 | 499800 | 50241.9 | 2.2855 | 8.8 | 2387 | 3800.104 | 23238.744 | 34183.1954
3399AC004 | 33-I-1999 | 33 | 6630 | 0 | 45.2656 | 1999_08_30 | -93.7158 | Asphalt Cement |  | University of Minnesota | 03/24/2004 | 58-28 MnROAD, BI7 | PAV | 10 | 40.66 | 16680000 | 14330000 | 21990000 | 2000 | 2199000 | 500000 | 50261.6 | 2.2862 | 8.8 | 2390 | 3804.88 | 23271.5357 | 34138.4547
3399AC004 | 33-I-1999 | 33 | 6630 | 0 | 45.2656 | 1999_08_30 | -93.7158 | Asphalt Cement |  | University of Minnesota | 03/24/2004 | 58-28 MnROAD, BI7 | PAV | 10 | 40.62 | 16680000 | 14310000 | 21980000 | 2000 | 2198000 | 499900 | 50251.5 | 2.2872 | 8.8 | 2392 | 3808.064 | 23253.8896 | 34167.7887
3399AC004 | 33-I-1999 | 33 | 6630 | 0 | 45.2656 | 1999_08_30 | -93.7158 | Asphalt Cement |  | University of Minnesota | 03/24/2004 | 58-28 MnROAD, BI7 | PAV | 10 | 40.67 | 16680000 | 14330000 | 21990000 | 2000 | 2199000 | 499800 | 50250.1 | 2.2864 | 8.8 | 2394 | 3811.248 | 23257.6469 | 34165.6967