## MAT_AGG_RESILIENT_MODULUS_MV
MNROAD_ID | SECTION_ID | CELL | STATION | OFFSET | LATITUDE | SAMPLE_DATE | LONGITUDE | MATERIAL_GROUP | COMMENTS | CONF_PRESSURE | DEVIATOR_LOAD | LAB_SAMPLE_ID | K1_NUMBER | K2_NUMBER | SAMPLE_END_AREA | LETTER | TOP_STRAIN | RESILIENT_MODULUS | MOISTURE_CONTENT | DENSITY_WET_WT | DENSITY_DRY_WT | SUBTEST_NAME | BULK_STRESS | K3_NUMBER | K4_NUMBER | RESIDUAL_STRAIN
10393 A | 1-D-1991 | 1 | 110555 | 0 | 45.2752 | 1992_06_23 | -93.7351 | Silty-Clay Subgrade | tossed 2/1/08 from Maplewood Lab mezzanine. AFTER GRADING | 2 | 75.3115 | SS92407 | 5993 | -0.2561 | 12.106 | L02 | 0.001764 | 3423 | 18.8 | 126.5 | 106.5
10393 A | 1-D-1991 | 1 | 110555 | 0 | 45.2752 | 1992_06_23 | -93.7351 | Silty-Clay Subgrade | tossed 2/1/08 from Maplewood Lab mezzanine. AFTER GRADING | 2 | 100.4628 | SS92407 | 5993 | -0.2561 | 12.106 | M02 | 0.00236 | 3413 | 18.8 | 126.5 | 106.5
10393 A | 1-D-1991 | 1 | 110555 | 0 | 45.2752 | 1992_06_23 | -93.7351 | Silty-Clay Subgrade | tossed 2/1/08 from Maplewood Lab mezzanine. AFTER GRADING | 2 | 125.0642 | SS92407 | 5993 | -0.2561 | 12.106 | N02 | 0.002947 | 3403 | 18.8 | 126.5 | 106.5
10393 A | 1-D-1991 | 1 | 110555 | 0 | 45.2752 | 1992_06_23 | -93.7351 | Silty-Clay Subgrade | tossed 2/1/08 from Maplewood Lab mezzanine. AFTER GRADING | 6 | 122.0008 | SS92407 | 8597 | -0.3613 | 12.106 | D00 | 0.002342 | 4180 | 16.8 | 131.2 | 112.3
10393 A | 1-D-1991 | 1 | 110555 | 0 | 45.2752 | 1992_06_23 | -93.7351 | Silty-Clay Subgrade | tossed 2/1/08 from Maplewood Lab mezzanine. AFTER GRADING | 4 | 47.3544 | SS92407 | 8597 | -0.3613 | 12.106 | F00 | 0.000748 | 5078 | 16.8 | 131.2 | 112.3
10393 A | 1-D-1991 | 1 | 110555 | 0 | 45.2752 | 1992_06_23 | -93.7351 | Silty-Clay Subgrade | tossed 2/1/08 from Maplewood Lab mezzanine. AFTER GRADING | 6 | 75.5894 | SS92407 | 5993 | -0.2561 | 12.106 | B02 | 0.001549 | 3913 | 18.8 | 126.5 | 106.5
10393 A | 1-D-1991 | 1 | 110555 | 0 | 45.2752 | 1992_06_23 | -93.7351 | Silty-Clay Subgrade | tossed 2/1/08 from Maplewood Lab mezzanine. AFTER GRADING | 6 | 45.9573 | SS92407 | 20053 | -0.2425 | 12.106 | A-2 | 0.000236 | 15551 | 15.3 | 128.6 | 111.5
10393 A | 1-D-1991 | 1 | 110555 | 0 | 45.2752 | 1992_06_23 | -93.7351 | Silty-Clay Subgrade | tossed 2/1/08 from Maplewood Lab mezzanine. AFTER GRADING | 6 | 125.263 | SS92407 | 20053 | -0.2425 | 12.106 | D-2 | 0.000826 | 12093 | 15.3 | 128.6 | 111.5
10393 A | 1-D-1991 | 1 | 110555 | 0 | 45.2752 | 1992_06_23 | -93.7351 | Silty-Clay Subgrade | tossed 2/1/08 from Maplewood Lab mezzanine. AFTER GRADING | 4 | 41.1897 | SS92407 | 20053 | -0.2425 | 12.106 | F-2 | 0.000214 | 15337 | 15.3 | 128.6 | 111.5
10393 A | 1-D-1991 | 1 | 110555 | 0 | 45.2752 | 1992_06_23 | -93.7351 | Silty-Clay Subgrade | tossed 2/1/08 from Maplewood Lab mezzanine. AFTER GRADING | 4 | 98.9614 | SS92407 | 20053 | -0.2425 | 12.106 | H-2 | 0.00065 | 12142 | 15.3 | 128.6 | 111.5
10393 A | 1-D-1991 | 1 | 110555 | 0 | 45.2752 | 1992_06_23 | -93.7351 | Silty-Clay Subgrade | tossed 2/1/08 from Maplewood Lab mezzanine. AFTER GRADING | 4 | 124.928 | SS92407 | 20053 | -0.2425 | 12.106 | I-2 | 0.000868 | 11477 | 15.3 | 128.6 | 111.5
10393 A | 1-D-1991 | 1 | 110555 | 0 | 45.2752 | 1992_06_23 | -93.7351 | Silty-Clay Subgrade | tossed 2/1/08 from Maplewood Lab mezzanine. AFTER GRADING | 2 | 18.1115 | SS92407 | 20053 | -0.2425 | 12.106 | J-2 | 8.3e-05 | 17340 | 15.3 | 128.6 | 111.5
10393 A | 1-D-1991 | 1 | 110555 | 0 | 45.2752 | 1992_06_23 | -93.7351 | Silty-Clay Subgrade | tossed 2/1/08 from Maplewood Lab mezzanine. AFTER GRADING | 2 | 41.9482 | SS92407 | 20053 | -0.2425 | 12.106 | K-2 | 0.000234 | 14300 | 15.3 | 128.6 | 111.5
10393 A | 1-D-1991 | 1 | 110555 | 0 | 45.2752 | 1992_06_23 | -93.7351 | Silty-Clay Subgrade | tossed 2/1/08 from Maplewood Lab mezzanine. AFTER GRADING | 2 | 124.4777 | SS92407 | 20053 | -0.2425 | 12.106 | N-2 | 0.000921 | 10786 | 15.3 | 128.6 | 111.5
10393 A | 1-D-1991 | 1 | 110555 | 0 | 45.2752 | 1992_06_23 | -93.7351 | Silty-Clay Subgrade | tossed 2/1/08 from Maplewood Lab mezzanine. AFTER GRADING | 6 | 97.8108 | SS92407 | 8597 | -0.3613 | 12.106 | C00 | 0.00173 | 4536 | 16.8 | 131.2 | 112.3
10393 A | 1-D-1991 | 1 | 110555 | 0 | 45.2752 | 1992_06_23 | -93.7351 | Silty-Clay Subgrade | tossed 2/1/08 from Maplewood Lab mezzanine. AFTER GRADING | 4 | 23.5871 | SS92407 | 5993 | -0.2561 | 12.106 | E02 | 0.000378 | 5008 | 18.8 | 126.5 | 106.5
10393 A | 1-D-1991 | 1 | 110555 | 0 | 45.2752 | 1992_06_23 | -93.7351 | Silty-Clay Subgrade | tossed 2/1/08 from Maplewood Lab mezzanine. AFTER GRADING | 4 | 18.1504 | SS92407 | 20053 | -0.2425 | 12.106 | E-2 | 7.6e-05 | 18962 | 15.3 | 128.6 | 111.5
10393 A | 1-D-1991 | 1 | 110555 | 0 | 45.2752 | 1992_06_23 | -93.7351 | Silty-Clay Subgrade | tossed 2/1/08 from Maplewood Lab mezzanine. AFTER GRADING | 2 | 49.8471 | SS92407 | 5993 | -0.2561 | 12.106 | K02 | 0.00107 | 3736 | 18.8 | 126.5 | 106.5
10393 A | 1-D-1991 | 1 | 110555 | 0 | 45.2752 | 1992_06_23 | -93.7351 | Silty-Clay Subgrade | tossed 2/1/08 from Maplewood Lab mezzanine. AFTER GRADING | 4 | 96.8025 | SS92407 | 8597 | -0.3613 | 12.106 | H00 | 0.001933 | 4017 | 16.8 | 131.2 | 112.3
10393 A | 1-D-1991 | 1 | 110555 | 0 | 45.2752 | 1992_06_23 | -93.7351 | Silty-Clay Subgrade | tossed 2/1/08 from Maplewood Lab mezzanine. AFTER GRADING | 6 | 48.88 | SS92407 | 8597 | -0.3613 | 12.106 | A00 | 0.000637 | 6151 | 16.8 | 131.2 | 112.3
10393 A | 1-D-1991 | 1 | 110555 | 0 | 45.2752 | 1992_06_23 | -93.7351 | Silty-Clay Subgrade | tossed 2/1/08 from Maplewood Lab mezzanine. AFTER GRADING | 4 | 20.4258 | SS92407 | 8597 | -0.3613 | 12.106 | E00 | 0.00023 | 7117 | 16.8 | 131.2 | 112.3
10393 A | 1-D-1991 | 1 | 110555 | 0 | 45.2752 | 1992_06_23 | -93.7351 | Silty-Clay Subgrade | tossed 2/1/08 from Maplewood Lab mezzanine. AFTER GRADING | 6 | 24.2773 | SS92407 | 8597 | -0.3613 | 12.106 | @00 | 0.000225 | 8662 | 16.8 | 131.2 | 112.3
10393 A | 1-D-1991 | 1 | 110555 | 0 | 45.2752 | 1992_06_23 | -93.7351 | Silty-Clay Subgrade | tossed 2/1/08 from Maplewood Lab mezzanine. AFTER GRADING | 2 | 98.899 | SS92407 | 20053 | -0.2425 | 12.106 | M-2 | 0.000694 | 11362 | 15.3 | 128.6 | 111.5
10393 A | 1-D-1991 | 1 | 110555 | 0 | 45.2752 | 1992_06_23 | -93.7351 | Silty-Clay Subgrade | tossed 2/1/08 from Maplewood Lab mezzanine. AFTER GRADING | 2 | 18.7369 | SS92407 | 8597 | -0.3613 | 12.106 | J00 | 0.000233 | 6445 | 16.8 | 131.2 | 112.3
10393 A | 1-D-1991 | 1 | 110555 | 0 | 45.2752 | 1992_06_23 | -93.7351 | Silty-Clay Subgrade | tossed 2/1/08 from Maplewood Lab mezzanine. AFTER GRADING | 4 | 125.0361 | SS92407 | 5993 | -0.2561 | 12.106 | I02 | 0.002897 | 3460 | 18.8 | 126.5 | 106.5
10393 A | 1-D-1991 | 1 | 110555 | 0 | 45.2752 | 1992_06_23 | -93.7351 | Silty-Clay Subgrade | tossed 2/1/08 from Maplewood Lab mezzanine. AFTER GRADING | 2 | 23.3121 | SS92407 | 5993 | -0.2561 | 12.106 | J02 | 0.000387 | 4825 | 18.8 | 126.5 | 106.5
10001 A | 1-D-1991 | 1 | 110560 | -9.8 | 45.2752 | 1992_06_24 | -93.735 | Silty-Clay Subgrade | AFTER GRADING | 4 | 53.2223 | FS9210001 | 12478 | -0.3454 | 6.43 | I | 0.001378 | 6002 | 16.8 | 133.6 | 114.4
10001 A | 1-D-1991 | 1 | 110560 | -9.8 | 45.2752 | 1992_06_24 | -93.735 | Silty-Clay Subgrade | AFTER GRADING | 2 | 66.2997 | FS9210001 | 12478 | -0.3454 | 6.43 | O | 0.0018 | 5725 | 16.8 | 133.6 | 114.4
10001 A | 1-D-1991 | 1 | 110560 | -9.8 | 45.2752 | 1992_06_24 | -93.735 | Silty-Clay Subgrade | AFTER GRADING | 6 | 39.3661 | FS9210001 | 12478 | -0.3454 | 6.43 | C | 0.000917 | 6673 | 16.8 | 133.6 | 114.4
10001 A | 1-D-1991 | 1 | 110560 | -9.8 | 45.2752 | 1992_06_24 | -93.735 | Silty-Clay Subgrade | AFTER GRADING | 6 | 53.0634 | FS9210001 | 12478 | -0.3454 | 6.43 | D | 0.00132 | 6248 | 16.8 | 133.6 | 114.4
10001 A | 1-D-1991 | 1 | 110560 | -9.8 | 45.2752 | 1992_06_24 | -93.735 | Silty-Clay Subgrade | AFTER GRADING | 4 | 39.4554 | FS9210001 | 12478 | -0.3454 | 6.43 | H | 0.000965 | 6355 | 16.8 | 133.6 | 114.4
10001 A | 1-D-1991 | 1 | 110560 | -9.8 | 45.2752 | 1992_06_24 | -93.735 | Silty-Clay Subgrade | AFTER GRADING | 4 | 25.5727 | FS9210001 | 12478 | -0.3454 | 6.43 | G | 0.000541 | 7352 | 16.8 | 133.6 | 114.4
10001 A | 1-D-1991 | 1 | 110560 | -9.8 | 45.2752 | 1992_06_24 | -93.735 | Silty-Clay Subgrade | AFTER GRADING | 6 | 66.2231 | FS9210001 | 12478 | -0.3454 | 6.43 | E | 0.001701 | 6053 | 16.8 | 133.6 | 114.4
10001 A | 1-D-1991 | 1 | 110560 | -9.8 | 45.2752 | 1992_06_24 | -93.735 | Silty-Clay Subgrade | AFTER GRADING | 6 | 24.9973 | FS9210001 | 12478 | -0.3454 | 6.43 | B | 0.000499 | 7782 | 16.8 | 133.6 | 114.4
10001 A | 1-D-1991 | 1 | 110560 | -9.8 | 45.2752 | 1992_06_24 | -93.735 | Silty-Clay Subgrade | AFTER GRADING | 2 | 53.1063 | FS9210001 | 12478 | -0.3454 | 6.43 | N | 0.001428 | 5782 | 16.8 | 133.6 | 114.4
10001 A | 1-D-1991 | 1 | 110560 | -9.8 | 45.2752 | 1992_06_24 | -93.735 | Silty-Clay Subgrade | AFTER GRADING | 2 | 39.3251 | FS9210001 | 12478 | -0.3454 | 6.43 | M | 0.00101 | 6052 | 16.8 | 133.6 | 114.4
10001 A | 1-D-1991 | 1 | 110560 | -9.8 | 45.2752 | 1992_06_24 | -93.735 | Silty-Clay Subgrade | AFTER GRADING | 2 | 25.6423 | FS9210001 | 12478 | -0.3454 | 6.43 | L | 0.000571 | 6985 | 16.8 | 133.6 | 114.4
10001 A | 1-D-1991 | 1 | 110560 | -9.8 | 45.2752 | 1992_06_24 | -93.735 | Silty-Clay Subgrade | AFTER GRADING | 4 | 66.2576 | FS9210001 | 12478 | -0.3454 | 6.43 | J | 0.001747 | 5895 | 16.8 | 133.6 | 114.4
10001 A | 1-D-1991 | 1 | 110560 | -9.8 | 45.2752 | 1992_06_24 | -93.735 | Silty-Clay Subgrade | AFTER GRADING | 4 | 14.8542 | FS9210001 | 12478 | -0.3454 | 6.43 | F | 0.000231 | 10007 | 16.8 | 133.6 | 114.4
10001 A | 1-D-1991 | 1 | 110560 | -9.8 | 45.2752 | 1992_06_24 | -93.735 | Silty-Clay Subgrade | AFTER GRADING | 6 | 13.2074 | FS9210001 | 12478 | -0.3454 | 6.43 | A | 0.000198 | 10372 | 16.8 | 133.6 | 114.4
10001 A | 1-D-1991 | 1 | 110560 | -9.8 | 45.2752 | 1992_06_24 | -93.735 | Silty-Clay Subgrade | AFTER GRADING | 2 | 13.8564 | FS9210001 | 12478 | -0.3454 | 6.43 | K | 0.000222 | 9720 | 16.8 | 133.6 | 114.4
10002 A | 1-D-1991 | 1 | 110565 | -9.8 | 45.2752 | 1992_06_24 | -93.735 | Silty-Clay Subgrade | AFTER GRADING | 4 | 29.2022 | FS9210002 | 13099 | -0.3893 | 6.5 | G | 0.000646 | 6953 | 16.9 | 134 | 114.7
10002 A | 1-D-1991 | 1 | 110565 | -9.8 | 45.2752 | 1992_06_24 | -93.735 | Silty-Clay Subgrade | AFTER GRADING | 4 | 56.8632 | FS9210002 | 13099 | -0.3893 | 6.5 | I | 0.001557 | 5618 | 16.9 | 134 | 114.7
10002 A | 1-D-1991 | 1 | 110565 | -9.8 | 45.2752 | 1992_06_24 | -93.735 | Silty-Clay Subgrade | AFTER GRADING | 4 | 17.1803 | FS9210002 | 13099 | -0.3893 | 6.5 | F | 0.00027 | 9793 | 16.9 | 134 | 114.7
10002 A | 1-D-1991 | 1 | 110565 | -9.8 | 45.2752 | 1992_06_24 | -93.735 | Silty-Clay Subgrade | AFTER GRADING | 6 | 42.8355 | FS9210002 | 13099 | -0.3893 | 6.5 | C | 0.001059 | 6220 | 16.9 | 134 | 114.7
10002 A | 1-D-1991 | 1 | 110565 | -9.8 | 45.2752 | 1992_06_24 | -93.735 | Silty-Clay Subgrade | AFTER GRADING | 6 | 56.6669 | FS9210002 | 13099 | -0.3893 | 6.5 | D | 0.001486 | 5865 | 16.9 | 134 | 114.7
10002 A | 1-D-1991 | 1 | 110565 | -9.8 | 45.2752 | 1992_06_24 | -93.735 | Silty-Clay Subgrade | AFTER GRADING | 2 | 42.8488 | FS9210002 | 13099 | -0.3893 | 6.5 | M | 0.001175 | 5607 | 16.9 | 134 | 114.7
10002 A | 1-D-1991 | 1 | 110565 | -9.8 | 45.2752 | 1992_06_24 | -93.735 | Silty-Clay Subgrade | AFTER GRADING | 2 | 56.6743 | FS9210002 | 13099 | -0.3893 | 6.5 | N | 0.001633 | 5338 | 16.9 | 134 | 114.7
10002 A | 1-D-1991 | 1 | 110565 | -9.8 | 45.2752 | 1992_06_24 | -93.735 | Silty-Clay Subgrade | AFTER GRADING | 4 | 70.6402 | FS9210002 | 13099 | -0.3893 | 6.5 | J | 0.00196 | 5543 | 16.9 | 134 | 114.7
10002 A | 1-D-1991 | 1 | 110565 | -9.8 | 45.2752 | 1992_06_24 | -93.735 | Silty-Clay Subgrade | AFTER GRADING | 6 | 29.0626 | FS9210002 | 13099 | -0.3893 | 6.5 | B | 0.000618 | 7228 | 16.9 | 134 | 114.7
10002 A | 1-D-1991 | 1 | 110565 | -9.8 | 45.2752 | 1992_06_24 | -93.735 | Silty-Clay Subgrade | AFTER GRADING | 2 | 70.732 | FS9210002 | 13099 | -0.3893 | 6.5 | O | 0.002041 | 5330 | 16.9 | 134 | 114.7
10002 A | 1-D-1991 | 1 | 110565 | -9.8 | 45.2752 | 1992_06_24 | -93.735 | Silty-Clay Subgrade | AFTER GRADING | 4 | 42.8004 | FS9210002 | 13099 | -0.3893 | 6.5 | H | 0.001115 | 5905 | 16.9 | 134 | 114.7
10002 A | 1-D-1991 | 1 | 110565 | -9.8 | 45.2752 | 1992_06_24 | -93.735 | Silty-Clay Subgrade | AFTER GRADING | 6 | 70.6337 | FS9210002 | 13099 | -0.3893 | 6.5 | E | 0.00189 | 5749 | 16.9 | 134 | 114.7
10002 A | 1-D-1991 | 1 | 110565 | -9.8 | 45.2752 | 1992_06_24 | -93.735 | Silty-Clay Subgrade | AFTER GRADING | 6 | 16.756 | FS9210002 | 13099 | -0.3893 | 6.5 | A | 0.0002623 | 9826 | 16.9 | 134 | 114.7
10002 A | 1-D-1991 | 1 | 110565 | -9.8 | 45.2752 | 1992_06_24 | -93.735 | Silty-Clay Subgrade | AFTER GRADING | 2 | 29.2855 | FS9210002 | 13099 | -0.3893 | 6.5 | L | 0.000693 | 6500 | 16.9 | 134 | 114.7
10002 A | 1-D-1991 | 1 | 110565 | -9.8 | 45.2752 | 1992_06_24 | -93.735 | Silty-Clay Subgrade | AFTER GRADING | 2 | 16.9915 | FS9210002 | 13099 | -0.3893 | 6.5 | K | 0.000288 | 9089 | 16.9 | 134 | 114.7
10393 A | 1-D-1991 | 1 | 110555 | 0 | 45.2752 | 1992_06_23 | -93.7351 | Silty-Clay Subgrade | tossed 2/1/08 from Maplewood Lab mezzanine. AFTER GRADING | 6 | 15.6646 | SS92407 | 20053 | -0.2425 | 12.106 | @-2 | 6.5e-05 | 19098 | 15.3 | 128.6 | 111.5
10393 A | 1-D-1991 | 1 | 110555 | 0 | 45.2752 | 1992_06_23 | -93.7351 | Silty-Clay Subgrade | tossed 2/1/08 from Maplewood Lab mezzanine. AFTER GRADING | 2 | 72.1625 | SS92407 | 20053 | -0.2425 | 12.106 | L-2 | 0.000467 | 12324 | 15.3 | 128.6 | 111.5
10393 A | 1-D-1991 | 1 | 110555 | 0 | 45.2752 | 1992_06_23 | -93.7351 | Silty-Clay Subgrade | tossed 2/1/08 from Maplewood Lab mezzanine. AFTER GRADING | 2 | 120.5013 | SS92407 | 8597 | -0.3613 | 12.106 | N00 | 0.002681 | 3605 | 16.8 | 131.2 | 112.3
10393 A | 1-D-1991 | 1 | 110555 | 0 | 45.2752 | 1992_06_23 | -93.7351 | Silty-Clay Subgrade | tossed 2/1/08 from Maplewood Lab mezzanine. AFTER GRADING | 6 | 99.6351 | SS92407 | 20053 | -0.2425 | 12.106 | C-2 | 0.000619 | 12833 | 15.3 | 128.6 | 111.5
10393 A | 1-D-1991 | 1 | 110555 | 0 | 45.2752 | 1992_06_23 | -93.7351 | Silty-Clay Subgrade | tossed 2/1/08 from Maplewood Lab mezzanine. AFTER GRADING | 2 | 46.5799 | SS92407 | 8597 | -0.3613 | 12.106 | K00 | 0.000821 | 4553 | 16.8 | 131.2 | 112.3
10393 A | 1-D-1991 | 1 | 110555 | 0 | 45.2752 | 1992_06_23 | -93.7351 | Silty-Clay Subgrade | tossed 2/1/08 from Maplewood Lab mezzanine. AFTER GRADING | 4 | 49.9147 | SS92407 | 5993 | -0.2561 | 12.106 | F02 | 0.001038 | 3854 | 18.8 | 126.5 | 106.5
10393 A | 1-D-1991 | 1 | 110555 | 0 | 45.2752 | 1992_06_23 | -93.7351 | Silty-Clay Subgrade | tossed 2/1/08 from Maplewood Lab mezzanine. AFTER GRADING | 6 | 100.6902 | SS92407 | 5993 | -0.2561 | 12.106 | C02 | 0.002166 | 3728 | 18.8 | 126.5 | 106.5
10393 A | 1-D-1991 | 1 | 110555 | 0 | 45.2752 | 1992_06_23 | -93.7351 | Silty-Clay Subgrade | tossed 2/1/08 from Maplewood Lab mezzanine. AFTER GRADING | 4 | 121.4123 | SS92407 | 8597 | -0.3613 | 12.106 | I00 | 0.002518 | 3867 | 16.8 | 131.2 | 112.3
10393 A | 1-D-1991 | 1 | 110555 | 0 | 45.2752 | 1992_06_23 | -93.7351 | Silty-Clay Subgrade | tossed 2/1/08 from Maplewood Lab mezzanine. AFTER GRADING | 2 | 95.9436 | SS92407 | 8597 | -0.3613 | 12.106 | M00 | 0.002082 | 3696 | 16.8 | 131.2 | 112.3
10393 A | 1-D-1991 | 1 | 110555 | 0 | 45.2752 | 1992_06_23 | -93.7351 | Silty-Clay Subgrade | tossed 2/1/08 from Maplewood Lab mezzanine. AFTER GRADING | 6 | 24.1322 | SS92407 | 5993 | -0.2561 | 12.106 | @02 | 0.000315 | 6133 | 18.8 | 126.5 | 106.5
10393 A | 1-D-1991 | 1 | 110555 | 0 | 45.2752 | 1992_06_23 | -93.7351 | Silty-Clay Subgrade | tossed 2/1/08 from Maplewood Lab mezzanine. AFTER GRADING | 4 | 100.5235 | SS92407 | 5993 | -0.2561 | 12.106 | H02 | 0.002309 | 3491 | 18.8 | 126.5 | 106.5
10393 B | 1-D-1991 | 1 | 110555 | 0 | 45.2752 | 1992_06_23 | -93.7351 | Silty-Clay Subgrade | tossed 2/1/08 from Maplewood Lab mezzanine. AFTER GRADING | 2 | 72.5128 | SS93071 | 13230 | -0.2569 | 12.106 | L02 | 0.000752 | 7696 | 18.4 | 127.3 | 107.5
10393 B | 1-D-1991 | 1 | 110555 | 0 | 45.2752 | 1992_06_23 | -93.7351 | Silty-Clay Subgrade | tossed 2/1/08 from Maplewood Lab mezzanine. AFTER GRADING | 2 | 46.1328 | SS93071 | 13230 | -0.2569 | 12.106 | K02 | 0.000412 | 8946 | 18.4 | 127.3 | 107.5
10393 B | 1-D-1991 | 1 | 110555 | 0 | 45.2752 | 1992_06_23 | -93.7351 | Silty-Clay Subgrade | tossed 2/1/08 from Maplewood Lab mezzanine. AFTER GRADING | 2 | 129.0192 | SS93071 | 22100 | -0.0864 | 12.106 | N-2 | 0.000606 | 16993 | 14.5 | 118.8 | 103.7
10393 B | 1-D-1991 | 1 | 110555 | 0 | 45.2752 | 1992_06_23 | -93.7351 | Silty-Clay Subgrade | tossed 2/1/08 from Maplewood Lab mezzanine. AFTER GRADING | 6 | 48.1971 | SS93071 | 13230 | -0.2569 | 12.106 | A02 | 0.000374 | 10294 | 18.4 | 127.3 | 107.5
10393 B | 1-D-1991 | 1 | 110555 | 0 | 45.2752 | 1992_06_23 | -93.7351 | Silty-Clay Subgrade | tossed 2/1/08 from Maplewood Lab mezzanine. AFTER GRADING | 6 | 48.7351 | SS93071 | 22100 | -0.0864 | 12.106 | A-2 | 0.000184 | 21109 | 14.5 | 118.8 | 103.7
10393 B | 1-D-1991 | 1 | 110555 | 0 | 45.2752 | 1992_06_23 | -93.7351 | Silty-Clay Subgrade | tossed 2/1/08 from Maplewood Lab mezzanine. AFTER GRADING | 4 | 103.2565 | SS93071 | 22100 | -0.0864 | 12.106 | H-2 | 0.000442 | 18650 | 14.5 | 118.8 | 103.7
10393 B | 1-D-1991 | 1 | 110555 | 0 | 45.2752 | 1992_06_23 | -93.7351 | Silty-Clay Subgrade | tossed 2/1/08 from Maplewood Lab mezzanine. AFTER GRADING | 4 | 14.8364 | SS93071 | 22100 | -0.0864 | 12.106 | E-2 | 5.1e-05 | 23049 | 14.5 | 118.8 | 103.7
10393 B | 1-D-1991 | 1 | 110555 | 0 | 45.2752 | 1992_06_23 | -93.7351 | Silty-Clay Subgrade | tossed 2/1/08 from Maplewood Lab mezzanine. AFTER GRADING | 6 | 49.4618 | SS93071 | 19677 | -0.1583 | 12.106 | A00 | 0.000231 | 17058 | 16.5 | 122.6 | 105.3
10393 B | 1-D-1991 | 1 | 110555 | 0 | 45.2752 | 1992_06_23 | -93.7351 | Silty-Clay Subgrade | tossed 2/1/08 from Maplewood Lab mezzanine. AFTER GRADING | 4 | 14.0233 | SS93071 | 19677 | -0.1583 | 12.106 | E00 | 5.7e-05 | 19765 | 16.5 | 122.6 | 105.3
10393 B | 1-D-1991 | 1 | 110555 | 0 | 45.2752 | 1992_06_23 | -93.7351 | Silty-Clay Subgrade | tossed 2/1/08 from Maplewood Lab mezzanine. AFTER GRADING | 2 | 16.0181 | SS93071 | 19677 | -0.1583 | 12.106 | J00 | 7.5e-05 | 17115 | 16.5 | 122.6 | 105.3
10393 B | 1-D-1991 | 1 | 110555 | 0 | 45.2752 | 1992_06_23 | -93.7351 | Silty-Clay Subgrade | tossed 2/1/08 from Maplewood Lab mezzanine. AFTER GRADING | 2 | 75.7803 | SS93071 | 19677 | -0.1583 | 12.106 | L00 | 0.000439 | 13781 | 16.5 | 122.6 | 105.3
10393 B | 1-D-1991 | 1 | 110555 | 0 | 45.2752 | 1992_06_23 | -93.7351 | Silty-Clay Subgrade | tossed 2/1/08 from Maplewood Lab mezzanine. AFTER GRADING | 6 | 99.3721 | SS93071 | 13230 | -0.2569 | 12.106 | C02 | 0.000933 | 8501 | 18.4 | 127.3 | 107.5
10393 B | 1-D-1991 | 1 | 110555 | 0 | 45.2752 | 1992_06_23 | -93.7351 | Silty-Clay Subgrade | tossed 2/1/08 from Maplewood Lab mezzanine. AFTER GRADING | 4 | 98.3157 | SS93071 | 13230 | -0.2569 | 12.106 | H02 | 0.001014 | 7738 | 18.4 | 127.3 | 107.5
10393 B | 1-D-1991 | 1 | 110555 | 0 | 45.2752 | 1992_06_23 | -93.7351 | Silty-Clay Subgrade | tossed 2/1/08 from Maplewood Lab mezzanine. AFTER GRADING | 4 | 122.7837 | SS93071 | 13230 | -0.2569 | 12.106 | I02 | 0.001343 | 7299 | 18.4 | 127.3 | 107.5
10393 B | 1-D-1991 | 1 | 110555 | 0 | 45.2752 | 1992_06_23 | -93.7351 | Silty-Clay Subgrade | tossed 2/1/08 from Maplewood Lab mezzanine. AFTER GRADING | 6 | 76.5839 | SS93071 | 19677 | -0.1583 | 12.106 | B00 | 0.000387 | 15780 | 16.5 | 122.6 | 105.3
10393 B | 1-D-1991 | 1 | 110555 | 0 | 45.2752 | 1992_06_23 | -93.7351 | Silty-Clay Subgrade | tossed 2/1/08 from Maplewood Lab mezzanine. AFTER GRADING | 4 | 48.0353 | SS93071 | 19677 | -0.1583 | 12.106 | F00 | 0.000232 | 16506 | 16.5 | 122.6 | 105.3
10393 B | 1-D-1991 | 1 | 110555 | 0 | 45.2752 | 1992_06_23 | -93.7351 | Silty-Clay Subgrade | tossed 2/1/08 from Maplewood Lab mezzanine. AFTER GRADING | 6 | 103.092 | SS93071 | 22100 | -0.0864 | 12.106 | C-2 | 0.000418 | 19680 | 14.5 | 118.8 | 103.7
10393 B | 1-D-1991 | 1 | 110555 | 0 | 45.2752 | 1992_06_23 | -93.7351 | Silty-Clay Subgrade | tossed 2/1/08 from Maplewood Lab mezzanine. AFTER GRADING | 6 | 102.3194 | SS93071 | 19677 | -0.1583 | 12.106 | C00 | 0.000546 | 14958 | 16.5 | 122.6 | 105.3
10393 B | 1-D-1991 | 1 | 110555 | 0 | 45.2752 | 1992_06_23 | -93.7351 | Silty-Clay Subgrade | tossed 2/1/08 from Maplewood Lab mezzanine. AFTER GRADING | 4 | 14.0189 | SS93071 | 13230 | -0.2569 | 12.106 | E02 | 8.8e-05 | 12767 | 18.4 | 127.3 | 107.5
10393 B | 1-D-1991 | 1 | 110555 | 0 | 45.2752 | 1992_06_23 | -93.7351 | Silty-Clay Subgrade | tossed 2/1/08 from Maplewood Lab mezzanine. AFTER GRADING | 2 | 102.9935 | SS93071 | 22100 | -0.0864 | 12.106 | M-2 | 0.000483 | 17032 | 14.5 | 118.8 | 103.7
10393 B | 1-D-1991 | 1 | 110555 | 0 | 45.2752 | 1992_06_23 | -93.7351 | Silty-Clay Subgrade | tossed 2/1/08 from Maplewood Lab mezzanine. AFTER GRADING | 2 | 46.4694 | SS93071 | 19677 | -0.1583 | 12.106 | K00 | 0.000249 | 14887 | 16.5 | 122.6 | 105.3
10393 B | 1-D-1991 | 1 | 110555 | 0 | 45.2752 | 1992_06_23 | -93.7351 | Silty-Clay Subgrade | tossed 2/1/08 from Maplewood Lab mezzanine. AFTER GRADING | 4 | 102.3601 | SS93071 | 19677 | -0.1583 | 12.106 | H00 | 0.000576 | 14175 | 16.5 | 122.6 | 105.3
10393 B | 1-D-1991 | 1 | 110555 | 0 | 45.2752 | 1992_06_23 | -93.7351 | Silty-Clay Subgrade | tossed 2/1/08 from Maplewood Lab mezzanine. AFTER GRADING | 6 | 12.6991 | SS93071 | 22100 | -0.0864 | 12.106 | @-2 | 4.3e-05 | 23847 | 14.5 | 118.8 | 103.7
10393 B | 1-D-1991 | 1 | 110555 | 0 | 45.2752 | 1992_06_23 | -93.7351 | Silty-Clay Subgrade | tossed 2/1/08 from Maplewood Lab mezzanine. AFTER GRADING | 2 | 76.8496 | SS93071 | 22100 | -0.0864 | 12.106 | L-2 | 0.000355 | 17261 | 14.5 | 118.8 | 103.7
10393 B | 1-D-1991 | 1 | 110555 | 0 | 45.2752 | 1992_06_23 | -93.7351 | Silty-Clay Subgrade | tossed 2/1/08 from Maplewood Lab mezzanine. AFTER GRADING | 2 | 121.653 | SS93071 | 13230 | -0.2569 | 12.106 | N02 | 0.001458 | 6659 | 18.4 | 127.3 | 107.5
10393 B | 1-D-1991 | 1 | 110555 | 0 | 45.2752 | 1992_06_23 | -93.7351 | Silty-Clay Subgrade | tossed 2/1/08 from Maplewood Lab mezzanine. AFTER GRADING | 2 | 14.2256 | SS93071 | 13230 | -0.2569 | 12.106 | J02 | 9.6e-05 | 11801 | 18.4 | 127.3 | 107.5
10393 B | 1-D-1991 | 1 | 110555 | 0 | 45.2752 | 1992_06_23 | -93.7351 | Silty-Clay Subgrade | tossed 2/1/08 from Maplewood Lab mezzanine. AFTER GRADING | 4 | 76.3319 | SS93071 | 19677 | -0.1583 | 12.106 | G00 | 0.000405 | 15052 | 16.5 | 122.6 | 105.3
10393 B | 1-D-1991 | 1 | 110555 | 0 | 45.2752 | 1992_06_23 | -93.7351 | Silty-Clay Subgrade | tossed 2/1/08 from Maplewood Lab mezzanine. AFTER GRADING | 4 | 73.4539 | SS93071 | 13230 | -0.2569 | 12.106 | G02 | 0.000695 | 8430 | 18.4 | 127.3 | 107.5
10393 B | 1-D-1991 | 1 | 110555 | 0 | 45.2752 | 1992_06_23 | -93.7351 | Silty-Clay Subgrade | tossed 2/1/08 from Maplewood Lab mezzanine. AFTER GRADING | 2 | 127.522 | SS93071 | 19677 | -0.1583 | 12.106 | N00 | 0.0008 | 12717 | 16.5 | 122.6 | 105.3
10393 B | 1-D-1991 | 1 | 110555 | 0 | 45.2752 | 1992_06_23 | -93.7351 | Silty-Clay Subgrade | tossed 2/1/08 from Maplewood Lab mezzanine. AFTER GRADING | 6 | 74.1931 | SS93071 | 13230 | -0.2569 | 12.106 | B02 | 0.000648 | 9144 | 18.4 | 127.3 | 107.5
10393 B | 1-D-1991 | 1 | 110555 | 0 | 45.2752 | 1992_06_23 | -93.7351 | Silty-Clay Subgrade | tossed 2/1/08 from Maplewood Lab mezzanine. AFTER GRADING | 2 | 14.7459 | SS93071 | 22100 | -0.0864 | 12.106 | J-2 | 6.1e-05 | 19236 | 14.5 | 118.8 | 103.7
10393 B | 1-D-1991 | 1 | 110555 | 0 | 45.2752 | 1992_06_23 | -93.7351 | Silty-Clay Subgrade | tossed 2/1/08 from Maplewood Lab mezzanine. AFTER GRADING | 4 | 77.5291 | SS93071 | 22100 | -0.0864 | 12.106 | G-2 | 0.000324 | 19098 | 14.5 | 118.8 | 103.7
10393 B | 1-D-1991 | 1 | 110555 | 0 | 45.2752 | 1992_06_23 | -93.7351 | Silty-Clay Subgrade | tossed 2/1/08 from Maplewood Lab mezzanine. AFTER GRADING | 6 | 127.7548 | SS93071 | 19677 | -0.1583 | 12.106 | D00 | 0.000714 | 14278 | 16.5 | 122.6 | 105.3
10393 B | 1-D-1991 | 1 | 110555 | 0 | 45.2752 | 1992_06_23 | -93.7351 | Silty-Clay Subgrade | tossed 2/1/08 from Maplewood Lab mezzanine. AFTER GRADING | 4 | 129.1409 | SS93071 | 22100 | -0.0864 | 12.106 | I-2 | 0.000563 | 18315 | 14.5 | 118.8 | 103.7
10393 B | 1-D-1991 | 1 | 110555 | 0 | 45.2752 | 1992_06_23 | -93.7351 | Silty-Clay Subgrade | tossed 2/1/08 from Maplewood Lab mezzanine. AFTER GRADING | 4 | 127.578 | SS93071 | 19677 | -0.1583 | 12.106 | I00 | 0.000751 | 13566 | 16.5 | 122.6 | 105.3
10393 B | 1-D-1991 | 1 | 110555 | 0 | 45.2752 | 1992_06_23 | -93.7351 | Silty-Clay Subgrade | tossed 2/1/08 from Maplewood Lab mezzanine. AFTER GRADING | 2 | 102.0639 | SS93071 | 19677 | -0.1583 | 12.106 | M00 | 0.000618 | 13189 | 16.5 | 122.6 | 105.3
10393 B | 1-D-1991 | 1 | 110555 | 0 | 45.2752 | 1992_06_23 | -93.7351 | Silty-Clay Subgrade | tossed 2/1/08 from Maplewood Lab mezzanine. AFTER GRADING | 2 | 97.2764 | SS93071 | 13230 | -0.2569 | 12.106 | M02 | 0.001097 | 7076 | 18.4 | 127.3 | 107.5
10393 B | 1-D-1991 | 1 | 110555 | 0 | 45.2752 | 1992_06_23 | -93.7351 | Silty-Clay Subgrade | tossed 2/1/08 from Maplewood Lab mezzanine. AFTER GRADING | 6 | 15.5498 | SS93071 | 19677 | -0.1583 | 12.106 | @00 | 6.2e-05 | 20135 | 16.5 | 122.6 | 105.3
10393 B | 1-D-1991 | 1 | 110555 | 0 | 45.2752 | 1992_06_23 | -93.7351 | Silty-Clay Subgrade | tossed 2/1/08 from Maplewood Lab mezzanine. AFTER GRADING | 6 | 18.9533 | SS93071 | 13230 | -0.2569 | 12.106 | @02 | 0.000119 | 12752 | 18.4 | 127.3 | 107.5
10393 B | 1-D-1991 | 1 | 110555 | 0 | 45.2752 | 1992_06_23 | -93.7351 | Silty-Clay Subgrade | tossed 2/1/08 from Maplewood Lab mezzanine. AFTER GRADING | 4 | 46.2075 | SS93071 | 22100 | -0.0864 | 12.106 | F-2 | 0.000184 | 20046 | 14.5 | 118.8 | 103.7
10393 B | 1-D-1991 | 1 | 110555 | 0 | 45.2752 | 1992_06_23 | -93.7351 | Silty-Clay Subgrade | tossed 2/1/08 from Maplewood Lab mezzanine. AFTER GRADING | 6 | 76.9949 | SS93071 | 22100 | -0.0864 | 12.106 | B-2 | 0.000304 | 20244 | 14.5 | 118.8 | 103.7
10393 B | 1-D-1991 | 1 | 110555 | 0 | 45.2752 | 1992_06_23 | -93.7351 | Silty-Clay Subgrade | tossed 2/1/08 from Maplewood Lab mezzanine. AFTER GRADING | 6 | 123.3921 | SS93071 | 13230 | -0.2569 | 12.106 | D02 | 0.001249 | 7884 | 18.4 | 127.3 | 107.5
10393 B | 1-D-1991 | 1 | 110555 | 0 | 45.2752 | 1992_06_23 | -93.7351 | Silty-Clay Subgrade | tossed 2/1/08 from Maplewood Lab mezzanine. AFTER GRADING | 4 | 47.6132 | SS93071 | 13230 | -0.2569 | 12.106 | F02 | 0.00039 | 9754 | 18.4 | 127.3 | 107.5
10393 B | 1-D-1991 | 1 | 110555 | 0 | 45.2752 | 1992_06_23 | -93.7351 | Silty-Clay Subgrade | tossed 2/1/08 from Maplewood Lab mezzanine. AFTER GRADING | 2 | 44.6688 | SS93071 | 22100 | -0.0864 | 12.106 | K-2 | 0.0002 | 17837 | 14.5 | 118.8 | 103.7
10393 B | 1-D-1991 | 1 | 110555 | 0 | 45.2752 | 1992_06_23 | -93.7351 | Silty-Clay Subgrade | tossed 2/1/08 from Maplewood Lab mezzanine. AFTER GRADING | 6 | 129.2324 | SS93071 | 22100 | -0.0864 | 12.106 | D-2 | 0.000535 | 19293 | 14.5 | 118.8 | 103.7
10393 A | 1-D-1991 | 1 | 110555 | 0 | 45.2752 | 1992_06_23 | -93.7351 | Silty-Clay Subgrade | tossed 2/1/08 from Maplewood Lab mezzanine. AFTER GRADING | 2 | 71.1845 | SS92407 | 8597 | -0.3613 | 12.106 | L00 | 0.001462 | 3904 | 16.8 | 131.2 | 112.3
10393 A | 1-D-1991 | 1 | 110555 | 0 | 45.2752 | 1992_06_23 | -93.7351 | Silty-Clay Subgrade | tossed 2/1/08 from Maplewood Lab mezzanine. AFTER GRADING | 6 | 50.5008 | SS92407 | 5993 | -0.2561 | 12.106 | A02 | 0.000906 | 4468 | 18.8 | 126.5 | 106.5
10393 A | 1-D-1991 | 1 | 110555 | 0 | 45.2752 | 1992_06_23 | -93.7351 | Silty-Clay Subgrade | tossed 2/1/08 from Maplewood Lab mezzanine. AFTER GRADING | 6 | 72.8374 | SS92407 | 20053 | -0.2425 | 12.106 | B-2 | 0.000419 | 13852 | 15.3 | 128.6 | 111.5
10393 A | 1-D-1991 | 1 | 110555 | 0 | 45.2752 | 1992_06_23 | -93.7351 | Silty-Clay Subgrade | tossed 2/1/08 from Maplewood Lab mezzanine. AFTER GRADING | 4 | 75.3256 | SS92407 | 5993 | -0.2561 | 12.106 | G02 | 0.001717 | 3518 | 18.8 | 126.5 | 106.5
10393 A | 1-D-1991 | 1 | 110555 | 0 | 45.2752 | 1992_06_23 | -93.7351 | Silty-Clay Subgrade | tossed 2/1/08 from Maplewood Lab mezzanine. AFTER GRADING | 6 | 125.2236 | SS92407 | 5993 | -0.2561 | 12.106 | D02 | 0.002829 | 3549 | 18.8 | 126.5 | 106.5
10393 A | 1-D-1991 | 1 | 110555 | 0 | 45.2752 | 1992_06_23 | -93.7351 | Silty-Clay Subgrade | tossed 2/1/08 from Maplewood Lab mezzanine. AFTER GRADING | 4 | 72.6701 | SS92407 | 20053 | -0.2425 | 12.106 | G-2 | 0.000439 | 13210 | 15.3 | 128.6 | 111.5
10393 A | 1-D-1991 | 1 | 110555 | 0 | 45.2752 | 1992_06_23 | -93.7351 | Silty-Clay Subgrade | tossed 2/1/08 from Maplewood Lab mezzanine. AFTER GRADING | 6 | 73.4232 | SS92407 | 8597 | -0.3613 | 12.106 | B00 | 0.001163 | 5067 | 16.8 | 131.2 | 112.3
10393 A | 1-D-1991 | 1 | 110555 | 0 | 45.2752 | 1992_06_23 | -93.7351 | Silty-Clay Subgrade | tossed 2/1/08 from Maplewood Lab mezzanine. AFTER GRADING | 4 | 71.9311 | SS92407 | 8597 | -0.3613 | 12.106 | G00 | 0.001343 | 4295 | 16.8 | 131.2 | 112.3
10394 A | 2-D-1991 | 2 | 111115 | 0 | 45.2744 | 1992_06_23 | -93.7333 | Silty-Clay Subgrade | tossed 2/1/08 from Maplewood Lab mezzanine. AFTER GRADING | 6 | 102.5218 | SS92341 | 24475 | -0.1336 | 12.106 | C-2 | 0.000436 | 18734 | 14.7 | 124 | 108.1
10394 A | 2-D-1991 | 2 | 111115 | 0 | 45.2744 | 1992_06_23 | -93.7333 | Silty-Clay Subgrade | tossed 2/1/08 from Maplewood Lab mezzanine. AFTER GRADING | 6 | 22.3614 | SS92341 | 13977 | -0.3208 | 12.106 | @00 | 0.00014 | 12588 | 17 | 126.7 | 108.3
10394 A | 2-D-1991 | 2 | 111115 | 0 | 45.2744 | 1992_06_23 | -93.7333 | Silty-Clay Subgrade | tossed 2/1/08 from Maplewood Lab mezzanine. AFTER GRADING | 2 | 10.2997 | SS92341 | 24475 | -0.1336 | 12.106 | J-2 | 3.5e-05 | 23263 | 14.7 | 124 | 108.1
10394 A | 2-D-1991 | 2 | 111115 | 0 | 45.2744 | 1992_06_23 | -93.7333 | Silty-Clay Subgrade | tossed 2/1/08 from Maplewood Lab mezzanine. AFTER GRADING | 4 | 48.634 | SS92341 | 9807 | -0.4691 | 12.106 | F02 | 0.0008481 | 4527 | 18.8 | 126.3 | 106.3
10394 A | 2-D-1991 | 2 | 111115 | 0 | 45.2744 | 1992_06_23 | -93.7333 | Silty-Clay Subgrade | tossed 2/1/08 from Maplewood Lab mezzanine. AFTER GRADING | 4 | 128.2279 | SS92341 | 24475 | -0.1336 | 12.106 | I-2 | 0.000583 | 17524 | 14.7 | 124 | 108.1
10394 A | 2-D-1991 | 2 | 111115 | 0 | 45.2744 | 1992_06_23 | -93.7333 | Silty-Clay Subgrade | tossed 2/1/08 from Maplewood Lab mezzanine. AFTER GRADING | 2 | 96.702 | SS92341 | 9807 | -0.4691 | 12.106 | M02 | 0.002369 | 3223 | 18.8 | 126.3 | 106.3
10394 A | 2-D-1991 | 2 | 111115 | 0 | 45.2744 | 1992_06_23 | -93.7333 | Silty-Clay Subgrade | tossed 2/1/08 from Maplewood Lab mezzanine. AFTER GRADING | 2 | 71.88 | SS92341 | 9807 | -0.4691 | 12.106 | L02 | 0.001648 | 3443 | 18.8 | 126.3 | 106.3
10003 B | 2-D-1991 | 2 | 111120 | -9.8 | 45.2744 | 1992_06_24 | -93.7332 | Silty-Clay Subgrade | AFTER GRADING | 4 | 16.877 | FS945000 | 20103 | -0.259 | 6.42 | F | 0.0001608 | 16336 |  | 132.8
10003 B | 2-D-1991 | 2 | 111120 | -9.8 | 45.2744 | 1992_06_24 | -93.7332 | Silty-Clay Subgrade | AFTER GRADING | 4 | 26.934 | FS945000 | 20103 | -0.259 | 6.42 | G | 0.000321 | 13061 |  | 132.8
10003 B | 2-D-1991 | 2 | 111120 | -9.8 | 45.2744 | 1992_06_24 | -93.7332 | Silty-Clay Subgrade | AFTER GRADING | 4 | 40.737 | FS945000 | 20103 | -0.259 | 6.42 | H | 0.0005255 | 12067 |  | 132.8
10003 B | 2-D-1991 | 2 | 111120 | -9.8 | 45.2744 | 1992_06_24 | -93.7332 | Silty-Clay Subgrade | AFTER GRADING | 4 | 54.073 | FS945000 | 20103 | -0.259 | 6.42 | I | 0.0007254 | 11603 |  | 132.8
10003 B | 2-D-1991 | 2 | 111120 | -9.8 | 45.2744 | 1992_06_24 | -93.7332 | Silty-Clay Subgrade | AFTER GRADING | 4 | 67.035 | FS945000 | 20103 | -0.259 | 6.42 | J | 0.000924 | 11293 |  | 132.8
10003 B | 2-D-1991 | 2 | 111120 | -9.8 | 45.2744 | 1992_06_24 | -93.7332 | Silty-Clay Subgrade | AFTER GRADING | 2 | 26.76 | FS945000 | 20103 | -0.259 | 6.42 | L | 0.0003288 | 12669 |  | 132.8
10003 B | 2-D-1991 | 2 | 111120 | -9.8 | 45.2744 | 1992_06_24 | -93.7332 | Silty-Clay Subgrade | AFTER GRADING | 2 | 40.491 | FS945000 | 20103 | -0.259 | 6.42 | M | 0.0005374 | 11729 |  | 132.8
10003 B | 2-D-1991 | 2 | 111120 | -9.8 | 45.2744 | 1992_06_24 | -93.7332 | Silty-Clay Subgrade | AFTER GRADING | 2 | 53.972 | FS945000 | 20103 | -0.259 | 6.42 | N | 0.000738 | 11384 |  | 132.8
10003 B | 2-D-1991 | 2 | 111120 | -9.8 | 45.2744 | 1992_06_24 | -93.7332 | Silty-Clay Subgrade | AFTER GRADING | 2 | 66.869 | FS945000 | 20103 | -0.259 | 6.42 | O | 0.0009382 | 11094 |  | 132.8
10003 B | 2-D-1991 | 2 | 111120 | -9.8 | 45.2744 | 1992_06_24 | -93.7332 | Silty-Clay Subgrade | AFTER GRADING | 6 | 27.13 | FS945000 | 20103 | -0.259 | 6.42 | B | 0.0003074 | 13737 |  | 132.8
10003 B | 2-D-1991 | 2 | 111120 | -9.8 | 45.2744 | 1992_06_24 | -93.7332 | Silty-Clay Subgrade | AFTER GRADING | 6 | 40.929 | FS945000 | 20103 | -0.259 | 6.42 | C | 0.0005053 | 12608 |  | 132.8
10003 A | 2-D-1991 | 2 | 111120 | -9.8 | 45.2744 | 1992_06_24 | -93.7332 | Silty-Clay Subgrade | AFTER GRADING | 2 | 23.1038 | FS9210003 | 9446 | -0.3532 |  | L | 0.00067 | 5324 | 17.7 | 132.3 | 112.4
10003 A | 2-D-1991 | 2 | 111120 | -9.8 | 45.2744 | 1992_06_24 | -93.7332 | Silty-Clay Subgrade | AFTER GRADING | 2 | 64.3974 | FS9210003 | 9446 | -0.3532 |  | O | 0.002272 | 4375 | 17.7 | 132.3 | 112.4
10003 A | 2-D-1991 | 2 | 111120 | -9.8 | 45.2744 | 1992_06_24 | -93.7332 | Silty-Clay Subgrade | AFTER GRADING | 4 | 64.6496 | FS9210003 | 9446 | -0.3532 |  | J | 0.002218 | 4500 | 17.7 | 132.3 | 112.4
10003 A | 2-D-1991 | 2 | 111120 | -9.8 | 45.2744 | 1992_06_24 | -93.7332 | Silty-Clay Subgrade | AFTER GRADING | 6 | 11.505 | FS9210003 | 9446 | -0.3532 |  | A | 0.0002127 | 8350 | 17.7 | 132.3 | 112.4
10003 A | 2-D-1991 | 2 | 111120 | -9.8 | 45.2744 | 1992_06_24 | -93.7332 | Silty-Clay Subgrade | AFTER GRADING | 4 | 51.1504 | FS9210003 | 9446 | -0.3532 |  | I | 0.001753 | 4503 | 17.7 | 132.3 | 112.4
10003 A | 2-D-1991 | 2 | 111120 | -9.8 | 45.2744 | 1992_06_24 | -93.7332 | Silty-Clay Subgrade | AFTER GRADING | 2 | 37.791 | FS9210003 | 9446 | -0.3532 |  | M | 0.001284 | 4545 | 17.7 | 132.3 | 112.4
10003 A | 2-D-1991 | 2 | 111120 | -9.8 | 45.2744 | 1992_06_24 | -93.7332 | Silty-Clay Subgrade | AFTER GRADING | 6 | 22.6605 | FS9210003 | 9446 | -0.3532 |  | B | 0.000589 | 5939 | 17.7 | 132.3 | 112.4
10003 A | 2-D-1991 | 2 | 111120 | -9.8 | 45.2744 | 1992_06_24 | -93.7332 | Silty-Clay Subgrade | AFTER GRADING | 6 | 64.9852 | FS9210003 | 9446 | -0.3532 |  | E | 0.002156 | 4653 | 17.7 | 132.3 | 112.4
10003 A | 2-D-1991 | 2 | 111120 | -9.8 | 45.2744 | 1992_06_24 | -93.7332 | Silty-Clay Subgrade | AFTER GRADING | 2 | 50.9652 | FS9210003 | 9446 | -0.3532 |  | N | 0.0018 | 4370 | 17.7 | 132.3 | 112.4
10003 A | 2-D-1991 | 2 | 111120 | -9.8 | 45.2744 | 1992_06_24 | -93.7332 | Silty-Clay Subgrade | AFTER GRADING | 4 | 38.2148 | FS9210003 | 9446 | -0.3532 |  | H | 0.001245 | 4739 | 17.7 | 132.3 | 112.4
10003 A | 2-D-1991 | 2 | 111120 | -9.8 | 45.2744 | 1992_06_24 | -93.7332 | Silty-Clay Subgrade | AFTER GRADING | 4 | 12.0266 | FS9210003 | 9446 | -0.3532 |  | F | 0.000222 | 8368 | 17.7 | 132.3 | 112.4
10003 A | 2-D-1991 | 2 | 111120 | -9.8 | 45.2744 | 1992_06_24 | -93.7332 | Silty-Clay Subgrade | AFTER GRADING | 6 | 50.9925 | FS9210003 | 9446 | -0.3532 |  | D | 0.001659 | 4744 | 17.7 | 132.3 | 112.4
10003 A | 2-D-1991 | 2 | 111120 | -9.8 | 45.2744 | 1992_06_24 | -93.7332 | Silty-Clay Subgrade | AFTER GRADING | 4 | 22.5614 | FS9210003 | 9446 | -0.3532 |  | G | 0.000616 | 5657 | 17.7 | 132.3 | 112.4
10003 A | 2-D-1991 | 2 | 111120 | -9.8 | 45.2744 | 1992_06_24 | -93.7332 | Silty-Clay Subgrade | AFTER GRADING | 6 | 37.9942 | FS9210003 | 9446 | -0.3532 |  | C | 0.001169 | 5018 | 17.7 | 132.3 | 112.4
10003 A | 2-D-1991 | 2 | 111120 | -9.8 | 45.2744 | 1992_06_24 | -93.7332 | Silty-Clay Subgrade | AFTER GRADING | 2 | 11.9243 | FS9210003 | 9446 | -0.3532 |  | K | 0.000238 | 7725 | 17.7 | 132.3 | 112.4
10003 B | 2-D-1991 | 2 | 111120 | -9.8 | 45.2744 | 1992_06_24 | -93.7332 | Silty-Clay Subgrade | AFTER GRADING | 2 | 16.506 | FS945000 | 20103 | -0.259 | 6.42 | K | 0.0001611 | 15944 |  | 132.8
10003 B | 2-D-1991 | 2 | 111120 | -9.8 | 45.2744 | 1992_06_24 | -93.7332 | Silty-Clay Subgrade | AFTER GRADING | 6 | 16.856 | FS945000 | 20103 | -0.259 | 6.42 | A | 0.0001551 | 16914 |  | 132.8
10003 B | 2-D-1991 | 2 | 111120 | -9.8 | 45.2744 | 1992_06_24 | -93.7332 | Silty-Clay Subgrade | AFTER GRADING | 6 | 54.183 | FS945000 | 20103 | -0.259 | 6.42 | D | 0.0007049 | 11965 |  | 132.8
10003 B | 2-D-1991 | 2 | 111120 | -9.8 | 45.2744 | 1992_06_24 | -93.7332 | Silty-Clay Subgrade | AFTER GRADING | 6 | 66.995 | FS945000 | 20103 | -0.259 | 6.42 | E | 0.0009085 | 11478 |  | 132.8
10004 A | 2-D-1991 | 2 | 111125 | -9.8 | 45.2744 | 1992_06_24 | -93.7332 | Silty-Clay Subgrade | AFTER GRADING | 4 | 51.5277 | FS9210004 | 18675 | -0.4877 | 6.53 | I | 0.001153 | 6851 | 16.8 | 133.5 | 114.3
10004 A | 2-D-1991 | 2 | 111125 | -9.8 | 45.2744 | 1992_06_24 | -93.7332 | Silty-Clay Subgrade | AFTER GRADING | 4 | 64.3916 | FS9210004 | 18675 | -0.4877 | 6.53 | J | 0.001596 | 6186 | 16.8 | 133.5 | 114.3
10004 A | 2-D-1991 | 2 | 111125 | -9.8 | 45.2744 | 1992_06_24 | -93.7332 | Silty-Clay Subgrade | AFTER GRADING | 6 | 51.4265 | FS9210004 | 18675 | -0.4877 | 6.53 | D | 0.001123 | 7021 | 16.8 | 133.5 | 114.3
10004 A | 2-D-1991 | 2 | 111125 | -9.8 | 45.2744 | 1992_06_24 | -93.7332 | Silty-Clay Subgrade | AFTER GRADING | 6 | 64.3432 | FS9210004 | 18675 | -0.4877 | 6.53 | E | 0.00156 | 6321 | 16.8 | 133.5 | 114.3
10004 A | 2-D-1991 | 2 | 111125 | -9.8 | 45.2744 | 1992_06_24 | -93.7332 | Silty-Clay Subgrade | AFTER GRADING | 4 | 21.5383 | FS9210004 | 18675 | -0.4877 | 6.53 | G | 0.000323 | 10223 | 16.8 | 133.5 | 114.3
10004 A | 2-D-1991 | 2 | 111125 | -9.8 | 45.2744 | 1992_06_24 | -93.7332 | Silty-Clay Subgrade | AFTER GRADING | 2 | 64.3497 | FS9210004 | 18675 | -0.4877 | 6.53 | O | 0.001632 | 6044 | 16.8 | 133.5 | 114.3
10004 A | 2-D-1991 | 2 | 111125 | -9.8 | 45.2744 | 1992_06_24 | -93.7332 | Silty-Clay Subgrade | AFTER GRADING | 2 | 10.8483 | FS9210004 | 18675 | -0.4877 | 6.53 | K | 0.000116 | 14370 | 16.8 | 133.5 | 114.3
10004 A | 2-D-1991 | 2 | 111125 | -9.8 | 45.2744 | 1992_06_24 | -93.7332 | Silty-Clay Subgrade | AFTER GRADING | 2 | 21.9702 | FS9210004 | 18675 | -0.4877 | 6.53 | L | 0.000346 | 9742 | 16.8 | 133.5 | 114.3
10004 A | 2-D-1991 | 2 | 111125 | -9.8 | 45.2744 | 1992_06_24 | -93.7332 | Silty-Clay Subgrade | AFTER GRADING | 4 | 12.0413 | FS9210004 | 18675 | -0.4877 | 6.53 | F | 0.000128 | 14386 | 16.8 | 133.5 | 114.3
10004 A | 2-D-1991 | 2 | 111125 | -9.8 | 45.2744 | 1992_06_24 | -93.7332 | Silty-Clay Subgrade | AFTER GRADING | 6 | 37.739 | FS9210004 | 18675 | -0.4877 | 6.53 | C | 0.000716 | 8084 | 16.8 | 133.5 | 114.3
10004 A | 2-D-1991 | 2 | 111125 | -9.8 | 45.2744 | 1992_06_24 | -93.7332 | Silty-Clay Subgrade | AFTER GRADING | 6 | 11.7743 | FS9210004 | 18675 | -0.4877 | 6.53 | A | 0.000125 | 14397 | 16.8 | 133.5 | 114.3
10004 A | 2-D-1991 | 2 | 111125 | -9.8 | 45.2744 | 1992_06_24 | -93.7332 | Silty-Clay Subgrade | AFTER GRADING | 2 | 51.4717 | FS9210004 | 18675 | -0.4877 | 6.53 | N | 0.001191 | 6627 | 16.8 | 133.5 | 114.3
10004 A | 2-D-1991 | 2 | 111125 | -9.8 | 45.2744 | 1992_06_24 | -93.7332 | Silty-Clay Subgrade | AFTER GRADING | 2 | 38.2398 | FS9210004 | 18675 | -0.4877 | 6.53 | M | 0.00077 | 7613 | 16.8 | 133.5 | 114.3
10004 A | 2-D-1991 | 2 | 111125 | -9.8 | 45.2744 | 1992_06_24 | -93.7332 | Silty-Clay Subgrade | AFTER GRADING | 4 | 38.0558 | FS9210004 | 18675 | -0.4877 | 6.53 | H | 0.00074 | 7886 | 16.8 | 133.5 | 114.3
10004 A | 2-D-1991 | 2 | 111125 | -9.8 | 45.2744 | 1992_06_24 | -93.7332 | Silty-Clay Subgrade | AFTER GRADING | 6 | 23.2197 | FS9210004 | 18675 | -0.4877 | 6.53 | B | 0.000352 | 10122 | 16.8 | 133.5 | 114.3
10433 | 2-D-1991 | 2 | 111070 | -3 | 45.2744 | 1992_08_05 | -93.7334 | Class 4 Sp | AFTER GRADING | 15 |  | GS950083 |  |  | 28.246 | D10 |  | 18587 | 12.1 | 143.5 | 128 | RESILIENT MODULUS @100% T-99 @+2% OMC | 54.533 | 579 | 0.8125 | 0.0005
10433 | 2-D-1991 | 2 | 111070 | -3 | 45.2744 | 1992_08_05 | -93.7334 | Class 4 Sp | AFTER GRADING | 15 |  | GS950083 |  |  | 28.246 | D11 |  | 18351 | 12.1 | 143.5 | 128 | RESILIENT MODULUS @100% T-99 @+2% OMC | 58.9754 | 579 | 0.8125 | 0.00075
10433 | 2-D-1991 | 2 | 111070 | -3 | 45.2744 | 1992_08_05 | -93.7334 | Class 4 Sp | AFTER GRADING | 15 |  | GS950083 |  |  | 28.246 | D12 |  | 19969 | 12.1 | 143.5 | 128 | RESILIENT MODULUS @100% T-99 @+2% OMC | 72.8353 | 579 | 0.8125 | 0.00138
10433 | 2-D-1991 | 2 | 111070 | -3 | 45.2744 | 1992_08_05 | -93.7334 | Class 4 Sp | AFTER GRADING | 20 |  | GS950083 |  |  | 28.246 | D13 |  | 19200 | 12.1 | 143.5 | 128 | RESILIENT MODULUS @100% T-99 @+2% OMC | 73.7232 | 579 | 0.8125 | 0.0007
10433 | 2-D-1991 | 2 | 111070 | -3 | 45.2744 | 1992_08_05 | -93.7334 | Class 4 Sp | AFTER GRADING | 20 |  | GS950083 |  |  | 28.246 | D14 |  | 20176 | 12.1 | 143.5 | 128 | RESILIENT MODULUS @100% T-99 @+2% OMC | 78.5533 | 579 | 0.8125 | 0.0009
10433 | 2-D-1991 | 2 | 111070 | -3 | 45.2744 | 1992_08_05 | -93.7334 | Class 4 Sp | AFTER GRADING | 20 |  | GS950083 |  |  | 28.246 | D15 |  | 21434 | 12.1 | 143.5 | 128 | RESILIENT MODULUS @100% T-99 @+2% OMC | 96.8085 | 579 | 0.8125 | 0.0017
10433 | 2-D-1991 | 2 | 111070 | -3 | 45.2744 | 1992_08_05 | -93.7334 | Class 4 Sp | AFTER GRADING | 3 |  | GS950083 |  |  | 28.246 | E01 |  | 7119 | 10.8 | 147.9 | 133.4 | RESILIENT MODULUS @105% T-99 @OMC | 11.1958 | 1183 | 0.7078 | 0.0004
10433 | 2-D-1991 | 2 | 111070 | -3 | 45.2744 | 1992_08_05 | -93.7334 | Class 4 Sp | AFTER GRADING | 10 |  | GS950083 |  |  | 28.246 | E09 |  | 16817 | 10.8 | 147.9 | 133.4 | RESILIENT MODULUS @105% T-99 @OMC | 57.3084 | 1183 | 0.7078 | 0.00161
10433 | 2-D-1991 | 2 | 111070 | -3 | 45.2744 | 1992_08_05 | -93.7334 | Class 4 Sp | AFTER GRADING | 15 |  | GS950083 |  |  | 28.246 | E10 |  | 23395 | 10.8 | 147.9 | 133.4 | RESILIENT MODULUS @105% T-99 @OMC | 54.533 | 1183 | 0.7078 | 0.00039
10433 | 2-D-1991 | 2 | 111070 | -3 | 45.2744 | 1992_08_05 | -93.7334 | Class 4 Sp | AFTER GRADING | 15 |  | GS950083 |  |  | 28.246 | E11 |  | 23402 | 10.8 | 147.9 | 133.4 | RESILIENT MODULUS @105% T-99 @OMC | 59.1415 | 1183 | 0.7078 | 0.00059
10433 | 2-D-1991 | 2 | 111070 | -3 | 45.2744 | 1992_08_05 | -93.7334 | Class 4 Sp | AFTER GRADING | 15 |  | GS950083 |  |  | 28.246 | E12 |  | 25048 | 10.8 | 147.9 | 133.4 | RESILIENT MODULUS @105% T-99 @OMC | 72.5338 | 1183 | 0.7078 | 0.00109
10433 | 2-D-1991 | 2 | 111070 | -3 | 45.2744 | 1992_08_05 | -93.7334 | Class 4 Sp | AFTER GRADING | 15 |  | GS950083 |  |  | 28.246 | F10 |  | 33668 | 8.6 | 147.5 | 135.8 | RESILIENT MODULUS @105% T-99 @80% SATURA | 54.533 | 3136 | 0.5899 | 0.00027
10433 | 2-D-1991 | 2 | 111070 | -3 | 45.2744 | 1992_08_05 | -93.7334 | Class 4 Sp | AFTER GRADING | 15 |  | GS950083 |  |  | 28.246 | F11 |  | 36546 | 8.6 | 147.5 | 135.8 | RESILIENT MODULUS @105% T-99 @80% SATURA | 59.0584 | 3136 | 0.5899 | 0.00038
10433 | 2-D-1991 | 2 | 111070 | -3 | 45.2744 | 1992_08_05 | -93.7334 | Class 4 Sp | AFTER GRADING | 15 |  | GS950083 |  |  | 28.246 | F12 |  | 41105 | 8.6 | 147.5 | 135.8 | RESILIENT MODULUS @105% T-99 @80% SATURA | 72.8037 | 3136 | 0.5899 | 0.00067
10433 | 2-D-1991 | 2 | 111070 | -3 | 45.2744 | 1992_08_05 | -93.7334 | Class 4 Sp | AFTER GRADING | 20 |  | GS950083 |  |  | 28.246 | F13 |  | 37562 | 8.6 | 147.5 | 135.8 | RESILIENT MODULUS @105% T-99 @80% SATURA | 74.0848 | 3136 | 0.5899 | 0.00037
10433 | 2-D-1991 | 2 | 111070 | -3 | 45.2744 | 1992_08_05 | -93.7334 | Class 4 Sp | AFTER GRADING | 20 |  | GS950083 |  |  | 28.246 | F14 |  | 42044 | 8.6 | 147.5 | 135.8 | RESILIENT MODULUS @105% T-99 @80% SATURA | 78.6626 | 3136 | 0.5899 | 0.00044
10433 | 2-D-1991 | 2 | 111070 | -3 | 45.2744 | 1992_08_05 | -93.7334 | Class 4 Sp | AFTER GRADING | 20 |  | GS950083 |  |  | 28.246 | F15 |  | 46629 | 8.6 | 147.5 | 135.8 | RESILIENT MODULUS @105% T-99 @80% SATURA | 96.8277 | 3136 | 0.5899 | 0.00078
10433 | 2-D-1991 | 2 | 111070 | -3 | 45.2744 | 1992_08_05 | -93.7334 | Class 4 Sp | AFTER GRADING | 5 |  | GS950083 |  |  | 28.246 | C05 |  | 8692 | 11.3 | 141.9 | 127 | RESILIENT MODULUS @100% T-99 @+1% OMC | 24.0393 | 593 | 0.8639 | 0.00104
10433 | 2-D-1991 | 2 | 111070 | -3 | 45.2744 | 1992_08_05 | -93.7334 | Class 4 Sp | AFTER GRADING | 3 |  | GS950083 |  |  | 28.246 | B01 |  | 6310 | 11 | 141.9 | 127.9 | RESILIENT MODULUS @100% T-99 @OMC | 11.0477 | 988 | 0.734 | 0.00043
10433 | 2-D-1991 | 2 | 111070 | -3 | 45.2744 | 1992_08_05 | -93.7334 | Class 4 Sp | AFTER GRADING | 15 |  | GS950083 |  |  | 28.246 | A11 |  | 17758 | 10.1 | 136 | 123.5 | RESILIENT MODULUS @95% T-99 @OMC | 58.9879 | 1417 | 0.5968 | 0.00077
10433 | 2-D-1991 | 2 | 111070 | -3 | 45.2744 | 1992_08_05 | -93.7334 | Class 4 Sp | AFTER GRADING | 3 |  | GS950083 |  |  | 28.246 | A01 |  | 6205 | 10.1 | 136 | 123.5 | RESILIENT MODULUS @95% T-99 @OMC | 10.8099 | 1417 | 0.5968 | 0.0004
10433 | 2-D-1991 | 2 | 111070 | -3 | 45.2744 | 1992_08_05 | -93.7334 | Class 4 Sp | AFTER GRADING | 3 |  | GS950083 |  |  | 28.246 | A02 |  | 5988 | 10.1 | 136 | 123.5 | RESILIENT MODULUS @95% T-99 @OMC | 13.1703 | 1417 | 0.5968 | 0.0008
10433 | 2-D-1991 | 2 | 111070 | -3 | 45.2744 | 1992_08_05 | -93.7334 | Class 4 Sp | AFTER GRADING | 3 |  | GS950083 |  |  | 28.246 | A03 |  | 6929 | 10.1 | 136 | 123.5 | RESILIENT MODULUS @95% T-99 @OMC | 16.0614 | 1417 | 0.5968 | 0.00111
10433 | 2-D-1991 | 2 | 111070 | -3 | 45.2744 | 1992_08_05 | -93.7334 | Class 4 Sp | AFTER GRADING | 20 |  | GS950083 |  |  | 28.246 | E13 |  | 26880 | 10.8 | 147.9 | 133.4 | RESILIENT MODULUS @105% T-99 @OMC | 74.066 | 1183 | 0.7078 | 0.00051
10433 | 2-D-1991 | 2 | 111070 | -3 | 45.2744 | 1992_08_05 | -93.7334 | Class 4 Sp | AFTER GRADING | 20 |  | GS950083 |  |  | 28.246 | E14 |  | 26516 | 10.8 | 147.9 | 133.4 | RESILIENT MODULUS @105% T-99 @OMC | 78.6996 | 1183 | 0.7078 | 0.00069
10433 | 2-D-1991 | 2 | 111070 | -3 | 45.2744 | 1992_08_05 | -93.7334 | Class 4 Sp | AFTER GRADING | 20 |  | GS950083 |  |  | 28.246 | E15 |  | 28138 | 10.8 | 147.9 | 133.4 | RESILIENT MODULUS @105% T-99 @OMC | 96.4422 | 1183 | 0.7078 | 0.00128
10394 A | 2-D-1991 | 2 | 111115 | 0 | 45.2744 | 1992_06_23 | -93.7333 | Silty-Clay Subgrade | tossed 2/1/08 from Maplewood Lab mezzanine. AFTER GRADING | 2 | 72.535 | SS92341 | 13977 | -0.3208 | 12.106 | L00 | 0.000789 | 7257 | 17 | 126.7 | 108.3
10394 A | 2-D-1991 | 2 | 111115 | 0 | 45.2744 | 1992_06_23 | -93.7333 | Silty-Clay Subgrade | tossed 2/1/08 from Maplewood Lab mezzanine. AFTER GRADING | 6 | 28.515 | SS92341 | 9807 | -0.4691 | 12.106 | @02 | 0.0002295 | 9807 | 18.8 | 126.3 | 106.3
10394 A | 2-D-1991 | 2 | 111115 | 0 | 45.2744 | 1992_06_23 | -93.7333 | Silty-Clay Subgrade | tossed 2/1/08 from Maplewood Lab mezzanine. AFTER GRADING | 4 | 97.434 | SS92341 | 9807 | -0.4691 | 12.106 | H02 | 0.002221 | 3463 | 18.8 | 126.3 | 106.3
10394 A | 2-D-1991 | 2 | 111115 | 0 | 45.2744 | 1992_06_23 | -93.7333 | Silty-Clay Subgrade | tossed 2/1/08 from Maplewood Lab mezzanine. AFTER GRADING | 4 | 122.6893 | SS92341 | 13977 | -0.3208 | 12.106 | I00 | 0.001445 | 6705 | 17 | 126.7 | 108.3
10394 A | 2-D-1991 | 2 | 111115 | 0 | 45.2744 | 1992_06_23 | -93.7333 | Silty-Clay Subgrade | tossed 2/1/08 from Maplewood Lab mezzanine. AFTER GRADING | 6 | 48.901 | SS92341 | 13977 | -0.3208 | 12.106 | A00 | 0.000387 | 9980 | 17 | 126.7 | 108.3
10394 A | 2-D-1991 | 2 | 111115 | 0 | 45.2744 | 1992_06_23 | -93.7333 | Silty-Clay Subgrade | tossed 2/1/08 from Maplewood Lab mezzanine. AFTER GRADING | 6 | 50.903 | SS92341 | 9807 | -0.4691 | 12.106 | A02 | 0.0006561 | 6124 | 18.8 | 126.3 | 106.3
10394 A | 2-D-1991 | 2 | 111115 | 0 | 45.2744 | 1992_06_23 | -93.7333 | Silty-Clay Subgrade | tossed 2/1/08 from Maplewood Lab mezzanine. AFTER GRADING | 2 | 49.9837 | SS92341 | 24475 | -0.1336 | 12.106 | K-2 | 0.000197 | 20213 | 14.7 | 124 | 108.1
10394 A | 2-D-1991 | 2 | 111115 | 0 | 45.2744 | 1992_06_23 | -93.7333 | Silty-Clay Subgrade | tossed 2/1/08 from Maplewood Lab mezzanine. AFTER GRADING | 6 | 51.1741 | SS92341 | 24475 | -0.1336 | 12.106 | A-2 | 0.000188 | 21712 | 14.7 | 124 | 108.1
10394 A | 2-D-1991 | 2 | 111115 | 0 | 45.2744 | 1992_06_23 | -93.7333 | Silty-Clay Subgrade | tossed 2/1/08 from Maplewood Lab mezzanine. AFTER GRADING | 4 | 72.818 | SS92341 | 9807 | -0.4691 | 12.106 | G02 | 0.001529 | 3759 | 18.8 | 126.3 | 106.3
10394 A | 2-D-1991 | 2 | 111115 | 0 | 45.2744 | 1992_06_23 | -93.7333 | Silty-Clay Subgrade | tossed 2/1/08 from Maplewood Lab mezzanine. AFTER GRADING | 6 | 76.4778 | SS92341 | 24475 | -0.1336 | 12.106 | B-2 | 0.000303 | 20137 | 14.7 | 124 | 108.1
10394 A | 2-D-1991 | 2 | 111115 | 0 | 45.2744 | 1992_06_23 | -93.7333 | Silty-Clay Subgrade | tossed 2/1/08 from Maplewood Lab mezzanine. AFTER GRADING | 6 | 122.983 | SS92341 | 9807 | -0.4691 | 12.106 | D02 | 0.002717 | 3573 | 18.8 | 126.3 | 106.3
10394 A | 2-D-1991 | 2 | 111115 | 0 | 45.2744 | 1992_06_23 | -93.7333 | Silty-Clay Subgrade | tossed 2/1/08 from Maplewood Lab mezzanine. AFTER GRADING | 4 | 10.0231 | SS92341 | 24475 | -0.1336 | 12.106 | E-2 | 3.3e-05 | 24491 | 14.7 | 124 | 108.1
10394 A | 2-D-1991 | 2 | 111115 | 0 | 45.2744 | 1992_06_23 | -93.7333 | Silty-Clay Subgrade | tossed 2/1/08 from Maplewood Lab mezzanine. AFTER GRADING | 6 | 128.8779 | SS92341 | 24475 | -0.1336 | 12.106 | D-2 | 0.000571 | 17983 | 14.7 | 124 | 108.1
10394 A | 2-D-1991 | 2 | 111115 | 0 | 45.2744 | 1992_06_23 | -93.7333 | Silty-Clay Subgrade | tossed 2/1/08 from Maplewood Lab mezzanine. AFTER GRADING | 4 | 49.7357 | SS92341 | 24475 | -0.1336 | 12.106 | F-2 | 0.000186 | 21372 | 14.7 | 124 | 108.1
10394 A | 2-D-1991 | 2 | 111115 | 0 | 45.2744 | 1992_06_23 | -93.7333 | Silty-Clay Subgrade | tossed 2/1/08 from Maplewood Lab mezzanine. AFTER GRADING | 4 | 76.6374 | SS92341 | 24475 | -0.1336 | 12.106 | G-2 | 0.000312 | 19615 | 14.7 | 124 | 108.1
10394 A | 2-D-1991 | 2 | 111115 | 0 | 45.2744 | 1992_06_23 | -93.7333 | Silty-Clay Subgrade | tossed 2/1/08 from Maplewood Lab mezzanine. AFTER GRADING | 2 | 127.953 | SS92341 | 24475 | -0.1336 | 12.106 | N-2 | 0.000608 | 16769 | 14.7 | 124 | 108.1
10394 A | 2-D-1991 | 2 | 111115 | 0 | 45.2744 | 1992_06_23 | -93.7333 | Silty-Clay Subgrade | tossed 2/1/08 from Maplewood Lab mezzanine. AFTER GRADING | 6 | 74.1172 | SS92341 | 13977 | -0.3208 | 12.106 | B00 | 0.000678 | 8624 | 17 | 126.7 | 108.3
10394 A | 2-D-1991 | 2 | 111115 | 0 | 45.2744 | 1992_06_23 | -93.7333 | Silty-Clay Subgrade | tossed 2/1/08 from Maplewood Lab mezzanine. AFTER GRADING | 2 | 97.1039 | SS92341 | 13977 | -0.3208 | 12.106 | M00 | 0.001162 | 6595 | 17 | 126.7 | 108.3
10394 A | 2-D-1991 | 2 | 111115 | 0 | 45.2744 | 1992_06_23 | -93.7333 | Silty-Clay Subgrade | tossed 2/1/08 from Maplewood Lab mezzanine. AFTER GRADING | 4 | 22.827 | SS92341 | 9807 | -0.4691 | 12.106 | E02 | 0.0002731 | 6599 | 18.8 | 126.3 | 106.3
10394 A | 2-D-1991 | 2 | 111115 | 0 | 45.2744 | 1992_06_23 | -93.7333 | Silty-Clay Subgrade | tossed 2/1/08 from Maplewood Lab mezzanine. AFTER GRADING | 2 | 22.111 | SS92341 | 9807 | -0.4691 | 12.106 | J02 | 0.0002931 | 5956 | 18.8 | 126.3 | 106.3
10394 A | 2-D-1991 | 2 | 111115 | 0 | 45.2744 | 1992_06_23 | -93.7333 | Silty-Clay Subgrade | tossed 2/1/08 from Maplewood Lab mezzanine. AFTER GRADING | 2 | 121.317 | SS92341 | 9807 | -0.4691 | 12.106 | N02 | 0.003051 | 3139 | 18.8 | 126.3 | 106.3
10394 A | 2-D-1991 | 2 | 111115 | 0 | 45.2744 | 1992_06_23 | -93.7333 | Silty-Clay Subgrade | tossed 2/1/08 from Maplewood Lab mezzanine. AFTER GRADING | 6 | 74.871 | SS92341 | 9807 | -0.4691 | 12.106 | B02 | 0.001278 | 4624 | 18.8 | 126.3 | 106.3
10394 A | 2-D-1991 | 2 | 111115 | 0 | 45.2744 | 1992_06_23 | -93.7333 | Silty-Clay Subgrade | tossed 2/1/08 from Maplewood Lab mezzanine. AFTER GRADING | 4 | 122.302 | SS92341 | 9807 | -0.4691 | 12.106 | I02 | 0.002902 | 3327 | 18.8 | 126.3 | 106.3
10394 A | 2-D-1991 | 2 | 111115 | 0 | 45.2744 | 1992_06_23 | -93.7333 | Silty-Clay Subgrade | tossed 2/1/08 from Maplewood Lab mezzanine. AFTER GRADING | 2 | 101.635 | SS92341 | 24475 | -0.1336 | 12.106 | M-2 | 0.00046 | 17608 | 14.7 | 124 | 108.1
10394 A | 2-D-1991 | 2 | 111115 | 0 | 45.2744 | 1992_06_23 | -93.7333 | Silty-Clay Subgrade | tossed 2/1/08 from Maplewood Lab mezzanine. AFTER GRADING | 6 | 99.0579 | SS92341 | 13977 | -0.3208 | 12.106 | C00 | 0.000998 | 7834 | 17 | 126.7 | 108.3
10394 A | 2-D-1991 | 2 | 111115 | 0 | 45.2744 | 1992_06_23 | -93.7333 | Silty-Clay Subgrade | tossed 2/1/08 from Maplewood Lab mezzanine. AFTER GRADING | 6 | 98.921 | SS92341 | 9807 | -0.4691 | 12.106 | C02 | 0.001977 | 3951 | 18.8 | 126.3 | 106.3
10394 A | 2-D-1991 | 2 | 111115 | 0 | 45.2744 | 1992_06_23 | -93.7333 | Silty-Clay Subgrade | tossed 2/1/08 from Maplewood Lab mezzanine. AFTER GRADING | 6 | 123.1281 | SS92341 | 13977 | -0.3208 | 12.106 | D00 | 0.001353 | 7183 | 17 | 126.7 | 108.3
10394 A | 2-D-1991 | 2 | 111115 | 0 | 45.2744 | 1992_06_23 | -93.7333 | Silty-Clay Subgrade | tossed 2/1/08 from Maplewood Lab mezzanine. AFTER GRADING | 2 | 47.898 | SS92341 | 9807 | -0.4691 | 12.106 | K02 | 0.0009245 | 4090 | 18.8 | 126.3 | 106.3
10394 A | 2-D-1991 | 2 | 111115 | 0 | 45.2744 | 1992_06_23 | -93.7333 | Silty-Clay Subgrade | tossed 2/1/08 from Maplewood Lab mezzanine. AFTER GRADING | 4 | 16.5815 | SS92341 | 13977 | -0.3208 | 12.106 | E00 | 0.000102 | 12779 | 17 | 126.7 | 108.3
10394 A | 2-D-1991 | 2 | 111115 | 0 | 45.2744 | 1992_06_23 | -93.7333 | Silty-Clay Subgrade | tossed 2/1/08 from Maplewood Lab mezzanine. AFTER GRADING | 2 | 76.2311 | SS92341 | 24475 | -0.1336 | 12.106 | L-2 | 0.000327 | 18604 | 14.7 | 124 | 108.1
10394 A | 2-D-1991 | 2 | 111115 | 0 | 45.2744 | 1992_06_23 | -93.7333 | Silty-Clay Subgrade | tossed 2/1/08 from Maplewood Lab mezzanine. AFTER GRADING | 2 | 15.8402 | SS92341 | 13977 | -0.3208 | 12.106 | J00 | 0.000105 | 11916 | 17 | 126.7 | 108.3
10394 A | 2-D-1991 | 2 | 111115 | 0 | 45.2744 | 1992_06_23 | -93.7333 | Silty-Clay Subgrade | tossed 2/1/08 from Maplewood Lab mezzanine. AFTER GRADING | 4 | 98.5204 | SS92341 | 13977 | -0.3208 | 12.106 | H00 | 0.001087 | 7154 | 17 | 126.7 | 108.3
10394 A | 2-D-1991 | 2 | 111115 | 0 | 45.2744 | 1992_06_23 | -93.7333 | Silty-Clay Subgrade | tossed 2/1/08 from Maplewood Lab mezzanine. AFTER GRADING | 4 | 47.7735 | SS92341 | 13977 | -0.3208 | 12.106 | F00 | 0.000397 | 9496 | 17 | 126.7 | 108.3
10394 A | 2-D-1991 | 2 | 111115 | 0 | 45.2744 | 1992_06_23 | -93.7333 | Silty-Clay Subgrade | tossed 2/1/08 from Maplewood Lab mezzanine. AFTER GRADING | 2 | 47.0404 | SS92341 | 13977 | -0.3208 | 12.106 | K00 | 0.000428 | 8674 | 17 | 126.7 | 108.3
10394 A | 2-D-1991 | 2 | 111115 | 0 | 45.2744 | 1992_06_23 | -93.7333 | Silty-Clay Subgrade | tossed 2/1/08 from Maplewood Lab mezzanine. AFTER GRADING | 6 | 20.5512 | SS92341 | 24475 | -0.1336 | 12.106 | @-2 | 6.6e-05 | 24976 | 14.7 | 124 | 108.1
10394 A | 2-D-1991 | 2 | 111115 | 0 | 45.2744 | 1992_06_23 | -93.7333 | Silty-Clay Subgrade | tossed 2/1/08 from Maplewood Lab mezzanine. AFTER GRADING | 4 | 73.1497 | SS92341 | 13977 | -0.3208 | 12.106 | G00 | 0.000727 | 7947 | 17 | 126.7 | 108.3
10394 A | 2-D-1991 | 2 | 111115 | 0 | 45.2744 | 1992_06_23 | -93.7333 | Silty-Clay Subgrade | tossed 2/1/08 from Maplewood Lab mezzanine. AFTER GRADING | 4 | 102.0263 | SS92341 | 24475 | -0.1336 | 12.106 | H-2 | 0.00044 | 18498 | 14.7 | 124 | 108.1
10394 A | 2-D-1991 | 2 | 111115 | 0 | 45.2744 | 1992_06_23 | -93.7333 | Silty-Clay Subgrade | tossed 2/1/08 from Maplewood Lab mezzanine. AFTER GRADING | 2 | 121.8134 | SS92341 | 13977 | -0.3208 | 12.106 | N00 | 0.001544 | 6229 | 17 | 126.7 | 108.3
10433 | 2-D-1991 | 2 | 111070 | -3 | 45.2744 | 1992_08_05 | -93.7334 | Class 4 Sp | AFTER GRADING | 3 |  | GS950083 |  |  | 28.246 | E02 |  | 7361 | 10.8 | 147.9 | 133.4 | RESILIENT MODULUS @105% T-99 @OMC | 13.7174 | 1183 | 0.7078 | 0.00073
10433 | 2-D-1991 | 2 | 111070 | -3 | 45.2744 | 1992_08_05 | -93.7334 | Class 4 Sp | AFTER GRADING | 3 |  | GS950083 |  |  | 28.246 | E03 |  | 8200 | 10.8 | 147.9 | 133.4 | RESILIENT MODULUS @105% T-99 @OMC | 16.4394 | 1183 | 0.7078 | 0.00099
10433 | 2-D-1991 | 2 | 111070 | -3 | 45.2744 | 1992_08_05 | -93.7334 | Class 4 Sp | AFTER GRADING | 5 |  | GS950083 |  |  | 28.246 | E04 |  | 10590 | 10.8 | 147.9 | 133.4 | RESILIENT MODULUS @105% T-99 @OMC | 19.5378 | 1183 | 0.7078 | 0.00043
10433 | 2-D-1991 | 2 | 111070 | -3 | 45.2744 | 1992_08_05 | -93.7334 | Class 4 Sp | AFTER GRADING | 5 |  | GS950083 |  |  | 28.246 | E05 |  | 10373 | 10.8 | 147.9 | 133.4 | RESILIENT MODULUS @105% T-99 @OMC | 24.0646 | 1183 | 0.7078 | 0.00087
10433 | 2-D-1991 | 2 | 111070 | -3 | 45.2744 | 1992_08_05 | -93.7334 | Class 4 Sp | AFTER GRADING | 5 |  | GS950083 |  |  | 28.246 | E06 |  | 10948 | 10.8 | 147.9 | 133.4 | RESILIENT MODULUS @105% T-99 @OMC | 28.5535 | 1183 | 0.7078 | 0.00124
10433 | 2-D-1991 | 2 | 111070 | -3 | 45.2744 | 1992_08_05 | -93.7334 | Class 4 Sp | AFTER GRADING | 10 |  | GS950083 |  |  | 28.246 | E07 |  | 17473 | 10.8 | 147.9 | 133.4 | RESILIENT MODULUS @105% T-99 @OMC | 39.4724 | 1183 | 0.7078 | 0.00052
10433 | 2-D-1991 | 2 | 111070 | -3 | 45.2744 | 1992_08_05 | -93.7334 | Class 4 Sp | AFTER GRADING | 10 |  | GS950083 |  |  | 28.246 | E08 |  | 17460 | 10.8 | 147.9 | 133.4 | RESILIENT MODULUS @105% T-99 @OMC | 48.5191 | 1183 | 0.7078 | 0.00104
10433 | 2-D-1991 | 2 | 111070 | -3 | 45.2744 | 1992_08_05 | -93.7334 | Class 4 Sp | AFTER GRADING | 3 |  | GS950083 |  |  | 28.246 | F01 |  | 13448 | 8.6 | 147.5 | 135.8 | RESILIENT MODULUS @105% T-99 @80% SATURA | 9.7813 | 3136 | 0.5899 | 0.00011
10433 | 2-D-1991 | 2 | 111070 | -3 | 45.2744 | 1992_08_05 | -93.7334 | Class 4 Sp | AFTER GRADING | 3 |  | GS950083 |  |  | 28.246 | F02 |  | 13914 | 8.6 | 147.5 | 135.8 | RESILIENT MODULUS @105% T-99 @80% SATURA | 12.7935 | 3136 | 0.5899 | 0.00032
10433 | 2-D-1991 | 2 | 111070 | -3 | 45.2744 | 1992_08_05 | -93.7334 | Class 4 Sp | AFTER GRADING | 3 |  | GS950083 |  |  | 28.246 | F03 |  | 15690 | 8.6 | 147.5 | 135.8 | RESILIENT MODULUS @105% T-99 @80% SATURA | 15.9089 | 3136 | 0.5899 | 0.00048
10433 | 2-D-1991 | 2 | 111070 | -3 | 45.2744 | 1992_08_05 | -93.7334 | Class 4 Sp | AFTER GRADING | 5 |  | GS950083 |  |  | 28.246 | F04 |  | 15592 | 8.6 | 147.5 | 135.8 | RESILIENT MODULUS @105% T-99 @80% SATURA | 18.8181 | 3136 | 0.5899 | 0.00024
10433 | 2-D-1991 | 2 | 111070 | -3 | 45.2744 | 1992_08_05 | -93.7334 | Class 4 Sp | AFTER GRADING | 5 |  | GS950083 |  |  | 28.246 | F05 |  | 20575 | 8.6 | 147.5 | 135.8 | RESILIENT MODULUS @105% T-99 @80% SATURA | 23.7784 | 3136 | 0.5899 | 0.00043
10433 | 2-D-1991 | 2 | 111070 | -3 | 45.2744 | 1992_08_05 | -93.7334 | Class 4 Sp | AFTER GRADING | 5 |  | GS950083 |  |  | 28.246 | F06 |  | 22782 | 8.6 | 147.5 | 135.8 | RESILIENT MODULUS @105% T-99 @80% SATURA | 28.4543 | 3136 | 0.5899 | 0.00059
10433 | 2-D-1991 | 2 | 111070 | -3 | 45.2744 | 1992_08_05 | -93.7334 | Class 4 Sp | AFTER GRADING | 10 |  | GS950083 |  |  | 28.246 | F07 |  | 25438 | 8.6 | 147.5 | 135.8 | RESILIENT MODULUS @105% T-99 @80% SATURA | 39.2853 | 3136 | 0.5899 | 0.00035
10433 | 2-D-1991 | 2 | 111070 | -3 | 45.2744 | 1992_08_05 | -93.7334 | Class 4 Sp | AFTER GRADING | 10 |  | GS950083 |  |  | 28.246 | F08 |  | 32887 | 8.6 | 147.5 | 135.8 | RESILIENT MODULUS @105% T-99 @80% SATURA | 48.5216 | 3136 | 0.5899 | 0.00055
10433 | 2-D-1991 | 2 | 111070 | -3 | 45.2744 | 1992_08_05 | -93.7334 | Class 4 Sp | AFTER GRADING | 10 |  | GS950083 |  |  | 28.246 | F09 |  | 33247 | 8.6 | 147.5 | 135.8 | RESILIENT MODULUS @105% T-99 @80% SATURA | 57.5525 | 3136 | 0.5899 | 0.00082
10433 | 2-D-1991 | 2 | 111070 | -3 | 45.2744 | 1992_08_05 | -93.7334 | Class 4 Sp | AFTER GRADING | 5 |  | GS950083 |  |  | 28.246 | A04 |  | 8860 | 10.1 | 136 | 123.5 | RESILIENT MODULUS @95% T-99 @OMC | 19.1446 | 1417 | 0.5968 | 0.00047
10433 | 2-D-1991 | 2 | 111070 | -3 | 45.2744 | 1992_08_05 | -93.7334 | Class 4 Sp | AFTER GRADING | 5 |  | GS950083 |  |  | 28.246 | A05 |  | 9278 | 10.1 | 136 | 123.5 | RESILIENT MODULUS @95% T-99 @OMC | 23.8589 | 1417 | 0.5968 | 0.00095
10433 | 2-D-1991 | 2 | 111070 | -3 | 45.2744 | 1992_08_05 | -93.7334 | Class 4 Sp | AFTER GRADING | 5 |  | GS950083 |  |  | 28.246 | A06 |  | 9558 | 10.1 | 136 | 123.5 | RESILIENT MODULUS @95% T-99 @OMC | 28.2891 | 1417 | 0.5968 | 0.00139
10433 | 2-D-1991 | 2 | 111070 | -3 | 45.2744 | 1992_08_05 | -93.7334 | Class 4 Sp | AFTER GRADING | 10 |  | GS950083 |  |  | 28.246 | A07 |  | 13953 | 10.1 | 136 | 123.5 | RESILIENT MODULUS @95% T-99 @OMC | 39.3928 | 1417 | 0.5968 | 0.00065
10433 | 2-D-1991 | 2 | 111070 | -3 | 45.2744 | 1992_08_05 | -93.7334 | Class 4 Sp | AFTER GRADING | 10 |  | GS950083 |  |  | 28.246 | A08 |  | 15162 | 10.1 | 136 | 123.5 | RESILIENT MODULUS @95% T-99 @OMC | 48.4021 | 1417 | 0.5968 | 0.00119
10433 | 2-D-1991 | 2 | 111070 | -3 | 45.2744 | 1992_08_05 | -93.7334 | Class 4 Sp | AFTER GRADING | 10 |  | GS950083 |  |  | 28.246 | A09 |  | 14403 | 10.1 | 136 | 123.5 | RESILIENT MODULUS @95% T-99 @OMC | 57.1155 | 1417 | 0.5968 | 0.00186
10433 | 2-D-1991 | 2 | 111070 | -3 | 45.2744 | 1992_08_05 | -93.7334 | Class 4 Sp | AFTER GRADING | 15 |  | GS950083 |  |  | 28.246 | A10 |  | 17900 | 10.1 | 136 | 123.5 | RESILIENT MODULUS @95% T-99 @OMC | 54.533 | 1417 | 0.5968 | 0.00052
10433 | 2-D-1991 | 2 | 111070 | -3 | 45.2744 | 1992_08_05 | -93.7334 | Class 4 Sp | AFTER GRADING | 15 |  | GS950083 |  |  | 28.246 | A12 |  | 19416 | 10.1 | 136 | 123.5 | RESILIENT MODULUS @95% T-99 @OMC | 72.4586 | 1417 | 0.5968 | 0.0014
10433 | 2-D-1991 | 2 | 111070 | -3 | 45.2744 | 1992_08_05 | -93.7334 | Class 4 Sp | AFTER GRADING | 20 |  | GS950083 |  |  | 28.246 | A13 |  | 18231 | 10.1 | 136 | 123.5 | RESILIENT MODULUS @95% T-99 @OMC | 73.9564 | 1417 | 0.5968 | 0.00075
10433 | 2-D-1991 | 2 | 111070 | -3 | 45.2744 | 1992_08_05 | -93.7334 | Class 4 Sp | AFTER GRADING | 20 |  | GS950083 |  |  | 28.246 | A14 |  | 17695 | 10.1 | 136 | 123.5 | RESILIENT MODULUS @95% T-99 @OMC | 78.5236 | 1417 | 0.5968 | 0.00103
10433 | 2-D-1991 | 2 | 111070 | -3 | 45.2744 | 1992_08_05 | -93.7334 | Class 4 Sp | AFTER GRADING | 20 |  | GS950083 |  |  | 28.246 | A15 |  | 18960 | 10.1 | 136 | 123.5 | RESILIENT MODULUS @95% T-99 @OMC | 96.2301 | 1417 | 0.5968 | 0.0019
10433 | 2-D-1991 | 2 | 111070 | -3 | 45.2744 | 1992_08_05 | -93.7334 | Class 4 Sp | AFTER GRADING | 3 |  | GS950083 |  |  | 28.246 | B02 |  | 6744 | 11 | 141.9 | 127.9 | RESILIENT MODULUS @100% T-99 @OMC | 13.6068 | 988 | 0.734 | 0.00078
10433 | 2-D-1991 | 2 | 111070 | -3 | 45.2744 | 1992_08_05 | -93.7334 | Class 4 Sp | AFTER GRADING | 3 |  | GS950083 |  |  | 28.246 | B03 |  | 7660 | 11 | 141.9 | 127.9 | RESILIENT MODULUS @100% T-99 @OMC | 16.4069 | 988 | 0.734 | 0.00105
10433 | 2-D-1991 | 2 | 111070 | -3 | 45.2744 | 1992_08_05 | -93.7334 | Class 4 Sp | AFTER GRADING | 5 |  | GS950083 |  |  | 28.246 | B04 |  | 8744 | 11 | 141.9 | 127.9 | RESILIENT MODULUS @100% T-99 @OMC | 19.3826 | 988 | 0.734 | 0.0005
10433 | 2-D-1991 | 2 | 111070 | -3 | 45.2744 | 1992_08_05 | -93.7334 | Class 4 Sp | AFTER GRADING | 5 |  | GS950083 |  |  | 28.246 | B05 |  | 9583 | 11 | 141.9 | 127.9 | RESILIENT MODULUS @100% T-99 @OMC | 24.0861 | 988 | 0.734 | 0.00095
10433 | 2-D-1991 | 2 | 111070 | -3 | 45.2744 | 1992_08_05 | -93.7334 | Class 4 Sp | AFTER GRADING | 5 |  | GS950083 |  |  | 28.246 | B06 |  | 10268 | 11 | 141.9 | 127.9 | RESILIENT MODULUS @100% T-99 @OMC | 28.5712 | 988 | 0.734 | 0.00132
10433 | 2-D-1991 | 2 | 111070 | -3 | 45.2744 | 1992_08_05 | -93.7334 | Class 4 Sp | AFTER GRADING | 10 |  | GS950083 |  |  | 28.246 | B07 |  | 15575 | 11 | 141.9 | 127.9 | RESILIENT MODULUS @100% T-99 @OMC | 39.5342 | 988 | 0.734 | 0.00059
10433 | 2-D-1991 | 2 | 111070 | -3 | 45.2744 | 1992_08_05 | -93.7334 | Class 4 Sp | AFTER GRADING | 10 |  | GS950083 |  |  | 28.246 | B08 |  | 16007 | 11 | 141.9 | 127.9 | RESILIENT MODULUS @100% T-99 @OMC | 48.595 | 988 | 0.734 | 0.00114
10433 | 2-D-1991 | 2 | 111070 | -3 | 45.2744 | 1992_08_05 | -93.7334 | Class 4 Sp | AFTER GRADING | 10 |  | GS950083 |  |  | 28.246 | B09 |  | 15068 | 11 | 141.9 | 127.9 | RESILIENT MODULUS @100% T-99 @OMC | 57.4298 | 988 | 0.734 | 0.0018
10433 | 2-D-1991 | 2 | 111070 | -3 | 45.2744 | 1992_08_05 | -93.7334 | Class 4 Sp | AFTER GRADING | 15 |  | GS950083 |  |  | 28.246 | B10 |  | 21189 | 11 | 141.9 | 127.9 | RESILIENT MODULUS @100% T-99 @OMC | 54.533 | 988 | 0.734 | 0.00044
10433 | 2-D-1991 | 2 | 111070 | -3 | 45.2744 | 1992_08_05 | -93.7334 | Class 4 Sp | AFTER GRADING | 15 |  | GS950083 |  |  | 28.246 | B11 |  | 21401 | 11 | 141.9 | 127.9 | RESILIENT MODULUS @100% T-99 @OMC | 59.2115 | 988 | 0.734 | 0.00065
10433 | 2-D-1991 | 2 | 111070 | -3 | 45.2744 | 1992_08_05 | -93.7334 | Class 4 Sp | AFTER GRADING | 15 |  | GS950083 |  |  | 28.246 | B12 |  | 23203 | 11 | 141.9 | 127.9 | RESILIENT MODULUS @100% T-99 @OMC | 72.7705 | 988 | 0.734 | 0.00118
10433 | 2-D-1991 | 2 | 111070 | -3 | 45.2744 | 1992_08_05 | -93.7334 | Class 4 Sp | AFTER GRADING | 20 |  | GS950083 |  |  | 28.246 | B13 |  | 25608 | 11 | 141.9 | 127.9 | RESILIENT MODULUS @100% T-99 @OMC | 74.1824 | 988 | 0.734 | 0.00054
10433 | 2-D-1991 | 2 | 111070 | -3 | 45.2744 | 1992_08_05 | -93.7334 | Class 4 Sp | AFTER GRADING | 20 |  | GS950083 |  |  | 28.246 | B14 |  | 25999 | 11 | 141.9 | 127.9 | RESILIENT MODULUS @100% T-99 @OMC | 78.8286 | 988 | 0.734 | 0.00071
10433 | 2-D-1991 | 2 | 111070 | -3 | 45.2744 | 1992_08_05 | -93.7334 | Class 4 Sp | AFTER GRADING | 20 |  | GS950083 |  |  | 28.246 | B15 |  | 27462 | 11 | 141.9 | 127.9 | RESILIENT MODULUS @100% T-99 @OMC | 96.8278 | 988 | 0.734 | 0.00133
10433 | 2-D-1991 | 2 | 111070 | -3 | 45.2744 | 1992_08_05 | -93.7334 | Class 4 Sp | AFTER GRADING | 3 |  | GS950083 |  |  | 28.246 | C01 |  | 5472 | 11.3 | 141.9 | 127 | RESILIENT MODULUS @100% T-99 @+1% OMC | 11.0848 | 593 | 0.8639 | 0.0005
10433 | 2-D-1991 | 2 | 111070 | -3 | 45.2744 | 1992_08_05 | -93.7334 | Class 4 Sp | AFTER GRADING | 3 |  | GS950083 |  |  | 28.246 | C02 |  | 5499 | 11.3 | 141.9 | 127 | RESILIENT MODULUS @100% T-99 @+1% OMC | 13.4954 | 593 | 0.8639 | 0.00093
10433 | 2-D-1991 | 2 | 111070 | -3 | 45.2744 | 1992_08_05 | -93.7334 | Class 4 Sp | AFTER GRADING | 3 |  | GS950083 |  |  | 28.246 | C03 |  | 5863 | 11.3 | 141.9 | 127 | RESILIENT MODULUS @100% T-99 @+1% OMC | 16.2113 | 593 | 0.8639 | 0.00134
10433 | 2-D-1991 | 2 | 111070 | -3 | 45.2744 | 1992_08_05 | -93.7334 | Class 4 Sp | AFTER GRADING | 5 |  | GS950083 |  |  | 28.246 | C04 |  | 8613 | 11.3 | 141.9 | 127 | RESILIENT MODULUS @100% T-99 @+1% OMC | 19.4323 | 593 | 0.8639 | 0.00051
10433 | 2-D-1991 | 2 | 111070 | -3 | 45.2744 | 1992_08_05 | -93.7334 | Class 4 Sp | AFTER GRADING | 5 |  | GS950083 |  |  | 28.246 | C06 |  | 8805 | 11.3 | 141.9 | 127 | RESILIENT MODULUS @100% T-99 @+1% OMC | 28.4443 | 593 | 0.8639 | 0.00153
10433 | 2-D-1991 | 2 | 111070 | -3 | 45.2744 | 1992_08_05 | -93.7334 | Class 4 Sp | AFTER GRADING | 10 |  | GS950083 |  |  | 28.246 | C07 |  | 15462 | 11.3 | 141.9 | 127 | RESILIENT MODULUS @100% T-99 @+1% OMC | 39.5268 | 593 | 0.8639 | 0.0006
10433 | 2-D-1991 | 2 | 111070 | -3 | 45.2744 | 1992_08_05 | -93.7334 | Class 4 Sp | AFTER GRADING | 10 |  | GS950083 |  |  | 28.246 | C08 |  | 15985 | 11.3 | 141.9 | 127 | RESILIENT MODULUS @100% T-99 @+1% OMC | 48.5351 | 593 | 0.8639 | 0.00114
10433 | 2-D-1991 | 2 | 111070 | -3 | 45.2744 | 1992_08_05 | -93.7334 | Class 4 Sp | AFTER GRADING | 10 |  | GS950083 |  |  | 28.246 | C09 |  | 14952 | 11.3 | 141.9 | 127 | RESILIENT MODULUS @100% T-99 @+1% OMC | 57.3538 | 593 | 0.8639 | 0.00181
10433 | 2-D-1991 | 2 | 111070 | -3 | 45.2744 | 1992_08_05 | -93.7334 | Class 4 Sp | AFTER GRADING | 15 |  | GS950083 |  |  | 28.246 | C10 |  | 21781 | 11.3 | 141.9 | 127 | RESILIENT MODULUS @100% T-99 @+1% OMC | 54.533 | 593 | 0.8639 | 0.00042
10433 | 2-D-1991 | 2 | 111070 | -3 | 45.2744 | 1992_08_05 | -93.7334 | Class 4 Sp | AFTER GRADING | 15 |  | GS950083 |  |  | 28.246 | C11 |  | 22332 | 11.3 | 141.9 | 127 | RESILIENT MODULUS @100% T-99 @+1% OMC | 59.1616 | 593 | 0.8639 | 0.00062
10433 | 2-D-1991 | 2 | 111070 | -3 | 45.2744 | 1992_08_05 | -93.7334 | Class 4 Sp | AFTER GRADING | 15 |  | GS950083 |  |  | 28.246 | C12 |  | 24197 | 11.3 | 141.9 | 127 | RESILIENT MODULUS @100% T-99 @+1% OMC | 72.6317 | 593 | 0.8639 | 0.00113
10433 | 2-D-1991 | 2 | 111070 | -3 | 45.2744 | 1992_08_05 | -93.7334 | Class 4 Sp | AFTER GRADING | 20 |  | GS950083 |  |  | 28.246 | C13 |  | 26621 | 11.3 | 141.9 | 127 | RESILIENT MODULUS @100% T-99 @+1% OMC | 74.1163 | 593 | 0.8639 | 0.00052
10433 | 2-D-1991 | 2 | 111070 | -3 | 45.2744 | 1992_08_05 | -93.7334 | Class 4 Sp | AFTER GRADING | 20 |  | GS950083 |  |  | 28.246 | C14 |  | 27600 | 11.3 | 141.9 | 127 | RESILIENT MODULUS @100% T-99 @+1% OMC | 78.7157 | 593 | 0.8639 | 0.00067
10433 | 2-D-1991 | 2 | 111070 | -3 | 45.2744 | 1992_08_05 | -93.7334 | Class 4 Sp | AFTER GRADING | 20 |  | GS950083 |  |  | 28.246 | C15 |  | 29490 | 11.3 | 141.9 | 127 | RESILIENT MODULUS @100% T-99 @+1% OMC | 96.6449 | 593 | 0.8639 | 0.00123
10433 | 2-D-1991 | 2 | 111070 | -3 | 45.2744 | 1992_08_05 | -93.7334 | Class 4 Sp | AFTER GRADING | 3 |  | GS950083 |  |  | 28.246 | D01 |  | 4788 | 12.1 | 143.5 | 128 | RESILIENT MODULUS @100% T-99 @+2% OMC | 11.0015 | 579 | 0.8125 | 0.00055
10433 | 2-D-1991 | 2 | 111070 | -3 | 45.2744 | 1992_08_05 | -93.7334 | Class 4 Sp | AFTER GRADING | 3 |  | GS950083 |  |  | 28.246 | D02 |  | 4520 | 12.1 | 143.5 | 128 | RESILIENT MODULUS @100% T-99 @+2% OMC | 13.3592 | 579 | 0.8125 | 0.00111
10433 | 2-D-1991 | 2 | 111070 | -3 | 45.2744 | 1992_08_05 | -93.7334 | Class 4 Sp | AFTER GRADING | 3 |  | GS950083 |  |  | 28.246 | D03 |  | 4923 | 12.1 | 143.5 | 128 | RESILIENT MODULUS @100% T-99 @+2% OMC | 16.0304 | 579 | 0.8125 | 0.00156
10433 | 2-D-1991 | 2 | 111070 | -3 | 45.2744 | 1992_08_05 | -93.7334 | Class 4 Sp | AFTER GRADING | 5 |  | GS950083 |  |  | 28.246 | D04 |  | 6849 | 12.1 | 143.5 | 128 | RESILIENT MODULUS @100% T-99 @+2% OMC | 19.3227 | 579 | 0.8125 | 0.00063
10433 | 2-D-1991 | 2 | 111070 | -3 | 45.2744 | 1992_08_05 | -93.7334 | Class 4 Sp | AFTER GRADING | 5 |  | GS950083 |  |  | 28.246 | D05 |  | 6933 | 12.1 | 143.5 | 128 | RESILIENT MODULUS @100% T-99 @+2% OMC | 23.9296 | 579 | 0.8125 | 0.00129
10433 | 2-D-1991 | 2 | 111070 | -3 | 45.2744 | 1992_08_05 | -93.7334 | Class 4 Sp | AFTER GRADING | 5 |  | GS950083 |  |  | 28.246 | D06 |  | 7281 | 12.1 | 143.5 | 128 | RESILIENT MODULUS @100% T-99 @+2% OMC | 27.6996 | 579 | 0.8125 | 0.00174
10433 | 2-D-1991 | 2 | 111070 | -3 | 45.2744 | 1992_08_05 | -93.7334 | Class 4 Sp | AFTER GRADING | 10 |  | GS950083 |  |  | 28.246 | D07 |  | 12944 | 12.1 | 143.5 | 128 | RESILIENT MODULUS @100% T-99 @+2% OMC | 39.0575 | 579 | 0.8125 | 0.00068
10433 | 2-D-1991 | 2 | 111070 | -3 | 45.2744 | 1992_08_05 | -93.7334 | Class 4 Sp | AFTER GRADING | 10 |  | GS950083 |  |  | 28.246 | D08 |  | 13286 | 12.1 | 143.5 | 128 | RESILIENT MODULUS @100% T-99 @+2% OMC | 48.3174 | 579 | 0.8125 | 0.00136
10433 | 2-D-1991 | 2 | 111070 | -3 | 45.2744 | 1992_08_05 | -93.7334 | Class 4 Sp | AFTER GRADING | 10 |  | GS950083 |  |  | 28.246 | D09 |  | 12163 | 12.1 | 143.5 | 128 | RESILIENT MODULUS @100% T-99 @+2% OMC | 56.5144 | 579 | 0.8125 | 0.00216
10005 A | 3-D-1990 | 3 | 111680 | -9.8 | 45.2735 | 1992_06_24 | -93.7314 | Silty-Clay Subgrade | AFTER GRADING | 6 | 10.351 | FS9210005 | 11631 | -0.4093 | 5.98 | A | 0.0001788 | 9676 | 17.5 | 134.8 | 114.7
10005 A | 3-D-1990 | 3 | 111680 | -9.8 | 45.2735 | 1992_06_24 | -93.7314 | Silty-Clay Subgrade | AFTER GRADING | 6 | 57.4886 | FS9210005 | 11631 | -0.4093 | 5.98 | E | 0.00194 | 4953 | 17.5 | 134.8 | 114.7
10006 A | 3-D-1990 | 3 | 111685 | -9.8 | 45.2735 | 1992_06_24 | -93.7314 | Silty-Clay Subgrade | AFTER GRADING | 2 | 68.9699 | FS9210006 | 9418 | -0.3739 | 6.44 | O | 0.00263 | 4071 | 16.8 | 133.6 | 114.3
10006 A | 3-D-1990 | 3 | 111685 | -9.8 | 45.2735 | 1992_06_24 | -93.7314 | Silty-Clay Subgrade | AFTER GRADING | 4 | 15.4823 | FS9210006 | 9418 | -0.3739 | 6.44 | F | 0.000331 | 7251 | 16.8 | 133.6 | 114.3
10006 A | 3-D-1990 | 3 | 111685 | -9.8 | 45.2735 | 1992_06_24 | -93.7314 | Silty-Clay Subgrade | AFTER GRADING | 6 | 15.3568 | FS9210006 | 9418 | -0.3739 | 6.44 | A | 0.000312 | 7648 | 16.8 | 133.6 | 114.3
10006 A | 3-D-1990 | 3 | 111685 | -9.8 | 45.2735 | 1992_06_24 | -93.7314 | Silty-Clay Subgrade | AFTER GRADING | 6 | 41.6156 | FS9210006 | 9418 | -0.3739 | 6.44 | C | 0.001384 | 4669 | 16.8 | 133.6 | 114.3
10006 A | 3-D-1990 | 3 | 111685 | -9.8 | 45.2735 | 1992_06_24 | -93.7314 | Silty-Clay Subgrade | AFTER GRADING | 2 | 15.5124 | FS9210006 | 9418 | -0.3739 | 6.44 | K | 0.00035 | 6883 | 16.8 | 133.6 | 114.3
10006 A | 3-D-1990 | 3 | 111685 | -9.8 | 45.2735 | 1992_06_24 | -93.7314 | Silty-Clay Subgrade | AFTER GRADING | 4 | 41.509 | FS9210006 | 9418 | -0.3739 | 6.44 | H | 0.001487 | 4332 | 16.8 | 133.6 | 114.3
10006 A | 3-D-1990 | 3 | 111685 | -9.8 | 45.2735 | 1992_06_24 | -93.7314 | Silty-Clay Subgrade | AFTER GRADING | 4 | 27.9866 | FS9210006 | 9418 | -0.3739 | 6.44 | G | 0.000871 | 4989 | 16.8 | 133.6 | 114.3
10006 A | 3-D-1990 | 3 | 111685 | -9.8 | 45.2735 | 1992_06_24 | -93.7314 | Silty-Clay Subgrade | AFTER GRADING | 2 | 55.594 | FS9210006 | 9418 | -0.3739 | 6.44 | N | 0.002125 | 4061 | 16.8 | 133.6 | 114.3
10006 A | 3-D-1990 | 3 | 111685 | -9.8 | 45.2735 | 1992_06_24 | -93.7314 | Silty-Clay Subgrade | AFTER GRADING | 2 | 41.5408 | FS9210006 | 9418 | -0.3739 | 6.44 | M | 0.001551 | 4157 | 16.8 | 133.6 | 114.3
10006 A | 3-D-1990 | 3 | 111685 | -9.8 | 45.2735 | 1992_06_24 | -93.7314 | Silty-Clay Subgrade | AFTER GRADING | 2 | 28.0652 | FS9210006 | 9418 | -0.3739 | 6.44 | L | 0.000918 | 4745 | 16.8 | 133.6 | 114.3
10006 A | 3-D-1990 | 3 | 111685 | -9.8 | 45.2735 | 1992_06_24 | -93.7314 | Silty-Clay Subgrade | AFTER GRADING | 4 | 68.7382 | FS9210006 | 9418 | -0.3739 | 6.44 | J | 0.00256 | 4168 | 16.8 | 133.6 | 114.3
10006 A | 3-D-1990 | 3 | 111685 | -9.8 | 45.2735 | 1992_06_24 | -93.7314 | Silty-Clay Subgrade | AFTER GRADING | 4 | 55.3327 | FS9210006 | 9418 | -0.3739 | 6.44 | I | 0.002051 | 4188 | 16.8 | 133.6 | 114.3
10006 A | 3-D-1990 | 3 | 111685 | -9.8 | 45.2735 | 1992_06_24 | -93.7314 | Silty-Clay Subgrade | AFTER GRADING | 6 | 27.9873 | FS9210006 | 9418 | -0.3739 | 6.44 | B | 0.000794 | 5473 | 16.8 | 133.6 | 114.3
10006 A | 3-D-1990 | 3 | 111685 | -9.8 | 45.2735 | 1992_06_24 | -93.7314 | Silty-Clay Subgrade | AFTER GRADING | 6 | 68.6439 | FS9210006 | 9418 | -0.3739 | 6.44 | E | 0.002475 | 4305 | 16.8 | 133.6 | 114.3
10006 A | 3-D-1990 | 3 | 111685 | -9.8 | 45.2735 | 1992_06_24 | -93.7314 | Silty-Clay Subgrade | AFTER GRADING | 6 | 55.2122 | FS9210006 | 9418 | -0.3739 | 6.44 | D | 0.00194 | 4417 | 16.8 | 133.6 | 114.3
10434 | 3-D-1990 | 3 | 111630 | 0 | 45.2736 | 1992_08_05 | -93.7316 | Class 3 Sp | AFTER GRADING | 20 |  | GS950001 |  |  | 28.246 | B15 |  | 26727 | 9 | 144.5 | 132.5 | MR MOIST. CONT. 100% T-99 @ OMC | 95.6143 | 2030 | 0.5805 | 0.00132
10434 | 3-D-1990 | 3 | 111630 | 0 | 45.2736 | 1992_08_05 | -93.7316 | Class 3 Sp | AFTER GRADING | 3 |  | GS950001 |  |  | 28.246 | C01 |  | 9060 | 10 | 137.9 | 125.3 | RESILIENT MODULUS @100% T-99 @+1% OMC | 11.2687 | 3699 | 0.3528 | 0.00032
10434 | 3-D-1990 | 3 | 111630 | 0 | 45.2736 | 1992_08_05 | -93.7316 | Class 3 Sp | AFTER GRADING | 3 |  | GS950001 |  |  | 28.246 | C02 |  | 9031 | 10 | 137.9 | 125.3 | RESILIENT MODULUS @100% T-99 @+1% OMC | 13.7434 | 3699 | 0.3528 | 0.0006
10434 | 3-D-1990 | 3 | 111630 | 0 | 45.2736 | 1992_08_05 | -93.7316 | Class 3 Sp | AFTER GRADING | 3 |  | GS950001 |  |  | 28.246 | C03 |  | 9245 | 10 | 137.9 | 125.3 | RESILIENT MODULUS @100% T-99 @+1% OMC | 16.4977 | 3699 | 0.3528 | 0.00088
10434 | 3-D-1990 | 3 | 111630 | 0 | 45.2736 | 1992_08_05 | -93.7316 | Class 3 Sp | AFTER GRADING | 5 |  | GS950001 |  |  | 28.246 | C04 |  | 9400 | 10 | 137.9 | 125.3 | RESILIENT MODULUS @100% T-99 @+1% OMC | 19.5351 | 3699 | 0.3528 | 0.0004
10434 | 3-D-1990 | 3 | 111630 | 0 | 45.2736 | 1992_08_05 | -93.7316 | Class 3 Sp | AFTER GRADING | 5 |  | GS950001 |  |  | 28.246 | C05 |  | 11343 | 10 | 137.9 | 125.3 | RESILIENT MODULUS @100% T-99 @+1% OMC | 24.1765 | 3699 | 0.3528 | 0.00081
10395 A | 3-D-1990 | 3 | 111675 | 0 | 45.2735 | 1992_06_23 | -93.7315 | Silty-Clay Subgrade | tossed 2/1/08 from Maplewood Lab mezzanine. AFTER GRADING | 4 | 18.012 | SS92342 | 15719 | -0.4373 | 12.106 | E00 | 0.000106 | 13586 | 15.6 | 131.9 | 114
10395 A | 3-D-1990 | 3 | 111675 | 0 | 45.2735 | 1992_06_23 | -93.7315 | Silty-Clay Subgrade | tossed 2/1/08 from Maplewood Lab mezzanine. AFTER GRADING | 4 | 97.6656 | SS92342 | 15719 | -0.4373 | 12.106 | H00 | 0.00123 | 6343 | 15.6 | 131.9 | 114
10395 A | 3-D-1990 | 3 | 111675 | 0 | 45.2735 | 1992_06_23 | -93.7315 | Silty-Clay Subgrade | tossed 2/1/08 from Maplewood Lab mezzanine. AFTER GRADING | 6 | 22.8029 | SS92342 | 15719 | -0.4373 | 12.106 | @00 | 0.000148 | 12320 | 15.6 | 131.9 | 114
10395 A | 3-D-1990 | 3 | 111675 | 0 | 45.2735 | 1992_06_23 | -93.7315 | Silty-Clay Subgrade | tossed 2/1/08 from Maplewood Lab mezzanine. AFTER GRADING | 4 | 123.7766 | SS92342 | 19663 | -0.269 | 12.106 | I-2 | 0.000904 | 10802 | 15.8 | 126.7 | 109.3
10395 A | 3-D-1990 | 3 | 111675 | 0 | 45.2735 | 1992_06_23 | -93.7315 | Silty-Clay Subgrade | tossed 2/1/08 from Maplewood Lab mezzanine. AFTER GRADING | 4 | 121.0424 | SS92342 | 15719 | -0.4373 | 12.106 | I00 | 0.001681 | 5750 | 15.6 | 131.9 | 114
10395 A | 3-D-1990 | 3 | 111675 | 0 | 45.2735 | 1992_06_23 | -93.7315 | Silty-Clay Subgrade | tossed 2/1/08 from Maplewood Lab mezzanine. AFTER GRADING | 2 | 74.8459 | SS92342 | 7620 | -0.4302 | 12.106 | N02 | 0.001855 | 3195 | 19.8 | 124.7 | 104
10395 A | 3-D-1990 | 3 | 111675 | 0 | 45.2735 | 1992_06_23 | -93.7315 | Silty-Clay Subgrade | tossed 2/1/08 from Maplewood Lab mezzanine. AFTER GRADING | 2 | 123.1338 | SS92342 | 19663 | -0.269 | 12.106 | N-2 | 0.000961 | 10101 | 15.8 | 126.7 | 109.3
10395 A | 3-D-1990 | 3 | 111675 | 0 | 45.2735 | 1992_06_23 | -93.7315 | Silty-Clay Subgrade | tossed 2/1/08 from Maplewood Lab mezzanine. AFTER GRADING | 4 | 47.4569 | SS92342 | 19663 | -0.269 | 12.106 | F-2 | 0.000272 | 13777 | 15.8 | 126.7 | 109.3
10395 A | 3-D-1990 | 3 | 111675 | 0 | 45.2735 | 1992_06_23 | -93.7315 | Silty-Clay Subgrade | tossed 2/1/08 from Maplewood Lab mezzanine. AFTER GRADING | 2 | 97.0272 | SS92342 | 15719 | -0.4373 | 12.106 | M00 | 0.001288 | 6017 | 15.6 | 131.9 | 114
10395 A | 3-D-1990 | 3 | 111675 | 0 | 45.2735 | 1992_06_23 | -93.7315 | Silty-Clay Subgrade | tossed 2/1/08 from Maplewood Lab mezzanine. AFTER GRADING | 4 | 73.4536 | SS92342 | 15719 | -0.4373 | 12.106 | G00 | 0.000797 | 7360 | 15.6 | 131.9 | 114
10395 A | 3-D-1990 | 3 | 111675 | 0 | 45.2735 | 1992_06_23 | -93.7315 | Silty-Clay Subgrade | tossed 2/1/08 from Maplewood Lab mezzanine. AFTER GRADING | 2 | 26.9472 | SS92342 | 7620 | -0.4302 | 12.106 | J02 | 0.000473 | 4511 | 19.8 | 124.7 | 104
10395 A | 3-D-1990 | 3 | 111675 | 0 | 45.2735 | 1992_06_23 | -93.7315 | Silty-Clay Subgrade | tossed 2/1/08 from Maplewood Lab mezzanine. AFTER GRADING | 6 | 48.6434 | SS92342 | 15719 | -0.4373 | 12.106 | A00 | 0.000412 | 9426 | 15.6 | 131.9 | 114
10395 A | 3-D-1990 | 3 | 111675 | 0 | 45.2735 | 1992_06_23 | -93.7315 | Silty-Clay Subgrade | tossed 2/1/08 from Maplewood Lab mezzanine. AFTER GRADING | 4 | 72.7262 | SS92342 | 19663 | -0.269 | 12.106 | G-2 | 0.000467 | 12293 | 15.8 | 126.7 | 109.3
10395 A | 3-D-1990 | 3 | 111675 | 0 | 45.2735 | 1992_06_23 | -93.7315 | Silty-Clay Subgrade | tossed 2/1/08 from Maplewood Lab mezzanine. AFTER GRADING | 4 | 52.6252 | SS92342 | 7620 | -0.4302 | 12.106 | F02 | 0.001098 | 3795 | 19.8 | 124.7 | 104
10395 A | 3-D-1990 | 3 | 111675 | 0 | 45.2735 | 1992_06_23 | -93.7315 | Silty-Clay Subgrade | tossed 2/1/08 from Maplewood Lab mezzanine. AFTER GRADING | 6 | 83.5145 | SS92342 | 7620 | -0.4302 | 12.106 | C02 | 0.001865 | 3545 | 19.8 | 124.7 | 104
10395 A | 3-D-1990 | 3 | 111675 | 0 | 45.2735 | 1992_06_23 | -93.7315 | Silty-Clay Subgrade | tossed 2/1/08 from Maplewood Lab mezzanine. AFTER GRADING | 2 | 17.6798 | SS92342 | 15719 | -0.4373 | 12.106 | J00 | 0.000114 | 12371 | 15.6 | 131.9 | 114
10395 A | 3-D-1990 | 3 | 111675 | 0 | 45.2735 | 1992_06_23 | -93.7315 | Silty-Clay Subgrade | tossed 2/1/08 from Maplewood Lab mezzanine. AFTER GRADING | 4 | 79.3289 | SS92342 | 7620 | -0.4302 | 12.106 | H02 | 0.00189 | 3323 | 19.8 | 124.7 | 104
10395 A | 3-D-1990 | 3 | 111675 | 0 | 45.2735 | 1992_06_23 | -93.7315 | Silty-Clay Subgrade | tossed 2/1/08 from Maplewood Lab mezzanine. AFTER GRADING | 2 | 78.8755 | SS92342 | 7620 | -0.4302 | 12.106 | L02 | 0.00183 | 3413 | 19.8 | 124.7 | 104
10395 A | 3-D-1990 | 3 | 111675 | 0 | 45.2735 | 1992_06_23 | -93.7315 | Silty-Clay Subgrade | tossed 2/1/08 from Maplewood Lab mezzanine. AFTER GRADING | 6 | 79.0493 | SS92342 | 7620 | -0.4302 | 12.106 | B02 | 0.001593 | 3930 | 19.8 | 124.7 | 104
10395 A | 3-D-1990 | 3 | 111675 | 0 | 45.2735 | 1992_06_23 | -93.7315 | Silty-Clay Subgrade | tossed 2/1/08 from Maplewood Lab mezzanine. AFTER GRADING | 4 | 26.1269 | SS92342 | 19663 | -0.269 | 12.106 | E-2 | 0.000122 | 16826 | 15.8 | 126.7 | 109.3
10395 A | 3-D-1990 | 3 | 111675 | 0 | 45.2735 | 1992_06_23 | -93.7315 | Silty-Clay Subgrade | tossed 2/1/08 from Maplewood Lab mezzanine. AFTER GRADING | 2 | 97.001 | SS92342 | 19663 | -0.269 | 12.106 | M-2 | 0.000719 | 10644 | 15.8 | 126.7 | 109.3
10395 A | 3-D-1990 | 3 | 111675 | 0 | 45.2735 | 1992_06_23 | -93.7315 | Silty-Clay Subgrade | tossed 2/1/08 from Maplewood Lab mezzanine. AFTER GRADING | 6 | 24.8592 | SS92342 | 19663 | -0.269 | 12.106 | @-2 | 0.000115 | 16994 | 15.8 | 126.7 | 109.3
10395 A | 3-D-1990 | 3 | 111675 | 0 | 45.2735 | 1992_06_23 | -93.7315 | Silty-Clay Subgrade | tossed 2/1/08 from Maplewood Lab mezzanine. AFTER GRADING | 2 | 120.8692 | SS92342 | 15719 | -0.4373 | 12.106 | N00 | 0.001749 | 5517 | 15.6 | 131.9 | 114
10395 A | 3-D-1990 | 3 | 111675 | 0 | 45.2735 | 1992_06_23 | -93.7315 | Silty-Clay Subgrade | tossed 2/1/08 from Maplewood Lab mezzanine. AFTER GRADING | 2 | 46.8108 | SS92342 | 19663 | -0.269 | 12.106 | K-2 | 0.000289 | 12755 | 15.8 | 126.7 | 109.3
10395 A | 3-D-1990 | 3 | 111675 | 0 | 45.2735 | 1992_06_23 | -93.7315 | Silty-Clay Subgrade | tossed 2/1/08 from Maplewood Lab mezzanine. AFTER GRADING | 6 | 48.064 | SS92342 | 19663 | -0.269 | 12.106 | A-2 | 0.000266 | 14251 | 15.8 | 126.7 | 109.3
10395 A | 3-D-1990 | 3 | 111675 | 0 | 45.2735 | 1992_06_23 | -93.7315 | Silty-Clay Subgrade | tossed 2/1/08 from Maplewood Lab mezzanine. AFTER GRADING | 4 | 78.6026 | SS92342 | 7620 | -0.4302 | 12.106 | G02 | 0.001762 | 3533 | 19.8 | 124.7 | 104
10395 A | 3-D-1990 | 3 | 111675 | 0 | 45.2735 | 1992_06_23 | -93.7315 | Silty-Clay Subgrade | tossed 2/1/08 from Maplewood Lab mezzanine. AFTER GRADING | 4 | 97.9278 | SS92342 | 19663 | -0.269 | 12.106 | H-2 | 0.000679 | 11367 | 15.8 | 126.7 | 109.3
10395 A | 3-D-1990 | 3 | 111675 | 0 | 45.2735 | 1992_06_23 | -93.7315 | Silty-Clay Subgrade | tossed 2/1/08 from Maplewood Lab mezzanine. AFTER GRADING | 6 | 73.0815 | SS92342 | 19663 | -0.269 | 12.106 | B-2 | 0.000445 | 12961 | 15.8 | 126.7 | 109.3
10395 A | 3-D-1990 | 3 | 111675 | 0 | 45.2735 | 1992_06_23 | -93.7315 | Silty-Clay Subgrade | tossed 2/1/08 from Maplewood Lab mezzanine. AFTER GRADING | 6 | 82.6143 | SS92342 | 7620 | -0.4302 | 12.106 | D02 | 0.001839 | 3558 | 19.8 | 124.7 | 104
10395 A | 3-D-1990 | 3 | 111675 | 0 | 45.2735 | 1992_06_23 | -93.7315 | Silty-Clay Subgrade | tossed 2/1/08 from Maplewood Lab mezzanine. AFTER GRADING | 2 | 25.8246 | SS92342 | 19663 | -0.269 | 12.106 | J-2 | 0.00013 | 15630 | 15.8 | 126.7 | 109.3
10395 A | 3-D-1990 | 3 | 111675 | 0 | 45.2735 | 1992_06_23 | -93.7315 | Silty-Clay Subgrade | tossed 2/1/08 from Maplewood Lab mezzanine. AFTER GRADING | 6 | 98.2348 | SS92342 | 19663 | -0.269 | 12.106 | C-2 | 0.000637 | 12159 | 15.8 | 126.7 | 109.3
10395 A | 3-D-1990 | 3 | 111675 | 0 | 45.2735 | 1992_06_23 | -93.7315 | Silty-Clay Subgrade | tossed 2/1/08 from Maplewood Lab mezzanine. AFTER GRADING | 6 | 120.9213 | SS92342 | 15719 | -0.4373 | 12.106 | D00 | 0.00163 | 5925 | 15.6 | 131.9 | 114
10395 A | 3-D-1990 | 3 | 111675 | 0 | 45.2735 | 1992_06_23 | -93.7315 | Silty-Clay Subgrade | tossed 2/1/08 from Maplewood Lab mezzanine. AFTER GRADING | 4 | 48.271 | SS92342 | 15719 | -0.4373 | 12.106 | F00 | 0.000416 | 9258 | 15.6 | 131.9 | 114
10395 A | 3-D-1990 | 3 | 111675 | 0 | 45.2735 | 1992_06_23 | -93.7315 | Silty-Clay Subgrade | tossed 2/1/08 from Maplewood Lab mezzanine. AFTER GRADING | 6 | 53.5235 | SS92342 | 7620 | -0.4302 | 12.106 | A02 | 0.00084 | 5044 | 19.8 | 124.7 | 104
10395 A | 3-D-1990 | 3 | 111675 | 0 | 45.2735 | 1992_06_23 | -93.7315 | Silty-Clay Subgrade | tossed 2/1/08 from Maplewood Lab mezzanine. AFTER GRADING | 2 | 52.6168 | SS92342 | 7620 | -0.4302 | 12.106 | K02 | 0.001162 | 3585 | 19.8 | 124.7 | 104
10395 A | 3-D-1990 | 3 | 111675 | 0 | 45.2735 | 1992_06_23 | -93.7315 | Silty-Clay Subgrade | tossed 2/1/08 from Maplewood Lab mezzanine. AFTER GRADING | 2 | 76.5047 | SS92342 | 7620 | -0.4302 | 12.106 | M02 | 0.001883 | 3217 | 19.8 | 124.7 | 104
10395 A | 3-D-1990 | 3 | 111675 | 0 | 45.2735 | 1992_06_23 | -93.7315 | Silty-Clay Subgrade | tossed 2/1/08 from Maplewood Lab mezzanine. AFTER GRADING | 6 | 31.2121 | SS92342 | 7620 | -0.4302 | 12.106 | @02 | 0.000329 | 7515 | 19.8 | 124.7 | 104
10395 A | 3-D-1990 | 3 | 111675 | 0 | 45.2735 | 1992_06_23 | -93.7315 | Silty-Clay Subgrade | tossed 2/1/08 from Maplewood Lab mezzanine. AFTER GRADING | 6 | 73.5672 | SS92342 | 15719 | -0.4373 | 12.106 | B00 | 0.000762 | 7711 | 15.6 | 131.9 | 114
10395 A | 3-D-1990 | 3 | 111675 | 0 | 45.2735 | 1992_06_23 | -93.7315 | Silty-Clay Subgrade | tossed 2/1/08 from Maplewood Lab mezzanine. AFTER GRADING | 6 | 97.8408 | SS92342 | 15719 | -0.4373 | 12.106 | C00 | 0.001172 | 6664 | 15.6 | 131.9 | 114
10395 A | 3-D-1990 | 3 | 111675 | 0 | 45.2735 | 1992_06_23 | -93.7315 | Silty-Clay Subgrade | tossed 2/1/08 from Maplewood Lab mezzanine. AFTER GRADING | 4 | 78.2906 | SS92342 | 7620 | -0.4302 | 12.106 | I02 | 0.001873 | 3310 | 19.8 | 124.7 | 104
10395 A | 3-D-1990 | 3 | 111675 | 0 | 45.2735 | 1992_06_23 | -93.7315 | Silty-Clay Subgrade | tossed 2/1/08 from Maplewood Lab mezzanine. AFTER GRADING | 4 | 27.1706 | SS92342 | 7620 | -0.4302 | 12.106 | E02 | 0.000436 | 4934 | 19.8 | 124.7 | 104
10395 A | 3-D-1990 | 3 | 111675 | 0 | 45.2735 | 1992_06_23 | -93.7315 | Silty-Clay Subgrade | tossed 2/1/08 from Maplewood Lab mezzanine. AFTER GRADING | 2 | 48.2908 | SS92342 | 15719 | -0.4373 | 12.106 | K00 | 0.000451 | 8546 | 15.6 | 131.9 | 114
10395 A | 3-D-1990 | 3 | 111675 | 0 | 45.2735 | 1992_06_23 | -93.7315 | Silty-Clay Subgrade | tossed 2/1/08 from Maplewood Lab mezzanine. AFTER GRADING | 2 | 71.9819 | SS92342 | 19663 | -0.269 | 12.106 | L-2 | 0.000496 | 11450 | 15.8 | 126.7 | 109.3
10395 A | 3-D-1990 | 3 | 111675 | 0 | 45.2735 | 1992_06_23 | -93.7315 | Silty-Clay Subgrade | tossed 2/1/08 from Maplewood Lab mezzanine. AFTER GRADING | 2 | 73.1003 | SS92342 | 15719 | -0.4373 | 12.106 | L00 | 0.000849 | 6873 | 15.6 | 131.9 | 114
10395 A | 3-D-1990 | 3 | 111675 | 0 | 45.2735 | 1992_06_23 | -93.7315 | Silty-Clay Subgrade | tossed 2/1/08 from Maplewood Lab mezzanine. AFTER GRADING | 6 | 123.4914 | SS92342 | 19663 | -0.269 | 12.106 | D-2 | 0.000856 | 11379 | 15.8 | 126.7 | 109.3
10005 A | 3-D-1990 | 3 | 111680 | -9.8 | 45.2735 | 1992_06_24 | -93.7314 | Silty-Clay Subgrade | AFTER GRADING | 2 | 57.4494 | FS9210005 | 11631 | -0.4093 | 5.98 | O | 0.002043 | 4701 | 17.5 | 134.8 | 114.7
10005 A | 3-D-1990 | 3 | 111680 | -9.8 | 45.2735 | 1992_06_24 | -93.7314 | Silty-Clay Subgrade | AFTER GRADING | 2 | 10.1117 | FS9210005 | 11631 | -0.4093 | 5.98 | K | 0.000178 | 9481 | 17.5 | 134.8 | 114.7
10005 A | 3-D-1990 | 3 | 111680 | -9.8 | 45.2735 | 1992_06_24 | -93.7314 | Silty-Clay Subgrade | AFTER GRADING | 4 | 45.7852 | FS9210005 | 11631 | -0.4093 | 5.98 | I | 0.001524 | 5022 | 17.5 | 134.8 | 114.7
10005 A | 3-D-1990 | 3 | 111680 | -9.8 | 45.2735 | 1992_06_24 | -93.7314 | Silty-Clay Subgrade | AFTER GRADING | 6 | 33.9999 | FS9210005 | 11631 | -0.4093 | 5.98 | C | 0.000989 | 5746 | 17.5 | 134.8 | 114.7
10005 A | 3-D-1990 | 3 | 111680 | -9.8 | 45.2735 | 1992_06_24 | -93.7314 | Silty-Clay Subgrade | AFTER GRADING | 4 | 34.3149 | FS9210005 | 11631 | -0.4093 | 5.98 | H | 0.001049 | 5465 | 17.5 | 134.8 | 114.7
10005 A | 3-D-1990 | 3 | 111680 | -9.8 | 45.2735 | 1992_06_24 | -93.7314 | Silty-Clay Subgrade | AFTER GRADING | 4 | 20.0046 | FS9210005 | 11631 | -0.4093 | 5.98 | G | 0.000499 | 6699 | 17.5 | 134.8 | 114.7
10005 A | 3-D-1990 | 3 | 111680 | -9.8 | 45.2735 | 1992_06_24 | -93.7314 | Silty-Clay Subgrade | AFTER GRADING | 2 | 33.6667 | FS9210005 | 11631 | -0.4093 | 5.98 | M | 0.001072 | 5252 | 17.5 | 134.8 | 114.7
10005 A | 3-D-1990 | 3 | 111680 | -9.8 | 45.2735 | 1992_06_24 | -93.7314 | Silty-Clay Subgrade | AFTER GRADING | 4 | 58.235 | FS9210005 | 11631 | -0.4093 | 5.98 | J | 0.002006 | 4852 | 17.5 | 134.8 | 114.7
10005 A | 3-D-1990 | 3 | 111680 | -9.8 | 45.2735 | 1992_06_24 | -93.7314 | Silty-Clay Subgrade | AFTER GRADING | 6 | 45.8154 | FS9210005 | 11631 | -0.4093 | 5.98 | D | 0.001461 | 5242 | 17.5 | 134.8 | 114.7
10005 A | 3-D-1990 | 3 | 111680 | -9.8 | 45.2735 | 1992_06_24 | -93.7314 | Silty-Clay Subgrade | AFTER GRADING | 2 | 45.5813 | FS9210005 | 11631 | -0.4093 | 5.98 | N | 0.001573 | 4843 | 17.5 | 134.8 | 114.7
10005 A | 3-D-1990 | 3 | 111680 | -9.8 | 45.2735 | 1992_06_24 | -93.7314 | Silty-Clay Subgrade | AFTER GRADING | 6 | 22.0652 | FS9210005 | 11631 | -0.4093 | 5.98 | B | 0.00053 | 6956 | 17.5 | 134.8 | 114.7
10005 A | 3-D-1990 | 3 | 111680 | -9.8 | 45.2735 | 1992_06_24 | -93.7314 | Silty-Clay Subgrade | AFTER GRADING | 4 | 10.7233 | FS9210005 | 11631 | -0.4093 | 5.98 | F | 0.000181 | 9913 | 17.5 | 134.8 | 114.7
10005 A | 3-D-1990 | 3 | 111680 | -9.8 | 45.2735 | 1992_06_24 | -93.7314 | Silty-Clay Subgrade | AFTER GRADING | 2 | 20.1213 | FS9210005 | 11631 | -0.4093 | 5.98 | L | 0.000527 | 6381 | 17.5 | 134.8 | 114.7
10434 | 3-D-1990 | 3 | 111630 | 0 | 45.2736 | 1992_08_05 | -93.7316 | Class 3 Sp | AFTER GRADING | 3 |  | GS950001 |  |  | 28.246 | D01 |  | 4463 | 11 | 139.5 | 125.7 | MR MOIST. CONT. 100% T-99 @+2% OMC | 11.2687 | 2437 | 0.2384 | 0.00065
10434 | 3-D-1990 | 3 | 111630 | 0 | 45.2736 | 1992_08_05 | -93.7316 | Class 3 Sp | AFTER GRADING | 3 |  | GS950001 |  |  | 28.246 | D02 |  | 4472 | 11 | 139.5 | 125.7 | MR MOIST. CONT. 100% T-99 @+2% OMC | 12.8866 | 2437 | 0.2384 | 0.00101
10434 | 3-D-1990 | 3 | 111630 | 0 | 45.2736 | 1992_08_05 | -93.7316 | Class 3 Sp | AFTER GRADING | 3 |  | GS950001 |  |  | 28.246 | D03 |  | 4430 | 11 | 139.5 | 125.7 | MR MOIST. CONT. 100% T-99 @+2% OMC | 16.4977 | 2437 | 0.2384 | 0.00184
10434 | 3-D-1990 | 3 | 111630 | 0 | 45.2736 | 1992_08_05 | -93.7316 | Class 3 Sp | AFTER GRADING | 5 |  | GS950001 |  |  | 28.246 | D04 |  | 5070 | 11 | 139.5 | 125.7 | MR MOIST. CONT. 100% T-99 @+2% OMC | 19.1315 | 2437 | 0.2384 | 0.00081
10434 | 3-D-1990 | 3 | 111630 | 0 | 45.2736 | 1992_08_05 | -93.7316 | Class 3 Sp | AFTER GRADING | 5 |  | GS950001 |  |  | 28.246 | D05 |  | 5246 | 11 | 139.5 | 125.7 | MR MOIST. CONT. 100% T-99 @+2% OMC | 23.2879 | 2437 | 0.2384 | 0.00158
10434 | 3-D-1990 | 3 | 111630 | 0 | 45.2736 | 1992_08_05 | -93.7316 | Class 3 Sp | AFTER GRADING | 3 |  | GS950001 |  |  | 28.246 | E01 |  | 10529 | 9 | 145 | 133 | RESILIENT MODULUS @105% T-99 @OMC | 11.1879 | 2460 | 0.5579 | 0.00027
10434 | 3-D-1990 | 3 | 111630 | 0 | 45.2736 | 1992_08_05 | -93.7316 | Class 3 Sp | AFTER GRADING | 3 |  | GS950001 |  |  | 28.246 | E02 |  | 9910 | 9 | 145 | 133 | RESILIENT MODULUS @105% T-99 @OMC | 13.6901 | 2460 | 0.5579 | 0.00054
10434 | 3-D-1990 | 3 | 111630 | 0 | 45.2736 | 1992_08_05 | -93.7316 | Class 3 Sp | AFTER GRADING | 3 |  | GS950001 |  |  | 28.246 | E03 |  | 11230 | 9 | 145 | 133 | RESILIENT MODULUS @105% T-99 @OMC | 16.5157 | 2460 | 0.5579 | 0.00073
10434 | 3-D-1990 | 3 | 111630 | 0 | 45.2736 | 1992_08_05 | -93.7316 | Class 3 Sp | AFTER GRADING | 5 |  | GS950001 |  |  | 28.246 | E04 |  | 13402 | 9 | 145 | 133 | RESILIENT MODULUS @105% T-99 @OMC | 19.5219 | 2460 | 0.5579 | 0.00034
10434 | 3-D-1990 | 3 | 111630 | 0 | 45.2736 | 1992_08_05 | -93.7316 | Class 3 Sp | AFTER GRADING | 5 |  | GS950001 |  |  | 28.246 | E05 |  | 13979 | 9 | 145 | 133 | RESILIENT MODULUS @105% T-99 @OMC | 24.2247 | 2460 | 0.5579 | 0.00066
10434 | 3-D-1990 | 3 | 111630 | 0 | 45.2736 | 1992_08_05 | -93.7316 | Class 3 Sp | AFTER GRADING | 10 |  | GS950001 |  |  | 28.246 | E07 |  | 20471 | 9 | 145 | 133 | RESILIENT MODULUS @105% T-99 @OMC | 39.5729 | 2460 | 0.5579 | 0.00045
10434 | 3-D-1990 | 3 | 111630 | 0 | 45.2736 | 1992_08_05 | -93.7316 | Class 3 Sp | AFTER GRADING | 10 |  | GS950001 |  |  | 28.246 | E08 |  | 21287 | 9 | 145 | 133 | RESILIENT MODULUS @105% T-99 @OMC | 48.7472 | 2460 | 0.5579 | 0.00087
10434 | 3-D-1990 | 3 | 111630 | 0 | 45.2736 | 1992_08_05 | -93.7316 | Class 3 Sp | AFTER GRADING | 10 |  | GS950001 |  |  | 28.246 | E09 |  | 21859 | 9 | 145 | 133 | RESILIENT MODULUS @105% T-99 @OMC | 57.647 | 2460 | 0.5579 | 0.00125
10434 | 3-D-1990 | 3 | 111630 | 0 | 45.2736 | 1992_08_05 | -93.7316 | Class 3 Sp | AFTER GRADING | 15 |  | GS950001 |  |  | 28.246 | E10 |  | 24933 | 9 | 145 | 133 | RESILIENT MODULUS @105% T-99 @OMC | 54.533 | 2460 | 0.5579 | 0.00037
10434 | 3-D-1990 | 3 | 111630 | 0 | 45.2736 | 1992_08_05 | -93.7316 | Class 3 Sp | AFTER GRADING | 15 |  | GS950001 |  |  | 28.246 | E11 |  | 25024 | 9 | 145 | 133 | RESILIENT MODULUS @105% T-99 @OMC | 59.2212 | 2460 | 0.5579 | 0.00056
10434 | 3-D-1990 | 3 | 111630 | 0 | 45.2736 | 1992_08_05 | -93.7316 | Class 3 Sp | AFTER GRADING | 15 |  | GS950001 |  |  | 28.246 | E12 |  | 27044 | 9 | 145 | 133 | RESILIENT MODULUS @105% T-99 @OMC | 72.8178 | 2460 | 0.5579 | 0.00102
10434 | 3-D-1990 | 3 | 111630 | 0 | 45.2736 | 1992_08_05 | -93.7316 | Class 3 Sp | AFTER GRADING | 20 |  | GS950001 |  |  | 28.246 | E13 |  | 28084 | 9 | 145 | 133 | RESILIENT MODULUS @105% T-99 @OMC | 74.2708 | 2460 | 0.5579 | 0.0005
10434 | 3-D-1990 | 3 | 111630 | 0 | 45.2736 | 1992_08_05 | -93.7316 | Class 3 Sp | AFTER GRADING | 20 |  | GS950001 |  |  | 28.246 | E14 |  | 28406 | 9 | 145 | 133 | RESILIENT MODULUS @105% T-99 @OMC | 78.8919 | 2460 | 0.5579 | 0.00065
10434 | 3-D-1990 | 3 | 111630 | 0 | 45.2736 | 1992_08_05 | -93.7316 | Class 3 Sp | AFTER GRADING | 10 |  | GS950001 |  |  | 28.246 | F07 |  | 27889 | 7.5 | 144.4 | 134.3 | RESILIENT MODULUS @105% T-99 @80% SATURA | 39.6217 | 3384 | 0.5504 | 0.00033
10434 | 3-D-1990 | 3 | 111630 | 0 | 45.2736 | 1992_08_05 | -93.7316 | Class 3 Sp | AFTER GRADING | 10 |  | GS950001 |  |  | 28.246 | F08 |  | 31033 | 7.5 | 144.4 | 134.3 | RESILIENT MODULUS @105% T-99 @80% SATURA | 48.8104 | 3384 | 0.5504 | 0.0006
10434 | 3-D-1990 | 3 | 111630 | 0 | 45.2736 | 1992_08_05 | -93.7316 | Class 3 Sp | AFTER GRADING | 10 |  | GS950001 |  |  | 28.246 | F09 |  | 31778 | 7.5 | 144.4 | 134.3 | RESILIENT MODULUS @105% T-99 @80% SATURA | 57.764 | 3384 | 0.5504 | 0.00086
10434 | 3-D-1990 | 3 | 111630 | 0 | 45.2736 | 1992_08_05 | -93.7316 | Class 3 Sp | AFTER GRADING | 15 |  | GS950001 |  |  | 28.246 | F10 |  | 28229 | 7.5 | 144.4 | 134.3 | RESILIENT MODULUS @105% T-99 @80% SATURA | 54.533 | 3384 | 0.5504 | 0.00033
10434 | 3-D-1990 | 3 | 111630 | 0 | 45.2736 | 1992_08_05 | -93.7316 | Class 3 Sp | AFTER GRADING | 15 |  | GS950001 |  |  | 28.246 | F11 |  | 32440 | 7.5 | 144.4 | 134.3 | RESILIENT MODULUS @105% T-99 @80% SATURA | 59.2628 | 3384 | 0.5504 | 0.00043
10434 | 3-D-1990 | 3 | 111630 | 0 | 45.2736 | 1992_08_05 | -93.7316 | Class 3 Sp | AFTER GRADING | 15 |  | GS950001 |  |  | 28.246 | F12 |  | 36570 | 7.5 | 144.4 | 134.3 | RESILIENT MODULUS @105% T-99 @80% SATURA | 72.9045 | 3384 | 0.5504 | 0.00075
10434 | 3-D-1990 | 3 | 111630 | 0 | 45.2736 | 1992_08_05 | -93.7316 | Class 3 Sp | AFTER GRADING | 20 |  | GS950001 |  |  | 28.246 | F13 |  | 35776 | 7.5 | 144.4 | 134.3 | RESILIENT MODULUS @105% T-99 @80% SATURA | 74.3061 | 3384 | 0.5504 | 0.00039
10434 | 3-D-1990 | 3 | 111630 | 0 | 45.2736 | 1992_08_05 | -93.7316 | Class 3 Sp | AFTER GRADING | 20 |  | GS950001 |  |  | 28.246 | F14 |  | 37484 | 7.5 | 144.4 | 134.3 | RESILIENT MODULUS @105% T-99 @80% SATURA | 78.9426 | 3384 | 0.5504 | 0.0005
10434 | 3-D-1990 | 3 | 111630 | 0 | 45.2736 | 1992_08_05 | -93.7316 | Class 3 Sp | AFTER GRADING | 20 |  | GS950001 |  |  | 28.246 | F15 |  | 40982 | 7.5 | 144.4 | 134.3 | RESILIENT MODULUS @105% T-99 @80% SATURA | 96.9294 | 3384 | 0.5504 | 0.00089
10434 | 3-D-1990 | 3 | 111630 | 0 | 45.2736 | 1992_08_05 | -93.7316 | Class 3 Sp | AFTER GRADING | 3 |  | GS950001 |  |  | 28.246 | A01 |  | 9287 | 9 | 132.6 | 121.6 | RESILIENT MODULUS @95% T-99 @OMC | 11.0292 | 2553 | 0.4998 | 0.00029
10434 | 3-D-1990 | 3 | 111630 | 0 | 45.2736 | 1992_08_05 | -93.7316 | Class 3 Sp | AFTER GRADING | 3 |  | GS950001 |  |  | 28.246 | A02 |  | 9215 | 9 | 132.6 | 121.6 | RESILIENT MODULUS @95% T-99 @OMC | 13.59 | 2553 | 0.4998 | 0.00057
10434 | 3-D-1990 | 3 | 111630 | 0 | 45.2736 | 1992_08_05 | -93.7316 | Class 3 Sp | AFTER GRADING | 3 |  | GS950001 |  |  | 28.246 | A03 |  | 9589 | 9 | 132.6 | 121.6 | RESILIENT MODULUS @95% T-99 @OMC | 16.2189 | 2553 | 0.4998 | 0.00082
10434 | 3-D-1990 | 3 | 111630 | 0 | 45.2736 | 1992_08_05 | -93.7316 | Class 3 Sp | AFTER GRADING | 5 |  | GS950001 |  |  | 28.246 | A04 |  | 11764 | 9 | 132.6 | 121.6 | RESILIENT MODULUS @95% T-99 @OMC | 19.451 | 2553 | 0.4998 | 0.00038
10434 | 3-D-1990 | 3 | 111630 | 0 | 45.2736 | 1992_08_05 | -93.7316 | Class 3 Sp | AFTER GRADING | 5 |  | GS950001 |  |  | 28.246 | A06 |  | 11915 | 9 | 132.6 | 121.6 | RESILIENT MODULUS @95% T-99 @OMC | 28.1964 | 2553 | 0.4998 | 0.00111
10434 | 3-D-1990 | 3 | 111630 | 0 | 45.2736 | 1992_08_05 | -93.7316 | Class 3 Sp | AFTER GRADING | 10 |  | GS950001 |  |  | 28.246 | A07 |  | 17272 | 9 | 132.6 | 121.6 | RESILIENT MODULUS @95% T-99 @OMC | 39.3578 | 2553 | 0.4998 | 0.00052
10434 | 3-D-1990 | 3 | 111630 | 0 | 45.2736 | 1992_08_05 | -93.7316 | Class 3 Sp | AFTER GRADING | 10 |  | GS950001 |  |  | 28.246 | A08 |  | 18077 | 9 | 132.6 | 121.6 | RESILIENT MODULUS @95% T-99 @OMC | 48.2404 | 2553 | 0.4998 | 0.00099
10434 | 3-D-1990 | 3 | 111630 | 0 | 45.2736 | 1992_08_05 | -93.7316 | Class 3 Sp | AFTER GRADING | 10 |  | GS950001 |  |  | 28.246 | A09 |  | 16647 | 9 | 132.6 | 121.6 | RESILIENT MODULUS @95% T-99 @OMC | 56.7006 | 2553 | 0.4998 | 0.00159
10434 | 3-D-1990 | 3 | 111630 | 0 | 45.2736 | 1992_08_05 | -93.7316 | Class 3 Sp | AFTER GRADING | 15 |  | GS950001 |  |  | 28.246 | A10 |  | 20257 | 9 | 132.6 | 121.6 | RESILIENT MODULUS @95% T-99 @OMC | 54.533 | 2553 | 0.4998 | 0.00046
10434 | 3-D-1990 | 3 | 111630 | 0 | 45.2736 | 1992_08_05 | -93.7316 | Class 3 Sp | AFTER GRADING | 15 |  | GS950001 |  |  | 28.246 | A11 |  | 19981 | 9 | 132.6 | 121.6 | RESILIENT MODULUS @95% T-99 @OMC | 58.8399 | 2553 | 0.4998 | 0.00068
10434 | 3-D-1990 | 3 | 111630 | 0 | 45.2736 | 1992_08_05 | -93.7316 | Class 3 Sp | AFTER GRADING | 15 |  | GS950001 |  |  | 28.246 | A12 |  | 21724 | 9 | 132.6 | 121.6 | RESILIENT MODULUS @95% T-99 @OMC | 72.1061 | 2553 | 0.4998 | 0.00123
10434 | 3-D-1990 | 3 | 111630 | 0 | 45.2736 | 1992_08_05 | -93.7316 | Class 3 Sp | AFTER GRADING | 20 |  | GS950001 |  |  | 28.246 | A13 |  | 23227 | 9 | 132.6 | 121.6 | RESILIENT MODULUS @95% T-99 @OMC | 73.9084 | 2553 | 0.4998 | 0.00059
10434 | 3-D-1990 | 3 | 111630 | 0 | 45.2736 | 1992_08_05 | -93.7316 | Class 3 Sp | AFTER GRADING | 20 |  | GS950001 |  |  | 28.246 | A14 |  | 23287 | 9 | 132.6 | 121.6 | RESILIENT MODULUS @95% T-99 @OMC | 78.3767 | 2553 | 0.4998 | 0.00078
10434 | 3-D-1990 | 3 | 111630 | 0 | 45.2736 | 1992_08_05 | -93.7316 | Class 3 Sp | AFTER GRADING | 20 |  | GS950001 |  |  | 28.246 | A15 |  | 24115 | 9 | 132.6 | 121.6 | RESILIENT MODULUS @95% T-99 @OMC | 95.873 | 2553 | 0.4998 | 0.00148
10434 | 3-D-1990 | 3 | 111630 | 0 | 45.2736 | 1992_08_05 | -93.7316 | Class 3 Sp | AFTER GRADING | 3 |  | GS950001 |  |  | 28.246 | B01 |  | 8067 | 9 | 144.5 | 132.5 | MR MOIST. CONT. 100% T-99 @ OMC | 10.543 | 2030 | 0.5805 | 0.00027
10434 | 3-D-1990 | 3 | 111630 | 0 | 45.2736 | 1992_08_05 | -93.7316 | Class 3 Sp | AFTER GRADING | 20 |  | GS950001 |  |  | 28.246 | E15 |  | 30058 | 9 | 145 | 133 | RESILIENT MODULUS @105% T-99 @OMC | 96.8081 | 2460 | 0.5579 | 0.00121
10434 | 3-D-1990 | 3 | 111630 | 0 | 45.2736 | 1992_08_05 | -93.7316 | Class 3 Sp | AFTER GRADING | 3 |  | GS950001 |  |  | 28.246 | F01 |  | 13894 | 7.5 | 144.4 | 134.3 | RESILIENT MODULUS @105% T-99 @80% SATURA | 10.8689 | 3384 | 0.5504 | 0.00018
10434 | 3-D-1990 | 3 | 111630 | 0 | 45.2736 | 1992_08_05 | -93.7316 | Class 3 Sp | AFTER GRADING | 3 |  | GS950001 |  |  | 28.246 | F02 |  | 13944 | 7.5 | 144.4 | 134.3 | RESILIENT MODULUS @105% T-99 @80% SATURA | 13.7901 | 3384 | 0.5504 | 0.00039
10434 | 3-D-1990 | 3 | 111630 | 0 | 45.2736 | 1992_08_05 | -93.7316 | Class 3 Sp | AFTER GRADING | 3 |  | GS950001 |  |  | 28.246 | F03 |  | 15252 | 7.5 | 144.4 | 134.3 | RESILIENT MODULUS @105% T-99 @80% SATURA | 16.5325 | 3384 | 0.5504 | 0.00054
10434 | 3-D-1990 | 3 | 111630 | 0 | 45.2736 | 1992_08_05 | -93.7316 | Class 3 Sp | AFTER GRADING | 5 |  | GS950001 |  |  | 28.246 | F04 |  | 15347 | 7.5 | 144.4 | 134.3 | RESILIENT MODULUS @105% T-99 @80% SATURA | 19.541 | 3384 | 0.5504 | 0.0003
10434 | 3-D-1990 | 3 | 111630 | 0 | 45.2736 | 1992_08_05 | -93.7316 | Class 3 Sp | AFTER GRADING | 5 |  | GS950001 |  |  | 28.246 | F05 |  | 19817 | 7.5 | 144.4 | 134.3 | RESILIENT MODULUS @105% T-99 @80% SATURA | 24.208 | 3384 | 0.5504 | 0.00046
10434 | 3-D-1990 | 3 | 111630 | 0 | 45.2736 | 1992_08_05 | -93.7316 | Class 3 Sp | AFTER GRADING | 5 |  | GS950001 |  |  | 28.246 | F06 |  | 21346 | 7.5 | 144.4 | 134.3 | RESILIENT MODULUS @105% T-99 @80% SATURA | 28.7769 | 3384 | 0.5504 | 0.00065
10434 | 3-D-1990 | 3 | 111630 | 0 | 45.2736 | 1992_08_05 | -93.7316 | Class 3 Sp | AFTER GRADING | 5 |  | GS950001 |  |  | 28.246 | A05 |  | 12234 | 9 | 132.6 | 121.6 | RESILIENT MODULUS @95% T-99 @OMC | 23.9381 | 2553 | 0.4998 | 0.00073
10434 | 3-D-1990 | 3 | 111630 | 0 | 45.2736 | 1992_08_05 | -93.7316 | Class 3 Sp | AFTER GRADING | 5 |  | GS950001 |  |  | 28.246 | E06 |  | 14551 | 9 | 145 | 133 | RESILIENT MODULUS @105% T-99 @OMC | 28.6859 | 2460 | 0.5579 | 0.00094
10434 | 3-D-1990 | 3 | 111630 | 0 | 45.2736 | 1992_08_05 | -93.7316 | Class 3 Sp | AFTER GRADING | 3 |  | GS950001 |  |  | 28.246 | B02 |  | 8358 | 9 | 144.5 | 132.5 | MR MOIST. CONT. 100% T-99 @ OMC | 12.7632 | 2030 | 0.5805 | 0.00053
10434 | 3-D-1990 | 3 | 111630 | 0 | 45.2736 | 1992_08_05 | -93.7316 | Class 3 Sp | AFTER GRADING | 3 |  | GS950001 |  |  | 28.246 | B03 |  | 9860 | 9 | 144.5 | 132.5 | MR MOIST. CONT. 100% T-99 @ OMC | 15.4928 | 2030 | 0.5805 | 0.00072
10434 | 3-D-1990 | 3 | 111630 | 0 | 45.2736 | 1992_08_05 | -93.7316 | Class 3 Sp | AFTER GRADING | 5 |  | GS950001 |  |  | 28.246 | B04 |  | 9847 | 9 | 144.5 | 132.5 | MR MOIST. CONT. 100% T-99 @ OMC | 18.7676 | 2030 | 0.5805 | 0.00038
10434 | 3-D-1990 | 3 | 111630 | 0 | 45.2736 | 1992_08_05 | -93.7316 | Class 3 Sp | AFTER GRADING | 5 |  | GS950001 |  |  | 28.246 | B05 |  | 13174 | 9 | 144.5 | 132.5 | MR MOIST. CONT. 100% T-99 @ OMC | 23.3755 | 2030 | 0.5805 | 0.00064
10434 | 3-D-1990 | 3 | 111630 | 0 | 45.2736 | 1992_08_05 | -93.7316 | Class 3 Sp | AFTER GRADING | 5 |  | GS950001 |  |  | 28.246 | B06 |  | 14712 | 9 | 144.5 | 132.5 | MR MOIST. CONT. 100% T-99 @ OMC | 27.8073 | 2030 | 0.5805 | 0.00087
10434 | 3-D-1990 | 3 | 111630 | 0 | 45.2736 | 1992_08_05 | -93.7316 | Class 3 Sp | AFTER GRADING | 10 |  | GS950001 |  |  | 28.246 | B07 |  | 19499 | 9 | 144.5 | 132.5 | MR MOIST. CONT. 100% T-99 @ OMC | 39.0997 | 2030 | 0.5805 | 0.00045
10434 | 3-D-1990 | 3 | 111630 | 0 | 45.2736 | 1992_08_05 | -93.7316 | Class 3 Sp | AFTER GRADING | 10 |  | GS950001 |  |  | 28.246 | B08 |  | 21799 | 9 | 144.5 | 132.5 | MR MOIST. CONT. 100% T-99 @ OMC | 48.0222 | 2030 | 0.5805 | 0.00081
10434 | 3-D-1990 | 3 | 111630 | 0 | 45.2736 | 1992_08_05 | -93.7316 | Class 3 Sp | AFTER GRADING | 10 |  | GS950001 |  |  | 28.246 | B09 |  | 22613 | 9 | 144.5 | 132.5 | MR MOIST. CONT. 100% T-99 @ OMC | 56.687 | 2030 | 0.5805 | 0.00117
10434 | 3-D-1990 | 3 | 111630 | 0 | 45.2736 | 1992_08_05 | -93.7316 | Class 3 Sp | AFTER GRADING | 15 |  | GS950001 |  |  | 28.246 | B10 |  | 20354 | 9 | 144.5 | 132.5 | MR MOIST. CONT. 100% T-99 @ OMC | 54.533 | 2030 | 0.5805 | 0.00045
10434 | 3-D-1990 | 3 | 111630 | 0 | 45.2736 | 1992_08_05 | -93.7316 | Class 3 Sp | AFTER GRADING | 15 |  | GS950001 |  |  | 28.246 | B11 |  | 21438 | 9 | 144.5 | 132.5 | MR MOIST. CONT. 100% T-99 @ OMC | 58.5628 | 2030 | 0.5805 | 0.00062
10434 | 3-D-1990 | 3 | 111630 | 0 | 45.2736 | 1992_08_05 | -93.7316 | Class 3 Sp | AFTER GRADING | 15 |  | GS950001 |  |  | 28.246 | B12 |  | 24836 | 9 | 144.5 | 132.5 | MR MOIST. CONT. 100% T-99 @ OMC | 71.9162 | 2030 | 0.5805 | 0.00107
10434 | 3-D-1990 | 3 | 111630 | 0 | 45.2736 | 1992_08_05 | -93.7316 | Class 3 Sp | AFTER GRADING | 20 |  | GS950001 |  |  | 28.246 | B13 |  | 22343 | 9 | 144.5 | 132.5 | MR MOIST. CONT. 100% T-99 @ OMC | 73.6059 | 2030 | 0.5805 | 0.0006
10434 | 3-D-1990 | 3 | 111630 | 0 | 45.2736 | 1992_08_05 | -93.7316 | Class 3 Sp | AFTER GRADING | 20 |  | GS950001 |  |  | 28.246 | B14 |  | 23727 | 9 | 144.5 | 132.5 | MR MOIST. CONT. 100% T-99 @ OMC | 78.1504 | 2030 | 0.5805 | 0.00075
10008 B | 4-D-1991 | 4 | 112290 | -9.8 | 45.2725 | 1992_06_23 | -93.7295 | Silty-Clay Subgrade | AFTER GRADING | 4 | 64.6661 | FS924701 | 17706 | -0.3759 | 6.43 | J | 0.001317 | 7638 | 16.9 | 132.7 | 113.5
10008 B | 4-D-1991 | 4 | 112290 | -9.8 | 45.2725 | 1992_06_23 | -93.7295 | Silty-Clay Subgrade | AFTER GRADING | 2 | 64.6078 | FS924701 | 17706 | -0.3759 | 6.43 | O | 0.001381 | 7278 | 16.9 | 132.7 | 113.5
10008 B | 4-D-1991 | 4 | 112290 | -9.8 | 45.2725 | 1992_06_23 | -93.7295 | Silty-Clay Subgrade | AFTER GRADING | 6 | 50.8729 | FS924701 | 17706 | -0.3759 | 6.43 | D | 0.000924 | 8560 | 16.9 | 132.7 | 113.5
10008 B | 4-D-1991 | 4 | 112290 | -9.8 | 45.2725 | 1992_06_23 | -93.7295 | Silty-Clay Subgrade | AFTER GRADING | 4 | 12.5371 | FS924701 | 17706 | -0.3759 | 6.43 | F | 0.000137 | 14250 | 16.9 | 132.7 | 113.5
10008 B | 4-D-1991 | 4 | 112290 | -9.8 | 45.2725 | 1992_06_23 | -93.7295 | Silty-Clay Subgrade | AFTER GRADING | 4 | 34.8872 | FS924701 | 17706 | -0.3759 | 6.43 | H | 0.000596 | 9103 | 16.9 | 132.7 | 113.5
10008 B | 4-D-1991 | 4 | 112290 | -9.8 | 45.2725 | 1992_06_23 | -93.7295 | Silty-Clay Subgrade | AFTER GRADING | 2 | 13.3941 | FS924701 | 17706 | -0.3759 | 6.43 | K | 0.000157 | 13300 | 16.9 | 132.7 | 113.5
10008 B | 4-D-1991 | 4 | 112290 | -9.8 | 45.2725 | 1992_06_23 | -93.7295 | Silty-Clay Subgrade | AFTER GRADING | 4 | 20.4091 | FS924701 | 17706 | -0.3759 | 6.43 | G | 0.000277 | 11463 | 16.9 | 132.7 | 113.5
10008 B | 4-D-1991 | 4 | 112290 | -9.8 | 45.2725 | 1992_06_23 | -93.7295 | Silty-Clay Subgrade | AFTER GRADING | 2 | 35.3331 | FS924701 | 17706 | -0.3759 | 6.43 | M | 0.000648 | 8479 | 16.9 | 132.7 | 113.5
10008 B | 4-D-1991 | 4 | 112290 | -9.8 | 45.2725 | 1992_06_23 | -93.7295 | Silty-Clay Subgrade | AFTER GRADING | 6 | 37.5475 | FS924701 | 17706 | -0.3759 | 6.43 | C | 0.000611 | 9562 | 16.9 | 132.7 | 113.5
10008 B | 4-D-1991 | 4 | 112290 | -9.8 | 45.2725 | 1992_06_23 | -93.7295 | Silty-Clay Subgrade | AFTER GRADING | 2 | 21.0567 | FS924701 | 17706 | -0.3759 | 6.43 | L | 0.0003 | 10919 | 16.9 | 132.7 | 113.5
10008 A | 4-D-1991 | 4 | 112290 | -9.8 | 45.2725 | 1992_06_23 | -93.7295 | Silty-Clay Subgrade | AFTER GRADING | 2 | 11.9627 | FS924700 | 16788 | -0.356 | 6.46 | K | 0.000138 | 13444 | 16 | 135.9 | 117.2
10396 A | 4-D-1991 | 4 | 112280 | 0 | 45.2725 | 1992_06_23 | -93.7296 | Silty-Clay Subgrade | tossed 2/1/08 from Maplewood Lab mezzanine. AFTER GRADING | 2 | 97.9275 | SS92408 | 8522 | -0.3341 | 12.106 | M02 | 0.002083 | 3750 | 17.3 | 127.8 | 108.9
10396 A | 4-D-1991 | 4 | 112280 | 0 | 45.2725 | 1992_06_23 | -93.7296 | Silty-Clay Subgrade | tossed 2/1/08 from Maplewood Lab mezzanine. AFTER GRADING | 2 | 126.833 | SS92408 | 20719 | -0.1871 | 12.106 | N00 | 0.000822 | 12304 | 15 | 126.7 | 110.2
10396 A | 4-D-1991 | 4 | 112280 | 0 | 45.2725 | 1992_06_23 | -93.7296 | Silty-Clay Subgrade | tossed 2/1/08 from Maplewood Lab mezzanine. AFTER GRADING | 2 | 12.2112 | SS92408 | 21507 | -0.1297 | 12.106 | J-2 | 5e-05 | 19585 | 12.4 | 122.3 | 108.8
10396 A | 4-D-1991 | 4 | 112280 | 0 | 45.2725 | 1992_06_23 | -93.7296 | Silty-Clay Subgrade | tossed 2/1/08 from Maplewood Lab mezzanine. AFTER GRADING | 4 | 72.4137 | SS92408 | 21507 | -0.1297 | 12.106 | G-2 | 0.000336 | 17220 | 12.4 | 122.3 | 108.8
10396 A | 4-D-1991 | 4 | 112280 | 0 | 45.2725 | 1992_06_23 | -93.7296 | Silty-Clay Subgrade | tossed 2/1/08 from Maplewood Lab mezzanine. AFTER GRADING | 4 | 127.3092 | SS92408 | 20719 | -0.1871 | 12.106 | I00 | 0.000761 | 13353 | 15 | 126.7 | 110.2
10396 A | 4-D-1991 | 4 | 112280 | 0 | 45.2725 | 1992_06_23 | -93.7296 | Silty-Clay Subgrade | tossed 2/1/08 from Maplewood Lab mezzanine. AFTER GRADING | 2 | 101.1815 | SS92408 | 20719 | -0.1871 | 12.106 | M00 | 0.000633 | 12755 | 15 | 126.7 | 110.2
10396 A | 4-D-1991 | 4 | 112280 | 0 | 45.2725 | 1992_06_23 | -93.7296 | Silty-Clay Subgrade | tossed 2/1/08 from Maplewood Lab mezzanine. AFTER GRADING | 6 | 100.1651 | SS92408 | 8522 | -0.3341 | 12.106 | C02 | 0.001641 | 4871 | 17.3 | 127.8 | 108.9
10396 A | 4-D-1991 | 4 | 112280 | 0 | 45.2725 | 1992_06_23 | -93.7296 | Silty-Clay Subgrade | tossed 2/1/08 from Maplewood Lab mezzanine. AFTER GRADING | 2 | 124.3618 | SS92408 | 21507 | -0.1297 | 12.106 | N-2 | 0.000672 | 14776 | 12.4 | 122.3 | 108.8
10396 A | 4-D-1991 | 4 | 112280 | 0 | 45.2725 | 1992_06_23 | -93.7296 | Silty-Clay Subgrade | tossed 2/1/08 from Maplewood Lab mezzanine. AFTER GRADING | 4 | 41.6756 | SS92408 | 21507 | -0.1297 | 12.106 | F-2 | 0.000176 | 18901 | 12.4 | 122.3 | 108.8
10396 A | 4-D-1991 | 4 | 112280 | 0 | 45.2725 | 1992_06_23 | -93.7296 | Silty-Clay Subgrade | tossed 2/1/08 from Maplewood Lab mezzanine. AFTER GRADING | 6 | 125.8701 | SS92408 | 21507 | -0.1297 | 12.106 | D-2 | 0.000586 | 17144 | 12.4 | 122.3 | 108.8
10396 A | 4-D-1991 | 4 | 112280 | 0 | 45.2725 | 1992_06_23 | -93.7296 | Silty-Clay Subgrade | tossed 2/1/08 from Maplewood Lab mezzanine. AFTER GRADING | 4 | 101.6543 | SS92408 | 20719 | -0.1871 | 12.106 | H00 | 0.000584 | 13883 | 15 | 126.7 | 110.2
10396 A | 4-D-1991 | 4 | 112280 | 0 | 45.2725 | 1992_06_23 | -93.7296 | Silty-Clay Subgrade | tossed 2/1/08 from Maplewood Lab mezzanine. AFTER GRADING | 6 | 26.714 | SS92408 | 8522 | -0.3341 | 12.106 | @02 | 0.000221 | 9648 | 17.3 | 127.8 | 108.9
10396 A | 4-D-1991 | 4 | 112280 | 0 | 45.2725 | 1992_06_23 | -93.7296 | Silty-Clay Subgrade | tossed 2/1/08 from Maplewood Lab mezzanine. AFTER GRADING | 2 | 75.0168 | SS92408 | 20719 | -0.1871 | 12.106 | L00 | 0.000443 | 13494 | 15 | 126.7 | 110.2
10396 A | 4-D-1991 | 4 | 112280 | 0 | 45.2725 | 1992_06_23 | -93.7296 | Silty-Clay Subgrade | tossed 2/1/08 from Maplewood Lab mezzanine. AFTER GRADING | 6 | 50.8462 | SS92408 | 8522 | -0.3341 | 12.106 | A02 | 0.000602 | 6734 | 17.3 | 127.8 | 108.9
10396 A | 4-D-1991 | 4 | 112280 | 0 | 45.2725 | 1992_06_23 | -93.7296 | Silty-Clay Subgrade | tossed 2/1/08 from Maplewood Lab mezzanine. AFTER GRADING | 6 | 100.0358 | SS92408 | 21507 | -0.1297 | 12.106 | C-2 | 0.000449 | 17764 | 12.4 | 122.3 | 108.8
10396 A | 4-D-1991 | 4 | 112280 | 0 | 45.2725 | 1992_06_23 | -93.7296 | Silty-Clay Subgrade | tossed 2/1/08 from Maplewood Lab mezzanine. AFTER GRADING | 6 | 127.4795 | SS92408 | 20719 | -0.1871 | 12.106 | D00 | 0.000714 | 14244 | 15 | 126.7 | 110.2
10396 A | 4-D-1991 | 4 | 112280 | 0 | 45.2725 | 1992_06_23 | -93.7296 | Silty-Clay Subgrade | tossed 2/1/08 from Maplewood Lab mezzanine. AFTER GRADING | 4 | 47.7278 | SS92408 | 20719 | -0.1871 | 12.106 | F00 | 0.00023 | 16553 | 15 | 126.7 | 110.2
10396 A | 4-D-1991 | 4 | 112280 | 0 | 45.2725 | 1992_06_23 | -93.7296 | Silty-Clay Subgrade | tossed 2/1/08 from Maplewood Lab mezzanine. AFTER GRADING | 4 | 98.8919 | SS92408 | 8522 | -0.3341 | 12.106 | H02 | 0.001894 | 4166 | 17.3 | 127.8 | 108.9
10396 A | 4-D-1991 | 4 | 112280 | 0 | 45.2725 | 1992_06_23 | -93.7296 | Silty-Clay Subgrade | tossed 2/1/08 from Maplewood Lab mezzanine. AFTER GRADING | 2 | 39.9989 | SS92408 | 21507 | -0.1297 | 12.106 | K-2 | 0.000188 | 16938 | 12.4 | 122.3 | 108.8
10396 A | 4-D-1991 | 4 | 112280 | 0 | 45.2725 | 1992_06_23 | -93.7296 | Silty-Clay Subgrade | tossed 2/1/08 from Maplewood Lab mezzanine. AFTER GRADING | 2 | 70.9318 | SS92408 | 21507 | -0.1297 | 12.106 | L-2 | 0.000361 | 15681 | 12.4 | 122.3 | 108.8
10396 A | 4-D-1991 | 4 | 112280 | 0 | 45.2725 | 1992_06_23 | -93.7296 | Silty-Clay Subgrade | tossed 2/1/08 from Maplewood Lab mezzanine. AFTER GRADING | 4 | 12.1544 | SS92408 | 21507 | -0.1297 | 12.106 | E-2 | 4.3e-05 | 22708 | 12.4 | 122.3 | 108.8
10396 A | 4-D-1991 | 4 | 112280 | 0 | 45.2725 | 1992_06_23 | -93.7296 | Silty-Clay Subgrade | tossed 2/1/08 from Maplewood Lab mezzanine. AFTER GRADING | 4 | 125.3626 | SS92408 | 21507 | -0.1297 | 12.106 | I-2 | 0.000623 | 16071 | 12.4 | 122.3 | 108.8
10396 A | 4-D-1991 | 4 | 112280 | 0 | 45.2725 | 1992_06_23 | -93.7296 | Silty-Clay Subgrade | tossed 2/1/08 from Maplewood Lab mezzanine. AFTER GRADING | 2 | 13.1317 | SS92408 | 20719 | -0.1871 | 12.106 | J00 | 5.9e-05 | 17879 | 15 | 126.7 | 110.2
10396 A | 4-D-1991 | 4 | 112280 | 0 | 45.2725 | 1992_06_23 | -93.7296 | Silty-Clay Subgrade | tossed 2/1/08 from Maplewood Lab mezzanine. AFTER GRADING | 6 | 19.5998 | SS92408 | 20719 | -0.1871 | 12.106 | @00 | 7e-05 | 22191 | 15 | 126.7 | 110.2
10396 A | 4-D-1991 | 4 | 112280 | 0 | 45.2725 | 1992_06_23 | -93.7296 | Silty-Clay Subgrade | tossed 2/1/08 from Maplewood Lab mezzanine. AFTER GRADING | 2 | 72.5749 | SS92408 | 8522 | -0.3341 | 12.106 | L02 | 0.001493 | 3877 | 17.3 | 127.8 | 108.9
10396 A | 4-D-1991 | 4 | 112280 | 0 | 45.2725 | 1992_06_23 | -93.7296 | Silty-Clay Subgrade | tossed 2/1/08 from Maplewood Lab mezzanine. AFTER GRADING | 6 | 50.574 | SS92408 | 20719 | -0.1871 | 12.106 | A00 | 0.000225 | 17944 | 15 | 126.7 | 110.2
10396 A | 4-D-1991 | 4 | 112280 | 0 | 45.2725 | 1992_06_23 | -93.7296 | Silty-Clay Subgrade | tossed 2/1/08 from Maplewood Lab mezzanine. AFTER GRADING | 6 | 45.3923 | SS92408 | 21507 | -0.1297 | 12.106 | A-2 | 0.000185 | 19610 | 12.4 | 122.3 | 108.8
10396 A | 4-D-1991 | 4 | 112280 | 0 | 45.2725 | 1992_06_23 | -93.7296 | Silty-Clay Subgrade | tossed 2/1/08 from Maplewood Lab mezzanine. AFTER GRADING | 4 | 73.737 | SS92408 | 8522 | -0.3341 | 12.106 | G02 | 0.001342 | 4384 | 17.3 | 127.8 | 108.9
10396 A | 4-D-1991 | 4 | 112280 | 0 | 45.2725 | 1992_06_23 | -93.7296 | Silty-Clay Subgrade | tossed 2/1/08 from Maplewood Lab mezzanine. AFTER GRADING | 6 | 73.2514 | SS92408 | 21507 | -0.1297 | 12.106 | B-2 | 0.000318 | 18405 | 12.4 | 122.3 | 108.8
10396 A | 4-D-1991 | 4 | 112280 | 0 | 45.2725 | 1992_06_23 | -93.7296 | Silty-Clay Subgrade | tossed 2/1/08 from Maplewood Lab mezzanine. AFTER GRADING | 6 | 124.5026 | SS92408 | 8522 | -0.3341 | 12.106 | D02 | 0.002226 | 4463 | 17.3 | 127.8 | 108.9
10396 A | 4-D-1991 | 4 | 112280 | 0 | 45.2725 | 1992_06_23 | -93.7296 | Silty-Clay Subgrade | tossed 2/1/08 from Maplewood Lab mezzanine. AFTER GRADING | 6 | 75.5864 | SS92408 | 8522 | -0.3341 | 12.106 | B02 | 0.001095 | 5505 | 17.3 | 127.8 | 108.9
10396 A | 4-D-1991 | 4 | 112280 | 0 | 45.2725 | 1992_06_23 | -93.7296 | Silty-Clay Subgrade | tossed 2/1/08 from Maplewood Lab mezzanine. AFTER GRADING | 4 | 123.8459 | SS92408 | 8522 | -0.3341 | 12.106 | I02 | 0.002447 | 4037 | 17.3 | 127.8 | 108.9
10396 A | 4-D-1991 | 4 | 112280 | 0 | 45.2725 | 1992_06_23 | -93.7296 | Silty-Clay Subgrade | tossed 2/1/08 from Maplewood Lab mezzanine. AFTER GRADING | 4 | 21.3964 | SS92408 | 8522 | -0.3341 | 12.106 | E02 | 0.000249 | 6842 | 17.3 | 127.8 | 108.9
10396 A | 4-D-1991 | 4 | 112280 | 0 | 45.2725 | 1992_06_23 | -93.7296 | Silty-Clay Subgrade | tossed 2/1/08 from Maplewood Lab mezzanine. AFTER GRADING | 2 | 98.245 | SS92408 | 21507 | -0.1297 | 12.106 | M-2 | 0.00052 | 15087 | 12.4 | 122.3 | 108.8
10396 A | 4-D-1991 | 4 | 112280 | 0 | 45.2725 | 1992_06_23 | -93.7296 | Silty-Clay Subgrade | tossed 2/1/08 from Maplewood Lab mezzanine. AFTER GRADING | 2 | 46.5855 | SS92408 | 20719 | -0.1871 | 12.106 | K00 | 0.00025 | 14850 | 15 | 126.7 | 110.2
10396 A | 4-D-1991 | 4 | 112280 | 0 | 45.2725 | 1992_06_23 | -93.7296 | Silty-Clay Subgrade | tossed 2/1/08 from Maplewood Lab mezzanine. AFTER GRADING | 2 | 47.7878 | SS92408 | 8522 | -0.3341 | 12.106 | K02 | 0.000873 | 4367 | 17.3 | 127.8 | 108.9
10396 A | 4-D-1991 | 4 | 112280 | 0 | 45.2725 | 1992_06_23 | -93.7296 | Silty-Clay Subgrade | tossed 2/1/08 from Maplewood Lab mezzanine. AFTER GRADING | 4 | 13.0936 | SS92408 | 20719 | -0.1871 | 12.106 | E00 | 5.1e-05 | 20524 | 15 | 126.7 | 110.2
10396 A | 4-D-1991 | 4 | 112280 | 0 | 45.2725 | 1992_06_23 | -93.7296 | Silty-Clay Subgrade | tossed 2/1/08 from Maplewood Lab mezzanine. AFTER GRADING | 6 | 10.9116 | SS92408 | 21507 | -0.1297 | 12.106 | @-2 | 3.8e-05 | 22969 | 12.4 | 122.3 | 108.8
10396 A | 4-D-1991 | 4 | 112280 | 0 | 45.2725 | 1992_06_23 | -93.7296 | Silty-Clay Subgrade | tossed 2/1/08 from Maplewood Lab mezzanine. AFTER GRADING | 2 | 122.9833 | SS92408 | 8522 | -0.3341 | 12.106 | N02 | 0.002656 | 3694 | 17.3 | 127.8 | 108.9
10396 A | 4-D-1991 | 4 | 112280 | 0 | 45.2725 | 1992_06_23 | -93.7296 | Silty-Clay Subgrade | tossed 2/1/08 from Maplewood Lab mezzanine. AFTER GRADING | 6 | 76.2612 | SS92408 | 20719 | -0.1871 | 12.106 | B00 | 0.000377 | 16125 | 15 | 126.7 | 110.2
10396 A | 4-D-1991 | 4 | 112280 | 0 | 45.2725 | 1992_06_23 | -93.7296 | Silty-Clay Subgrade | tossed 2/1/08 from Maplewood Lab mezzanine. AFTER GRADING | 4 | 99.2215 | SS92408 | 21507 | -0.1297 | 12.106 | H-2 | 0.000479 | 16518 | 12.4 | 122.3 | 108.8
10396 A | 4-D-1991 | 4 | 112280 | 0 | 45.2725 | 1992_06_23 | -93.7296 | Silty-Clay Subgrade | tossed 2/1/08 from Maplewood Lab mezzanine. AFTER GRADING | 2 | 20.5719 | SS92408 | 8522 | -0.3341 | 12.106 | J02 | 0.000277 | 5932 | 17.3 | 127.8 | 108.9
10396 A | 4-D-1991 | 4 | 112280 | 0 | 45.2725 | 1992_06_23 | -93.7296 | Silty-Clay Subgrade | tossed 2/1/08 from Maplewood Lab mezzanine. AFTER GRADING | 4 | 48.7663 | SS92408 | 8522 | -0.3341 | 12.106 | F02 | 0.000778 | 4999 | 17.3 | 127.8 | 108.9
10396 A | 4-D-1991 | 4 | 112280 | 0 | 45.2725 | 1992_06_23 | -93.7296 | Silty-Clay Subgrade | tossed 2/1/08 from Maplewood Lab mezzanine. AFTER GRADING | 4 | 75.6358 | SS92408 | 20719 | -0.1871 | 12.106 | G00 | 0.000407 | 14818 | 15 | 126.7 | 110.2
10396 A | 4-D-1991 | 4 | 112280 | 0 | 45.2725 | 1992_06_23 | -93.7296 | Silty-Clay Subgrade | tossed 2/1/08 from Maplewood Lab mezzanine. AFTER GRADING | 6 | 102.2821 | SS92408 | 20719 | -0.1871 | 12.106 | C00 | 0.00054 | 15105 | 15 | 126.7 | 110.2
10008 A | 4-D-1991 | 4 | 112290 | -9.8 | 45.2725 | 1992_06_23 | -93.7295 | Silty-Clay Subgrade | AFTER GRADING | 2 | 33.4258 | FS924700 | 16788 | -0.356 | 6.46 | M | 0.000601 | 8601 | 16 | 135.9 | 117.2
10008 B | 4-D-1991 | 4 | 112290 | -9.8 | 45.2725 | 1992_06_23 | -93.7295 | Silty-Clay Subgrade | AFTER GRADING | 4 | 50.7047 | FS924701 | 17706 | -0.3759 | 6.43 | I | 0.000982 | 8032 | 16.9 | 132.7 | 113.5
10008 A | 4-D-1991 | 4 | 112290 | -9.8 | 45.2725 | 1992_06_23 | -93.7295 | Silty-Clay Subgrade | AFTER GRADING | 4 | 21.1373 | FS924700 | 16788 | -0.356 | 6.46 | G | 0.000298 | 10978 | 16 | 135.9 | 117.2
10008 A | 4-D-1991 | 4 | 112290 | -9.8 | 45.2725 | 1992_06_23 | -93.7295 | Silty-Clay Subgrade | AFTER GRADING | 6 | 12.476 | FS924700 | 16788 | -0.356 | 6.46 | A | 0.0001413 | 13655 | 16 | 135.9 | 117.2
10008 A | 4-D-1991 | 4 | 112290 | -9.8 | 45.2725 | 1992_06_23 | -93.7295 | Silty-Clay Subgrade | AFTER GRADING | 2 | 21.5422 | FS924700 | 16788 | -0.356 | 6.46 | L | 0.000317 | 10508 | 16 | 135.9 | 117.2
10008 A | 4-D-1991 | 4 | 112290 | -9.8 | 45.2725 | 1992_06_23 | -93.7295 | Silty-Clay Subgrade | AFTER GRADING | 4 | 11.5529 | FS924700 | 16788 | -0.356 | 6.46 | F | 0.000125 | 14295 | 16 | 135.9 | 117.2
10008 A | 4-D-1991 | 4 | 112290 | -9.8 | 45.2725 | 1992_06_23 | -93.7295 | Silty-Clay Subgrade | AFTER GRADING | 6 | 49.9953 | FS924700 | 16788 | -0.356 | 6.46 | D | 0.000924 | 8369 | 16 | 135.9 | 117.2
10008 A | 4-D-1991 | 4 | 112290 | -9.8 | 45.2725 | 1992_06_23 | -93.7295 | Silty-Clay Subgrade | AFTER GRADING | 6 | 20.8159 | FS924700 | 16788 | -0.356 | 6.46 | B | 0.000286 | 11263 | 16 | 135.9 | 117.2
10008 A | 4-D-1991 | 4 | 112290 | -9.8 | 45.2725 | 1992_06_23 | -93.7295 | Silty-Clay Subgrade | AFTER GRADING | 6 | 63.1626 | FS924700 | 16788 | -0.356 | 6.46 | E | 0.001231 | 7938 | 16 | 135.9 | 117.2
10008 A | 4-D-1991 | 4 | 112290 | -9.8 | 45.2725 | 1992_06_23 | -93.7295 | Silty-Clay Subgrade | AFTER GRADING | 2 | 63.5091 | FS924700 | 16788 | -0.356 | 6.46 | O | 0.001302 | 7546 | 16 | 135.9 | 117.2
10008 A | 4-D-1991 | 4 | 112290 | -9.8 | 45.2725 | 1992_06_23 | -93.7295 | Silty-Clay Subgrade | AFTER GRADING | 2 | 49.4925 | FS924700 | 16788 | -0.356 | 6.46 | N | 0.000982 | 7793 | 16 | 135.9 | 117.2
10008 A | 4-D-1991 | 4 | 112290 | -9.8 | 45.2725 | 1992_06_23 | -93.7295 | Silty-Clay Subgrade | AFTER GRADING | 4 | 62.9324 | FS924700 | 16788 | -0.356 | 6.46 | J | 0.001259 | 7733 | 16 | 135.9 | 117.2
10008 A | 4-D-1991 | 4 | 112290 | -9.8 | 45.2725 | 1992_06_23 | -93.7295 | Silty-Clay Subgrade | AFTER GRADING | 6 | 33.7524 | FS924700 | 16788 | -0.356 | 6.46 | C | 0.000567 | 9209 | 16 | 135.9 | 117.2
10008 A | 4-D-1991 | 4 | 112290 | -9.8 | 45.2725 | 1992_06_23 | -93.7295 | Silty-Clay Subgrade | AFTER GRADING | 4 | 34.83 | FS924700 | 16788 | -0.356 | 6.46 | H | 0.000609 | 8853 | 16 | 135.9 | 117.2
10008 A | 4-D-1991 | 4 | 112290 | -9.8 | 45.2725 | 1992_06_23 | -93.7295 | Silty-Clay Subgrade | AFTER GRADING | 4 | 49.9169 | FS924700 | 16788 | -0.356 | 6.46 | I | 0.00096 | 8046 | 16 | 135.9 | 117.2
10008 B | 4-D-1991 | 4 | 112290 | -9.8 | 45.2725 | 1992_06_23 | -93.7295 | Silty-Clay Subgrade | AFTER GRADING | 2 | 50.8459 | FS924701 | 17706 | -0.3759 | 6.43 | N | 0.001042 | 7594 | 16.9 | 132.7 | 113.5
10008 B | 4-D-1991 | 4 | 112290 | -9.8 | 45.2725 | 1992_06_23 | -93.7295 | Silty-Clay Subgrade | AFTER GRADING | 6 | 11.789 | FS924701 | 17706 | -0.3759 | 6.43 | A | 0.0001275 | 14378 | 16.9 | 132.7 | 113.5
10008 B | 4-D-1991 | 4 | 112290 | -9.8 | 45.2725 | 1992_06_23 | -93.7295 | Silty-Clay Subgrade | AFTER GRADING | 6 | 21.1952 | FS924701 | 17706 | -0.3759 | 6.43 | B | 0.000285 | 11583 | 16.9 | 132.7 | 113.5
10008 B | 4-D-1991 | 4 | 112290 | -9.8 | 45.2725 | 1992_06_23 | -93.7295 | Silty-Clay Subgrade | AFTER GRADING | 6 | 64.1442 | FS924701 | 17706 | -0.3759 | 6.43 | E | 0.001241 | 8038 | 16.9 | 132.7 | 113.5
10009 A | 5-D-1991 | 5 | 112880 | -9.8 | 45.2715 | 1992_06_23 | -93.7277 | Silty-Clay Subgrade | AFTER GRADING | 6 | 23.0767 | FS9210008 | 21454 | -0.4582 | 6.48 | B | 0.000303 | 11676 | 15.9 | 134.1 | 115.7
10009 B | 5-D-1991 | 5 | 112880 | -9.8 | 45.2715 | 1992_06_23 | -93.7277 | Silty-Clay Subgrade | AFTER GRADING | 4 | 68.292 | FS9410000 | 8859 | -0.027 | 6.45 | J | 0.001226 | 8640 | 16.4 | 135.5 | 116.4
10009 A | 5-D-1991 | 5 | 112880 | -9.8 | 45.2715 | 1992_06_23 | -93.7277 | Silty-Clay Subgrade | AFTER GRADING | 2 | 22.7037 | FS9210008 | 21454 | -0.4582 | 6.48 | L | 0.00028 | 12426 | 15.9 | 134.1 | 115.7
10009 A | 5-D-1991 | 5 | 112880 | -9.8 | 45.2715 | 1992_06_23 | -93.7277 | Silty-Clay Subgrade | AFTER GRADING | 6 | 12.1275 | FS9210008 | 21454 | -0.4582 | 6.48 | A | 0.000118 | 15803 | 15.9 | 134.1 | 115.7
10009 A | 5-D-1991 | 5 | 112880 | -9.8 | 45.2715 | 1992_06_23 | -93.7277 | Silty-Clay Subgrade | AFTER GRADING | 6 | 65.6347 | FS9210008 | 21454 | -0.4582 | 6.48 | E | 0.001312 | 7667 | 15.9 | 134.1 | 115.7
10009 A | 5-D-1991 | 5 | 112880 | -9.8 | 45.2715 | 1992_06_23 | -93.7277 | Silty-Clay Subgrade | AFTER GRADING | 4 | 14.7911 | FS9210008 | 21454 | -0.4582 | 6.48 | F | 0.000148 | 15338 | 15.9 | 134.1 | 115.7
10009 A | 5-D-1991 | 5 | 112880 | -9.8 | 45.2715 | 1992_06_23 | -93.7277 | Silty-Clay Subgrade | AFTER GRADING | 2 | 65.8367 | FS9210008 | 21454 | -0.4582 | 6.48 | O | 0.001348 | 7488 | 15.9 | 134.1 | 115.7
10009 A | 5-D-1991 | 5 | 112880 | -9.8 | 45.2715 | 1992_06_23 | -93.7277 | Silty-Clay Subgrade | AFTER GRADING | 4 | 65.8658 | FS9210008 | 21454 | -0.4582 | 6.48 | J | 0.00132 | 7650 | 15.9 | 134.1 | 115.7
10009 A | 5-D-1991 | 5 | 112880 | -9.8 | 45.2715 | 1992_06_23 | -93.7277 | Silty-Clay Subgrade | AFTER GRADING | 6 | 38.0239 | FS9210008 | 21454 | -0.4582 | 6.48 | C | 0.000617 | 9441 | 15.9 | 134.1 | 115.7
10009 A | 5-D-1991 | 5 | 112880 | -9.8 | 45.2715 | 1992_06_23 | -93.7277 | Silty-Clay Subgrade | AFTER GRADING | 2 | 52.1867 | FS9210008 | 21454 | -0.4582 | 6.48 | N | 0.000993 | 8060 | 15.9 | 134.1 | 115.7
10009 A | 5-D-1991 | 5 | 112880 | -9.8 | 45.2715 | 1992_06_23 | -93.7277 | Silty-Clay Subgrade | AFTER GRADING | 4 | 23.7014 | FS9210008 | 21454 | -0.4582 | 6.48 | G | 0.000294 | 12369 | 15.9 | 134.1 | 115.7
10009 A | 5-D-1991 | 5 | 112880 | -9.8 | 45.2715 | 1992_06_23 | -93.7277 | Silty-Clay Subgrade | AFTER GRADING | 2 | 37.4963 | FS9210008 | 21454 | -0.4582 | 6.48 | M | 0.000629 | 9132 | 15.9 | 134.1 | 115.7
10009 A | 5-D-1991 | 5 | 112880 | -9.8 | 45.2715 | 1992_06_23 | -93.7277 | Silty-Clay Subgrade | AFTER GRADING | 6 | 52.1897 | FS9210008 | 21454 | -0.4582 | 6.48 | D | 0.000956 | 8366 | 15.9 | 134.1 | 115.7
10009 A | 5-D-1991 | 5 | 112880 | -9.8 | 45.2715 | 1992_06_23 | -93.7277 | Silty-Clay Subgrade | AFTER GRADING | 4 | 37.9361 | FS9210008 | 21454 | -0.4582 | 6.48 | H | 0.00062 | 9377 | 15.9 | 134.1 | 115.7
10009 A | 5-D-1991 | 5 | 112880 | -9.8 | 45.2715 | 1992_06_23 | -93.7277 | Silty-Clay Subgrade | AFTER GRADING | 2 | 13.3988 | FS9210008 | 21454 | -0.4582 | 6.48 | K | 0.000134 | 15380 | 15.9 | 134.1 | 115.7
10009 B | 5-D-1991 | 5 | 112880 | -9.8 | 45.2715 | 1992_06_23 | -93.7277 | Silty-Clay Subgrade | AFTER GRADING | 6 | 28.515 | FS9410000 | 8859 | -0.027 | 6.45 | B | 0.0004442 | 9958 | 16.4 | 135.5 | 116.4
10009 B | 5-D-1991 | 5 | 112880 | -9.8 | 45.2715 | 1992_06_23 | -93.7277 | Silty-Clay Subgrade | AFTER GRADING | 2 | 26.366 | FS9410000 | 8859 | -0.027 | 6.45 | L | 0.0006223 | 6572 | 16.4 | 135.5 | 116.4
10009 B | 5-D-1991 | 5 | 112880 | -9.8 | 45.2715 | 1992_06_23 | -93.7277 | Silty-Clay Subgrade | AFTER GRADING | 2 | 14.404 | FS9410000 | 8859 | -0.027 | 6.45 | K | 0.0002996 | 7458 | 16.4 | 135.5 | 116.4
10009 B | 5-D-1991 | 5 | 112880 | -9.8 | 45.2715 | 1992_06_23 | -93.7277 | Silty-Clay Subgrade | AFTER GRADING | 6 | 16.423 | FS9410000 | 8859 | -0.027 | 6.45 | A | 0.0002247 | 11336 | 16.4 | 135.5 | 116.4
10009 B | 5-D-1991 | 5 | 112880 | -9.8 | 45.2715 | 1992_06_23 | -93.7277 | Silty-Clay Subgrade | AFTER GRADING | 6 | 41.706 | FS9410000 | 8859 | -0.027 | 6.45 | C | 0.0006719 | 9629 | 16.4 | 135.5 | 116.4
10009 B | 5-D-1991 | 5 | 112880 | -9.8 | 45.2715 | 1992_06_23 | -93.7277 | Silty-Clay Subgrade | AFTER GRADING | 6 | 55.581 | FS9410000 | 8859 | -0.027 | 6.45 | D | 0.0006719 | 9650 | 16.4 | 135.5 | 116.4
10009 B | 5-D-1991 | 5 | 112880 | -9.8 | 45.2715 | 1992_06_23 | -93.7277 | Silty-Clay Subgrade | AFTER GRADING | 6 | 68.949 | FS9410000 | 8859 | -0.027 | 6.45 | E | 0.0011 | 9720 | 16.4 | 135.5 | 116.4
10009 B | 5-D-1991 | 5 | 112880 | -9.8 | 45.2715 | 1992_06_23 | -93.7277 | Silty-Clay Subgrade | AFTER GRADING | 4 | 15.746 | FS9410000 | 8859 | -0.027 | 6.45 | F | 0.0002646 | 9231 | 16.4 | 135.5 | 116.4
10009 B | 5-D-1991 | 5 | 112880 | -9.8 | 45.2715 | 1992_06_23 | -93.7277 | Silty-Clay Subgrade | AFTER GRADING | 4 | 27.512 | FS9410000 | 8859 | -0.027 | 6.45 | G | 0.0005359 | 7963 | 16.4 | 135.5 | 116.4
10009 B | 5-D-1991 | 5 | 112880 | -9.8 | 45.2715 | 1992_06_23 | -93.7277 | Silty-Clay Subgrade | AFTER GRADING | 4 | 41.371 | FS9410000 | 8859 | -0.027 | 6.45 | H | 0.000802 | 8002 | 16.4 | 135.5 | 116.4
10009 B | 5-D-1991 | 5 | 112880 | -9.8 | 45.2715 | 1992_06_23 | -93.7277 | Silty-Clay Subgrade | AFTER GRADING | 4 | 55.307 | FS9410000 | 8859 | -0.027 | 6.45 | I | 0.001026 | 8363 | 16.4 | 135.5 | 116.4
10009 B | 5-D-1991 | 5 | 112880 | -9.8 | 45.2715 | 1992_06_23 | -93.7277 | Silty-Clay Subgrade | AFTER GRADING | 2 | 40.489 | FS9410000 | 8859 | -0.027 | 6.45 | M | 0.0009161 | 6856 | 16.4 | 135.5 | 116.4
10009 B | 5-D-1991 | 5 | 112880 | -9.8 | 45.2715 | 1992_06_23 | -93.7277 | Silty-Clay Subgrade | AFTER GRADING | 2 | 54.219 | FS9410000 | 8859 | -0.027 | 6.45 | N | 0.001148 | 7326 | 16.4 | 135.5 | 116.4
10009 B | 5-D-1991 | 5 | 112880 | -9.8 | 45.2715 | 1992_06_23 | -93.7277 | Silty-Clay Subgrade | AFTER GRADING | 2 | 66.546 | FS9410000 | 8859 | -0.027 | 6.45 | O | 0.001357 | 7606 | 16.4 | 135.5 | 116.4
10009 A | 5-D-1991 | 5 | 112880 | -9.8 | 45.2715 | 1992_06_23 | -93.7277 | Silty-Clay Subgrade | AFTER GRADING | 4 | 51.9214 | FS9210008 | 21454 | -0.4582 | 6.48 | I | 0.000972 | 8185 | 15.9 | 134.1 | 115.7
10011 B | 6-D-1991 | 6 | 113460 | -9.8 | 45.2705 | 1992_06_24 | -93.7259 | Silty-Clay Subgrade | AFTER GRADING | 6 | 22.1726 | FS928000 | 31448 | -0.3334 | 6.48 | B | 0.00016 | 21440 | 14.6 | 135.4 | 118.1
10011 B | 6-D-1991 | 6 | 113460 | -9.8 | 45.2705 | 1992_06_24 | -93.7259 | Silty-Clay Subgrade | AFTER GRADING | 4 | 61.1126 | FS928000 | 31448 | -0.3334 | 6.48 | J | 0.000644 | 14651 | 14.6 | 135.4 | 118.1
10011 B | 6-D-1991 | 6 | 113460 | -9.8 | 45.2705 | 1992_06_24 | -93.7259 | Silty-Clay Subgrade | AFTER GRADING | 6 | 43.7239 | FS928000 | 31448 | -0.3334 | 6.48 | D | 0.00041 | 16443 | 14.6 | 135.4 | 118.1
10011 B | 6-D-1991 | 6 | 113460 | -9.8 | 45.2705 | 1992_06_24 | -93.7259 | Silty-Clay Subgrade | AFTER GRADING | 6 | 60.1323 | FS928000 | 31448 | -0.3334 | 6.48 | E | 0.000634 | 14631 | 14.6 | 135.4 | 118.1
10011 B | 6-D-1991 | 6 | 113460 | -9.8 | 45.2705 | 1992_06_24 | -93.7259 | Silty-Clay Subgrade | AFTER GRADING | 4 | 12.522 | FS928000 | 31448 | -0.3334 | 6.48 | F | 7.5e-05 | 25922 | 14.6 | 135.4 | 118.1
10011 B | 6-D-1991 | 6 | 113460 | -9.8 | 45.2705 | 1992_06_24 | -93.7259 | Silty-Clay Subgrade | AFTER GRADING | 2 | 8.558 | FS928000 | 31448 | -0.3334 | 6.48 | K | 5e-05 | 26549 | 14.6 | 135.4 | 118.1
10011 B | 6-D-1991 | 6 | 113460 | -9.8 | 45.2705 | 1992_06_24 | -93.7259 | Silty-Clay Subgrade | AFTER GRADING | 2 | 31.6251 | FS928000 | 31448 | -0.3334 | 6.48 | M | 0.000256 | 19090 | 14.6 | 135.4 | 118.1
10011 B | 6-D-1991 | 6 | 113460 | -9.8 | 45.2705 | 1992_06_24 | -93.7259 | Silty-Clay Subgrade | AFTER GRADING | 2 | 43.9947 | FS928000 | 31448 | -0.3334 | 6.48 | N | 0.000419 | 16205 | 14.6 | 135.4 | 118.1
10011 B | 6-D-1991 | 6 | 113460 | -9.8 | 45.2705 | 1992_06_24 | -93.7259 | Silty-Clay Subgrade | AFTER GRADING | 4 | 44.0102 | FS928000 | 31448 | -0.3334 | 6.48 | I | 0.000415 | 16363 | 14.6 | 135.4 | 118.1
10011 B | 6-D-1991 | 6 | 113460 | -9.8 | 45.2705 | 1992_06_24 | -93.7259 | Silty-Clay Subgrade | AFTER GRADING | 6 | 28.6929 | FS928000 | 31448 | -0.3334 | 6.48 | C | 0.000232 | 19107 | 14.6 | 135.4 | 118.1
10011 B | 6-D-1991 | 6 | 113460 | -9.8 | 45.2705 | 1992_06_24 | -93.7259 | Silty-Clay Subgrade | AFTER GRADING | 4 | 29.8672 | FS928000 | 31448 | -0.3334 | 6.48 | H | 0.000235 | 19651 | 14.6 | 135.4 | 118.1
10011 C | 6-D-1991 | 6 | 113460 | -9.8 | 45.2705 | 1992_06_24 | -93.7259 | Silty-Clay Subgrade | AFTER GRADING | 6 | 18.107 | FS9410001 | 22464 | -0.1582 | 6.45 | A | 0.0001256 | 22367 | 17.1 | 133.4 | 114
10011 C | 6-D-1991 | 6 | 113460 | -9.8 | 45.2705 | 1992_06_24 | -93.7259 | Silty-Clay Subgrade | AFTER GRADING | 6 | 40.079 | FS9410001 | 22464 | -0.1582 | 6.45 | C | 0.0003541 | 17555 | 17.1 | 133.4 | 114
10011 C | 6-D-1991 | 6 | 113460 | -9.8 | 45.2705 | 1992_06_24 | -93.7259 | Silty-Clay Subgrade | AFTER GRADING | 6 | 29.968 | FS9410001 | 22464 | -0.1582 | 6.45 | B | 0.0002368 | 19629 | 17.1 | 133.4 | 114
10011 C | 6-D-1991 | 6 | 113460 | -9.8 | 45.2705 | 1992_06_24 | -93.7259 | Silty-Clay Subgrade | AFTER GRADING | 6 | 51.659 | FS9410001 | 22464 | -0.1582 | 6.45 | D | 0.0005016 | 15975 | 17.1 | 133.4 | 114
10011 C | 6-D-1991 | 6 | 113460 | -9.8 | 45.2705 | 1992_06_24 | -93.7259 | Silty-Clay Subgrade | AFTER GRADING | 4 | 30.188 | FS9410001 | 22464 | -0.1582 | 6.45 | G | 0.0002444 | 19160 | 17.1 | 133.4 | 114
10011 C | 6-D-1991 | 6 | 113460 | -9.8 | 45.2705 | 1992_06_24 | -93.7259 | Silty-Clay Subgrade | AFTER GRADING | 4 | 40.482 | FS9410001 | 22464 | -0.1582 | 6.45 | H | 0.000366 | 17156 | 17.1 | 133.4 | 114
10011 C | 6-D-1991 | 6 | 113460 | -9.8 | 45.2705 | 1992_06_24 | -93.7259 | Silty-Clay Subgrade | AFTER GRADING | 2 | 29.556 | FS9410001 | 22464 | -0.1582 | 6.45 | L | 0.0002526 | 18152 | 17.1 | 133.4 | 114
10011 C | 6-D-1991 | 6 | 113460 | -9.8 | 45.2705 | 1992_06_24 | -93.7259 | Silty-Clay Subgrade | AFTER GRADING | 2 | 39.613 | FS9410001 | 22464 | -0.1582 | 6.45 | M | 0.0003777 | 16270 | 17.1 | 133.4 | 114
10011 C | 6-D-1991 | 6 | 113460 | -9.8 | 45.2705 | 1992_06_24 | -93.7259 | Silty-Clay Subgrade | AFTER GRADING | 2 | 64.281 | FS9410001 | 22464 | -0.1582 | 6.45 | O | 0.0006979 | 14287 | 17.1 | 133.4 | 114
10011 C | 6-D-1991 | 6 | 113460 | -9.8 | 45.2705 | 1992_06_24 | -93.7259 | Silty-Clay Subgrade | AFTER GRADING | 6 | 64.691 | FS9410001 | 22464 | -0.1582 | 6.45 | E | 0.0006644 | 15103 | 17.1 | 133.4 | 114
10011 C | 6-D-1991 | 6 | 113460 | -9.8 | 45.2705 | 1992_06_24 | -93.7259 | Silty-Clay Subgrade | AFTER GRADING | 4 | 64.364 | FS9410001 | 22464 | -0.1582 | 6.45 | J | 0.0006794 | 14695 | 17.1 | 133.4 | 114
10011 C | 6-D-1991 | 6 | 113460 | -9.8 | 45.2705 | 1992_06_24 | -93.7259 | Silty-Clay Subgrade | AFTER GRADING | 4 | 51.559 | FS9410001 | 22464 | -0.1582 | 6.45 | I | 0.0005143 | 15550 | 17.1 | 133.4 | 114
10011 A | 6-D-1991 | 6 | 113460 | -9.8 | 45.2705 | 1992_06_24 | -93.7259 | Silty-Clay Subgrade | AFTER GRADING | 4 | 49.8533 | FS9210009 | 18588 | -0.3809 | 6.37 | I | 0.000926 | 8449 | 15.1 | 137.6 | 119.5
10398 A | 6-D-1991 | 6 | 113455 | 0 | 45.2705 | 1992_06_24 | -93.726 | Silty-Clay Subgrade | AFTER GRADING | 4 | 130.3575 | SS92409 | 9886 | -0.3815 | 12.106 | I02 | 0.002426 | 4246 | 18.6 | 126.5 | 109.9
10398 A | 6-D-1991 | 6 | 113455 | 0 | 45.2705 | 1992_06_24 | -93.726 | Silty-Clay Subgrade | AFTER GRADING | 4 | 49.507 | SS92409 | 11538 | -0.4044 | 12.106 | F00 | 0.0006216 | 6364 | 16.1 | 127.7 | 110.1
10398 A | 6-D-1991 | 6 | 113455 | 0 | 45.2705 | 1992_06_24 | -93.726 | Silty-Clay Subgrade | AFTER GRADING | 2 | 106.4478 | SS92409 | 23144 | -0.1764 | 12.106 | M-2 | 0.000565 | 14844 | 15.1 | 126.5 | 109.9
10398 A | 6-D-1991 | 6 | 113455 | 0 | 45.2705 | 1992_06_24 | -93.726 | Silty-Clay Subgrade | AFTER GRADING | 6 | 54.5919 | SS92409 | 23144 | -0.1764 | 12.106 | A-2 | 0.000223 | 19282 | 15.1 | 126.5 | 109.9
10398 A | 6-D-1991 | 6 | 113455 | 0 | 45.2705 | 1992_06_24 | -93.726 | Silty-Clay Subgrade | AFTER GRADING | 2 | 52.36 | SS92409 | 9886 | -0.3815 | 12.106 | K02 | 0.000819 | 5055 | 18.6 | 126.5 | 109.9
10398 A | 6-D-1991 | 6 | 113455 | 0 | 45.2705 | 1992_06_24 | -93.726 | Silty-Clay Subgrade | AFTER GRADING | 4 | 106.5651 | SS92409 | 23144 | -0.1764 | 12.106 | H-2 | 0.00053 | 15854 | 15.1 | 126.5 | 109.9
10398 A | 6-D-1991 | 6 | 113455 | 0 | 45.2705 | 1992_06_24 | -93.726 | Silty-Clay Subgrade | AFTER GRADING | 4 | 15.6842 | SS92409 | 23144 | -0.1764 | 12.106 | E-2 | 5.5e-05 | 22426 | 15.1 | 126.5 | 109.9
10398 A | 6-D-1991 | 6 | 113455 | 0 | 45.2705 | 1992_06_24 | -93.726 | Silty-Clay Subgrade | AFTER GRADING | 6 | 26.044 | SS92409 | 11538 | -0.4044 | 12.106 | @00 | 0.0001855 | 11215 | 16.1 | 127.7 | 110.1
10398 A | 6-D-1991 | 6 | 113455 | 0 | 45.2705 | 1992_06_24 | -93.726 | Silty-Clay Subgrade | AFTER GRADING | 2 | 82.5053 | SS92409 | 23144 | -0.1764 | 12.106 | L-2 | 0.000419 | 15500 | 15.1 | 126.5 | 109.9
10398 A | 6-D-1991 | 6 | 113455 | 0 | 45.2705 | 1992_06_24 | -93.726 | Silty-Clay Subgrade | AFTER GRADING | 2 | 21.915 | SS92409 | 11538 | -0.4044 | 12.106 | J00 | 0.0002277 | 7689 | 16.1 | 127.7 | 110.1
10398 A | 6-D-1991 | 6 | 113455 | 0 | 45.2705 | 1992_06_24 | -93.726 | Silty-Clay Subgrade | AFTER GRADING | 6 | 78.8755 | SS92409 | 23144 | -0.1764 | 12.106 | B-2 | 0.000347 | 17893 | 15.1 | 126.5 | 109.9
10398 A | 6-D-1991 | 6 | 113455 | 0 | 45.2705 | 1992_06_24 | -93.726 | Silty-Clay Subgrade | AFTER GRADING | 2 | 130.1438 | SS92409 | 9886 | -0.3815 | 12.106 | N02 | 0.002532 | 4062 | 18.6 | 126.5 | 109.9
10398 A | 6-D-1991 | 6 | 113455 | 0 | 45.2705 | 1992_06_24 | -93.726 | Silty-Clay Subgrade | AFTER GRADING | 2 | 26.3118 | SS92409 | 9886 | -0.3815 | 12.106 | J02 | 0.000298 | 6971 | 18.6 | 126.5 | 109.9
10398 A | 6-D-1991 | 6 | 113455 | 0 | 45.2705 | 1992_06_24 | -93.726 | Silty-Clay Subgrade | AFTER GRADING | 2 | 122.461 | SS92409 | 11538 | -0.4044 | 12.106 | N00 | 0.002337 | 4187 | 16.1 | 127.7 | 110.1
10398 A | 6-D-1991 | 6 | 113455 | 0 | 45.2705 | 1992_06_24 | -93.726 | Silty-Clay Subgrade | AFTER GRADING | 2 | 17.1521 | SS92409 | 23144 | -0.1764 | 12.106 | J-2 | 6.9e-05 | 19649 | 15.1 | 126.5 | 109.9
10398 A | 6-D-1991 | 6 | 113455 | 0 | 45.2705 | 1992_06_24 | -93.726 | Silty-Clay Subgrade | AFTER GRADING | 4 | 52.5075 | SS92409 | 9886 | -0.3815 | 12.106 | F02 | 0.000753 | 5507 | 18.6 | 126.5 | 109.9
10398 A | 6-D-1991 | 6 | 113455 | 0 | 45.2705 | 1992_06_24 | -93.726 | Silty-Clay Subgrade | AFTER GRADING | 4 | 80.3417 | SS92409 | 23144 | -0.1764 | 12.106 | G-2 | 0.000376 | 16821 | 15.1 | 126.5 | 109.9
10398 A | 6-D-1991 | 6 | 113455 | 0 | 45.2705 | 1992_06_24 | -93.726 | Silty-Clay Subgrade | AFTER GRADING | 4 | 123.502 | SS92409 | 11538 | -0.4044 | 12.106 | I00 | 0.00214 | 4612 | 16.1 | 127.7 | 110.1
10398 A | 6-D-1991 | 6 | 113455 | 0 | 45.2705 | 1992_06_24 | -93.726 | Silty-Clay Subgrade | AFTER GRADING | 4 | 23.12 | SS92409 | 11538 | -0.4044 | 12.106 | E00 | 0.0002133 | 8660 | 16.1 | 127.7 | 110.1
10398 A | 6-D-1991 | 6 | 113455 | 0 | 45.2705 | 1992_06_24 | -93.726 | Silty-Clay Subgrade | AFTER GRADING | 2 | 97.977 | SS92409 | 11538 | -0.4044 | 12.106 | M00 | 0.001783 | 4392 | 16.1 | 127.7 | 110.1
10398 A | 6-D-1991 | 6 | 113455 | 0 | 45.2705 | 1992_06_24 | -93.726 | Silty-Clay Subgrade | AFTER GRADING | 2 | 104.2393 | SS92409 | 9886 | -0.3815 | 12.106 | M02 | 0.002006 | 4107 | 18.6 | 126.5 | 109.9
10398 A | 6-D-1991 | 6 | 113455 | 0 | 45.2705 | 1992_06_24 | -93.726 | Silty-Clay Subgrade | AFTER GRADING | 6 | 104.5777 | SS92409 | 9886 | -0.3815 | 12.106 | C02 | 0.001753 | 4714 | 18.6 | 126.5 | 109.9
10398 A | 6-D-1991 | 6 | 113455 | 0 | 45.2705 | 1992_06_24 | -93.726 | Silty-Clay Subgrade | AFTER GRADING | 6 | 133.6262 | SS92409 | 23144 | -0.1764 | 12.106 | D-2 | 0.00066 | 15953 | 15.1 | 126.5 | 109.9
10398 A | 6-D-1991 | 6 | 113455 | 0 | 45.2705 | 1992_06_24 | -93.726 | Silty-Clay Subgrade | AFTER GRADING | 4 | 104.4509 | SS92409 | 9886 | -0.3815 | 12.106 | H02 | 0.001904 | 4334 | 18.6 | 126.5 | 109.9
10398 A | 6-D-1991 | 6 | 113455 | 0 | 45.2705 | 1992_06_24 | -93.726 | Silty-Clay Subgrade | AFTER GRADING | 6 | 52.6124 | SS92409 | 9886 | -0.3815 | 12.106 | A02 | 0.000671 | 6200 | 18.6 | 126.5 | 109.9
10398 A | 6-D-1991 | 6 | 113455 | 0 | 45.2705 | 1992_06_24 | -93.726 | Silty-Clay Subgrade | AFTER GRADING | 2 | 53.7725 | SS92409 | 23144 | -0.1764 | 12.106 | K-2 | 0.000253 | 16778 | 15.1 | 126.5 | 109.9
10398 A | 6-D-1991 | 6 | 113455 | 0 | 45.2705 | 1992_06_24 | -93.726 | Silty-Clay Subgrade | AFTER GRADING | 6 | 124.045 | SS92409 | 11538 | -0.4044 | 12.106 | D00 | 0.001965 | 5044 | 16.1 | 127.7 | 110.1
10398 A | 6-D-1991 | 6 | 113455 | 0 | 45.2705 | 1992_06_24 | -93.726 | Silty-Clay Subgrade | AFTER GRADING | 4 | 74.194 | SS92409 | 11538 | -0.4044 | 12.106 | G00 | 0.001103 | 5372 | 16.1 | 127.7 | 110.1
10398 A | 6-D-1991 | 6 | 113455 | 0 | 45.2705 | 1992_06_24 | -93.726 | Silty-Clay Subgrade | AFTER GRADING | 6 | 75.6 | SS92409 | 11538 | -0.4044 | 12.106 | B00 | 0.0009154 | 6598 | 16.1 | 127.7 | 110.1
10398 A | 6-D-1991 | 6 | 113455 | 0 | 45.2705 | 1992_06_24 | -93.726 | Silty-Clay Subgrade | AFTER GRADING | 6 | 99.989 | SS92409 | 11538 | -0.4044 | 12.106 | C00 | 0.00141 | 5666 | 16.1 | 127.7 | 110.1
10398 A | 6-D-1991 | 6 | 113455 | 0 | 45.2705 | 1992_06_24 | -93.726 | Silty-Clay Subgrade | AFTER GRADING | 4 | 98.928 | SS92409 | 11538 | -0.4044 | 12.106 | H00 | 0.001613 | 4899 | 16.1 | 127.7 | 110.1
10398 A | 6-D-1991 | 6 | 113455 | 0 | 45.2705 | 1992_06_24 | -93.726 | Silty-Clay Subgrade | AFTER GRADING | 2 | 48.829 | SS92409 | 11538 | -0.4044 | 12.106 | K00 | 0.0007017 | 5559 | 16.1 | 127.7 | 110.1
10398 A | 6-D-1991 | 6 | 113455 | 0 | 45.2705 | 1992_06_24 | -93.726 | Silty-Clay Subgrade | AFTER GRADING | 2 | 73.363 | SS92409 | 11538 | -0.4044 | 12.106 | L00 | 0.001235 | 4746 | 16.1 | 127.7 | 110.1
10398 A | 6-D-1991 | 6 | 113455 | 0 | 45.2705 | 1992_06_24 | -93.726 | Silty-Clay Subgrade | AFTER GRADING | 4 | 54.9888 | SS92409 | 23144 | -0.1764 | 12.106 | F-2 | 0.000237 | 18267 | 15.1 | 126.5 | 109.9
10398 A | 6-D-1991 | 6 | 113455 | 0 | 45.2705 | 1992_06_24 | -93.726 | Silty-Clay Subgrade | AFTER GRADING | 4 | 133.6959 | SS92409 | 23144 | -0.1764 | 12.106 | I-2 | 0.000693 | 15206 | 15.1 | 126.5 | 109.9
10398 A | 6-D-1991 | 6 | 113455 | 0 | 45.2705 | 1992_06_24 | -93.726 | Silty-Clay Subgrade | AFTER GRADING | 2 | 133.8127 | SS92409 | 23144 | -0.1764 | 12.106 | N-2 | 0.000738 | 14284 | 15.1 | 126.5 | 109.9
10398 A | 6-D-1991 | 6 | 113455 | 0 | 45.2705 | 1992_06_24 | -93.726 | Silty-Clay Subgrade | AFTER GRADING | 4 | 27.1993 | SS92409 | 9886 | -0.3815 | 12.106 | E02 | 0.000281 | 7642 | 18.6 | 126.5 | 109.9
10398 A | 6-D-1991 | 6 | 113455 | 0 | 45.2705 | 1992_06_24 | -93.726 | Silty-Clay Subgrade | AFTER GRADING | 2 | 78.2971 | SS92409 | 9886 | -0.3815 | 12.106 | L02 | 0.001427 | 4337 | 18.6 | 126.5 | 109.9
10398 A | 6-D-1991 | 6 | 113455 | 0 | 45.2705 | 1992_06_24 | -93.726 | Silty-Clay Subgrade | AFTER GRADING | 6 | 28.6564 | SS92409 | 9886 | -0.3815 | 12.106 | @02 | 0.000271 | 8370 | 18.6 | 126.5 | 109.9
10398 A | 6-D-1991 | 6 | 113455 | 0 | 45.2705 | 1992_06_24 | -93.726 | Silty-Clay Subgrade | AFTER GRADING | 6 | 130.4116 | SS92409 | 9886 | -0.3815 | 12.106 | D02 | 0.002288 | 4505 | 18.6 | 126.5 | 109.9
10398 A | 6-D-1991 | 6 | 113455 | 0 | 45.2705 | 1992_06_24 | -93.726 | Silty-Clay Subgrade | AFTER GRADING | 4 | 78.5567 | SS92409 | 9886 | -0.3815 | 12.106 | G02 | 0.001336 | 4645 | 18.6 | 126.5 | 109.9
10398 A | 6-D-1991 | 6 | 113455 | 0 | 45.2705 | 1992_06_24 | -93.726 | Silty-Clay Subgrade | AFTER GRADING | 6 | 26.8743 | SS92409 | 23144 | -0.1764 | 12.106 | @-2 | 9.3e-05 | 22841 | 15.1 | 126.5 | 109.9
10398 A | 6-D-1991 | 6 | 113455 | 0 | 45.2705 | 1992_06_24 | -93.726 | Silty-Clay Subgrade | AFTER GRADING | 6 | 50.872 | SS92409 | 11538 | -0.4044 | 12.106 | A00 | 0.0004955 | 8203 | 16.1 | 127.7 | 110.1
10398 A | 6-D-1991 | 6 | 113455 | 0 | 45.2705 | 1992_06_24 | -93.726 | Silty-Clay Subgrade | AFTER GRADING | 6 | 78.8449 | SS92409 | 9886 | -0.3815 | 12.106 | B02 | 0.001203 | 5180 | 18.6 | 126.5 | 109.9
10398 A | 6-D-1991 | 6 | 113455 | 0 | 45.2705 | 1992_06_24 | -93.726 | Silty-Clay Subgrade | AFTER GRADING | 6 | 107.1031 | SS92409 | 23144 | -0.1764 | 12.106 | C-2 | 0.000501 | 16859 | 15.1 | 126.5 | 109.9
10011 A | 6-D-1991 | 6 | 113460 | -9.8 | 45.2705 | 1992_06_24 | -93.7259 | Silty-Clay Subgrade | AFTER GRADING | 2 | 13.5365 | FS9210009 | 18588 | -0.3809 | 6.37 | K | 0.000146 | 14497 | 15.1 | 137.6 | 119.5
10011 C | 6-D-1991 | 6 | 113460 | -9.8 | 45.2705 | 1992_06_24 | -93.7259 | Silty-Clay Subgrade | AFTER GRADING | 2 | 51.17 | FS9410001 | 22464 | -0.1582 | 6.45 | N | 0.0005311 | 14944 | 17.1 | 133.4 | 114
10011 A | 6-D-1991 | 6 | 113460 | -9.8 | 45.2705 | 1992_06_24 | -93.7259 | Silty-Clay Subgrade | AFTER GRADING | 6 | 22.9831 | FS9210009 | 18588 | -0.3809 | 6.37 | B | 0.000321 | 11224 | 15.1 | 137.6 | 119.5
10011 A | 6-D-1991 | 6 | 113460 | -9.8 | 45.2705 | 1992_06_24 | -93.7259 | Silty-Clay Subgrade | AFTER GRADING | 6 | 11.643 | FS9210009 | 18588 | -0.3809 | 6.37 | A | 0.0001229 | 14864 | 15.1 | 137.6 | 119.5
10011 A | 6-D-1991 | 6 | 113460 | -9.8 | 45.2705 | 1992_06_24 | -93.7259 | Silty-Clay Subgrade | AFTER GRADING | 6 | 63.1283 | FS9210009 | 18588 | -0.3809 | 6.37 | E | 0.001208 | 8198 | 15.1 | 137.6 | 119.5
10011 A | 6-D-1991 | 6 | 113460 | -9.8 | 45.2705 | 1992_06_24 | -93.7259 | Silty-Clay Subgrade | AFTER GRADING | 4 | 13.2848 | FS9210009 | 18588 | -0.3809 | 6.37 | F | 0.00014 | 14838 | 15.1 | 137.6 | 119.5
10011 A | 6-D-1991 | 6 | 113460 | -9.8 | 45.2705 | 1992_06_24 | -93.7259 | Silty-Clay Subgrade | AFTER GRADING | 4 | 20.9759 | FS9210009 | 18588 | -0.3809 | 6.37 | G | 0.000282 | 11687 | 15.1 | 137.6 | 119.5
10011 A | 6-D-1991 | 6 | 113460 | -9.8 | 45.2705 | 1992_06_24 | -93.7259 | Silty-Clay Subgrade | AFTER GRADING | 2 | 63.9144 | FS9210009 | 18588 | -0.3809 | 6.37 | O | 0.001269 | 7899 | 15.1 | 137.6 | 119.5
10011 A | 6-D-1991 | 6 | 113460 | -9.8 | 45.2705 | 1992_06_24 | -93.7259 | Silty-Clay Subgrade | AFTER GRADING | 2 | 50.0902 | FS9210009 | 18588 | -0.3809 | 6.37 | N | 0.000958 | 8200 | 15.1 | 137.6 | 119.5
10011 A | 6-D-1991 | 6 | 113460 | -9.8 | 45.2705 | 1992_06_24 | -93.7259 | Silty-Clay Subgrade | AFTER GRADING | 4 | 63.4791 | FS9210009 | 18588 | -0.3809 | 6.37 | J | 0.001233 | 8077 | 15.1 | 137.6 | 119.5
10011 A | 6-D-1991 | 6 | 113460 | -9.8 | 45.2705 | 1992_06_24 | -93.7259 | Silty-Clay Subgrade | AFTER GRADING | 2 | 34.8405 | FS9210009 | 18588 | -0.3809 | 6.37 | M | 0.000603 | 9067 | 15.1 | 137.6 | 119.5
10011 A | 6-D-1991 | 6 | 113460 | -9.8 | 45.2705 | 1992_06_24 | -93.7259 | Silty-Clay Subgrade | AFTER GRADING | 2 | 21.7409 | FS9210009 | 18588 | -0.3809 | 6.37 | L | 0.000305 | 11199 | 15.1 | 137.6 | 119.5
10011 A | 6-D-1991 | 6 | 113460 | -9.8 | 45.2705 | 1992_06_24 | -93.7259 | Silty-Clay Subgrade | AFTER GRADING | 6 | 49.9792 | FS9210009 | 18588 | -0.3809 | 6.37 | D | 0.000907 | 8640 | 15.1 | 137.6 | 119.5
10011 A | 6-D-1991 | 6 | 113460 | -9.8 | 45.2705 | 1992_06_24 | -93.7259 | Silty-Clay Subgrade | AFTER GRADING | 4 | 34.557 | FS9210009 | 18588 | -0.3809 | 6.37 | H | 0.000574 | 9441 | 15.1 | 137.6 | 119.5
10011 A | 6-D-1991 | 6 | 113460 | -9.8 | 45.2705 | 1992_06_24 | -93.7259 | Silty-Clay Subgrade | AFTER GRADING | 6 | 34.3902 | FS9210009 | 18588 | -0.3809 | 6.37 | C | 0.000566 | 9531 | 15.1 | 137.6 | 119.5
10011 B | 6-D-1991 | 6 | 113460 | -9.8 | 45.2705 | 1992_06_24 | -93.7259 | Silty-Clay Subgrade | AFTER GRADING | 2 | 61.0563 | FS928000 | 31448 | -0.3334 | 6.48 | O | 0.00065 | 14510 | 14.6 | 135.4 | 118.1
10011 B | 6-D-1991 | 6 | 113460 | -9.8 | 45.2705 | 1992_06_24 | -93.7259 | Silty-Clay Subgrade | AFTER GRADING | 6 | 11.816 | FS928000 | 31448 | -0.3334 | 6.48 | A | 7.22e-05 | 25268 | 14.6 | 135.4 | 118.1
10011 B | 6-D-1991 | 6 | 113460 | -9.8 | 45.2705 | 1992_06_24 | -93.7259 | Silty-Clay Subgrade | AFTER GRADING | 2 | 24.1305 | FS928000 | 31448 | -0.3334 | 6.48 | L | 0.000177 | 21097 | 14.6 | 135.4 | 118.1
10011 B | 6-D-1991 | 6 | 113460 | -9.8 | 45.2705 | 1992_06_24 | -93.7259 | Silty-Clay Subgrade | AFTER GRADING | 4 | 24.2477 | FS928000 | 31448 | -0.3334 | 6.48 | G | 0.000176 | 21285 | 14.6 | 135.4 | 118.1
10013 B | 7-D-1991 | 7 | 113985 | -9.8 | 45.2696 | 1992_06_24 | -93.7243 | Silty-Clay Subgrade | AFTER GRADING | 6 | 50.6229 | FS928001 | 17194 | -0.4515 | 6.43 | D | 0.001151 | 6841 | 17.2 | 132.6 | 113.1
10013 B | 7-D-1991 | 7 | 113985 | -9.8 | 45.2696 | 1992_06_24 | -93.7243 | Silty-Clay Subgrade | AFTER GRADING | 4 | 64.4439 | FS928001 | 17194 | -0.4515 | 6.43 | J | 0.001602 | 6258 | 17.2 | 132.6 | 113.1
10013 B | 7-D-1991 | 7 | 113985 | -9.8 | 45.2696 | 1992_06_24 | -93.7243 | Silty-Clay Subgrade | AFTER GRADING | 6 | 20.8421 | FS928001 | 17194 | -0.4515 | 6.43 | B | 0.000327 | 9904 | 17.2 | 132.6 | 113.1
10013 B | 7-D-1991 | 7 | 113985 | -9.8 | 45.2696 | 1992_06_24 | -93.7243 | Silty-Clay Subgrade | AFTER GRADING | 6 | 64.0091 | FS928001 | 17194 | -0.4515 | 6.43 | E | 0.001576 | 6316 | 17.2 | 132.6 | 113.1
10013 B | 7-D-1991 | 7 | 113985 | -9.8 | 45.2696 | 1992_06_24 | -93.7243 | Silty-Clay Subgrade | AFTER GRADING | 4 | 11.8939 | FS928001 | 17194 | -0.4515 | 6.43 | F | 0.000139 | 13306 | 17.2 | 132.6 | 113.1
10013 B | 7-D-1991 | 7 | 113985 | -9.8 | 45.2696 | 1992_06_24 | -93.7243 | Silty-Clay Subgrade | AFTER GRADING | 2 | 12.8051 | FS928001 | 17194 | -0.4515 | 6.43 | K | 0.000154 | 12952 | 17.2 | 132.6 | 113.1
10013 B | 7-D-1991 | 7 | 113985 | -9.8 | 45.2696 | 1992_06_24 | -93.7243 | Silty-Clay Subgrade | AFTER GRADING | 2 | 50.9046 | FS928001 | 17194 | -0.4515 | 6.43 | N | 0.001205 | 6572 | 17.2 | 132.6 | 113.1
10013 B | 7-D-1991 | 7 | 113985 | -9.8 | 45.2696 | 1992_06_24 | -93.7243 | Silty-Clay Subgrade | AFTER GRADING | 4 | 37.1269 | FS928001 | 17194 | -0.4515 | 6.43 | H | 0.000756 | 7638 | 17.2 | 132.6 | 113.1
10013 B | 7-D-1991 | 7 | 113985 | -9.8 | 45.2696 | 1992_06_24 | -93.7243 | Silty-Clay Subgrade | AFTER GRADING | 6 | 12.3287 | FS928001 | 17194 | -0.4515 | 6.43 | A | 0.000147 | 13026 | 17.2 | 132.6 | 113.1
10013 B | 7-D-1991 | 7 | 113985 | -9.8 | 45.2696 | 1992_06_24 | -93.7243 | Silty-Clay Subgrade | AFTER GRADING | 6 | 36.8154 | FS928001 | 17194 | -0.4515 | 6.43 | C | 0.000732 | 7824 | 17.2 | 132.6 | 113.1
10013 B | 7-D-1991 | 7 | 113985 | -9.8 | 45.2696 | 1992_06_24 | -93.7243 | Silty-Clay Subgrade | AFTER GRADING | 4 | 50.8848 | FS928001 | 17194 | -0.4515 | 6.43 | I | 0.001183 | 6694 | 17.2 | 132.6 | 113.1
10013 C | 7-D-1991 | 7 | 113985 | -9.8 | 45.2696 | 1992_06_24 | -93.7243 | Silty-Clay Subgrade | AFTER GRADING | 2 | 29.252 | FS9410002 | 35609 | -0.4336 | 6.41 | L | 0.0002455 | 18812 | 15.8 | 134.4 | 116
10013 C | 7-D-1991 | 7 | 113985 | -9.8 | 45.2696 | 1992_06_24 | -93.7243 | Silty-Clay Subgrade | AFTER GRADING | 6 | 29.451 | FS9410002 | 35609 | -0.4336 | 6.41 | B | 0.0002424 | 19176 | 15.8 | 134.4 | 116
10013 C | 7-D-1991 | 7 | 113985 | -9.8 | 45.2696 | 1992_06_24 | -93.7243 | Silty-Clay Subgrade | AFTER GRADING | 6 | 62.215 | FS9410002 | 35609 | -0.4336 | 6.41 | E | 0.0007321 | 13416 | 15.8 | 134.4 | 116
10013 C | 7-D-1991 | 7 | 113985 | -9.8 | 45.2696 | 1992_06_24 | -93.7243 | Silty-Clay Subgrade | AFTER GRADING | 4 | 17.1342 | FS9410002 | 35609 | -0.4336 | 6.41 | F | 0.0001174 | 23030 | 15.8 | 134.4 | 116
10013 C | 7-D-1991 | 7 | 113985 | -9.8 | 45.2696 | 1992_06_24 | -93.7243 | Silty-Clay Subgrade | AFTER GRADING | 4 | 39.317 | FS9410002 | 35609 | -0.4336 | 6.41 | H | 0.0003795 | 16356 | 15.8 | 134.4 | 116
10013 C | 7-D-1991 | 7 | 113985 | -9.8 | 45.2696 | 1992_06_24 | -93.7243 | Silty-Clay Subgrade | AFTER GRADING | 4 | 29.745 | FS9410002 | 35609 | -0.4336 | 6.41 | G | 0.0002445 | 19203 | 15.8 | 134.4 | 116
10013 C | 7-D-1991 | 7 | 113985 | -9.8 | 45.2696 | 1992_06_24 | -93.7243 | Silty-Clay Subgrade | AFTER GRADING | 4 | 49.808 | FS9410002 | 35609 | -0.4336 | 6.41 | I | 0.0005513 | 14262 | 15.8 | 134.4 | 116
10013 C | 7-D-1991 | 7 | 113985 | -9.8 | 45.2696 | 1992_06_24 | -93.7243 | Silty-Clay Subgrade | AFTER GRADING | 4 | 62.252 | FS9410002 | 35609 | -0.4336 | 6.41 | J | 0.0007391 | 13296 | 15.8 | 134.4 | 116
10013 C | 7-D-1991 | 7 | 113985 | -9.8 | 45.2696 | 1992_06_24 | -93.7243 | Silty-Clay Subgrade | AFTER GRADING | 2 | 16.825 | FS9410002 | 35609 | -0.4336 | 6.41 | K | 0.0001169 | 22724 | 15.8 | 134.4 | 116
10013 C | 7-D-1991 | 7 | 113985 | -9.8 | 45.2696 | 1992_06_24 | -93.7243 | Silty-Clay Subgrade | AFTER GRADING | 2 | 38.535 | FS9410002 | 35609 | -0.4336 | 6.41 | M | 0.0003822 | 15916 | 15.8 | 134.4 | 116
10013 C | 7-D-1991 | 7 | 113985 | -9.8 | 45.2696 | 1992_06_24 | -93.7243 | Silty-Clay Subgrade | AFTER GRADING | 2 | 61.987 | FS9410002 | 35609 | -0.4336 | 6.41 | O | 0.0007451 | 13134 | 15.8 | 134.4 | 116
10013 C | 7-D-1991 | 7 | 113985 | -9.8 | 45.2696 | 1992_06_24 | -93.7243 | Silty-Clay Subgrade | AFTER GRADING | 6 | 17.384 | FS9410002 | 35609 | -0.4336 | 6.41 | A | 0.0001221 | 22475 | 15.8 | 134.4 | 116
10013 C | 7-D-1991 | 7 | 113985 | -9.8 | 45.2696 | 1992_06_24 | -93.7243 | Silty-Clay Subgrade | AFTER GRADING | 2 | 49.7635 | FS9410002 | 35609 | -0.4336 | 6.41 | N | 0.0005578 | 14084 | 15.8 | 134.4 | 116
10013 C | 7-D-1991 | 7 | 113985 | -9.8 | 45.2696 | 1992_06_24 | -93.7243 | Silty-Clay Subgrade | AFTER GRADING | 6 | 38.206 | FS9410002 | 35609 | -0.4336 | 6.41 | C | 0.0003757 | 16054 | 15.8 | 134.4 | 116
10013 A | 7-D-1991 | 7 | 113985 | -9.8 | 45.2696 | 1992_06_24 | -93.7243 | Silty-Clay Subgrade | AFTER GRADING | 2 | 28.814 | FS9210010 | 21533 | -0.3746 | 6.39 | L | 0.00037 | 12186 | 15.7 | 135.8 | 117.4
10399 A | 7-D-1991 | 7 | 113980 | 0 | 45.2696 | 1992_06_24 | -93.7244 | Silty-Clay Subgrade | AFTER GRADING | 6 | 101.4701 | SS92419 | 20601 | -0.1674 | 12.106 | C-2 | 0.000528 | 15353 | 14.4 | 127.9 | 111.8
10399 A | 7-D-1991 | 7 | 113980 | 0 | 45.2696 | 1992_06_24 | -93.7244 | Silty-Clay Subgrade | AFTER GRADING | 6 | 20.4993 | SS92419 | 13570 | -0.3387 | 12.106 | @00 | 0.000135 | 12129 | 16.3 | 129.8 | 111.6
10399 A | 7-D-1991 | 7 | 113980 | 0 | 45.2696 | 1992_06_24 | -93.7244 | Silty-Clay Subgrade | AFTER GRADING | 2 | 100.6122 | SS92419 | 20601 | -0.1674 | 12.106 | M-2 | 0.000593 | 13545 | 14.4 | 127.9 | 111.8
10399 A | 7-D-1991 | 7 | 113980 | 0 | 45.2696 | 1992_06_24 | -93.7244 | Silty-Clay Subgrade | AFTER GRADING | 2 | 46.1819 | SS92419 | 13570 | -0.3387 | 12.106 | K00 | 0.000462 | 8003 | 16.3 | 129.8 | 111.6
10399 A | 7-D-1991 | 7 | 113980 | 0 | 45.2696 | 1992_06_24 | -93.7244 | Silty-Clay Subgrade | AFTER GRADING | 2 | 47.5128 | SS92419 | 6314 | -0.3812 | 12.106 | K02 | 0.001187 | 3201 | 18.5 | 129.1 | 108.9
10399 A | 7-D-1991 | 7 | 113980 | 0 | 45.2696 | 1992_06_24 | -93.7244 | Silty-Clay Subgrade | AFTER GRADING | 4 | 16.1036 | SS92419 | 20601 | -0.1674 | 12.106 | E-2 | 6.2e-05 | 20688 | 14.4 | 127.9 | 111.8
10399 A | 7-D-1991 | 7 | 113980 | 0 | 45.2696 | 1992_06_24 | -93.7244 | Silty-Clay Subgrade | AFTER GRADING | 4 | 16.4194 | SS92419 | 13570 | -0.3387 | 12.106 | E00 | 0.000105 | 12552 | 16.3 | 129.8 | 111.6
10399 A | 7-D-1991 | 7 | 113980 | 0 | 45.2696 | 1992_06_24 | -93.7244 | Silty-Clay Subgrade | AFTER GRADING | 6 | 15.9525 | SS92419 | 20601 | -0.1674 | 12.106 | @-2 | 6.1e-05 | 20936 | 14.4 | 127.9 | 111.8
10399 A | 7-D-1991 | 7 | 113980 | 0 | 45.2696 | 1992_06_24 | -93.7244 | Silty-Clay Subgrade | AFTER GRADING | 2 | 16.6222 | SS92419 | 13570 | -0.3387 | 12.106 | J00 | 0.000115 | 11520 | 16.3 | 129.8 | 111.6
10399 A | 7-D-1991 | 7 | 113980 | 0 | 45.2696 | 1992_06_24 | -93.7244 | Silty-Clay Subgrade | AFTER GRADING | 2 | 126.8932 | SS92419 | 20601 | -0.1674 | 12.106 | N-2 | 0.000771 | 13153 | 14.4 | 127.9 | 111.8
10399 A | 7-D-1991 | 7 | 113980 | 0 | 45.2696 | 1992_06_24 | -93.7244 | Silty-Clay Subgrade | AFTER GRADING | 4 | 48.029 | SS92419 | 6314 | -0.3812 | 12.106 | F02 | 0.001126 | 3410 | 18.5 | 129.1 | 108.9
10399 A | 7-D-1991 | 7 | 113980 | 0 | 45.2696 | 1992_06_24 | -93.7244 | Silty-Clay Subgrade | AFTER GRADING | 6 | 73.508 | SS92419 | 13570 | -0.3387 | 12.106 | B00 | 0.000724 | 8127 | 16.3 | 129.8 | 111.6
10399 A | 7-D-1991 | 7 | 113980 | 0 | 45.2696 | 1992_06_24 | -93.7244 | Silty-Clay Subgrade | AFTER GRADING | 4 | 97.288 | SS92419 | 13570 | -0.3387 | 12.106 | H00 | 0.001155 | 6738 | 16.3 | 129.8 | 111.6
10399 A | 7-D-1991 | 7 | 113980 | 0 | 45.2696 | 1992_06_24 | -93.7244 | Silty-Clay Subgrade | AFTER GRADING | 4 | 72.6763 | SS92419 | 13570 | -0.3387 | 12.106 | G00 | 0.000779 | 7460 | 16.3 | 129.8 | 111.6
10399 A | 7-D-1991 | 7 | 113980 | 0 | 45.2696 | 1992_06_24 | -93.7244 | Silty-Clay Subgrade | AFTER GRADING | 2 | 120.7005 | SS92419 | 6314 | -0.3812 | 12.106 | N02 | 0.003591 | 2688 | 18.5 | 129.1 | 108.9
10399 A | 7-D-1991 | 7 | 113980 | 0 | 45.2696 | 1992_06_24 | -93.7244 | Silty-Clay Subgrade | AFTER GRADING | 2 | 22.897 | SS92419 | 6314 | -0.3812 | 12.106 | J02 | 0.000415 | 4414 | 18.5 | 129.1 | 108.9
10399 A | 7-D-1991 | 7 | 113980 | 0 | 45.2696 | 1992_06_24 | -93.7244 | Silty-Clay Subgrade | AFTER GRADING | 6 | 122.6401 | SS92419 | 13570 | -0.3387 | 12.106 | D00 | 0.001433 | 6849 | 16.3 | 129.8 | 111.6
10399 A | 7-D-1991 | 7 | 113980 | 0 | 45.2696 | 1992_06_24 | -93.7244 | Silty-Clay Subgrade | AFTER GRADING | 4 | 23.4027 | SS92419 | 6314 | -0.3812 | 12.106 | E02 | 0.000397 | 4718 | 18.5 | 129.1 | 108.9
10399 A | 7-D-1991 | 7 | 113980 | 0 | 45.2696 | 1992_06_24 | -93.7244 | Silty-Clay Subgrade | AFTER GRADING | 6 | 75.402 | SS92419 | 20601 | -0.1674 | 12.106 | B-2 | 0.000376 | 16034 | 14.4 | 127.9 | 111.8
10399 A | 7-D-1991 | 7 | 113980 | 0 | 45.2696 | 1992_06_24 | -93.7244 | Silty-Clay Subgrade | AFTER GRADING | 4 | 75.027 | SS92419 | 20601 | -0.1674 | 12.106 | G-2 | 0.000388 | 15442 | 14.4 | 127.9 | 111.8
10399 A | 7-D-1991 | 7 | 113980 | 0 | 45.2696 | 1992_06_24 | -93.7244 | Silty-Clay Subgrade | AFTER GRADING | 4 | 121.7723 | SS92419 | 13570 | -0.3387 | 12.106 | I00 | 0.001541 | 6323 | 16.3 | 129.8 | 111.6
10399 A | 7-D-1991 | 7 | 113980 | 0 | 45.2696 | 1992_06_24 | -93.7244 | Silty-Clay Subgrade | AFTER GRADING | 2 | 96.3974 | SS92419 | 6314 | -0.3812 | 12.106 | M02 | 0.002848 | 2707 | 18.5 | 129.1 | 108.9
10399 A | 7-D-1991 | 7 | 113980 | 0 | 45.2696 | 1992_06_24 | -93.7244 | Silty-Clay Subgrade | AFTER GRADING | 6 | 97.8778 | SS92419 | 6314 | -0.3812 | 12.106 | C02 | 0.002494 | 3139 | 18.5 | 129.1 | 108.9
10399 A | 7-D-1991 | 7 | 113980 | 0 | 45.2696 | 1992_06_24 | -93.7244 | Silty-Clay Subgrade | AFTER GRADING | 4 | 47.8627 | SS92419 | 20601 | -0.1674 | 12.106 | F-2 | 0.000226 | 16950 | 14.4 | 127.9 | 111.8
10399 A | 7-D-1991 | 7 | 113980 | 0 | 45.2696 | 1992_06_24 | -93.7244 | Silty-Clay Subgrade | AFTER GRADING | 6 | 127.3659 | SS92419 | 20601 | -0.1674 | 12.106 | D-2 | 0.000695 | 14637 | 14.4 | 127.9 | 111.8
10399 A | 7-D-1991 | 7 | 113980 | 0 | 45.2696 | 1992_06_24 | -93.7244 | Silty-Clay Subgrade | AFTER GRADING | 4 | 96.9392 | SS92419 | 6314 | -0.3812 | 12.106 | H02 | 0.002741 | 2829 | 18.5 | 129.1 | 108.9
10399 A | 7-D-1991 | 7 | 113980 | 0 | 45.2696 | 1992_06_24 | -93.7244 | Silty-Clay Subgrade | AFTER GRADING | 6 | 24.6085 | SS92419 | 6314 | -0.3812 | 12.106 | @02 | 0.000293 | 6718 | 18.5 | 129.1 | 108.9
10399 A | 7-D-1991 | 7 | 113980 | 0 | 45.2696 | 1992_06_24 | -93.7244 | Silty-Clay Subgrade | AFTER GRADING | 2 | 71.579 | SS92419 | 13570 | -0.3387 | 12.106 | L00 | 0.000857 | 6685 | 16.3 | 129.8 | 111.6
10399 A | 7-D-1991 | 7 | 113980 | 0 | 45.2696 | 1992_06_24 | -93.7244 | Silty-Clay Subgrade | AFTER GRADING | 2 | 71.5002 | SS92419 | 6314 | -0.3812 | 12.106 | L02 | 0.002041 | 2802 | 18.5 | 129.1 | 108.9
10399 A | 7-D-1991 | 7 | 113980 | 0 | 45.2696 | 1992_06_24 | -93.7244 | Silty-Clay Subgrade | AFTER GRADING | 6 | 48.2951 | SS92419 | 20601 | -0.1674 | 12.106 | A-2 | 0.000221 | 17462 | 14.4 | 127.9 | 111.8
10399 A | 7-D-1991 | 7 | 113980 | 0 | 45.2696 | 1992_06_24 | -93.7244 | Silty-Clay Subgrade | AFTER GRADING | 4 | 101.3466 | SS92419 | 20601 | -0.1674 | 12.106 | H-2 | 0.000556 | 14569 | 14.4 | 127.9 | 111.8
10399 A | 7-D-1991 | 7 | 113980 | 0 | 45.2696 | 1992_06_24 | -93.7244 | Silty-Clay Subgrade | AFTER GRADING | 4 | 127.2683 | SS92419 | 20601 | -0.1674 | 12.106 | I-2 | 0.000726 | 14014 | 14.4 | 127.9 | 111.8
10399 A | 7-D-1991 | 7 | 113980 | 0 | 45.2696 | 1992_06_24 | -93.7244 | Silty-Clay Subgrade | AFTER GRADING | 2 | 42.9973 | SS92419 | 20601 | -0.1674 | 12.106 | K-2 | 0.00022 | 15645 | 14.4 | 127.9 | 111.8
10399 A | 7-D-1991 | 7 | 113980 | 0 | 45.2696 | 1992_06_24 | -93.7244 | Silty-Clay Subgrade | AFTER GRADING | 2 | 74.7384 | SS92419 | 20601 | -0.1674 | 12.106 | L-2 | 0.000416 | 14339 | 14.4 | 127.9 | 111.8
10399 A | 7-D-1991 | 7 | 113980 | 0 | 45.2696 | 1992_06_24 | -93.7244 | Silty-Clay Subgrade | AFTER GRADING | 6 | 47.8616 | SS92419 | 13570 | -0.3387 | 12.106 | A00 | 0.000403 | 9510 | 16.3 | 129.8 | 111.6
10399 A | 7-D-1991 | 7 | 113980 | 0 | 45.2696 | 1992_06_24 | -93.7244 | Silty-Clay Subgrade | AFTER GRADING | 4 | 47.4657 | SS92419 | 13570 | -0.3387 | 12.106 | F00 | 0.000428 | 8864 | 16.3 | 129.8 | 111.6
10399 A | 7-D-1991 | 7 | 113980 | 0 | 45.2696 | 1992_06_24 | -93.7244 | Silty-Clay Subgrade | AFTER GRADING | 2 | 95.9491 | SS92419 | 13570 | -0.3387 | 12.106 | M00 | 0.001255 | 6118 | 16.3 | 129.8 | 111.6
10399 A | 7-D-1991 | 7 | 113980 | 0 | 45.2696 | 1992_06_24 | -93.7244 | Silty-Clay Subgrade | AFTER GRADING | 2 | 120.664 | SS92419 | 13570 | -0.3387 | 12.106 | N00 | 0.001667 | 5791 | 16.3 | 129.8 | 111.6
10399 A | 7-D-1991 | 7 | 113980 | 0 | 45.2696 | 1992_06_24 | -93.7244 | Silty-Clay Subgrade | AFTER GRADING | 6 | 73.6081 | SS92419 | 6314 | -0.3812 | 12.106 | B02 | 0.001693 | 3478 | 18.5 | 129.1 | 108.9
10399 A | 7-D-1991 | 7 | 113980 | 0 | 45.2696 | 1992_06_24 | -93.7244 | Silty-Clay Subgrade | AFTER GRADING | 6 | 121.5764 | SS92419 | 6314 | -0.3812 | 12.106 | D02 | 0.003332 | 2918 | 18.5 | 129.1 | 108.9
10399 A | 7-D-1991 | 7 | 113980 | 0 | 45.2696 | 1992_06_24 | -93.7244 | Silty-Clay Subgrade | AFTER GRADING | 4 | 72.1608 | SS92419 | 6314 | -0.3812 | 12.106 | G02 | 0.001951 | 2958 | 18.5 | 129.1 | 108.9
10399 A | 7-D-1991 | 7 | 113980 | 0 | 45.2696 | 1992_06_24 | -93.7244 | Silty-Clay Subgrade | AFTER GRADING | 6 | 49.6719 | SS92419 | 6314 | -0.3812 | 12.106 | A02 | 0.000918 | 4328 | 18.5 | 129.1 | 108.9
10399 A | 7-D-1991 | 7 | 113980 | 0 | 45.2696 | 1992_06_24 | -93.7244 | Silty-Clay Subgrade | AFTER GRADING | 2 | 13.9254 | SS92419 | 20601 | -0.1674 | 12.106 | J-2 | 6.1e-05 | 18305 | 14.4 | 127.9 | 111.8
10399 A | 7-D-1991 | 7 | 113980 | 0 | 45.2696 | 1992_06_24 | -93.7244 | Silty-Clay Subgrade | AFTER GRADING | 6 | 98.2566 | SS92419 | 13570 | -0.3387 | 12.106 | C00 | 0.001069 | 7357 | 16.3 | 129.8 | 111.6
10399 A | 7-D-1991 | 7 | 113980 | 0 | 45.2696 | 1992_06_24 | -93.7244 | Silty-Clay Subgrade | AFTER GRADING | 4 | 121.2142 | SS92419 | 6314 | -0.3812 | 12.106 | I02 | 0.003488 | 2779 | 18.5 | 129.1 | 108.9
10013 A | 7-D-1991 | 7 | 113985 | -9.8 | 45.2696 | 1992_06_24 | -93.7243 | Silty-Clay Subgrade | AFTER GRADING | 2 | 68.7549 | FS9210010 | 21533 | -0.3746 | 6.39 | O | 0.00121 | 8886 | 15.7 | 135.8 | 117.4
10013 C | 7-D-1991 | 7 | 113985 | -9.8 | 45.2696 | 1992_06_24 | -93.7243 | Silty-Clay Subgrade | AFTER GRADING | 6 | 49.9 | FS9410002 | 35609 | -0.4336 | 6.41 | D | 0.0005444 | 14471 | 15.8 | 134.4 | 116
10013 A | 7-D-1991 | 7 | 113985 | -9.8 | 45.2696 | 1992_06_24 | -93.7243 | Silty-Clay Subgrade | AFTER GRADING | 6 | 12.454 | FS9210010 | 21533 | -0.3746 | 6.39 | A | 0.0001155 | 16869 | 15.7 | 135.8 | 117.4
10013 A | 7-D-1991 | 7 | 113985 | -9.8 | 45.2696 | 1992_06_24 | -93.7243 | Silty-Clay Subgrade | AFTER GRADING | 4 | 9.567 | FS9210010 | 21533 | -0.3746 | 6.39 | F | 8.2e-05 | 18197 | 15.7 | 135.8 | 117.4
10013 A | 7-D-1991 | 7 | 113985 | -9.8 | 45.2696 | 1992_06_24 | -93.7243 | Silty-Clay Subgrade | AFTER GRADING | 2 | 15.3247 | FS9210010 | 21533 | -0.3746 | 6.39 | K | 0.000148 | 16221 | 15.7 | 135.8 | 117.4
10013 A | 7-D-1991 | 7 | 113985 | -9.8 | 45.2696 | 1992_06_24 | -93.7243 | Silty-Clay Subgrade | AFTER GRADING | 6 | 28.2199 | FS9210010 | 21533 | -0.3746 | 6.39 | B | 0.000353 | 12513 | 15.7 | 135.8 | 117.4
10013 A | 7-D-1991 | 7 | 113985 | -9.8 | 45.2696 | 1992_06_24 | -93.7243 | Silty-Clay Subgrade | AFTER GRADING | 4 | 68.7175 | FS9210010 | 21533 | -0.3746 | 6.39 | J | 0.001177 | 9129 | 15.7 | 135.8 | 117.4
10013 A | 7-D-1991 | 7 | 113985 | -9.8 | 45.2696 | 1992_06_24 | -93.7243 | Silty-Clay Subgrade | AFTER GRADING | 6 | 55.2148 | FS9210010 | 21533 | -0.3746 | 6.39 | D | 0.000886 | 9751 | 15.7 | 135.8 | 117.4
10013 A | 7-D-1991 | 7 | 113985 | -9.8 | 45.2696 | 1992_06_24 | -93.7243 | Silty-Clay Subgrade | AFTER GRADING | 4 | 41.8314 | FS9210010 | 21533 | -0.3746 | 6.39 | H | 0.000634 | 10324 | 15.7 | 135.8 | 117.4
10013 A | 7-D-1991 | 7 | 113985 | -9.8 | 45.2696 | 1992_06_24 | -93.7243 | Silty-Clay Subgrade | AFTER GRADING | 2 | 41.8296 | FS9210010 | 21533 | -0.3746 | 6.39 | M | 0.000651 | 10054 | 15.7 | 135.8 | 117.4
10013 A | 7-D-1991 | 7 | 113985 | -9.8 | 45.2696 | 1992_06_24 | -93.7243 | Silty-Clay Subgrade | AFTER GRADING | 2 | 55.4075 | FS9210010 | 21533 | -0.3746 | 6.39 | N | 0.000931 | 9307 | 15.7 | 135.8 | 117.4
10013 A | 7-D-1991 | 7 | 113985 | -9.8 | 45.2696 | 1992_06_24 | -93.7243 | Silty-Clay Subgrade | AFTER GRADING | 4 | 28.4258 | FS9210010 | 21533 | -0.3746 | 6.39 | G | 0.000355 | 12514 | 15.7 | 135.8 | 117.4
10013 A | 7-D-1991 | 7 | 113985 | -9.8 | 45.2696 | 1992_06_24 | -93.7243 | Silty-Clay Subgrade | AFTER GRADING | 6 | 41.7694 | FS9210010 | 21533 | -0.3746 | 6.39 | C | 0.000619 | 10555 | 15.7 | 135.8 | 117.4
10013 A | 7-D-1991 | 7 | 113985 | -9.8 | 45.2696 | 1992_06_24 | -93.7243 | Silty-Clay Subgrade | AFTER GRADING | 6 | 68.4781 | FS9210010 | 21533 | -0.3746 | 6.39 | E | 0.001161 | 9222 | 15.7 | 135.8 | 117.4
10013 A | 7-D-1991 | 7 | 113985 | -9.8 | 45.2696 | 1992_06_24 | -93.7243 | Silty-Clay Subgrade | AFTER GRADING | 4 | 55.3796 | FS9210010 | 21533 | -0.3746 | 6.39 | I | 0.000907 | 9553 | 15.7 | 135.8 | 117.4
10013 B | 7-D-1991 | 7 | 113985 | -9.8 | 45.2696 | 1992_06_24 | -93.7243 | Silty-Clay Subgrade | AFTER GRADING | 4 | 19.9907 | FS928001 | 17194 | -0.4515 | 6.43 | G | 0.000299 | 10405 | 17.2 | 132.6 | 113.1
10013 B | 7-D-1991 | 7 | 113985 | -9.8 | 45.2696 | 1992_06_24 | -93.7243 | Silty-Clay Subgrade | AFTER GRADING | 2 | 64.6149 | FS928001 | 17194 | -0.4515 | 6.43 | O | 0.001629 | 6170 | 17.2 | 132.6 | 113.1
10013 B | 7-D-1991 | 7 | 113985 | -9.8 | 45.2696 | 1992_06_24 | -93.7243 | Silty-Clay Subgrade | AFTER GRADING | 2 | 37.2106 | FS928001 | 17194 | -0.4515 | 6.43 | M | 0.000779 | 7434 | 17.2 | 132.6 | 113.1
10013 B | 7-D-1991 | 7 | 113985 | -9.8 | 45.2696 | 1992_06_24 | -93.7243 | Silty-Clay Subgrade | AFTER GRADING | 2 | 19.8236 | FS928001 | 17194 | -0.4515 | 6.43 | L | 0.000312 | 9873 | 17.2 | 132.6 | 113.1
10015 A | 8-D-1991 | 8 | 114520 | -9.8 | 45.2688 | 1992_06_25 | -93.7227 | Silty-Clay Subgrade | AFTER GRADING | 6 | 29.46 | FS9210011 | 22333 | -0.4355 | 6.33 | B | 0.000418 | 10984 | 14.6 | 136.9 | 119.5
10015 A | 8-D-1991 | 8 | 114520 | -9.8 | 45.2688 | 1992_06_25 | -93.7227 | Silty-Clay Subgrade | AFTER GRADING | 2 | 17.22 | FS9210011 | 22333 | -0.4355 | 6.33 | K | 0.000174 | 15393 | 14.6 | 136.9 | 119.5
10015 A | 8-D-1991 | 8 | 114520 | -9.8 | 45.2688 | 1992_06_25 | -93.7227 | Silty-Clay Subgrade | AFTER GRADING | 4 | 55.557 | FS9210011 | 22333 | -0.4355 | 6.33 | I | 0.001004 | 8622 | 14.6 | 136.9 | 119.5
10015 A | 8-D-1991 | 8 | 114520 | -9.8 | 45.2688 | 1992_06_25 | -93.7227 | Silty-Clay Subgrade | AFTER GRADING | 6 | 42.411 | FS9210011 | 22333 | -0.4355 | 6.33 | C | 0.000689 | 9596 | 14.6 | 136.9 | 119.5
10015 A | 8-D-1991 | 8 | 114520 | -9.8 | 45.2688 | 1992_06_25 | -93.7227 | Silty-Clay Subgrade | AFTER GRADING | 6 | 69.289 | FS9210011 | 22333 | -0.4355 | 6.33 | E | 0.001305 | 8275 | 14.6 | 136.9 | 119.5
10015 A | 8-D-1991 | 8 | 114520 | -9.8 | 45.2688 | 1992_06_25 | -93.7227 | Silty-Clay Subgrade | AFTER GRADING | 6 | 55.684 | FS9210011 | 22333 | -0.4355 | 6.33 | D | 0.001 | 8679 | 14.6 | 136.9 | 119.5
10015 A | 8-D-1991 | 8 | 114520 | -9.8 | 45.2688 | 1992_06_25 | -93.7227 | Silty-Clay Subgrade | AFTER GRADING | 4 | 29.795 | FS9210011 | 22333 | -0.4355 | 6.33 | G | 0.000416 | 11179 | 14.6 | 136.9 | 119.5
10015 A | 8-D-1991 | 8 | 114520 | -9.8 | 45.2688 | 1992_06_25 | -93.7227 | Silty-Clay Subgrade | AFTER GRADING | 2 | 29.722 | FS9210011 | 22333 | -0.4355 | 6.33 | L | 0.00042 | 11024 | 14.6 | 136.9 | 119.5
10015 A | 8-D-1991 | 8 | 114520 | -9.8 | 45.2688 | 1992_06_25 | -93.7227 | Silty-Clay Subgrade | AFTER GRADING | 2 | 69.134 | FS9210011 | 22333 | -0.4355 | 6.33 | O | 0.001304 | 8265 | 14.6 | 136.9 | 119.5
10015 A | 8-D-1991 | 8 | 114520 | -9.8 | 45.2688 | 1992_06_25 | -93.7227 | Silty-Clay Subgrade | AFTER GRADING | 4 | 69.214 | FS9210011 | 22333 | -0.4355 | 6.33 | J | 0.001303 | 8280 | 14.6 | 136.9 | 119.5
10015 A | 8-D-1991 | 8 | 114520 | -9.8 | 45.2688 | 1992_06_25 | -93.7227 | Silty-Clay Subgrade | AFTER GRADING | 4 | 42.313 | FS9210011 | 22333 | -0.4355 | 6.33 | H | 0.000693 | 9519 | 14.6 | 136.9 | 119.5
10015 B2 | 8-D-1991 | 8 | 114520 | -9.8 | 45.2688 | 1992_06_25 | -93.7227 | Silty-Clay Subgrade | AFTER GRADING | 6 | 8.942 | FS928003 | 23762 | -0.4299 | 6.43 | A | 6e-05 | 23169 | 14.6 | 130.4 | 113.8
10015 B2 | 8-D-1991 | 8 | 114520 | -9.8 | 45.2688 | 1992_06_25 | -93.7227 | Silty-Clay Subgrade | AFTER GRADING | 2 | 5.7201 | FS928003 | 23762 | -0.4299 | 6.43 | K | 4e-05 | 22119 | 14.6 | 130.4 | 113.8
10015 B2 | 8-D-1991 | 8 | 114520 | -9.8 | 45.2688 | 1992_06_25 | -93.7227 | Silty-Clay Subgrade | AFTER GRADING | 6 | 65.8416 | FS928003 | 23762 | -0.4299 | 6.43 | E | 0.000756 | 13546 | 14.6 | 130.4 | 113.8
10015 B2 | 8-D-1991 | 8 | 114520 | -9.8 | 45.2688 | 1992_06_25 | -93.7227 | Silty-Clay Subgrade | AFTER GRADING | 4 | 9.3226 | FS928003 | 23762 | -0.4299 | 6.43 | F | 6.3e-05 | 22898 | 14.6 | 130.4 | 113.8
10015 B2 | 8-D-1991 | 8 | 114520 | -9.8 | 45.2688 | 1992_06_25 | -93.7227 | Silty-Clay Subgrade | AFTER GRADING | 2 | 50.2461 | FS928003 | 23762 | -0.4299 | 6.43 | N | 0.000559 | 13994 | 14.6 | 130.4 | 113.8
10015 B2 | 8-D-1991 | 8 | 114520 | -9.8 | 45.2688 | 1992_06_25 | -93.7227 | Silty-Clay Subgrade | AFTER GRADING | 2 | 65.8768 | FS928003 | 23762 | -0.4299 | 6.43 | O | 0.00079 | 12967 | 14.6 | 130.4 | 113.8
10015 B2 | 8-D-1991 | 8 | 114520 | -9.8 | 45.2688 | 1992_06_25 | -93.7227 | Silty-Clay Subgrade | AFTER GRADING | 6 | 32.9361 | FS928003 | 23762 | -0.4299 | 6.43 | C | 0.000307 | 16664 | 14.6 | 130.4 | 113.8
10015 B2 | 8-D-1991 | 8 | 114520 | -9.8 | 45.2688 | 1992_06_25 | -93.7227 | Silty-Clay Subgrade | AFTER GRADING | 4 | 66.1071 | FS928003 | 23762 | -0.4299 | 6.43 | J | 0.000772 | 13322 | 14.6 | 130.4 | 113.8
10015 B2 | 8-D-1991 | 8 | 114520 | -9.8 | 45.2688 | 1992_06_25 | -93.7227 | Silty-Clay Subgrade | AFTER GRADING | 2 | 24.0208 | FS928003 | 23762 | -0.4299 | 6.43 | L | 0.000202 | 18542 | 14.6 | 130.4 | 113.8
10015 B2 | 8-D-1991 | 8 | 114520 | -9.8 | 45.2688 | 1992_06_25 | -93.7227 | Silty-Clay Subgrade | AFTER GRADING | 2 | 31.4415 | FS928003 | 23762 | -0.4299 | 6.43 | M | 0.000297 | 16473 | 14.6 | 130.4 | 113.8
10015 B2 | 8-D-1991 | 8 | 114520 | -9.8 | 45.2688 | 1992_06_25 | -93.7227 | Silty-Clay Subgrade | AFTER GRADING | 6 | 51.2219 | FS928003 | 23762 | -0.4299 | 6.43 | D | 0.000542 | 14710 | 14.6 | 130.4 | 113.8
10015 B2 | 8-D-1991 | 8 | 114520 | -9.8 | 45.2688 | 1992_06_25 | -93.7227 | Silty-Clay Subgrade | AFTER GRADING | 6 | 21.4609 | FS928003 | 23762 | -0.4299 | 6.43 | B | 0.000167 | 19938 | 14.6 | 130.4 | 113.8
10015 B2 | 8-D-1991 | 8 | 114520 | -9.8 | 45.2688 | 1992_06_25 | -93.7227 | Silty-Clay Subgrade | AFTER GRADING | 4 | 24.8386 | FS928003 | 23762 | -0.4299 | 6.43 | G | 0.000201 | 19185 | 14.6 | 130.4 | 113.8
10015 B2 | 8-D-1991 | 8 | 114520 | -9.8 | 45.2688 | 1992_06_25 | -93.7227 | Silty-Clay Subgrade | AFTER GRADING | 4 | 29.0697 | FS928003 | 23762 | -0.4299 | 6.43 | H | 0.000269 | 16820 | 14.6 | 130.4 | 113.8
10015 B2 | 8-D-1991 | 8 | 114520 | -9.8 | 45.2688 | 1992_06_25 | -93.7227 | Silty-Clay Subgrade | AFTER GRADING | 4 | 51.0258 | FS928003 | 23762 | -0.4299 | 6.43 | I | 0.000552 | 14380 | 14.6 | 130.4 | 113.8
10015 C | 8-D-1991 | 8 | 114520 | -9.8 | 45.2688 | 1992_06_25 | -93.7227 | Silty-Clay Subgrade | AFTER GRADING | 4 | 15.286 | FS945001 | 22632 | -0.4059 | 6.46 | F | 0.0001416 | 16725 |  | 132.6
10015 C | 8-D-1991 | 8 | 114520 | -9.8 | 45.2688 | 1992_06_25 | -93.7227 | Silty-Clay Subgrade | AFTER GRADING | 6 | 15.06 | FS945001 | 22632 | -0.4059 | 6.46 | A | 0.0001416 | 16472 |  | 132.6
10015 C | 8-D-1991 | 8 | 114520 | -9.8 | 45.2688 | 1992_06_25 | -93.7227 | Silty-Clay Subgrade | AFTER GRADING | 6 | 26.868 | FS945001 | 22632 | -0.4059 | 6.46 | B | 0.0003346 | 12440 |  | 132.6
10015 C | 8-D-1991 | 8 | 114520 | -9.8 | 45.2688 | 1992_06_25 | -93.7227 | Silty-Clay Subgrade | AFTER GRADING | 6 | 39.905 | FS945001 | 22632 | -0.4059 | 6.46 | C | 0.0005721 | 10804 |  | 132.6
10015 C | 8-D-1991 | 8 | 114520 | -9.8 | 45.2688 | 1992_06_25 | -93.7227 | Silty-Clay Subgrade | AFTER GRADING | 6 | 52.842 | FS945001 | 22632 | -0.4059 | 6.46 | D | 0.0008313 | 9846 |  | 132.6
10015 C | 8-D-1991 | 8 | 114520 | -9.8 | 45.2688 | 1992_06_25 | -93.7227 | Silty-Clay Subgrade | AFTER GRADING | 6 | 65.503 | FS945001 | 22632 | -0.4059 | 6.46 | E | 0.001099 | 9230 |  | 132.6
10015 C | 8-D-1991 | 8 | 114520 | -9.8 | 45.2688 | 1992_06_25 | -93.7227 | Silty-Clay Subgrade | AFTER GRADING | 4 | 26.551 | FS945001 | 22632 | -0.4059 | 6.46 | G | 0.0003293 | 12489 |  | 132.6
10015 C | 8-D-1991 | 8 | 114520 | -9.8 | 45.2688 | 1992_06_25 | -93.7227 | Silty-Clay Subgrade | AFTER GRADING | 4 | 52.66 | FS945001 | 22632 | -0.4059 | 6.46 | I | 0.0008473 | 9627 |  | 132.6
10015 C | 8-D-1991 | 8 | 114520 | -9.8 | 45.2688 | 1992_06_25 | -93.7227 | Silty-Clay Subgrade | AFTER GRADING | 4 | 65.612 | FS945001 | 22632 | -0.4059 | 6.46 | J | 0.001115 | 9111 |  | 132.6
10015 C | 8-D-1991 | 8 | 114520 | -9.8 | 45.2688 | 1992_06_25 | -93.7227 | Silty-Clay Subgrade | AFTER GRADING | 2 | 15.063 | FS945001 | 22632 | -0.4059 | 6.46 | K | 0.0001443 | 16172 |  | 132.6
10015 C | 8-D-1991 | 8 | 114520 | -9.8 | 45.2688 | 1992_06_25 | -93.7227 | Silty-Clay Subgrade | AFTER GRADING | 2 | 26.5 | FS945001 | 22632 | -0.4059 | 6.46 | L | 0.0003398 | 12081 |  | 132.6
10015 C | 8-D-1991 | 8 | 114520 | -9.8 | 45.2688 | 1992_06_25 | -93.7227 | Silty-Clay Subgrade | AFTER GRADING | 2 | 39.735 | FS945001 | 22632 | -0.4059 | 6.46 | M | 0.0005949 | 10347 |  | 132.6
10015 C | 8-D-1991 | 8 | 114520 | -9.8 | 45.2688 | 1992_06_25 | -93.7227 | Silty-Clay Subgrade | AFTER GRADING | 2 | 52.691 | FS945001 | 22632 | -0.4059 | 6.46 | N | 0.0008668 | 9416 |  | 132.6
10015 C | 8-D-1991 | 8 | 114520 | -9.8 | 45.2688 | 1992_06_25 | -93.7227 | Silty-Clay Subgrade | AFTER GRADING | 2 | 65.367 | FS945001 | 22632 | -0.4059 | 6.46 | O | 0.001135 | 8922 |  | 132.6
10015 A | 8-D-1991 | 8 | 114520 | -9.8 | 45.2688 | 1992_06_25 | -93.7227 | Silty-Clay Subgrade | AFTER GRADING | 2 | 42.466 | FS9210011 | 22333 | -0.4355 | 6.33 | M | 0.000701 | 9438 | 14.6 | 136.9 | 119.5
10015 B1 | 8-D-1991 | 8 | 114515 | -9.8 | 45.2688 | 1992_06_25 | -93.7227 | Silty-Clay Subgrade | AFTER GRADING | 2 | 11.8711 | FS928002 | 29002 | -0.328 | 6.43 | K | 7.8e-05 | 23595 | 14.9 | 136.1 | 118.5
10015 B1 | 8-D-1991 | 8 | 114515 | -9.8 | 45.2688 | 1992_06_25 | -93.7227 | Silty-Clay Subgrade | AFTER GRADING | 6 | 46.5237 | FS928002 | 29002 | -0.328 | 6.43 | D | 0.000476 | 15181 | 14.9 | 136.1 | 118.5
10015 B1 | 8-D-1991 | 8 | 114515 | -9.8 | 45.2688 | 1992_06_25 | -93.7227 | Silty-Clay Subgrade | AFTER GRADING | 4 | 60.3623 | FS928002 | 29002 | -0.328 | 6.43 | J | 0.000686 | 13673 | 14.9 | 136.1 | 118.5
10015 B1 | 8-D-1991 | 8 | 114515 | -9.8 | 45.2688 | 1992_06_25 | -93.7227 | Silty-Clay Subgrade | AFTER GRADING | 4 | 12.7066 | FS928002 | 29002 | -0.328 | 6.43 | F | 8.1e-05 | 24362 | 14.9 | 136.1 | 118.5
10015 B1 | 8-D-1991 | 8 | 114515 | -9.8 | 45.2688 | 1992_06_25 | -93.7227 | Silty-Clay Subgrade | AFTER GRADING | 6 | 59.8988 | FS928002 | 29002 | -0.328 | 6.43 | E | 0.000674 | 13824 | 14.9 | 136.1 | 118.5
10015 B1 | 8-D-1991 | 8 | 114515 | -9.8 | 45.2688 | 1992_06_25 | -93.7227 | Silty-Clay Subgrade | AFTER GRADING | 2 | 29.5053 | FS928002 | 29002 | -0.328 | 6.43 | M | 0.000259 | 17713 | 14.9 | 136.1 | 118.5
10015 B1 | 8-D-1991 | 8 | 114515 | -9.8 | 45.2688 | 1992_06_25 | -93.7227 | Silty-Clay Subgrade | AFTER GRADING | 6 | 29.3498 | FS928002 | 29002 | -0.328 | 6.43 | C | 0.000256 | 17815 | 14.9 | 136.1 | 118.5
10015 B1 | 8-D-1991 | 8 | 114515 | -9.8 | 45.2688 | 1992_06_25 | -93.7227 | Silty-Clay Subgrade | AFTER GRADING | 6 | 21.9889 | FS928002 | 29002 | -0.328 | 6.43 | B | 0.000168 | 20324 | 14.9 | 136.1 | 118.5
10015 B1 | 8-D-1991 | 8 | 114515 | -9.8 | 45.2688 | 1992_06_25 | -93.7227 | Silty-Clay Subgrade | AFTER GRADING | 4 | 22.1366 | FS928002 | 29002 | -0.328 | 6.43 | G | 0.000172 | 19950 | 14.9 | 136.1 | 118.5
10015 B1 | 8-D-1991 | 8 | 114515 | -9.8 | 45.2688 | 1992_06_25 | -93.7227 | Silty-Clay Subgrade | AFTER GRADING | 4 | 45.8914 | FS928002 | 29002 | -0.328 | 6.43 | I | 0.000472 | 15107 | 14.9 | 136.1 | 118.5
10015 B1 | 8-D-1991 | 8 | 114515 | -9.8 | 45.2688 | 1992_06_25 | -93.7227 | Silty-Clay Subgrade | AFTER GRADING | 2 | 44.8746 | FS928002 | 29002 | -0.328 | 6.43 | N | 0.000469 | 14858 | 14.9 | 136.1 | 118.5
10015 B1 | 8-D-1991 | 8 | 114515 | -9.8 | 45.2688 | 1992_06_25 | -93.7227 | Silty-Clay Subgrade | AFTER GRADING | 6 | 8.6202 | FS928002 | 29002 | -0.328 | 6.43 | A | 5.6e-05 | 23746 | 14.9 | 136.1 | 118.5
10015 B1 | 8-D-1991 | 8 | 114515 | -9.8 | 45.2688 | 1992_06_25 | -93.7227 | Silty-Clay Subgrade | AFTER GRADING | 2 | 23.1253 | FS928002 | 29002 | -0.328 | 6.43 | L | 0.000182 | 19803 | 14.9 | 136.1 | 118.5
10015 B1 | 8-D-1991 | 8 | 114515 | -9.8 | 45.2688 | 1992_06_25 | -93.7227 | Silty-Clay Subgrade | AFTER GRADING | 2 | 60.4819 | FS928002 | 29002 | -0.328 | 6.43 | O | 0.0007 | 13422 | 14.9 | 136.1 | 118.5
10015 B1 | 8-D-1991 | 8 | 114515 | -9.8 | 45.2688 | 1992_06_25 | -93.7227 | Silty-Clay Subgrade | AFTER GRADING | 4 | 30.8032 | FS928002 | 29002 | -0.328 | 6.43 | H | 0.000269 | 17813 | 14.9 | 136.1 | 118.5
10400 A | 8-D-1991 | 8 | 114515 | 0 | 45.2687 | 1992_06_24 | -93.7227 | Silty-Clay Subgrade | tossed 2/1/08 from Maplewood Lab mezzanine. AFTER GRADING | 6 | 75.53 | SS92410 | 24132 | -0.1312 | 12.106 | B-2 | 0.000299 | 20130 | 14.4 | 120.8 | 105.5
10400 A | 8-D-1991 | 8 | 114515 | 0 | 45.2687 | 1992_06_24 | -93.7227 | Silty-Clay Subgrade | tossed 2/1/08 from Maplewood Lab mezzanine. AFTER GRADING | 6 | 101.9235 | SS92410 | 24132 | -0.1312 | 12.106 | C-2 | 0.000424 | 19209 | 14.4 | 120.8 | 105.5
10400 A | 8-D-1991 | 8 | 114515 | 0 | 45.2687 | 1992_06_24 | -93.7227 | Silty-Clay Subgrade | tossed 2/1/08 from Maplewood Lab mezzanine. AFTER GRADING | 4 | 101.9872 | SS92410 | 24132 | -0.1312 | 12.106 | H-2 | 0.000439 | 18549 | 14.4 | 120.8 | 105.5
10400 A | 8-D-1991 | 8 | 114515 | 0 | 45.2687 | 1992_06_24 | -93.7227 | Silty-Clay Subgrade | tossed 2/1/08 from Maplewood Lab mezzanine. AFTER GRADING | 4 | 128.0609 | SS92410 | 24132 | -0.1312 | 12.106 | I-2 | 0.000572 | 17857 | 14.4 | 120.8 | 105.5
10400 A | 8-D-1991 | 8 | 114515 | 0 | 45.2687 | 1992_06_24 | -93.7227 | Silty-Clay Subgrade | tossed 2/1/08 from Maplewood Lab mezzanine. AFTER GRADING | 2 | 75.1812 | SS92410 | 24132 | -0.1312 | 12.106 | L-2 | 0.000333 | 17999 | 14.4 | 120.8 | 105.5
10400 A | 8-D-1991 | 8 | 114515 | 0 | 45.2687 | 1992_06_24 | -93.7227 | Silty-Clay Subgrade | tossed 2/1/08 from Maplewood Lab mezzanine. AFTER GRADING | 2 | 99.7329 | SS92410 | 22675 | -0.2008 | 12.106 | M00 | 0.000558 | 14254 | 16.5 | 126.2 | 108.3
10400 A | 8-D-1991 | 8 | 114515 | 0 | 45.2687 | 1992_06_24 | -93.7227 | Silty-Clay Subgrade | tossed 2/1/08 from Maplewood Lab mezzanine. AFTER GRADING | 2 | 124.8848 | SS92410 | 22675 | -0.2008 | 12.106 | N00 | 0.00074 | 13466 | 16.5 | 126.2 | 108.3
10400 A | 8-D-1991 | 8 | 114515 | 0 | 45.2687 | 1992_06_24 | -93.7227 | Silty-Clay Subgrade | tossed 2/1/08 from Maplewood Lab mezzanine. AFTER GRADING | 6 | 50.1502 | SS92410 | 13288 | -0.3396 | 12.106 | A02 | 0.000434 | 9111 | 18.2 | 126.3 | 106.8
10400 A | 8-D-1991 | 8 | 114515 | 0 | 45.2687 | 1992_06_24 | -93.7227 | Silty-Clay Subgrade | tossed 2/1/08 from Maplewood Lab mezzanine. AFTER GRADING | 4 | 17.2036 | SS92410 | 13288 | -0.3396 | 12.106 | E02 | 0.000115 | 11822 | 18.2 | 126.3 | 106.8
10400 A | 8-D-1991 | 8 | 114515 | 0 | 45.2687 | 1992_06_24 | -93.7227 | Silty-Clay Subgrade | tossed 2/1/08 from Maplewood Lab mezzanine. AFTER GRADING | 4 | 49.8778 | SS92410 | 13288 | -0.3396 | 12.106 | F02 | 0.00045 | 8738 | 18.2 | 126.3 | 106.8
10400 A | 8-D-1991 | 8 | 114515 | 0 | 45.2687 | 1992_06_24 | -93.7227 | Silty-Clay Subgrade | tossed 2/1/08 from Maplewood Lab mezzanine. AFTER GRADING | 4 | 75.7479 | SS92410 | 13288 | -0.3396 | 12.106 | G02 | 0.000821 | 7271 | 18.2 | 126.3 | 106.8
10400 A | 8-D-1991 | 8 | 114515 | 0 | 45.2687 | 1992_06_24 | -93.7227 | Silty-Clay Subgrade | tossed 2/1/08 from Maplewood Lab mezzanine. AFTER GRADING | 2 | 16.8864 | SS92410 | 13288 | -0.3396 | 12.106 | J02 | 0.000119 | 11194 | 18.2 | 126.3 | 106.8
10400 A | 8-D-1991 | 8 | 114515 | 0 | 45.2687 | 1992_06_24 | -93.7227 | Silty-Clay Subgrade | tossed 2/1/08 from Maplewood Lab mezzanine. AFTER GRADING | 2 | 49.645 | SS92410 | 13288 | -0.3396 | 12.106 | K02 | 0.000486 | 8051 | 18.2 | 126.3 | 106.8
10400 A | 8-D-1991 | 8 | 114515 | 0 | 45.2687 | 1992_06_24 | -93.7227 | Silty-Clay Subgrade | tossed 2/1/08 from Maplewood Lab mezzanine. AFTER GRADING | 2 | 124.6034 | SS92410 | 13288 | -0.3396 | 12.106 | N02 | 0.001751 | 5608 | 18.2 | 126.3 | 106.8
10400 A | 8-D-1991 | 8 | 114515 | 0 | 45.2687 | 1992_06_24 | -93.7227 | Silty-Clay Subgrade | tossed 2/1/08 from Maplewood Lab mezzanine. AFTER GRADING | 6 | 100.0875 | SS92410 | 22675 | -0.2008 | 12.106 | C00 | 0.000512 | 15595 | 16.5 | 126.2 | 108.3
10400 A | 8-D-1991 | 8 | 114515 | 0 | 45.2687 | 1992_06_24 | -93.7227 | Silty-Clay Subgrade | tossed 2/1/08 from Maplewood Lab mezzanine. AFTER GRADING | 4 | 15.7309 | SS92410 | 24132 | -0.1312 | 12.106 | E-2 | 5.1e-05 | 24491 | 14.4 | 120.8 | 105.5
10400 A | 8-D-1991 | 8 | 114515 | 0 | 45.2687 | 1992_06_24 | -93.7227 | Silty-Clay Subgrade | tossed 2/1/08 from Maplewood Lab mezzanine. AFTER GRADING | 6 | 74.2913 | SS92410 | 22675 | -0.2008 | 12.106 | B00 | 0.000356 | 16634 | 16.5 | 126.2 | 108.3
10400 A | 8-D-1991 | 8 | 114515 | 0 | 45.2687 | 1992_06_24 | -93.7227 | Silty-Clay Subgrade | tossed 2/1/08 from Maplewood Lab mezzanine. AFTER GRADING | 2 | 73.7329 | SS92410 | 22675 | -0.2008 | 12.106 | L00 | 0.000385 | 15304 | 16.5 | 126.2 | 108.3
10400 A | 8-D-1991 | 8 | 114515 | 0 | 45.2687 | 1992_06_24 | -93.7227 | Silty-Clay Subgrade | tossed 2/1/08 from Maplewood Lab mezzanine. AFTER GRADING | 4 | 43.5436 | SS92410 | 22675 | -0.2008 | 12.106 | F00 | 0.000189 | 18355 | 16.5 | 126.2 | 108.3
10400 A | 8-D-1991 | 8 | 114515 | 0 | 45.2687 | 1992_06_24 | -93.7227 | Silty-Clay Subgrade | tossed 2/1/08 from Maplewood Lab mezzanine. AFTER GRADING | 2 | 101.9644 | SS92410 | 24132 | -0.1312 | 12.106 | M-2 | 0.000468 | 17385 | 14.4 | 120.8 | 105.5
10400 A | 8-D-1991 | 8 | 114515 | 0 | 45.2687 | 1992_06_24 | -93.7227 | Silty-Clay Subgrade | tossed 2/1/08 from Maplewood Lab mezzanine. AFTER GRADING | 2 | 43.2758 | SS92410 | 22675 | -0.2008 | 12.106 | K00 | 0.000202 | 17098 | 16.5 | 126.2 | 108.3
10400 A | 8-D-1991 | 8 | 114515 | 0 | 45.2687 | 1992_06_24 | -93.7227 | Silty-Clay Subgrade | tossed 2/1/08 from Maplewood Lab mezzanine. AFTER GRADING | 6 | 76.1242 | SS92410 | 13288 | -0.3396 | 12.106 | B02 | 0.000767 | 7816 | 18.2 | 126.3 | 106.8
10400 A | 8-D-1991 | 8 | 114515 | 0 | 45.2687 | 1992_06_24 | -93.7227 | Silty-Clay Subgrade | tossed 2/1/08 from Maplewood Lab mezzanine. AFTER GRADING | 4 | 99.8999 | SS92410 | 22675 | -0.2008 | 12.106 | H00 | 0.000533 | 14971 | 16.5 | 126.2 | 108.3
10400 A | 8-D-1991 | 8 | 114515 | 0 | 45.2687 | 1992_06_24 | -93.7227 | Silty-Clay Subgrade | tossed 2/1/08 from Maplewood Lab mezzanine. AFTER GRADING | 4 | 14.3707 | SS92410 | 22675 | -0.2008 | 12.106 | E00 | 5.2e-05 | 22208 | 16.5 | 126.2 | 108.3
10400 A | 8-D-1991 | 8 | 114515 | 0 | 45.2687 | 1992_06_24 | -93.7227 | Silty-Clay Subgrade | tossed 2/1/08 from Maplewood Lab mezzanine. AFTER GRADING | 6 | 15.5252 | SS92410 | 24132 | -0.1312 | 12.106 | @-2 | 5.1e-05 | 24488 | 14.4 | 120.8 | 105.5
10400 A | 8-D-1991 | 8 | 114515 | 0 | 45.2687 | 1992_06_24 | -93.7227 | Silty-Clay Subgrade | tossed 2/1/08 from Maplewood Lab mezzanine. AFTER GRADING | 2 | 15.6744 | SS92410 | 22675 | -0.2008 | 12.106 | J00 | 6.1e-05 | 20647 | 16.5 | 126.2 | 108.3
10400 A | 8-D-1991 | 8 | 114515 | 0 | 45.2687 | 1992_06_24 | -93.7227 | Silty-Clay Subgrade | tossed 2/1/08 from Maplewood Lab mezzanine. AFTER GRADING | 2 | 43.7659 | SS92410 | 24132 | -0.1312 | 12.106 | K-2 | 0.000184 | 18951 | 14.4 | 120.8 | 105.5
10400 A | 8-D-1991 | 8 | 114515 | 0 | 45.2687 | 1992_06_24 | -93.7227 | Silty-Clay Subgrade | tossed 2/1/08 from Maplewood Lab mezzanine. AFTER GRADING | 2 | 127.7192 | SS92410 | 24132 | -0.1312 | 12.106 | N-2 | 0.000607 | 16797 | 14.4 | 120.8 | 105.5
10400 A | 8-D-1991 | 8 | 114515 | 0 | 45.2687 | 1992_06_24 | -93.7227 | Silty-Clay Subgrade | tossed 2/1/08 from Maplewood Lab mezzanine. AFTER GRADING | 4 | 73.5657 | SS92410 | 22675 | -0.2008 | 12.106 | G00 | 0.000362 | 16221 | 16.5 | 126.2 | 108.3
10400 A | 8-D-1991 | 8 | 114515 | 0 | 45.2687 | 1992_06_24 | -93.7227 | Silty-Clay Subgrade | tossed 2/1/08 from Maplewood Lab mezzanine. AFTER GRADING | 6 | 124.9479 | SS92410 | 22675 | -0.2008 | 12.106 | D00 | 0.000684 | 14573 | 16.5 | 126.2 | 108.3
10400 A | 8-D-1991 | 8 | 114515 | 0 | 45.2687 | 1992_06_24 | -93.7227 | Silty-Clay Subgrade | tossed 2/1/08 from Maplewood Lab mezzanine. AFTER GRADING | 4 | 45.0675 | SS92410 | 24132 | -0.1312 | 12.106 | F-2 | 0.000172 | 20924 | 14.4 | 120.8 | 105.5
10400 A | 8-D-1991 | 8 | 114515 | 0 | 45.2687 | 1992_06_24 | -93.7227 | Silty-Clay Subgrade | tossed 2/1/08 from Maplewood Lab mezzanine. AFTER GRADING | 2 | 16.1338 | SS92410 | 24132 | -0.1312 | 12.106 | J-2 | 6.1e-05 | 21272 | 14.4 | 120.8 | 105.5
10400 A | 8-D-1991 | 8 | 114515 | 0 | 45.2687 | 1992_06_24 | -93.7227 | Silty-Clay Subgrade | tossed 2/1/08 from Maplewood Lab mezzanine. AFTER GRADING | 4 | 125.1857 | SS92410 | 13288 | -0.3396 | 12.106 | I02 | 0.001634 | 6035 | 18.2 | 126.3 | 106.8
10400 A | 8-D-1991 | 8 | 114515 | 0 | 45.2687 | 1992_06_24 | -93.7227 | Silty-Clay Subgrade | tossed 2/1/08 from Maplewood Lab mezzanine. AFTER GRADING | 4 | 75.2159 | SS92410 | 24132 | -0.1312 | 12.106 | G-2 | 0.000307 | 19526 | 14.4 | 120.8 | 105.5
10400 A | 8-D-1991 | 8 | 114515 | 0 | 45.2687 | 1992_06_24 | -93.7227 | Silty-Clay Subgrade | tossed 2/1/08 from Maplewood Lab mezzanine. AFTER GRADING | 6 | 125.4794 | SS92410 | 13288 | -0.3396 | 12.106 | D02 | 0.001535 | 6439 | 18.2 | 126.3 | 106.8
10400 A | 8-D-1991 | 8 | 114515 | 0 | 45.2687 | 1992_06_24 | -93.7227 | Silty-Clay Subgrade | tossed 2/1/08 from Maplewood Lab mezzanine. AFTER GRADING | 4 | 125.0042 | SS92410 | 22675 | -0.2008 | 12.106 | I00 | 0.000708 | 14099 | 16.5 | 126.2 | 108.3
10400 A | 8-D-1991 | 8 | 114515 | 0 | 45.2687 | 1992_06_24 | -93.7227 | Silty-Clay Subgrade | tossed 2/1/08 from Maplewood Lab mezzanine. AFTER GRADING | 2 | 99.9388 | SS92410 | 13288 | -0.3396 | 12.106 | M02 | 0.001304 | 6037 | 18.2 | 126.3 | 106.8
10400 A | 8-D-1991 | 8 | 114515 | 0 | 45.2687 | 1992_06_24 | -93.7227 | Silty-Clay Subgrade | tossed 2/1/08 from Maplewood Lab mezzanine. AFTER GRADING | 6 | 101.2706 | SS92410 | 13288 | -0.3396 | 12.106 | C02 | 0.001131 | 7054 | 18.2 | 126.3 | 106.8
10400 A | 8-D-1991 | 8 | 114515 | 0 | 45.2687 | 1992_06_24 | -93.7227 | Silty-Clay Subgrade | tossed 2/1/08 from Maplewood Lab mezzanine. AFTER GRADING | 6 | 15.364 | SS92410 | 22675 | -0.2008 | 12.106 | @00 | 5.6e-05 | 21880 | 16.5 | 126.2 | 108.3
10400 A | 8-D-1991 | 8 | 114515 | 0 | 45.2687 | 1992_06_24 | -93.7227 | Silty-Clay Subgrade | tossed 2/1/08 from Maplewood Lab mezzanine. AFTER GRADING | 6 | 127.2906 | SS92410 | 24132 | -0.1312 | 12.106 | D-2 | 0.000553 | 18363 | 14.4 | 120.8 | 105.5
10400 A | 8-D-1991 | 8 | 114515 | 0 | 45.2687 | 1992_06_24 | -93.7227 | Silty-Clay Subgrade | tossed 2/1/08 from Maplewood Lab mezzanine. AFTER GRADING | 4 | 100.5295 | SS92410 | 13288 | -0.3396 | 12.106 | H02 | 0.001215 | 6521 | 18.2 | 126.3 | 106.8
10400 A | 8-D-1991 | 8 | 114515 | 0 | 45.2687 | 1992_06_24 | -93.7227 | Silty-Clay Subgrade | tossed 2/1/08 from Maplewood Lab mezzanine. AFTER GRADING | 6 | 22.6632 | SS92410 | 13288 | -0.3396 | 12.106 | @02 | 0.000155 | 11517 | 18.2 | 126.3 | 106.8
10400 A | 8-D-1991 | 8 | 114515 | 0 | 45.2687 | 1992_06_24 | -93.7227 | Silty-Clay Subgrade | tossed 2/1/08 from Maplewood Lab mezzanine. AFTER GRADING | 2 | 75.0435 | SS92410 | 13288 | -0.3396 | 12.106 | L02 | 0.000875 | 6758 | 18.2 | 126.3 | 106.8
10400 A | 8-D-1991 | 8 | 114515 | 0 | 45.2687 | 1992_06_24 | -93.7227 | Silty-Clay Subgrade | tossed 2/1/08 from Maplewood Lab mezzanine. AFTER GRADING | 6 | 46.6333 | SS92410 | 22675 | -0.2008 | 12.106 | A00 | 0.000202 | 18410 | 16.5 | 126.2 | 108.3
10400 A | 8-D-1991 | 8 | 114515 | 0 | 45.2687 | 1992_06_24 | -93.7227 | Silty-Clay Subgrade | tossed 2/1/08 from Maplewood Lab mezzanine. AFTER GRADING | 6 | 47.8942 | SS92410 | 24132 | -0.1312 | 12.106 | A-2 | 0.000179 | 21374 | 14.4 | 120.8 | 105.5
10015 A | 8-D-1991 | 8 | 114520 | -9.8 | 45.2688 | 1992_06_25 | -93.7227 | Silty-Clay Subgrade | AFTER GRADING | 4 | 16.948 | FS9210011 | 22333 | -0.4355 | 6.33 | F | 0.000178 | 14864 | 14.6 | 136.9 | 119.5
10015 C | 8-D-1991 | 8 | 114520 | -9.8 | 45.2688 | 1992_06_25 | -93.7227 | Silty-Clay Subgrade | AFTER GRADING | 4 | 39.819 | FS945001 | 22632 | -0.4059 | 6.46 | H | 0.0005815 | 10607 |  | 132.6
10015 A | 8-D-1991 | 8 | 114520 | -9.8 | 45.2688 | 1992_06_25 | -93.7227 | Silty-Clay Subgrade | AFTER GRADING | 6 | 17.785 | FS9210011 | 22333 | -0.4355 | 6.33 | A | 0.000188 | 14754 | 14.6 | 136.9 | 119.5
10015 A | 8-D-1991 | 8 | 114520 | -9.8 | 45.2688 | 1992_06_25 | -93.7227 | Silty-Clay Subgrade | AFTER GRADING | 2 | 55.65 | FS9210011 | 22333 | -0.4355 | 6.33 | N | 0.001013 | 8564 | 14.6 | 136.9 | 119.5
10401 A | 9-D-1991 | 9 | 115055 | 0 | 45.2678 | 1992_06_24 | -93.721 | Silty-Clay Subgrade | tossed 2/1/08 from Maplewood Lab mezzanine. AFTER GRADING | 4 | 101.8676 | SS92420 | 17865 | -0.1117 | 12.106 | H-2 | 0.000594 | 14209 | 15.4 | 118.6 | 102.7
10401 A | 9-D-1991 | 9 | 115055 | 0 | 45.2678 | 1992_06_24 | -93.721 | Silty-Clay Subgrade | tossed 2/1/08 from Maplewood Lab mezzanine. AFTER GRADING | 4 | 124.3653 | SS92420 | 16009 | -0.1547 | 12.106 | I00 | 0.000975 | 10569 | 17.2 | 122.3 | 104.3
10401 A | 9-D-1991 | 9 | 115055 | 0 | 45.2678 | 1992_06_24 | -93.721 | Silty-Clay Subgrade | tossed 2/1/08 from Maplewood Lab mezzanine. AFTER GRADING | 2 | 99.7481 | SS92420 | 16009 | -0.1547 | 12.106 | M00 | 0.000861 | 9601 | 17.2 | 122.3 | 104.3
10401 A | 9-D-1991 | 9 | 115055 | 0 | 45.2678 | 1992_06_24 | -93.721 | Silty-Clay Subgrade | tossed 2/1/08 from Maplewood Lab mezzanine. AFTER GRADING | 2 | 124.1177 | SS92420 | 16009 | -0.1547 | 12.106 | N00 | 0.001084 | 9487 | 17.2 | 122.3 | 104.3
10401 A | 9-D-1991 | 9 | 115055 | 0 | 45.2678 | 1992_06_24 | -93.721 | Silty-Clay Subgrade | tossed 2/1/08 from Maplewood Lab mezzanine. AFTER GRADING | 6 | 75.9491 | SS92420 | 17865 | -0.1117 | 12.106 | B-2 | 0.000401 | 15692 | 15.4 | 118.6 | 102.7
10401 A | 9-D-1991 | 9 | 115055 | 0 | 45.2678 | 1992_06_24 | -93.721 | Silty-Clay Subgrade | tossed 2/1/08 from Maplewood Lab mezzanine. AFTER GRADING | 2 | 26.1386 | SS92420 | 17865 | -0.1117 | 12.106 | J-2 | 0.000148 | 14612 | 15.4 | 118.6 | 102.7
10401 A | 9-D-1991 | 9 | 115055 | 0 | 45.2678 | 1992_06_24 | -93.721 | Silty-Clay Subgrade | tossed 2/1/08 from Maplewood Lab mezzanine. AFTER GRADING | 4 | 75.3174 | SS92420 | 16009 | -0.1547 | 12.106 | G00 | 0.000552 | 11299 | 17.2 | 122.3 | 104.3
10401 A | 9-D-1991 | 9 | 115055 | 0 | 45.2678 | 1992_06_24 | -93.721 | Silty-Clay Subgrade | tossed 2/1/08 from Maplewood Lab mezzanine. AFTER GRADING | 2 | 49.913 | SS92420 | 16009 | -0.1547 | 12.106 | K00 | 0.000405 | 10207 | 17.2 | 122.3 | 104.3
10401 A | 9-D-1991 | 9 | 115055 | 0 | 45.2678 | 1992_06_24 | -93.721 | Silty-Clay Subgrade | tossed 2/1/08 from Maplewood Lab mezzanine. AFTER GRADING | 6 | 25.0656 | SS92420 | 16009 | -0.1547 | 12.106 | @00 | 0.000145 | 14285 | 17.2 | 122.3 | 104.3
10401 A | 9-D-1991 | 9 | 115055 | 0 | 45.2678 | 1992_06_24 | -93.721 | Silty-Clay Subgrade | tossed 2/1/08 from Maplewood Lab mezzanine. AFTER GRADING | 6 | 73.0239 | SS92420 | 14785 | -0.1858 | 12.106 | B02 | 0.000524 | 11540 | 18.2 | 123.8 | 104.8
10401 A | 9-D-1991 | 9 | 115055 | 0 | 45.2678 | 1992_06_24 | -93.721 | Silty-Clay Subgrade | tossed 2/1/08 from Maplewood Lab mezzanine. AFTER GRADING | 6 | 101.9398 | SS92420 | 17865 | -0.1117 | 12.106 | C-2 | 0.000548 | 15419 | 15.4 | 118.6 | 102.7
10401 A | 9-D-1991 | 9 | 115055 | 0 | 45.2678 | 1992_06_24 | -93.721 | Silty-Clay Subgrade | tossed 2/1/08 from Maplewood Lab mezzanine. AFTER GRADING | 6 | 100.2382 | SS92420 | 16009 | -0.1547 | 12.106 | C00 | 0.000703 | 11810 | 17.2 | 122.3 | 104.3
10401 A | 9-D-1991 | 9 | 115055 | 0 | 45.2678 | 1992_06_24 | -93.721 | Silty-Clay Subgrade | tossed 2/1/08 from Maplewood Lab mezzanine. AFTER GRADING | 4 | 100.0043 | SS92420 | 16009 | -0.1547 | 12.106 | H00 | 0.000762 | 10874 | 17.2 | 122.3 | 104.3
10401 A | 9-D-1991 | 9 | 115055 | 0 | 45.2678 | 1992_06_24 | -93.721 | Silty-Clay Subgrade | tossed 2/1/08 from Maplewood Lab mezzanine. AFTER GRADING | 2 | 101.541 | SS92420 | 17865 | -0.1117 | 12.106 | M-2 | 0.000656 | 12830 | 15.4 | 118.6 | 102.7
10401 A | 9-D-1991 | 9 | 115055 | 0 | 45.2678 | 1992_06_24 | -93.721 | Silty-Clay Subgrade | tossed 2/1/08 from Maplewood Lab mezzanine. AFTER GRADING | 4 | 26.4619 | SS92420 | 17865 | -0.1117 | 12.106 | E-2 | 0.000128 | 17193 | 15.4 | 118.6 | 102.7
10401 A | 9-D-1991 | 9 | 115055 | 0 | 45.2678 | 1992_06_24 | -93.721 | Silty-Clay Subgrade | tossed 2/1/08 from Maplewood Lab mezzanine. AFTER GRADING | 4 | 24.5014 | SS92420 | 16009 | -0.1547 | 12.106 | E00 | 0.000154 | 13226 | 17.2 | 122.3 | 104.3
10401 A | 9-D-1991 | 9 | 115055 | 0 | 45.2678 | 1992_06_24 | -93.721 | Silty-Clay Subgrade | tossed 2/1/08 from Maplewood Lab mezzanine. AFTER GRADING | 6 | 26.0089 | SS92420 | 17865 | -0.1117 | 12.106 | @-2 | 0.00012 | 17948 | 15.4 | 118.6 | 102.7
10401 A | 9-D-1991 | 9 | 115055 | 0 | 45.2678 | 1992_06_24 | -93.721 | Silty-Clay Subgrade | tossed 2/1/08 from Maplewood Lab mezzanine. AFTER GRADING | 2 | 75.366 | SS92420 | 17865 | -0.1117 | 12.106 | L-2 | 0.000479 | 13030 | 15.4 | 118.6 | 102.7
10401 A | 9-D-1991 | 9 | 115055 | 0 | 45.2678 | 1992_06_24 | -93.721 | Silty-Clay Subgrade | tossed 2/1/08 from Maplewood Lab mezzanine. AFTER GRADING | 2 | 23.6015 | SS92420 | 16009 | -0.1547 | 12.106 | J00 | 0.000179 | 10917 | 17.2 | 122.3 | 104.3
10401 A | 9-D-1991 | 9 | 115055 | 0 | 45.2678 | 1992_06_24 | -93.721 | Silty-Clay Subgrade | tossed 2/1/08 from Maplewood Lab mezzanine. AFTER GRADING | 4 | 120.7279 | SS92420 | 14785 | -0.1858 | 12.106 | I02 | 0.001047 | 9555 | 18.2 | 123.8 | 104.8
10401 A | 9-D-1991 | 9 | 115055 | 0 | 45.2678 | 1992_06_24 | -93.721 | Silty-Clay Subgrade | tossed 2/1/08 from Maplewood Lab mezzanine. AFTER GRADING | 2 | 126.2448 | SS92420 | 17865 | -0.1117 | 12.106 | N-2 | 0.000825 | 12673 | 15.4 | 118.6 | 102.7
10401 A | 9-D-1991 | 9 | 115055 | 0 | 45.2678 | 1992_06_24 | -93.721 | Silty-Clay Subgrade | tossed 2/1/08 from Maplewood Lab mezzanine. AFTER GRADING | 2 | 120.2106 | SS92420 | 14785 | -0.1858 | 12.106 | N02 | 0.001127 | 8836 | 18.2 | 123.8 | 104.8
10401 A | 9-D-1991 | 9 | 115055 | 0 | 45.2678 | 1992_06_24 | -93.721 | Silty-Clay Subgrade | tossed 2/1/08 from Maplewood Lab mezzanine. AFTER GRADING | 2 | 18.6241 | SS92420 | 14785 | -0.1858 | 12.106 | J02 | 0.000129 | 11985 | 18.2 | 123.8 | 104.8
10401 A | 9-D-1991 | 9 | 115055 | 0 | 45.2678 | 1992_06_24 | -93.721 | Silty-Clay Subgrade | tossed 2/1/08 from Maplewood Lab mezzanine. AFTER GRADING | 4 | 49.9111 | SS92420 | 16009 | -0.1547 | 12.106 | F00 | 0.000346 | 11935 | 17.2 | 122.3 | 104.3
10401 A | 9-D-1991 | 9 | 115055 | 0 | 45.2678 | 1992_06_24 | -93.721 | Silty-Clay Subgrade | tossed 2/1/08 from Maplewood Lab mezzanine. AFTER GRADING | 4 | 96.9256 | SS92420 | 14785 | -0.1858 | 12.106 | H02 | 0.0008 | 10043 | 18.2 | 123.8 | 104.8
10401 A | 9-D-1991 | 9 | 115055 | 0 | 45.2678 | 1992_06_24 | -93.721 | Silty-Clay Subgrade | tossed 2/1/08 from Maplewood Lab mezzanine. AFTER GRADING | 6 | 124.6981 | SS92420 | 16009 | -0.1547 | 12.106 | D00 | 0.000906 | 11407 | 17.2 | 122.3 | 104.3
10017 A | 9-D-1991 | 9 | 115060 | -9.8 | 45.2678 | 1992_06_25 | -93.721 | Silty-Clay Subgrade | AFTER GRADING | 2 | 74.9727 | FS9210012 | 27050 | -0.2574 | 6.46 | O | 0.000855 | 13557 | 18.3 | 133.1 | 112.5
10017 B | 9-D-1991 | 9 | 115060 | -9.8 | 45.2678 | 1992_06_25 | -93.721 | Silty-Clay Subgrade | AFTER GRADING | 4 | 37.3499 | FS928004 | 23220 | -0.4641 | 6.5 | H | 0.000558 | 10310 | 16.8 | 132.5 | 113.4
10017 A | 9-D-1991 | 9 | 115060 | -9.8 | 45.2678 | 1992_06_25 | -93.721 | Silty-Clay Subgrade | AFTER GRADING | 2 | 61.0314 | FS9210012 | 27050 | -0.2574 | 6.46 | N | 0.000656 | 14381 | 18.3 | 133.1 | 112.5
10017 A | 9-D-1991 | 9 | 115060 | -9.8 | 45.2678 | 1992_06_25 | -93.721 | Silty-Clay Subgrade | AFTER GRADING | 6 | 21.524 | FS9210012 | 27050 | -0.2574 | 6.46 | A | 0.000162 | 20550 | 18.3 | 133.1 | 112.5
10017 A | 9-D-1991 | 9 | 115060 | -9.8 | 45.2678 | 1992_06_25 | -93.721 | Silty-Clay Subgrade | AFTER GRADING | 6 | 74.1177 | FS9210012 | 27050 | -0.2574 | 6.46 | E | 0.000777 | 14751 | 18.3 | 133.1 | 112.5
10017 A | 9-D-1991 | 9 | 115060 | -9.8 | 45.2678 | 1992_06_25 | -93.721 | Silty-Clay Subgrade | AFTER GRADING | 4 | 24.9961 | FS9210012 | 27050 | -0.2574 | 6.46 | F | 0.000196 | 19722 | 18.3 | 133.1 | 112.5
10017 A | 9-D-1991 | 9 | 115060 | -9.8 | 45.2678 | 1992_06_25 | -93.721 | Silty-Clay Subgrade | AFTER GRADING | 4 | 36.488 | FS9210012 | 27050 | -0.2574 | 6.46 | G | 0.000315 | 17904 | 18.3 | 133.1 | 112.5
10017 A | 9-D-1991 | 9 | 115060 | -9.8 | 45.2678 | 1992_06_25 | -93.721 | Silty-Clay Subgrade | AFTER GRADING | 4 | 61.2984 | FS9210012 | 27050 | -0.2574 | 6.46 | I | 0.000619 | 15328 | 18.3 | 133.1 | 112.5
10017 A | 9-D-1991 | 9 | 115060 | -9.8 | 45.2678 | 1992_06_25 | -93.721 | Silty-Clay Subgrade | AFTER GRADING | 2 | 36.0717 | FS9210012 | 27050 | -0.2574 | 6.46 | L | 0.000346 | 16134 | 18.3 | 133.1 | 112.5
10017 A | 9-D-1991 | 9 | 115060 | -9.8 | 45.2678 | 1992_06_25 | -93.721 | Silty-Clay Subgrade | AFTER GRADING | 4 | 74.8219 | FS9210012 | 27050 | -0.2574 | 6.46 | J | 0.000802 | 14434 | 18.3 | 133.1 | 112.5
10017 A | 9-D-1991 | 9 | 115060 | -9.8 | 45.2678 | 1992_06_25 | -93.721 | Silty-Clay Subgrade | AFTER GRADING | 6 | 48.4109 | FS9210012 | 27050 | -0.2574 | 6.46 | C | 0.000438 | 17113 | 18.3 | 133.1 | 112.5
10017 A | 9-D-1991 | 9 | 115060 | -9.8 | 45.2678 | 1992_06_25 | -93.721 | Silty-Clay Subgrade | AFTER GRADING | 6 | 60.9386 | FS9210012 | 27050 | -0.2574 | 6.46 | D | 0.000595 | 15844 | 18.3 | 133.1 | 112.5
10017 A | 9-D-1991 | 9 | 115060 | -9.8 | 45.2678 | 1992_06_25 | -93.721 | Silty-Clay Subgrade | AFTER GRADING | 6 | 36.4274 | FS9210012 | 27050 | -0.2574 | 6.46 | B | 0.000305 | 18487 | 18.3 | 133.1 | 112.5
10017 A | 9-D-1991 | 9 | 115060 | -9.8 | 45.2678 | 1992_06_25 | -93.721 | Silty-Clay Subgrade | AFTER GRADING | 2 | 25.0826 | FS9210012 | 27050 | -0.2574 | 6.46 | K | 0.000226 | 17136 | 18.3 | 133.1 | 112.5
10017 A | 9-D-1991 | 9 | 115060 | -9.8 | 45.2678 | 1992_06_25 | -93.721 | Silty-Clay Subgrade | AFTER GRADING | 4 | 49.4996 | FS9210012 | 27050 | -0.2574 | 6.46 | H | 0.000463 | 16544 | 18.3 | 133.1 | 112.5
10017 B | 9-D-1991 | 9 | 115060 | -9.8 | 45.2678 | 1992_06_25 | -93.721 | Silty-Clay Subgrade | AFTER GRADING | 2 | 64.2221 | FS928004 | 23220 | -0.4641 | 6.5 | O | 0.001241 | 7968 | 16.8 | 132.5 | 113.4
10017 B | 9-D-1991 | 9 | 115060 | -9.8 | 45.2678 | 1992_06_25 | -93.721 | Silty-Clay Subgrade | AFTER GRADING | 2 | 13.3409 | FS928004 | 23220 | -0.4641 | 6.5 | K | 0.000124 | 16530 | 16.8 | 132.5 | 113.4
10017 B | 9-D-1991 | 9 | 115060 | -9.8 | 45.2678 | 1992_06_25 | -93.721 | Silty-Clay Subgrade | AFTER GRADING | 6 | 50.3597 | FS928004 | 23220 | -0.4641 | 6.5 | D | 0.00086 | 9009 | 16.8 | 132.5 | 113.4
10017 B | 9-D-1991 | 9 | 115060 | -9.8 | 45.2678 | 1992_06_25 | -93.721 | Silty-Clay Subgrade | AFTER GRADING | 4 | 21.5487 | FS928004 | 23220 | -0.4641 | 6.5 | G | 0.000237 | 14021 | 16.8 | 132.5 | 113.4
10017 B | 9-D-1991 | 9 | 115060 | -9.8 | 45.2678 | 1992_06_25 | -93.721 | Silty-Clay Subgrade | AFTER GRADING | 6 | 35.7854 | FS928004 | 23220 | -0.4641 | 6.5 | C | 0.000526 | 10469 | 16.8 | 132.5 | 113.4
10017 B | 9-D-1991 | 9 | 115060 | -9.8 | 45.2678 | 1992_06_25 | -93.721 | Silty-Clay Subgrade | AFTER GRADING | 6 | 12.3844 | FS928004 | 23220 | -0.4641 | 6.5 | A | 0.000116 | 16483 | 16.8 | 132.5 | 113.4
10017 B | 9-D-1991 | 9 | 115060 | -9.8 | 45.2678 | 1992_06_25 | -93.721 | Silty-Clay Subgrade | AFTER GRADING | 6 | 21.4732 | FS928004 | 23220 | -0.4641 | 6.5 | B | 0.000248 | 13311 | 16.8 | 132.5 | 113.4
10017 B | 9-D-1991 | 9 | 115060 | -9.8 | 45.2678 | 1992_06_25 | -93.721 | Silty-Clay Subgrade | AFTER GRADING | 6 | 63.6029 | FS928004 | 23220 | -0.4641 | 6.5 | E | 0.001203 | 8136 | 16.8 | 132.5 | 113.4
10017 B | 9-D-1991 | 9 | 115060 | -9.8 | 45.2678 | 1992_06_25 | -93.721 | Silty-Clay Subgrade | AFTER GRADING | 2 | 51.1228 | FS928004 | 23220 | -0.4641 | 6.5 | N | 0.000895 | 8791 | 16.8 | 132.5 | 113.4
10017 B | 9-D-1991 | 9 | 115060 | -9.8 | 45.2678 | 1992_06_25 | -93.721 | Silty-Clay Subgrade | AFTER GRADING | 2 | 22.8426 | FS928004 | 23220 | -0.4641 | 6.5 | L | 0.000268 | 13132 | 16.8 | 132.5 | 113.4
10017 B | 9-D-1991 | 9 | 115060 | -9.8 | 45.2678 | 1992_06_25 | -93.721 | Silty-Clay Subgrade | AFTER GRADING | 2 | 37.5002 | FS928004 | 23220 | -0.4641 | 6.5 | M | 0.000575 | 10038 | 16.8 | 132.5 | 113.4
10017 B | 9-D-1991 | 9 | 115060 | -9.8 | 45.2678 | 1992_06_25 | -93.721 | Silty-Clay Subgrade | AFTER GRADING | 4 | 64.1072 | FS928004 | 23220 | -0.4641 | 6.5 | J | 0.001225 | 8055 | 16.8 | 132.5 | 113.4
10017 B | 9-D-1991 | 9 | 115060 | -9.8 | 45.2678 | 1992_06_25 | -93.721 | Silty-Clay Subgrade | AFTER GRADING | 4 | 50.8966 | FS928004 | 23220 | -0.4641 | 6.5 | I | 0.00088 | 8908 | 16.8 | 132.5 | 113.4
10017 B | 9-D-1991 | 9 | 115060 | -9.8 | 45.2678 | 1992_06_25 | -93.721 | Silty-Clay Subgrade | AFTER GRADING | 4 | 13.7114 | FS928004 | 23220 | -0.4641 | 6.5 | F | 0.000126 | 16739 | 16.8 | 132.5 | 113.4
10017 A | 9-D-1991 | 9 | 115060 | -9.8 | 45.2678 | 1992_06_25 | -93.721 | Silty-Clay Subgrade | AFTER GRADING | 2 | 48.514 | FS9210012 | 27050 | -0.2574 | 6.46 | M | 0.000485 | 15478 | 18.3 | 133.1 | 112.5
10401 A | 9-D-1991 | 9 | 115055 | 0 | 45.2678 | 1992_06_24 | -93.721 | Silty-Clay Subgrade | tossed 2/1/08 from Maplewood Lab mezzanine. AFTER GRADING | 2 | 74.9849 | SS92420 | 16009 | -0.1547 | 12.106 | L00 | 0.000633 | 9814 | 17.2 | 122.3 | 104.3
10401 A | 9-D-1991 | 9 | 115055 | 0 | 45.2678 | 1992_06_24 | -93.721 | Silty-Clay Subgrade | tossed 2/1/08 from Maplewood Lab mezzanine. AFTER GRADING | 4 | 75.6683 | SS92420 | 17865 | -0.1117 | 12.106 | G-2 | 0.000429 | 14623 | 15.4 | 118.6 | 102.7
10401 A | 9-D-1991 | 9 | 115055 | 0 | 45.2678 | 1992_06_24 | -93.721 | Silty-Clay Subgrade | tossed 2/1/08 from Maplewood Lab mezzanine. AFTER GRADING | 6 | 97.5815 | SS92420 | 14785 | -0.1858 | 12.106 | C02 | 0.000745 | 10847 | 18.2 | 123.8 | 104.8
10401 A | 9-D-1991 | 9 | 115055 | 0 | 45.2678 | 1992_06_24 | -93.721 | Silty-Clay Subgrade | tossed 2/1/08 from Maplewood Lab mezzanine. AFTER GRADING | 6 | 120.9292 | SS92420 | 14785 | -0.1858 | 12.106 | D02 | 0.000987 | 10154 | 18.2 | 123.8 | 104.8
10401 A | 9-D-1991 | 9 | 115055 | 0 | 45.2678 | 1992_06_24 | -93.721 | Silty-Clay Subgrade | tossed 2/1/08 from Maplewood Lab mezzanine. AFTER GRADING | 4 | 19.2087 | SS92420 | 14785 | -0.1858 | 12.106 | E02 | 0.000115 | 13821 | 18.2 | 123.8 | 104.8
10401 A | 9-D-1991 | 9 | 115055 | 0 | 45.2678 | 1992_06_24 | -93.721 | Silty-Clay Subgrade | tossed 2/1/08 from Maplewood Lab mezzanine. AFTER GRADING | 4 | 48.1343 | SS92420 | 14785 | -0.1858 | 12.106 | F02 | 0.000336 | 11860 | 18.2 | 123.8 | 104.8
10401 A | 9-D-1991 | 9 | 115055 | 0 | 45.2678 | 1992_06_24 | -93.721 | Silty-Clay Subgrade | tossed 2/1/08 from Maplewood Lab mezzanine. AFTER GRADING | 2 | 47.7099 | SS92420 | 14785 | -0.1858 | 12.106 | K02 | 0.000372 | 10637 | 18.2 | 123.8 | 104.8
10401 A | 9-D-1991 | 9 | 115055 | 0 | 45.2678 | 1992_06_24 | -93.721 | Silty-Clay Subgrade | tossed 2/1/08 from Maplewood Lab mezzanine. AFTER GRADING | 2 | 96.4868 | SS92420 | 14785 | -0.1858 | 12.106 | M02 | 0.00087 | 9191 | 18.2 | 123.8 | 104.8
10401 A | 9-D-1991 | 9 | 115055 | 0 | 45.2678 | 1992_06_24 | -93.721 | Silty-Clay Subgrade | tossed 2/1/08 from Maplewood Lab mezzanine. AFTER GRADING | 4 | 51.6691 | SS92420 | 17865 | -0.1117 | 12.106 | F-2 | 0.000278 | 15422 | 15.4 | 118.6 | 102.7
10401 A | 9-D-1991 | 9 | 115055 | 0 | 45.2678 | 1992_06_24 | -93.721 | Silty-Clay Subgrade | tossed 2/1/08 from Maplewood Lab mezzanine. AFTER GRADING | 4 | 72.7649 | SS92420 | 14785 | -0.1858 | 12.106 | G02 | 0.000562 | 10730 | 18.2 | 123.8 | 104.8
10401 A | 9-D-1991 | 9 | 115055 | 0 | 45.2678 | 1992_06_24 | -93.721 | Silty-Clay Subgrade | tossed 2/1/08 from Maplewood Lab mezzanine. AFTER GRADING | 4 | 126.8359 | SS92420 | 17865 | -0.1117 | 12.106 | I-2 | 0.000752 | 13979 | 15.4 | 118.6 | 102.7
10401 B | 9-D-1991 | 9 | 115055 | 0 | 45.2678 | 1992_06_24 | -93.721 | Silty-Clay Subgrade | tossed 2/1/08 from Maplewood Lab mezzanine. AFTER GRADING | 2 | 74.8253 | SS93072 | 23150 | -0.1673 | 12.106 | L00 | 0.000354 | 16852 | 15.8 | 120.9 | 104.4
10401 B | 9-D-1991 | 9 | 115055 | 0 | 45.2678 | 1992_06_24 | -93.721 | Silty-Clay Subgrade | tossed 2/1/08 from Maplewood Lab mezzanine. AFTER GRADING | 2 | 77.7596 | SS93072 | 15492 | -0.2206 | 12.106 | L02 | 0.000643 | 9649 | 17.6 | 126.3 | 107.4
10401 B | 9-D-1991 | 9 | 115055 | 0 | 45.2678 | 1992_06_24 | -93.721 | Silty-Clay Subgrade | tossed 2/1/08 from Maplewood Lab mezzanine. AFTER GRADING | 6 | 48.0666 | SS93072 | 23150 | -0.1673 | 12.106 | A00 | 0.000199 | 19251 | 15.8 | 120.9 | 104.4
10401 B | 9-D-1991 | 9 | 115055 | 0 | 45.2678 | 1992_06_24 | -93.721 | Silty-Clay Subgrade | tossed 2/1/08 from Maplewood Lab mezzanine. AFTER GRADING | 6 | 49.2442 | SS93072 | 22613 | -0.1049 | 12.106 | A-2 | 0.000186 | 21089 | 14 | 118.7 | 104.1
10401 B | 9-D-1991 | 9 | 115055 | 0 | 45.2678 | 1992_06_24 | -93.721 | Silty-Clay Subgrade | tossed 2/1/08 from Maplewood Lab mezzanine. AFTER GRADING | 6 | 128.558 | SS93072 | 15492 | -0.2206 | 12.106 | D02 | 0.001055 | 9727 | 17.6 | 126.3 | 107.4
10401 B | 9-D-1991 | 9 | 115055 | 0 | 45.2678 | 1992_06_24 | -93.721 | Silty-Clay Subgrade | tossed 2/1/08 from Maplewood Lab mezzanine. AFTER GRADING | 2 | 46.1478 | SS93072 | 22613 | -0.1049 | 12.106 | K-2 | 0.000206 | 17891 | 14 | 118.7 | 104.1
10401 B | 9-D-1991 | 9 | 115055 | 0 | 45.2678 | 1992_06_24 | -93.721 | Silty-Clay Subgrade | tossed 2/1/08 from Maplewood Lab mezzanine. AFTER GRADING | 2 | 128.8965 | SS93072 | 22613 | -0.1049 | 12.106 | N-2 | 0.00062 | 16574 | 14 | 118.7 | 104.1
10401 B | 9-D-1991 | 9 | 115055 | 0 | 45.2678 | 1992_06_24 | -93.721 | Silty-Clay Subgrade | tossed 2/1/08 from Maplewood Lab mezzanine. AFTER GRADING | 6 | 15.1977 | SS93072 | 23150 | -0.1673 | 12.106 | @00 | 5.4e-05 | 22299 | 15.8 | 120.9 | 104.4
10401 B | 9-D-1991 | 9 | 115055 | 0 | 45.2678 | 1992_06_24 | -93.721 | Silty-Clay Subgrade | tossed 2/1/08 from Maplewood Lab mezzanine. AFTER GRADING | 6 | 102.6637 | SS93072 | 22613 | -0.1049 | 12.106 | C-2 | 0.000425 | 19283 | 14 | 118.7 | 104.1
10401 B | 9-D-1991 | 9 | 115055 | 0 | 45.2678 | 1992_06_24 | -93.721 | Silty-Clay Subgrade | tossed 2/1/08 from Maplewood Lab mezzanine. AFTER GRADING | 4 | 46.3695 | SS93072 | 23150 | -0.1673 | 12.106 | F00 | 0.000192 | 19274 | 15.8 | 120.9 | 104.4
10401 B | 9-D-1991 | 9 | 115055 | 0 | 45.2678 | 1992_06_24 | -93.721 | Silty-Clay Subgrade | tossed 2/1/08 from Maplewood Lab mezzanine. AFTER GRADING | 4 | 22.3393 | SS93072 | 15492 | -0.2206 | 12.106 | E02 | 0.000129 | 13783 | 17.6 | 126.3 | 107.4
10401 B | 9-D-1991 | 9 | 115055 | 0 | 45.2678 | 1992_06_24 | -93.721 | Silty-Clay Subgrade | tossed 2/1/08 from Maplewood Lab mezzanine. AFTER GRADING | 2 | 45.5883 | SS93072 | 23150 | -0.1673 | 12.106 | K00 | 0.000197 | 18493 | 15.8 | 120.9 | 104.4
10401 B | 9-D-1991 | 9 | 115055 | 0 | 45.2678 | 1992_06_24 | -93.721 | Silty-Clay Subgrade | tossed 2/1/08 from Maplewood Lab mezzanine. AFTER GRADING | 2 | 102.9853 | SS93072 | 22613 | -0.1049 | 12.106 | M-2 | 0.000485 | 16924 | 14 | 118.7 | 104.1
10401 B | 9-D-1991 | 9 | 115055 | 0 | 45.2678 | 1992_06_24 | -93.721 | Silty-Clay Subgrade | tossed 2/1/08 from Maplewood Lab mezzanine. AFTER GRADING | 4 | 13.6249 | SS93072 | 22613 | -0.1049 | 12.106 | E-2 | 4.7e-05 | 23240 | 14 | 118.7 | 104.1
10401 B | 9-D-1991 | 9 | 115055 | 0 | 45.2678 | 1992_06_24 | -93.721 | Silty-Clay Subgrade | tossed 2/1/08 from Maplewood Lab mezzanine. AFTER GRADING | 6 | 75.3037 | SS93072 | 23150 | -0.1673 | 12.106 | B00 | 0.00034 | 17692 | 15.8 | 120.9 | 104.4
10401 B | 9-D-1991 | 9 | 115055 | 0 | 45.2678 | 1992_06_24 | -93.721 | Silty-Clay Subgrade | tossed 2/1/08 from Maplewood Lab mezzanine. AFTER GRADING | 2 | 21.8726 | SS93072 | 15492 | -0.2206 | 12.106 | J02 | 0.000141 | 12395 | 17.6 | 126.3 | 107.4
10401 B | 9-D-1991 | 9 | 115055 | 0 | 45.2678 | 1992_06_24 | -93.721 | Silty-Clay Subgrade | tossed 2/1/08 from Maplewood Lab mezzanine. AFTER GRADING | 4 | 77.8358 | SS93072 | 15492 | -0.2206 | 12.106 | G02 | 0.000591 | 10505 | 17.6 | 126.3 | 107.4
10401 B | 9-D-1991 | 9 | 115055 | 0 | 45.2678 | 1992_06_24 | -93.721 | Silty-Clay Subgrade | tossed 2/1/08 from Maplewood Lab mezzanine. AFTER GRADING | 4 | 103.0723 | SS93072 | 22613 | -0.1049 | 12.106 | H-2 | 0.000448 | 18375 | 14 | 118.7 | 104.1
10401 B | 9-D-1991 | 9 | 115055 | 0 | 45.2678 | 1992_06_24 | -93.721 | Silty-Clay Subgrade | tossed 2/1/08 from Maplewood Lab mezzanine. AFTER GRADING | 4 | 101.3997 | SS93072 | 23150 | -0.1673 | 12.106 | H00 | 0.000494 | 16370 | 15.8 | 120.9 | 104.4
10401 B | 9-D-1991 | 9 | 115055 | 0 | 45.2678 | 1992_06_24 | -93.721 | Silty-Clay Subgrade | tossed 2/1/08 from Maplewood Lab mezzanine. AFTER GRADING | 2 | 126.5768 | SS93072 | 23150 | -0.1673 | 12.106 | N00 | 0.000672 | 15016 | 15.8 | 120.9 | 104.4
10401 B | 9-D-1991 | 9 | 115055 | 0 | 45.2678 | 1992_06_24 | -93.721 | Silty-Clay Subgrade | tossed 2/1/08 from Maplewood Lab mezzanine. AFTER GRADING | 2 | 76.4172 | SS93072 | 22613 | -0.1049 | 12.106 | L-2 | 0.000352 | 17298 | 14 | 118.7 | 104.1
10401 B | 9-D-1991 | 9 | 115055 | 0 | 45.2678 | 1992_06_24 | -93.721 | Silty-Clay Subgrade | tossed 2/1/08 from Maplewood Lab mezzanine. AFTER GRADING | 4 | 128.6931 | SS93072 | 15492 | -0.2206 | 12.106 | I02 | 0.001117 | 9194 | 17.6 | 126.3 | 107.4
10401 B | 9-D-1991 | 9 | 115055 | 0 | 45.2678 | 1992_06_24 | -93.721 | Silty-Clay Subgrade | tossed 2/1/08 from Maplewood Lab mezzanine. AFTER GRADING | 4 | 76.5009 | SS93072 | 22613 | -0.1049 | 12.106 | G-2 | 0.000321 | 19018 | 14 | 118.7 | 104.1
10401 B | 9-D-1991 | 9 | 115055 | 0 | 45.2678 | 1992_06_24 | -93.721 | Silty-Clay Subgrade | tossed 2/1/08 from Maplewood Lab mezzanine. AFTER GRADING | 6 | 126.637 | SS93072 | 23150 | -0.1673 | 12.106 | D00 | 0.000641 | 15757 | 15.8 | 120.9 | 104.4
10401 B | 9-D-1991 | 9 | 115055 | 0 | 45.2678 | 1992_06_24 | -93.721 | Silty-Clay Subgrade | tossed 2/1/08 from Maplewood Lab mezzanine. AFTER GRADING | 4 | 126.6808 | SS93072 | 23150 | -0.1673 | 12.106 | I00 | 0.000652 | 15508 | 15.8 | 120.9 | 104.4
10401 B | 9-D-1991 | 9 | 115055 | 0 | 45.2678 | 1992_06_24 | -93.721 | Silty-Clay Subgrade | tossed 2/1/08 from Maplewood Lab mezzanine. AFTER GRADING | 6 | 101.4626 | SS93072 | 23150 | -0.1673 | 12.106 | C00 | 0.000485 | 16693 | 15.8 | 120.9 | 104.4
10401 B | 9-D-1991 | 9 | 115055 | 0 | 45.2678 | 1992_06_24 | -93.721 | Silty-Clay Subgrade | tossed 2/1/08 from Maplewood Lab mezzanine. AFTER GRADING | 6 | 76.5702 | SS93072 | 22613 | -0.1049 | 12.106 | B-2 | 0.000306 | 19989 | 14 | 118.7 | 104.1
10401 B | 9-D-1991 | 9 | 115055 | 0 | 45.2678 | 1992_06_24 | -93.721 | Silty-Clay Subgrade | tossed 2/1/08 from Maplewood Lab mezzanine. AFTER GRADING | 4 | 128.9165 | SS93072 | 22613 | -0.1049 | 12.106 | I-2 | 0.000578 | 17808 | 14 | 118.7 | 104.1
10401 B | 9-D-1991 | 9 | 115055 | 0 | 45.2678 | 1992_06_24 | -93.721 | Silty-Clay Subgrade | tossed 2/1/08 from Maplewood Lab mezzanine. AFTER GRADING | 4 | 14.2653 | SS93072 | 23150 | -0.1673 | 12.106 | E00 | 5e-05 | 22777 | 15.8 | 120.9 | 104.4
10401 B | 9-D-1991 | 9 | 115055 | 0 | 45.2678 | 1992_06_24 | -93.721 | Silty-Clay Subgrade | tossed 2/1/08 from Maplewood Lab mezzanine. AFTER GRADING | 4 | 75.0051 | SS93072 | 23150 | -0.1673 | 12.106 | G00 | 0.000341 | 17550 | 15.8 | 120.9 | 104.4
10401 B | 9-D-1991 | 9 | 115055 | 0 | 45.2678 | 1992_06_24 | -93.721 | Silty-Clay Subgrade | tossed 2/1/08 from Maplewood Lab mezzanine. AFTER GRADING | 2 | 14.3676 | SS93072 | 23150 | -0.1673 | 12.106 | J00 | 5.3e-05 | 21778 | 15.8 | 120.9 | 104.4
10401 B | 9-D-1991 | 9 | 115055 | 0 | 45.2678 | 1992_06_24 | -93.721 | Silty-Clay Subgrade | tossed 2/1/08 from Maplewood Lab mezzanine. AFTER GRADING | 2 | 101.2998 | SS93072 | 23150 | -0.1673 | 12.106 | M00 | 0.000512 | 15791 | 15.8 | 120.9 | 104.4
10401 B | 9-D-1991 | 9 | 115055 | 0 | 45.2678 | 1992_06_24 | -93.721 | Silty-Clay Subgrade | tossed 2/1/08 from Maplewood Lab mezzanine. AFTER GRADING | 6 | 51.2612 | SS93072 | 15492 | -0.2206 | 12.106 | A02 | 0.000334 | 12252 | 17.6 | 126.3 | 107.4
10401 B | 9-D-1991 | 9 | 115055 | 0 | 45.2678 | 1992_06_24 | -93.721 | Silty-Clay Subgrade | tossed 2/1/08 from Maplewood Lab mezzanine. AFTER GRADING | 4 | 51.4942 | SS93072 | 15492 | -0.2206 | 12.106 | F02 | 0.000353 | 11653 | 17.6 | 126.3 | 107.4
10401 B | 9-D-1991 | 9 | 115055 | 0 | 45.2678 | 1992_06_24 | -93.721 | Silty-Clay Subgrade | tossed 2/1/08 from Maplewood Lab mezzanine. AFTER GRADING | 4 | 103.5255 | SS93072 | 15492 | -0.2206 | 12.106 | H02 | 0.000849 | 9736 | 17.6 | 126.3 | 107.4
10401 B | 9-D-1991 | 9 | 115055 | 0 | 45.2678 | 1992_06_24 | -93.721 | Silty-Clay Subgrade | tossed 2/1/08 from Maplewood Lab mezzanine. AFTER GRADING | 2 | 52.0079 | SS93072 | 15492 | -0.2206 | 12.106 | K02 | 0.000389 | 10680 | 17.6 | 126.3 | 107.4
10401 B | 9-D-1991 | 9 | 115055 | 0 | 45.2678 | 1992_06_24 | -93.721 | Silty-Clay Subgrade | tossed 2/1/08 from Maplewood Lab mezzanine. AFTER GRADING | 2 | 128.4163 | SS93072 | 15492 | -0.2206 | 12.106 | N02 | 0.001198 | 8557 | 17.6 | 126.3 | 107.4
10401 B | 9-D-1991 | 9 | 115055 | 0 | 45.2678 | 1992_06_24 | -93.721 | Silty-Clay Subgrade | tossed 2/1/08 from Maplewood Lab mezzanine. AFTER GRADING | 6 | 25.4612 | SS93072 | 15492 | -0.2206 | 12.106 | @02 | 0.000144 | 14154 | 17.6 | 126.3 | 107.4
10401 B | 9-D-1991 | 9 | 115055 | 0 | 45.2678 | 1992_06_24 | -93.721 | Silty-Clay Subgrade | tossed 2/1/08 from Maplewood Lab mezzanine. AFTER GRADING | 2 | 103.3804 | SS93072 | 15492 | -0.2206 | 12.106 | M02 | 0.000916 | 9012 | 17.6 | 126.3 | 107.4
10401 B | 9-D-1991 | 9 | 115055 | 0 | 45.2678 | 1992_06_24 | -93.721 | Silty-Clay Subgrade | tossed 2/1/08 from Maplewood Lab mezzanine. AFTER GRADING | 6 | 103.4558 | SS93072 | 15492 | -0.2206 | 12.106 | C02 | 0.000789 | 10462 | 17.6 | 126.3 | 107.4
10401 B | 9-D-1991 | 9 | 115055 | 0 | 45.2678 | 1992_06_24 | -93.721 | Silty-Clay Subgrade | tossed 2/1/08 from Maplewood Lab mezzanine. AFTER GRADING | 6 | 14.5769 | SS93072 | 22613 | -0.1049 | 12.106 | @-2 | 4.9e-05 | 23907 | 14 | 118.7 | 104.1
10401 B | 9-D-1991 | 9 | 115055 | 0 | 45.2678 | 1992_06_24 | -93.721 | Silty-Clay Subgrade | tossed 2/1/08 from Maplewood Lab mezzanine. AFTER GRADING | 6 | 77.7243 | SS93072 | 15492 | -0.2206 | 12.106 | B02 | 0.000555 | 11177 | 17.6 | 126.3 | 107.4
10401 B | 9-D-1991 | 9 | 115055 | 0 | 45.2678 | 1992_06_24 | -93.721 | Silty-Clay Subgrade | tossed 2/1/08 from Maplewood Lab mezzanine. AFTER GRADING | 4 | 48.001 | SS93072 | 22613 | -0.1049 | 12.106 | F-2 | 0.00019 | 20149 | 14 | 118.7 | 104.1
10401 B | 9-D-1991 | 9 | 115055 | 0 | 45.2678 | 1992_06_24 | -93.721 | Silty-Clay Subgrade | tossed 2/1/08 from Maplewood Lab mezzanine. AFTER GRADING | 6 | 128.3874 | SS93072 | 22613 | -0.1049 | 12.106 | D-2 | 0.00055 | 18621 | 14 | 118.7 | 104.1
10401 B | 9-D-1991 | 9 | 115055 | 0 | 45.2678 | 1992_06_24 | -93.721 | Silty-Clay Subgrade | tossed 2/1/08 from Maplewood Lab mezzanine. AFTER GRADING | 2 | 14.3194 | SS93072 | 22613 | -0.1049 | 12.106 | J-2 | 5.7e-05 | 20026 | 14 | 118.7 | 104.1
10401 A | 9-D-1991 | 9 | 115055 | 0 | 45.2678 | 1992_06_24 | -93.721 | Silty-Clay Subgrade | tossed 2/1/08 from Maplewood Lab mezzanine. AFTER GRADING | 6 | 23.0615 | SS92420 | 14785 | -0.1858 | 12.106 | @02 | 0.000133 | 14332 | 18.2 | 123.8 | 104.8
10401 A | 9-D-1991 | 9 | 115055 | 0 | 45.2678 | 1992_06_24 | -93.721 | Silty-Clay Subgrade | tossed 2/1/08 from Maplewood Lab mezzanine. AFTER GRADING | 2 | 72.2552 | SS92420 | 14785 | -0.1858 | 12.106 | L02 | 0.000616 | 9716 | 18.2 | 123.8 | 104.8
10401 A | 9-D-1991 | 9 | 115055 | 0 | 45.2678 | 1992_06_24 | -93.721 | Silty-Clay Subgrade | tossed 2/1/08 from Maplewood Lab mezzanine. AFTER GRADING | 6 | 49.8085 | SS92420 | 16009 | -0.1547 | 12.106 | A00 | 0.000315 | 13089 | 17.2 | 122.3 | 104.3
10401 A | 9-D-1991 | 9 | 115055 | 0 | 45.2678 | 1992_06_24 | -93.721 | Silty-Clay Subgrade | tossed 2/1/08 from Maplewood Lab mezzanine. AFTER GRADING | 6 | 48.1157 | SS92420 | 14785 | -0.1858 | 12.106 | A02 | 0.000315 | 12652 | 18.2 | 123.8 | 104.8
10401 A | 9-D-1991 | 9 | 115055 | 0 | 45.2678 | 1992_06_24 | -93.721 | Silty-Clay Subgrade | tossed 2/1/08 from Maplewood Lab mezzanine. AFTER GRADING | 2 | 51.391 | SS92420 | 17865 | -0.1117 | 12.106 | K-2 | 0.000315 | 13513 | 15.4 | 118.6 | 102.7
10401 A | 9-D-1991 | 9 | 115055 | 0 | 45.2678 | 1992_06_24 | -93.721 | Silty-Clay Subgrade | tossed 2/1/08 from Maplewood Lab mezzanine. AFTER GRADING | 6 | 50.6949 | SS92420 | 17865 | -0.1117 | 12.106 | A-2 | 0.000256 | 16405 | 15.4 | 118.6 | 102.7
10401 A | 9-D-1991 | 9 | 115055 | 0 | 45.2678 | 1992_06_24 | -93.721 | Silty-Clay Subgrade | tossed 2/1/08 from Maplewood Lab mezzanine. AFTER GRADING | 6 | 75.2595 | SS92420 | 16009 | -0.1547 | 12.106 | B00 | 0.000508 | 12287 | 17.2 | 122.3 | 104.3
10401 A | 9-D-1991 | 9 | 115055 | 0 | 45.2678 | 1992_06_24 | -93.721 | Silty-Clay Subgrade | tossed 2/1/08 from Maplewood Lab mezzanine. AFTER GRADING | 6 | 126.5931 | SS92420 | 17865 | -0.1117 | 12.106 | D-2 | 0.000698 | 15033 | 15.4 | 118.6 | 102.7
10402 A | 10-D-1991 | 10 | 117021 | 0 | 45.2645 | 1991_10_21 | -93.715 | Silty-Clay Subgrade | AFTER GRADING | 4 | 27.6723 | SS92008 | 22057 | -0.2499 | 12.106 | E00 | 0.000125 | 18405 | 14.6 | 127.7 | 111.4
10402 A | 10-D-1991 | 10 | 117021 | 0 | 45.2645 | 1991_10_21 | -93.715 | Silty-Clay Subgrade | AFTER GRADING | 2 | 27.7916 | SS92008 | 22057 | -0.2499 | 12.106 | J00 | 0.000136 | 16885 | 14.6 | 127.7 | 111.4
10402 A | 10-D-1991 | 10 | 117021 | 0 | 45.2645 | 1991_10_21 | -93.715 | Silty-Clay Subgrade | AFTER GRADING | 4 | 75.9203 | SS92008 | 22057 | -0.2499 | 12.106 | G00 | 0.00045 | 13968 | 14.6 | 127.7 | 111.4
10402 A | 10-D-1991 | 10 | 117021 | 0 | 45.2645 | 1991_10_21 | -93.715 | Silty-Clay Subgrade | AFTER GRADING | 4 | 78.6386 | SS92008 | 20336 | -0.1332 | 12.106 | G-2 | 0.000388 | 15970 | 12.7 | 115.7 | 102.5
10402 A | 10-D-1991 | 10 | 117021 | 0 | 45.2645 | 1991_10_21 | -93.715 | Silty-Clay Subgrade | AFTER GRADING | 6 | 50.213 | SS92008 | 22057 | -0.2499 | 12.106 | A00 | 0.000259 | 16048 | 14.6 | 127.7 | 111.4
10402 A | 10-D-1991 | 10 | 117021 | 0 | 45.2645 | 1991_10_21 | -93.715 | Silty-Clay Subgrade | AFTER GRADING | 6 | 126.2237 | SS92008 | 22057 | -0.2499 | 12.106 | D00 | 0.000797 | 13124 | 14.6 | 127.7 | 111.4
10402 A | 10-D-1991 | 10 | 117021 | 0 | 45.2645 | 1991_10_21 | -93.715 | Silty-Clay Subgrade | AFTER GRADING | 2 | 14.849 | SS92008 | 20336 | -0.1332 | 12.106 | J-2 | 6.4e-05 | 18182 | 12.7 | 115.7 | 102.5
10402 A | 10-D-1991 | 10 | 117021 | 0 | 45.2645 | 1991_10_21 | -93.715 | Silty-Clay Subgrade | AFTER GRADING | 2 | 102.2806 | SS92008 | 13341 | -0.2936 | 12.106 | M02 | 0.001254 | 6442 | 16.2 | 127 | 109.3
10402 A | 10-D-1991 | 10 | 117021 | 0 | 45.2645 | 1991_10_21 | -93.715 | Silty-Clay Subgrade | AFTER GRADING | 6 | 103.4958 | SS92008 | 13341 | -0.2936 | 12.106 | C02 | 0.001017 | 8041 | 16.2 | 127 | 109.3
10402 A | 10-D-1991 | 10 | 117021 | 0 | 45.2645 | 1991_10_21 | -93.715 | Silty-Clay Subgrade | AFTER GRADING | 2 | 131.4667 | SS92008 | 20336 | -0.1332 | 12.106 | N-2 | 0.000749 | 13840 | 12.7 | 115.7 | 102.5
10402 A | 10-D-1991 | 10 | 117021 | 0 | 45.2645 | 1991_10_21 | -93.715 | Silty-Clay Subgrade | AFTER GRADING | 6 | 105.8832 | SS92008 | 20336 | -0.1332 | 12.106 | C-2 | 0.000506 | 16506 | 12.7 | 115.7 | 102.5
10402 A | 10-D-1991 | 10 | 117021 | 0 | 45.2645 | 1991_10_21 | -93.715 | Silty-Clay Subgrade | AFTER GRADING | 6 | 131.9654 | SS92008 | 20336 | -0.1332 | 12.106 | D-2 | 0.000649 | 16045 | 12.7 | 115.7 | 102.5
10019 A | 10-D-1991 | 10 | 117021 | -9.8 | 45.2646 | 1991_10_22 | -93.715 | Silty-Clay Subgrade | AFTER GRADING | 4 | 45.598 | FS913834 | 39105 | -0.0877 | 6.36 | H | 0.000209 | 34261 | 13.8 | 136.8 | 120.2
10019 B | 10-D-1991 | 10 | 117021 | -9.8 | 45.2646 | 1991_10_22 | -93.715 | Silty-Clay Subgrade | AFTER GRADING | 6 | 56.06 | FS945002 | 37950 | -0.1741 | 6.48 | D | 0.0003198 | 27004 | 15.4 | 134.1 | 116.2
10019 A | 10-D-1991 | 10 | 117021 | -9.8 | 45.2646 | 1991_10_22 | -93.715 | Silty-Clay Subgrade | AFTER GRADING | 4 | 71.1259 | FS913834 | 39105 | -0.0877 | 6.36 | J | 0.000358 | 31249 | 13.8 | 136.8 | 120.2
10019 A | 10-D-1991 | 10 | 117021 | -9.8 | 45.2646 | 1991_10_22 | -93.715 | Silty-Clay Subgrade | AFTER GRADING | 4 | 13.8579 | FS913834 | 39105 | -0.0877 | 6.36 | F | 5.8e-05 | 37839 | 13.8 | 136.8 | 120.2
10019 A | 10-D-1991 | 10 | 117021 | -9.8 | 45.2646 | 1991_10_22 | -93.715 | Silty-Clay Subgrade | AFTER GRADING | 4 | 30.8786 | FS913834 | 39105 | -0.0877 | 6.36 | G | 0.000137 | 35337 | 13.8 | 136.8 | 120.2
10019 A | 10-D-1991 | 10 | 117021 | -9.8 | 45.2646 | 1991_10_22 | -93.715 | Silty-Clay Subgrade | AFTER GRADING | 2 | 31.9451 | FS913834 | 39105 | -0.0877 | 6.36 | L | 0.000155 | 32419 | 13.8 | 136.8 | 120.2
10019 A | 10-D-1991 | 10 | 117021 | -9.8 | 45.2646 | 1991_10_22 | -93.715 | Silty-Clay Subgrade | AFTER GRADING | 2 | 57.2106 | FS913834 | 39105 | -0.0877 | 6.36 | N | 0.000287 | 31358 | 13.8 | 136.8 | 120.2
10019 A | 10-D-1991 | 10 | 117021 | -9.8 | 45.2646 | 1991_10_22 | -93.715 | Silty-Clay Subgrade | AFTER GRADING | 6 | 70.97 | FS913834 | 39105 | -0.0877 | 6.36 | E | 0.000351 | 31740 | 13.8 | 136.8 | 120.2
10019 A | 10-D-1991 | 10 | 117021 | -9.8 | 45.2646 | 1991_10_22 | -93.715 | Silty-Clay Subgrade | AFTER GRADING | 2 | 68.4588 | FS913834 | 39105 | -0.0877 | 6.36 | O | 0.000361 | 29802 | 13.8 | 136.8 | 120.2
10019 A | 10-D-1991 | 10 | 117021 | -9.8 | 45.2646 | 1991_10_22 | -93.715 | Silty-Clay Subgrade | AFTER GRADING | 6 | 44.8095 | FS913834 | 39105 | -0.0877 | 6.36 | C | 0.000202 | 34882 | 13.8 | 136.8 | 120.2
10019 A | 10-D-1991 | 10 | 117021 | -9.8 | 45.2646 | 1991_10_22 | -93.715 | Silty-Clay Subgrade | AFTER GRADING | 4 | 56.5902 | FS913834 | 39105 | -0.0877 | 6.36 | I | 0.00027 | 32933 | 13.8 | 136.8 | 120.2
10019 A | 10-D-1991 | 10 | 117021 | -9.8 | 45.2646 | 1991_10_22 | -93.715 | Silty-Clay Subgrade | AFTER GRADING | 2 | 44.9088 | FS913834 | 39105 | -0.0877 | 6.36 | M | 0.000222 | 31826 | 13.8 | 136.8 | 120.2
10019 A | 10-D-1991 | 10 | 117021 | -9.8 | 45.2646 | 1991_10_22 | -93.715 | Silty-Clay Subgrade | AFTER GRADING | 6 | 29.876 | FS913834 | 39105 | -0.0877 | 6.36 | B | 0.000131 | 35715 | 13.8 | 136.8 | 120.2
10019 A | 10-D-1991 | 10 | 117021 | -9.8 | 45.2646 | 1991_10_22 | -93.715 | Silty-Clay Subgrade | AFTER GRADING | 6 | 55.2013 | FS913834 | 39105 | -0.0877 | 6.36 | D | 0.000262 | 33092 | 13.8 | 136.8 | 120.2
10019 A | 10-D-1991 | 10 | 117021 | -9.8 | 45.2646 | 1991_10_22 | -93.715 | Silty-Clay Subgrade | AFTER GRADING | 2 | 14.0275 | FS913834 | 39105 | -0.0877 | 6.36 | K | 6.7e-05 | 33032 | 13.8 | 136.8 | 120.2
10019 B | 10-D-1991 | 10 | 117021 | -9.8 | 45.2646 | 1991_10_22 | -93.715 | Silty-Clay Subgrade | AFTER GRADING | 2 | 55.889 | FS945002 | 37950 | -0.1741 | 6.48 | N | 0.000347 | 24813 | 15.4 | 134.1 | 116.2
10019 B | 10-D-1991 | 10 | 117021 | -9.8 | 45.2646 | 1991_10_22 | -93.715 | Silty-Clay Subgrade | AFTER GRADING | 4 | 41.114 | FS945002 | 37950 | -0.1741 | 6.48 | H | 0.00023 | 27533 | 15.4 | 134.1 | 116.2
10019 B | 10-D-1991 | 10 | 117021 | -9.8 | 45.2646 | 1991_10_22 | -93.715 | Silty-Clay Subgrade | AFTER GRADING | 2 | 69.463 | FS945002 | 37950 | -0.1741 | 6.48 | O | 0.000443 | 24155 | 15.4 | 134.1 | 116.2
10019 B | 10-D-1991 | 10 | 117021 | -9.8 | 45.2646 | 1991_10_22 | -93.715 | Silty-Clay Subgrade | AFTER GRADING | 4 | 56.046 | FS945002 | 37950 | -0.1741 | 6.48 | I | 0.0003266 | 26432 | 15.4 | 134.1 | 116.2
10019 B | 10-D-1991 | 10 | 117021 | -9.8 | 45.2646 | 1991_10_22 | -93.715 | Silty-Clay Subgrade | AFTER GRADING | 4 | 69.664 | FS945002 | 37950 | -0.1741 | 6.48 | J | 0.0004199 | 25555 | 15.4 | 134.1 | 116.2
10019 B | 10-D-1991 | 10 | 117021 | -9.8 | 45.2646 | 1991_10_22 | -93.715 | Silty-Clay Subgrade | AFTER GRADING | 6 | 18.814 | FS945002 | 37950 | -0.1741 | 6.48 | A | 8.313e-05 | 34861 | 15.4 | 134.1 | 116.2
10019 B | 10-D-1991 | 10 | 117021 | -9.8 | 45.2646 | 1991_10_22 | -93.715 | Silty-Clay Subgrade | AFTER GRADING | 6 | 29.778 | FS945002 | 37950 | -0.1741 | 6.48 | B | 0.000148 | 30997 | 15.4 | 134.1 | 116.2
10019 B | 10-D-1991 | 10 | 117021 | -9.8 | 45.2646 | 1991_10_22 | -93.715 | Silty-Clay Subgrade | AFTER GRADING | 6 | 40.834 | FS945002 | 37950 | -0.1741 | 6.48 | C | 0.0002221 | 28316 | 15.4 | 134.1 | 116.2
10019 B | 10-D-1991 | 10 | 117021 | -9.8 | 45.2646 | 1991_10_22 | -93.715 | Silty-Clay Subgrade | AFTER GRADING | 6 | 69.71 | FS945002 | 37950 | -0.1741 | 6.48 | E | 0.0004126 | 26028 | 15.4 | 134.1 | 116.2
10019 B | 10-D-1991 | 10 | 117021 | -9.8 | 45.2646 | 1991_10_22 | -93.715 | Silty-Clay Subgrade | AFTER GRADING | 4 | 17.464 | FS945002 | 37950 | -0.1741 | 6.48 | F | 8.185e-05 | 32865 | 15.4 | 134.1 | 116.2
10019 B | 10-D-1991 | 10 | 117021 | -9.8 | 45.2646 | 1991_10_22 | -93.715 | Silty-Clay Subgrade | AFTER GRADING | 4 | 29.411 | FS945002 | 37950 | -0.1741 | 6.48 | G | 0.0001489 | 30422 | 15.4 | 134.1 | 116.2
10019 B | 10-D-1991 | 10 | 117021 | -9.8 | 45.2646 | 1991_10_22 | -93.715 | Silty-Clay Subgrade | AFTER GRADING | 2 | 17.189 | FS945002 | 37950 | -0.1741 | 6.48 | K | 9.285e-05 | 28517 | 15.4 | 134.1 | 116.2
10019 B | 10-D-1991 | 10 | 117021 | -9.8 | 45.2646 | 1991_10_22 | -93.715 | Silty-Clay Subgrade | AFTER GRADING | 2 | 28.847 | FS945002 | 37950 | -0.1741 | 6.48 | L | 0.0001644 | 27025 | 15.4 | 134.1 | 116.2
10019 B | 10-D-1991 | 10 | 117021 | -9.8 | 45.2646 | 1991_10_22 | -93.715 | Silty-Clay Subgrade | AFTER GRADING | 2 | 41.128 | FS945002 | 37950 | -0.1741 | 6.48 | M | 0.0002488 | 25468 | 15.4 | 134.1 | 116.2
10019 A | 10-D-1991 | 10 | 117021 | -9.8 | 45.2646 | 1991_10_22 | -93.715 | Silty-Clay Subgrade | AFTER GRADING | 6 | 12.67 | FS913834 | 39105 | -0.0877 | 6.36 | A | 5.29e-05 | 37673 | 13.8 | 136.8 | 120.2
10402 A | 10-D-1991 | 10 | 117021 | 0 | 45.2645 | 1991_10_21 | -93.715 | Silty-Clay Subgrade | AFTER GRADING | 4 | 51.8014 | SS92008 | 20336 | -0.1332 | 12.106 | F-2 | 0.000237 | 17207 | 12.7 | 115.7 | 102.5
10402 A | 10-D-1991 | 10 | 117021 | 0 | 45.2645 | 1991_10_21 | -93.715 | Silty-Clay Subgrade | AFTER GRADING | 6 | 75.7523 | SS92008 | 22057 | -0.2499 | 12.106 | B00 | 0.000431 | 14554 | 14.6 | 127.7 | 111.4
10402 A | 10-D-1991 | 10 | 117021 | 0 | 45.2645 | 1991_10_21 | -93.715 | Silty-Clay Subgrade | AFTER GRADING | 2 | 126.1079 | SS92008 | 22057 | -0.2499 | 12.106 | N00 | 0.000903 | 11573 | 14.6 | 127.7 | 111.4
10402 A | 10-D-1991 | 10 | 117021 | 0 | 45.2645 | 1991_10_21 | -93.715 | Silty-Clay Subgrade | AFTER GRADING | 2 | 101.3676 | SS92008 | 22057 | -0.2499 | 12.106 | M00 | 0.000695 | 12085 | 14.6 | 127.7 | 111.4
10402 A | 10-D-1991 | 10 | 117021 | 0 | 45.2645 | 1991_10_21 | -93.715 | Silty-Clay Subgrade | AFTER GRADING | 4 | 24.588 | SS92008 | 13341 | -0.2936 | 12.106 | E02 | 0.00017 | 11402 | 16.2 | 127 | 109.3
10402 A | 10-D-1991 | 10 | 117021 | 0 | 45.2645 | 1991_10_21 | -93.715 | Silty-Clay Subgrade | AFTER GRADING | 4 | 51.5677 | SS92008 | 13341 | -0.2936 | 12.106 | F02 | 0.000457 | 8913 | 16.2 | 127 | 109.3
10402 A | 10-D-1991 | 10 | 117021 | 0 | 45.2645 | 1991_10_21 | -93.715 | Silty-Clay Subgrade | AFTER GRADING | 4 | 103.0266 | SS92008 | 13341 | -0.2936 | 12.106 | H02 | 0.001129 | 7209 | 16.2 | 127 | 109.3
10402 A | 10-D-1991 | 10 | 117021 | 0 | 45.2645 | 1991_10_21 | -93.715 | Silty-Clay Subgrade | AFTER GRADING | 2 | 76.8062 | SS92008 | 13341 | -0.2936 | 12.106 | L02 | 0.000881 | 6887 | 16.2 | 127 | 109.3
10402 A | 10-D-1991 | 10 | 117021 | 0 | 45.2645 | 1991_10_21 | -93.715 | Silty-Clay Subgrade | AFTER GRADING | 2 | 127.2369 | SS92008 | 13341 | -0.2936 | 12.106 | N02 | 0.001628 | 6174 | 16.2 | 127 | 109.3
10402 A | 10-D-1991 | 10 | 117021 | 0 | 45.2645 | 1991_10_21 | -93.715 | Silty-Clay Subgrade | AFTER GRADING | 6 | 101.5739 | SS92008 | 22057 | -0.2499 | 12.106 | C00 | 0.000612 | 13755 | 14.6 | 127.7 | 111.4
10402 A | 10-D-1991 | 10 | 117021 | 0 | 45.2645 | 1991_10_21 | -93.715 | Silty-Clay Subgrade | AFTER GRADING | 4 | 128.2328 | SS92008 | 13341 | -0.2936 | 12.106 | I02 | 0.001472 | 6882 | 16.2 | 127 | 109.3
10402 B | 10-D-1991 | 10 | 117021 | 0 | 45.2645 | 1991_10_21 | -93.715 | Silty-Clay Subgrade | tossed 2/1/08 from Maplewood Lab mezzanine. AFTER GRADING | 2 | 56.605 | SS92086 | 27096 | -0.2124 | 12.106 | K-2 | 0.000238 | 19061 | 15.6 | 118.9 | 103
10402 B | 10-D-1991 | 10 | 117021 | 0 | 45.2645 | 1991_10_21 | -93.715 | Silty-Clay Subgrade | tossed 2/1/08 from Maplewood Lab mezzanine. AFTER GRADING | 6 | 56.1379 | SS92086 | 27096 | -0.2124 | 12.106 | A-2 | 0.000227 | 19766 | 15.6 | 118.9 | 103
10402 B | 10-D-1991 | 10 | 117021 | 0 | 45.2645 | 1991_10_21 | -93.715 | Silty-Clay Subgrade | tossed 2/1/08 from Maplewood Lab mezzanine. AFTER GRADING | 4 | 74.6182 | SS92086 | 17411 | -0.3118 | 12.106 | G02 | 0.000584 | 10225 | 18.5 | 122.3 | 103.2
10402 B | 10-D-1991 | 10 | 117021 | 0 | 45.2645 | 1991_10_21 | -93.715 | Silty-Clay Subgrade | tossed 2/1/08 from Maplewood Lab mezzanine. AFTER GRADING | 6 | 84.7476 | SS92086 | 27096 | -0.2124 | 12.106 | B-2 | 0.000367 | 18486 | 15.6 | 118.9 | 103
10402 B | 10-D-1991 | 10 | 117021 | 0 | 45.2645 | 1991_10_21 | -93.715 | Silty-Clay Subgrade | tossed 2/1/08 from Maplewood Lab mezzanine. AFTER GRADING | 6 | 122.9669 | SS92086 | 17411 | -0.3118 | 12.106 | D02 | 0.001155 | 8513 | 18.5 | 122.3 | 103.2
10402 B | 10-D-1991 | 10 | 117021 | 0 | 45.2645 | 1991_10_21 | -93.715 | Silty-Clay Subgrade | tossed 2/1/08 from Maplewood Lab mezzanine. AFTER GRADING | 4 | 45.4357 | SS92086 | 21992 | -0.1075 | 12.106 | F00 | 0.000203 | 17870 | 16.8 | 123.2 | 105
10402 B | 10-D-1991 | 10 | 117021 | 0 | 45.2645 | 1991_10_21 | -93.715 | Silty-Clay Subgrade | tossed 2/1/08 from Maplewood Lab mezzanine. AFTER GRADING | 6 | 75.1122 | SS92086 | 21992 | -0.1075 | 12.106 | B00 | 0.00037 | 16203 | 16.8 | 123.2 | 105
10402 B | 10-D-1991 | 10 | 117021 | 0 | 45.2645 | 1991_10_21 | -93.715 | Silty-Clay Subgrade | tossed 2/1/08 from Maplewood Lab mezzanine. AFTER GRADING | 6 | 74.4611 | SS92086 | 17411 | -0.3118 | 12.106 | B02 | 0.000572 | 10409 | 18.5 | 122.3 | 103.2
10402 B | 10-D-1991 | 10 | 117021 | 0 | 45.2645 | 1991_10_21 | -93.715 | Silty-Clay Subgrade | tossed 2/1/08 from Maplewood Lab mezzanine. AFTER GRADING | 6 | 110.1527 | SS92086 | 27096 | -0.2124 | 12.106 | C-2 | 0.000505 | 17460 | 15.6 | 118.9 | 103
10402 B | 10-D-1991 | 10 | 117021 | 0 | 45.2645 | 1991_10_21 | -93.715 | Silty-Clay Subgrade | tossed 2/1/08 from Maplewood Lab mezzanine. AFTER GRADING | 4 | 15.1883 | SS92086 | 17411 | -0.3118 | 12.106 | E02 | 7.8e-05 | 15622 | 18.5 | 122.3 | 103.2
10402 B | 10-D-1991 | 10 | 117021 | 0 | 45.2645 | 1991_10_21 | -93.715 | Silty-Clay Subgrade | tossed 2/1/08 from Maplewood Lab mezzanine. AFTER GRADING | 6 | 48.3643 | SS92086 | 21992 | -0.1075 | 12.106 | A00 | 0.000216 | 17908 | 16.8 | 123.2 | 105
10402 B | 10-D-1991 | 10 | 117021 | 0 | 45.2645 | 1991_10_21 | -93.715 | Silty-Clay Subgrade | tossed 2/1/08 from Maplewood Lab mezzanine. AFTER GRADING | 2 | 110.933 | SS92086 | 27096 | -0.2124 | 12.106 | M-2 | 0.000532 | 16677 | 15.6 | 118.9 | 103
10402 B | 10-D-1991 | 10 | 117021 | 0 | 45.2645 | 1991_10_21 | -93.715 | Silty-Clay Subgrade | tossed 2/1/08 from Maplewood Lab mezzanine. AFTER GRADING | 2 | 98.6931 | SS92086 | 17411 | -0.3118 | 12.106 | M02 | 0.000905 | 8720 | 18.5 | 122.3 | 103.2
10402 B | 10-D-1991 | 10 | 117021 | 0 | 45.2645 | 1991_10_21 | -93.715 | Silty-Clay Subgrade | tossed 2/1/08 from Maplewood Lab mezzanine. AFTER GRADING | 2 | 75.6098 | SS92086 | 21992 | -0.1075 | 12.106 | L00 | 0.000392 | 15407 | 16.8 | 123.2 | 105
10402 B | 10-D-1991 | 10 | 117021 | 0 | 45.2645 | 1991_10_21 | -93.715 | Silty-Clay Subgrade | tossed 2/1/08 from Maplewood Lab mezzanine. AFTER GRADING | 2 | 125.7707 | SS92086 | 21992 | -0.1075 | 12.106 | N00 | 0.000748 | 13424 | 16.8 | 123.2 | 105
10402 B | 10-D-1991 | 10 | 117021 | 0 | 45.2645 | 1991_10_21 | -93.715 | Silty-Clay Subgrade | tossed 2/1/08 from Maplewood Lab mezzanine. AFTER GRADING | 4 | 14.6312 | SS92086 | 21992 | -0.1075 | 12.106 | E00 | 5.4e-05 | 21693 | 16.8 | 123.2 | 105
10402 B | 10-D-1991 | 10 | 117021 | 0 | 45.2645 | 1991_10_21 | -93.715 | Silty-Clay Subgrade | tossed 2/1/08 from Maplewood Lab mezzanine. AFTER GRADING | 4 | 75.3146 | SS92086 | 21992 | -0.1075 | 12.106 | G00 | 0.000375 | 16054 | 16.8 | 123.2 | 105
10402 B | 10-D-1991 | 10 | 117021 | 0 | 45.2645 | 1991_10_21 | -93.715 | Silty-Clay Subgrade | tossed 2/1/08 from Maplewood Lab mezzanine. AFTER GRADING | 6 | 49.5567 | SS92086 | 17411 | -0.3118 | 12.106 | A02 | 0.000329 | 12059 | 18.5 | 122.3 | 103.2
10402 B | 10-D-1991 | 10 | 117021 | 0 | 45.2645 | 1991_10_21 | -93.715 | Silty-Clay Subgrade | tossed 2/1/08 from Maplewood Lab mezzanine. AFTER GRADING | 4 | 49.8374 | SS92086 | 17411 | -0.3118 | 12.106 | F02 | 0.00033 | 12062 | 18.5 | 122.3 | 103.2
10402 B | 10-D-1991 | 10 | 117021 | 0 | 45.2645 | 1991_10_21 | -93.715 | Silty-Clay Subgrade | tossed 2/1/08 from Maplewood Lab mezzanine. AFTER GRADING | 4 | 99.2094 | SS92086 | 17411 | -0.3118 | 12.106 | H02 | 0.000874 | 9077 | 18.5 | 122.3 | 103.2
10402 B | 10-D-1991 | 10 | 117021 | 0 | 45.2645 | 1991_10_21 | -93.715 | Silty-Clay Subgrade | tossed 2/1/08 from Maplewood Lab mezzanine. AFTER GRADING | 2 | 74.2755 | SS92086 | 17411 | -0.3118 | 12.106 | L02 | 0.000605 | 9812 | 18.5 | 122.3 | 103.2
10402 B | 10-D-1991 | 10 | 117021 | 0 | 45.2645 | 1991_10_21 | -93.715 | Silty-Clay Subgrade | tossed 2/1/08 from Maplewood Lab mezzanine. AFTER GRADING | 2 | 122.5702 | SS92086 | 17411 | -0.3118 | 12.106 | N02 | 0.001228 | 7982 | 18.5 | 122.3 | 103.2
10402 B | 10-D-1991 | 10 | 117021 | 0 | 45.2645 | 1991_10_21 | -93.715 | Silty-Clay Subgrade | tossed 2/1/08 from Maplewood Lab mezzanine. AFTER GRADING | 6 | 21.4176 | SS92086 | 17411 | -0.3118 | 12.106 | @02 | 0.000115 | 14877 | 18.5 | 122.3 | 103.2
10402 B | 10-D-1991 | 10 | 117021 | 0 | 45.2645 | 1991_10_21 | -93.715 | Silty-Clay Subgrade | tossed 2/1/08 from Maplewood Lab mezzanine. AFTER GRADING | 6 | 125.9538 | SS92086 | 21992 | -0.1075 | 12.106 | D00 | 0.000712 | 14131 | 16.8 | 123.2 | 105
10402 B | 10-D-1991 | 10 | 117021 | 0 | 45.2645 | 1991_10_21 | -93.715 | Silty-Clay Subgrade | tossed 2/1/08 from Maplewood Lab mezzanine. AFTER GRADING | 4 | 137.0734 | SS92086 | 27096 | -0.2124 | 12.106 | I-2 | 0.000671 | 16328 | 15.6 | 118.9 | 103
10402 B | 10-D-1991 | 10 | 117021 | 0 | 45.2645 | 1991_10_21 | -93.715 | Silty-Clay Subgrade | tossed 2/1/08 from Maplewood Lab mezzanine. AFTER GRADING | 2 | 49.2249 | SS92086 | 17411 | -0.3118 | 12.106 | K02 | 0.000341 | 11554 | 18.5 | 122.3 | 103.2
10402 B | 10-D-1991 | 10 | 117021 | 0 | 45.2645 | 1991_10_21 | -93.715 | Silty-Clay Subgrade | tossed 2/1/08 from Maplewood Lab mezzanine. AFTER GRADING | 4 | 110.6885 | SS92086 | 27096 | -0.2124 | 12.106 | H-2 | 0.000513 | 17254 | 15.6 | 118.9 | 103
10402 B | 10-D-1991 | 10 | 117021 | 0 | 45.2645 | 1991_10_21 | -93.715 | Silty-Clay Subgrade | tossed 2/1/08 from Maplewood Lab mezzanine. AFTER GRADING | 4 | 100.8657 | SS92086 | 21992 | -0.1075 | 12.106 | H00 | 0.000542 | 14856 | 16.8 | 123.2 | 105
10402 B | 10-D-1991 | 10 | 117021 | 0 | 45.2645 | 1991_10_21 | -93.715 | Silty-Clay Subgrade | tossed 2/1/08 from Maplewood Lab mezzanine. AFTER GRADING | 4 | 33.6308 | SS92086 | 27096 | -0.2124 | 12.106 | E-2 | 0.00012 | 22390 | 15.6 | 118.9 | 103
10402 B | 10-D-1991 | 10 | 117021 | 0 | 45.2645 | 1991_10_21 | -93.715 | Silty-Clay Subgrade | tossed 2/1/08 from Maplewood Lab mezzanine. AFTER GRADING | 6 | 32.883 | SS92086 | 27096 | -0.2124 | 12.106 | @-2 | 0.000119 | 22083 | 15.6 | 118.9 | 103
10402 B | 10-D-1991 | 10 | 117021 | 0 | 45.2645 | 1991_10_21 | -93.715 | Silty-Clay Subgrade | tossed 2/1/08 from Maplewood Lab mezzanine. AFTER GRADING | 6 | 14.9623 | SS92086 | 21992 | -0.1075 | 12.106 | @00 | 5.7e-05 | 21033 | 16.8 | 123.2 | 105
10402 B | 10-D-1991 | 10 | 117021 | 0 | 45.2645 | 1991_10_21 | -93.715 | Silty-Clay Subgrade | tossed 2/1/08 from Maplewood Lab mezzanine. AFTER GRADING | 2 | 85.5035 | SS92086 | 27096 | -0.2124 | 12.106 | L-2 | 0.000387 | 17678 | 15.6 | 118.9 | 103
10402 B | 10-D-1991 | 10 | 117021 | 0 | 45.2645 | 1991_10_21 | -93.715 | Silty-Clay Subgrade | tossed 2/1/08 from Maplewood Lab mezzanine. AFTER GRADING | 6 | 136.1403 | SS92086 | 27096 | -0.2124 | 12.106 | D-2 | 0.000662 | 16443 | 15.6 | 118.9 | 103
10402 B | 10-D-1991 | 10 | 117021 | 0 | 45.2645 | 1991_10_21 | -93.715 | Silty-Clay Subgrade | tossed 2/1/08 from Maplewood Lab mezzanine. AFTER GRADING | 6 | 100.8931 | SS92086 | 21992 | -0.1075 | 12.106 | C00 | 0.000531 | 15167 | 16.8 | 123.2 | 105
10402 B | 10-D-1991 | 10 | 117021 | 0 | 45.2645 | 1991_10_21 | -93.715 | Silty-Clay Subgrade | tossed 2/1/08 from Maplewood Lab mezzanine. AFTER GRADING | 2 | 17.1296 | SS92086 | 17411 | -0.3118 | 12.106 | J02 | 9e-05 | 15252 | 18.5 | 122.3 | 103.2
10402 B | 10-D-1991 | 10 | 117021 | 0 | 45.2645 | 1991_10_21 | -93.715 | Silty-Clay Subgrade | tossed 2/1/08 from Maplewood Lab mezzanine. AFTER GRADING | 2 | 137.1201 | SS92086 | 27096 | -0.2124 | 12.106 | N-2 | 0.000694 | 15796 | 15.6 | 118.9 | 103
10402 B | 10-D-1991 | 10 | 117021 | 0 | 45.2645 | 1991_10_21 | -93.715 | Silty-Clay Subgrade | tossed 2/1/08 from Maplewood Lab mezzanine. AFTER GRADING | 4 | 123.4038 | SS92086 | 17411 | -0.3118 | 12.106 | I02 | 0.001188 | 8304 | 18.5 | 122.3 | 103.2
10402 B | 10-D-1991 | 10 | 117021 | 0 | 45.2645 | 1991_10_21 | -93.715 | Silty-Clay Subgrade | tossed 2/1/08 from Maplewood Lab mezzanine. AFTER GRADING | 2 | 34.4784 | SS92086 | 27096 | -0.2124 | 12.106 | J-2 | 0.000129 | 21336 | 15.6 | 118.9 | 103
10402 B | 10-D-1991 | 10 | 117021 | 0 | 45.2645 | 1991_10_21 | -93.715 | Silty-Clay Subgrade | tossed 2/1/08 from Maplewood Lab mezzanine. AFTER GRADING | 4 | 126.0199 | SS92086 | 21992 | -0.1075 | 12.106 | I00 | 0.000726 | 13869 | 16.8 | 123.2 | 105
10402 B | 10-D-1991 | 10 | 117021 | 0 | 45.2645 | 1991_10_21 | -93.715 | Silty-Clay Subgrade | tossed 2/1/08 from Maplewood Lab mezzanine. AFTER GRADING | 2 | 100.6265 | SS92086 | 21992 | -0.1075 | 12.106 | M00 | 0.000562 | 14293 | 16.8 | 123.2 | 105
10402 B | 10-D-1991 | 10 | 117021 | 0 | 45.2645 | 1991_10_21 | -93.715 | Silty-Clay Subgrade | tossed 2/1/08 from Maplewood Lab mezzanine. AFTER GRADING | 6 | 99.3661 | SS92086 | 17411 | -0.3118 | 12.106 | C02 | 0.000846 | 9393 | 18.5 | 122.3 | 103.2
10402 B | 10-D-1991 | 10 | 117021 | 0 | 45.2645 | 1991_10_21 | -93.715 | Silty-Clay Subgrade | tossed 2/1/08 from Maplewood Lab mezzanine. AFTER GRADING | 4 | 56.6796 | SS92086 | 27096 | -0.2124 | 12.106 | F-2 | 0.000227 | 19977 | 15.6 | 118.9 | 103
10402 B | 10-D-1991 | 10 | 117021 | 0 | 45.2645 | 1991_10_21 | -93.715 | Silty-Clay Subgrade | tossed 2/1/08 from Maplewood Lab mezzanine. AFTER GRADING | 4 | 85.146 | SS92086 | 27096 | -0.2124 | 12.106 | G-2 | 0.000372 | 18318 | 15.6 | 118.9 | 103
10402 B | 10-D-1991 | 10 | 117021 | 0 | 45.2645 | 1991_10_21 | -93.715 | Silty-Clay Subgrade | tossed 2/1/08 from Maplewood Lab mezzanine. AFTER GRADING | 2 | 13.21 | SS92086 | 21992 | -0.1075 | 12.106 | J00 | 5.3e-05 | 19903 | 16.8 | 123.2 | 105
10402 B | 10-D-1991 | 10 | 117021 | 0 | 45.2645 | 1991_10_21 | -93.715 | Silty-Clay Subgrade | tossed 2/1/08 from Maplewood Lab mezzanine. AFTER GRADING | 2 | 44.5215 | SS92086 | 21992 | -0.1075 | 12.106 | K00 | 0.000208 | 17065 | 16.8 | 123.2 | 105
10402 A | 10-D-1991 | 10 | 117021 | 0 | 45.2645 | 1991_10_21 | -93.715 | Silty-Clay Subgrade | AFTER GRADING | 6 | 25.1974 | SS92008 | 13341 | -0.2936 | 12.106 | @02 | 0.000168 | 11817 | 16.2 | 127 | 109.3
10402 A | 10-D-1991 | 10 | 117021 | 0 | 45.2645 | 1991_10_21 | -93.715 | Silty-Clay Subgrade | AFTER GRADING | 6 | 51.7134 | SS92008 | 13341 | -0.2936 | 12.106 | A02 | 0.000421 | 9691 | 16.2 | 127 | 109.3
10402 A | 10-D-1991 | 10 | 117021 | 0 | 45.2645 | 1991_10_21 | -93.715 | Silty-Clay Subgrade | AFTER GRADING | 2 | 23.825 | SS92008 | 13341 | -0.2936 | 12.106 | J02 | 0.000186 | 10135 | 16.2 | 127 | 109.3
10402 A | 10-D-1991 | 10 | 117021 | 0 | 45.2645 | 1991_10_21 | -93.715 | Silty-Clay Subgrade | AFTER GRADING | 2 | 51.3688 | SS92008 | 20336 | -0.1332 | 12.106 | K-2 | 0.000262 | 15492 | 12.7 | 115.7 | 102.5
10402 A | 10-D-1991 | 10 | 117021 | 0 | 45.2645 | 1991_10_21 | -93.715 | Silty-Clay Subgrade | AFTER GRADING | 6 | 52.0368 | SS92008 | 20336 | -0.1332 | 12.106 | A-2 | 0.000228 | 18013 | 12.7 | 115.7 | 102.5
10402 A | 10-D-1991 | 10 | 117021 | 0 | 45.2645 | 1991_10_21 | -93.715 | Silty-Clay Subgrade | AFTER GRADING | 4 | 77.4451 | SS92008 | 13341 | -0.2936 | 12.106 | G02 | 0.000788 | 7758 | 16.2 | 127 | 109.3
10402 A | 10-D-1991 | 10 | 117021 | 0 | 45.2645 | 1991_10_21 | -93.715 | Silty-Clay Subgrade | AFTER GRADING | 6 | 79.1582 | SS92008 | 20336 | -0.1332 | 12.106 | B-2 | 0.000367 | 17009 | 12.7 | 115.7 | 102.5
10402 A | 10-D-1991 | 10 | 117021 | 0 | 45.2645 | 1991_10_21 | -93.715 | Silty-Clay Subgrade | AFTER GRADING | 6 | 128.3373 | SS92008 | 13341 | -0.2936 | 12.106 | D02 | 0.001342 | 7555 | 16.2 | 127 | 109.3
10402 A | 10-D-1991 | 10 | 117021 | 0 | 45.2645 | 1991_10_21 | -93.715 | Silty-Clay Subgrade | AFTER GRADING | 6 | 77.9592 | SS92008 | 13341 | -0.2936 | 12.106 | B02 | 0.000715 | 8613 | 16.2 | 127 | 109.3
10402 A | 10-D-1991 | 10 | 117021 | 0 | 45.2645 | 1991_10_21 | -93.715 | Silty-Clay Subgrade | AFTER GRADING | 4 | 51.0554 | SS92008 | 22057 | -0.2499 | 12.106 | F00 | 0.000268 | 15806 | 14.6 | 127.7 | 111.4
10402 A | 10-D-1991 | 10 | 117021 | 0 | 45.2645 | 1991_10_21 | -93.715 | Silty-Clay Subgrade | AFTER GRADING | 2 | 51.7599 | SS92008 | 22057 | -0.2499 | 12.106 | K00 | 0.000294 | 14602 | 14.6 | 127.7 | 111.4
10402 A | 10-D-1991 | 10 | 117021 | 0 | 45.2645 | 1991_10_21 | -93.715 | Silty-Clay Subgrade | AFTER GRADING | 2 | 105.1304 | SS92008 | 20336 | -0.1332 | 12.106 | M-2 | 0.00059 | 14047 | 12.7 | 115.7 | 102.5
10402 A | 10-D-1991 | 10 | 117021 | 0 | 45.2645 | 1991_10_21 | -93.715 | Silty-Clay Subgrade | AFTER GRADING | 2 | 78.5862 | SS92008 | 20336 | -0.1332 | 12.106 | L-2 | 0.000427 | 14528 | 12.7 | 115.7 | 102.5
10402 A | 10-D-1991 | 10 | 117021 | 0 | 45.2645 | 1991_10_21 | -93.715 | Silty-Clay Subgrade | AFTER GRADING | 2 | 75.9581 | SS92008 | 22057 | -0.2499 | 12.106 | L00 | 0.000486 | 12937 | 14.6 | 127.7 | 111.4
10402 A | 10-D-1991 | 10 | 117021 | 0 | 45.2645 | 1991_10_21 | -93.715 | Silty-Clay Subgrade | AFTER GRADING | 2 | 51.0977 | SS92008 | 13341 | -0.2936 | 12.106 | K02 | 0.000513 | 7867 | 16.2 | 127 | 109.3
10402 A | 10-D-1991 | 10 | 117021 | 0 | 45.2645 | 1991_10_21 | -93.715 | Silty-Clay Subgrade | AFTER GRADING | 4 | 105.5078 | SS92008 | 20336 | -0.1332 | 12.106 | H-2 | 0.000542 | 15347 | 12.7 | 115.7 | 102.5
10402 A | 10-D-1991 | 10 | 117021 | 0 | 45.2645 | 1991_10_21 | -93.715 | Silty-Clay Subgrade | AFTER GRADING | 4 | 101.4723 | SS92008 | 22057 | -0.2499 | 12.106 | H00 | 0.000648 | 12978 | 14.6 | 127.7 | 111.4
10402 A | 10-D-1991 | 10 | 117021 | 0 | 45.2645 | 1991_10_21 | -93.715 | Silty-Clay Subgrade | AFTER GRADING | 4 | 17.7641 | SS92008 | 20336 | -0.1332 | 12.106 | E-2 | 6.9e-05 | 20373 | 12.7 | 115.7 | 102.5
10402 A | 10-D-1991 | 10 | 117021 | 0 | 45.2645 | 1991_10_21 | -93.715 | Silty-Clay Subgrade | AFTER GRADING | 6 | 24.0611 | SS92008 | 20336 | -0.1332 | 12.106 | @-2 | 9.5e-05 | 20074 | 12.7 | 115.7 | 102.5
10402 A | 10-D-1991 | 10 | 117021 | 0 | 45.2645 | 1991_10_21 | -93.715 | Silty-Clay Subgrade | AFTER GRADING | 6 | 26.7923 | SS92008 | 22057 | -0.2499 | 12.106 | @00 | 0.000119 | 18639 | 14.6 | 127.7 | 111.4
10402 A | 10-D-1991 | 10 | 117021 | 0 | 45.2645 | 1991_10_21 | -93.715 | Silty-Clay Subgrade | AFTER GRADING | 4 | 131.7187 | SS92008 | 20336 | -0.1332 | 12.106 | I-2 | 0.000691 | 15035 | 12.7 | 115.7 | 102.5
10402 A | 10-D-1991 | 10 | 117021 | 0 | 45.2645 | 1991_10_21 | -93.715 | Silty-Clay Subgrade | AFTER GRADING | 4 | 126.2436 | SS92008 | 22057 | -0.2499 | 12.106 | I00 | 0.000844 | 12397 | 14.6 | 127.7 | 111.4
10021 B | 11-D-1991 | 11 | 117591 | -9.8 | 45.2636 | 1991_10_22 | -93.7132 | Silty-Clay Subgrade | AFTER GRADING | 2 | 19.6404 | FS913284 | 35116 | -0.1447 | 6.47 | L | 0.000102 | 29836 | 14.2 | 135.4 | 118.5
10021 B | 11-D-1991 | 11 | 117591 | -9.8 | 45.2636 | 1991_10_22 | -93.7132 | Silty-Clay Subgrade | AFTER GRADING | 6 | 30.4954 | FS913284 | 35116 | -0.1447 | 6.47 | C | 0.000165 | 28607 | 14.2 | 135.4 | 118.5
10021 B | 11-D-1991 | 11 | 117591 | -9.8 | 45.2636 | 1991_10_22 | -93.7132 | Silty-Clay Subgrade | AFTER GRADING | 4 | 22.6875 | FS913284 | 35116 | -0.1447 | 6.47 | G | 0.000113 | 30950 | 14.2 | 135.4 | 118.5
10021 B | 11-D-1991 | 11 | 117591 | -9.8 | 45.2636 | 1991_10_22 | -93.7132 | Silty-Clay Subgrade | AFTER GRADING | 6 | 64.0348 | FS913284 | 35116 | -0.1447 | 6.47 | E | 0.000389 | 25407 | 14.2 | 135.4 | 118.5
10021 B | 11-D-1991 | 11 | 117591 | -9.8 | 45.2636 | 1991_10_22 | -93.7132 | Silty-Clay Subgrade | AFTER GRADING | 4 | 9.6985 | FS913284 | 35116 | -0.1447 | 6.47 | F | 4.5e-05 | 33131 | 14.2 | 135.4 | 118.5
10021 B | 11-D-1991 | 11 | 117591 | -9.8 | 45.2636 | 1991_10_22 | -93.7132 | Silty-Clay Subgrade | AFTER GRADING | 2 | 63.0039 | FS913284 | 35116 | -0.1447 | 6.47 | O | 0.000399 | 24401 | 14.2 | 135.4 | 118.5
10021 B | 11-D-1991 | 11 | 117591 | -9.8 | 45.2636 | 1991_10_22 | -93.7132 | Silty-Clay Subgrade | AFTER GRADING | 2 | 29.8878 | FS913284 | 35116 | -0.1447 | 6.47 | M | 0.000166 | 27788 | 14.2 | 135.4 | 118.5
10021 B | 11-D-1991 | 11 | 117591 | -9.8 | 45.2636 | 1991_10_22 | -93.7132 | Silty-Clay Subgrade | AFTER GRADING | 6 | 21.5757 | FS913284 | 35116 | -0.1447 | 6.47 | B | 0.000108 | 30791 | 14.2 | 135.4 | 118.5
10021 B | 11-D-1991 | 11 | 117591 | -9.8 | 45.2636 | 1991_10_22 | -93.7132 | Silty-Clay Subgrade | AFTER GRADING | 6 | 47.1784 | FS913284 | 35116 | -0.1447 | 6.47 | D | 0.000272 | 26748 | 14.2 | 135.4 | 118.5
10021 B | 11-D-1991 | 11 | 117591 | -9.8 | 45.2636 | 1991_10_22 | -93.7132 | Silty-Clay Subgrade | AFTER GRADING | 4 | 30.1563 | FS913284 | 35116 | -0.1447 | 6.47 | H | 0.000166 | 28090 | 14.2 | 135.4 | 118.5
10021 A | 11-D-1991 | 11 | 117591 | -9.8 | 45.2636 | 1991_10_22 | -93.7132 | Silty-Clay Subgrade | AFTER GRADING | 6 | 22.8614 | FS913430 | 32787 | -0.1378 | 6.48 | B | 0.00012 | 29511 | 13.8 | 138 | 121.3
10089 D | 11-D-1991 | 11 | 117584 | -6 | 45.2636 | 1991_10_22 | -93.7133 | Silty-Clay Subgrade | AFTER GRADING | 6 | 69.1887 | FS913291 | 11524 | -0.1677 | 6.5 | E | 0.001102 | 9661 | 17.9 | 128.8 | 109.2
10089 D | 11-D-1991 | 11 | 117584 | -6 | 45.2636 | 1991_10_22 | -93.7133 | Silty-Clay Subgrade | AFTER GRADING | 2 | 37.9631 | FS913291 | 11524 | -0.1677 | 6.5 | M | 0.000904 | 6468 | 17.9 | 128.8 | 109.2
10089 D | 11-D-1991 | 11 | 117584 | -6 | 45.2636 | 1991_10_22 | -93.7133 | Silty-Clay Subgrade | AFTER GRADING | 2 | 52.4828 | FS913291 | 11524 | -0.1677 | 6.5 | N | 0.00123 | 6567 | 17.9 | 128.8 | 109.2
10089 D | 11-D-1991 | 11 | 117584 | -6 | 45.2636 | 1991_10_22 | -93.7133 | Silty-Clay Subgrade | AFTER GRADING | 6 | 38.0123 | FS913291 | 11524 | -0.1677 | 6.5 | C | 0.000566 | 10335 | 17.9 | 128.8 | 109.2
10089 D | 11-D-1991 | 11 | 117584 | -6 | 45.2636 | 1991_10_22 | -93.7133 | Silty-Clay Subgrade | AFTER GRADING | 2 | 66.8717 | FS913291 | 11524 | -0.1677 | 6.5 | O | 0.001529 | 6732 | 17.9 | 128.8 | 109.2
10089 D | 11-D-1991 | 11 | 117584 | -6 | 45.2636 | 1991_10_22 | -93.7133 | Silty-Clay Subgrade | AFTER GRADING | 6 | 12.4248 | FS913291 | 11524 | -0.1677 | 6.5 | A | 0.000142 | 13440 | 17.9 | 128.8 | 109.2
10089 D | 11-D-1991 | 11 | 117584 | -6 | 45.2636 | 1991_10_22 | -93.7133 | Silty-Clay Subgrade | AFTER GRADING | 4 | 37.6059 | FS913291 | 11524 | -0.1677 | 6.5 | H | 0.000712 | 8135 | 17.9 | 128.8 | 109.2
10089 D | 11-D-1991 | 11 | 117584 | -6 | 45.2636 | 1991_10_22 | -93.7133 | Silty-Clay Subgrade | AFTER GRADING | 4 | 24.8317 | FS913291 | 11524 | -0.1677 | 6.5 | G | 0.000422 | 9067 | 17.9 | 128.8 | 109.2
10089 D | 11-D-1991 | 11 | 117584 | -6 | 45.2636 | 1991_10_22 | -93.7133 | Silty-Clay Subgrade | AFTER GRADING | 2 | 12.2509 | FS913291 | 11524 | -0.1677 | 6.5 | K | 0.000219 | 8616 | 17.9 | 128.8 | 109.2
10089 D | 11-D-1991 | 11 | 117584 | -6 | 45.2636 | 1991_10_22 | -93.7133 | Silty-Clay Subgrade | AFTER GRADING | 4 | 13.6412 | FS913291 | 11524 | -0.1677 | 6.5 | F | 0.000191 | 10974 | 17.9 | 128.8 | 109.2
10089 D | 11-D-1991 | 11 | 117584 | -6 | 45.2636 | 1991_10_22 | -93.7133 | Silty-Clay Subgrade | AFTER GRADING | 4 | 68.2124 | FS913291 | 11524 | -0.1677 | 6.5 | J | 0.001302 | 8064 | 17.9 | 128.8 | 109.2
10089 A | 11-D-1991 | 11 | 117584 | -6 | 45.2636 | 1991_10_22 | -93.7133 | Silty-Clay Subgrade | AFTER GRADING | 6 | 23.3437 | FS913438 | 19252 | -0.284 | 6.31 | B | 0.000264 | 13984 | 15.3 | 133.7 | 116
10089 A | 11-D-1991 | 11 | 117584 | -6 | 45.2636 | 1991_10_22 | -93.7133 | Silty-Clay Subgrade | AFTER GRADING | 2 | 49.259 | FS913438 | 19252 | -0.284 | 6.31 | N | 0.000783 | 9967 | 15.3 | 133.7 | 116
10089 A | 11-D-1991 | 11 | 117584 | -6 | 45.2636 | 1991_10_22 | -93.7133 | Silty-Clay Subgrade | AFTER GRADING | 2 | 23.1194 | FS913438 | 19252 | -0.284 | 6.31 | L | 0.000278 | 13177 | 15.3 | 133.7 | 116
10089 A | 11-D-1991 | 11 | 117584 | -6 | 45.2636 | 1991_10_22 | -93.7133 | Silty-Clay Subgrade | AFTER GRADING | 4 | 49.2159 | FS913438 | 19252 | -0.284 | 6.31 | I | 0.000726 | 10745 | 15.3 | 133.7 | 116
10089 A | 11-D-1991 | 11 | 117584 | -6 | 45.2636 | 1991_10_22 | -93.7133 | Silty-Clay Subgrade | AFTER GRADING | 2 | 9.9633 | FS913438 | 19252 | -0.284 | 6.31 | K | 9.9e-05 | 15972 | 15.3 | 133.7 | 116
10089 A | 11-D-1991 | 11 | 117584 | -6 | 45.2636 | 1991_10_22 | -93.7133 | Silty-Clay Subgrade | AFTER GRADING | 6 | 10.2539 | FS913438 | 19252 | -0.284 | 6.31 | A | 9.5e-05 | 17075 | 15.3 | 133.7 | 116
10089 A | 11-D-1991 | 11 | 117584 | -6 | 45.2636 | 1991_10_22 | -93.7133 | Silty-Clay Subgrade | AFTER GRADING | 6 | 50.0457 | FS913438 | 19252 | -0.284 | 6.31 | D | 0.000697 | 11370 | 15.3 | 133.7 | 116
10089 A | 11-D-1991 | 11 | 117584 | -6 | 45.2636 | 1991_10_22 | -93.7133 | Silty-Clay Subgrade | AFTER GRADING | 6 | 63.7055 | FS913438 | 19252 | -0.284 | 6.31 | E | 0.000954 | 10576 | 15.3 | 133.7 | 116
10089 A | 11-D-1991 | 11 | 117584 | -6 | 45.2636 | 1991_10_22 | -93.7133 | Silty-Clay Subgrade | AFTER GRADING | 6 | 34.53 | FS913438 | 19252 | -0.284 | 6.31 | C | 0.000445 | 12293 | 15.3 | 133.7 | 116
10089 A | 11-D-1991 | 11 | 117584 | -6 | 45.2636 | 1991_10_22 | -93.7133 | Silty-Clay Subgrade | AFTER GRADING | 2 | 62.8918 | FS913438 | 19252 | -0.284 | 6.31 | O | 0.001056 | 9441 | 15.3 | 133.7 | 116
10089 A | 11-D-1991 | 11 | 117584 | -6 | 45.2636 | 1991_10_22 | -93.7133 | Silty-Clay Subgrade | AFTER GRADING | 4 | 34.9054 | FS913438 | 19252 | -0.284 | 6.31 | H | 0.000469 | 11783 | 15.3 | 133.7 | 116
10089 A | 11-D-1991 | 11 | 117584 | -6 | 45.2636 | 1991_10_22 | -93.7133 | Silty-Clay Subgrade | AFTER GRADING | 2 | 33.5261 | FS913438 | 19252 | -0.284 | 6.31 | M | 0.000482 | 11028 | 15.3 | 133.7 | 116
10089 A | 11-D-1991 | 11 | 117584 | -6 | 45.2636 | 1991_10_22 | -93.7133 | Silty-Clay Subgrade | AFTER GRADING | 4 | 10.4005 | FS913438 | 19252 | -0.284 | 6.31 | F | 9.7e-05 | 16915 | 15.3 | 133.7 | 116
10089 A | 11-D-1991 | 11 | 117584 | -6 | 45.2636 | 1991_10_22 | -93.7133 | Silty-Clay Subgrade | AFTER GRADING | 4 | 22.6668 | FS913438 | 19252 | -0.284 | 6.31 | G | 0.000255 | 14059 | 15.3 | 133.7 | 116
10089 A | 11-D-1991 | 11 | 117584 | -6 | 45.2636 | 1991_10_22 | -93.7133 | Silty-Clay Subgrade | AFTER GRADING | 4 | 63.3776 | FS913438 | 19252 | -0.284 | 6.31 | J | 0.000997 | 10068 | 15.3 | 133.7 | 116
10089 B | 11-D-1991 | 11 | 117584 | -6 | 45.2636 | 1991_10_22 | -93.7133 | Silty-Clay Subgrade | AFTER GRADING | 6 | 28.4536 | FS913439 | 30039 | -0.242 | 6.35 | C | 0.000216 | 20686 | 15 | 139 | 120.9
10089 B | 11-D-1991 | 11 | 117584 | -6 | 45.2636 | 1991_10_22 | -93.7133 | Silty-Clay Subgrade | AFTER GRADING | 6 | 58.9224 | FS913439 | 30039 | -0.242 | 6.35 | E | 0.000534 | 17363 | 15 | 139 | 120.9
10089 B | 11-D-1991 | 11 | 117584 | -6 | 45.2636 | 1991_10_22 | -93.7133 | Silty-Clay Subgrade | AFTER GRADING | 2 | 60.432 | FS913439 | 30039 | -0.242 | 6.35 | O | 0.000557 | 17085 | 15 | 139 | 120.9
10089 B | 11-D-1991 | 11 | 117584 | -6 | 45.2636 | 1991_10_22 | -93.7133 | Silty-Clay Subgrade | AFTER GRADING | 2 | 21.8437 | FS913439 | 30039 | -0.242 | 6.35 | L | 0.000151 | 22703 | 15 | 139 | 120.9
10089 B | 11-D-1991 | 11 | 117584 | -6 | 45.2636 | 1991_10_22 | -93.7133 | Silty-Clay Subgrade | AFTER GRADING | 4 | 43.3254 | FS913439 | 30039 | -0.242 | 6.35 | I | 0.000364 | 18738 | 15 | 139 | 120.9
10089 B | 11-D-1991 | 11 | 117584 | -6 | 45.2636 | 1991_10_22 | -93.7133 | Silty-Clay Subgrade | AFTER GRADING | 2 | 40.3921 | FS913439 | 30039 | -0.242 | 6.35 | N | 0.000344 | 18483 | 15 | 139 | 120.9
10089 B | 11-D-1991 | 11 | 117584 | -6 | 45.2636 | 1991_10_22 | -93.7133 | Silty-Clay Subgrade | AFTER GRADING | 2 | 29.1002 | FS913439 | 30039 | -0.242 | 6.35 | M | 0.00022 | 20841 | 15 | 139 | 120.9
10089 B | 11-D-1991 | 11 | 117584 | -6 | 45.2636 | 1991_10_22 | -93.7133 | Silty-Clay Subgrade | AFTER GRADING | 4 | 32.3095 | FS913439 | 30039 | -0.242 | 6.35 | H | 0.000243 | 20906 | 15 | 139 | 120.9
10089 B | 11-D-1991 | 11 | 117584 | -6 | 45.2636 | 1991_10_22 | -93.7133 | Silty-Clay Subgrade | AFTER GRADING | 6 | 11.538 | FS913439 | 30039 | -0.242 | 6.35 | A | 6.8e-05 | 26727 | 15 | 139 | 120.9
10089 B | 11-D-1991 | 11 | 117584 | -6 | 45.2636 | 1991_10_22 | -93.7133 | Silty-Clay Subgrade | AFTER GRADING | 2 | 8.8196 | FS913439 | 30039 | -0.242 | 6.35 | K | 5.2e-05 | 26564 | 15 | 139 | 120.9
10089 B | 11-D-1991 | 11 | 117584 | -6 | 45.2636 | 1991_10_22 | -93.7133 | Silty-Clay Subgrade | AFTER GRADING | 4 | 8.8994 | FS913439 | 30039 | -0.242 | 6.35 | F | 5.2e-05 | 26828 | 15 | 139 | 120.9
10089 B | 11-D-1991 | 11 | 117584 | -6 | 45.2636 | 1991_10_22 | -93.7133 | Silty-Clay Subgrade | AFTER GRADING | 4 | 21.3945 | FS913439 | 30039 | -0.242 | 6.35 | G | 0.000144 | 23380 | 15 | 139 | 120.9
10089 B | 11-D-1991 | 11 | 117584 | -6 | 45.2636 | 1991_10_22 | -93.7133 | Silty-Clay Subgrade | AFTER GRADING | 6 | 44.5074 | FS913439 | 30039 | -0.242 | 6.35 | D | 0.000371 | 18901 | 15 | 139 | 120.9
10089 B | 11-D-1991 | 11 | 117584 | -6 | 45.2636 | 1991_10_22 | -93.7133 | Silty-Clay Subgrade | AFTER GRADING | 6 | 22.2809 | FS913439 | 30039 | -0.242 | 6.35 | B | 0.000152 | 22997 | 15 | 139 | 120.9
10089 B | 11-D-1991 | 11 | 117584 | -6 | 45.2636 | 1991_10_22 | -93.7133 | Silty-Clay Subgrade | AFTER GRADING | 4 | 60.1734 | FS913439 | 30039 | -0.242 | 6.35 | J | 0.000548 | 17279 | 15 | 139 | 120.9
10089 D | 11-D-1991 | 11 | 117584 | -6 | 45.2636 | 1991_10_22 | -93.7133 | Silty-Clay Subgrade | AFTER GRADING | 6 | 54.4791 | FS913291 | 11524 | -0.1677 | 6.5 | D | 0.000852 | 9839 | 17.9 | 128.8 | 109.2
10089 D | 11-D-1991 | 11 | 117584 | -6 | 45.2636 | 1991_10_22 | -93.7133 | Silty-Clay Subgrade | AFTER GRADING | 4 | 53.8677 | FS913291 | 11524 | -0.1677 | 6.5 | I | 0.001033 | 8027 | 17.9 | 128.8 | 109.2
10089 D | 11-D-1991 | 11 | 117584 | -6 | 45.2636 | 1991_10_22 | -93.7133 | Silty-Clay Subgrade | AFTER GRADING | 2 | 21.3826 | FS913291 | 11524 | -0.1677 | 6.5 | L | 0.00047 | 7000 | 17.9 | 128.8 | 109.2
10089 D | 11-D-1991 | 11 | 117584 | -6 | 45.2636 | 1991_10_22 | -93.7133 | Silty-Clay Subgrade | AFTER GRADING | 6 | 25.3441 | FS913291 | 11524 | -0.1677 | 6.5 | B | 0.000342 | 11417 | 17.9 | 128.8 | 109.2
10021 A | 11-D-1991 | 11 | 117591 | -9.8 | 45.2636 | 1991_10_22 | -93.7132 | Silty-Clay Subgrade | AFTER GRADING | 2 | 21.8161 | FS913430 | 32787 | -0.1378 | 6.48 | L | 0.000128 | 26332 | 13.8 | 138 | 121.3
10021 B | 11-D-1991 | 11 | 117591 | -9.8 | 45.2636 | 1991_10_22 | -93.7132 | Silty-Clay Subgrade | AFTER GRADING | 2 | 9.1288 | FS913284 | 35116 | -0.1447 | 6.47 | K | 4.5e-05 | 31133 | 14.2 | 135.4 | 118.5
10021 A | 11-D-1991 | 11 | 117591 | -9.8 | 45.2636 | 1991_10_22 | -93.7132 | Silty-Clay Subgrade | AFTER GRADING | 4 | 31.4267 | FS913430 | 32787 | -0.1378 | 6.48 | H | 0.000182 | 26682 | 13.8 | 138 | 121.3
10021 A | 11-D-1991 | 11 | 117591 | -9.8 | 45.2636 | 1991_10_22 | -93.7132 | Silty-Clay Subgrade | AFTER GRADING | 2 | 9.5825 | FS913430 | 32787 | -0.1378 | 6.48 | K | 5.2e-05 | 28277 | 13.8 | 138 | 121.3
10021 A | 11-D-1991 | 11 | 117591 | -9.8 | 45.2636 | 1991_10_22 | -93.7132 | Silty-Clay Subgrade | AFTER GRADING | 6 | 64.1184 | FS913430 | 32787 | -0.1378 | 6.48 | E | 0.000403 | 24570 | 13.8 | 138 | 121.3
10021 A | 11-D-1991 | 11 | 117591 | -9.8 | 45.2636 | 1991_10_22 | -93.7132 | Silty-Clay Subgrade | AFTER GRADING | 4 | 10.1038 | FS913430 | 32787 | -0.1378 | 6.48 | F | 5e-05 | 31173 | 13.8 | 138 | 121.3
10021 A | 11-D-1991 | 11 | 117591 | -9.8 | 45.2636 | 1991_10_22 | -93.7132 | Silty-Clay Subgrade | AFTER GRADING | 4 | 21.0865 | FS913430 | 32787 | -0.1378 | 6.48 | G | 0.000116 | 28129 | 13.8 | 138 | 121.3
10021 A | 11-D-1991 | 11 | 117591 | -9.8 | 45.2636 | 1991_10_22 | -93.7132 | Silty-Clay Subgrade | AFTER GRADING | 4 | 64.9202 | FS913430 | 32787 | -0.1378 | 6.48 | J | 0.000415 | 24168 | 13.8 | 138 | 121.3
10021 A | 11-D-1991 | 11 | 117591 | -9.8 | 45.2636 | 1991_10_22 | -93.7132 | Silty-Clay Subgrade | AFTER GRADING | 2 | 62.4466 | FS913430 | 32787 | -0.1378 | 6.48 | O | 0.00042 | 22932 | 13.8 | 138 | 121.3
10021 A | 11-D-1991 | 11 | 117591 | -9.8 | 45.2636 | 1991_10_22 | -93.7132 | Silty-Clay Subgrade | AFTER GRADING | 2 | 31.2329 | FS913430 | 32787 | -0.1378 | 6.48 | M | 0.000196 | 24548 | 13.8 | 138 | 121.3
10021 A | 11-D-1991 | 11 | 117591 | -9.8 | 45.2636 | 1991_10_22 | -93.7132 | Silty-Clay Subgrade | AFTER GRADING | 6 | 32.306 | FS913430 | 32787 | -0.1378 | 6.48 | C | 0.000184 | 27118 | 13.8 | 138 | 121.3
10021 A | 11-D-1991 | 11 | 117591 | -9.8 | 45.2636 | 1991_10_22 | -93.7132 | Silty-Clay Subgrade | AFTER GRADING | 2 | 45.4257 | FS913430 | 32787 | -0.1378 | 6.48 | N | 0.000297 | 23641 | 13.8 | 138 | 121.3
10021 A | 11-D-1991 | 11 | 117591 | -9.8 | 45.2636 | 1991_10_22 | -93.7132 | Silty-Clay Subgrade | AFTER GRADING | 6 | 12.0412 | FS913430 | 32787 | -0.1378 | 6.48 | A | 5.7e-05 | 32817 | 13.8 | 138 | 121.3
10021 A | 11-D-1991 | 11 | 117591 | -9.8 | 45.2636 | 1991_10_22 | -93.7132 | Silty-Clay Subgrade | AFTER GRADING | 6 | 46.7128 | FS913430 | 32787 | -0.1378 | 6.48 | D | 0.00028 | 25736 | 13.8 | 138 | 121.3
10021 A | 11-D-1991 | 11 | 117591 | -9.8 | 45.2636 | 1991_10_22 | -93.7132 | Silty-Clay Subgrade | AFTER GRADING | 4 | 46.7986 | FS913430 | 32787 | -0.1378 | 6.48 | I | 0.000287 | 25137 | 13.8 | 138 | 121.3
10021 B | 11-D-1991 | 11 | 117591 | -9.8 | 45.2636 | 1991_10_22 | -93.7132 | Silty-Clay Subgrade | AFTER GRADING | 6 | 10.8038 | FS913284 | 35116 | -0.1447 | 6.47 | A | 5e-05 | 33343 | 14.2 | 135.4 | 118.5
10021 B | 11-D-1991 | 11 | 117591 | -9.8 | 45.2636 | 1991_10_22 | -93.7132 | Silty-Clay Subgrade | AFTER GRADING | 2 | 46.161 | FS913284 | 35116 | -0.1447 | 6.47 | N | 0.000279 | 25587 | 14.2 | 135.4 | 118.5
10021 B | 11-D-1991 | 11 | 117591 | -9.8 | 45.2636 | 1991_10_22 | -93.7132 | Silty-Clay Subgrade | AFTER GRADING | 4 | 63.3589 | FS913284 | 35116 | -0.1447 | 6.47 | J | 0.00039 | 25081 | 14.2 | 135.4 | 118.5
10021 B | 11-D-1991 | 11 | 117591 | -9.8 | 45.2636 | 1991_10_22 | -93.7132 | Silty-Clay Subgrade | AFTER GRADING | 4 | 45.5675 | FS913284 | 35116 | -0.1447 | 6.47 | I | 0.000267 | 26411 | 14.2 | 135.4 | 118.5
10024 A | 12-D-1991 | 12 | 118105 | -9.8 | 45.2628 | 1991_10_23 | -93.7116 | Silty-Clay Subgrade | AFTER GRADING | 6 | 70.3156 | FS913432 | 26385 | 0.0386 | 6.47 | E | 0.000326 | 33328 | 14.3 | 135.4 | 118.5
10024 A | 12-D-1991 | 12 | 118105 | -9.8 | 45.2628 | 1991_10_23 | -93.7116 | Silty-Clay Subgrade | AFTER GRADING | 4 | 11.17 | FS913432 | 26385 | 0.0386 | 6.47 | F | 6.2e-05 | 27665 | 14.3 | 135.4 | 118.5
10024 A | 12-D-1991 | 12 | 118105 | -9.8 | 45.2628 | 1991_10_23 | -93.7116 | Silty-Clay Subgrade | AFTER GRADING | 6 | 28.7875 | FS913432 | 26385 | 0.0386 | 6.47 | B | 0.000134 | 33304 | 14.3 | 135.4 | 118.5
10024 A | 12-D-1991 | 12 | 118105 | -9.8 | 45.2628 | 1991_10_23 | -93.7116 | Silty-Clay Subgrade | AFTER GRADING | 2 | 53.9689 | FS913432 | 26385 | 0.0386 | 6.47 | N | 0.000348 | 23963 | 14.3 | 135.4 | 118.5
10024 A | 12-D-1991 | 12 | 118105 | -9.8 | 45.2628 | 1991_10_23 | -93.7116 | Silty-Clay Subgrade | AFTER GRADING | 4 | 30.794 | FS913432 | 26385 | 0.0386 | 6.47 | G | 0.000168 | 28232 | 14.3 | 135.4 | 118.5
10024 A | 12-D-1991 | 12 | 118105 | -9.8 | 45.2628 | 1991_10_23 | -93.7116 | Silty-Clay Subgrade | AFTER GRADING | 2 | 72.155 | FS913432 | 26385 | 0.0386 | 6.47 | O | 0.000436 | 25568 | 14.3 | 135.4 | 118.5
10024 A | 12-D-1991 | 12 | 118105 | -9.8 | 45.2628 | 1991_10_23 | -93.7116 | Silty-Clay Subgrade | AFTER GRADING | 4 | 71.0458 | FS913432 | 26385 | 0.0386 | 6.47 | J | 0.000367 | 29903 | 14.3 | 135.4 | 118.5
10024 A | 12-D-1991 | 12 | 118105 | -9.8 | 45.2628 | 1991_10_23 | -93.7116 | Silty-Clay Subgrade | AFTER GRADING | 4 | 40.6607 | FS913432 | 26385 | 0.0386 | 6.47 | H | 0.000218 | 28791 | 14.3 | 135.4 | 118.5
10024 A | 12-D-1991 | 12 | 118105 | -9.8 | 45.2628 | 1991_10_23 | -93.7116 | Silty-Clay Subgrade | AFTER GRADING | 6 | 57.5181 | FS913432 | 26385 | 0.0386 | 6.47 | D | 0.000266 | 33406 | 14.3 | 135.4 | 118.5
10024 A | 12-D-1991 | 12 | 118105 | -9.8 | 45.2628 | 1991_10_23 | -93.7116 | Silty-Clay Subgrade | AFTER GRADING | 2 | 11.1327 | FS913432 | 26385 | 0.0386 | 6.47 | K | 8.1e-05 | 21166 | 14.3 | 135.4 | 118.5
10024 A | 12-D-1991 | 12 | 118105 | -9.8 | 45.2628 | 1991_10_23 | -93.7116 | Silty-Clay Subgrade | AFTER GRADING | 6 | 40.0022 | FS913432 | 26385 | 0.0386 | 6.47 | C | 0.000185 | 33404 | 14.3 | 135.4 | 118.5
10024 B | 12-D-1991 | 12 | 118105 | -9.8 | 45.2628 | 1991_10_23 | -93.7116 | Silty-Clay Subgrade | AFTER GRADING | 2 | 49.6023 | FS913433 | 32390 | -0.2613 | 6.24 | N | 0.000427 | 18622 | 16.6 | 133.1 | 114.1
10024 B | 12-D-1991 | 12 | 118105 | -9.8 | 45.2628 | 1991_10_23 | -93.7116 | Silty-Clay Subgrade | AFTER GRADING | 6 | 25.3789 | FS913433 | 32390 | -0.2613 | 6.24 | B | 0.000176 | 23079 | 16.6 | 133.1 | 114.1
10024 B | 12-D-1991 | 12 | 118105 | -9.8 | 45.2628 | 1991_10_23 | -93.7116 | Silty-Clay Subgrade | AFTER GRADING | 6 | 50.3084 | FS913433 | 32390 | -0.2613 | 6.24 | D | 0.000427 | 18873 | 16.6 | 133.1 | 114.1
10024 B | 12-D-1991 | 12 | 118105 | -9.8 | 45.2628 | 1991_10_23 | -93.7116 | Silty-Clay Subgrade | AFTER GRADING | 6 | 10.6583 | FS913433 | 32390 | -0.2613 | 6.24 | A | 6.1e-05 | 27878 | 16.6 | 133.1 | 114.1
10024 B | 12-D-1991 | 12 | 118105 | -9.8 | 45.2628 | 1991_10_23 | -93.7116 | Silty-Clay Subgrade | AFTER GRADING | 6 | 63.737 | FS913433 | 32390 | -0.2613 | 6.24 | E | 0.000586 | 17437 | 16.6 | 133.1 | 114.1
10024 B | 12-D-1991 | 12 | 118105 | -9.8 | 45.2628 | 1991_10_23 | -93.7116 | Silty-Clay Subgrade | AFTER GRADING | 4 | 10.7043 | FS913433 | 32390 | -0.2613 | 6.24 | F | 6.2e-05 | 27670 | 16.6 | 133.1 | 114.1
10024 B | 12-D-1991 | 12 | 118105 | -9.8 | 45.2628 | 1991_10_23 | -93.7116 | Silty-Clay Subgrade | AFTER GRADING | 4 | 35.8248 | FS913433 | 32390 | -0.2613 | 6.24 | H | 0.00028 | 20502 | 16.6 | 133.1 | 114.1
10024 B | 12-D-1991 | 12 | 118105 | -9.8 | 45.2628 | 1991_10_23 | -93.7116 | Silty-Clay Subgrade | AFTER GRADING | 2 | 35.3251 | FS913433 | 32390 | -0.2613 | 6.24 | M | 0.000276 | 20517 | 16.6 | 133.1 | 114.1
10024 B | 12-D-1991 | 12 | 118105 | -9.8 | 45.2628 | 1991_10_23 | -93.7116 | Silty-Clay Subgrade | AFTER GRADING | 4 | 64.124 | FS913433 | 32390 | -0.2613 | 6.24 | J | 0.000592 | 17384 | 16.6 | 133.1 | 114.1
10024 B | 12-D-1991 | 12 | 118105 | -9.8 | 45.2628 | 1991_10_23 | -93.7116 | Silty-Clay Subgrade | AFTER GRADING | 2 | 63.801 | FS913433 | 32390 | -0.2613 | 6.24 | O | 0.000589 | 17367 | 16.6 | 133.1 | 114.1
10024 B | 12-D-1991 | 12 | 118105 | -9.8 | 45.2628 | 1991_10_23 | -93.7116 | Silty-Clay Subgrade | AFTER GRADING | 2 | 24.9445 | FS913433 | 32390 | -0.2613 | 6.24 | L | 0.000173 | 23131 | 16.6 | 133.1 | 114.1
10024 B | 12-D-1991 | 12 | 118105 | -9.8 | 45.2628 | 1991_10_23 | -93.7116 | Silty-Clay Subgrade | AFTER GRADING | 4 | 23.7855 | FS913433 | 32390 | -0.2613 | 6.24 | G | 0.00016 | 23894 | 16.6 | 133.1 | 114.1
10024 B | 12-D-1991 | 12 | 118105 | -9.8 | 45.2628 | 1991_10_23 | -93.7116 | Silty-Clay Subgrade | AFTER GRADING | 6 | 37.1312 | FS913433 | 32390 | -0.2613 | 6.24 | C | 0.000292 | 20389 | 16.6 | 133.1 | 114.1
10024 B | 12-D-1991 | 12 | 118105 | -9.8 | 45.2628 | 1991_10_23 | -93.7116 | Silty-Clay Subgrade | AFTER GRADING | 2 | 11.1837 | FS913433 | 32390 | -0.2613 | 6.24 | K | 6.6e-05 | 27083 | 16.6 | 133.1 | 114.1
10024 A | 12-D-1991 | 12 | 118105 | -9.8 | 45.2628 | 1991_10_23 | -93.7116 | Silty-Clay Subgrade | AFTER GRADING | 2 | 42.8372 | FS913432 | 26385 | 0.0386 | 6.47 | M | 0.000282 | 23479 | 14.3 | 135.4 | 118.5
10023 B | 12-D-1991 | 12 | 118095 | -9.8 | 45.2628 | 1991_10_23 | -93.7117 | Silty-Clay Subgrade | AFTER GRADING | 6 | 33.7774 | FS913431 | 32892 | -0.2824 | 6.37 | C | 0.000258 | 20602 | 13.9 | 135.9 | 119
10023 B | 12-D-1991 | 12 | 118095 | -9.8 | 45.2628 | 1991_10_23 | -93.7117 | Silty-Clay Subgrade | AFTER GRADING | 2 | 11.9033 | FS913431 | 32892 | -0.2824 | 6.37 | K | 6.8e-05 | 27298 | 13.9 | 135.9 | 119
10023 B | 12-D-1991 | 12 | 118095 | -9.8 | 45.2628 | 1991_10_23 | -93.7117 | Silty-Clay Subgrade | AFTER GRADING | 2 | 26.4817 | FS913431 | 32892 | -0.2824 | 6.37 | L | 0.000183 | 22699 | 13.9 | 135.9 | 119
10023 B | 12-D-1991 | 12 | 118095 | -9.8 | 45.2628 | 1991_10_23 | -93.7117 | Silty-Clay Subgrade | AFTER GRADING | 4 | 10.5358 | FS913431 | 32892 | -0.2824 | 6.37 | F | 6e-05 | 27759 | 13.9 | 135.9 | 119
10023 B | 12-D-1991 | 12 | 118095 | -9.8 | 45.2628 | 1991_10_23 | -93.7117 | Silty-Clay Subgrade | AFTER GRADING | 2 | 37.7478 | FS913431 | 32892 | -0.2824 | 6.37 | M | 0.000302 | 19650 | 13.9 | 135.9 | 119
10023 B | 12-D-1991 | 12 | 118095 | -9.8 | 45.2628 | 1991_10_23 | -93.7117 | Silty-Clay Subgrade | AFTER GRADING | 2 | 49.4967 | FS913431 | 32892 | -0.2824 | 6.37 | N | 0.000434 | 17903 | 13.9 | 135.9 | 119
10023 B | 12-D-1991 | 12 | 118095 | -9.8 | 45.2628 | 1991_10_23 | -93.7117 | Silty-Clay Subgrade | AFTER GRADING | 6 | 24.2901 | FS913431 | 32892 | -0.2824 | 6.37 | B | 0.000164 | 23235 | 13.9 | 135.9 | 119
10023 B | 12-D-1991 | 12 | 118095 | -9.8 | 45.2628 | 1991_10_23 | -93.7117 | Silty-Clay Subgrade | AFTER GRADING | 2 | 66.0654 | FS913431 | 32892 | -0.2824 | 6.37 | O | 0.000629 | 16499 | 13.9 | 135.9 | 119
10023 B | 12-D-1991 | 12 | 118095 | -9.8 | 45.2628 | 1991_10_23 | -93.7117 | Silty-Clay Subgrade | AFTER GRADING | 4 | 65.3354 | FS913431 | 32892 | -0.2824 | 6.37 | J | 0.000605 | 16955 | 13.9 | 135.9 | 119
10023 B | 12-D-1991 | 12 | 118095 | -9.8 | 45.2628 | 1991_10_23 | -93.7117 | Silty-Clay Subgrade | AFTER GRADING | 4 | 35.656 | FS913431 | 32892 | -0.2824 | 6.37 | H | 0.000274 | 20440 | 13.9 | 135.9 | 119
10023 B | 12-D-1991 | 12 | 118095 | -9.8 | 45.2628 | 1991_10_23 | -93.7117 | Silty-Clay Subgrade | AFTER GRADING | 6 | 50.1754 | FS913431 | 32892 | -0.2824 | 6.37 | D | 0.000422 | 18664 | 13.9 | 135.9 | 119
10023 B | 12-D-1991 | 12 | 118095 | -9.8 | 45.2628 | 1991_10_23 | -93.7117 | Silty-Clay Subgrade | AFTER GRADING | 4 | 24.9133 | FS913431 | 32892 | -0.2824 | 6.37 | G | 0.000167 | 23404 | 13.9 | 135.9 | 119
10023 B | 12-D-1991 | 12 | 118095 | -9.8 | 45.2628 | 1991_10_23 | -93.7117 | Silty-Clay Subgrade | AFTER GRADING | 4 | 50.2524 | FS913431 | 32892 | -0.2824 | 6.37 | I | 0.000428 | 18438 | 13.9 | 135.9 | 119
10023 B | 12-D-1991 | 12 | 118095 | -9.8 | 45.2628 | 1991_10_23 | -93.7117 | Silty-Clay Subgrade | AFTER GRADING | 6 | 65.0923 | FS913431 | 32892 | -0.2824 | 6.37 | E | 0.000604 | 16915 | 13.9 | 135.9 | 119
10023 B | 12-D-1991 | 12 | 118095 | -9.8 | 45.2628 | 1991_10_23 | -93.7117 | Silty-Clay Subgrade | AFTER GRADING | 6 | 11.216 | FS913431 | 32892 | -0.2824 | 6.37 | A | 6.41e-05 | 27482 | 13.9 | 135.9 | 119
10404 A | 12-D-1991 | 12 | 118100 | 0 | 45.2627 | 1992_06_25 | -93.7117 | Silty-Clay Subgrade | tossed 2/1/08 from Maplewood Lab mezzanine. AFTER GRADING | 4 | 45.8668 | SS92411 | 11207 | -0.3096 | 12.106 | F02 | 0.000471 | 7772 | 17.9 | 127 | 107.7
10404 A | 12-D-1991 | 12 | 118100 | 0 | 45.2627 | 1992_06_25 | -93.7117 | Silty-Clay Subgrade | tossed 2/1/08 from Maplewood Lab mezzanine. AFTER GRADING | 6 | 126.089 | SS92411 | 16322 | -0.1858 | 12.106 | D00 | 0.000904 | 11122 | 16 | 123.7 | 106.6
10404 A | 12-D-1991 | 12 | 118100 | 0 | 45.2627 | 1992_06_25 | -93.7117 | Silty-Clay Subgrade | tossed 2/1/08 from Maplewood Lab mezzanine. AFTER GRADING | 2 | 45.0506 | SS92411 | 11207 | -0.3096 | 12.106 | K02 | 0.000507 | 7094 | 17.9 | 127 | 107.7
10404 A | 12-D-1991 | 12 | 118100 | 0 | 45.2627 | 1992_06_25 | -93.7117 | Silty-Clay Subgrade | tossed 2/1/08 from Maplewood Lab mezzanine. AFTER GRADING | 4 | 117.3517 | SS92411 | 11207 | -0.3096 | 12.106 | I02 | 0.001681 | 5568 | 17.9 | 127 | 107.7
10404 A | 12-D-1991 | 12 | 118100 | 0 | 45.2627 | 1992_06_25 | -93.7117 | Silty-Clay Subgrade | tossed 2/1/08 from Maplewood Lab mezzanine. AFTER GRADING | 4 | 75.1697 | SS92411 | 23244 | -0.1612 | 12.106 | G-2 | 0.000337 | 17820 | 13.7 | 118.4 | 104.1
10404 A | 12-D-1991 | 12 | 118100 | 0 | 45.2627 | 1992_06_25 | -93.7117 | Silty-Clay Subgrade | tossed 2/1/08 from Maplewood Lab mezzanine. AFTER GRADING | 4 | 126.2212 | SS92411 | 23244 | -0.1612 | 12.106 | I-2 | 0.000634 | 15915 | 13.7 | 118.4 | 104.1
10404 A | 12-D-1991 | 12 | 118100 | 0 | 45.2627 | 1992_06_25 | -93.7117 | Silty-Clay Subgrade | tossed 2/1/08 from Maplewood Lab mezzanine. AFTER GRADING | 4 | 125.5635 | SS92411 | 16322 | -0.1858 | 12.106 | I00 | 0.000953 | 10508 | 16 | 123.7 | 106.6
10404 A | 12-D-1991 | 12 | 118100 | 0 | 45.2627 | 1992_06_25 | -93.7117 | Silty-Clay Subgrade | tossed 2/1/08 from Maplewood Lab mezzanine. AFTER GRADING | 4 | 14.5113 | SS92411 | 16322 | -0.1858 | 12.106 | E00 | 7.3e-05 | 15948 | 16 | 123.7 | 106.6
10404 A | 12-D-1991 | 12 | 118100 | 0 | 45.2627 | 1992_06_25 | -93.7117 | Silty-Clay Subgrade | tossed 2/1/08 from Maplewood Lab mezzanine. AFTER GRADING | 2 | 100.1077 | SS92411 | 16322 | -0.1858 | 12.106 | M00 | 0.00078 | 10234 | 16 | 123.7 | 106.6
10404 A | 12-D-1991 | 12 | 118100 | 0 | 45.2627 | 1992_06_25 | -93.7117 | Silty-Clay Subgrade | tossed 2/1/08 from Maplewood Lab mezzanine. AFTER GRADING | 6 | 94.5882 | SS92411 | 11207 | -0.3096 | 12.106 | C02 | 0.001165 | 6480 | 17.9 | 127 | 107.7
10404 A | 12-D-1991 | 12 | 118100 | 0 | 45.2627 | 1992_06_25 | -93.7117 | Silty-Clay Subgrade | tossed 2/1/08 from Maplewood Lab mezzanine. AFTER GRADING | 2 | 125.0665 | SS92411 | 16322 | -0.1858 | 12.106 | N00 | 0.001024 | 9743 | 16 | 123.7 | 106.6
10404 A | 12-D-1991 | 12 | 118100 | 0 | 45.2627 | 1992_06_25 | -93.7117 | Silty-Clay Subgrade | tossed 2/1/08 from Maplewood Lab mezzanine. AFTER GRADING | 4 | 46.9956 | SS92411 | 23244 | -0.1612 | 12.106 | F-2 | 0.000191 | 19673 | 13.7 | 118.4 | 104.1
10404 A | 12-D-1991 | 12 | 118100 | 0 | 45.2627 | 1992_06_25 | -93.7117 | Silty-Clay Subgrade | tossed 2/1/08 from Maplewood Lab mezzanine. AFTER GRADING | 6 | 126.3383 | SS92411 | 23244 | -0.1612 | 12.106 | D-2 | 0.00061 | 16557 | 13.7 | 118.4 | 104.1
10404 A | 12-D-1991 | 12 | 118100 | 0 | 45.2627 | 1992_06_25 | -93.7117 | Silty-Clay Subgrade | tossed 2/1/08 from Maplewood Lab mezzanine. AFTER GRADING | 6 | 100.9612 | SS92411 | 23244 | -0.1612 | 12.106 | C-2 | 0.000465 | 17367 | 13.7 | 118.4 | 104.1
10404 A | 12-D-1991 | 12 | 118100 | 0 | 45.2627 | 1992_06_25 | -93.7117 | Silty-Clay Subgrade | tossed 2/1/08 from Maplewood Lab mezzanine. AFTER GRADING | 2 | 11.6548 | SS92411 | 23244 | -0.1612 | 12.106 | J-2 | 4.2e-05 | 22035 | 13.7 | 118.4 | 104.1
10404 A | 12-D-1991 | 12 | 118100 | 0 | 45.2627 | 1992_06_25 | -93.7117 | Silty-Clay Subgrade | tossed 2/1/08 from Maplewood Lab mezzanine. AFTER GRADING | 4 | 49.0383 | SS92411 | 16322 | -0.1858 | 12.106 | F00 | 0.000298 | 13131 | 16 | 123.7 | 106.6
10404 A | 12-D-1991 | 12 | 118100 | 0 | 45.2627 | 1992_06_25 | -93.7117 | Silty-Clay Subgrade | tossed 2/1/08 from Maplewood Lab mezzanine. AFTER GRADING | 4 | 100.9149 | SS92411 | 16322 | -0.1858 | 12.106 | H00 | 0.000728 | 11052 | 16 | 123.7 | 106.6
10404 A | 12-D-1991 | 12 | 118100 | 0 | 45.2627 | 1992_06_25 | -93.7117 | Silty-Clay Subgrade | tossed 2/1/08 from Maplewood Lab mezzanine. AFTER GRADING | 2 | 48.049 | SS92411 | 16322 | -0.1858 | 12.106 | K00 | 0.000318 | 12064 | 16 | 123.7 | 106.6
10404 A | 12-D-1991 | 12 | 118100 | 0 | 45.2627 | 1992_06_25 | -93.7117 | Silty-Clay Subgrade | tossed 2/1/08 from Maplewood Lab mezzanine. AFTER GRADING | 2 | 75.0496 | SS92411 | 16322 | -0.1858 | 12.106 | L00 | 0.000549 | 10911 | 16 | 123.7 | 106.6
10404 A | 12-D-1991 | 12 | 118100 | 0 | 45.2627 | 1992_06_25 | -93.7117 | Silty-Clay Subgrade | tossed 2/1/08 from Maplewood Lab mezzanine. AFTER GRADING | 6 | 70.7774 | SS92411 | 11207 | -0.3096 | 12.106 | B02 | 0.000785 | 7189 | 17.9 | 127 | 107.7
10404 A | 12-D-1991 | 12 | 118100 | 0 | 45.2627 | 1992_06_25 | -93.7117 | Silty-Clay Subgrade | tossed 2/1/08 from Maplewood Lab mezzanine. AFTER GRADING | 6 | 118.3825 | SS92411 | 11207 | -0.3096 | 12.106 | D02 | 0.001573 | 6006 | 17.9 | 127 | 107.7
10404 A | 12-D-1991 | 12 | 118100 | 0 | 45.2627 | 1992_06_25 | -93.7117 | Silty-Clay Subgrade | tossed 2/1/08 from Maplewood Lab mezzanine. AFTER GRADING | 4 | 15.6665 | SS92411 | 11207 | -0.3096 | 12.106 | E02 | 0.000119 | 10487 | 17.9 | 127 | 107.7
10404 A | 12-D-1991 | 12 | 118100 | 0 | 45.2627 | 1992_06_25 | -93.7117 | Silty-Clay Subgrade | tossed 2/1/08 from Maplewood Lab mezzanine. AFTER GRADING | 2 | 68.9929 | SS92411 | 11207 | -0.3096 | 12.106 | L02 | 0.000917 | 6002 | 17.9 | 127 | 107.7
10404 A | 12-D-1991 | 12 | 118100 | 0 | 45.2627 | 1992_06_25 | -93.7117 | Silty-Clay Subgrade | tossed 2/1/08 from Maplewood Lab mezzanine. AFTER GRADING | 2 | 92.409 | SS92411 | 11207 | -0.3096 | 12.106 | M02 | 0.001355 | 5441 | 17.9 | 127 | 107.7
10404 A | 12-D-1991 | 12 | 118100 | 0 | 45.2627 | 1992_06_25 | -93.7117 | Silty-Clay Subgrade | tossed 2/1/08 from Maplewood Lab mezzanine. AFTER GRADING | 2 | 116.1381 | SS92411 | 11207 | -0.3096 | 12.106 | N02 | 0.00181 | 5120 | 17.9 | 127 | 107.7
10404 A | 12-D-1991 | 12 | 118100 | 0 | 45.2627 | 1992_06_25 | -93.7117 | Silty-Clay Subgrade | tossed 2/1/08 from Maplewood Lab mezzanine. AFTER GRADING | 4 | 93.6663 | SS92411 | 11207 | -0.3096 | 12.106 | H02 | 0.001255 | 5956 | 17.9 | 127 | 107.7
10404 A | 12-D-1991 | 12 | 118100 | 0 | 45.2627 | 1992_06_25 | -93.7117 | Silty-Clay Subgrade | tossed 2/1/08 from Maplewood Lab mezzanine. AFTER GRADING | 6 | 20.1281 | SS92411 | 11207 | -0.3096 | 12.106 | @02 | 0.000154 | 10426 | 17.9 | 127 | 107.7
10404 A | 12-D-1991 | 12 | 118100 | 0 | 45.2627 | 1992_06_25 | -93.7117 | Silty-Clay Subgrade | tossed 2/1/08 from Maplewood Lab mezzanine. AFTER GRADING | 6 | 46.5557 | SS92411 | 11207 | -0.3096 | 12.106 | A02 | 0.000445 | 8350 | 17.9 | 127 | 107.7
10404 A | 12-D-1991 | 12 | 118100 | 0 | 45.2627 | 1992_06_25 | -93.7117 | Silty-Clay Subgrade | tossed 2/1/08 from Maplewood Lab mezzanine. AFTER GRADING | 2 | 14.7689 | SS92411 | 11207 | -0.3096 | 12.106 | J02 | 0.000122 | 9674 | 17.9 | 127 | 107.7
10404 A | 12-D-1991 | 12 | 118100 | 0 | 45.2627 | 1992_06_25 | -93.7117 | Silty-Clay Subgrade | tossed 2/1/08 from Maplewood Lab mezzanine. AFTER GRADING | 2 | 46.0518 | SS92411 | 23244 | -0.1612 | 12.106 | K-2 | 0.000205 | 17932 | 13.7 | 118.4 | 104.1
10404 A | 12-D-1991 | 12 | 118100 | 0 | 45.2627 | 1992_06_25 | -93.7117 | Silty-Clay Subgrade | tossed 2/1/08 from Maplewood Lab mezzanine. AFTER GRADING | 4 | 69.9966 | SS92411 | 11207 | -0.3096 | 12.106 | G02 | 0.000846 | 6600 | 17.9 | 127 | 107.7
10404 A | 12-D-1991 | 12 | 118100 | 0 | 45.2627 | 1992_06_25 | -93.7117 | Silty-Clay Subgrade | tossed 2/1/08 from Maplewood Lab mezzanine. AFTER GRADING | 6 | 75.2793 | SS92411 | 23244 | -0.1612 | 12.106 | B-2 | 0.000328 | 18367 | 13.7 | 118.4 | 104.1
10404 A | 12-D-1991 | 12 | 118100 | 0 | 45.2627 | 1992_06_25 | -93.7117 | Silty-Clay Subgrade | tossed 2/1/08 from Maplewood Lab mezzanine. AFTER GRADING | 4 | 75.626 | SS92411 | 16322 | -0.1858 | 12.106 | G00 | 0.000508 | 11875 | 16 | 123.7 | 106.6
10404 A | 12-D-1991 | 12 | 118100 | 0 | 45.2627 | 1992_06_25 | -93.7117 | Silty-Clay Subgrade | tossed 2/1/08 from Maplewood Lab mezzanine. AFTER GRADING | 6 | 101.2375 | SS92411 | 16322 | -0.1858 | 12.106 | C00 | 0.000683 | 11826 | 16 | 123.7 | 106.6
10404 A | 12-D-1991 | 12 | 118100 | 0 | 45.2627 | 1992_06_25 | -93.7117 | Silty-Clay Subgrade | tossed 2/1/08 from Maplewood Lab mezzanine. AFTER GRADING | 6 | 75.8329 | SS92411 | 16322 | -0.1858 | 12.106 | B00 | 0.000478 | 12667 | 16 | 123.7 | 106.6
10404 A | 12-D-1991 | 12 | 118100 | 0 | 45.2627 | 1992_06_25 | -93.7117 | Silty-Clay Subgrade | tossed 2/1/08 from Maplewood Lab mezzanine. AFTER GRADING | 2 | 100.4013 | SS92411 | 23244 | -0.1612 | 12.106 | M-2 | 0.000516 | 15563 | 13.7 | 118.4 | 104.1
10404 A | 12-D-1991 | 12 | 118100 | 0 | 45.2627 | 1992_06_25 | -93.7117 | Silty-Clay Subgrade | tossed 2/1/08 from Maplewood Lab mezzanine. AFTER GRADING | 6 | 48.193 | SS92411 | 23244 | -0.1612 | 12.106 | A-2 | 0.000193 | 19969 | 13.7 | 118.4 | 104.1
10404 A | 12-D-1991 | 12 | 118100 | 0 | 45.2627 | 1992_06_25 | -93.7117 | Silty-Clay Subgrade | tossed 2/1/08 from Maplewood Lab mezzanine. AFTER GRADING | 4 | 100.6174 | SS92411 | 23244 | -0.1612 | 12.106 | H-2 | 0.000483 | 16664 | 13.7 | 118.4 | 104.1
10404 A | 12-D-1991 | 12 | 118100 | 0 | 45.2627 | 1992_06_25 | -93.7117 | Silty-Clay Subgrade | tossed 2/1/08 from Maplewood Lab mezzanine. AFTER GRADING | 4 | 11.5335 | SS92411 | 23244 | -0.1612 | 12.106 | E-2 | 3.9e-05 | 23525 | 13.7 | 118.4 | 104.1
10404 A | 12-D-1991 | 12 | 118100 | 0 | 45.2627 | 1992_06_25 | -93.7117 | Silty-Clay Subgrade | tossed 2/1/08 from Maplewood Lab mezzanine. AFTER GRADING | 6 | 18.9548 | SS92411 | 16322 | -0.1858 | 12.106 | @00 | 9.5e-05 | 15904 | 16 | 123.7 | 106.6
10404 A | 12-D-1991 | 12 | 118100 | 0 | 45.2627 | 1992_06_25 | -93.7117 | Silty-Clay Subgrade | tossed 2/1/08 from Maplewood Lab mezzanine. AFTER GRADING | 2 | 74.5804 | SS92411 | 23244 | -0.1612 | 12.106 | L-2 | 0.000363 | 16443 | 13.7 | 118.4 | 104.1
10404 A | 12-D-1991 | 12 | 118100 | 0 | 45.2627 | 1992_06_25 | -93.7117 | Silty-Clay Subgrade | tossed 2/1/08 from Maplewood Lab mezzanine. AFTER GRADING | 2 | 14.3385 | SS92411 | 16322 | -0.1858 | 12.106 | J00 | 7.8e-05 | 14656 | 16 | 123.7 | 106.6
10404 A | 12-D-1991 | 12 | 118100 | 0 | 45.2627 | 1992_06_25 | -93.7117 | Silty-Clay Subgrade | tossed 2/1/08 from Maplewood Lab mezzanine. AFTER GRADING | 2 | 125.9015 | SS92411 | 23244 | -0.1612 | 12.106 | N-2 | 0.000673 | 14969 | 13.7 | 118.4 | 104.1
10404 A | 12-D-1991 | 12 | 118100 | 0 | 45.2627 | 1992_06_25 | -93.7117 | Silty-Clay Subgrade | tossed 2/1/08 from Maplewood Lab mezzanine. AFTER GRADING | 6 | 49.5227 | SS92411 | 16322 | -0.1858 | 12.106 | A00 | 0.000286 | 13835 | 16 | 123.7 | 106.6
10404 A | 12-D-1991 | 12 | 118100 | 0 | 45.2627 | 1992_06_25 | -93.7117 | Silty-Clay Subgrade | tossed 2/1/08 from Maplewood Lab mezzanine. AFTER GRADING | 6 | 13.5838 | SS92411 | 23244 | -0.1612 | 12.106 | @-2 | 4.5e-05 | 23906 | 13.7 | 118.4 | 104.1
10024 A | 12-D-1991 | 12 | 118105 | -9.8 | 45.2628 | 1991_10_23 | -93.7116 | Silty-Clay Subgrade | AFTER GRADING | 4 | 56.1024 | FS913432 | 26385 | 0.0386 | 6.47 | I | 0.000296 | 29316 | 14.3 | 135.4 | 118.5
10024 B | 12-D-1991 | 12 | 118105 | -9.8 | 45.2628 | 1991_10_23 | -93.7116 | Silty-Clay Subgrade | AFTER GRADING | 4 | 49.3875 | FS913433 | 32390 | -0.2613 | 6.24 | I | 0.000419 | 18895 | 16.6 | 133.1 | 114.1
10024 A | 12-D-1991 | 12 | 118105 | -9.8 | 45.2628 | 1991_10_23 | -93.7116 | Silty-Clay Subgrade | AFTER GRADING | 6 | 10.024 | FS913432 | 26385 | 0.0386 | 6.47 | A | 4.65e-05 | 33313 | 14.3 | 135.4 | 118.5
10024 A | 12-D-1991 | 12 | 118105 | -9.8 | 45.2628 | 1991_10_23 | -93.7116 | Silty-Clay Subgrade | AFTER GRADING | 2 | 30.2456 | FS913432 | 26385 | 0.0386 | 6.47 | L | 0.000208 | 22423 | 14.3 | 135.4 | 118.5
10405 A | 13-D-1991 | 13 | 118610 | 0 | 45.2619 | 1991_10_22 | -93.7101 | Silty-Clay Subgrade | tossed 2/1/08 from Maplewood Lab mezzanine. AFTER GRADING | 6 | 17.051 | SS92010 | 19754 | -0.0762 | 12.106 | @-2 | 6.5e-05 | 21250 | 13.4 | 119.2 | 105.1
10405 A | 13-D-1991 | 13 | 118610 | 0 | 45.2619 | 1991_10_22 | -93.7101 | Silty-Clay Subgrade | tossed 2/1/08 from Maplewood Lab mezzanine. AFTER GRADING | 2 | 124.704 | SS92010 | 14058 | -0.2449 | 12.106 | N02 | 0.00137 | 7314 | 17.4 | 126.8 | 108
10405 A | 13-D-1991 | 13 | 118610 | 0 | 45.2619 | 1991_10_22 | -93.7101 | Silty-Clay Subgrade | tossed 2/1/08 from Maplewood Lab mezzanine. AFTER GRADING | 2 | 122.8494 | SS92010 | 19754 | -0.0762 | 12.106 | N-2 | 0.000658 | 15245 | 13.4 | 119.2 | 105.1
10405 A | 13-D-1991 | 13 | 118610 | 0 | 45.2619 | 1991_10_22 | -93.7101 | Silty-Clay Subgrade | tossed 2/1/08 from Maplewood Lab mezzanine. AFTER GRADING | 2 | 119.0569 | SS92010 | 24181 | -0.1615 | 12.106 | N00 | 0.000635 | 15772 | 15.6 | 119.9 | 103.7
10405 A | 13-D-1991 | 13 | 118610 | 0 | 45.2619 | 1991_10_22 | -93.7101 | Silty-Clay Subgrade | tossed 2/1/08 from Maplewood Lab mezzanine. AFTER GRADING | 6 | 13.0784 | SS92010 | 24181 | -0.1615 | 12.106 | @00 | 4.5e-05 | 24246 | 15.6 | 119.9 | 103.7
10405 A | 13-D-1991 | 13 | 118610 | 0 | 45.2619 | 1991_10_22 | -93.7101 | Silty-Clay Subgrade | tossed 2/1/08 from Maplewood Lab mezzanine. AFTER GRADING | 6 | 75.848 | SS92010 | 14058 | -0.2449 | 12.106 | B02 | 0.000617 | 9885 | 17.4 | 126.8 | 108
10405 A | 13-D-1991 | 13 | 118610 | 0 | 45.2619 | 1991_10_22 | -93.7101 | Silty-Clay Subgrade | tossed 2/1/08 from Maplewood Lab mezzanine. AFTER GRADING | 6 | 125.1286 | SS92010 | 14058 | -0.2449 | 12.106 | D02 | 0.001175 | 8558 | 17.4 | 126.8 | 108
10405 A | 13-D-1991 | 13 | 118610 | 0 | 45.2619 | 1991_10_22 | -93.7101 | Silty-Clay Subgrade | tossed 2/1/08 from Maplewood Lab mezzanine. AFTER GRADING | 4 | 50.0687 | SS92010 | 14058 | -0.2449 | 12.106 | F02 | 0.000397 | 10132 | 17.4 | 126.8 | 108
10405 A | 13-D-1991 | 13 | 118610 | 0 | 45.2619 | 1991_10_22 | -93.7101 | Silty-Clay Subgrade | tossed 2/1/08 from Maplewood Lab mezzanine. AFTER GRADING | 4 | 125.155 | SS92010 | 14058 | -0.2449 | 12.106 | I02 | 0.001265 | 7955 | 17.4 | 126.8 | 108
10405 A | 13-D-1991 | 13 | 118610 | 0 | 45.2619 | 1991_10_22 | -93.7101 | Silty-Clay Subgrade | tossed 2/1/08 from Maplewood Lab mezzanine. AFTER GRADING | 2 | 20.6445 | SS92010 | 14058 | -0.2449 | 12.106 | J02 | 0.000145 | 11419 | 17.4 | 126.8 | 108
10405 A | 13-D-1991 | 13 | 118610 | 0 | 45.2619 | 1991_10_22 | -93.7101 | Silty-Clay Subgrade | tossed 2/1/08 from Maplewood Lab mezzanine. AFTER GRADING | 2 | 100.1535 | SS92010 | 14058 | -0.2449 | 12.106 | M02 | 0.001046 | 7696 | 17.4 | 126.8 | 108
10405 A | 13-D-1991 | 13 | 118610 | 0 | 45.2619 | 1991_10_22 | -93.7101 | Silty-Clay Subgrade | tossed 2/1/08 from Maplewood Lab mezzanine. AFTER GRADING | 4 | 21.2556 | SS92010 | 14058 | -0.2449 | 12.106 | E02 | 0.000137 | 12448 | 17.4 | 126.8 | 108
10405 A | 13-D-1991 | 13 | 118610 | 0 | 45.2619 | 1991_10_22 | -93.7101 | Silty-Clay Subgrade | tossed 2/1/08 from Maplewood Lab mezzanine. AFTER GRADING | 4 | 72.7379 | SS92010 | 19754 | -0.0762 | 12.106 | G-2 | 0.000338 | 17575 | 13.4 | 119.2 | 105.1
10405 A | 13-D-1991 | 13 | 118610 | 0 | 45.2619 | 1991_10_22 | -93.7101 | Silty-Clay Subgrade | tossed 2/1/08 from Maplewood Lab mezzanine. AFTER GRADING | 4 | 119.4062 | SS92010 | 24181 | -0.1615 | 12.106 | I00 | 0.000609 | 16492 | 15.6 | 119.9 | 103.7
10025 A | 13-D-1991 | 13 | 118615 | -9.8 | 45.2619 | 1991_10_23 | -93.7101 | Silty-Clay Subgrade | AFTER GRADING | 6 | 36.2111 | FS913434 | 12354 | -0.4493 | 6.36 | C | 0.001007 | 5652 | 19.6 | 136.1 | 113.8
10025 B | 13-D-1991 | 13 | 118615 | -9.8 | 45.2619 | 1991_10_23 | -93.7101 | Silty-Clay Subgrade | AFTER GRADING | 4 | 25.007 | FS945003 | 7020 | -0.2511 | 6.55 | G | 0.0008116 | 4707 | 18.1 | 131.8 | 111.6
10025 A | 13-D-1991 | 13 | 118615 | -9.8 | 45.2619 | 1991_10_23 | -93.7101 | Silty-Clay Subgrade | AFTER GRADING | 6 | 48.2202 | FS913434 | 12354 | -0.4493 | 6.36 | D | 0.001526 | 4968 | 19.6 | 136.1 | 113.8
10025 A | 13-D-1991 | 13 | 118615 | -9.8 | 45.2619 | 1991_10_23 | -93.7101 | Silty-Clay Subgrade | AFTER GRADING | 4 | 23.2465 | FS913434 | 12354 | -0.4493 | 6.36 | G | 0.000515 | 7101 | 19.6 | 136.1 | 113.8
10025 A | 13-D-1991 | 13 | 118615 | -9.8 | 45.2619 | 1991_10_23 | -93.7101 | Silty-Clay Subgrade | AFTER GRADING | 4 | 36.0199 | FS913434 | 12354 | -0.4493 | 6.36 | H | 0.001002 | 5649 | 19.6 | 136.1 | 113.8
10025 A | 13-D-1991 | 13 | 118615 | -9.8 | 45.2619 | 1991_10_23 | -93.7101 | Silty-Clay Subgrade | AFTER GRADING | 2 | 11.7038 | FS913434 | 12354 | -0.4493 | 6.36 | K | 0.000199 | 9256 | 19.6 | 136.1 | 113.8
10025 A | 13-D-1991 | 13 | 118615 | -9.8 | 45.2619 | 1991_10_23 | -93.7101 | Silty-Clay Subgrade | AFTER GRADING | 2 | 48.0296 | FS913434 | 12354 | -0.4493 | 6.36 | N | 0.00154 | 4903 | 19.6 | 136.1 | 113.8
10025 A | 13-D-1991 | 13 | 118615 | -9.8 | 45.2619 | 1991_10_23 | -93.7101 | Silty-Clay Subgrade | AFTER GRADING | 6 | 23.4497 | FS913434 | 12354 | -0.4493 | 6.36 | B | 0.000523 | 7051 | 19.6 | 136.1 | 113.8
10025 A | 13-D-1991 | 13 | 118615 | -9.8 | 45.2619 | 1991_10_23 | -93.7101 | Silty-Clay Subgrade | AFTER GRADING | 4 | 11.2537 | FS913434 | 12354 | -0.4493 | 6.36 | F | 0.000182 | 9732 | 19.6 | 136.1 | 113.8
10025 A | 13-D-1991 | 13 | 118615 | -9.8 | 45.2619 | 1991_10_23 | -93.7101 | Silty-Clay Subgrade | AFTER GRADING | 4 | 60.4667 | FS913434 | 12354 | -0.4493 | 6.36 | J | 0.002106 | 4512 | 19.6 | 136.1 | 113.8
10025 A | 13-D-1991 | 13 | 118615 | -9.8 | 45.2619 | 1991_10_23 | -93.7101 | Silty-Clay Subgrade | AFTER GRADING | 6 | 10.7898 | FS913434 | 12354 | -0.4493 | 6.36 | A | 0.000179 | 9462 | 19.6 | 136.1 | 113.8
10025 A | 13-D-1991 | 13 | 118615 | -9.8 | 45.2619 | 1991_10_23 | -93.7101 | Silty-Clay Subgrade | AFTER GRADING | 6 | 60.2981 | FS913434 | 12354 | -0.4493 | 6.36 | E | 0.002102 | 4510 | 19.6 | 136.1 | 113.8
10025 A | 13-D-1991 | 13 | 118615 | -9.8 | 45.2619 | 1991_10_23 | -93.7101 | Silty-Clay Subgrade | AFTER GRADING | 2 | 22.9053 | FS913434 | 12354 | -0.4493 | 6.36 | L | 0.000513 | 7017 | 19.6 | 136.1 | 113.8
10025 A | 13-D-1991 | 13 | 118615 | -9.8 | 45.2619 | 1991_10_23 | -93.7101 | Silty-Clay Subgrade | AFTER GRADING | 2 | 60.3626 | FS913434 | 12354 | -0.4493 | 6.36 | O | 0.00211 | 4496 | 19.6 | 136.1 | 113.8
10025 A | 13-D-1991 | 13 | 118615 | -9.8 | 45.2619 | 1991_10_23 | -93.7101 | Silty-Clay Subgrade | AFTER GRADING | 4 | 48.2055 | FS913434 | 12354 | -0.4493 | 6.36 | I | 0.001537 | 4930 | 19.6 | 136.1 | 113.8
10025 B | 13-D-1991 | 13 | 118615 | -9.8 | 45.2619 | 1991_10_23 | -93.7101 | Silty-Clay Subgrade | AFTER GRADING | 4 | 13.166 | FS945003 | 7020 | -0.2511 | 6.55 | F | 0.0003203 | 6279 | 18.1 | 131.8 | 111.6
10025 B | 13-D-1991 | 13 | 118615 | -9.8 | 45.2619 | 1991_10_23 | -93.7101 | Silty-Clay Subgrade | AFTER GRADING | 6 | 37.677 | FS945003 | 7020 | -0.2511 | 6.55 | C | 0.001305 | 4410 | 18.1 | 131.8 | 111.6
10025 B | 13-D-1991 | 13 | 118615 | -9.8 | 45.2619 | 1991_10_23 | -93.7101 | Silty-Clay Subgrade | AFTER GRADING | 4 | 37.396 | FS945003 | 7020 | -0.2511 | 6.55 | H | 0.001346 | 4244 | 18.1 | 131.8 | 111.6
10025 B | 13-D-1991 | 13 | 118615 | -9.8 | 45.2619 | 1991_10_23 | -93.7101 | Silty-Clay Subgrade | AFTER GRADING | 4 | 50.408 | FS945003 | 7020 | -0.2511 | 6.55 | I | 0.001844 | 4176 | 18.1 | 131.8 | 111.6
10025 B | 13-D-1991 | 13 | 118615 | -9.8 | 45.2619 | 1991_10_23 | -93.7101 | Silty-Clay Subgrade | AFTER GRADING | 4 | 63.542 | FS945003 | 7020 | -0.2511 | 6.55 | J | 0.002283 | 4252 | 18.1 | 131.8 | 111.6
10025 B | 13-D-1991 | 13 | 118615 | -9.8 | 45.2619 | 1991_10_23 | -93.7101 | Silty-Clay Subgrade | AFTER GRADING | 2 | 12.998 | FS945003 | 7020 | -0.2511 | 6.55 | K | 0.0003286 | 6043 | 18.1 | 131.8 | 111.6
10025 B | 13-D-1991 | 13 | 118615 | -9.8 | 45.2619 | 1991_10_23 | -93.7101 | Silty-Clay Subgrade | AFTER GRADING | 2 | 24.869 | FS945003 | 7020 | -0.2511 | 6.55 | L | 0.000833 | 4561 | 18.1 | 131.8 | 111.6
10025 B | 13-D-1991 | 13 | 118615 | -9.8 | 45.2619 | 1991_10_23 | -93.7101 | Silty-Clay Subgrade | AFTER GRADING | 2 | 37.224 | FS945003 | 7020 | -0.2511 | 6.55 | M | 0.001376 | 4133 | 18.1 | 131.8 | 111.6
10025 B | 13-D-1991 | 13 | 118615 | -9.8 | 45.2619 | 1991_10_23 | -93.7101 | Silty-Clay Subgrade | AFTER GRADING | 2 | 50.269 | FS945003 | 7020 | -0.2511 | 6.55 | N | 0.001872 | 4101 | 18.1 | 131.8 | 111.6
10025 B | 13-D-1991 | 13 | 118615 | -9.8 | 45.2619 | 1991_10_23 | -93.7101 | Silty-Clay Subgrade | AFTER GRADING | 2 | 63.494 | FS945003 | 7020 | -0.2511 | 6.55 | O | 0.002316 | 4187 | 18.1 | 131.8 | 111.6
10025 B | 13-D-1991 | 13 | 118615 | -9.8 | 45.2619 | 1991_10_23 | -93.7101 | Silty-Clay Subgrade | AFTER GRADING | 6 | 13.235 | FS945003 | 7020 | -0.2511 | 6.55 | A | 0.0003158 | 6402 | 18.1 | 131.8 | 111.6
10025 B | 13-D-1991 | 13 | 118615 | -9.8 | 45.2619 | 1991_10_23 | -93.7101 | Silty-Clay Subgrade | AFTER GRADING | 6 | 25.255 | FS945003 | 7020 | -0.2511 | 6.55 | B | 0.0007868 | 4904 | 18.1 | 131.8 | 111.6
10025 B | 13-D-1991 | 13 | 118615 | -9.8 | 45.2619 | 1991_10_23 | -93.7101 | Silty-Clay Subgrade | AFTER GRADING | 6 | 50.567 | FS945003 | 7020 | -0.2511 | 6.55 | D | 0.001796 | 4301 | 18.1 | 131.8 | 111.6
10025 B | 13-D-1991 | 13 | 118615 | -9.8 | 45.2619 | 1991_10_23 | -93.7101 | Silty-Clay Subgrade | AFTER GRADING | 6 | 63.526 | FS945003 | 7020 | -0.2511 | 6.55 | E | 0.002256 | 4302 | 18.1 | 131.8 | 111.6
10025 A | 13-D-1991 | 13 | 118615 | -9.8 | 45.2619 | 1991_10_23 | -93.7101 | Silty-Clay Subgrade | AFTER GRADING | 2 | 35.7594 | FS913434 | 12354 | -0.4493 | 6.36 | M | 0.001003 | 5605 | 19.6 | 136.1 | 113.8
10405 A | 13-D-1991 | 13 | 118610 | 0 | 45.2619 | 1991_10_22 | -93.7101 | Silty-Clay Subgrade | tossed 2/1/08 from Maplewood Lab mezzanine. AFTER GRADING | 4 | 44.9008 | SS92010 | 19754 | -0.0762 | 12.106 | F-2 | 0.000199 | 18420 | 13.4 | 119.2 | 105.1
10405 A | 13-D-1991 | 13 | 118610 | 0 | 45.2619 | 1991_10_22 | -93.7101 | Silty-Clay Subgrade | tossed 2/1/08 from Maplewood Lab mezzanine. AFTER GRADING | 6 | 101.0427 | SS92010 | 14058 | -0.2449 | 12.106 | C02 | 0.000879 | 9235 | 17.4 | 126.8 | 108
10405 A | 13-D-1991 | 13 | 118610 | 0 | 45.2619 | 1991_10_22 | -93.7101 | Silty-Clay Subgrade | tossed 2/1/08 from Maplewood Lab mezzanine. AFTER GRADING | 6 | 123.225 | SS92010 | 19754 | -0.0762 | 12.106 | D-2 | 0.000575 | 17475 | 13.4 | 119.2 | 105.1
10405 A | 13-D-1991 | 13 | 118610 | 0 | 45.2619 | 1991_10_22 | -93.7101 | Silty-Clay Subgrade | tossed 2/1/08 from Maplewood Lab mezzanine. AFTER GRADING | 6 | 98.6367 | SS92010 | 19754 | -0.0762 | 12.106 | C-2 | 0.000444 | 18118 | 13.4 | 119.2 | 105.1
10405 A | 13-D-1991 | 13 | 118610 | 0 | 45.2619 | 1991_10_22 | -93.7101 | Silty-Clay Subgrade | tossed 2/1/08 from Maplewood Lab mezzanine. AFTER GRADING | 4 | 123.2079 | SS92010 | 19754 | -0.0762 | 12.106 | I-2 | 0.000605 | 16621 | 13.4 | 119.2 | 105.1
10405 A | 13-D-1991 | 13 | 118610 | 0 | 45.2619 | 1991_10_22 | -93.7101 | Silty-Clay Subgrade | tossed 2/1/08 from Maplewood Lab mezzanine. AFTER GRADING | 2 | 72.2899 | SS92010 | 19754 | -0.0762 | 12.106 | L-2 | 0.000374 | 15758 | 13.4 | 119.2 | 105.1
10405 A | 13-D-1991 | 13 | 118610 | 0 | 45.2619 | 1991_10_22 | -93.7101 | Silty-Clay Subgrade | tossed 2/1/08 from Maplewood Lab mezzanine. AFTER GRADING | 2 | 44.5079 | SS92010 | 19754 | -0.0762 | 12.106 | K-2 | 0.000223 | 16286 | 13.4 | 119.2 | 105.1
10405 A | 13-D-1991 | 13 | 118610 | 0 | 45.2619 | 1991_10_22 | -93.7101 | Silty-Clay Subgrade | tossed 2/1/08 from Maplewood Lab mezzanine. AFTER GRADING | 4 | 70.2664 | SS92010 | 24181 | -0.1615 | 12.106 | G00 | 0.000321 | 18428 | 15.6 | 119.9 | 103.7
10405 A | 13-D-1991 | 13 | 118610 | 0 | 45.2619 | 1991_10_22 | -93.7101 | Silty-Clay Subgrade | tossed 2/1/08 from Maplewood Lab mezzanine. AFTER GRADING | 4 | 95.2266 | SS92010 | 24181 | -0.1615 | 12.106 | H00 | 0.000462 | 17336 | 15.6 | 119.9 | 103.7
10405 A | 13-D-1991 | 13 | 118610 | 0 | 45.2619 | 1991_10_22 | -93.7101 | Silty-Clay Subgrade | tossed 2/1/08 from Maplewood Lab mezzanine. AFTER GRADING | 2 | 94.7838 | SS92010 | 24181 | -0.1615 | 12.106 | M00 | 0.000483 | 16498 | 15.6 | 119.9 | 103.7
10405 A | 13-D-1991 | 13 | 118610 | 0 | 45.2619 | 1991_10_22 | -93.7101 | Silty-Clay Subgrade | tossed 2/1/08 from Maplewood Lab mezzanine. AFTER GRADING | 4 | 100.5955 | SS92010 | 14058 | -0.2449 | 12.106 | H02 | 0.000959 | 8429 | 17.4 | 126.8 | 108
10405 C | 13-D-1991 | 13 | 118610 | 0 | 45.2619 | 1991_10_22 | -93.7101 | Silty-Clay Subgrade | tossed 2/1/08 from Maplewood Lab mezzanine. AFTER GRADING | 2 | 74.7047 | SS92087 | 20867 | -0.1044 | 12.106 | L00 | 0.000375 | 15963 | 15.9 | 116.2 | 100
10405 C | 13-D-1991 | 13 | 118610 | 0 | 45.2619 | 1991_10_22 | -93.7101 | Silty-Clay Subgrade | tossed 2/1/08 from Maplewood Lab mezzanine. AFTER GRADING | 2 | 75.7596 | SS92087 | 20917 | -0.2245 | 12.106 | L02 | 0.000435 | 13886 | 17.6 | 122 | 103
10405 C | 13-D-1991 | 13 | 118610 | 0 | 45.2619 | 1991_10_22 | -93.7101 | Silty-Clay Subgrade | tossed 2/1/08 from Maplewood Lab mezzanine. AFTER GRADING | 2 | 42.087 | SS92087 | 21628 | -0.0801 | 12.106 | K-2 | 0.000197 | 17106 | 13.3 | 115.2 | 101.7
10405 C | 13-D-1991 | 13 | 118610 | 0 | 45.2619 | 1991_10_22 | -93.7101 | Silty-Clay Subgrade | tossed 2/1/08 from Maplewood Lab mezzanine. AFTER GRADING | 4 | 74.8299 | SS92087 | 20917 | -0.2245 | 12.106 | G02 | 0.000428 | 13947 | 17.6 | 122 | 103
10405 C | 13-D-1991 | 13 | 118610 | 0 | 45.2619 | 1991_10_22 | -93.7101 | Silty-Clay Subgrade | tossed 2/1/08 from Maplewood Lab mezzanine. AFTER GRADING | 6 | 76.1978 | SS92087 | 21628 | -0.0801 | 12.106 | B-2 | 0.000299 | 20398 | 13.3 | 115.2 | 101.7
10405 C | 13-D-1991 | 13 | 118610 | 0 | 45.2619 | 1991_10_22 | -93.7101 | Silty-Clay Subgrade | tossed 2/1/08 from Maplewood Lab mezzanine. AFTER GRADING | 2 | 74.4875 | SS92087 | 21628 | -0.0801 | 12.106 | L-2 | 0.000356 | 16724 | 13.3 | 115.2 | 101.7
10405 C | 13-D-1991 | 13 | 118610 | 0 | 45.2619 | 1991_10_22 | -93.7101 | Silty-Clay Subgrade | tossed 2/1/08 from Maplewood Lab mezzanine. AFTER GRADING | 6 | 127.8248 | SS92087 | 20867 | -0.1044 | 12.106 | D00 | 0.000592 | 17326 | 15.9 | 116.2 | 100
10405 C | 13-D-1991 | 13 | 118610 | 0 | 45.2619 | 1991_10_22 | -93.7101 | Silty-Clay Subgrade | tossed 2/1/08 from Maplewood Lab mezzanine. AFTER GRADING | 4 | 74.8551 | SS92087 | 20867 | -0.1044 | 12.106 | G00 | 0.000341 | 17596 | 15.9 | 116.2 | 100
10405 C | 13-D-1991 | 13 | 118610 | 0 | 45.2619 | 1991_10_22 | -93.7101 | Silty-Clay Subgrade | tossed 2/1/08 from Maplewood Lab mezzanine. AFTER GRADING | 4 | 127.5479 | SS92087 | 20867 | -0.1044 | 12.106 | I00 | 0.000621 | 16470 | 15.9 | 116.2 | 100
10405 C | 13-D-1991 | 13 | 118610 | 0 | 45.2619 | 1991_10_22 | -93.7101 | Silty-Clay Subgrade | tossed 2/1/08 from Maplewood Lab mezzanine. AFTER GRADING | 2 | 101.3904 | SS92087 | 20867 | -0.1044 | 12.106 | M00 | 0.000521 | 15602 | 15.9 | 116.2 | 100
10405 C | 13-D-1991 | 13 | 118610 | 0 | 45.2619 | 1991_10_22 | -93.7101 | Silty-Clay Subgrade | tossed 2/1/08 from Maplewood Lab mezzanine. AFTER GRADING | 6 | 75.0657 | SS92087 | 20917 | -0.2245 | 12.106 | B02 | 0.000416 | 14407 | 17.6 | 122 | 103
10405 C | 13-D-1991 | 13 | 118610 | 0 | 45.2619 | 1991_10_22 | -93.7101 | Silty-Clay Subgrade | tossed 2/1/08 from Maplewood Lab mezzanine. AFTER GRADING | 6 | 100.6478 | SS92087 | 20917 | -0.2245 | 12.106 | C02 | 0.000599 | 13413 | 17.6 | 122 | 103
10405 C | 13-D-1991 | 13 | 118610 | 0 | 45.2619 | 1991_10_22 | -93.7101 | Silty-Clay Subgrade | tossed 2/1/08 from Maplewood Lab mezzanine. AFTER GRADING | 4 | 125.3592 | SS92087 | 20917 | -0.2245 | 12.106 | I02 | 0.000821 | 12188 | 17.6 | 122 | 103
10405 C | 13-D-1991 | 13 | 118610 | 0 | 45.2619 | 1991_10_22 | -93.7101 | Silty-Clay Subgrade | tossed 2/1/08 from Maplewood Lab mezzanine. AFTER GRADING | 2 | 29.1748 | SS92087 | 20917 | -0.2245 | 12.106 | J02 | 0.000125 | 18624 | 17.6 | 122 | 103
10405 C | 13-D-1991 | 13 | 118610 | 0 | 45.2619 | 1991_10_22 | -93.7101 | Silty-Clay Subgrade | tossed 2/1/08 from Maplewood Lab mezzanine. AFTER GRADING | 2 | 100.5241 | SS92087 | 20917 | -0.2245 | 12.106 | M02 | 0.000627 | 12806 | 17.6 | 122 | 103
10405 C | 13-D-1991 | 13 | 118610 | 0 | 45.2619 | 1991_10_22 | -93.7101 | Silty-Clay Subgrade | tossed 2/1/08 from Maplewood Lab mezzanine. AFTER GRADING | 2 | 125.5471 | SS92087 | 20917 | -0.2245 | 12.106 | N02 | 0.000835 | 12000 | 17.6 | 122 | 103
10405 C | 13-D-1991 | 13 | 118610 | 0 | 45.2619 | 1991_10_22 | -93.7101 | Silty-Clay Subgrade | tossed 2/1/08 from Maplewood Lab mezzanine. AFTER GRADING | 6 | 15.891 | SS92087 | 20917 | -0.2245 | 12.106 | @02 | 6.7e-05 | 18960 | 17.6 | 122 | 103
10405 C | 13-D-1991 | 13 | 118610 | 0 | 45.2619 | 1991_10_22 | -93.7101 | Silty-Clay Subgrade | tossed 2/1/08 from Maplewood Lab mezzanine. AFTER GRADING | 6 | 75.0872 | SS92087 | 20867 | -0.1044 | 12.106 | B00 | 0.000326 | 18458 | 15.9 | 116.2 | 100
10405 C | 13-D-1991 | 13 | 118610 | 0 | 45.2619 | 1991_10_22 | -93.7101 | Silty-Clay Subgrade | tossed 2/1/08 from Maplewood Lab mezzanine. AFTER GRADING | 4 | 44.8385 | SS92087 | 20867 | -0.1044 | 12.106 | F00 | 0.000192 | 18689 | 15.9 | 116.2 | 100
10405 C | 13-D-1991 | 13 | 118610 | 0 | 45.2619 | 1991_10_22 | -93.7101 | Silty-Clay Subgrade | tossed 2/1/08 from Maplewood Lab mezzanine. AFTER GRADING | 4 | 16.5618 | SS92087 | 20917 | -0.2245 | 12.106 | E02 | 6.9e-05 | 19161 | 17.6 | 122 | 103
10405 C | 13-D-1991 | 13 | 118610 | 0 | 45.2619 | 1991_10_22 | -93.7101 | Silty-Clay Subgrade | tossed 2/1/08 from Maplewood Lab mezzanine. AFTER GRADING | 2 | 45.0139 | SS92087 | 20867 | -0.1044 | 12.106 | K00 | 0.000217 | 16638 | 15.9 | 116.2 | 100
10405 C | 13-D-1991 | 13 | 118610 | 0 | 45.2619 | 1991_10_22 | -93.7101 | Silty-Clay Subgrade | tossed 2/1/08 from Maplewood Lab mezzanine. AFTER GRADING | 6 | 125.5731 | SS92087 | 20917 | -0.2245 | 12.106 | D02 | 0.00079 | 12695 | 17.6 | 122 | 103
10405 C | 13-D-1991 | 13 | 118610 | 0 | 45.2619 | 1991_10_22 | -93.7101 | Silty-Clay Subgrade | tossed 2/1/08 from Maplewood Lab mezzanine. AFTER GRADING | 2 | 48.2374 | SS92087 | 20917 | -0.2245 | 12.106 | K02 | 0.000246 | 15635 | 17.6 | 122 | 103
10405 C | 13-D-1991 | 13 | 118610 | 0 | 45.2619 | 1991_10_22 | -93.7101 | Silty-Clay Subgrade | tossed 2/1/08 from Maplewood Lab mezzanine. AFTER GRADING | 4 | 101.3672 | SS92087 | 20867 | -0.1044 | 12.106 | H00 | 0.000482 | 16874 | 15.9 | 116.2 | 100
10405 C | 13-D-1991 | 13 | 118610 | 0 | 45.2619 | 1991_10_22 | -93.7101 | Silty-Clay Subgrade | tossed 2/1/08 from Maplewood Lab mezzanine. AFTER GRADING | 4 | 12.3489 | SS92087 | 20867 | -0.1044 | 12.106 | E00 | 4.6e-05 | 21680 | 15.9 | 116.2 | 100
10405 C | 13-D-1991 | 13 | 118610 | 0 | 45.2619 | 1991_10_22 | -93.7101 | Silty-Clay Subgrade | tossed 2/1/08 from Maplewood Lab mezzanine. AFTER GRADING | 4 | 75.1958 | SS92087 | 21628 | -0.0801 | 12.106 | G-2 | 0.000319 | 18857 | 13.3 | 115.2 | 101.7
10405 C | 13-D-1991 | 13 | 118610 | 0 | 45.2619 | 1991_10_22 | -93.7101 | Silty-Clay Subgrade | tossed 2/1/08 from Maplewood Lab mezzanine. AFTER GRADING | 2 | 11.9222 | SS92087 | 20867 | -0.1044 | 12.106 | J00 | 5.1e-05 | 18663 | 15.9 | 116.2 | 100
10405 C | 13-D-1991 | 13 | 118610 | 0 | 45.2619 | 1991_10_22 | -93.7101 | Silty-Clay Subgrade | tossed 2/1/08 from Maplewood Lab mezzanine. AFTER GRADING | 6 | 48.1047 | SS92087 | 20867 | -0.1044 | 12.106 | A00 | 0.000197 | 19552 | 15.9 | 116.2 | 100
10405 C | 13-D-1991 | 13 | 118610 | 0 | 45.2619 | 1991_10_22 | -93.7101 | Silty-Clay Subgrade | tossed 2/1/08 from Maplewood Lab mezzanine. AFTER GRADING | 4 | 41.1752 | SS92087 | 21628 | -0.0801 | 12.106 | F-2 | 0.000164 | 20031 | 13.3 | 115.2 | 101.7
10405 C | 13-D-1991 | 13 | 118610 | 0 | 45.2619 | 1991_10_22 | -93.7101 | Silty-Clay Subgrade | tossed 2/1/08 from Maplewood Lab mezzanine. AFTER GRADING | 2 | 127.0687 | SS92087 | 21628 | -0.0801 | 12.106 | N-2 | 0.000619 | 16421 | 13.3 | 115.2 | 101.7
10405 C | 13-D-1991 | 13 | 118610 | 0 | 45.2619 | 1991_10_22 | -93.7101 | Silty-Clay Subgrade | tossed 2/1/08 from Maplewood Lab mezzanine. AFTER GRADING | 2 | 127.0871 | SS92087 | 20867 | -0.1044 | 12.106 | N00 | 0.000664 | 15350 | 15.9 | 116.2 | 100
10405 C | 13-D-1991 | 13 | 118610 | 0 | 45.2619 | 1991_10_22 | -93.7101 | Silty-Clay Subgrade | tossed 2/1/08 from Maplewood Lab mezzanine. AFTER GRADING | 6 | 48.5528 | SS92087 | 20917 | -0.2245 | 12.106 | A02 | 0.000246 | 15782 | 17.6 | 122 | 103
10405 C | 13-D-1991 | 13 | 118610 | 0 | 45.2619 | 1991_10_22 | -93.7101 | Silty-Clay Subgrade | tossed 2/1/08 from Maplewood Lab mezzanine. AFTER GRADING | 2 | 100.8936 | SS92087 | 21628 | -0.0801 | 12.106 | M-2 | 0.000488 | 16518 | 13.3 | 115.2 | 101.7
10405 C | 13-D-1991 | 13 | 118610 | 0 | 45.2619 | 1991_10_22 | -93.7101 | Silty-Clay Subgrade | tossed 2/1/08 from Maplewood Lab mezzanine. AFTER GRADING | 6 | 21.9076 | SS92087 | 21628 | -0.0801 | 12.106 | @-2 | 7.1e-05 | 24535 | 13.3 | 115.2 | 101.7
10405 C | 13-D-1991 | 13 | 118610 | 0 | 45.2619 | 1991_10_22 | -93.7101 | Silty-Clay Subgrade | tossed 2/1/08 from Maplewood Lab mezzanine. AFTER GRADING | 6 | 48.9295 | SS92087 | 21628 | -0.0801 | 12.106 | A-2 | 0.000182 | 21471 | 13.3 | 115.2 | 101.7
10405 C | 13-D-1991 | 13 | 118610 | 0 | 45.2619 | 1991_10_22 | -93.7101 | Silty-Clay Subgrade | tossed 2/1/08 from Maplewood Lab mezzanine. AFTER GRADING | 6 | 101.9689 | SS92087 | 21628 | -0.0801 | 12.106 | C-2 | 0.000413 | 19759 | 13.3 | 115.2 | 101.7
10405 C | 13-D-1991 | 13 | 118610 | 0 | 45.2619 | 1991_10_22 | -93.7101 | Silty-Clay Subgrade | tossed 2/1/08 from Maplewood Lab mezzanine. AFTER GRADING | 4 | 11.4996 | SS92087 | 21628 | -0.0801 | 12.106 | E-2 | 4.1e-05 | 22428 | 13.3 | 115.2 | 101.7
10405 C | 13-D-1991 | 13 | 118610 | 0 | 45.2619 | 1991_10_22 | -93.7101 | Silty-Clay Subgrade | tossed 2/1/08 from Maplewood Lab mezzanine. AFTER GRADING | 4 | 101.5646 | SS92087 | 21628 | -0.0801 | 12.106 | H-2 | 0.000443 | 18347 | 13.3 | 115.2 | 101.7
10405 C | 13-D-1991 | 13 | 118610 | 0 | 45.2619 | 1991_10_22 | -93.7101 | Silty-Clay Subgrade | tossed 2/1/08 from Maplewood Lab mezzanine. AFTER GRADING | 2 | 10.3869 | SS92087 | 21628 | -0.0801 | 12.106 | J-2 | 4.3e-05 | 19331 | 13.3 | 115.2 | 101.7
10405 C | 13-D-1991 | 13 | 118610 | 0 | 45.2619 | 1991_10_22 | -93.7101 | Silty-Clay Subgrade | tossed 2/1/08 from Maplewood Lab mezzanine. AFTER GRADING | 4 | 44.4512 | SS92087 | 20917 | -0.2245 | 12.106 | F02 | 0.000226 | 15677 | 17.6 | 122 | 103
10405 C | 13-D-1991 | 13 | 118610 | 0 | 45.2619 | 1991_10_22 | -93.7101 | Silty-Clay Subgrade | tossed 2/1/08 from Maplewood Lab mezzanine. AFTER GRADING | 4 | 127.5744 | SS92087 | 21628 | -0.0801 | 12.106 | I-2 | 0.000564 | 18070 | 13.3 | 115.2 | 101.7
10405 C | 13-D-1991 | 13 | 118610 | 0 | 45.2619 | 1991_10_22 | -93.7101 | Silty-Clay Subgrade | tossed 2/1/08 from Maplewood Lab mezzanine. AFTER GRADING | 6 | 101.9459 | SS92087 | 20867 | -0.1044 | 12.106 | C00 | 0.000459 | 17797 | 15.9 | 116.2 | 100
10405 C | 13-D-1991 | 13 | 118610 | 0 | 45.2619 | 1991_10_22 | -93.7101 | Silty-Clay Subgrade | tossed 2/1/08 from Maplewood Lab mezzanine. AFTER GRADING | 6 | 11.4187 | SS92087 | 20867 | -0.1044 | 12.106 | @00 | 4e-05 | 22771 | 15.9 | 116.2 | 100
10405 C | 13-D-1991 | 13 | 118610 | 0 | 45.2619 | 1991_10_22 | -93.7101 | Silty-Clay Subgrade | tossed 2/1/08 from Maplewood Lab mezzanine. AFTER GRADING | 6 | 127.7484 | SS92087 | 21628 | -0.0801 | 12.106 | D-2 | 0.00053 | 19254 | 13.3 | 115.2 | 101.7
10405 C | 13-D-1991 | 13 | 118610 | 0 | 45.2619 | 1991_10_22 | -93.7101 | Silty-Clay Subgrade | tossed 2/1/08 from Maplewood Lab mezzanine. AFTER GRADING | 4 | 100.6672 | SS92087 | 20917 | -0.2245 | 12.106 | H02 | 0.00062 | 12968 | 17.6 | 122 | 103
10405 A | 13-D-1991 | 13 | 118610 | 0 | 45.2619 | 1991_10_22 | -93.7101 | Silty-Clay Subgrade | tossed 2/1/08 from Maplewood Lab mezzanine. AFTER GRADING | 6 | 24.3322 | SS92010 | 14058 | -0.2449 | 12.106 | @02 | 0.000154 | 12726 | 17.4 | 126.8 | 108
10405 A | 13-D-1991 | 13 | 118610 | 0 | 45.2619 | 1991_10_22 | -93.7101 | Silty-Clay Subgrade | tossed 2/1/08 from Maplewood Lab mezzanine. AFTER GRADING | 2 | 70.0409 | SS92010 | 24181 | -0.1615 | 12.106 | L00 | 0.000335 | 17582 | 15.6 | 119.9 | 103.7
10405 A | 13-D-1991 | 13 | 118610 | 0 | 45.2619 | 1991_10_22 | -93.7101 | Silty-Clay Subgrade | tossed 2/1/08 from Maplewood Lab mezzanine. AFTER GRADING | 2 | 75.1901 | SS92010 | 14058 | -0.2449 | 12.106 | L02 | 0.000733 | 8240 | 17.4 | 126.8 | 108
10405 A | 13-D-1991 | 13 | 118610 | 0 | 45.2619 | 1991_10_22 | -93.7101 | Silty-Clay Subgrade | tossed 2/1/08 from Maplewood Lab mezzanine. AFTER GRADING | 6 | 50.1316 | SS92010 | 14058 | -0.2449 | 12.106 | A02 | 0.000369 | 10911 | 17.4 | 126.8 | 108
10405 A | 13-D-1991 | 13 | 118610 | 0 | 45.2619 | 1991_10_22 | -93.7101 | Silty-Clay Subgrade | tossed 2/1/08 from Maplewood Lab mezzanine. AFTER GRADING | 6 | 46.6292 | SS92010 | 19754 | -0.0762 | 12.106 | A-2 | 0.000196 | 19373 | 13.4 | 119.2 | 105.1
10405 A | 13-D-1991 | 13 | 118610 | 0 | 45.2619 | 1991_10_22 | -93.7101 | Silty-Clay Subgrade | tossed 2/1/08 from Maplewood Lab mezzanine. AFTER GRADING | 4 | 75.5983 | SS92010 | 14058 | -0.2449 | 12.106 | G02 | 0.00067 | 9071 | 17.4 | 126.8 | 108
10405 A | 13-D-1991 | 13 | 118610 | 0 | 45.2619 | 1991_10_22 | -93.7101 | Silty-Clay Subgrade | tossed 2/1/08 from Maplewood Lab mezzanine. AFTER GRADING | 6 | 119.1793 | SS92010 | 24181 | -0.1615 | 12.106 | D00 | 0.000591 | 16973 | 15.6 | 119.9 | 103.7
10405 A | 13-D-1991 | 13 | 118610 | 0 | 45.2619 | 1991_10_22 | -93.7101 | Silty-Clay Subgrade | tossed 2/1/08 from Maplewood Lab mezzanine. AFTER GRADING | 6 | 73.1023 | SS92010 | 19754 | -0.0762 | 12.106 | B-2 | 0.00032 | 18633 | 13.4 | 119.2 | 105.1
10405 A | 13-D-1991 | 13 | 118610 | 0 | 45.2619 | 1991_10_22 | -93.7101 | Silty-Clay Subgrade | tossed 2/1/08 from Maplewood Lab mezzanine. AFTER GRADING | 6 | 45.5838 | SS92010 | 24181 | -0.1615 | 12.106 | A00 | 0.000188 | 20402 | 15.6 | 119.9 | 103.7
10405 A | 13-D-1991 | 13 | 118610 | 0 | 45.2619 | 1991_10_22 | -93.7101 | Silty-Clay Subgrade | tossed 2/1/08 from Maplewood Lab mezzanine. AFTER GRADING | 4 | 44.6272 | SS92010 | 24181 | -0.1615 | 12.106 | F00 | 0.000185 | 20315 | 15.6 | 119.9 | 103.7
10405 A | 13-D-1991 | 13 | 118610 | 0 | 45.2619 | 1991_10_22 | -93.7101 | Silty-Clay Subgrade | tossed 2/1/08 from Maplewood Lab mezzanine. AFTER GRADING | 6 | 95.4865 | SS92010 | 24181 | -0.1615 | 12.106 | C00 | 0.000449 | 17875 | 15.6 | 119.9 | 103.7
10405 A | 13-D-1991 | 13 | 118610 | 0 | 45.2619 | 1991_10_22 | -93.7101 | Silty-Clay Subgrade | tossed 2/1/08 from Maplewood Lab mezzanine. AFTER GRADING | 2 | 98.1602 | SS92010 | 19754 | -0.0762 | 12.106 | M-2 | 0.000518 | 15477 | 13.4 | 119.2 | 105.1
10405 A | 13-D-1991 | 13 | 118610 | 0 | 45.2619 | 1991_10_22 | -93.7101 | Silty-Clay Subgrade | tossed 2/1/08 from Maplewood Lab mezzanine. AFTER GRADING | 2 | 42.9742 | SS92010 | 24181 | -0.1615 | 12.106 | K00 | 0.000189 | 19175 | 15.6 | 119.9 | 103.7
10405 A | 13-D-1991 | 13 | 118610 | 0 | 45.2619 | 1991_10_22 | -93.7101 | Silty-Clay Subgrade | tossed 2/1/08 from Maplewood Lab mezzanine. AFTER GRADING | 4 | 13.9156 | SS92010 | 19754 | -0.0762 | 12.106 | E-2 | 5.6e-05 | 20113 | 13.4 | 119.2 | 105.1
10405 A | 13-D-1991 | 13 | 118610 | 0 | 45.2619 | 1991_10_22 | -93.7101 | Silty-Clay Subgrade | tossed 2/1/08 from Maplewood Lab mezzanine. AFTER GRADING | 2 | 50.2586 | SS92010 | 14058 | -0.2449 | 12.106 | K02 | 0.000433 | 9327 | 17.4 | 126.8 | 108
10405 A | 13-D-1991 | 13 | 118610 | 0 | 45.2619 | 1991_10_22 | -93.7101 | Silty-Clay Subgrade | tossed 2/1/08 from Maplewood Lab mezzanine. AFTER GRADING | 4 | 98.3828 | SS92010 | 19754 | -0.0762 | 12.106 | H-2 | 0.000471 | 17057 | 13.4 | 119.2 | 105.1
10405 A | 13-D-1991 | 13 | 118610 | 0 | 45.2619 | 1991_10_22 | -93.7101 | Silty-Clay Subgrade | tossed 2/1/08 from Maplewood Lab mezzanine. AFTER GRADING | 2 | 12.1174 | SS92010 | 24181 | -0.1615 | 12.106 | J00 | 4.4e-05 | 23128 | 15.6 | 119.9 | 103.7
10405 A | 13-D-1991 | 13 | 118610 | 0 | 45.2619 | 1991_10_22 | -93.7101 | Silty-Clay Subgrade | tossed 2/1/08 from Maplewood Lab mezzanine. AFTER GRADING | 2 | 13.1751 | SS92010 | 19754 | -0.0762 | 12.106 | J-2 | 6.2e-05 | 17421 | 13.4 | 119.2 | 105.1
10405 A | 13-D-1991 | 13 | 118610 | 0 | 45.2619 | 1991_10_22 | -93.7101 | Silty-Clay Subgrade | tossed 2/1/08 from Maplewood Lab mezzanine. AFTER GRADING | 4 | 11.8913 | SS92010 | 24181 | -0.1615 | 12.106 | E00 | 4.2e-05 | 24029 | 15.6 | 119.9 | 103.7
10405 A | 13-D-1991 | 13 | 118610 | 0 | 45.2619 | 1991_10_22 | -93.7101 | Silty-Clay Subgrade | tossed 2/1/08 from Maplewood Lab mezzanine. AFTER GRADING | 6 | 70.7749 | SS92010 | 24181 | -0.1615 | 12.106 | B00 | 0.000315 | 18885 | 15.6 | 119.9 | 103.7
10027 C | 14-D-1991 | 14 | 119170 | -9.8 | 45.261 | 1991_09_25 | -93.7084 | Silty-Clay Subgrade | AFTER GRADING | 4 | 40.251 | FS9410027C | 6764 | -0.1558 | 6.47 | H | 0.001215 | 5119 | 17.5 | 137.6 | 117.1
10027 C | 14-D-1991 | 14 | 119170 | -9.8 | 45.261 | 1991_09_25 | -93.7084 | Silty-Clay Subgrade | AFTER GRADING | 4 | 53.906 | FS9410027C | 6764 | -0.1558 | 6.47 | I | 0.001614 | 5163 | 17.5 | 137.6 | 117.1
10027 C | 14-D-1991 | 14 | 119170 | -9.8 | 45.261 | 1991_09_25 | -93.7084 | Silty-Clay Subgrade | AFTER GRADING | 2 | 67.472 | FS9410027C | 6764 | -0.1558 | 6.47 | J | 0.001964 | 5310 | 17.5 | 137.6 | 117.1
10027 C | 14-D-1991 | 14 | 119170 | -9.8 | 45.261 | 1991_09_25 | -93.7084 | Silty-Clay Subgrade | AFTER GRADING | 2 | 26.569 | FS9410027C | 6764 | -0.1558 | 6.47 | L | 0.0008399 | 4890 | 17.5 | 137.6 | 117.1
10027 C | 14-D-1991 | 14 | 119170 | -9.8 | 45.261 | 1991_09_25 | -93.7084 | Silty-Clay Subgrade | AFTER GRADING | 2 | 39.883 | FS9410027C | 6764 | -0.1558 | 6.47 | M | 0.001324 | 4655 | 17.5 | 137.6 | 117.1
10027 C | 14-D-1991 | 14 | 119170 | -9.8 | 45.261 | 1991_09_25 | -93.7084 | Silty-Clay Subgrade | AFTER GRADING | 2 | 53.682 | FS9410027C | 6764 | -0.1558 | 6.47 | N | 0.001738 | 4773 | 17.5 | 137.6 | 117.1
10027 A | 14-D-1991 | 14 | 119170 | -9.8 | 45.261 | 1991_09_25 | -93.7084 | Silty-Clay Subgrade | AFTER GRADING | 4 | 37.3093 | FS913285 | 22732 | -0.5022 | 6.5 | H | 0.000605 | 9480 | 18.9 | 130.9 | 110.1
10406 B | 14-D-1991 | 14 | 119165 | 0 | 45.261 | 1991_09_25 | -93.7084 | Silty-Clay Subgrade | tossed 2/1/08 from Maplewood Lab mezzanine. AFTER GRADING | 2 | 75.7911 | SS91338 | 21494 | -0.2167 | 12.106 | L00 | 0.000434 | 13949 | 15.8 | 126 | 109
10406 B | 14-D-1991 | 14 | 119165 | 0 | 45.261 | 1991_09_25 | -93.7084 | Silty-Clay Subgrade | tossed 2/1/08 from Maplewood Lab mezzanine. AFTER GRADING | 2 | 101.2889 | SS91338 | 21494 | -0.2167 | 12.106 | M00 | 0.000624 | 12964 | 15.8 | 126 | 109
10406 B | 14-D-1991 | 14 | 119165 | 0 | 45.261 | 1991_09_25 | -93.7084 | Silty-Clay Subgrade | tossed 2/1/08 from Maplewood Lab mezzanine. AFTER GRADING | 2 | 126.5642 | SS91338 | 21494 | -0.2167 | 12.106 | N00 | 0.000825 | 12249 | 15.8 | 126 | 109
10406 B | 14-D-1991 | 14 | 119165 | 0 | 45.261 | 1991_09_25 | -93.7084 | Silty-Clay Subgrade | tossed 2/1/08 from Maplewood Lab mezzanine. AFTER GRADING | 4 | 101.539 | SS91338 | 21494 | -0.2167 | 12.106 | H00 | 0.000593 | 13664 | 15.8 | 126 | 109
10406 B | 14-D-1991 | 14 | 119165 | 0 | 45.261 | 1991_09_25 | -93.7084 | Silty-Clay Subgrade | tossed 2/1/08 from Maplewood Lab mezzanine. AFTER GRADING | 4 | 24.9818 | SS91338 | 9204 | -0.397 | 12.106 | E02 | 0.000304 | 6582
10406 B | 14-D-1991 | 14 | 119165 | 0 | 45.261 | 1991_09_25 | -93.7084 | Silty-Clay Subgrade | tossed 2/1/08 from Maplewood Lab mezzanine. AFTER GRADING | 2 | 24.5208 | SS91338 | 9204 | -0.397 | 12.106 | J02 | 0.000337 | 5823
10406 B | 14-D-1991 | 14 | 119165 | 0 | 45.261 | 1991_09_25 | -93.7084 | Silty-Clay Subgrade | tossed 2/1/08 from Maplewood Lab mezzanine. AFTER GRADING | 2 | 126.4523 | SS91338 | 9204 | -0.397 | 12.106 | N02 | 0.002883 | 3508
10406 A | 14-D-1991 | 14 | 119165 | 0 | 45.261 | 1991_09_25 | -93.7084 | Silty-Clay Subgrade | tossed 2/1/08 from Maplewood Lab mezzanine. AFTER GRADING | 6 | 23.3466 | SS91323 | 13503 | -0.3658 | 12.106 | @02 | 0.000164 | 11315 | 18.6 | 127.3 | 107.3
10406 A | 14-D-1991 | 14 | 119165 | 0 | 45.261 | 1991_09_25 | -93.7084 | Silty-Clay Subgrade | tossed 2/1/08 from Maplewood Lab mezzanine. AFTER GRADING | 2 | 74.3955 | SS91323 | 23833 | -0.2194 | 12.106 | L00 | 0.000369 | 16086 | 16 | 126.4 | 109
10406 A | 14-D-1991 | 14 | 119165 | 0 | 45.261 | 1991_09_25 | -93.7084 | Silty-Clay Subgrade | tossed 2/1/08 from Maplewood Lab mezzanine. AFTER GRADING | 2 | 36.6604 | SS91323 | 25151 | -0.1503 | 12.106 | K-2 | 0.000144 | 20259 | 14.3 | 121.6 | 106.4
10406 A | 14-D-1991 | 14 | 119165 | 0 | 45.261 | 1991_09_25 | -93.7084 | Silty-Clay Subgrade | tossed 2/1/08 from Maplewood Lab mezzanine. AFTER GRADING | 6 | 46.2488 | SS91323 | 25151 | -0.1503 | 12.106 | A-2 | 0.00017 | 21637 | 14.3 | 121.6 | 106.4
10406 A | 14-D-1991 | 14 | 119165 | 0 | 45.261 | 1991_09_25 | -93.7084 | Silty-Clay Subgrade | tossed 2/1/08 from Maplewood Lab mezzanine. AFTER GRADING | 4 | 72.3869 | SS91323 | 13503 | -0.3658 | 12.106 | G02 | 0.000799 | 7212 | 18.6 | 127.3 | 107.3
10406 A | 14-D-1991 | 14 | 119165 | 0 | 45.261 | 1991_09_25 | -93.7084 | Silty-Clay Subgrade | tossed 2/1/08 from Maplewood Lab mezzanine. AFTER GRADING | 6 | 74.0114 | SS91323 | 25151 | -0.1503 | 12.106 | B-2 | 0.000294 | 20041 | 14.3 | 121.6 | 106.4
10406 A | 14-D-1991 | 14 | 119165 | 0 | 45.261 | 1991_09_25 | -93.7084 | Silty-Clay Subgrade | tossed 2/1/08 from Maplewood Lab mezzanine. AFTER GRADING | 4 | 14.0183 | SS91323 | 25151 | -0.1503 | 12.106 | E-2 | 4.3e-05 | 25650 | 14.3 | 121.6 | 106.4
10406 A | 14-D-1991 | 14 | 119165 | 0 | 45.261 | 1991_09_25 | -93.7084 | Silty-Clay Subgrade | tossed 2/1/08 from Maplewood Lab mezzanine. AFTER GRADING | 4 | 41.4498 | SS91323 | 25151 | -0.1503 | 12.106 | F-2 | 0.000151 | 21852 | 14.3 | 121.6 | 106.4
10406 A | 14-D-1991 | 14 | 119165 | 0 | 45.261 | 1991_09_25 | -93.7084 | Silty-Clay Subgrade | tossed 2/1/08 from Maplewood Lab mezzanine. AFTER GRADING | 6 | 73.1532 | SS91323 | 13503 | -0.3658 | 12.106 | B02 | 0.000753 | 7741 | 18.6 | 127.3 | 107.3
10406 A | 14-D-1991 | 14 | 119165 | 0 | 45.261 | 1991_09_25 | -93.7084 | Silty-Clay Subgrade | tossed 2/1/08 from Maplewood Lab mezzanine. AFTER GRADING | 6 | 100.1572 | SS91323 | 25151 | -0.1503 | 12.106 | C-2 | 0.00042 | 18950 | 14.3 | 121.6 | 106.4
10406 A | 14-D-1991 | 14 | 119165 | 0 | 45.261 | 1991_09_25 | -93.7084 | Silty-Clay Subgrade | tossed 2/1/08 from Maplewood Lab mezzanine. AFTER GRADING | 2 | 36.2524 | SS91323 | 23833 | -0.2194 | 12.106 | K00 | 0.000155 | 18662 | 16 | 126.4 | 109
10406 A | 14-D-1991 | 14 | 119165 | 0 | 45.261 | 1991_09_25 | -93.7084 | Silty-Clay Subgrade | tossed 2/1/08 from Maplewood Lab mezzanine. AFTER GRADING | 6 | 48.4087 | SS91323 | 13503 | -0.3658 | 12.106 | A02 | 0.000422 | 9144 | 18.6 | 127.3 | 107.3
10406 A | 14-D-1991 | 14 | 119165 | 0 | 45.261 | 1991_09_25 | -93.7084 | Silty-Clay Subgrade | tossed 2/1/08 from Maplewood Lab mezzanine. AFTER GRADING | 4 | 99.8959 | SS91323 | 25151 | -0.1503 | 12.106 | H-2 | 0.000429 | 18519 | 14.3 | 121.6 | 106.4
10406 A | 14-D-1991 | 14 | 119165 | 0 | 45.261 | 1991_09_25 | -93.7084 | Silty-Clay Subgrade | tossed 2/1/08 from Maplewood Lab mezzanine. AFTER GRADING | 2 | 46.2876 | SS91323 | 13503 | -0.3658 | 12.106 | K02 | 0.000448 | 8226 | 18.6 | 127.3 | 107.3
10406 A | 14-D-1991 | 14 | 119165 | 0 | 45.261 | 1991_09_25 | -93.7084 | Silty-Clay Subgrade | tossed 2/1/08 from Maplewood Lab mezzanine. AFTER GRADING | 4 | 19.5269 | SS91323 | 23833 | -0.2194 | 12.106 | E00 | 7.2e-05 | 21726 | 16 | 126.4 | 109
10406 A | 14-D-1991 | 14 | 119165 | 0 | 45.261 | 1991_09_25 | -93.7084 | Silty-Clay Subgrade | tossed 2/1/08 from Maplewood Lab mezzanine. AFTER GRADING | 2 | 20.4143 | SS91323 | 23833 | -0.2194 | 12.106 | J00 | 7.7e-05 | 21105 | 16 | 126.4 | 109
10406 A | 14-D-1991 | 14 | 119165 | 0 | 45.261 | 1991_09_25 | -93.7084 | Silty-Clay Subgrade | tossed 2/1/08 from Maplewood Lab mezzanine. AFTER GRADING | 4 | 127.0462 | SS91323 | 23833 | -0.2194 | 12.106 | I00 | 0.00072 | 14083 | 16 | 126.4 | 109
10406 A | 14-D-1991 | 14 | 119165 | 0 | 45.261 | 1991_09_25 | -93.7084 | Silty-Clay Subgrade | tossed 2/1/08 from Maplewood Lab mezzanine. AFTER GRADING | 2 | 119.5663 | SS91323 | 13503 | -0.3658 | 12.106 | N02 | 0.001755 | 5428 | 18.6 | 127.3 | 107.3
10406 A | 14-D-1991 | 14 | 119165 | 0 | 45.261 | 1991_09_25 | -93.7084 | Silty-Clay Subgrade | tossed 2/1/08 from Maplewood Lab mezzanine. AFTER GRADING | 4 | 74.0845 | SS91323 | 23833 | -0.2194 | 12.106 | G00 | 0.000357 | 16573 | 16 | 126.4 | 109
10027 A | 14-D-1991 | 14 | 119170 | -9.8 | 45.261 | 1991_09_25 | -93.7084 | Silty-Clay Subgrade | AFTER GRADING | 4 | 12.4045 | FS913285 | 22732 | -0.5022 | 6.5 | F | 0.000113 | 16936 | 18.9 | 130.9 | 110.1
10027 C | 14-D-1991 | 14 | 119170 | -9.8 | 45.261 | 1991_09_25 | -93.7084 | Silty-Clay Subgrade | AFTER GRADING | 2 | 13.053 | FS9410027C | 6764 | -0.1558 | 6.47 | K | 0.0003315 | 6087 | 17.5 | 137.6 | 117.1
10027 A | 14-D-1991 | 14 | 119170 | -9.8 | 45.261 | 1991_09_25 | -93.7084 | Silty-Clay Subgrade | AFTER GRADING | 6 | 22.3827 | FS913285 | 22732 | -0.5022 | 6.5 | B | 0.000281 | 12265 | 18.9 | 130.9 | 110.1
10027 A | 14-D-1991 | 14 | 119170 | -9.8 | 45.261 | 1991_09_25 | -93.7084 | Silty-Clay Subgrade | AFTER GRADING | 2 | 12.2658 | FS913285 | 22732 | -0.5022 | 6.5 | K | 0.000111 | 17017 | 18.9 | 130.9 | 110.1
10027 A | 14-D-1991 | 14 | 119170 | -9.8 | 45.261 | 1991_09_25 | -93.7084 | Silty-Clay Subgrade | AFTER GRADING | 2 | 50.7023 | FS913285 | 22732 | -0.5022 | 6.5 | N | 0.000985 | 7914 | 18.9 | 130.9 | 110.1
10027 A | 14-D-1991 | 14 | 119170 | -9.8 | 45.261 | 1991_09_25 | -93.7084 | Silty-Clay Subgrade | AFTER GRADING | 6 | 50.7131 | FS913285 | 22732 | -0.5022 | 6.5 | D | 0.000952 | 8197 | 18.9 | 130.9 | 110.1
10027 A | 14-D-1991 | 14 | 119170 | -9.8 | 45.261 | 1991_09_25 | -93.7084 | Silty-Clay Subgrade | AFTER GRADING | 6 | 11.521 | FS913285 | 22732 | -0.5022 | 6.5 | A | 0.000108 | 16341 | 18.9 | 130.9 | 110.1
10027 A | 14-D-1991 | 14 | 119170 | -9.8 | 45.261 | 1991_09_25 | -93.7084 | Silty-Clay Subgrade | AFTER GRADING | 4 | 21.7011 | FS913285 | 22732 | -0.5022 | 6.5 | G | 0.000268 | 12466 | 18.9 | 130.9 | 110.1
10027 A | 14-D-1991 | 14 | 119170 | -9.8 | 45.261 | 1991_09_25 | -93.7084 | Silty-Clay Subgrade | AFTER GRADING | 4 | 63.4571 | FS913285 | 22732 | -0.5022 | 6.5 | J | 0.001336 | 7308 | 18.9 | 130.9 | 110.1
10027 A | 14-D-1991 | 14 | 119170 | -9.8 | 45.261 | 1991_09_25 | -93.7084 | Silty-Clay Subgrade | AFTER GRADING | 2 | 63.6701 | FS913285 | 22732 | -0.5022 | 6.5 | O | 0.001364 | 7182 | 18.9 | 130.9 | 110.1
10027 A | 14-D-1991 | 14 | 119170 | -9.8 | 45.261 | 1991_09_25 | -93.7084 | Silty-Clay Subgrade | AFTER GRADING | 6 | 37.412 | FS913285 | 22732 | -0.5022 | 6.5 | C | 0.000605 | 9508 | 18.9 | 130.9 | 110.1
10027 A | 14-D-1991 | 14 | 119170 | -9.8 | 45.261 | 1991_09_25 | -93.7084 | Silty-Clay Subgrade | AFTER GRADING | 6 | 63.2697 | FS913285 | 22732 | -0.5022 | 6.5 | E | 0.00132 | 7376 | 18.9 | 130.9 | 110.1
10027 A | 14-D-1991 | 14 | 119170 | -9.8 | 45.261 | 1991_09_25 | -93.7084 | Silty-Clay Subgrade | AFTER GRADING | 2 | 21.4263 | FS913285 | 22732 | -0.5022 | 6.5 | L | 0.00027 | 12188 | 18.9 | 130.9 | 110.1
10027 A | 14-D-1991 | 14 | 119170 | -9.8 | 45.261 | 1991_09_25 | -93.7084 | Silty-Clay Subgrade | AFTER GRADING | 2 | 37.3024 | FS913285 | 22732 | -0.5022 | 6.5 | M | 0.000618 | 9286 | 18.9 | 130.9 | 110.1
10027 A | 14-D-1991 | 14 | 119170 | -9.8 | 45.261 | 1991_09_25 | -93.7084 | Silty-Clay Subgrade | AFTER GRADING | 4 | 50.7717 | FS913285 | 22732 | -0.5022 | 6.5 | I | 0.000967 | 8079 | 18.9 | 130.9 | 110.1
10027 B | 14-D-1991 | 14 | 119170 | -9.8 | 45.261 | 1991_09_25 | -93.7084 | Silty-Clay Subgrade | AFTER GRADING | 4 | 28.0335 | FS913286 | 26649 | -0.4395 | 6.51 | G | 0.000296 | 14628 | 17 | 133.9 | 114.4
10027 B | 14-D-1991 | 14 | 119170 | -9.8 | 45.261 | 1991_09_25 | -93.7084 | Silty-Clay Subgrade | AFTER GRADING | 6 | 52.9975 | FS913286 | 26649 | -0.4395 | 6.51 | D | 0.00077 | 10625 | 17 | 133.9 | 114.4
10027 B | 14-D-1991 | 14 | 119170 | -9.8 | 45.261 | 1991_09_25 | -93.7084 | Silty-Clay Subgrade | AFTER GRADING | 2 | 28.398 | FS913286 | 26649 | -0.4395 | 6.51 | L | 0.000309 | 14171 | 17 | 133.9 | 114.4
10027 B | 14-D-1991 | 14 | 119170 | -9.8 | 45.261 | 1991_09_25 | -93.7084 | Silty-Clay Subgrade | AFTER GRADING | 4 | 66.3981 | FS913286 | 26649 | -0.4395 | 6.51 | J | 0.001056 | 9713 | 17 | 133.9 | 114.4
10027 B | 14-D-1991 | 14 | 119170 | -9.8 | 45.261 | 1991_09_25 | -93.7084 | Silty-Clay Subgrade | AFTER GRADING | 6 | 26.9984 | FS913286 | 26649 | -0.4395 | 6.51 | B | 0.000282 | 14775 | 17 | 133.9 | 114.4
10027 B | 14-D-1991 | 14 | 119170 | -9.8 | 45.261 | 1991_09_25 | -93.7084 | Silty-Clay Subgrade | AFTER GRADING | 6 | 66.0412 | FS913286 | 26649 | -0.4395 | 6.51 | E | 0.001043 | 9779 | 17 | 133.9 | 114.4
10027 B | 14-D-1991 | 14 | 119170 | -9.8 | 45.261 | 1991_09_25 | -93.7084 | Silty-Clay Subgrade | AFTER GRADING | 4 | 16.1605 | FS913286 | 26649 | -0.4395 | 6.51 | F | 0.000139 | 17960 | 17 | 133.9 | 114.4
10027 B | 14-D-1991 | 14 | 119170 | -9.8 | 45.261 | 1991_09_25 | -93.7084 | Silty-Clay Subgrade | AFTER GRADING | 2 | 66.3735 | FS913286 | 26649 | -0.4395 | 6.51 | O | 0.001072 | 9560 | 17 | 133.9 | 114.4
10027 B | 14-D-1991 | 14 | 119170 | -9.8 | 45.261 | 1991_09_25 | -93.7084 | Silty-Clay Subgrade | AFTER GRADING | 2 | 53.0026 | FS913286 | 26649 | -0.4395 | 6.51 | N | 0.000797 | 10264 | 17 | 133.9 | 114.4
10027 B | 14-D-1991 | 14 | 119170 | -9.8 | 45.261 | 1991_09_25 | -93.7084 | Silty-Clay Subgrade | AFTER GRADING | 4 | 40.1003 | FS913286 | 26649 | -0.4395 | 6.51 | H | 0.000525 | 11797 | 17 | 133.9 | 114.4
10027 B | 14-D-1991 | 14 | 119170 | -9.8 | 45.261 | 1991_09_25 | -93.7084 | Silty-Clay Subgrade | AFTER GRADING | 4 | 53.1679 | FS913286 | 26649 | -0.4395 | 6.51 | I | 0.000784 | 10478 | 17 | 133.9 | 114.4
10027 B | 14-D-1991 | 14 | 119170 | -9.8 | 45.261 | 1991_09_25 | -93.7084 | Silty-Clay Subgrade | AFTER GRADING | 2 | 40.2025 | FS913286 | 26649 | -0.4395 | 6.51 | M | 0.000543 | 11431 | 17 | 133.9 | 114.4
10027 B | 14-D-1991 | 14 | 119170 | -9.8 | 45.261 | 1991_09_25 | -93.7084 | Silty-Clay Subgrade | AFTER GRADING | 2 | 16.0807 | FS913286 | 26649 | -0.4395 | 6.51 | K | 0.000143 | 17388 | 17 | 133.9 | 114.4
10027 B | 14-D-1991 | 14 | 119170 | -9.8 | 45.261 | 1991_09_25 | -93.7084 | Silty-Clay Subgrade | AFTER GRADING | 6 | 39.9113 | FS913286 | 26649 | -0.4395 | 6.51 | C | 0.000517 | 11922 | 17 | 133.9 | 114.4
10027 B | 14-D-1991 | 14 | 119170 | -9.8 | 45.261 | 1991_09_25 | -93.7084 | Silty-Clay Subgrade | AFTER GRADING | 6 | 15.4644 | FS913286 | 26649 | -0.4395 | 6.51 | A | 0.000133 | 17921 | 17 | 133.9 | 114.4
10027 C | 14-D-1991 | 14 | 119170 | -9.8 | 45.261 | 1991_09_25 | -93.7084 | Silty-Clay Subgrade | AFTER GRADING | 6 | 67.769 | FS9410027C | 6764 | -0.1558 | 6.47 | E | 0.001792 | 5847 | 17.5 | 137.6 | 117.1
10027 C | 14-D-1991 | 14 | 119170 | -9.8 | 45.261 | 1991_09_25 | -93.7084 | Silty-Clay Subgrade | AFTER GRADING | 2 | 67.201 | FS9410027C | 6764 | -0.1558 | 6.47 | O | 0.002095 | 4957 | 17.5 | 137.6 | 117.1
10027 C | 14-D-1991 | 14 | 119170 | -9.8 | 45.261 | 1991_09_25 | -93.7084 | Silty-Clay Subgrade | AFTER GRADING | 6 | 40.798 | FS9410027C | 6764 | -0.1558 | 6.47 | C | 0.001053 | 5992 | 17.5 | 137.6 | 117.1
10027 C | 14-D-1991 | 14 | 119170 | -9.8 | 45.261 | 1991_09_25 | -93.7084 | Silty-Clay Subgrade | AFTER GRADING | 6 | 13.167 | FS9410027C | 6764 | -0.1558 | 6.47 | A | 0.0002466 | 8253 | 17.5 | 137.6 | 117.1
10027 C | 14-D-1991 | 14 | 119170 | -9.8 | 45.261 | 1991_09_25 | -93.7084 | Silty-Clay Subgrade | AFTER GRADING | 6 | 27.329 | FS9410027C | 6764 | -0.1558 | 6.47 | B | 0.0006407 | 6593 | 17.5 | 137.6 | 117.1
10027 C | 14-D-1991 | 14 | 119170 | -9.8 | 45.261 | 1991_09_25 | -93.7084 | Silty-Clay Subgrade | AFTER GRADING | 6 | 54.186 | FS9410027C | 6764 | -0.1558 | 6.47 | D | 0.001437 | 5829 | 17.5 | 137.6 | 117.1
10027 C | 14-D-1991 | 14 | 119170 | -9.8 | 45.261 | 1991_09_25 | -93.7084 | Silty-Clay Subgrade | AFTER GRADING | 4 | 13.103 | FS9410027C | 6764 | -0.1558 | 6.47 | F | 0.0002932 | 6907 | 17.5 | 137.6 | 117.1
10027 C | 14-D-1991 | 14 | 119170 | -9.8 | 45.261 | 1991_09_25 | -93.7084 | Silty-Clay Subgrade | AFTER GRADING | 4 | 26.873 | FS9410027C | 6764 | -0.1558 | 6.47 | G | 0.0007585 | 5477 | 17.5 | 137.6 | 117.1
10406 B | 14-D-1991 | 14 | 119165 | 0 | 45.261 | 1991_09_25 | -93.7084 | Silty-Clay Subgrade | tossed 2/1/08 from Maplewood Lab mezzanine. AFTER GRADING | 6 | 25.8989 | SS91338 | 9204 | -0.397 | 12.106 | @02 | 0.000216 | 9571
10406 B | 14-D-1991 | 14 | 119165 | 0 | 45.261 | 1991_09_25 | -93.7084 | Silty-Clay Subgrade | tossed 2/1/08 from Maplewood Lab mezzanine. AFTER GRADING | 6 | 101.4434 | SS91338 | 21494 | -0.2167 | 12.106 | C00 | 0.000569 | 14225 | 15.8 | 126 | 109
10406 B | 14-D-1991 | 14 | 119165 | 0 | 45.261 | 1991_09_25 | -93.7084 | Silty-Clay Subgrade | tossed 2/1/08 from Maplewood Lab mezzanine. AFTER GRADING | 6 | 102.4488 | SS91338 | 9204 | -0.397 | 12.106 | C02 | 0.001826 | 4487
10406 B | 14-D-1991 | 14 | 119165 | 0 | 45.261 | 1991_09_25 | -93.7084 | Silty-Clay Subgrade | tossed 2/1/08 from Maplewood Lab mezzanine. AFTER GRADING | 6 | 20.1652 | SS91338 | 21494 | -0.2167 | 12.106 | @00 | 8.1e-05 | 19814 | 15.8 | 126 | 109
10406 B | 14-D-1991 | 14 | 119165 | 0 | 45.261 | 1991_09_25 | -93.7084 | Silty-Clay Subgrade | tossed 2/1/08 from Maplewood Lab mezzanine. AFTER GRADING | 4 | 44.5502 | SS91338 | 23544 | -0.1099 | 12.106 | F-2 | 0.000168 | 21104 | 13.7
10406 B | 14-D-1991 | 14 | 119165 | 0 | 45.261 | 1991_09_25 | -93.7084 | Silty-Clay Subgrade | tossed 2/1/08 from Maplewood Lab mezzanine. AFTER GRADING | 6 | 127.9129 | SS91338 | 23544 | -0.1099 | 12.106 | D-2 | 0.000543 | 18793 | 13.7
10406 B | 14-D-1991 | 14 | 119165 | 0 | 45.261 | 1991_09_25 | -93.7084 | Silty-Clay Subgrade | tossed 2/1/08 from Maplewood Lab mezzanine. AFTER GRADING | 4 | 101.6914 | SS91338 | 9204 | -0.397 | 12.106 | H02 | 0.002079 | 3912
10406 A | 14-D-1991 | 14 | 119165 | 0 | 45.261 | 1991_09_25 | -93.7084 | Silty-Clay Subgrade | tossed 2/1/08 from Maplewood Lab mezzanine. AFTER GRADING | 2 | 125.0112 | SS91323 | 25151 | -0.1503 | 12.106 | N-2 | 0.000587 | 16944 | 14.3 | 121.6 | 106.4
10406 A | 14-D-1991 | 14 | 119165 | 0 | 45.261 | 1991_09_25 | -93.7084 | Silty-Clay Subgrade | tossed 2/1/08 from Maplewood Lab mezzanine. AFTER GRADING | 2 | 71.3073 | SS91323 | 13503 | -0.3658 | 12.106 | L02 | 0.000849 | 6690 | 18.6 | 127.3 | 107.3
10406 A | 14-D-1991 | 14 | 119165 | 0 | 45.261 | 1991_09_25 | -93.7084 | Silty-Clay Subgrade | tossed 2/1/08 from Maplewood Lab mezzanine. AFTER GRADING | 4 | 72.9612 | SS91323 | 25151 | -0.1503 | 12.106 | G-2 | 0.000291 | 19909 | 14.3 | 121.6 | 106.4
10406 A | 14-D-1991 | 14 | 119165 | 0 | 45.261 | 1991_09_25 | -93.7084 | Silty-Clay Subgrade | tossed 2/1/08 from Maplewood Lab mezzanine. AFTER GRADING | 4 | 125.5309 | SS91323 | 25151 | -0.1503 | 12.106 | I-2 | 0.000564 | 17683 | 14.3 | 121.6 | 106.4
10406 A | 14-D-1991 | 14 | 119165 | 0 | 45.261 | 1991_09_25 | -93.7084 | Silty-Clay Subgrade | tossed 2/1/08 from Maplewood Lab mezzanine. AFTER GRADING | 2 | 71.4599 | SS91323 | 25151 | -0.1503 | 12.106 | L-2 | 0.000302 | 18810 | 14.3 | 121.6 | 106.4
10406 A | 14-D-1991 | 14 | 119165 | 0 | 45.261 | 1991_09_25 | -93.7084 | Silty-Clay Subgrade | tossed 2/1/08 from Maplewood Lab mezzanine. AFTER GRADING | 2 | 99.4756 | SS91323 | 25151 | -0.1503 | 12.106 | M-2 | 0.000445 | 17759 | 14.3 | 121.6 | 106.4
10406 A | 14-D-1991 | 14 | 119165 | 0 | 45.261 | 1991_09_25 | -93.7084 | Silty-Clay Subgrade | tossed 2/1/08 from Maplewood Lab mezzanine. AFTER GRADING | 6 | 48.4526 | SS91323 | 23833 | -0.2194 | 12.106 | A00 | 0.000209 | 18534 | 16 | 126.4 | 109
10406 A | 14-D-1991 | 14 | 119165 | 0 | 45.261 | 1991_09_25 | -93.7084 | Silty-Clay Subgrade | tossed 2/1/08 from Maplewood Lab mezzanine. AFTER GRADING | 2 | 13.4896 | SS91323 | 25151 | -0.1503 | 12.106 | J-2 | 4.7e-05 | 22895 | 14.3 | 121.6 | 106.4
10406 A | 14-D-1991 | 14 | 119165 | 0 | 45.261 | 1991_09_25 | -93.7084 | Silty-Clay Subgrade | tossed 2/1/08 from Maplewood Lab mezzanine. AFTER GRADING | 4 | 47.5088 | SS91323 | 13503 | -0.3658 | 12.106 | F02 | 0.000434 | 8714 | 18.6 | 127.3 | 107.3
10406 A | 14-D-1991 | 14 | 119165 | 0 | 45.261 | 1991_09_25 | -93.7084 | Silty-Clay Subgrade | tossed 2/1/08 from Maplewood Lab mezzanine. AFTER GRADING | 6 | 125.4867 | SS91323 | 25151 | -0.1503 | 12.106 | D-2 | 0.000556 | 17954 | 14.3 | 121.6 | 106.4
10406 A | 14-D-1991 | 14 | 119165 | 0 | 45.261 | 1991_09_25 | -93.7084 | Silty-Clay Subgrade | tossed 2/1/08 from Maplewood Lab mezzanine. AFTER GRADING | 6 | 126.5454 | SS91323 | 23833 | -0.2194 | 12.106 | D00 | 0.000709 | 14248 | 16 | 126.4 | 109
10406 A | 14-D-1991 | 14 | 119165 | 0 | 45.261 | 1991_09_25 | -93.7084 | Silty-Clay Subgrade | tossed 2/1/08 from Maplewood Lab mezzanine. AFTER GRADING | 6 | 121.1866 | SS91323 | 13503 | -0.3658 | 12.106 | D02 | 0.001573 | 6138 | 18.6 | 127.3 | 107.3
10406 A | 14-D-1991 | 14 | 119165 | 0 | 45.261 | 1991_09_25 | -93.7084 | Silty-Clay Subgrade | tossed 2/1/08 from Maplewood Lab mezzanine. AFTER GRADING | 6 | 75.7518 | SS91323 | 23833 | -0.2194 | 12.106 | B00 | 0.000363 | 16650 | 16 | 126.4 | 109
10406 A | 14-D-1991 | 14 | 119165 | 0 | 45.261 | 1991_09_25 | -93.7084 | Silty-Clay Subgrade | tossed 2/1/08 from Maplewood Lab mezzanine. AFTER GRADING | 4 | 101.472 | SS91323 | 23833 | -0.2194 | 12.106 | H00 | 0.000533 | 15191 | 16 | 126.4 | 109
10406 A | 14-D-1991 | 14 | 119165 | 0 | 45.261 | 1991_09_25 | -93.7084 | Silty-Clay Subgrade | tossed 2/1/08 from Maplewood Lab mezzanine. AFTER GRADING | 2 | 126.6585 | SS91323 | 23833 | -0.2194 | 12.106 | N00 | 0.00074 | 13655 | 16 | 126.4 | 109
10406 A | 14-D-1991 | 14 | 119165 | 0 | 45.261 | 1991_09_25 | -93.7084 | Silty-Clay Subgrade | tossed 2/1/08 from Maplewood Lab mezzanine. AFTER GRADING | 4 | 38.9852 | SS91323 | 23833 | -0.2194 | 12.106 | F00 | 0.000164 | 18990 | 16 | 126.4 | 109
10406 A | 14-D-1991 | 14 | 119165 | 0 | 45.261 | 1991_09_25 | -93.7084 | Silty-Clay Subgrade | tossed 2/1/08 from Maplewood Lab mezzanine. AFTER GRADING | 6 | 97.2546 | SS91323 | 13503 | -0.3658 | 12.106 | C02 | 0.001132 | 6845 | 18.6 | 127.3 | 107.3
10406 A | 14-D-1991 | 14 | 119165 | 0 | 45.261 | 1991_09_25 | -93.7084 | Silty-Clay Subgrade | tossed 2/1/08 from Maplewood Lab mezzanine. AFTER GRADING | 4 | 17.6946 | SS91323 | 13503 | -0.3658 | 12.106 | E02 | 0.000121 | 11653 | 18.6 | 127.3 | 107.3
10406 A | 14-D-1991 | 14 | 119165 | 0 | 45.261 | 1991_09_25 | -93.7084 | Silty-Clay Subgrade | tossed 2/1/08 from Maplewood Lab mezzanine. AFTER GRADING | 4 | 120.4345 | SS91323 | 13503 | -0.3658 | 12.106 | I02 | 0.001674 | 5730 | 18.6 | 127.3 | 107.3
10406 A | 14-D-1991 | 14 | 119165 | 0 | 45.261 | 1991_09_25 | -93.7084 | Silty-Clay Subgrade | tossed 2/1/08 from Maplewood Lab mezzanine. AFTER GRADING | 2 | 17.5825 | SS91323 | 13503 | -0.3658 | 12.106 | J02 | 0.000128 | 10932 | 18.6 | 127.3 | 107.3
10406 A | 14-D-1991 | 14 | 119165 | 0 | 45.261 | 1991_09_25 | -93.7084 | Silty-Clay Subgrade | tossed 2/1/08 from Maplewood Lab mezzanine. AFTER GRADING | 2 | 100.8424 | SS91323 | 23833 | -0.2194 | 12.106 | M00 | 0.000549 | 14662 | 16 | 126.4 | 109
10406 A | 14-D-1991 | 14 | 119165 | 0 | 45.261 | 1991_09_25 | -93.7084 | Silty-Clay Subgrade | tossed 2/1/08 from Maplewood Lab mezzanine. AFTER GRADING | 2 | 95.5903 | SS91323 | 13503 | -0.3658 | 12.106 | M02 | 0.001283 | 5935 | 18.6 | 127.3 | 107.3
10406 A | 14-D-1991 | 14 | 119165 | 0 | 45.261 | 1991_09_25 | -93.7084 | Silty-Clay Subgrade | tossed 2/1/08 from Maplewood Lab mezzanine. AFTER GRADING | 6 | 101.5918 | SS91323 | 23833 | -0.2194 | 12.106 | C00 | 0.000528 | 15362 | 16 | 126.4 | 109
10406 A | 14-D-1991 | 14 | 119165 | 0 | 45.261 | 1991_09_25 | -93.7084 | Silty-Clay Subgrade | tossed 2/1/08 from Maplewood Lab mezzanine. AFTER GRADING | 6 | 12.9757 | SS91323 | 25151 | -0.1503 | 12.106 | @-2 | 4e-05 | 25803 | 14.3 | 121.6 | 106.4
10406 A | 14-D-1991 | 14 | 119165 | 0 | 45.261 | 1991_09_25 | -93.7084 | Silty-Clay Subgrade | tossed 2/1/08 from Maplewood Lab mezzanine. AFTER GRADING | 6 | 14.9906 | SS91323 | 23833 | -0.2194 | 12.106 | @00 | 5.4e-05 | 22186 | 16 | 126.4 | 109
10406 A | 14-D-1991 | 14 | 119165 | 0 | 45.261 | 1991_09_25 | -93.7084 | Silty-Clay Subgrade | tossed 2/1/08 from Maplewood Lab mezzanine. AFTER GRADING | 4 | 96.2794 | SS91323 | 13503 | -0.3658 | 12.106 | H02 | 0.001226 | 6258 | 18.6 | 127.3 | 107.3
10406 B | 14-D-1991 | 14 | 119165 | 0 | 45.261 | 1991_09_25 | -93.7084 | Silty-Clay Subgrade | tossed 2/1/08 from Maplewood Lab mezzanine. AFTER GRADING | 2 | 75.8842 | SS91338 | 9204 | -0.397 | 12.106 | L02 | 0.001604 | 3785
10406 B | 14-D-1991 | 14 | 119165 | 0 | 45.261 | 1991_09_25 | -93.7084 | Silty-Clay Subgrade | tossed 2/1/08 from Maplewood Lab mezzanine. AFTER GRADING | 6 | 52.2205 | SS91338 | 9204 | -0.397 | 12.106 | A02 | 0.000637 | 6560
10406 B | 14-D-1991 | 14 | 119165 | 0 | 45.261 | 1991_09_25 | -93.7084 | Silty-Clay Subgrade | tossed 2/1/08 from Maplewood Lab mezzanine. AFTER GRADING | 6 | 49.769 | SS91338 | 23544 | -0.1099 | 12.106 | A-2 | 0.000184 | 21642 | 13.7
10406 B | 14-D-1991 | 14 | 119165 | 0 | 45.261 | 1991_09_25 | -93.7084 | Silty-Clay Subgrade | tossed 2/1/08 from Maplewood Lab mezzanine. AFTER GRADING | 4 | 76.1806 | SS91338 | 9204 | -0.397 | 12.106 | G02 | 0.001458 | 4180
10406 B | 14-D-1991 | 14 | 119165 | 0 | 45.261 | 1991_09_25 | -93.7084 | Silty-Clay Subgrade | tossed 2/1/08 from Maplewood Lab mezzanine. AFTER GRADING | 6 | 76.3044 | SS91338 | 23544 | -0.1099 | 12.106 | B-2 | 0.000298 | 20443 | 13.7
10406 B | 14-D-1991 | 14 | 119165 | 0 | 45.261 | 1991_09_25 | -93.7084 | Silty-Clay Subgrade | tossed 2/1/08 from Maplewood Lab mezzanine. AFTER GRADING | 6 | 127.3369 | SS91338 | 9204 | -0.397 | 12.106 | D02 | 0.002501 | 4071
10406 B | 14-D-1991 | 14 | 119165 | 0 | 45.261 | 1991_09_25 | -93.7084 | Silty-Clay Subgrade | tossed 2/1/08 from Maplewood Lab mezzanine. AFTER GRADING | 6 | 77.2129 | SS91338 | 9204 | -0.397 | 12.106 | B02 | 0.001189 | 5195
10406 B | 14-D-1991 | 14 | 119165 | 0 | 45.261 | 1991_09_25 | -93.7084 | Silty-Clay Subgrade | tossed 2/1/08 from Maplewood Lab mezzanine. AFTER GRADING | 6 | 101.9909 | SS91338 | 23544 | -0.1099 | 12.106 | C-2 | 0.000416 | 19557 | 13.7
10406 B | 14-D-1991 | 14 | 119165 | 0 | 45.261 | 1991_09_25 | -93.7084 | Silty-Clay Subgrade | tossed 2/1/08 from Maplewood Lab mezzanine. AFTER GRADING | 2 | 41.5558 | SS91338 | 23544 | -0.1099 | 12.106 | K-2 | 0.000173 | 19127 | 13.7
10406 B | 14-D-1991 | 14 | 119165 | 0 | 45.261 | 1991_09_25 | -93.7084 | Silty-Clay Subgrade | tossed 2/1/08 from Maplewood Lab mezzanine. AFTER GRADING | 2 | 48.7912 | SS91338 | 21494 | -0.2167 | 12.106 | K00 | 0.000251 | 15544 | 15.8 | 126 | 109
10406 B | 14-D-1991 | 14 | 119165 | 0 | 45.261 | 1991_09_25 | -93.7084 | Silty-Clay Subgrade | tossed 2/1/08 from Maplewood Lab mezzanine. AFTER GRADING | 2 | 76.2285 | SS91338 | 23544 | -0.1099 | 12.106 | L-2 | 0.000335 | 18187 | 13.7
10406 B | 14-D-1991 | 14 | 119165 | 0 | 45.261 | 1991_09_25 | -93.7084 | Silty-Clay Subgrade | tossed 2/1/08 from Maplewood Lab mezzanine. AFTER GRADING | 2 | 102.5679 | SS91338 | 23544 | -0.1099 | 12.106 | M-2 | 0.000467 | 17541 | 13.7
10406 B | 14-D-1991 | 14 | 119165 | 0 | 45.261 | 1991_09_25 | -93.7084 | Silty-Clay Subgrade | tossed 2/1/08 from Maplewood Lab mezzanine. AFTER GRADING | 4 | 15.178 | SS91338 | 23544 | -0.1099 | 12.106 | E-2 | 4.9e-05 | 24652 | 13.7
10406 B | 14-D-1991 | 14 | 119165 | 0 | 45.261 | 1991_09_25 | -93.7084 | Silty-Clay Subgrade | tossed 2/1/08 from Maplewood Lab mezzanine. AFTER GRADING | 2 | 50.6198 | SS91338 | 9204 | -0.397 | 12.106 | K02 | 0.000936 | 4326
10406 B | 14-D-1991 | 14 | 119165 | 0 | 45.261 | 1991_09_25 | -93.7084 | Silty-Clay Subgrade | tossed 2/1/08 from Maplewood Lab mezzanine. AFTER GRADING | 4 | 15.081 | SS91338 | 21494 | -0.2167 | 12.106 | E00 | 5.7e-05 | 21051 | 15.8 | 126 | 109
10406 B | 14-D-1991 | 14 | 119165 | 0 | 45.261 | 1991_09_25 | -93.7084 | Silty-Clay Subgrade | tossed 2/1/08 from Maplewood Lab mezzanine. AFTER GRADING | 4 | 76.4398 | SS91338 | 23544 | -0.1099 | 12.106 | G-2 | 0.000308 | 19793 | 13.7
10406 B | 14-D-1991 | 14 | 119165 | 0 | 45.261 | 1991_09_25 | -93.7084 | Silty-Clay Subgrade | tossed 2/1/08 from Maplewood Lab mezzanine. AFTER GRADING | 4 | 75.9176 | SS91338 | 21494 | -0.2167 | 12.106 | G00 | 0.000412 | 14718 | 15.8 | 126 | 109
10406 B | 14-D-1991 | 14 | 119165 | 0 | 45.261 | 1991_09_25 | -93.7084 | Silty-Clay Subgrade | tossed 2/1/08 from Maplewood Lab mezzanine. AFTER GRADING | 4 | 102.674 | SS91338 | 23544 | -0.1099 | 12.106 | H-2 | 0.000435 | 18849 | 13.7
10406 B | 14-D-1991 | 14 | 119165 | 0 | 45.261 | 1991_09_25 | -93.7084 | Silty-Clay Subgrade | tossed 2/1/08 from Maplewood Lab mezzanine. AFTER GRADING | 2 | 128.2698 | SS91338 | 23544 | -0.1099 | 12.106 | N-2 | 0.000599 | 17088 | 13.7
10406 B | 14-D-1991 | 14 | 119165 | 0 | 45.261 | 1991_09_25 | -93.7084 | Silty-Clay Subgrade | tossed 2/1/08 from Maplewood Lab mezzanine. AFTER GRADING | 4 | 126.903 | SS91338 | 9204 | -0.397 | 12.106 | I02 | 0.0027 | 3758
10406 B | 14-D-1991 | 14 | 119165 | 0 | 45.261 | 1991_09_25 | -93.7084 | Silty-Clay Subgrade | tossed 2/1/08 from Maplewood Lab mezzanine. AFTER GRADING | 2 | 10.7394 | SS91338 | 23544 | -0.1099 | 12.106 | J-2 | 4e-05 | 21427 | 13.7
10406 B | 14-D-1991 | 14 | 119165 | 0 | 45.261 | 1991_09_25 | -93.7084 | Silty-Clay Subgrade | tossed 2/1/08 from Maplewood Lab mezzanine. AFTER GRADING | 4 | 50.9245 | SS91338 | 9204 | -0.397 | 12.106 | F02 | 0.000837 | 4866
10406 B | 14-D-1991 | 14 | 119165 | 0 | 45.261 | 1991_09_25 | -93.7084 | Silty-Clay Subgrade | tossed 2/1/08 from Maplewood Lab mezzanine. AFTER GRADING | 4 | 126.5006 | SS91338 | 21494 | -0.2167 | 12.106 | I00 | 0.000783 | 12894 | 15.8 | 126 | 109
10406 B | 14-D-1991 | 14 | 119165 | 0 | 45.261 | 1991_09_25 | -93.7084 | Silty-Clay Subgrade | tossed 2/1/08 from Maplewood Lab mezzanine. AFTER GRADING | 4 | 128.0551 | SS91338 | 23544 | -0.1099 | 12.106 | I-2 | 0.000563 | 18151 | 13.7
10406 B | 14-D-1991 | 14 | 119165 | 0 | 45.261 | 1991_09_25 | -93.7084 | Silty-Clay Subgrade | tossed 2/1/08 from Maplewood Lab mezzanine. AFTER GRADING | 6 | 12.5494 | SS91338 | 23544 | -0.1099 | 12.106 | @-2 | 4.1e-05 | 24708 | 13.7
10406 B | 14-D-1991 | 14 | 119165 | 0 | 45.261 | 1991_09_25 | -93.7084 | Silty-Clay Subgrade | tossed 2/1/08 from Maplewood Lab mezzanine. AFTER GRADING | 6 | 49.965 | SS91338 | 21494 | -0.2167 | 12.106 | A00 | 0.000236 | 16887 | 15.8 | 126 | 109
10406 B | 14-D-1991 | 14 | 119165 | 0 | 45.261 | 1991_09_25 | -93.7084 | Silty-Clay Subgrade | tossed 2/1/08 from Maplewood Lab mezzanine. AFTER GRADING | 6 | 75.9028 | SS91338 | 21494 | -0.2167 | 12.106 | B00 | 0.000396 | 15285 | 15.8 | 126 | 109
10406 B | 14-D-1991 | 14 | 119165 | 0 | 45.261 | 1991_09_25 | -93.7084 | Silty-Clay Subgrade | tossed 2/1/08 from Maplewood Lab mezzanine. AFTER GRADING | 6 | 126.8242 | SS91338 | 21494 | -0.2167 | 12.106 | D00 | 0.000756 | 13392 | 15.8 | 126 | 109
10406 B | 14-D-1991 | 14 | 119165 | 0 | 45.261 | 1991_09_25 | -93.7084 | Silty-Clay Subgrade | tossed 2/1/08 from Maplewood Lab mezzanine. AFTER GRADING | 2 | 101.2143 | SS91338 | 9204 | -0.397 | 12.106 | M02 | 0.002247 | 3602
10406 B | 14-D-1991 | 14 | 119165 | 0 | 45.261 | 1991_09_25 | -93.7084 | Silty-Clay Subgrade | tossed 2/1/08 from Maplewood Lab mezzanine. AFTER GRADING | 4 | 49.5665 | SS91338 | 21494 | -0.2167 | 12.106 | F00 | 0.00024 | 16516 | 15.8 | 126 | 109
10406 B | 14-D-1991 | 14 | 119165 | 0 | 45.261 | 1991_09_25 | -93.7084 | Silty-Clay Subgrade | tossed 2/1/08 from Maplewood Lab mezzanine. AFTER GRADING | 2 | 14.9451 | SS91338 | 21494 | -0.2167 | 12.106 | J00 | 6.2e-05 | 19318 | 15.8 | 126 | 109
10029 C | 15-D-1991 | 15 | 119720 | -9.8 | 45.2601 | 1991_09_25 | -93.7067 | Silty-Clay Subgrade | AFTER GRADING | 6 | 26.41 | FS913288 | 13259 | -0.2645 | 6.4 | B | 0.0004041 | 10209 | 18.4 | 129.7 | 109.5
10029 C | 15-D-1991 | 15 | 119720 | -9.8 | 45.2601 | 1991_09_25 | -93.7067 | Silty-Clay Subgrade | AFTER GRADING | 4 | 26.274 | FS913288 | 13259 | -0.2645 | 6.4 | G | 0.0004635 | 8856 | 18.4 | 129.7 | 109.5
10029 C | 15-D-1991 | 15 | 119720 | -9.8 | 45.2601 | 1991_09_25 | -93.7067 | Silty-Clay Subgrade | AFTER GRADING | 2 | 66.127 | FS913288 | 13259 | -0.2645 | 6.4 | O | 0.00155 | 6664 | 18.4 | 129.7 | 109.5
10029 C | 15-D-1991 | 15 | 119720 | -9.8 | 45.2601 | 1991_09_25 | -93.7067 | Silty-Clay Subgrade | AFTER GRADING | 2 | 38.963 | FS913288 | 13259 | -0.2645 | 6.4 | M | 0.0009023 | 6745 | 18.4 | 129.7 | 109.5
10029 C | 15-D-1991 | 15 | 119720 | -9.8 | 45.2601 | 1991_09_25 | -93.7067 | Silty-Clay Subgrade | AFTER GRADING | 6 | 40.072 | FS913288 | 13259 | -0.2645 | 6.4 | C | 0.0006944 | 9014 | 18.4 | 129.7 | 109.5
10029 C | 15-D-1991 | 15 | 119720 | -9.8 | 45.2601 | 1991_09_25 | -93.7067 | Silty-Clay Subgrade | AFTER GRADING | 6 | 67.22 | FS913288 | 13259 | -0.2645 | 6.4 | E | 0.001247 | 8423 | 18.4 | 129.7 | 109.5
10029 A | 15-D-1991 | 15 | 119720 | -9.8 | 45.2601 | 1991_09_25 | -93.7067 | Silty-Clay Subgrade | AFTER GRADING | 2 | 70.3196 | FS913127 | 34369 | -0.2127 | 6.53 | O | 0.000724 | 19500 | 16.3 | 133.1 | 114.4
10407 B | 15-D-1991 | 15 | 119715 | 0 | 45.26 | 1991_09_25 | -93.7067 | Silty-Clay Subgrade | AFTER GRADING | 2 | 123.1518 | SS91339 | 14351 | -0.2748 | 12.106 | N00 | 0.001385 | 7041 | 15.8 | 128.1 | 110.6
10407 B | 15-D-1991 | 15 | 119715 | 0 | 45.26 | 1991_09_25 | -93.7067 | Silty-Clay Subgrade | AFTER GRADING | 6 | 76.4039 | SS91339 | 6801 | -0.3626 | 12.106 | B02 | 0.001523 | 4001 | 17.4 | 128.3 | 109.3
10407 B | 15-D-1991 | 15 | 119715 | 0 | 45.26 | 1991_09_25 | -93.7067 | Silty-Clay Subgrade | AFTER GRADING | 2 | 53.2432 | SS91339 | 21406 | -0.1824 | 12.106 | K-2 | 0.000271 | 15713 | 14.7 | 122.5 | 106.8
10407 B | 15-D-1991 | 15 | 119715 | 0 | 45.26 | 1991_09_25 | -93.7067 | Silty-Clay Subgrade | AFTER GRADING | 4 | 125.6608 | SS91339 | 6801 | -0.3626 | 12.106 | I02 | 0.003274 | 3062 | 17.4 | 128.3 | 109.3
10407 B | 15-D-1991 | 15 | 119715 | 0 | 45.26 | 1991_09_25 | -93.7067 | Silty-Clay Subgrade | AFTER GRADING | 2 | 15.3901 | SS91339 | 21406 | -0.1824 | 12.106 | J-2 | 6.6e-05 | 18650 | 14.7 | 122.5 | 106.8
10407 B | 15-D-1991 | 15 | 119715 | 0 | 45.26 | 1991_09_25 | -93.7067 | Silty-Clay Subgrade | AFTER GRADING | 4 | 50.3228 | SS91339 | 6801 | -0.3626 | 12.106 | F02 | 0.001074 | 3739 | 17.4 | 128.3 | 109.3
10407 B | 15-D-1991 | 15 | 119715 | 0 | 45.26 | 1991_09_25 | -93.7067 | Silty-Clay Subgrade | AFTER GRADING | 6 | 100.0928 | SS91339 | 14351 | -0.2748 | 12.106 | C00 | 0.0009 | 8802 | 15.8 | 128.1 | 110.6
10407 A | 15-D-1991 | 15 | 119715 | 0 | 45.26 | 1991_09_25 | -93.7067 | Silty-Clay Subgrade | tossed 2/1/08 from Maplewood Lab mezzanine. AFTER GRADING | 6 | 29.713 | SS91324 | 12955 | -0.4856 | 12.106 | @02 | 0.0002011 | 11798 | 17.4 | 129 | 109.9
10407 A | 15-D-1991 | 15 | 119715 | 0 | 45.26 | 1991_09_25 | -93.7067 | Silty-Clay Subgrade | tossed 2/1/08 from Maplewood Lab mezzanine. AFTER GRADING | 6 | 51.058 | SS91324 | 12955 | -0.4856 | 12.106 | A02 | 0.0005368 | 7596 | 17.4 | 129 | 109.9
10407 A | 15-D-1991 | 15 | 119715 | 0 | 45.26 | 1991_09_25 | -93.7067 | Silty-Clay Subgrade | tossed 2/1/08 from Maplewood Lab mezzanine. AFTER GRADING | 6 | 75.155 | SS91324 | 12955 | -0.4856 | 12.106 | B02 | 0.0009837 | 6101 | 17.4 | 129 | 109.9
10407 A | 15-D-1991 | 15 | 119715 | 0 | 45.26 | 1991_09_25 | -93.7067 | Silty-Clay Subgrade | tossed 2/1/08 from Maplewood Lab mezzanine. AFTER GRADING | 6 | 98.518 | SS91324 | 12955 | -0.4856 | 12.106 | C02 | 0.001491 | 5275 | 17.4 | 129 | 109.9
10407 A | 15-D-1991 | 15 | 119715 | 0 | 45.26 | 1991_09_25 | -93.7067 | Silty-Clay Subgrade | tossed 2/1/08 from Maplewood Lab mezzanine. AFTER GRADING | 6 | 121.153 | SS91324 | 12955 | -0.4856 | 12.106 | D02 | 0.00206 | 4698 | 17.4 | 129 | 109.9
10407 A | 15-D-1991 | 15 | 119715 | 0 | 45.26 | 1991_09_25 | -93.7067 | Silty-Clay Subgrade | tossed 2/1/08 from Maplewood Lab mezzanine. AFTER GRADING | 4 | 26.199 | SS91324 | 12955 | -0.4856 | 12.106 | E02 | 0.0002428 | 8618 | 17.4 | 129 | 109.9
10407 A | 15-D-1991 | 15 | 119715 | 0 | 45.26 | 1991_09_25 | -93.7067 | Silty-Clay Subgrade | tossed 2/1/08 from Maplewood Lab mezzanine. AFTER GRADING | 4 | 50.2 | SS91324 | 12955 | -0.4856 | 12.106 | F02 | 0.0006367 | 6296 | 17.4 | 129 | 109.9
10407 A | 15-D-1991 | 15 | 119715 | 0 | 45.26 | 1991_09_25 | -93.7067 | Silty-Clay Subgrade | tossed 2/1/08 from Maplewood Lab mezzanine. AFTER GRADING | 4 | 73.769 | SS91324 | 12955 | -0.4856 | 12.106 | G02 | 0.00112 | 5260 | 17.4 | 129 | 109.9
10407 A | 15-D-1991 | 15 | 119715 | 0 | 45.26 | 1991_09_25 | -93.7067 | Silty-Clay Subgrade | tossed 2/1/08 from Maplewood Lab mezzanine. AFTER GRADING | 4 | 97.292 | SS91324 | 12955 | -0.4856 | 12.106 | H02 | 0.001641 | 4736 | 17.4 | 129 | 109.9
10407 A | 15-D-1991 | 15 | 119715 | 0 | 45.26 | 1991_09_25 | -93.7067 | Silty-Clay Subgrade | tossed 2/1/08 from Maplewood Lab mezzanine. AFTER GRADING | 4 | 120.464 | SS91324 | 12955 | -0.4856 | 12.106 | I02 | 0.002192 | 4388 | 17.4 | 129 | 109.9
10407 A | 15-D-1991 | 15 | 119715 | 0 | 45.26 | 1991_09_25 | -93.7067 | Silty-Clay Subgrade | tossed 2/1/08 from Maplewood Lab mezzanine. AFTER GRADING | 2 | 25.763 | SS91324 | 12955 | -0.4856 | 12.106 | J02 | 0.0002707 | 7601 | 17.4 | 129 | 109.9
10407 A | 15-D-1991 | 15 | 119715 | 0 | 45.26 | 1991_09_25 | -93.7067 | Silty-Clay Subgrade | tossed 2/1/08 from Maplewood Lab mezzanine. AFTER GRADING | 4 | 103.483 | SS91324 | 19189 | -0.2539 | 12.106 | H00 | 0.0007336 | 11248 | 16.5 | 126.9 | 109
10407 A | 15-D-1991 | 15 | 119715 | 0 | 45.26 | 1991_09_25 | -93.7067 | Silty-Clay Subgrade | tossed 2/1/08 from Maplewood Lab mezzanine. AFTER GRADING | 4 | 128.664 | SS91324 | 19189 | -0.2539 | 12.106 | I00 | 0.0009757 | 10514 | 16.5 | 126.9 | 109
10407 A | 15-D-1991 | 15 | 119715 | 0 | 45.26 | 1991_09_25 | -93.7067 | Silty-Clay Subgrade | tossed 2/1/08 from Maplewood Lab mezzanine. AFTER GRADING | 2 | 18.022 | SS91324 | 19189 | -0.2539 | 12.106 | J00 | 8.798e-05 | 16333 | 16.5 | 126.9 | 109
10407 A | 15-D-1991 | 15 | 119715 | 0 | 45.26 | 1991_09_25 | -93.7067 | Silty-Clay Subgrade | tossed 2/1/08 from Maplewood Lab mezzanine. AFTER GRADING | 2 | 51.261 | SS91324 | 19189 | -0.2539 | 12.106 | K00 | 0.0003095 | 13206 | 16.5 | 126.9 | 109
10407 A | 15-D-1991 | 15 | 119715 | 0 | 45.26 | 1991_09_25 | -93.7067 | Silty-Clay Subgrade | tossed 2/1/08 from Maplewood Lab mezzanine. AFTER GRADING | 2 | 78.49 | SS91324 | 19189 | -0.2539 | 12.106 | L00 | 0.0005426 | 11535 | 16.5 | 126.9 | 109
10407 A | 15-D-1991 | 15 | 119715 | 0 | 45.26 | 1991_09_25 | -93.7067 | Silty-Clay Subgrade | tossed 2/1/08 from Maplewood Lab mezzanine. AFTER GRADING | 2 | 103.666 | SS91324 | 19189 | -0.2539 | 12.106 | M00 | 0.0007755 | 10658 | 16.5 | 126.9 | 109
10407 A | 15-D-1991 | 15 | 119715 | 0 | 45.26 | 1991_09_25 | -93.7067 | Silty-Clay Subgrade | tossed 2/1/08 from Maplewood Lab mezzanine. AFTER GRADING | 2 | 128.499 | SS91324 | 19189 | -0.2539 | 12.106 | N00 | 0.00103 | 9947 | 16.5 | 126.9 | 109
10407 A | 15-D-1991 | 15 | 119715 | 0 | 45.26 | 1991_09_25 | -93.7067 | Silty-Clay Subgrade | tossed 2/1/08 from Maplewood Lab mezzanine. AFTER GRADING | 2 | 49.445 | SS91324 | 12955 | -0.4856 | 12.106 | K02 | 0.0006984 | 5654 | 17.4 | 129 | 109.9
10029 A | 15-D-1991 | 15 | 119720 | -9.8 | 45.2601 | 1991_09_25 | -93.7067 | Silty-Clay Subgrade | AFTER GRADING | 2 | 16.1361 | FS913127 | 34369 | -0.2127 | 6.53 | K | 0.000126 | 25749 | 16.3 | 133.1 | 114.4
10029 C | 15-D-1991 | 15 | 119720 | -9.8 | 45.2601 | 1991_09_25 | -93.7067 | Silty-Clay Subgrade | AFTER GRADING | 4 | 39.601 | FS913288 | 13259 | -0.2645 | 6.4 | H | 0.0007966 | 7765 | 18.4 | 129.7 | 109.5
10029 A | 15-D-1991 | 15 | 119720 | -9.8 | 45.2601 | 1991_09_25 | -93.7067 | Silty-Clay Subgrade | AFTER GRADING | 2 | 60.2834 | FS913127 | 34369 | -0.2127 | 6.53 | N | 0.000597 | 20247 | 16.3 | 133.1 | 114.4
10029 A | 15-D-1991 | 15 | 119720 | -9.8 | 45.2601 | 1991_09_25 | -93.7067 | Silty-Clay Subgrade | AFTER GRADING | 6 | 46.3763 | FS913127 | 34369 | -0.2127 | 6.53 | C | 0.000386 | 24121 | 16.3 | 133.1 | 114.4
10029 A | 15-D-1991 | 15 | 119720 | -9.8 | 45.2601 | 1991_09_25 | -93.7067 | Silty-Clay Subgrade | AFTER GRADING | 6 | 58.8476 | FS913127 | 34369 | -0.2127 | 6.53 | D | 0.000512 | 23063 | 16.3 | 133.1 | 114.4
10029 A | 15-D-1991 | 15 | 119720 | -9.8 | 45.2601 | 1991_09_25 | -93.7067 | Silty-Clay Subgrade | AFTER GRADING | 4 | 45.9687 | FS913127 | 34369 | -0.2127 | 6.53 | H | 0.000406 | 22736 | 16.3 | 133.1 | 114.4
10029 A | 15-D-1991 | 15 | 119720 | -9.8 | 45.2601 | 1991_09_25 | -93.7067 | Silty-Clay Subgrade | AFTER GRADING | 2 | 45.7568 | FS913127 | 34369 | -0.2127 | 6.53 | M | 0.000437 | 21021 | 16.3 | 133.1 | 114.4
10029 A | 15-D-1991 | 15 | 119720 | -9.8 | 45.2601 | 1991_09_25 | -93.7067 | Silty-Clay Subgrade | AFTER GRADING | 2 | 29.1049 | FS913127 | 34369 | -0.2127 | 6.53 | L | 0.000256 | 22843 | 16.3 | 133.1 | 114.4
10029 A | 15-D-1991 | 15 | 119720 | -9.8 | 45.2601 | 1991_09_25 | -93.7067 | Silty-Clay Subgrade | AFTER GRADING | 6 | 71.7212 | FS913127 | 34369 | -0.2127 | 6.53 | E | 0.00066 | 21797 | 16.3 | 133.1 | 114.4
10029 A | 15-D-1991 | 15 | 119720 | -9.8 | 45.2601 | 1991_09_25 | -93.7067 | Silty-Clay Subgrade | AFTER GRADING | 6 | 15.484 | FS913127 | 34369 | -0.2127 | 6.53 | A | 9.9e-05 | 31256 | 16.3 | 133.1 | 114.4
10029 A | 15-D-1991 | 15 | 119720 | -9.8 | 45.2601 | 1991_09_25 | -93.7067 | Silty-Clay Subgrade | AFTER GRADING | 6 | 30.8338 | FS913127 | 34369 | -0.2127 | 6.53 | B | 0.000237 | 26133 | 16.3 | 133.1 | 114.4
10029 A | 15-D-1991 | 15 | 119720 | -9.8 | 45.2601 | 1991_09_25 | -93.7067 | Silty-Clay Subgrade | AFTER GRADING | 4 | 15.9518 | FS913127 | 34369 | -0.2127 | 6.53 | F | 0.00011 | 29232 | 16.3 | 133.1 | 114.4
10029 A | 15-D-1991 | 15 | 119720 | -9.8 | 45.2601 | 1991_09_25 | -93.7067 | Silty-Clay Subgrade | AFTER GRADING | 4 | 29.235 | FS913127 | 34369 | -0.2127 | 6.53 | G | 0.000234 | 25018 | 16.3 | 133.1 | 114.4
10029 A | 15-D-1991 | 15 | 119720 | -9.8 | 45.2601 | 1991_09_25 | -93.7067 | Silty-Clay Subgrade | AFTER GRADING | 4 | 71.6937 | FS913127 | 34369 | -0.2127 | 6.53 | J | 0.000692 | 20784 | 16.3 | 133.1 | 114.4
10029 A | 15-D-1991 | 15 | 119720 | -9.8 | 45.2601 | 1991_09_25 | -93.7067 | Silty-Clay Subgrade | AFTER GRADING | 4 | 60.446 | FS913127 | 34369 | -0.2127 | 6.53 | I | 0.00056 | 21678 | 16.3 | 133.1 | 114.4
10029 B | 15-D-1991 | 15 | 119720 | -9.8 | 45.2601 | 1991_09_25 | -93.7067 | Silty-Clay Subgrade | AFTER GRADING | 6 | 37.814 | FS913288 | 21156 | -0.435 | 6.52 | C | 0.000584 | 9922 | 17.1 | 132.8 | 113.4
10029 B | 15-D-1991 | 15 | 119720 | -9.8 | 45.2601 | 1991_09_25 | -93.7067 | Silty-Clay Subgrade | AFTER GRADING | 2 | 12.8943 | FS913288 | 21156 | -0.435 | 6.52 | K | 0.000122 | 16271 | 17.1 | 132.8 | 113.4
10029 B | 15-D-1991 | 15 | 119720 | -9.8 | 45.2601 | 1991_09_25 | -93.7067 | Silty-Clay Subgrade | AFTER GRADING | 2 | 22.2318 | FS913288 | 21156 | -0.435 | 6.52 | L | 0.00028 | 12180 | 17.1 | 132.8 | 113.4
10029 B | 15-D-1991 | 15 | 119720 | -9.8 | 45.2601 | 1991_09_25 | -93.7067 | Silty-Clay Subgrade | AFTER GRADING | 6 | 51.537 | FS913288 | 21156 | -0.435 | 6.52 | D | 0.000901 | 8775 | 17.1 | 132.8 | 113.4
10029 B | 15-D-1991 | 15 | 119720 | -9.8 | 45.2601 | 1991_09_25 | -93.7067 | Silty-Clay Subgrade | AFTER GRADING | 4 | 12.5732 | FS913288 | 21156 | -0.435 | 6.52 | F | 0.000118 | 16357 | 17.1 | 132.8 | 113.4
10029 B | 15-D-1991 | 15 | 119720 | -9.8 | 45.2601 | 1991_09_25 | -93.7067 | Silty-Clay Subgrade | AFTER GRADING | 2 | 65.1405 | FS913288 | 21156 | -0.435 | 6.52 | O | 0.001281 | 7799 | 17.1 | 132.8 | 113.4
10029 B | 15-D-1991 | 15 | 119720 | -9.8 | 45.2601 | 1991_09_25 | -93.7067 | Silty-Clay Subgrade | AFTER GRADING | 2 | 51.3499 | FS913288 | 21156 | -0.435 | 6.52 | N | 0.000936 | 8415 | 17.1 | 132.8 | 113.4
10029 B | 15-D-1991 | 15 | 119720 | -9.8 | 45.2601 | 1991_09_25 | -93.7067 | Silty-Clay Subgrade | AFTER GRADING | 6 | 64.8157 | FS913288 | 21156 | -0.435 | 6.52 | E | 0.001244 | 7988 | 17.1 | 132.8 | 113.4
10029 B | 15-D-1991 | 15 | 119720 | -9.8 | 45.2601 | 1991_09_25 | -93.7067 | Silty-Clay Subgrade | AFTER GRADING | 4 | 65.0374 | FS913288 | 21156 | -0.435 | 6.52 | J | 0.001258 | 7928 | 17.1 | 132.8 | 113.4
10029 B | 15-D-1991 | 15 | 119720 | -9.8 | 45.2601 | 1991_09_25 | -93.7067 | Silty-Clay Subgrade | AFTER GRADING | 2 | 36.9989 | FS913288 | 21156 | -0.435 | 6.52 | M | 0.000589 | 9637 | 17.1 | 132.8 | 113.4
10029 B | 15-D-1991 | 15 | 119720 | -9.8 | 45.2601 | 1991_09_25 | -93.7067 | Silty-Clay Subgrade | AFTER GRADING | 4 | 37.1156 | FS913288 | 21156 | -0.435 | 6.52 | H | 0.000578 | 9843 | 17.1 | 132.8 | 113.4
10029 B | 15-D-1991 | 15 | 119720 | -9.8 | 45.2601 | 1991_09_25 | -93.7067 | Silty-Clay Subgrade | AFTER GRADING | 4 | 22.4057 | FS913288 | 21156 | -0.435 | 6.52 | G | 0.000279 | 12312 | 17.1 | 132.8 | 113.4
10029 B | 15-D-1991 | 15 | 119720 | -9.8 | 45.2601 | 1991_09_25 | -93.7067 | Silty-Clay Subgrade | AFTER GRADING | 4 | 51.4968 | FS913288 | 21156 | -0.435 | 6.52 | I | 0.000925 | 8541 | 17.1 | 132.8 | 113.4
10029 B | 15-D-1991 | 15 | 119720 | -9.8 | 45.2601 | 1991_09_25 | -93.7067 | Silty-Clay Subgrade | AFTER GRADING | 6 | 11.9659 | FS913288 | 21156 | -0.435 | 6.52 | A | 0.000115 | 15924 | 17.1 | 132.8 | 113.4
10029 B | 15-D-1991 | 15 | 119720 | -9.8 | 45.2601 | 1991_09_25 | -93.7067 | Silty-Clay Subgrade | AFTER GRADING | 6 | 22.2337 | FS913288 | 21156 | -0.435 | 6.52 | B | 0.00028 | 12175 | 17.1 | 132.8 | 113.4
10029 C | 15-D-1991 | 15 | 119720 | -9.8 | 45.2601 | 1991_09_25 | -93.7067 | Silty-Clay Subgrade | AFTER GRADING | 6 | 14.704 | FS913288 | 13259 | -0.2645 | 6.4 | A | 0.0001817 | 12643 | 18.4 | 129.7 | 109.5
10029 C | 15-D-1991 | 15 | 119720 | -9.8 | 45.2601 | 1991_09_25 | -93.7067 | Silty-Clay Subgrade | AFTER GRADING | 4 | 53.226 | FS913288 | 13259 | -0.2645 | 6.4 | I | 0.001108 | 7503 | 18.4 | 129.7 | 109.5
10029 C | 15-D-1991 | 15 | 119720 | -9.8 | 45.2601 | 1991_09_25 | -93.7067 | Silty-Clay Subgrade | AFTER GRADING | 2 | 52.598 | FS913288 | 13259 | -0.2645 | 6.4 | N | 0.001242 | 6613 | 18.4 | 129.7 | 109.5
10029 C | 15-D-1991 | 15 | 119720 | -9.8 | 45.2601 | 1991_09_25 | -93.7067 | Silty-Clay Subgrade | AFTER GRADING | 4 | 15.051 | FS913288 | 13259 | -0.2645 | 6.4 | F | 0.0002086 | 11273 | 18.4 | 129.7 | 109.5
10029 C | 15-D-1991 | 15 | 119720 | -9.8 | 45.2601 | 1991_09_25 | -93.7067 | Silty-Clay Subgrade | AFTER GRADING | 6 | 53.703 | FS913288 | 13259 | -0.2645 | 6.4 | D | 0.0009735 | 8617 | 18.4 | 129.7 | 109.5
10029 C | 15-D-1991 | 15 | 119720 | -9.8 | 45.2601 | 1991_09_25 | -93.7067 | Silty-Clay Subgrade | AFTER GRADING | 2 | 24.885 | FS913288 | 13259 | -0.2645 | 6.4 | L | 0.0005147 | 7552 | 18.4 | 129.7 | 109.5
10029 C | 15-D-1991 | 15 | 119720 | -9.8 | 45.2601 | 1991_09_25 | -93.7067 | Silty-Clay Subgrade | AFTER GRADING | 4 | 66.681 | FS913288 | 13259 | -0.2645 | 6.4 | J | 0.001393 | 7476 | 18.4 | 129.7 | 109.5
10029 C | 15-D-1991 | 15 | 119720 | -9.8 | 45.2601 | 1991_09_25 | -93.7067 | Silty-Clay Subgrade | AFTER GRADING | 2 | 14.524 | FS913288 | 13259 | -0.2645 | 6.4 | K | 0.0002329 | 9743 | 18.4 | 129.7 | 109.5
10407 B | 15-D-1991 | 15 | 119715 | 0 | 45.26 | 1991_09_25 | -93.7067 | Silty-Clay Subgrade | AFTER GRADING | 6 | 74.7906 | SS91339 | 14351 | -0.2748 | 12.106 | B00 | 0.000625 | 9471 | 15.8 | 128.1 | 110.6
10407 B | 15-D-1991 | 15 | 119715 | 0 | 45.26 | 1991_09_25 | -93.7067 | Silty-Clay Subgrade | AFTER GRADING | 4 | 48.4125 | SS91339 | 14351 | -0.2748 | 12.106 | F00 | 0.000373 | 10274 | 15.8 | 128.1 | 110.6
10407 B | 15-D-1991 | 15 | 119715 | 0 | 45.26 | 1991_09_25 | -93.7067 | Silty-Clay Subgrade | AFTER GRADING | 4 | 74.328 | SS91339 | 14351 | -0.2748 | 12.106 | G00 | 0.000667 | 8830 | 15.8 | 128.1 | 110.6
10407 B | 15-D-1991 | 15 | 119715 | 0 | 45.26 | 1991_09_25 | -93.7067 | Silty-Clay Subgrade | AFTER GRADING | 2 | 130.2568 | SS91339 | 21406 | -0.1824 | 12.106 | N-2 | 0.000794 | 13114 | 14.7 | 122.5 | 106.8
10407 B | 15-D-1991 | 15 | 119715 | 0 | 45.26 | 1991_09_25 | -93.7067 | Silty-Clay Subgrade | AFTER GRADING | 6 | 19.8852 | SS91339 | 14351 | -0.2748 | 12.106 | @00 | 0.000118 | 13357 | 15.8 | 128.1 | 110.6
10407 B | 15-D-1991 | 15 | 119715 | 0 | 45.26 | 1991_09_25 | -93.7067 | Silty-Clay Subgrade | AFTER GRADING | 4 | 53.6478 | SS91339 | 21406 | -0.1824 | 12.106 | F-2 | 0.000251 | 17046 | 14.7 | 122.5 | 106.8
10407 B | 15-D-1991 | 15 | 119715 | 0 | 45.26 | 1991_09_25 | -93.7067 | Silty-Clay Subgrade | AFTER GRADING | 6 | 130.3381 | SS91339 | 21406 | -0.1824 | 12.106 | D-2 | 0.00072 | 14456 | 14.7 | 122.5 | 106.8
10407 A | 15-D-1991 | 15 | 119715 | 0 | 45.26 | 1991_09_25 | -93.7067 | Silty-Clay Subgrade | tossed 2/1/08 from Maplewood Lab mezzanine. AFTER GRADING | 2 | 72.942 | SS91324 | 12955 | -0.4856 | 12.106 | L02 | 0.00122 | 4776 | 17.4 | 129 | 109.9
10407 A | 15-D-1991 | 15 | 119715 | 0 | 45.26 | 1991_09_25 | -93.7067 | Silty-Clay Subgrade | tossed 2/1/08 from Maplewood Lab mezzanine. AFTER GRADING | 2 | 96.281 | SS91324 | 12955 | -0.4856 | 12.106 | M02 | 0.001772 | 4340 | 17.4 | 129 | 109.9
10407 A | 15-D-1991 | 15 | 119715 | 0 | 45.26 | 1991_09_25 | -93.7067 | Silty-Clay Subgrade | tossed 2/1/08 from Maplewood Lab mezzanine. AFTER GRADING | 2 | 119.379 | SS91324 | 12955 | -0.4856 | 12.106 | N02 | 0.002342 | 4071 | 17.4 | 129 | 109.9
10407 A | 15-D-1991 | 15 | 119715 | 0 | 45.26 | 1991_09_25 | -93.7067 | Silty-Clay Subgrade | tossed 2/1/08 from Maplewood Lab mezzanine. AFTER GRADING | 6 | 14.899 | SS91324 | 24829 | -0.1608 | 12.106 | @-2 | 5.001e-05 | 23841 | 14.8 | 123.6 | 107.7
10407 A | 15-D-1991 | 15 | 119715 | 0 | 45.26 | 1991_09_25 | -93.7067 | Silty-Clay Subgrade | tossed 2/1/08 from Maplewood Lab mezzanine. AFTER GRADING | 6 | 50.214 | SS91324 | 24829 | -0.1608 | 12.106 | A-2 | 0.0001946 | 20647 | 14.8 | 123.6 | 107.7
10407 A | 15-D-1991 | 15 | 119715 | 0 | 45.26 | 1991_09_25 | -93.7067 | Silty-Clay Subgrade | tossed 2/1/08 from Maplewood Lab mezzanine. AFTER GRADING | 6 | 76.599 | SS91324 | 24829 | -0.1608 | 12.106 | B-2 | 0.0003217 | 19051 | 14.8 | 123.6 | 107.7
10407 A | 15-D-1991 | 15 | 119715 | 0 | 45.26 | 1991_09_25 | -93.7067 | Silty-Clay Subgrade | tossed 2/1/08 from Maplewood Lab mezzanine. AFTER GRADING | 6 | 102.572 | SS91324 | 24829 | -0.1608 | 12.106 | C-2 | 0.000453 | 18119 | 14.8 | 123.6 | 107.7
10407 A | 15-D-1991 | 15 | 119715 | 0 | 45.26 | 1991_09_25 | -93.7067 | Silty-Clay Subgrade | tossed 2/1/08 from Maplewood Lab mezzanine. AFTER GRADING | 4 | 16.519 | SS91324 | 24829 | -0.1608 | 12.106 | E-2 | 5.508e-05 | 24000 | 14.8 | 123.6 | 107.7
10407 A | 15-D-1991 | 15 | 119715 | 0 | 45.26 | 1991_09_25 | -93.7067 | Silty-Clay Subgrade | tossed 2/1/08 from Maplewood Lab mezzanine. AFTER GRADING | 4 | 75.866 | SS91324 | 24829 | -0.1608 | 12.106 | G-2 | 0.0003199 | 18974 | 14.8 | 123.6 | 107.7
10407 A | 15-D-1991 | 15 | 119715 | 0 | 45.26 | 1991_09_25 | -93.7067 | Silty-Clay Subgrade | tossed 2/1/08 from Maplewood Lab mezzanine. AFTER GRADING | 4 | 102.965 | SS91324 | 24829 | -0.1608 | 12.106 | H-2 | 0.0004636 | 17771 | 14.8 | 123.6 | 107.7
10407 A | 15-D-1991 | 15 | 119715 | 0 | 45.26 | 1991_09_25 | -93.7067 | Silty-Clay Subgrade | tossed 2/1/08 from Maplewood Lab mezzanine. AFTER GRADING | 4 | 128.559 | SS91324 | 24829 | -0.1608 | 12.106 | I-2 | 0.000606 | 16976 | 14.8 | 123.6 | 107.7
10407 A | 15-D-1991 | 15 | 119715 | 0 | 45.26 | 1991_09_25 | -93.7067 | Silty-Clay Subgrade | tossed 2/1/08 from Maplewood Lab mezzanine. AFTER GRADING | 2 | 18.95 | SS91324 | 24829 | -0.1608 | 12.106 | J-2 | 6.674e-05 | 22718 | 14.8 | 123.6 | 107.7
10407 A | 15-D-1991 | 15 | 119715 | 0 | 45.26 | 1991_09_25 | -93.7067 | Silty-Clay Subgrade | tossed 2/1/08 from Maplewood Lab mezzanine. AFTER GRADING | 2 | 35.481 | SS91324 | 24829 | -0.1608 | 12.106 | K-2 | 0.000139 | 20427 | 14.8 | 123.6 | 107.7
10407 A | 15-D-1991 | 15 | 119715 | 0 | 45.26 | 1991_09_25 | -93.7067 | Silty-Clay Subgrade | tossed 2/1/08 from Maplewood Lab mezzanine. AFTER GRADING | 2 | 72.984 | SS91324 | 24829 | -0.1608 | 12.106 | L-2 | 0.0003192 | 18297 | 14.8 | 123.6 | 107.7
10407 A | 15-D-1991 | 15 | 119715 | 0 | 45.26 | 1991_09_25 | -93.7067 | Silty-Clay Subgrade | tossed 2/1/08 from Maplewood Lab mezzanine. AFTER GRADING | 2 | 103.143 | SS91324 | 24829 | -0.1608 | 12.106 | M-2 | 0.0004823 | 17111 | 14.8 | 123.6 | 107.7
10407 A | 15-D-1991 | 15 | 119715 | 0 | 45.26 | 1991_09_25 | -93.7067 | Silty-Clay Subgrade | tossed 2/1/08 from Maplewood Lab mezzanine. AFTER GRADING | 2 | 128.277 | SS91324 | 24829 | -0.1608 | 12.106 | N-2 | 0.0006261 | 16394 | 14.8 | 123.6 | 107.7
10407 A | 15-D-1991 | 15 | 119715 | 0 | 45.26 | 1991_09_25 | -93.7067 | Silty-Clay Subgrade | tossed 2/1/08 from Maplewood Lab mezzanine. AFTER GRADING | 6 | 24.324 | SS91324 | 19189 | -0.2539 | 12.106 | @00 | 0.000115 | 16869 | 16.5 | 126.9 | 109
10407 A | 15-D-1991 | 15 | 119715 | 0 | 45.26 | 1991_09_25 | -93.7067 | Silty-Clay Subgrade | tossed 2/1/08 from Maplewood Lab mezzanine. AFTER GRADING | 6 | 51.423 | SS91324 | 19189 | -0.2539 | 12.106 | A00 | 0.0002911 | 14085 | 16.5 | 126.9 | 109
10407 A | 15-D-1991 | 15 | 119715 | 0 | 45.26 | 1991_09_25 | -93.7067 | Silty-Clay Subgrade | tossed 2/1/08 from Maplewood Lab mezzanine. AFTER GRADING | 6 | 77.317 | SS91324 | 19189 | -0.2539 | 12.106 | B00 | 0.0004863 | 12678 | 16.5 | 126.9 | 109
10407 A | 15-D-1991 | 15 | 119715 | 0 | 45.26 | 1991_09_25 | -93.7067 | Silty-Clay Subgrade | tossed 2/1/08 from Maplewood Lab mezzanine. AFTER GRADING | 6 | 103.301 | SS91324 | 19189 | -0.2539 | 12.106 | C00 | 0.0007016 | 11741 | 16.5 | 126.9 | 109
10407 A | 15-D-1991 | 15 | 119715 | 0 | 45.26 | 1991_09_25 | -93.7067 | Silty-Clay Subgrade | tossed 2/1/08 from Maplewood Lab mezzanine. AFTER GRADING | 4 | 17.406 | SS91324 | 19189 | -0.2539 | 12.106 | E00 | 7.917e-05 | 17530 | 16.5 | 126.9 | 109
10407 A | 15-D-1991 | 15 | 119715 | 0 | 45.26 | 1991_09_25 | -93.7067 | Silty-Clay Subgrade | tossed 2/1/08 from Maplewood Lab mezzanine. AFTER GRADING | 4 | 51.636 | SS91324 | 19189 | -0.2539 | 12.106 | F00 | 0.000293 | 14050 | 16.5 | 126.9 | 109
10407 A | 15-D-1991 | 15 | 119715 | 0 | 45.26 | 1991_09_25 | -93.7067 | Silty-Clay Subgrade | tossed 2/1/08 from Maplewood Lab mezzanine. AFTER GRADING | 4 | 41.672 | SS91324 | 24829 | -0.1608 | 12.106 | F-2 | 0.0001583 | 21059 | 14.8 | 123.6 | 107.7
10407 A | 15-D-1991 | 15 | 119715 | 0 | 45.26 | 1991_09_25 | -93.7067 | Silty-Clay Subgrade | tossed 2/1/08 from Maplewood Lab mezzanine. AFTER GRADING | 4 | 77.824 | SS91324 | 19189 | -0.2539 | 12.106 | G00 | 0.0005039 | 12315 | 16.5 | 126.9 | 109
10407 A | 15-D-1991 | 15 | 119715 | 0 | 45.26 | 1991_09_25 | -93.7067 | Silty-Clay Subgrade | tossed 2/1/08 from Maplewood Lab mezzanine. AFTER GRADING | 6 | 127.49 | SS91324 | 24829 | -0.1608 | 12.106 | D-2 | 0.0005928 | 17210 | 14.8 | 123.6 | 107.7
10407 A | 15-D-1991 | 15 | 119715 | 0 | 45.26 | 1991_09_25 | -93.7067 | Silty-Clay Subgrade | tossed 2/1/08 from Maplewood Lab mezzanine. AFTER GRADING | 6 | 127.966 | SS91324 | 19189 | -0.2539 | 12.106 | D00 | 0.0009439 | 10810 | 16.5 | 126.9 | 109
10407 B | 15-D-1991 | 15 | 119715 | 0 | 45.26 | 1991_09_25 | -93.7067 | Silty-Clay Subgrade | AFTER GRADING | 6 | 53.6387 | SS91339 | 21406 | -0.1824 | 12.106 | A-2 | 0.000247 | 17337 | 14.7 | 122.5 | 106.8
10407 B | 15-D-1991 | 15 | 119715 | 0 | 45.26 | 1991_09_25 | -93.7067 | Silty-Clay Subgrade | AFTER GRADING | 6 | 77.6779 | SS91339 | 21406 | -0.1824 | 12.106 | B-2 | 0.000389 | 15940 | 14.7 | 122.5 | 106.8
10407 B | 15-D-1991 | 15 | 119715 | 0 | 45.26 | 1991_09_25 | -93.7067 | Silty-Clay Subgrade | AFTER GRADING | 6 | 125.8594 | SS91339 | 6801 | -0.3626 | 12.106 | D02 | 0.003031 | 3313 | 17.4 | 128.3 | 109.3
10407 B | 15-D-1991 | 15 | 119715 | 0 | 45.26 | 1991_09_25 | -93.7067 | Silty-Clay Subgrade | AFTER GRADING | 6 | 124.4391 | SS91339 | 14351 | -0.2748 | 12.106 | D00 | 0.001209 | 8151 | 15.8 | 128.1 | 110.6
10407 B | 15-D-1991 | 15 | 119715 | 0 | 45.26 | 1991_09_25 | -93.7067 | Silty-Clay Subgrade | AFTER GRADING | 6 | 104.5743 | SS91339 | 21406 | -0.1824 | 12.106 | C-2 | 0.00055 | 15180 | 14.7 | 122.5 | 106.8
10407 B | 15-D-1991 | 15 | 119715 | 0 | 45.26 | 1991_09_25 | -93.7067 | Silty-Clay Subgrade | AFTER GRADING | 4 | 124.1661 | SS91339 | 14351 | -0.2748 | 12.106 | I00 | 0.001287 | 7640 | 15.8 | 128.1 | 110.6
10407 B | 15-D-1991 | 15 | 119715 | 0 | 45.26 | 1991_09_25 | -93.7067 | Silty-Clay Subgrade | AFTER GRADING | 2 | 104.3017 | SS91339 | 21406 | -0.1824 | 12.106 | M-2 | 0.000607 | 13723 | 14.7 | 122.5 | 106.8
10407 B | 15-D-1991 | 15 | 119715 | 0 | 45.26 | 1991_09_25 | -93.7067 | Silty-Clay Subgrade | AFTER GRADING | 2 | 47.7861 | SS91339 | 14351 | -0.2748 | 12.106 | K00 | 0.000401 | 9437 | 15.8 | 128.1 | 110.6
10407 B | 15-D-1991 | 15 | 119715 | 0 | 45.26 | 1991_09_25 | -93.7067 | Silty-Clay Subgrade | AFTER GRADING | 2 | 74.8726 | SS91339 | 6801 | -0.3626 | 12.106 | L02 | 0.002005 | 2979 | 17.4 | 128.3 | 109.3
10407 B | 15-D-1991 | 15 | 119715 | 0 | 45.26 | 1991_09_25 | -93.7067 | Silty-Clay Subgrade | AFTER GRADING | 2 | 98.5304 | SS91339 | 14351 | -0.2748 | 12.106 | M00 | 0.001043 | 7479 | 15.8 | 128.1 | 110.6
10407 B | 15-D-1991 | 15 | 119715 | 0 | 45.26 | 1991_09_25 | -93.7067 | Silty-Clay Subgrade | AFTER GRADING | 2 | 73.5544 | SS91339 | 14351 | -0.2748 | 12.106 | L00 | 0.000716 | 8139 | 15.8 | 128.1 | 110.6
10407 B | 15-D-1991 | 15 | 119715 | 0 | 45.26 | 1991_09_25 | -93.7067 | Silty-Clay Subgrade | AFTER GRADING | 6 | 51.4624 | SS91339 | 6801 | -0.3626 | 12.106 | A02 | 0.000827 | 4962 | 17.4 | 128.3 | 109.3
10407 B | 15-D-1991 | 15 | 119715 | 0 | 45.26 | 1991_09_25 | -93.7067 | Silty-Clay Subgrade | AFTER GRADING | 6 | 101.1219 | SS91339 | 6801 | -0.3626 | 12.106 | C02 | 0.002263 | 3565 | 17.4 | 128.3 | 109.3
10407 B | 15-D-1991 | 15 | 119715 | 0 | 45.26 | 1991_09_25 | -93.7067 | Silty-Clay Subgrade | AFTER GRADING | 4 | 24.6898 | SS91339 | 6801 | -0.3626 | 12.106 | E02 | 0.000387 | 5085 | 17.4 | 128.3 | 109.3
10407 B | 15-D-1991 | 15 | 119715 | 0 | 45.26 | 1991_09_25 | -93.7067 | Silty-Clay Subgrade | AFTER GRADING | 4 | 100.4873 | SS91339 | 6801 | -0.3626 | 12.106 | H02 | 0.00257 | 3119 | 17.4 | 128.3 | 109.3
10407 B | 15-D-1991 | 15 | 119715 | 0 | 45.26 | 1991_09_25 | -93.7067 | Silty-Clay Subgrade | AFTER GRADING | 2 | 24.4114 | SS91339 | 6801 | -0.3626 | 12.106 | J02 | 0.00043 | 4534 | 17.4 | 128.3 | 109.3
10407 B | 15-D-1991 | 15 | 119715 | 0 | 45.26 | 1991_09_25 | -93.7067 | Silty-Clay Subgrade | AFTER GRADING | 2 | 49.8713 | SS91339 | 6801 | -0.3626 | 12.106 | K02 | 0.001187 | 3352 | 17.4 | 128.3 | 109.3
10407 B | 15-D-1991 | 15 | 119715 | 0 | 45.26 | 1991_09_25 | -93.7067 | Silty-Clay Subgrade | AFTER GRADING | 2 | 100.1331 | SS91339 | 6801 | -0.3626 | 12.106 | M02 | 0.002759 | 2896 | 17.4 | 128.3 | 109.3
10407 B | 15-D-1991 | 15 | 119715 | 0 | 45.26 | 1991_09_25 | -93.7067 | Silty-Clay Subgrade | AFTER GRADING | 6 | 26.291 | SS91339 | 6801 | -0.3626 | 12.106 | @02 | 0.000289 | 7249 | 17.4 | 128.3 | 109.3
10407 B | 15-D-1991 | 15 | 119715 | 0 | 45.26 | 1991_09_25 | -93.7067 | Silty-Clay Subgrade | AFTER GRADING | 2 | 125.2045 | SS91339 | 6801 | -0.3626 | 12.106 | N02 | 0.003467 | 2881 | 17.4 | 128.3 | 109.3
10407 B | 15-D-1991 | 15 | 119715 | 0 | 45.26 | 1991_09_25 | -93.7067 | Silty-Clay Subgrade | AFTER GRADING | 4 | 104.4509 | SS91339 | 21406 | -0.1824 | 12.106 | H-2 | 0.000571 | 14625 | 14.7 | 122.5 | 106.8
10407 B | 15-D-1991 | 15 | 119715 | 0 | 45.26 | 1991_09_25 | -93.7067 | Silty-Clay Subgrade | AFTER GRADING | 4 | 99.3527 | SS91339 | 14351 | -0.2748 | 12.106 | H00 | 0.000969 | 8115 | 15.8 | 128.1 | 110.6
10407 B | 15-D-1991 | 15 | 119715 | 0 | 45.26 | 1991_09_25 | -93.7067 | Silty-Clay Subgrade | AFTER GRADING | 4 | 16.7697 | SS91339 | 21406 | -0.1824 | 12.106 | E-2 | 6.3e-05 | 21304 | 14.7 | 122.5 | 106.8
10407 B | 15-D-1991 | 15 | 119715 | 0 | 45.26 | 1991_09_25 | -93.7067 | Silty-Clay Subgrade | AFTER GRADING | 6 | 21.8044 | SS91339 | 21406 | -0.1824 | 12.106 | @-2 | 8.6e-05 | 20160 | 14.7 | 122.5 | 106.8
10407 B | 15-D-1991 | 15 | 119715 | 0 | 45.26 | 1991_09_25 | -93.7067 | Silty-Clay Subgrade | AFTER GRADING | 2 | 79.526 | SS91339 | 21406 | -0.1824 | 12.106 | L-2 | 0.000439 | 14463 | 14.7 | 122.5 | 106.8
10407 B | 15-D-1991 | 15 | 119715 | 0 | 45.26 | 1991_09_25 | -93.7067 | Silty-Clay Subgrade | AFTER GRADING | 4 | 130.5496 | SS91339 | 21406 | -0.1824 | 12.106 | I-2 | 0.000748 | 13945 | 14.7 | 122.5 | 106.8
10407 B | 15-D-1991 | 15 | 119715 | 0 | 45.26 | 1991_09_25 | -93.7067 | Silty-Clay Subgrade | AFTER GRADING | 4 | 14.9131 | SS91339 | 14351 | -0.2748 | 12.106 | E00 | 8.5e-05 | 13893 | 15.8 | 128.1 | 110.6
10407 B | 15-D-1991 | 15 | 119715 | 0 | 45.26 | 1991_09_25 | -93.7067 | Silty-Clay Subgrade | AFTER GRADING | 6 | 48.6544 | SS91339 | 14351 | -0.2748 | 12.106 | A00 | 0.000361 | 10681 | 15.8 | 128.1 | 110.6
10407 B | 15-D-1991 | 15 | 119715 | 0 | 45.26 | 1991_09_25 | -93.7067 | Silty-Clay Subgrade | AFTER GRADING | 2 | 14.3317 | SS91339 | 14351 | -0.2748 | 12.106 | J00 | 8.8e-05 | 12832 | 15.8 | 128.1 | 110.6
10407 B | 15-D-1991 | 15 | 119715 | 0 | 45.26 | 1991_09_25 | -93.7067 | Silty-Clay Subgrade | AFTER GRADING | 4 | 79.0652 | SS91339 | 21406 | -0.1824 | 12.106 | G-2 | 0.000406 | 15544 | 14.7 | 122.5 | 106.8
10407 B | 15-D-1991 | 15 | 119715 | 0 | 45.26 | 1991_09_25 | -93.7067 | Silty-Clay Subgrade | AFTER GRADING | 4 | 75.3242 | SS91339 | 6801 | -0.3626 | 12.106 | G02 | 0.001843 | 3261 | 17.4 | 128.3 | 109.3
10031 A | 16-D-1990 | 16 | 120315 | -9.8 | 45.2591 | 1991_09_25 | -93.7048 | Silty-Clay Subgrade | AFTER GRADING | 2 | 48.6327 | FS913128 | 15326 | -0.4896 | 6.43 | N | 0.001845 | 5371 | 18.9 | 130.1 | 109.4
10031 A | 16-D-1990 | 16 | 120315 | -9.8 | 45.2591 | 1991_09_25 | -93.7048 | Silty-Clay Subgrade | AFTER GRADING | 4 | 11.9683 | FS913128 | 15326 | -0.4896 | 6.43 | F | 0.000198 | 12348 | 18.9 | 130.1 | 109.4
10031 A | 16-D-1990 | 16 | 120315 | -9.8 | 45.2591 | 1991_09_25 | -93.7048 | Silty-Clay Subgrade | AFTER GRADING | 4 | 49.1738 | FS913128 | 15326 | -0.4896 | 6.43 | I | 0.001776 | 5640 | 18.9 | 130.1 | 109.4
10031 A | 16-D-1990 | 16 | 120315 | -9.8 | 45.2591 | 1991_09_25 | -93.7048 | Silty-Clay Subgrade | AFTER GRADING | 6 | 10.7198 | FS913128 | 15326 | -0.4896 | 6.43 | A | 0.000182 | 12024 | 18.9 | 130.1 | 109.4
10031 A | 16-D-1990 | 16 | 120315 | -9.8 | 45.2591 | 1991_09_25 | -93.7048 | Silty-Clay Subgrade | AFTER GRADING | 6 | 24.1176 | FS913128 | 15326 | -0.4896 | 6.43 | B | 0.000621 | 7916 | 18.9 | 130.1 | 109.4
10031 A | 16-D-1990 | 16 | 120315 | -9.8 | 45.2591 | 1991_09_25 | -93.7048 | Silty-Clay Subgrade | AFTER GRADING | 4 | 36.6057 | FS913128 | 15326 | -0.4896 | 6.43 | H | 0.001198 | 6227 | 18.9 | 130.1 | 109.4
10031 A | 16-D-1990 | 16 | 120315 | -9.8 | 45.2591 | 1991_09_25 | -93.7048 | Silty-Clay Subgrade | AFTER GRADING | 4 | 23.364 | FS913128 | 15326 | -0.4896 | 6.43 | G | 0.000602 | 7908 | 18.9 | 130.1 | 109.4
10031 A | 16-D-1990 | 16 | 120315 | -9.8 | 45.2591 | 1991_09_25 | -93.7048 | Silty-Clay Subgrade | AFTER GRADING | 4 | 61.6259 | FS913128 | 15326 | -0.4896 | 6.43 | J | 0.002321 | 5410 | 18.9 | 130.1 | 109.4
10031 A | 16-D-1990 | 16 | 120315 | -9.8 | 45.2591 | 1991_09_25 | -93.7048 | Silty-Clay Subgrade | AFTER GRADING | 2 | 61.0902 | FS913128 | 15326 | -0.4896 | 6.43 | O | 0.002403 | 5181 | 18.9 | 130.1 | 109.4
10031 A | 16-D-1990 | 16 | 120315 | -9.8 | 45.2591 | 1991_09_25 | -93.7048 | Silty-Clay Subgrade | AFTER GRADING | 6 | 61.3502 | FS913128 | 15326 | -0.4896 | 6.43 | E | 0.002224 | 5622 | 18.9 | 130.1 | 109.4
10031 A | 16-D-1990 | 16 | 120315 | -9.8 | 45.2591 | 1991_09_25 | -93.7048 | Silty-Clay Subgrade | AFTER GRADING | 2 | 36.1738 | FS913128 | 15326 | -0.4896 | 6.43 | M | 0.001246 | 5918 | 18.9 | 130.1 | 109.4
10031 A | 16-D-1990 | 16 | 120315 | -9.8 | 45.2591 | 1991_09_25 | -93.7048 | Silty-Clay Subgrade | AFTER GRADING | 2 | 23.3725 | FS913128 | 15326 | -0.4896 | 6.43 | L | 0.000642 | 7415 | 18.9 | 130.1 | 109.4
10031 A | 16-D-1990 | 16 | 120315 | -9.8 | 45.2591 | 1991_09_25 | -93.7048 | Silty-Clay Subgrade | AFTER GRADING | 6 | 48.9398 | FS913128 | 15326 | -0.4896 | 6.43 | D | 0.001685 | 5918 | 18.9 | 130.1 | 109.4
10031 A | 16-D-1990 | 16 | 120315 | -9.8 | 45.2591 | 1991_09_25 | -93.7048 | Silty-Clay Subgrade | AFTER GRADING | 6 | 36.5 | FS913128 | 15326 | -0.4896 | 6.43 | C | 0.001146 | 6487 | 18.9 | 130.1 | 109.4
10455 | 16-D-1990 | 16 | 120265 | 0 | 45.2591 | 1992_08_04 | -93.705 | Gravel Base | AFTER GRADING | 3 |  | GS950002 |  |  | 28.246 | F02 |  | 12518 | 7.5 | 140.6 | 130.8 | RESILIENT MODULUS @105% T-99 @80% SATURA | 13.7476 | 2334 | 0.651 | 0.00043
10455 | 16-D-1990 | 16 | 120265 | 0 | 45.2591 | 1992_08_04 | -93.705 | Gravel Base | AFTER GRADING | 3 |  | GS950002 |  |  | 28.246 | F03 |  | 13844 | 7.5 | 140.6 | 130.8 | RESILIENT MODULUS @105% T-99 @80% SATURA | 16.5205 | 2334 | 0.651 | 0.00059
10455 | 16-D-1990 | 16 | 120265 | 0 | 45.2591 | 1992_08_04 | -93.705 | Gravel Base | AFTER GRADING | 5 |  | GS950002 |  |  | 28.246 | F04 |  | 16202 | 7.5 | 140.6 | 130.8 | RESILIENT MODULUS @105% T-99 @80% SATURA | 19.5729 | 2334 | 0.651 | 0.00028
10455 | 16-D-1990 | 16 | 120265 | 0 | 45.2591 | 1992_08_04 | -93.705 | Gravel Base | AFTER GRADING | 5 |  | GS950002 |  |  | 28.246 | F05 |  | 18242 | 7.5 | 140.6 | 130.8 | RESILIENT MODULUS @105% T-99 @80% SATURA | 24.2247 | 2334 | 0.651 | 0.00051
10455 | 16-D-1990 | 16 | 120265 | 0 | 45.2591 | 1992_08_04 | -93.705 | Gravel Base | AFTER GRADING | 5 |  | GS950002 |  |  | 28.246 | F06 |  | 19848 | 7.5 | 140.6 | 130.8 | RESILIENT MODULUS @105% T-99 @80% SATURA | 28.8078 | 2334 | 0.651 | 0.0007
10455 | 16-D-1990 | 16 | 120265 | 0 | 45.2591 | 1992_08_04 | -93.705 | Gravel Base | AFTER GRADING | 10 |  | GS950002 |  |  | 28.246 | F07 |  | 27164 | 7.5 | 140.6 | 130.8 | RESILIENT MODULUS @105% T-99 @80% SATURA | 39.6577 | 2334 | 0.651 | 0.00034
10455 | 16-D-1990 | 16 | 120265 | 0 | 45.2591 | 1992_08_04 | -93.705 | Gravel Base | AFTER GRADING | 10 |  | GS950002 |  |  | 28.246 | F08 |  | 30069 | 7.5 | 140.6 | 130.8 | RESILIENT MODULUS @105% T-99 @80% SATURA | 48.8974 | 2334 | 0.651 | 0.00062
10455 | 16-D-1990 | 16 | 120265 | 0 | 45.2591 | 1992_08_04 | -93.705 | Gravel Base | AFTER GRADING | 10 |  | GS950002 |  |  | 28.246 | F09 |  | 31702 | 7.5 | 140.6 | 130.8 | RESILIENT MODULUS @105% T-99 @80% SATURA | 57.8576 | 2334 | 0.651 | 0.00087
10455 | 16-D-1990 | 16 | 120265 | 0 | 45.2591 | 1992_08_04 | -93.705 | Gravel Base | AFTER GRADING | 15 |  | GS950002 |  |  | 28.246 | F10 |  | 31499 | 7.5 | 140.6 | 130.8 | RESILIENT MODULUS @105% T-99 @80% SATURA | 54.533 | 2334 | 0.651 | 0.00029
10455 | 16-D-1990 | 16 | 120265 | 0 | 45.2591 | 1992_08_04 | -93.705 | Gravel Base | AFTER GRADING | 15 |  | GS950002 |  |  | 28.246 | F11 |  | 33866 | 7.5 | 140.6 | 130.8 | RESILIENT MODULUS @105% T-99 @80% SATURA | 59.2334 | 2334 | 0.651 | 0.00041
10455 | 16-D-1990 | 16 | 120265 | 0 | 45.2591 | 1992_08_04 | -93.705 | Gravel Base | AFTER GRADING | 15 |  | GS950002 |  |  | 28.246 | F12 |  | 37823 | 7.5 | 140.6 | 130.8 | RESILIENT MODULUS @105% T-99 @80% SATURA | 73.0454 | 2334 | 0.651 | 0.00073
10455 | 16-D-1990 | 16 | 120265 | 0 | 45.2591 | 1992_08_04 | -93.705 | Gravel Base | AFTER GRADING | 20 |  | GS950002 |  |  | 28.246 | F13 |  | 39554 | 7.5 | 140.6 | 130.8 | RESILIENT MODULUS @105% T-99 @80% SATURA | 74.4147 | 2334 | 0.651 | 0.00036
10455 | 16-D-1990 | 16 | 120265 | 0 | 45.2591 | 1992_08_04 | -93.705 | Gravel Base | AFTER GRADING | 20 |  | GS950002 |  |  | 28.246 | F14 |  | 41054 | 7.5 | 140.6 | 130.8 | RESILIENT MODULUS @105% T-99 @80% SATURA | 79.0631 | 2334 | 0.651 | 0.00046
10455 | 16-D-1990 | 16 | 120265 | 0 | 45.2591 | 1992_08_04 | -93.705 | Gravel Base | AFTER GRADING | 20 |  | GS950002 |  |  | 28.246 | F15 |  | 44332 | 7.5 | 140.6 | 130.8 | RESILIENT MODULUS @105% T-99 @80% SATURA | 97.1036 | 2334 | 0.651 | 0.00083
10455 | 16-D-1990 | 16 | 120265 | 0 | 45.2591 | 1992_08_04 | -93.705 | Gravel Base | AFTER GRADING | 10 |  | GS950002 |  |  | 28.246 | B09 |  | 26000 | 9 | 141.5 | 129.9 | RESILIENT MODULUS @100% T-99 @OMC | 57.0334 | 2338 | 0.6 | 0.00103
10455 | 16-D-1990 | 16 | 120265 | 0 | 45.2591 | 1992_08_04 | -93.705 | Gravel Base | AFTER GRADING | 15 |  | GS950002 |  |  | 28.246 | A11 |  | 26553 | 9 | 136.5 | 125.3 | RESILIENT MODULUS @95% T-99 @OMC | 72.6197 | 2519 | 0.5588 | 0.00103
10455 | 16-D-1990 | 16 | 120265 | 0 | 45.2591 | 1992_08_04 | -93.705 | Gravel Base | AFTER GRADING | 3 |  | GS950002 |  |  | 28.246 | A02 |  | 11388 | 9 | 136.5 | 125.3 | RESILIENT MODULUS @95% T-99 @OMC | 16.368 | 2519 | 0.5588 | 0.0007
10455 | 16-D-1990 | 16 | 120265 | 0 | 45.2591 | 1992_08_04 | -93.705 | Gravel Base | AFTER GRADING | 10 |  | GS950002 |  |  | 28.246 | D08 |  | 16860 | 10.9 | 138.2 | 124.6 | RESILIENT MODULUS @100% T-99 @+2% OMC | 48.5114 | 2780 | 0.4629 | 0.00108
10408 A | 16-D-1990 | 16 | 120310 | 0 | 45.259 | 1991_09_25 | -93.7049 | Silty-Clay Subgrade | tossed 2/1/08 from Maplewood Lab mezzanine. AFTER GRADING | 6 | 99.7628 | SS91325 | 9204 | -0.397 | 12.106 | C02 | 0.001841 | 4327 | 18.6 | 126.5 | 106.7
10408 A | 16-D-1990 | 16 | 120310 | 0 | 45.259 | 1991_09_25 | -93.7049 | Silty-Clay Subgrade | tossed 2/1/08 from Maplewood Lab mezzanine. AFTER GRADING | 2 | 98.7885 | SS91325 | 9204 | -0.397 | 12.106 | M02 | 0.002102 | 3752 | 18.6 | 126.5 | 106.7
10408 A | 16-D-1990 | 16 | 120310 | 0 | 45.259 | 1991_09_25 | -93.7049 | Silty-Clay Subgrade | tossed 2/1/08 from Maplewood Lab mezzanine. AFTER GRADING | 2 | 100.9208 | SS91325 | 21036 | -0.257 | 12.106 | M00 | 0.000685 | 11779 | 16 | 126.3 | 108.9
10408 A | 16-D-1990 | 16 | 120310 | 0 | 45.259 | 1991_09_25 | -93.7049 | Silty-Clay Subgrade | tossed 2/1/08 from Maplewood Lab mezzanine. AFTER GRADING | 4 | 126.5077 | SS91325 | 21036 | -0.257 | 12.106 | I00 | 0.000882 | 11468 | 16 | 126.3 | 108.9
10408 A | 16-D-1990 | 16 | 120310 | 0 | 45.259 | 1991_09_25 | -93.7049 | Silty-Clay Subgrade | tossed 2/1/08 from Maplewood Lab mezzanine. AFTER GRADING | 4 | 126.9473 | SS91325 | 21674 | -0.2038 | 12.106 | I-2 | 0.000755 | 13441 |  | 118.3 | 103.5
10408 A | 16-D-1990 | 16 | 120310 | 0 | 45.259 | 1991_09_25 | -93.7049 | Silty-Clay Subgrade | tossed 2/1/08 from Maplewood Lab mezzanine. AFTER GRADING | 4 | 76.1252 | SS91325 | 21674 | -0.2038 | 12.106 | G-2 | 0.000398 | 15305 |  | 118.3 | 103.5
10408 A | 16-D-1990 | 16 | 120310 | 0 | 45.259 | 1991_09_25 | -93.7049 | Silty-Clay Subgrade | tossed 2/1/08 from Maplewood Lab mezzanine. AFTER GRADING | 4 | 49.8146 | SS91325 | 9204 | -0.397 | 12.106 | F02 | 0.000752 | 5292 | 18.6 | 126.5 | 106.7
10408 A | 16-D-1990 | 16 | 120310 | 0 | 45.259 | 1991_09_25 | -93.7049 | Silty-Clay Subgrade | tossed 2/1/08 from Maplewood Lab mezzanine. AFTER GRADING | 2 | 15.974 | SS91325 | 21674 | -0.2038 | 12.106 | J-2 | 6.6e-05 | 19499 |  | 118.3 | 103.5
10408 A | 16-D-1990 | 16 | 120310 | 0 | 45.259 | 1991_09_25 | -93.7049 | Silty-Clay Subgrade | tossed 2/1/08 from Maplewood Lab mezzanine. AFTER GRADING | 4 | 123.6252 | SS91325 | 9204 | -0.397 | 12.106 | I02 | 0.002637 | 3744 | 18.6 | 126.5 | 106.7
10408 A | 16-D-1990 | 16 | 120310 | 0 | 45.259 | 1991_09_25 | -93.7049 | Silty-Clay Subgrade | tossed 2/1/08 from Maplewood Lab mezzanine. AFTER GRADING | 4 | 16.8722 | SS91325 | 21036 | -0.257 | 12.106 | E00 | 6.9e-05 | 19504 | 16 | 126.3 | 108.9
10408 A | 16-D-1990 | 16 | 120310 | 0 | 45.259 | 1991_09_25 | -93.7049 | Silty-Clay Subgrade | tossed 2/1/08 from Maplewood Lab mezzanine. AFTER GRADING | 2 | 123.1918 | SS91325 | 9204 | -0.397 | 12.106 | N02 | 0.002758 | 3567 | 18.6 | 126.5 | 106.7
10408 A | 16-D-1990 | 16 | 120310 | 0 | 45.259 | 1991_09_25 | -93.7049 | Silty-Clay Subgrade | tossed 2/1/08 from Maplewood Lab mezzanine. AFTER GRADING | 2 | 126.7997 | SS91325 | 21674 | -0.2038 | 12.106 | N-2 | 0.000789 | 12850 |  | 118.3 | 103.5
10408 A | 16-D-1990 | 16 | 120310 | 0 | 45.259 | 1991_09_25 | -93.7049 | Silty-Clay Subgrade | tossed 2/1/08 from Maplewood Lab mezzanine. AFTER GRADING | 4 | 75.6534 | SS91325 | 21036 | -0.257 | 12.106 | G00 | 0.00045 | 13456 | 16 | 126.3 | 108.9
10408 A | 16-D-1990 | 16 | 120310 | 0 | 45.259 | 1991_09_25 | -93.7049 | Silty-Clay Subgrade | tossed 2/1/08 from Maplewood Lab mezzanine. AFTER GRADING | 6 | 126.6772 | SS91325 | 21674 | -0.2038 | 12.106 | D-2 | 0.000736 | 13769 |  | 118.3 | 103.5
10408 A | 16-D-1990 | 16 | 120310 | 0 | 45.259 | 1991_09_25 | -93.7049 | Silty-Clay Subgrade | tossed 2/1/08 from Maplewood Lab mezzanine. AFTER GRADING | 4 | 47.4209 | SS91325 | 21674 | -0.2038 | 12.106 | F-2 | 0.00022 | 17203 |  | 118.3 | 103.5
10408 A | 16-D-1990 | 16 | 120310 | 0 | 45.259 | 1991_09_25 | -93.7049 | Silty-Clay Subgrade | tossed 2/1/08 from Maplewood Lab mezzanine. AFTER GRADING | 6 | 25.2815 | SS91325 | 9204 | -0.397 | 12.106 | @02 | 0.000243 | 8308 | 18.6 | 126.5 | 106.7
10408 A | 16-D-1990 | 16 | 120310 | 0 | 45.259 | 1991_09_25 | -93.7049 | Silty-Clay Subgrade | tossed 2/1/08 from Maplewood Lab mezzanine. AFTER GRADING | 2 | 73.9625 | SS91325 | 9204 | -0.397 | 12.106 | L02 | 0.001444 | 4090 | 18.6 | 126.5 | 106.7
10408 A | 16-D-1990 | 16 | 120310 | 0 | 45.259 | 1991_09_25 | -93.7049 | Silty-Clay Subgrade | tossed 2/1/08 from Maplewood Lab mezzanine. AFTER GRADING | 6 | 49.7268 | SS91325 | 21036 | -0.257 | 12.106 | A00 | 0.000258 | 15428 | 16 | 126.3 | 108.9
10408 A | 16-D-1990 | 16 | 120310 | 0 | 45.259 | 1991_09_25 | -93.7049 | Silty-Clay Subgrade | tossed 2/1/08 from Maplewood Lab mezzanine. AFTER GRADING | 2 | 22.9013 | SS91325 | 9204 | -0.397 | 12.106 | J02 | 0.000272 | 6728 | 18.6 | 126.5 | 106.7
10408 A | 16-D-1990 | 16 | 120310 | 0 | 45.259 | 1991_09_25 | -93.7049 | Silty-Clay Subgrade | tossed 2/1/08 from Maplewood Lab mezzanine. AFTER GRADING | 6 | 49.4522 | SS91325 | 21674 | -0.2038 | 12.106 | A-2 | 0.000233 | 16988 |  | 118.3 | 103.5
10408 A | 16-D-1990 | 16 | 120310 | 0 | 45.259 | 1991_09_25 | -93.7049 | Silty-Clay Subgrade | tossed 2/1/08 from Maplewood Lab mezzanine. AFTER GRADING | 4 | 74.4989 | SS91325 | 9204 | -0.397 | 12.106 | G02 | 0.001355 | 4391 | 18.6 | 126.5 | 106.7
10408 A | 16-D-1990 | 16 | 120310 | 0 | 45.259 | 1991_09_25 | -93.7049 | Silty-Clay Subgrade | tossed 2/1/08 from Maplewood Lab mezzanine. AFTER GRADING | 6 | 123.9272 | SS91325 | 9204 | -0.397 | 12.106 | D02 | 0.002517 | 3931 | 18.6 | 126.5 | 106.7
10408 A | 16-D-1990 | 16 | 120310 | 0 | 45.259 | 1991_09_25 | -93.7049 | Silty-Clay Subgrade | tossed 2/1/08 from Maplewood Lab mezzanine. AFTER GRADING | 6 | 75.7763 | SS91325 | 21674 | -0.2038 | 12.106 | B-2 | 0.000389 | 15560 |  | 118.3 | 103.5
10408 A | 16-D-1990 | 16 | 120310 | 0 | 45.259 | 1991_09_25 | -93.7049 | Silty-Clay Subgrade | tossed 2/1/08 from Maplewood Lab mezzanine. AFTER GRADING | 6 | 75.715 | SS91325 | 21036 | -0.257 | 12.106 | B00 | 0.00044 | 13762 | 16 | 126.3 | 108.9
10408 A | 16-D-1990 | 16 | 120310 | 0 | 45.259 | 1991_09_25 | -93.7049 | Silty-Clay Subgrade | tossed 2/1/08 from Maplewood Lab mezzanine. AFTER GRADING | 6 | 101.5959 | SS91325 | 21674 | -0.2038 | 12.106 | C-2 | 0.000556 | 14617 |  | 118.3 | 103.5
10408 A | 16-D-1990 | 16 | 120310 | 0 | 45.259 | 1991_09_25 | -93.7049 | Silty-Clay Subgrade | tossed 2/1/08 from Maplewood Lab mezzanine. AFTER GRADING | 4 | 23.8561 | SS91325 | 9204 | -0.397 | 12.106 | E02 | 0.000263 | 7248 | 18.6 | 126.5 | 106.7
10408 A | 16-D-1990 | 16 | 120310 | 0 | 45.259 | 1991_09_25 | -93.7049 | Silty-Clay Subgrade | tossed 2/1/08 from Maplewood Lab mezzanine. AFTER GRADING | 2 | 19.9208 | SS91325 | 21036 | -0.257 | 12.106 | J00 | 8.7e-05 | 18288 | 16 | 126.3 | 108.9
10408 A | 16-D-1990 | 16 | 120310 | 0 | 45.259 | 1991_09_25 | -93.7049 | Silty-Clay Subgrade | tossed 2/1/08 from Maplewood Lab mezzanine. AFTER GRADING | 2 | 40.0769 | SS91325 | 21674 | -0.2038 | 12.106 | K-2 | 0.000196 | 16352 |  | 118.3 | 103.5
10408 A | 16-D-1990 | 16 | 120310 | 0 | 45.259 | 1991_09_25 | -93.7049 | Silty-Clay Subgrade | tossed 2/1/08 from Maplewood Lab mezzanine. AFTER GRADING | 2 | 49.5441 | SS91325 | 9204 | -0.397 | 12.106 | K02 | 0.00081 | 4886 | 18.6 | 126.5 | 106.7
10408 A | 16-D-1990 | 16 | 120310 | 0 | 45.259 | 1991_09_25 | -93.7049 | Silty-Clay Subgrade | tossed 2/1/08 from Maplewood Lab mezzanine. AFTER GRADING | 6 | 16.8626 | SS91325 | 21036 | -0.257 | 12.106 | @00 | 7.1e-05 | 19091 | 16 | 126.3 | 108.9
10408 A | 16-D-1990 | 16 | 120310 | 0 | 45.259 | 1991_09_25 | -93.7049 | Silty-Clay Subgrade | tossed 2/1/08 from Maplewood Lab mezzanine. AFTER GRADING | 4 | 101.7971 | SS91325 | 21674 | -0.2038 | 12.106 | H-2 | 0.000571 | 14247 |  | 118.3 | 103.5
10408 A | 16-D-1990 | 16 | 120310 | 0 | 45.259 | 1991_09_25 | -93.7049 | Silty-Clay Subgrade | tossed 2/1/08 from Maplewood Lab mezzanine. AFTER GRADING | 2 | 101.2558 | SS91325 | 21674 | -0.2038 | 12.106 | M-2 | 0.000598 | 13553 |  | 118.3 | 103.5
10408 A | 16-D-1990 | 16 | 120310 | 0 | 45.259 | 1991_09_25 | -93.7049 | Silty-Clay Subgrade | tossed 2/1/08 from Maplewood Lab mezzanine. AFTER GRADING | 6 | 16.443 | SS91325 | 21674 | -0.2038 | 12.106 | @-2 | 6.4e-05 | 20455 |  | 118.3 | 103.5
10408 A | 16-D-1990 | 16 | 120310 | 0 | 45.259 | 1991_09_25 | -93.7049 | Silty-Clay Subgrade | tossed 2/1/08 from Maplewood Lab mezzanine. AFTER GRADING | 6 | 126.2085 | SS91325 | 21036 | -0.257 | 12.106 | D00 | 0.000859 | 11757 | 16 | 126.3 | 108.9
10408 A | 16-D-1990 | 16 | 120310 | 0 | 45.259 | 1991_09_25 | -93.7049 | Silty-Clay Subgrade | tossed 2/1/08 from Maplewood Lab mezzanine. AFTER GRADING | 4 | 47.5268 | SS91325 | 21036 | -0.257 | 12.106 | F00 | 0.000244 | 15559 | 16 | 126.3 | 108.9
10408 A | 16-D-1990 | 16 | 120310 | 0 | 45.259 | 1991_09_25 | -93.7049 | Silty-Clay Subgrade | tossed 2/1/08 from Maplewood Lab mezzanine. AFTER GRADING | 2 | 42.4686 | SS91325 | 21036 | -0.257 | 12.106 | K00 | 0.000225 | 15064 | 16 | 126.3 | 108.9
10408 A | 16-D-1990 | 16 | 120310 | 0 | 45.259 | 1991_09_25 | -93.7049 | Silty-Clay Subgrade | tossed 2/1/08 from Maplewood Lab mezzanine. AFTER GRADING | 2 | 75.6427 | SS91325 | 21036 | -0.257 | 12.106 | L00 | 0.000468 | 12937 | 16 | 126.3 | 108.9
10408 A | 16-D-1990 | 16 | 120310 | 0 | 45.259 | 1991_09_25 | -93.7049 | Silty-Clay Subgrade | tossed 2/1/08 from Maplewood Lab mezzanine. AFTER GRADING | 2 | 126.1342 | SS91325 | 21036 | -0.257 | 12.106 | N00 | 0.000917 | 10999 | 16 | 126.3 | 108.9
10408 A | 16-D-1990 | 16 | 120310 | 0 | 45.259 | 1991_09_25 | -93.7049 | Silty-Clay Subgrade | tossed 2/1/08 from Maplewood Lab mezzanine. AFTER GRADING | 6 | 101.3096 | SS91325 | 21036 | -0.257 | 12.106 | C00 | 0.000639 | 12674 | 16 | 126.3 | 108.9
10408 A | 16-D-1990 | 16 | 120310 | 0 | 45.259 | 1991_09_25 | -93.7049 | Silty-Clay Subgrade | tossed 2/1/08 from Maplewood Lab mezzanine. AFTER GRADING | 6 | 50.5317 | SS91325 | 9204 | -0.397 | 12.106 | A02 | 0.000676 | 5966 | 18.6 | 126.5 | 106.7
10408 A | 16-D-1990 | 16 | 120310 | 0 | 45.259 | 1991_09_25 | -93.7049 | Silty-Clay Subgrade | tossed 2/1/08 from Maplewood Lab mezzanine. AFTER GRADING | 6 | 75.271 | SS91325 | 9204 | -0.397 | 12.106 | B02 | 0.001229 | 4892 | 18.6 | 126.5 | 106.7
10408 A | 16-D-1990 | 16 | 120310 | 0 | 45.259 | 1991_09_25 | -93.7049 | Silty-Clay Subgrade | tossed 2/1/08 from Maplewood Lab mezzanine. AFTER GRADING | 4 | 99.1441 | SS91325 | 9204 | -0.397 | 12.106 | H02 | 0.001988 | 3982 | 18.6 | 126.5 | 106.7
10408 A | 16-D-1990 | 16 | 120310 | 0 | 45.259 | 1991_09_25 | -93.7049 | Silty-Clay Subgrade | tossed 2/1/08 from Maplewood Lab mezzanine. AFTER GRADING | 4 | 101.5398 | SS91325 | 21036 | -0.257 | 12.106 | H00 | 0.000656 | 12374 | 16 | 126.3 | 108.9
10408 A | 16-D-1990 | 16 | 120310 | 0 | 45.259 | 1991_09_25 | -93.7049 | Silty-Clay Subgrade | tossed 2/1/08 from Maplewood Lab mezzanine. AFTER GRADING | 4 | 16.5795 | SS91325 | 21674 | -0.2038 | 12.106 | E-2 | 6.2e-05 | 21343 |  | 118.3 | 103.5
10408 A | 16-D-1990 | 16 | 120310 | 0 | 45.259 | 1991_09_25 | -93.7049 | Silty-Clay Subgrade | tossed 2/1/08 from Maplewood Lab mezzanine. AFTER GRADING | 2 | 75.314 | SS91325 | 21674 | -0.2038 | 12.106 | L-2 | 0.000414 | 14563 |  | 118.3 | 103.5
10031 A | 16-D-1990 | 16 | 120315 | -9.8 | 45.2591 | 1991_09_25 | -93.7048 | Silty-Clay Subgrade | AFTER GRADING | 2 | 11.9361 | FS913128 | 15326 | -0.4896 | 6.43 | K | 0.000206 | 11782 | 18.9 | 130.1 | 109.4
10455 | 16-D-1990 | 16 | 120265 | 0 | 45.2591 | 1992_08_04 | -93.705 | Gravel Base | AFTER GRADING | 10 |  | GS950002 |  |  | 28.246 | C03 |  | 18039 | 9.9 | 142.2 | 129.4 | RESILIENT MODULUS @100% T-99 @+1% OMC | 57.2839 | 2774 | 0.4864 | 0.0015
10455 | 16-D-1990 | 16 | 120265 | 0 | 45.2591 | 1992_08_04 | -93.705 | Gravel Base | AFTER GRADING | 15 |  | GS950002 |  |  | 28.246 | C04 |  | 20452 | 9.9 | 142.2 | 129.4 | RESILIENT MODULUS @100% T-99 @+1% OMC | 54.533 | 2774 | 0.4864 | 0.00045
10455 | 16-D-1990 | 16 | 120265 | 0 | 45.2591 | 1992_08_04 | -93.705 | Gravel Base | AFTER GRADING | 15 |  | GS950002 |  |  | 28.246 | C05 |  | 20953 | 9.9 | 142.2 | 129.4 | RESILIENT MODULUS @100% T-99 @+1% OMC | 59.0748 | 2774 | 0.4864 | 0.00066
10455 | 16-D-1990 | 16 | 120265 | 0 | 45.2591 | 1992_08_04 | -93.705 | Gravel Base | AFTER GRADING | 15 |  | GS950002 |  |  | 28.246 | C06 |  | 23243 | 9.9 | 142.2 | 129.4 | RESILIENT MODULUS @100% T-99 @+1% OMC | 72.5238 | 2774 | 0.4864 | 0.00117
10455 | 16-D-1990 | 16 | 120265 | 0 | 45.2591 | 1992_08_04 | -93.705 | Gravel Base | AFTER GRADING | 20 |  | GS950002 |  |  | 28.246 | C07 |  | 23439 | 9.9 | 142.2 | 129.4 | RESILIENT MODULUS @100% T-99 @+1% OMC | 74.1089 | 2774 | 0.4864 | 0.00059
10455 | 16-D-1990 | 16 | 120265 | 0 | 45.2591 | 1992_08_04 | -93.705 | Gravel Base | AFTER GRADING | 20 |  | GS950002 |  |  | 28.246 | C08 |  | 23310 | 9.9 | 142.2 | 129.4 | RESILIENT MODULUS @100% T-99 @+1% OMC | 78.6151 | 2774 | 0.4864 | 0.00079
10455 | 16-D-1990 | 16 | 120265 | 0 | 45.2591 | 1992_08_04 | -93.705 | Gravel Base | AFTER GRADING | 20 |  | GS950002 |  |  | 28.246 | C09 |  | 24338 | 9.9 | 142.2 | 129.4 | RESILIENT MODULUS @100% T-99 @+1% OMC | 96.3885 | 2774 | 0.4864 | 0.00148
10455 | 16-D-1990 | 16 | 120265 | 0 | 45.2591 | 1992_08_04 | -93.705 | Gravel Base | AFTER GRADING | 3 |  | GS950002 |  |  | 28.246 | D01 |  | 10088 | 10.9 | 138.2 | 124.6 | RESILIENT MODULUS @100% T-99 @+2% OMC | 11.0292 | 2780 | 0.4629 | 0.00027
10455 | 16-D-1990 | 16 | 120265 | 0 | 45.2591 | 1992_08_04 | -93.705 | Gravel Base | AFTER GRADING | 3 |  | GS950002 |  |  | 28.246 | D02 |  | 9304 | 10.9 | 138.2 | 124.6 | RESILIENT MODULUS @100% T-99 @+2% OMC | 13.5157 | 2780 | 0.4629 | 0.00055
10455 | 16-D-1990 | 16 | 120265 | 0 | 45.2591 | 1992_08_04 | -93.705 | Gravel Base | AFTER GRADING | 3 |  | GS950002 |  |  | 28.246 | D03 |  | 8077 | 10.9 | 138.2 | 124.6 | RESILIENT MODULUS @100% T-99 @+2% OMC | 15.9242 | 2780 | 0.4629 | 0.00094
10455 | 16-D-1990 | 16 | 120265 | 0 | 45.2591 | 1992_08_04 | -93.705 | Gravel Base | AFTER GRADING | 5 |  | GS950002 |  |  | 28.246 | D04 |  | 12501 | 10.9 | 138.2 | 124.6 | RESILIENT MODULUS @100% T-99 @+2% OMC | 19.4236 | 2780 | 0.4629 | 0.00035
10455 | 16-D-1990 | 16 | 120265 | 0 | 45.2591 | 1992_08_04 | -93.705 | Gravel Base | AFTER GRADING | 5 |  | GS950002 |  |  | 28.246 | D05 |  | 10270 | 10.9 | 138.2 | 124.6 | RESILIENT MODULUS @100% T-99 @+2% OMC | 23.7991 | 2780 | 0.4629 | 0.00086
10455 | 16-D-1990 | 16 | 120265 | 0 | 45.2591 | 1992_08_04 | -93.705 | Gravel Base | AFTER GRADING | 5 |  | GS950002 |  |  | 28.246 | D06 |  | 10172 | 10.9 | 138.2 | 124.6 | RESILIENT MODULUS @100% T-99 @+2% OMC | 28.0885 | 2780 | 0.4629 | 0.00129
10455 | 16-D-1990 | 16 | 120265 | 0 | 45.2591 | 1992_08_04 | -93.705 | Gravel Base | AFTER GRADING | 10 |  | GS950002 |  |  | 28.246 | D07 |  | 18221 | 10.9 | 138.2 | 124.6 | RESILIENT MODULUS @100% T-99 @+2% OMC | 38.6197 | 2780 | 0.4629 | 0.00046
10455 | 16-D-1990 | 16 | 120265 | 0 | 45.2591 | 1992_08_04 | -93.705 | Gravel Base | AFTER GRADING | 10 |  | GS950002 |  |  | 28.246 | D09 |  | 16492 | 10.9 | 138.2 | 124.6 | RESILIENT MODULUS @100% T-99 @+2% OMC | 57.2772 | 2780 | 0.4629 | 0.00164
10455 | 16-D-1990 | 16 | 120265 | 0 | 45.2591 | 1992_08_04 | -93.705 | Gravel Base | AFTER GRADING | 15 |  | GS950002 |  |  | 28.246 | D10 |  | 23472 | 10.9 | 138.2 | 124.6 | RESILIENT MODULUS @100% T-99 @+2% OMC | 54.533 | 2780 | 0.4629 | 0.00039
10455 | 16-D-1990 | 16 | 120265 | 0 | 45.2591 | 1992_08_04 | -93.705 | Gravel Base | AFTER GRADING | 15 |  | GS950002 |  |  | 28.246 | D11 |  | 19585 | 10.9 | 138.2 | 124.6 | RESILIENT MODULUS @100% T-99 @+2% OMC | 57.6238 | 2780 | 0.4629 | 0.00063
10455 | 16-D-1990 | 16 | 120265 | 0 | 45.2591 | 1992_08_04 | -93.705 | Gravel Base | AFTER GRADING | 15 |  | GS950002 |  |  | 28.246 | D12 |  | 20454 | 10.9 | 138.2 | 124.6 | RESILIENT MODULUS @100% T-99 @+2% OMC | 70.1247 | 2780 | 0.4629 | 0.00121
10455 | 16-D-1990 | 16 | 120265 | 0 | 45.2591 | 1992_08_04 | -93.705 | Gravel Base | AFTER GRADING | 20 |  | GS950002 |  |  | 28.246 | D13 |  | 19586 | 10.9 | 138.2 | 124.6 | RESILIENT MODULUS @100% T-99 @+2% OMC | 72.6699 | 2780 | 0.4629 | 0.00063
10455 | 16-D-1990 | 16 | 120265 | 0 | 45.2591 | 1992_08_04 | -93.705 | Gravel Base | AFTER GRADING | 20 |  | GS950002 |  |  | 28.246 | D14 |  | 20112 | 10.9 | 138.2 | 124.6 | RESILIENT MODULUS @100% T-99 @+2% OMC | 77.0209 | 2780 | 0.4629 | 0.00083
10455 | 16-D-1990 | 16 | 120265 | 0 | 45.2591 | 1992_08_04 | -93.705 | Gravel Base | AFTER GRADING | 20 |  | GS950002 |  |  | 28.246 | D15 |  | 20239 | 10.9 | 138.2 | 124.6 | RESILIENT MODULUS @100% T-99 @+2% OMC | 92.8001 | 2780 | 0.4629 | 0.00161
10455 | 16-D-1990 | 16 | 120265 | 0 | 45.2591 | 1992_08_04 | -93.705 | Gravel Base | AFTER GRADING | 3 |  | GS950002 |  |  | 28.246 | E01 |  | 11023 | 8.9 | 144.5 | 132.7 | RESILIENT MODULUS @105% T-99 @OMC | 11.1312 | 2775 | 0.5626 | 0.00025
10455 | 16-D-1990 | 16 | 120265 | 0 | 45.2591 | 1992_08_04 | -93.705 | Gravel Base | AFTER GRADING | 3 |  | GS950002 |  |  | 28.246 | E02 |  | 12202 | 8.9 | 144.5 | 132.7 | RESILIENT MODULUS @105% T-99 @OMC | 13.8558 | 2775 | 0.5626 | 0.00045
10455 | 16-D-1990 | 16 | 120265 | 0 | 45.2591 | 1992_08_04 | -93.705 | Gravel Base | AFTER GRADING | 3 |  | GS950002 |  |  | 28.246 | E03 |  | 13463 | 8.9 | 144.5 | 132.7 | RESILIENT MODULUS @105% T-99 @OMC | 16.6147 | 2775 | 0.5626 | 0.00061
10455 | 16-D-1990 | 16 | 120265 | 0 | 45.2591 | 1992_08_04 | -93.705 | Gravel Base | AFTER GRADING | 5 |  | GS950002 |  |  | 28.246 | E04 |  | 13139 | 8.9 | 144.5 | 132.7 | RESILIENT MODULUS @105% T-99 @OMC | 19.643 | 2775 | 0.5626 | 0.00035
10455 | 16-D-1990 | 16 | 120265 | 0 | 45.2591 | 1992_08_04 | -93.705 | Gravel Base | AFTER GRADING | 5 |  | GS950002 |  |  | 28.246 | E05 |  | 17357 | 8.9 | 144.5 | 132.7 | RESILIENT MODULUS @105% T-99 @OMC | 24.2798 | 2775 | 0.5626 | 0.00053
10455 | 16-D-1990 | 16 | 120265 | 0 | 45.2591 | 1992_08_04 | -93.705 | Gravel Base | AFTER GRADING | 5 |  | GS950002 |  |  | 28.246 | E06 |  | 18407 | 8.9 | 144.5 | 132.7 | RESILIENT MODULUS @105% T-99 @OMC | 28.8094 | 2775 | 0.5626 | 0.00075
10455 | 16-D-1990 | 16 | 120265 | 0 | 45.2591 | 1992_08_04 | -93.705 | Gravel Base | AFTER GRADING | 10 |  | GS950002 |  |  | 28.246 | E07 |  | 22453 | 8.9 | 144.5 | 132.7 | RESILIENT MODULUS @105% T-99 @OMC | 39.6419 | 2775 | 0.5626 | 0.00042
10455 | 16-D-1990 | 16 | 120265 | 0 | 45.2591 | 1992_08_04 | -93.705 | Gravel Base | AFTER GRADING | 10 |  | GS950002 |  |  | 28.246 | E08 |  | 26619 | 8.9 | 144.5 | 132.7 | RESILIENT MODULUS @105% T-99 @OMC | 48.8224 | 2775 | 0.5626 | 0.0007
10455 | 16-D-1990 | 16 | 120265 | 0 | 45.2591 | 1992_08_04 | -93.705 | Gravel Base | AFTER GRADING | 10 |  | GS950002 |  |  | 28.246 | E09 |  | 27152 | 8.9 | 144.5 | 132.7 | RESILIENT MODULUS @105% T-99 @OMC | 57.764 | 2775 | 0.5626 | 0.00101
10455 | 16-D-1990 | 16 | 120265 | 0 | 45.2591 | 1992_08_04 | -93.705 | Gravel Base | AFTER GRADING | 15 |  | GS950002 |  |  | 28.246 | E10 |  | 25014 | 8.9 | 144.5 | 132.7 | RESILIENT MODULUS @105% T-99 @OMC | 54.533 | 2775 | 0.5626 | 0.00037
10455 | 16-D-1990 | 16 | 120265 | 0 | 45.2591 | 1992_08_04 | -93.705 | Gravel Base | AFTER GRADING | 15 |  | GS950002 |  |  | 28.246 | E11 |  | 30168 | 8.9 | 144.5 | 132.7 | RESILIENT MODULUS @105% T-99 @OMC | 59.3252 | 2775 | 0.5626 | 0.00046
10455 | 16-D-1990 | 16 | 120265 | 0 | 45.2591 | 1992_08_04 | -93.705 | Gravel Base | AFTER GRADING | 15 |  | GS950002 |  |  | 28.246 | E12 |  | 34019 | 8.9 | 144.5 | 132.7 | RESILIENT MODULUS @105% T-99 @OMC | 72.9227 | 2775 | 0.5626 | 0.00081
10455 | 16-D-1990 | 16 | 120265 | 0 | 45.2591 | 1992_08_04 | -93.705 | Gravel Base | AFTER GRADING | 20 |  | GS950002 |  |  | 28.246 | E13 |  | 29457 | 8.9 | 144.5 | 132.7 | RESILIENT MODULUS @105% T-99 @OMC | 74.3152 | 2775 | 0.5626 | 0.00048
10455 | 16-D-1990 | 16 | 120265 | 0 | 45.2591 | 1992_08_04 | -93.705 | Gravel Base | AFTER GRADING | 3 |  | GS950002 |  |  | 28.246 | A01 |  | 10941 | 9 | 136.5 | 125.3 | RESILIENT MODULUS @95% T-99 @OMC | 13.6226 | 2519 | 0.5588 | 0.00048
10455 | 16-D-1990 | 16 | 120265 | 0 | 45.2591 | 1992_08_04 | -93.705 | Gravel Base | AFTER GRADING | 5 |  | GS950002 |  |  | 28.246 | A03 |  | 15165 | 9 | 136.5 | 125.3 | RESILIENT MODULUS @95% T-99 @OMC | 19.5093 | 2519 | 0.5588 | 0.0003
10455 | 16-D-1990 | 16 | 120265 | 0 | 45.2591 | 1992_08_04 | -93.705 | Gravel Base | AFTER GRADING | 5 |  | GS950002 |  |  | 28.246 | A04 |  | 14413 | 9 | 136.5 | 125.3 | RESILIENT MODULUS @95% T-99 @OMC | 24.0678 | 2519 | 0.5588 | 0.00063
10455 | 16-D-1990 | 16 | 120265 | 0 | 45.2591 | 1992_08_04 | -93.705 | Gravel Base | AFTER GRADING | 5 |  | GS950002 |  |  | 28.246 | A05 |  | 14818 | 9 | 136.5 | 125.3 | RESILIENT MODULUS @95% T-99 @OMC | 28.536 | 2519 | 0.5588 | 0.00091
10455 | 16-D-1990 | 16 | 120265 | 0 | 45.2591 | 1992_08_04 | -93.705 | Gravel Base | AFTER GRADING | 10 |  | GS950002 |  |  | 28.246 | A06 |  | 21060 | 9 | 136.5 | 125.3 | RESILIENT MODULUS @95% T-99 @OMC | 39.54 | 2519 | 0.5588 | 0.00044
10455 | 16-D-1990 | 16 | 120265 | 0 | 45.2591 | 1992_08_04 | -93.705 | Gravel Base | AFTER GRADING | 10 |  | GS950002 |  |  | 28.246 | A07 |  | 21542 | 9 | 136.5 | 125.3 | RESILIENT MODULUS @95% T-99 @OMC | 48.5913 | 2519 | 0.5588 | 0.00085
10455 | 16-D-1990 | 16 | 120265 | 0 | 45.2591 | 1992_08_04 | -93.705 | Gravel Base | AFTER GRADING | 15 |  | GS950002 |  |  | 28.246 | A09 |  | 25262 | 9 | 136.5 | 125.3 | RESILIENT MODULUS @95% T-99 @OMC | 54.533 | 2519 | 0.5588 | 0.00037
10455 | 16-D-1990 | 16 | 120265 | 0 | 45.2591 | 1992_08_04 | -93.705 | Gravel Base | AFTER GRADING | 10 |  | GS950002 |  |  | 28.246 | A08 |  | 20722 | 9 | 136.5 | 125.3 | RESILIENT MODULUS @95% T-99 @OMC | 57.3067 | 2519 | 0.5588 | 0.0013
10455 | 16-D-1990 | 16 | 120265 | 0 | 45.2591 | 1992_08_04 | -93.705 | Gravel Base | AFTER GRADING | 15 |  | GS950002 |  |  | 28.246 | A10 |  | 25116 | 9 | 136.5 | 125.3 | RESILIENT MODULUS @95% T-99 @OMC | 59.1509 | 2519 | 0.5588 | 0.00055
10455 | 16-D-1990 | 16 | 120265 | 0 | 45.2591 | 1992_08_04 | -93.705 | Gravel Base | AFTER GRADING | 20 |  | GS950002 |  |  | 28.246 | A12 |  | 29584 | 9 | 136.5 | 125.3 | RESILIENT MODULUS @95% T-99 @OMC | 74.2101 | 2519 | 0.5588 | 0.00047
10455 | 16-D-1990 | 16 | 120265 | 0 | 45.2591 | 1992_08_04 | -93.705 | Gravel Base | AFTER GRADING | 20 |  | GS950002 |  |  | 28.246 | A13 |  | 30128 | 9 | 136.5 | 125.3 | RESILIENT MODULUS @95% T-99 @OMC | 78.7679 | 2519 | 0.5588 | 0.00061
10455 | 16-D-1990 | 16 | 120265 | 0 | 45.2591 | 1992_08_04 | -93.705 | Gravel Base | AFTER GRADING | 3 |  | GS950002 |  |  | 28.246 | B01 |  | 10798 | 9 | 141.5 | 129.9 | RESILIENT MODULUS @100% T-99 @OMC | 10.6659 | 2338 | 0.6 | 0.00021
10455 | 16-D-1990 | 16 | 120265 | 0 | 45.2591 | 1992_08_04 | -93.705 | Gravel Base | AFTER GRADING | 3 |  | GS950002 |  |  | 28.246 | B02 |  | 10163 | 9 | 141.5 | 129.9 | RESILIENT MODULUS @100% T-99 @OMC | 12.945 | 2338 | 0.6 | 0.00045
10455 | 16-D-1990 | 16 | 120265 | 0 | 45.2591 | 1992_08_04 | -93.705 | Gravel Base | AFTER GRADING | 3 |  | GS950002 |  |  | 28.246 | B03 |  | 11039 | 9 | 141.5 | 129.9 | RESILIENT MODULUS @100% T-99 @OMC | 15.6089 | 2338 | 0.6 | 0.00066
10455 | 16-D-1990 | 16 | 120265 | 0 | 45.2591 | 1992_08_04 | -93.705 | Gravel Base | AFTER GRADING | 5 |  | GS950002 |  |  | 28.246 | B04 |  | 13914 | 9 | 141.5 | 129.9 | RESILIENT MODULUS @100% T-99 @OMC | 18.9721 | 2338 | 0.6 | 0.00029
10455 | 16-D-1990 | 16 | 120265 | 0 | 45.2591 | 1992_08_04 | -93.705 | Gravel Base | AFTER GRADING | 5 |  | GS950002 |  |  | 28.246 | B05 |  | 15061 | 9 | 141.5 | 129.9 | RESILIENT MODULUS @100% T-99 @OMC | 23.5332 | 2338 | 0.6 | 0.00057
10455 | 16-D-1990 | 16 | 120265 | 0 | 45.2591 | 1992_08_04 | -93.705 | Gravel Base | AFTER GRADING | 5 |  | GS950002 |  |  | 28.246 | B06 |  | 16136 | 9 | 141.5 | 129.9 | RESILIENT MODULUS @100% T-99 @OMC | 27.943 | 2338 | 0.6 | 0.0008
10455 | 16-D-1990 | 16 | 120265 | 0 | 45.2591 | 1992_08_04 | -93.705 | Gravel Base | AFTER GRADING | 10 |  | GS950002 |  |  | 28.246 | B07 |  | 23242 | 9 | 141.5 | 129.9 | RESILIENT MODULUS @100% T-99 @OMC | 39.2528 | 2338 | 0.6 | 0.00039
10455 | 16-D-1990 | 16 | 120265 | 0 | 45.2591 | 1992_08_04 | -93.705 | Gravel Base | AFTER GRADING | 10 |  | GS950002 |  |  | 28.246 | B08 |  | 25136 | 9 | 141.5 | 129.9 | RESILIENT MODULUS @100% T-99 @OMC | 48.2602 | 2338 | 0.6 | 0.00071
10455 | 16-D-1990 | 16 | 120265 | 0 | 45.2591 | 1992_08_04 | -93.705 | Gravel Base | AFTER GRADING | 15 |  | GS950002 |  |  | 28.246 | B10 |  | 27787 | 9 | 141.5 | 129.9 | RESILIENT MODULUS @100% T-99 @OMC | 54.533 | 2338 | 0.6 | 0.00033
10455 | 16-D-1990 | 16 | 120265 | 0 | 45.2591 | 1992_08_04 | -93.705 | Gravel Base | AFTER GRADING | 15 |  | GS950002 |  |  | 28.246 | B11 |  | 27985 | 9 | 141.5 | 129.9 | RESILIENT MODULUS @100% T-99 @OMC | 58.872 | 2338 | 0.6 | 0.00048
10455 | 16-D-1990 | 16 | 120265 | 0 | 45.2591 | 1992_08_04 | -93.705 | Gravel Base | AFTER GRADING | 15 |  | GS950002 |  |  | 28.246 | B12 |  | 30876 | 9 | 141.5 | 129.9 | RESILIENT MODULUS @100% T-99 @OMC | 72.3407 | 2338 | 0.6 | 0.00088
10455 | 16-D-1990 | 16 | 120265 | 0 | 45.2591 | 1992_08_04 | -93.705 | Gravel Base | AFTER GRADING | 20 |  | GS950002 |  |  | 28.246 | B13 |  | 30964 | 9 | 141.5 | 129.9 | RESILIENT MODULUS @100% T-99 @OMC | 73.9249 | 2338 | 0.6 | 0.00044
10455 | 16-D-1990 | 16 | 120265 | 0 | 45.2591 | 1992_08_04 | -93.705 | Gravel Base | AFTER GRADING | 20 |  | GS950002 |  |  | 28.246 | B14 |  | 30531 | 9 | 141.5 | 129.9 | RESILIENT MODULUS @100% T-99 @OMC | 78.4708 | 2338 | 0.6 | 0.0006
10455 | 16-D-1990 | 16 | 120265 | 0 | 45.2591 | 1992_08_04 | -93.705 | Gravel Base | AFTER GRADING | 20 |  | GS950002 |  |  | 28.246 | B15 |  | 33661 | 9 | 141.5 | 129.9 | RESILIENT MODULUS @100% T-99 @OMC | 96.1645 | 2338 | 0.6 | 0.00107
10455 | 16-D-1990 | 16 | 120265 | 0 | 45.2591 | 1992_08_04 | -93.705 | Gravel Base | AFTER GRADING | 10 |  | GS950002 |  |  | 28.246 | C01 |  | 16528 | 9.9 | 142.2 | 129.4 | RESILIENT MODULUS @100% T-99 @+1% OMC | 39.4849 | 2774 | 0.4864 | 0.00056
10455 | 16-D-1990 | 16 | 120265 | 0 | 45.2591 | 1992_08_04 | -93.705 | Gravel Base | AFTER GRADING | 10 |  | GS950002 |  |  | 28.246 | C02 |  | 17830 | 9.9 | 142.2 | 129.4 | RESILIENT MODULUS @100% T-99 @+1% OMC | 48.4707 | 2774 | 0.4864 | 0.00102
10455 | 16-D-1990 | 16 | 120265 | 0 | 45.2591 | 1992_08_04 | -93.705 | Gravel Base | AFTER GRADING | 20 |  | GS950002 |  |  | 28.246 | E14 |  | 31108 | 8.9 | 144.5 | 132.7 | RESILIENT MODULUS @105% T-99 @OMC | 78.9074 | 2775 | 0.5626 | 0.0006
10455 | 16-D-1990 | 16 | 120265 | 0 | 45.2591 | 1992_08_04 | -93.705 | Gravel Base | AFTER GRADING | 20 |  | GS950002 |  |  | 28.246 | E15 |  | 34040 | 8.9 | 144.5 | 132.7 | RESILIENT MODULUS @105% T-99 @OMC | 96.8852 | 2775 | 0.5626 | 0.00107
10455 | 16-D-1990 | 16 | 120265 | 0 | 45.2591 | 1992_08_04 | -93.705 | Gravel Base | AFTER GRADING | 3 |  | GS950002 |  |  | 28.246 | F01 |  | 12045 | 7.5 | 140.6 | 130.8 | RESILIENT MODULUS @105% T-99 @80% SATURA | 11.2082 | 2334 | 0.651 | 0.00024
10409 A | 17-D-1990 | 17 | 120860 | 0 | 45.2581 | 1991_09_23 | -93.7032 | Silty-Clay Subgrade | tossed 2/1/08 from Maplewood Lab mezzanine. AFTER GRADING | 2 | 37.1739 | SS91326 | 24429 | -0.1592 | 12.106 | K-2 | 0.000154 | 19316 | 13.7 | 121.5 | 106.9
10409 A | 17-D-1990 | 17 | 120860 | 0 | 45.2581 | 1991_09_23 | -93.7032 | Silty-Clay Subgrade | tossed 2/1/08 from Maplewood Lab mezzanine. AFTER GRADING | 2 | 49.3997 | SS91326 | 9649 | -0.4202 | 12.106 | K02 | 0.000862 | 4571 | 18 | 128 | 108.5
10409 A | 17-D-1990 | 17 | 120860 | 0 | 45.2581 | 1991_09_23 | -93.7032 | Silty-Clay Subgrade | tossed 2/1/08 from Maplewood Lab mezzanine. AFTER GRADING | 6 | 26.1393 | SS91326 | 9649 | -0.4202 | 12.106 | @02 | 0.000221 | 9421 | 18 | 128 | 108.5
10409 A | 17-D-1990 | 17 | 120860 | 0 | 45.2581 | 1991_09_23 | -93.7032 | Silty-Clay Subgrade | tossed 2/1/08 from Maplewood Lab mezzanine. AFTER GRADING | 6 | 100.6396 | SS91326 | 9649 | -0.4202 | 12.106 | C02 | 0.001794 | 4475 | 18 | 128 | 108.5
10409 A | 17-D-1990 | 17 | 120860 | 0 | 45.2581 | 1991_09_23 | -93.7032 | Silty-Clay Subgrade | tossed 2/1/08 from Maplewood Lab mezzanine. AFTER GRADING | 2 | 21.9674 | SS91326 | 18656 | -0.2836 | 12.106 | J00 | 0.000111 | 15768 | 16 | 127.3 | 109.7
10409 A | 17-D-1990 | 17 | 120860 | 0 | 45.2581 | 1991_09_23 | -93.7032 | Silty-Clay Subgrade | tossed 2/1/08 from Maplewood Lab mezzanine. AFTER GRADING | 4 | 16.2587 | SS91326 | 18656 | -0.2836 | 12.106 | E00 | 7.6e-05 | 17055 | 16 | 127.3 | 109.7
10409 A | 17-D-1990 | 17 | 120860 | 0 | 45.2581 | 1991_09_23 | -93.7032 | Silty-Clay Subgrade | tossed 2/1/08 from Maplewood Lab mezzanine. AFTER GRADING | 4 | 75.7557 | SS91326 | 18656 | -0.2836 | 12.106 | G00 | 0.000535 | 11293 | 16 | 127.3 | 109.7
10409 A | 17-D-1990 | 17 | 120860 | 0 | 45.2581 | 1991_09_23 | -93.7032 | Silty-Clay Subgrade | tossed 2/1/08 from Maplewood Lab mezzanine. AFTER GRADING | 2 | 128.343 | SS91326 | 24429 | -0.1592 | 12.106 | N-2 | 0.000643 | 15934 | 13.7 | 121.5 | 106.9
10409 A | 17-D-1990 | 17 | 120860 | 0 | 45.2581 | 1991_09_23 | -93.7032 | Silty-Clay Subgrade | tossed 2/1/08 from Maplewood Lab mezzanine. AFTER GRADING | 6 | 75.857 | SS91326 | 18656 | -0.2836 | 12.106 | B00 | 0.000516 | 11713 | 16 | 127.3 | 109.7
10409 A | 17-D-1990 | 17 | 120860 | 0 | 45.2581 | 1991_09_23 | -93.7032 | Silty-Clay Subgrade | tossed 2/1/08 from Maplewood Lab mezzanine. AFTER GRADING | 4 | 124.381 | SS91326 | 9649 | -0.4202 | 12.106 | I02 | 0.002641 | 3757 | 18 | 128 | 108.5
10409 A | 17-D-1990 | 17 | 120860 | 0 | 45.2581 | 1991_09_23 | -93.7032 | Silty-Clay Subgrade | tossed 2/1/08 from Maplewood Lab mezzanine. AFTER GRADING | 2 | 125.9371 | SS91326 | 18656 | -0.2836 | 12.106 | N00 | 0.001095 | 9167 | 16 | 127.3 | 109.7
10409 A | 17-D-1990 | 17 | 120860 | 0 | 45.2581 | 1991_09_23 | -93.7032 | Silty-Clay Subgrade | tossed 2/1/08 from Maplewood Lab mezzanine. AFTER GRADING | 6 | 21.0924 | SS91326 | 18656 | -0.2836 | 12.106 | @00 | 0.000105 | 15946 | 16 | 127.3 | 109.7
10409 A | 17-D-1990 | 17 | 120860 | 0 | 45.2581 | 1991_09_23 | -93.7032 | Silty-Clay Subgrade | tossed 2/1/08 from Maplewood Lab mezzanine. AFTER GRADING | 4 | 44.4288 | SS91326 | 24429 | -0.1592 | 12.106 | F-2 | 0.000173 | 20565 | 13.7 | 121.5 | 106.9
10409 A | 17-D-1990 | 17 | 120860 | 0 | 45.2581 | 1991_09_23 | -93.7032 | Silty-Clay Subgrade | tossed 2/1/08 from Maplewood Lab mezzanine. AFTER GRADING | 4 | 102.2693 | SS91326 | 24429 | -0.1592 | 12.106 | H-2 | 0.000464 | 17594 | 13.7 | 121.5 | 106.9
10409 A | 17-D-1990 | 17 | 120860 | 0 | 45.2581 | 1991_09_23 | -93.7032 | Silty-Clay Subgrade | tossed 2/1/08 from Maplewood Lab mezzanine. AFTER GRADING | 4 | 99.6297 | SS91326 | 9649 | -0.4202 | 12.106 | H02 | 0.002017 | 3940 | 18 | 128 | 108.5
10409 A | 17-D-1990 | 17 | 120860 | 0 | 45.2581 | 1991_09_23 | -93.7032 | Silty-Clay Subgrade | tossed 2/1/08 from Maplewood Lab mezzanine. AFTER GRADING | 2 | 75.0821 | SS91326 | 18656 | -0.2836 | 12.106 | L00 | 0.000552 | 10831 | 16 | 127.3 | 109.7
10409 A | 17-D-1990 | 17 | 120860 | 0 | 45.2581 | 1991_09_23 | -93.7032 | Silty-Clay Subgrade | tossed 2/1/08 from Maplewood Lab mezzanine. AFTER GRADING | 6 | 49.7788 | SS91326 | 18656 | -0.2836 | 12.106 | A00 | 0.000301 | 13161 | 16 | 127.3 | 109.7
10409 A | 17-D-1990 | 17 | 120860 | 0 | 45.2581 | 1991_09_23 | -93.7032 | Silty-Clay Subgrade | tossed 2/1/08 from Maplewood Lab mezzanine. AFTER GRADING | 6 | 51.1267 | SS91326 | 9649 | -0.4202 | 12.106 | A02 | 0.000627 | 6508 | 18 | 128 | 108.5
10409 A | 17-D-1990 | 17 | 120860 | 0 | 45.2581 | 1991_09_23 | -93.7032 | Silty-Clay Subgrade | tossed 2/1/08 from Maplewood Lab mezzanine. AFTER GRADING | 2 | 23.584 | SS91326 | 9649 | -0.4202 | 12.106 | J02 | 0.000299 | 6301 | 18 | 128 | 108.5
10409 A | 17-D-1990 | 17 | 120860 | 0 | 45.2581 | 1991_09_23 | -93.7032 | Silty-Clay Subgrade | tossed 2/1/08 from Maplewood Lab mezzanine. AFTER GRADING | 4 | 74.6515 | SS91326 | 9649 | -0.4202 | 12.106 | G02 | 0.001397 | 4262 | 18 | 128 | 108.5
10409 A | 17-D-1990 | 17 | 120860 | 0 | 45.2581 | 1991_09_23 | -93.7032 | Silty-Clay Subgrade | tossed 2/1/08 from Maplewood Lab mezzanine. AFTER GRADING | 6 | 76.1325 | SS91326 | 24429 | -0.1592 | 12.106 | B-2 | 0.000317 | 19204 | 13.7 | 121.5 | 106.9
10409 A | 17-D-1990 | 17 | 120860 | 0 | 45.2581 | 1991_09_23 | -93.7032 | Silty-Clay Subgrade | tossed 2/1/08 from Maplewood Lab mezzanine. AFTER GRADING | 6 | 124.8255 | SS91326 | 9649 | -0.4202 | 12.106 | D02 | 0.002461 | 4046 | 18 | 128 | 108.5
10409 A | 17-D-1990 | 17 | 120860 | 0 | 45.2581 | 1991_09_23 | -93.7032 | Silty-Clay Subgrade | tossed 2/1/08 from Maplewood Lab mezzanine. AFTER GRADING | 6 | 127.9389 | SS91326 | 24429 | -0.1592 | 12.106 | D-2 | 0.000583 | 17522 | 13.7 | 121.5 | 106.9
10409 A | 17-D-1990 | 17 | 120860 | 0 | 45.2581 | 1991_09_23 | -93.7032 | Silty-Clay Subgrade | tossed 2/1/08 from Maplewood Lab mezzanine. AFTER GRADING | 6 | 101.1542 | SS91326 | 18656 | -0.2836 | 12.106 | C00 | 0.00075 | 10744 | 16 | 127.3 | 109.7
10409 A | 17-D-1990 | 17 | 120860 | 0 | 45.2581 | 1991_09_23 | -93.7032 | Silty-Clay Subgrade | tossed 2/1/08 from Maplewood Lab mezzanine. AFTER GRADING | 2 | 100.5935 | SS91326 | 18656 | -0.2836 | 12.106 | M00 | 0.000815 | 9833 | 16 | 127.3 | 109.7
10409 A | 17-D-1990 | 17 | 120860 | 0 | 45.2581 | 1991_09_23 | -93.7032 | Silty-Clay Subgrade | tossed 2/1/08 from Maplewood Lab mezzanine. AFTER GRADING | 6 | 76.0727 | SS91326 | 9649 | -0.4202 | 12.106 | B02 | 0.001176 | 5161 | 18 | 128 | 108.5
10409 A | 17-D-1990 | 17 | 120860 | 0 | 45.2581 | 1991_09_23 | -93.7032 | Silty-Clay Subgrade | tossed 2/1/08 from Maplewood Lab mezzanine. AFTER GRADING | 4 | 126.1619 | SS91326 | 18656 | -0.2836 | 12.106 | I00 | 0.001044 | 9629 | 16 | 127.3 | 109.7
10409 A | 17-D-1990 | 17 | 120860 | 0 | 45.2581 | 1991_09_23 | -93.7032 | Silty-Clay Subgrade | tossed 2/1/08 from Maplewood Lab mezzanine. AFTER GRADING | 4 | 49.2707 | SS91326 | 18656 | -0.2836 | 12.106 | F00 | 0.000298 | 13158 | 16 | 127.3 | 109.7
10409 A | 17-D-1990 | 17 | 120860 | 0 | 45.2581 | 1991_09_23 | -93.7032 | Silty-Clay Subgrade | tossed 2/1/08 from Maplewood Lab mezzanine. AFTER GRADING | 4 | 24.4452 | SS91326 | 9649 | -0.4202 | 12.106 | E02 | 0.000281 | 6948 | 18 | 128 | 108.5
10409 A | 17-D-1990 | 17 | 120860 | 0 | 45.2581 | 1991_09_23 | -93.7032 | Silty-Clay Subgrade | tossed 2/1/08 from Maplewood Lab mezzanine. AFTER GRADING | 6 | 125.9817 | SS91326 | 18656 | -0.2836 | 12.106 | D00 | 0.001007 | 9972 | 16 | 127.3 | 109.7
10409 A | 17-D-1990 | 17 | 120860 | 0 | 45.2581 | 1991_09_23 | -93.7032 | Silty-Clay Subgrade | tossed 2/1/08 from Maplewood Lab mezzanine. AFTER GRADING | 2 | 102.1353 | SS91326 | 24429 | -0.1592 | 12.106 | M-2 | 0.000492 | 16561 | 13.7 | 121.5 | 106.9
10409 A | 17-D-1990 | 17 | 120860 | 0 | 45.2581 | 1991_09_23 | -93.7032 | Silty-Clay Subgrade | tossed 2/1/08 from Maplewood Lab mezzanine. AFTER GRADING | 2 | 47.0383 | SS91326 | 18656 | -0.2836 | 12.106 | K00 | 0.000296 | 12655 | 16 | 127.3 | 109.7
10409 A | 17-D-1990 | 17 | 120860 | 0 | 45.2581 | 1991_09_23 | -93.7032 | Silty-Clay Subgrade | tossed 2/1/08 from Maplewood Lab mezzanine. AFTER GRADING | 6 | 102.48 | SS91326 | 24429 | -0.1592 | 12.106 | C-2 | 0.000446 | 18347 | 13.7 | 121.5 | 106.9
10409 A | 17-D-1990 | 17 | 120860 | 0 | 45.2581 | 1991_09_23 | -93.7032 | Silty-Clay Subgrade | tossed 2/1/08 from Maplewood Lab mezzanine. AFTER GRADING | 4 | 18.8329 | SS91326 | 24429 | -0.1592 | 12.106 | E-2 | 6.3e-05 | 23853 | 13.7 | 121.5 | 106.9
10033 A | 17-D-1990 | 17 | 120865 | -9.8 | 45.2581 | 1991_09_23 | -93.7031 | Silty-Clay Subgrade | AFTER GRADING | 2 | 56.2232 | FS913129 | 20860 | -0.1006 | 6.46 | N | 0.000578 | 15065 | 13 | 135.2 | 119.6
10033 C | 17-D-1990 | 17 | 120865 | -9.8 | 45.2581 | 1991_09_23 | -93.7031 | Silty-Clay Subgrade | AFTER GRADING | 6 | 39.423 | FS9410033C | 22685 | -0.4746 | 6.5 | C | 0.000628 | 9649 | 17.3 | 133.2 | 113.5
10033 A | 17-D-1990 | 17 | 120865 | -9.8 | 45.2581 | 1991_09_23 | -93.7031 | Silty-Clay Subgrade | AFTER GRADING | 6 | 41.2333 | FS913129 | 20860 | -0.1006 | 6.46 | C | 0.000339 | 18816 | 13 | 135.2 | 119.6
10033 A | 17-D-1990 | 17 | 120865 | -9.8 | 45.2581 | 1991_09_23 | -93.7031 | Silty-Clay Subgrade | AFTER GRADING | 2 | 27.7315 | FS913129 | 20860 | -0.1006 | 6.46 | L | 0.000266 | 16124 | 13 | 135.2 | 119.6
10033 A | 17-D-1990 | 17 | 120865 | -9.8 | 45.2581 | 1991_09_23 | -93.7031 | Silty-Clay Subgrade | AFTER GRADING | 6 | 12.74 | FS913129 | 20860 | -0.1006 | 6.46 | A | 9.4e-05 | 20939 | 13 | 135.2 | 119.6
10033 A | 17-D-1990 | 17 | 120865 | -9.8 | 45.2581 | 1991_09_23 | -93.7031 | Silty-Clay Subgrade | AFTER GRADING | 6 | 26.9786 | FS913129 | 20860 | -0.1006 | 6.46 | B | 0.000209 | 19985 | 13 | 135.2 | 119.6
10033 A | 17-D-1990 | 17 | 120865 | -9.8 | 45.2581 | 1991_09_23 | -93.7031 | Silty-Clay Subgrade | AFTER GRADING | 4 | 68.4987 | FS913129 | 20860 | -0.1006 | 6.46 | J | 0.000635 | 16706 | 13 | 135.2 | 119.6
10033 A | 17-D-1990 | 17 | 120865 | -9.8 | 45.2581 | 1991_09_23 | -93.7031 | Silty-Clay Subgrade | AFTER GRADING | 2 | 68.8617 | FS913129 | 20860 | -0.1006 | 6.46 | O | 0.000711 | 14982 | 13 | 135.2 | 119.6
10033 A | 17-D-1990 | 17 | 120865 | -9.8 | 45.2581 | 1991_09_23 | -93.7031 | Silty-Clay Subgrade | AFTER GRADING | 4 | 13.5968 | FS913129 | 20860 | -0.1006 | 6.46 | F | 0.000105 | 20019 | 13 | 135.2 | 119.6
10033 A | 17-D-1990 | 17 | 120865 | -9.8 | 45.2581 | 1991_09_23 | -93.7031 | Silty-Clay Subgrade | AFTER GRADING | 6 | 55.7564 | FS913129 | 20860 | -0.1006 | 6.46 | D | 0.000462 | 18701 | 13 | 135.2 | 119.6
10033 A | 17-D-1990 | 17 | 120865 | -9.8 | 45.2581 | 1991_09_23 | -93.7031 | Silty-Clay Subgrade | AFTER GRADING | 2 | 40.507 | FS913129 | 20860 | -0.1006 | 6.46 | M | 0.000411 | 15249 | 13 | 135.2 | 119.6
10033 A | 17-D-1990 | 17 | 120865 | -9.8 | 45.2581 | 1991_09_23 | -93.7031 | Silty-Clay Subgrade | AFTER GRADING | 4 | 28.7507 | FS913129 | 20860 | -0.1006 | 6.46 | G | 0.000238 | 18675 | 13 | 135.2 | 119.6
10033 A | 17-D-1990 | 17 | 120865 | -9.8 | 45.2581 | 1991_09_23 | -93.7031 | Silty-Clay Subgrade | AFTER GRADING | 2 | 14.7423 | FS913129 | 20860 | -0.1006 | 6.46 | K | 0.000133 | 17102 | 13 | 135.2 | 119.6
10033 A | 17-D-1990 | 17 | 120865 | -9.8 | 45.2581 | 1991_09_23 | -93.7031 | Silty-Clay Subgrade | AFTER GRADING | 4 | 40.2457 | FS913129 | 20860 | -0.1006 | 6.46 | H | 0.000361 | 17236 | 13 | 135.2 | 119.6
10033 A | 17-D-1990 | 17 | 120865 | -9.8 | 45.2581 | 1991_09_23 | -93.7031 | Silty-Clay Subgrade | AFTER GRADING | 4 | 55.5343 | FS913129 | 20860 | -0.1006 | 6.46 | I | 0.000508 | 16931 | 13 | 135.2 | 119.6
10033 B | 17-D-1990 | 17 | 120865 | -9.8 | 45.2581 | 1991_09_23 | -93.7031 | Silty-Clay Subgrade | AFTER GRADING | 2 | 58.9534 | FS913130 | 17741 | -0.0765 | 6.53 | N | 0.000685 | 13190 | 13 | 135.2 | 119.6
10033 B | 17-D-1990 | 17 | 120865 | -9.8 | 45.2581 | 1991_09_23 | -93.7031 | Silty-Clay Subgrade | AFTER GRADING | 6 | 15.5422 | FS913130 | 17741 | -0.0765 | 6.53 | A | 0.000125 | 19006 | 13 | 135.2 | 119.6
10033 B | 17-D-1990 | 17 | 120865 | -9.8 | 45.2581 | 1991_09_23 | -93.7031 | Silty-Clay Subgrade | AFTER GRADING | 2 | 44.6923 | FS913130 | 17741 | -0.0765 | 6.53 | M | 0.00052 | 13175 | 13 | 135.2 | 119.6
10033 B | 17-D-1990 | 17 | 120865 | -9.8 | 45.2581 | 1991_09_23 | -93.7031 | Silty-Clay Subgrade | AFTER GRADING | 4 | 31.2525 | FS913130 | 17741 | -0.0765 | 6.53 | G | 0.000293 | 16348 | 13 | 135.2 | 119.6
10033 B | 17-D-1990 | 17 | 120865 | -9.8 | 45.2581 | 1991_09_23 | -93.7031 | Silty-Clay Subgrade | AFTER GRADING | 2 | 72.1591 | FS913130 | 17741 | -0.0765 | 6.53 | O | 0.000831 | 13301 | 13 | 135.2 | 119.6
10033 B | 17-D-1990 | 17 | 120865 | -9.8 | 45.2581 | 1991_09_23 | -93.7031 | Silty-Clay Subgrade | AFTER GRADING | 4 | 72.4231 | FS913130 | 17741 | -0.0765 | 6.53 | J | 0.000731 | 15167 | 13 | 135.2 | 119.6
10033 B | 17-D-1990 | 17 | 120865 | -9.8 | 45.2581 | 1991_09_23 | -93.7031 | Silty-Clay Subgrade | AFTER GRADING | 4 | 18.7692 | FS913130 | 17741 | -0.0765 | 6.53 | F | 0.000165 | 17397 | 13 | 135.2 | 119.6
10033 B | 17-D-1990 | 17 | 120865 | -9.8 | 45.2581 | 1991_09_23 | -93.7031 | Silty-Clay Subgrade | AFTER GRADING | 6 | 59.0652 | FS913130 | 17741 | -0.0765 | 6.53 | D | 0.000535 | 16900 | 13 | 135.2 | 119.6
10033 B | 17-D-1990 | 17 | 120865 | -9.8 | 45.2581 | 1991_09_23 | -93.7031 | Silty-Clay Subgrade | AFTER GRADING | 4 | 43.64 | FS913130 | 17741 | -0.0765 | 6.53 | H | 0.000433 | 15444 | 13 | 135.2 | 119.6
10033 B | 17-D-1990 | 17 | 120865 | -9.8 | 45.2581 | 1991_09_23 | -93.7031 | Silty-Clay Subgrade | AFTER GRADING | 4 | 60.1416 | FS913130 | 17741 | -0.0765 | 6.53 | I | 0.000602 | 15305 | 13 | 135.2 | 119.6
10033 B | 17-D-1990 | 17 | 120865 | -9.8 | 45.2581 | 1991_09_23 | -93.7031 | Silty-Clay Subgrade | AFTER GRADING | 2 | 28.9337 | FS913130 | 17741 | -0.0765 | 6.53 | L | 0.000329 | 13478 | 13 | 135.2 | 119.6
10033 B | 17-D-1990 | 17 | 120865 | -9.8 | 45.2581 | 1991_09_23 | -93.7031 | Silty-Clay Subgrade | AFTER GRADING | 2 | 18.714 | FS913130 | 17741 | -0.0765 | 6.53 | K | 0.000215 | 13340 | 13 | 135.2 | 119.6
10033 B | 17-D-1990 | 17 | 120865 | -9.8 | 45.2581 | 1991_09_23 | -93.7031 | Silty-Clay Subgrade | AFTER GRADING | 6 | 42.1732 | FS913130 | 17741 | -0.0765 | 6.53 | C | 0.000379 | 17029 | 13 | 135.2 | 119.6
10033 B | 17-D-1990 | 17 | 120865 | -9.8 | 45.2581 | 1991_09_23 | -93.7031 | Silty-Clay Subgrade | AFTER GRADING | 6 | 29.2867 | FS913130 | 17741 | -0.0765 | 6.53 | B | 0.00025 | 17918 | 13 | 135.2 | 119.6
10033 B | 17-D-1990 | 17 | 120865 | -9.8 | 45.2581 | 1991_09_23 | -93.7031 | Silty-Clay Subgrade | AFTER GRADING | 6 | 72.0267 | FS913130 | 17741 | -0.0765 | 6.53 | E | 0.000669 | 16480 | 13 | 135.2 | 119.6
10033 C | 17-D-1990 | 17 | 120865 | -9.8 | 45.2581 | 1991_09_23 | -93.7031 | Silty-Clay Subgrade | AFTER GRADING | 4 | 15.018 | FS9410033C | 22685 | -0.4746 | 6.5 | F | 0.0001469 | 15712 | 17.3 | 133.2 | 113.5
10033 C | 17-D-1990 | 17 | 120865 | -9.8 | 45.2581 | 1991_09_23 | -93.7031 | Silty-Clay Subgrade | AFTER GRADING | 4 | 26.299 | FS9410033C | 22685 | -0.4746 | 6.5 | G | 0.000353 | 11451 | 17.3 | 133.2 | 113.5
10033 C | 17-D-1990 | 17 | 120865 | -9.8 | 45.2581 | 1991_09_23 | -93.7031 | Silty-Clay Subgrade | AFTER GRADING | 4 | 39.285 | FS9410033C | 22685 | -0.4746 | 6.5 | H | 0.0006391 | 9448 | 17.3 | 133.2 | 113.5
10033 C | 17-D-1990 | 17 | 120865 | -9.8 | 45.2581 | 1991_09_23 | -93.7031 | Silty-Clay Subgrade | AFTER GRADING | 2 | 14.966 | FS9410033C | 22685 | -0.4746 | 6.5 | K | 0.0001482 | 15521 | 17.3 | 133.2 | 113.5
10033 C | 17-D-1990 | 17 | 120865 | -9.8 | 45.2581 | 1991_09_23 | -93.7031 | Silty-Clay Subgrade | AFTER GRADING | 2 | 26.192 | FS9410033C | 22685 | -0.4746 | 6.5 | L | 0.0003602 | 11176 | 17.3 | 133.2 | 113.5
10033 C | 17-D-1990 | 17 | 120865 | -9.8 | 45.2581 | 1991_09_23 | -93.7031 | Silty-Clay Subgrade | AFTER GRADING | 2 | 39.108 | FS9410033C | 22685 | -0.4746 | 6.5 | M | 0.0006528 | 9209 | 17.3 | 133.2 | 113.5
10033 C | 17-D-1990 | 17 | 120865 | -9.8 | 45.2581 | 1991_09_23 | -93.7031 | Silty-Clay Subgrade | AFTER GRADING | 2 | 64.573 | FS9410033C | 22685 | -0.4746 | 6.5 | O | 0.00129 | 7694 | 17.3 | 133.2 | 113.5
10033 C | 17-D-1990 | 17 | 120865 | -9.8 | 45.2581 | 1991_09_23 | -93.7031 | Silty-Clay Subgrade | AFTER GRADING | 6 | 64.854 | FS9410033C | 22685 | -0.4746 | 6.5 | E | 0.001247 | 7992 | 17.3 | 133.2 | 113.5
10033 C | 17-D-1990 | 17 | 120865 | -9.8 | 45.2581 | 1991_09_23 | -93.7031 | Silty-Clay Subgrade | AFTER GRADING | 4 | 64.769 | FS9410033C | 22685 | -0.4746 | 6.5 | J | 0.001266 | 7864 | 17.3 | 133.2 | 113.5
10033 C | 17-D-1990 | 17 | 120865 | -9.8 | 45.2581 | 1991_09_23 | -93.7031 | Silty-Clay Subgrade | AFTER GRADING | 2 | 51.901 | FS9410033C | 22685 | -0.4746 | 6.5 | N | 0.0009671 | 8249 | 17.3 | 133.2 | 113.5
10033 C | 17-D-1990 | 17 | 120865 | -9.8 | 45.2581 | 1991_09_23 | -93.7031 | Silty-Clay Subgrade | AFTER GRADING | 4 | 51.941 | FS9410033C | 22685 | -0.4746 | 6.5 | I | 0.0009483 | 8420 | 17.3 | 133.2 | 113.5
10033 C | 17-D-1990 | 17 | 120865 | -9.8 | 45.2581 | 1991_09_23 | -93.7031 | Silty-Clay Subgrade | AFTER GRADING | 6 | 14.749 | FS9410033C | 22685 | -0.4746 | 6.5 | A | 0.0001433 | 15818 | 17.3 | 133.2 | 113.5
10033 C | 17-D-1990 | 17 | 120865 | -9.8 | 45.2581 | 1991_09_23 | -93.7031 | Silty-Clay Subgrade | AFTER GRADING | 6 | 26.509 | FS9410033C | 22685 | -0.4746 | 6.5 | B | 0.0003529 | 11548 | 17.3 | 133.2 | 113.5
10033 C | 17-D-1990 | 17 | 120865 | -9.8 | 45.2581 | 1991_09_23 | -93.7031 | Silty-Clay Subgrade | AFTER GRADING | 6 | 52.154 | FS9410033C | 22685 | -0.4746 | 6.5 | D | 0.0009313 | 8608 | 17.3 | 133.2 | 113.5
10033 A | 17-D-1990 | 17 | 120865 | -9.8 | 45.2581 | 1991_09_23 | -93.7031 | Silty-Clay Subgrade | AFTER GRADING | 6 | 68.4067 | FS913129 | 20860 | -0.1006 | 6.46 | E | 0.00058 | 18242 | 13 | 135.2 | 119.6
10409 A | 17-D-1990 | 17 | 120860 | 0 | 45.2581 | 1991_09_23 | -93.7032 | Silty-Clay Subgrade | tossed 2/1/08 from Maplewood Lab mezzanine. AFTER GRADING | 4 | 49.9617 | SS91326 | 9649 | -0.4202 | 12.106 | F02 | 0.000787 | 5064 | 18 | 128 | 108.5
10409 A | 17-D-1990 | 17 | 120860 | 0 | 45.2581 | 1991_09_23 | -93.7032 | Silty-Clay Subgrade | tossed 2/1/08 from Maplewood Lab mezzanine. AFTER GRADING | 4 | 75.9102 | SS91326 | 24429 | -0.1592 | 12.106 | G-2 | 0.000325 | 18637 | 13.7 | 121.5 | 106.9
10409 A | 17-D-1990 | 17 | 120860 | 0 | 45.2581 | 1991_09_23 | -93.7032 | Silty-Clay Subgrade | tossed 2/1/08 from Maplewood Lab mezzanine. AFTER GRADING | 6 | 15.4727 | SS91326 | 24429 | -0.1592 | 12.106 | @-2 | 5.1e-05 | 24332 | 13.7 | 121.5 | 106.9
10409 A | 17-D-1990 | 17 | 120860 | 0 | 45.2581 | 1991_09_23 | -93.7032 | Silty-Clay Subgrade | tossed 2/1/08 from Maplewood Lab mezzanine. AFTER GRADING | 2 | 74.2257 | SS91326 | 24429 | -0.1592 | 12.106 | L-2 | 0.000341 | 17392 | 13.7 | 121.5 | 106.9
10409 A | 17-D-1990 | 17 | 120860 | 0 | 45.2581 | 1991_09_23 | -93.7032 | Silty-Clay Subgrade | tossed 2/1/08 from Maplewood Lab mezzanine. AFTER GRADING | 4 | 101.1117 | SS91326 | 18656 | -0.2836 | 12.106 | H00 | 0.000783 | 10292 | 16 | 127.3 | 109.7
10409 A | 17-D-1990 | 17 | 120860 | 0 | 45.2581 | 1991_09_23 | -93.7032 | Silty-Clay Subgrade | tossed 2/1/08 from Maplewood Lab mezzanine. AFTER GRADING | 2 | 74.0635 | SS91326 | 9649 | -0.4202 | 12.106 | L02 | 0.001513 | 3905 | 18 | 128 | 108.5
10409 A | 17-D-1990 | 17 | 120860 | 0 | 45.2581 | 1991_09_23 | -93.7032 | Silty-Clay Subgrade | tossed 2/1/08 from Maplewood Lab mezzanine. AFTER GRADING | 2 | 123.7267 | SS91326 | 9649 | -0.4202 | 12.106 | N02 | 0.002793 | 3534 | 18 | 128 | 108.5
10409 A | 17-D-1990 | 17 | 120860 | 0 | 45.2581 | 1991_09_23 | -93.7032 | Silty-Clay Subgrade | tossed 2/1/08 from Maplewood Lab mezzanine. AFTER GRADING | 2 | 98.9839 | SS91326 | 9649 | -0.4202 | 12.106 | M02 | 0.00216 | 3657 | 18 | 128 | 108.5
10409 A | 17-D-1990 | 17 | 120860 | 0 | 45.2581 | 1991_09_23 | -93.7032 | Silty-Clay Subgrade | tossed 2/1/08 from Maplewood Lab mezzanine. AFTER GRADING | 6 | 49.1225 | SS91326 | 24429 | -0.1592 | 12.106 | A-2 | 0.00019 | 20626 | 13.7 | 121.5 | 106.9
10409 A | 17-D-1990 | 17 | 120860 | 0 | 45.2581 | 1991_09_23 | -93.7032 | Silty-Clay Subgrade | tossed 2/1/08 from Maplewood Lab mezzanine. AFTER GRADING | 4 | 128.3194 | SS91326 | 24429 | -0.1592 | 12.106 | I-2 | 0.000607 | 16885 | 13.7 | 121.5 | 106.9
10409 A | 17-D-1990 | 17 | 120860 | 0 | 45.2581 | 1991_09_23 | -93.7032 | Silty-Clay Subgrade | tossed 2/1/08 from Maplewood Lab mezzanine. AFTER GRADING | 2 | 18.4653 | SS91326 | 24429 | -0.1592 | 12.106 | J-2 | 6.9e-05 | 21315 | 13.7 | 121.5 | 106.9
10410 B | 18-D-1990 | 18 | 121430 | 0 | 45.2572 | 1991_09_23 | -93.7014 | Silty-Clay Subgrade | tossed 2/1/08 from Maplewood Lab mezzanine. AFTER GRADING | 2 | 30.565 | SS92088 | 25784 | -0.2014 | 12.106 | J-2 | 0.0001181 | 21 | 10 | 115.4 | 104.9
10410 B | 18-D-1990 | 18 | 121430 | 0 | 45.2572 | 1991_09_23 | -93.7014 | Silty-Clay Subgrade | tossed 2/1/08 from Maplewood Lab mezzanine. AFTER GRADING | 2 | 53.319 | SS92088 | 25784 | -0.2014 | 12.106 | K-2 | 0.000228 | 18654 | 10 | 115.4 | 104.9
10410 B | 18-D-1990 | 18 | 121430 | 0 | 45.2572 | 1991_09_23 | -93.7014 | Silty-Clay Subgrade | tossed 2/1/08 from Maplewood Lab mezzanine. AFTER GRADING | 2 | 79.531 | SS92088 | 25784 | -0.2014 | 12.106 | L-2 | 0.0003693 | 17179 | 10 | 115.4 | 104.9
10410 B | 18-D-1990 | 18 | 121430 | 0 | 45.2572 | 1991_09_23 | -93.7014 | Silty-Clay Subgrade | tossed 2/1/08 from Maplewood Lab mezzanine. AFTER GRADING | 2 | 105.417 | SS92088 | 25784 | -0.2014 | 12.106 | M-2 | 0.0005157 | 16309 | 10 | 115.4 | 104.9
10410 B | 18-D-1990 | 18 | 121430 | 0 | 45.2572 | 1991_09_23 | -93.7014 | Silty-Clay Subgrade | tossed 2/1/08 from Maplewood Lab mezzanine. AFTER GRADING | 2 | 130.786 | SS92088 | 25784 | -0.2014 | 12.106 | N-2 | 0.0006661 | 15663 | 10 | 115.4 | 104.9
10410 B | 18-D-1990 | 18 | 121430 | 0 | 45.2572 | 1991_09_23 | -93.7014 | Silty-Clay Subgrade | tossed 2/1/08 from Maplewood Lab mezzanine. AFTER GRADING | 6 | 28.575 | SS92088 | 17310 | -0.336 | 12.106 | @02 | 0.0001684 | 13526 | 16.9 | 124.6 | 106.5
10410 B | 18-D-1990 | 18 | 121430 | 0 | 45.2572 | 1991_09_23 | -93.7014 | Silty-Clay Subgrade | tossed 2/1/08 from Maplewood Lab mezzanine. AFTER GRADING | 6 | 51.405 | SS92088 | 17310 | -0.336 | 12.106 | A02 | 0.0003761 | 10894 | 16.9 | 124.6 | 106.5
10410 B | 18-D-1990 | 18 | 121430 | 0 | 45.2572 | 1991_09_23 | -93.7014 | Silty-Clay Subgrade | tossed 2/1/08 from Maplewood Lab mezzanine. AFTER GRADING | 6 | 76.097 | SS92088 | 17310 | -0.336 | 12.106 | B02 | 0.0006234 | 9728 | 16.9 | 124.6 | 106.5
10410 B | 18-D-1990 | 18 | 121430 | 0 | 45.2572 | 1991_09_23 | -93.7014 | Silty-Clay Subgrade | tossed 2/1/08 from Maplewood Lab mezzanine. AFTER GRADING | 6 | 100.722 | SS92088 | 17310 | -0.336 | 12.106 | C02 | 0.0008894 | 9025 | 16.9 | 124.6 | 106.5
10410 B | 18-D-1990 | 18 | 121430 | 0 | 45.2572 | 1991_09_23 | -93.7014 | Silty-Clay Subgrade | tossed 2/1/08 from Maplewood Lab mezzanine. AFTER GRADING | 4 | 34.085 | SS92088 | 23928 | -0.2395 | 12.106 | E00 | 0.0001402 | 19352 | 15.4 | 122.1 | 109.9
10410 B | 18-D-1990 | 18 | 121430 | 0 | 45.2572 | 1991_09_23 | -93.7014 | Silty-Clay Subgrade | tossed 2/1/08 from Maplewood Lab mezzanine. AFTER GRADING | 2 | 58.487 | SS92088 | 23928 | -0.2395 | 12.106 | K00 | 0.0002988 | 15584 | 15.4 | 122.1 | 109.9
10410 B | 18-D-1990 | 18 | 121430 | 0 | 45.2572 | 1991_09_23 | -93.7014 | Silty-Clay Subgrade | tossed 2/1/08 from Maplewood Lab mezzanine. AFTER GRADING | 6 | 123.982 | SS92088 | 17310 | -0.336 | 12.106 | D02 | 0.001174 | 8415 | 16.9 | 124.6 | 106.5
10410 B | 18-D-1990 | 18 | 121430 | 0 | 45.2572 | 1991_09_23 | -93.7014 | Silty-Clay Subgrade | tossed 2/1/08 from Maplewood Lab mezzanine. AFTER GRADING | 4 | 29.358 | SS92088 | 17310 | -0.336 | 12.106 | E02 | 0.0001724 | 13569 | 16.9 | 124.6 | 106.5
10410 B | 18-D-1990 | 18 | 121430 | 0 | 45.2572 | 1991_09_23 | -93.7014 | Silty-Clay Subgrade | tossed 2/1/08 from Maplewood Lab mezzanine. AFTER GRADING | 4 | 51.588 | SS92088 | 17310 | -0.336 | 12.106 | F02 | 0.000383 | 10736 | 16.9 | 124.6 | 106.5
10410 B | 18-D-1990 | 18 | 121430 | 0 | 45.2572 | 1991_09_23 | -93.7014 | Silty-Clay Subgrade | tossed 2/1/08 from Maplewood Lab mezzanine. AFTER GRADING | 4 | 76.133 | SS92088 | 17310 | -0.336 | 12.106 | G02 | 0.0006416 | 9458 | 16.9 | 124.6 | 106.5
10410 B | 18-D-1990 | 18 | 121430 | 0 | 45.2572 | 1991_09_23 | -93.7014 | Silty-Clay Subgrade | tossed 2/1/08 from Maplewood Lab mezzanine. AFTER GRADING | 4 | 100.51 | SS92088 | 17310 | -0.336 | 12.106 | H02 | 0.0009233 | 8676 | 16.9 | 124.6 | 106.5
10410 B | 18-D-1990 | 18 | 121430 | 0 | 45.2572 | 1991_09_23 | -93.7014 | Silty-Clay Subgrade | tossed 2/1/08 from Maplewood Lab mezzanine. AFTER GRADING | 4 | 124.054 | SS92088 | 17310 | -0.336 | 12.106 | I02 | 0.001215 | 8137 | 16.9 | 124.6 | 106.5
10410 B | 18-D-1990 | 18 | 121430 | 0 | 45.2572 | 1991_09_23 | -93.7014 | Silty-Clay Subgrade | tossed 2/1/08 from Maplewood Lab mezzanine. AFTER GRADING | 2 | 28.986 | SS92088 | 17310 | -0.336 | 12.106 | J02 | 0.0001818 | 12707 | 16.9 | 124.6 | 106.5
10410 B | 18-D-1990 | 18 | 121430 | 0 | 45.2572 | 1991_09_23 | -93.7014 | Silty-Clay Subgrade | tossed 2/1/08 from Maplewood Lab mezzanine. AFTER GRADING | 2 | 51.225 | SS92088 | 17310 | -0.336 | 12.106 | K02 | 0.000405 | 10081 | 16.9 | 124.6 | 106.5
10410 B | 18-D-1990 | 18 | 121430 | 0 | 45.2572 | 1991_09_23 | -93.7014 | Silty-Clay Subgrade | tossed 2/1/08 from Maplewood Lab mezzanine. AFTER GRADING | 2 | 75.648 | SS92088 | 17310 | -0.336 | 12.106 | L02 | 0.0006736 | 8950 | 16.9 | 124.6 | 106.5
10410 B | 18-D-1990 | 18 | 121430 | 0 | 45.2572 | 1991_09_23 | -93.7014 | Silty-Clay Subgrade | tossed 2/1/08 from Maplewood Lab mezzanine. AFTER GRADING | 2 | 99.677 | SS92088 | 17310 | -0.336 | 12.106 | M02 | 0.0009642 | 8239 | 16.9 | 124.6 | 106.5
10410 B | 18-D-1990 | 18 | 121430 | 0 | 45.2572 | 1991_09_23 | -93.7014 | Silty-Clay Subgrade | tossed 2/1/08 from Maplewood Lab mezzanine. AFTER GRADING | 2 | 123.666 | SS92088 | 17310 | -0.336 | 12.106 | N02 | 0.001269 | 7764 | 16.9 | 124.6 | 106.5
10410 A | 18-D-1990 | 18 | 121430 | 0 | 45.2572 | 1991_09_23 | -93.7014 | Silty-Clay Subgrade | tossed 2/1/08 from Maplewood Lab mezzanine. AFTER GRADING | 6 | 48.3911 | SS91335 | 20444 | -0.2311 | 12.106 | A00 | 0.00024 | 16054 | 14.7 | 129 | 112.5
10410 A | 18-D-1990 | 18 | 121430 | 0 | 45.2572 | 1991_09_23 | -93.7014 | Silty-Clay Subgrade | tossed 2/1/08 from Maplewood Lab mezzanine. AFTER GRADING | 6 | 51.1983 | SS91335 | 10448 | -0.4079 | 12.106 | A02 | 0.000562 | 7266 | 16.8 | 130.3 | 111.6
10410 A | 18-D-1990 | 18 | 121430 | 0 | 45.2572 | 1991_09_23 | -93.7014 | Silty-Clay Subgrade | tossed 2/1/08 from Maplewood Lab mezzanine. AFTER GRADING | 4 | 74.6749 | SS91335 | 10448 | -0.4079 | 12.106 | G02 | 0.001257 | 4738 | 16.8 | 130.3 | 111.6
10410 A | 18-D-1990 | 18 | 121430 | 0 | 45.2572 | 1991_09_23 | -93.7014 | Silty-Clay Subgrade | tossed 2/1/08 from Maplewood Lab mezzanine. AFTER GRADING | 6 | 126.3943 | SS91335 | 20444 | -0.2311 | 12.106 | D00 | 0.000813 | 12400 | 14.7 | 129 | 112.5
10410 A | 18-D-1990 | 18 | 121430 | 0 | 45.2572 | 1991_09_23 | -93.7014 | Silty-Clay Subgrade | tossed 2/1/08 from Maplewood Lab mezzanine. AFTER GRADING | 6 | 125.1643 | SS91335 | 10448 | -0.4079 | 12.106 | D02 | 0.002215 | 4506 | 16.8 | 130.3 | 111.6
10410 A | 18-D-1990 | 18 | 121430 | 0 | 45.2572 | 1991_09_23 | -93.7014 | Silty-Clay Subgrade | tossed 2/1/08 from Maplewood Lab mezzanine. AFTER GRADING | 6 | 101.2893 | SS91335 | 20444 | -0.2311 | 12.106 | C00 | 0.000605 | 13346 | 14.7 | 129 | 112.5
10410 A | 18-D-1990 | 18 | 121430 | 0 | 45.2572 | 1991_09_23 | -93.7014 | Silty-Clay Subgrade | tossed 2/1/08 from Maplewood Lab mezzanine. AFTER GRADING | 4 | 101.2827 | SS91335 | 20444 | -0.2311 | 12.106 | H00 | 0.000637 | 12673 | 14.7 | 129 | 112.5
10410 A | 18-D-1990 | 18 | 121430 | 0 | 45.2572 | 1991_09_23 | -93.7014 | Silty-Clay Subgrade | tossed 2/1/08 from Maplewood Lab mezzanine. AFTER GRADING | 4 | 43.5559 | SS91335 | 20444 | -0.2311 | 12.106 | F00 | 0.000219 | 15865 | 14.7 | 129 | 112.5
10410 A | 18-D-1990 | 18 | 121430 | 0 | 45.2572 | 1991_09_23 | -93.7014 | Silty-Clay Subgrade | tossed 2/1/08 from Maplewood Lab mezzanine. AFTER GRADING | 4 | 126.9133 | SS91335 | 20444 | -0.2311 | 12.106 | I00 | 0.000851 | 11889 | 14.7 | 129 | 112.5
10410 A | 18-D-1990 | 18 | 121430 | 0 | 45.2572 | 1991_09_23 | -93.7014 | Silty-Clay Subgrade | tossed 2/1/08 from Maplewood Lab mezzanine. AFTER GRADING | 2 | 102.6965 | SS91335 | 23030 | -0.1353 | 12.106 | M-2 | 0.000507 | 16200 | 12.7 | 125.1 | 111
10410 A | 18-D-1990 | 18 | 121430 | 0 | 45.2572 | 1991_09_23 | -93.7014 | Silty-Clay Subgrade | tossed 2/1/08 from Maplewood Lab mezzanine. AFTER GRADING | 2 | 74.0424 | SS91335 | 10448 | -0.4079 | 12.106 | L02 | 0.00137 | 4309 | 16.8 | 130.3 | 111.6
10410 A | 18-D-1990 | 18 | 121430 | 0 | 45.2572 | 1991_09_23 | -93.7014 | Silty-Clay Subgrade | tossed 2/1/08 from Maplewood Lab mezzanine. AFTER GRADING | 4 | 49.9073 | SS91335 | 10448 | -0.4079 | 12.106 | F02 | 0.000714 | 5573 | 16.8 | 130.3 | 111.6
10410 A | 18-D-1990 | 18 | 121430 | 0 | 45.2572 | 1991_09_23 | -93.7014 | Silty-Clay Subgrade | tossed 2/1/08 from Maplewood Lab mezzanine. AFTER GRADING | 6 | 102.6521 | SS91335 | 23030 | -0.1353 | 12.106 | C-2 | 0.000447 | 18379 | 12.7 | 125.1 | 111
10410 A | 18-D-1990 | 18 | 121430 | 0 | 45.2572 | 1991_09_23 | -93.7014 | Silty-Clay Subgrade | tossed 2/1/08 from Maplewood Lab mezzanine. AFTER GRADING | 2 | 49.2442 | SS91335 | 10448 | -0.4079 | 12.106 | K02 | 0.000783 | 5013 | 16.8 | 130.3 | 111.6
10410 A | 18-D-1990 | 18 | 121430 | 0 | 45.2572 | 1991_09_23 | -93.7014 | Silty-Clay Subgrade | tossed 2/1/08 from Maplewood Lab mezzanine. AFTER GRADING | 2 | 75.916 | SS91335 | 23030 | -0.1353 | 12.106 | L-2 | 0.000359 | 16891 | 12.7 | 125.1 | 111
10410 A | 18-D-1990 | 18 | 121430 | 0 | 45.2572 | 1991_09_23 | -93.7014 | Silty-Clay Subgrade | tossed 2/1/08 from Maplewood Lab mezzanine. AFTER GRADING | 6 | 76.6709 | SS91335 | 23030 | -0.1353 | 12.106 | B-2 | 0.000319 | 19226 | 12.7 | 125.1 | 111
10410 A | 18-D-1990 | 18 | 121430 | 0 | 45.2572 | 1991_09_23 | -93.7014 | Silty-Clay Subgrade | tossed 2/1/08 from Maplewood Lab mezzanine. AFTER GRADING | 6 | 127.8098 | SS91335 | 23030 | -0.1353 | 12.106 | D-2 | 0.000584 | 17507 | 12.7 | 125.1 | 111
10410 A | 18-D-1990 | 18 | 121430 | 0 | 45.2572 | 1991_09_23 | -93.7014 | Silty-Clay Subgrade | tossed 2/1/08 from Maplewood Lab mezzanine. AFTER GRADING | 4 | 17.3901 | SS91335 | 23030 | -0.1353 | 12.106 | E-2 | 6.1e-05 | 22733 | 12.7 | 125.1 | 111
10410 A | 18-D-1990 | 18 | 121430 | 0 | 45.2572 | 1991_09_23 | -93.7014 | Silty-Clay Subgrade | tossed 2/1/08 from Maplewood Lab mezzanine. AFTER GRADING | 4 | 103.2814 | SS91335 | 23030 | -0.1353 | 12.106 | H-2 | 0.000471 | 17550 | 12.7 | 125.1 | 111
10410 A | 18-D-1990 | 18 | 121430 | 0 | 45.2572 | 1991_09_23 | -93.7014 | Silty-Clay Subgrade | tossed 2/1/08 from Maplewood Lab mezzanine. AFTER GRADING | 2 | 99.1095 | SS91335 | 10448 | -0.4079 | 12.106 | M02 | 0.001956 | 4040 | 16.8 | 130.3 | 111.6
10410 A | 18-D-1990 | 18 | 121430 | 0 | 45.2572 | 1991_09_23 | -93.7014 | Silty-Clay Subgrade | tossed 2/1/08 from Maplewood Lab mezzanine. AFTER GRADING | 6 | 48.6376 | SS91335 | 23030 | -0.1353 | 12.106 | A-2 | 0.000188 | 20705 | 12.7 | 125.1 | 111
10410 A | 18-D-1990 | 18 | 121430 | 0 | 45.2572 | 1991_09_23 | -93.7014 | Silty-Clay Subgrade | tossed 2/1/08 from Maplewood Lab mezzanine. AFTER GRADING | 4 | 76.5852 | SS91335 | 23030 | -0.1353 | 12.106 | G-2 | 0.000333 | 18381 | 12.7 | 125.1 | 111
10410 A | 18-D-1990 | 18 | 121430 | 0 | 45.2572 | 1991_09_23 | -93.7014 | Silty-Clay Subgrade | tossed 2/1/08 from Maplewood Lab mezzanine. AFTER GRADING | 4 | 128.3284 | SS91335 | 23030 | -0.1353 | 12.106 | I-2 | 0.000609 | 16866 | 12.7 | 125.1 | 111
10410 A | 18-D-1990 | 18 | 121430 | 0 | 45.2572 | 1991_09_23 | -93.7014 | Silty-Clay Subgrade | tossed 2/1/08 from Maplewood Lab mezzanine. AFTER GRADING | 6 | 14.2607 | SS91335 | 23030 | -0.1353 | 12.106 | @-2 | 4.7e-05 | 24266 | 12.7 | 125.1 | 111
10410 A | 18-D-1990 | 18 | 121430 | 0 | 45.2572 | 1991_09_23 | -93.7014 | Silty-Clay Subgrade | tossed 2/1/08 from Maplewood Lab mezzanine. AFTER GRADING | 2 | 74.8899 | SS91335 | 20444 | -0.2311 | 12.106 | L00 | 0.000464 | 12862 | 14.7 | 129 | 112.5
10410 A | 18-D-1990 | 18 | 121430 | 0 | 45.2572 | 1991_09_23 | -93.7014 | Silty-Clay Subgrade | tossed 2/1/08 from Maplewood Lab mezzanine. AFTER GRADING | 6 | 76.0752 | SS91335 | 10448 | -0.4079 | 12.106 | B02 | 0.001049 | 5785 | 16.8 | 130.3 | 111.6
10410 A | 18-D-1990 | 18 | 121430 | 0 | 45.2572 | 1991_09_23 | -93.7014 | Silty-Clay Subgrade | tossed 2/1/08 from Maplewood Lab mezzanine. AFTER GRADING | 6 | 100.6728 | SS91335 | 10448 | -0.4079 | 12.106 | C02 | 0.001603 | 5006 | 16.8 | 130.3 | 111.6
10410 A | 18-D-1990 | 18 | 121430 | 0 | 45.2572 | 1991_09_23 | -93.7014 | Silty-Clay Subgrade | tossed 2/1/08 from Maplewood Lab mezzanine. AFTER GRADING | 4 | 24.2013 | SS91335 | 10448 | -0.4079 | 12.106 | E02 | 0.000254 | 7585 | 16.8 | 130.3 | 111.6
10410 A | 18-D-1990 | 18 | 121430 | 0 | 45.2572 | 1991_09_23 | -93.7014 | Silty-Clay Subgrade | tossed 2/1/08 from Maplewood Lab mezzanine. AFTER GRADING | 4 | 124.6629 | SS91335 | 10448 | -0.4079 | 12.106 | I02 | 0.002388 | 4163 | 16.8 | 130.3 | 111.6
10410 A | 18-D-1990 | 18 | 121430 | 0 | 45.2572 | 1991_09_23 | -93.7014 | Silty-Clay Subgrade | tossed 2/1/08 from Maplewood Lab mezzanine. AFTER GRADING | 2 | 23.3728 | SS91335 | 10448 | -0.4079 | 12.106 | J02 | 0.000271 | 6871 | 16.8 | 130.3 | 111.6
10410 A | 18-D-1990 | 18 | 121430 | 0 | 45.2572 | 1991_09_23 | -93.7014 | Silty-Clay Subgrade | tossed 2/1/08 from Maplewood Lab mezzanine. AFTER GRADING | 2 | 16.3316 | SS91335 | 23030 | -0.1353 | 12.106 | J-2 | 6.5e-05 | 20066 | 12.7 | 125.1 | 111
10410 A | 18-D-1990 | 18 | 121430 | 0 | 45.2572 | 1991_09_23 | -93.7014 | Silty-Clay Subgrade | tossed 2/1/08 from Maplewood Lab mezzanine. AFTER GRADING | 2 | 38.5026 | SS91335 | 23030 | -0.1353 | 12.106 | K-2 | 0.000171 | 17985 | 12.7 | 125.1 | 111
10410 A | 18-D-1990 | 18 | 121430 | 0 | 45.2572 | 1991_09_23 | -93.7014 | Silty-Clay Subgrade | tossed 2/1/08 from Maplewood Lab mezzanine. AFTER GRADING | 4 | 19.6597 | SS91335 | 20444 | -0.2311 | 12.106 | E00 | 8.3e-05 | 18994 | 14.7 | 129 | 112.5
10410 A | 18-D-1990 | 18 | 121430 | 0 | 45.2572 | 1991_09_23 | -93.7014 | Silty-Clay Subgrade | tossed 2/1/08 from Maplewood Lab mezzanine. AFTER GRADING | 2 | 21.5848 | SS91335 | 20444 | -0.2311 | 12.106 | J00 | 0.000102 | 16947 | 14.7 | 129 | 112.5
10035 A | 18-D-1990 | 18 | 121425 | -9.8 | 45.2572 | 1991_09_23 | -93.7014 | Silty-Clay Subgrade | AFTER GRADING | 6 | 32.0868 | FS913289 | 37466 | -0.1952 | 6.43 | C | 0.000181 | 27482 | 12.3 | 141 | 125.5
10035 B | 18-D-1990 | 18 | 121425 | -9.8 | 45.2572 | 1991_09_23 | -93.7014 | Silty-Clay Subgrade | AFTER GRADING | 2 | 68.756 | FS945005 | 25710 | -0.2938 | 6.46 | O | 0.0008241 | 12897 |  | 136.5
10035 A | 18-D-1990 | 18 | 121425 | -9.8 | 45.2572 | 1991_09_23 | -93.7014 | Silty-Clay Subgrade | AFTER GRADING | 4 | 48.3486 | FS913289 | 37466 | -0.1952 | 6.43 | I | 0.000295 | 25490 | 12.3 | 141 | 125.5
10035 A | 18-D-1990 | 18 | 121425 | -9.8 | 45.2572 | 1991_09_23 | -93.7014 | Silty-Clay Subgrade | AFTER GRADING | 2 | 29.9492 | FS913289 | 37466 | -0.1952 | 6.43 | M | 0.00018 | 25798 | 12.3 | 141 | 125.5
10035 A | 18-D-1990 | 18 | 121425 | -9.8 | 45.2572 | 1991_09_23 | -93.7014 | Silty-Clay Subgrade | AFTER GRADING | 2 | 23.1507 | FS913289 | 37466 | -0.1952 | 6.43 | L | 0.000127 | 28235 | 12.3 | 141 | 125.5
10035 A | 18-D-1990 | 18 | 121425 | -9.8 | 45.2572 | 1991_09_23 | -93.7014 | Silty-Clay Subgrade | AFTER GRADING | 2 | 47.9356 | FS913289 | 37466 | -0.1952 | 6.43 | N | 0.000304 | 24475 | 12.3 | 141 | 125.5
10035 A | 18-D-1990 | 18 | 121425 | -9.8 | 45.2572 | 1991_09_23 | -93.7014 | Silty-Clay Subgrade | AFTER GRADING | 6 | 10.7126 | FS913289 | 37466 | -0.1952 | 6.43 | A | 4.8e-05 | 34433 | 12.3 | 141 | 125.5
10035 A | 18-D-1990 | 18 | 121425 | -9.8 | 45.2572 | 1991_09_23 | -93.7014 | Silty-Clay Subgrade | AFTER GRADING | 6 | 20.3216 | FS913289 | 37466 | -0.1952 | 6.43 | B | 0.000102 | 30956 | 12.3 | 141 | 125.5
10035 A | 18-D-1990 | 18 | 121425 | -9.8 | 45.2572 | 1991_09_23 | -93.7014 | Silty-Clay Subgrade | AFTER GRADING | 2 | 64.6344 | FS913289 | 37466 | -0.1952 | 6.43 | O | 0.000429 | 23425 | 12.3 | 141 | 125.5
10035 A | 18-D-1990 | 18 | 121425 | -9.8 | 45.2572 | 1991_09_23 | -93.7014 | Silty-Clay Subgrade | AFTER GRADING | 6 | 49.0958 | FS913289 | 37466 | -0.1952 | 6.43 | D | 0.000292 | 26176 | 12.3 | 141 | 125.5
10035 A | 18-D-1990 | 18 | 121425 | -9.8 | 45.2572 | 1991_09_23 | -93.7014 | Silty-Clay Subgrade | AFTER GRADING | 4 | 12.693 | FS913289 | 37466 | -0.1952 | 6.43 | F | 5.8e-05 | 33873 | 12.3 | 141 | 125.5
10035 A | 18-D-1990 | 18 | 121425 | -9.8 | 45.2572 | 1991_09_23 | -93.7014 | Silty-Clay Subgrade | AFTER GRADING | 4 | 21.7044 | FS913289 | 37466 | -0.1952 | 6.43 | G | 0.000114 | 29597 | 12.3 | 141 | 125.5
10035 A | 18-D-1990 | 18 | 121425 | -9.8 | 45.2572 | 1991_09_23 | -93.7014 | Silty-Clay Subgrade | AFTER GRADING | 4 | 64.1914 | FS913289 | 37466 | -0.1952 | 6.43 | J | 0.000409 | 24408 | 12.3 | 141 | 125.5
10035 A | 18-D-1990 | 18 | 121425 | -9.8 | 45.2572 | 1991_09_23 | -93.7014 | Silty-Clay Subgrade | AFTER GRADING | 4 | 29.8818 | FS913289 | 37466 | -0.1952 | 6.43 | H | 0.000172 | 27063 | 12.3 | 141 | 125.5
10035 A | 18-D-1990 | 18 | 121425 | -9.8 | 45.2572 | 1991_09_23 | -93.7014 | Silty-Clay Subgrade | AFTER GRADING | 6 | 64.3763 | FS913289 | 37466 | -0.1952 | 6.43 | E | 0.000402 | 24903 | 12.3 | 141 | 125.5
10035 B | 18-D-1990 | 18 | 121425 | -9.8 | 45.2572 | 1991_09_23 | -93.7014 | Silty-Clay Subgrade | AFTER GRADING | 2 | 14.798 | FS945005 | 25710 | -0.2938 | 6.46 | K | 0.0001151 | 19869 |  | 136.5
10035 B | 18-D-1990 | 18 | 121425 | -9.8 | 45.2572 | 1991_09_23 | -93.7014 | Silty-Clay Subgrade | AFTER GRADING | 4 | 41.234 | FS945005 | 25710 | -0.2938 | 6.46 | H | 0.0004417 | 14429 |  | 136.5
10035 B | 18-D-1990 | 18 | 121425 | -9.8 | 45.2572 | 1991_09_23 | -93.7014 | Silty-Clay Subgrade | AFTER GRADING | 6 | 15.111 | FS945005 | 25710 | -0.2938 | 6.46 | A | 0.0001115 | 20942 |  | 136.5
10035 B | 18-D-1990 | 18 | 121425 | -9.8 | 45.2572 | 1991_09_23 | -93.7014 | Silty-Clay Subgrade | AFTER GRADING | 6 | 28.463 | FS945005 | 25710 | -0.2938 | 6.46 | B | 0.0002607 | 16873 |  | 136.5
10035 B | 18-D-1990 | 18 | 121425 | -9.8 | 45.2572 | 1991_09_23 | -93.7014 | Silty-Clay Subgrade | AFTER GRADING | 6 | 41.744 | FS945005 | 25710 | -0.2938 | 6.46 | C | 0.000428 | 15076 |  | 136.5
10035 B | 18-D-1990 | 18 | 121425 | -9.8 | 45.2572 | 1991_09_23 | -93.7014 | Silty-Clay Subgrade | AFTER GRADING | 6 | 55.427 | FS945005 | 25710 | -0.2938 | 6.46 | D | 0.0006102 | 14041 |  | 136.5
10035 B | 18-D-1990 | 18 | 121425 | -9.8 | 45.2572 | 1991_09_23 | -93.7014 | Silty-Clay Subgrade | AFTER GRADING | 6 | 68.558 | FS945005 | 25710 | -0.2938 | 6.46 | E | 0.0007874 | 13458 |  | 136.5
10035 B | 18-D-1990 | 18 | 121425 | -9.8 | 45.2572 | 1991_09_23 | -93.7014 | Silty-Clay Subgrade | AFTER GRADING | 4 | 15.154 | FS945005 | 25710 | -0.2938 | 6.46 | F | 0.0001134 | 20654 |  | 136.5
10035 B | 18-D-1990 | 18 | 121425 | -9.8 | 45.2572 | 1991_09_23 | -93.7014 | Silty-Clay Subgrade | AFTER GRADING | 4 | 28.207 | FS945005 | 25710 | -0.2938 | 6.46 | G | 0.0002664 | 16365 |  | 136.5
10035 B | 18-D-1990 | 18 | 121425 | -9.8 | 45.2572 | 1991_09_23 | -93.7014 | Silty-Clay Subgrade | AFTER GRADING | 4 | 55.269 | FS945005 | 25710 | -0.2938 | 6.46 | I | 0.0006265 | 13637 |  | 136.5
10035 B | 18-D-1990 | 18 | 121425 | -9.8 | 45.2572 | 1991_09_23 | -93.7014 | Silty-Clay Subgrade | AFTER GRADING | 4 | 68.706 | FS945005 | 25710 | -0.2938 | 6.46 | J | 0.0008052 | 13190 |  | 136.5
10035 B | 18-D-1990 | 18 | 121425 | -9.8 | 45.2572 | 1991_09_23 | -93.7014 | Silty-Clay Subgrade | AFTER GRADING | 2 | 27.961 | FS945005 | 25710 | -0.2938 | 6.46 | L | 0.0002733 | 15817 |  | 136.5
10035 B | 18-D-1990 | 18 | 121425 | -9.8 | 45.2572 | 1991_09_23 | -93.7014 | Silty-Clay Subgrade | AFTER GRADING | 2 | 41.714 | FS945005 | 25710 | -0.2938 | 6.46 | M | 0.0004558 | 14146 |  | 136.5
10035 B | 18-D-1990 | 18 | 121425 | -9.8 | 45.2572 | 1991_09_23 | -93.7014 | Silty-Clay Subgrade | AFTER GRADING | 2 | 55.107 | FS945005 | 25710 | -0.2938 | 6.46 | N | 0.0006414 | 13281 |  | 136.5
10035 A | 18-D-1990 | 18 | 121425 | -9.8 | 45.2572 | 1991_09_23 | -93.7014 | Silty-Clay Subgrade | AFTER GRADING | 2 | 11.4806 | FS913289 | 37466 | -0.1952 | 6.43 | K | 5.4e-05 | 33165 | 12.3 | 141 | 125.5
10410 A | 18-D-1990 | 18 | 121430 | 0 | 45.2572 | 1991_09_23 | -93.7014 | Silty-Clay Subgrade | tossed 2/1/08 from Maplewood Lab mezzanine. AFTER GRADING | 2 | 40.0141 | SS91335 | 20444 | -0.2311 | 12.106 | K00 | 0.000217 | 14680 | 14.7 | 129 | 112.5
10410 A | 18-D-1990 | 18 | 121430 | 0 | 45.2572 | 1991_09_23 | -93.7014 | Silty-Clay Subgrade | tossed 2/1/08 from Maplewood Lab mezzanine. AFTER GRADING | 6 | 75.7098 | SS91335 | 20444 | -0.2311 | 12.106 | B00 | 0.000419 | 14397 | 14.7 | 129 | 112.5
10410 A | 18-D-1990 | 18 | 121430 | 0 | 45.2572 | 1991_09_23 | -93.7014 | Silty-Clay Subgrade | tossed 2/1/08 from Maplewood Lab mezzanine. AFTER GRADING | 2 | 123.991 | SS91335 | 10448 | -0.4079 | 12.106 | N02 | 0.002544 | 3887 | 16.8 | 130.3 | 111.6
10410 A | 18-D-1990 | 18 | 121430 | 0 | 45.2572 | 1991_09_23 | -93.7014 | Silty-Clay Subgrade | tossed 2/1/08 from Maplewood Lab mezzanine. AFTER GRADING | 4 | 74.7893 | SS91335 | 20444 | -0.2311 | 12.106 | G00 | 0.000429 | 13888 | 14.7 | 129 | 112.5
10410 A | 18-D-1990 | 18 | 121430 | 0 | 45.2572 | 1991_09_23 | -93.7014 | Silty-Clay Subgrade | tossed 2/1/08 from Maplewood Lab mezzanine. AFTER GRADING | 2 | 127.8882 | SS91335 | 23030 | -0.1353 | 12.106 | N-2 | 0.000651 | 15703 | 12.7 | 125.1 | 111
10410 A | 18-D-1990 | 18 | 121430 | 0 | 45.2572 | 1991_09_23 | -93.7014 | Silty-Clay Subgrade | tossed 2/1/08 from Maplewood Lab mezzanine. AFTER GRADING | 2 | 126.6448 | SS91335 | 20444 | -0.2311 | 12.106 | N00 | 0.000906 | 11141 | 14.7 | 129 | 112.5
10410 A | 18-D-1990 | 18 | 121430 | 0 | 45.2572 | 1991_09_23 | -93.7014 | Silty-Clay Subgrade | tossed 2/1/08 from Maplewood Lab mezzanine. AFTER GRADING | 6 | 18.565 | SS91335 | 20444 | -0.2311 | 12.106 | @00 | 7.9e-05 | 18705 | 14.7 | 129 | 112.5
10410 A | 18-D-1990 | 18 | 121430 | 0 | 45.2572 | 1991_09_23 | -93.7014 | Silty-Clay Subgrade | tossed 2/1/08 from Maplewood Lab mezzanine. AFTER GRADING | 6 | 25.9297 | SS91335 | 10448 | -0.4079 | 12.106 | @02 | 0.0002 | 10344 | 16.8 | 130.3 | 111.6
10410 A | 18-D-1990 | 18 | 121430 | 0 | 45.2572 | 1991_09_23 | -93.7014 | Silty-Clay Subgrade | tossed 2/1/08 from Maplewood Lab mezzanine. AFTER GRADING | 2 | 100.8947 | SS91335 | 20444 | -0.2311 | 12.106 | M00 | 0.00068 | 11828 | 14.7 | 129 | 112.5
10410 A | 18-D-1990 | 18 | 121430 | 0 | 45.2572 | 1991_09_23 | -93.7014 | Silty-Clay Subgrade | tossed 2/1/08 from Maplewood Lab mezzanine. AFTER GRADING | 4 | 38.4396 | SS91335 | 23030 | -0.1353 | 12.106 | F-2 | 0.000153 | 20149 | 12.7 | 125.1 | 111
10410 A | 18-D-1990 | 18 | 121430 | 0 | 45.2572 | 1991_09_23 | -93.7014 | Silty-Clay Subgrade | tossed 2/1/08 from Maplewood Lab mezzanine. AFTER GRADING | 4 | 99.7673 | SS91335 | 10448 | -0.4079 | 12.106 | H02 | 0.001818 | 4376 | 16.8 | 130.3 | 111.6
10410 B | 18-D-1990 | 18 | 121430 | 0 | 45.2572 | 1991_09_23 | -93.7014 | Silty-Clay Subgrade | tossed 2/1/08 from Maplewood Lab mezzanine. AFTER GRADING | 6 | 33.564 | SS92088 | 23928 | -0.2395 | 12.106 | @00 | 0.0001354 | 19731 | 15.4 | 122.1 | 109.9
10410 B | 18-D-1990 | 18 | 121430 | 0 | 45.2572 | 1991_09_23 | -93.7014 | Silty-Clay Subgrade | tossed 2/1/08 from Maplewood Lab mezzanine. AFTER GRADING | 6 | 58.981 | SS92088 | 23928 | -0.2395 | 12.106 | A00 | 0.0002771 | 16945 | 15.4 | 122.1 | 109.9
10410 B | 18-D-1990 | 18 | 121430 | 0 | 45.2572 | 1991_09_23 | -93.7014 | Silty-Clay Subgrade | tossed 2/1/08 from Maplewood Lab mezzanine. AFTER GRADING | 6 | 84.179 | SS92088 | 23928 | -0.2395 | 12.106 | B00 | 0.000428 | 15659 | 15.4 | 122.1 | 109.9
10410 B | 18-D-1990 | 18 | 121430 | 0 | 45.2572 | 1991_09_23 | -93.7014 | Silty-Clay Subgrade | tossed 2/1/08 from Maplewood Lab mezzanine. AFTER GRADING | 6 | 108.158 | SS92088 | 23928 | -0.2395 | 12.106 | C00 | 0.0005815 | 14809 | 15.4 | 122.1 | 109.9
10410 B | 18-D-1990 | 18 | 121430 | 0 | 45.2572 | 1991_09_23 | -93.7014 | Silty-Clay Subgrade | tossed 2/1/08 from Maplewood Lab mezzanine. AFTER GRADING | 6 | 135.585 | SS92088 | 23928 | -0.2395 | 12.106 | D00 | 0.0007695 | 14029 | 15.4 | 122.1 | 109.9
10410 B | 18-D-1990 | 18 | 121430 | 0 | 45.2572 | 1991_09_23 | -93.7014 | Silty-Clay Subgrade | tossed 2/1/08 from Maplewood Lab mezzanine. AFTER GRADING | 4 | 58.494 | SS92088 | 23928 | -0.2395 | 12.106 | F00 | 0.0002776 | 16777 | 15.4 | 122.1 | 109.9
10410 B | 18-D-1990 | 18 | 121430 | 0 | 45.2572 | 1991_09_23 | -93.7014 | Silty-Clay Subgrade | tossed 2/1/08 from Maplewood Lab mezzanine. AFTER GRADING | 4 | 86.837 | SS92088 | 23928 | -0.2395 | 12.106 | G00 | 0.0004516 | 15311 | 15.4 | 122.1 | 109.9
10410 B | 18-D-1990 | 18 | 121430 | 0 | 45.2572 | 1991_09_23 | -93.7014 | Silty-Clay Subgrade | tossed 2/1/08 from Maplewood Lab mezzanine. AFTER GRADING | 4 | 108.794 | SS92088 | 23928 | -0.2395 | 12.106 | H00 | 0.0006015 | 14400 | 15.4 | 122.1 | 109.9
10410 B | 18-D-1990 | 18 | 121430 | 0 | 45.2572 | 1991_09_23 | -93.7014 | Silty-Clay Subgrade | tossed 2/1/08 from Maplewood Lab mezzanine. AFTER GRADING | 4 | 135.842 | SS92088 | 23928 | -0.2395 | 12.106 | I00 | 0.0007903 | 13685 | 15.4 | 122.1 | 109.9
10410 B | 18-D-1990 | 18 | 121430 | 0 | 45.2572 | 1991_09_23 | -93.7014 | Silty-Clay Subgrade | tossed 2/1/08 from Maplewood Lab mezzanine. AFTER GRADING | 2 | 34.484 | SS92088 | 23928 | -0.2395 | 12.106 | J00 | 0.0001548 | 17735 | 15.4 | 122.1 | 109.9
10410 B | 18-D-1990 | 18 | 121430 | 0 | 45.2572 | 1991_09_23 | -93.7014 | Silty-Clay Subgrade | tossed 2/1/08 from Maplewood Lab mezzanine. AFTER GRADING | 2 | 85.221 | SS92088 | 23928 | -0.2395 | 12.106 | L00 | 0.0004705 | 14422 | 15.4 | 122.1 | 109.9
10410 B | 18-D-1990 | 18 | 121430 | 0 | 45.2572 | 1991_09_23 | -93.7014 | Silty-Clay Subgrade | tossed 2/1/08 from Maplewood Lab mezzanine. AFTER GRADING | 2 | 108.952 | SS92088 | 23928 | -0.2395 | 12.106 | M00 | 0.0006359 | 13641 | 15.4 | 122.1 | 109.9
10410 B | 18-D-1990 | 18 | 121430 | 0 | 45.2572 | 1991_09_23 | -93.7014 | Silty-Clay Subgrade | tossed 2/1/08 from Maplewood Lab mezzanine. AFTER GRADING | 2 | 135.597 | SS92088 | 23928 | -0.2395 | 12.106 | N00 | 0.0008292 | 13019 | 15.4 | 122.1 | 109.9
10410 B | 18-D-1990 | 18 | 121430 | 0 | 45.2572 | 1991_09_23 | -93.7014 | Silty-Clay Subgrade | tossed 2/1/08 from Maplewood Lab mezzanine. AFTER GRADING | 6 | 32.267 | SS92088 | 25784 | -0.2014 | 12.106 | @-2 | 0.0001166 | 22068 | 10 | 115.4 | 104.9
10410 B | 18-D-1990 | 18 | 121430 | 0 | 45.2572 | 1991_09_23 | -93.7014 | Silty-Clay Subgrade | tossed 2/1/08 from Maplewood Lab mezzanine. AFTER GRADING | 6 | 53.258 | SS92088 | 25784 | -0.2014 | 12.106 | A-2 | 0.0002186 | 19434 | 10 | 115.4 | 104.9
10410 B | 18-D-1990 | 18 | 121430 | 0 | 45.2572 | 1991_09_23 | -93.7014 | Silty-Clay Subgrade | tossed 2/1/08 from Maplewood Lab mezzanine. AFTER GRADING | 6 | 80.061 | SS92088 | 25784 | -0.2014 | 12.106 | B-2 | 0.000354 | 18043 | 10 | 115.4 | 104.9
10410 B | 18-D-1990 | 18 | 121430 | 0 | 45.2572 | 1991_09_23 | -93.7014 | Silty-Clay Subgrade | tossed 2/1/08 from Maplewood Lab mezzanine. AFTER GRADING | 6 | 105.56 | SS92088 | 25784 | -0.2014 | 12.106 | C-2 | 0.0004911 | 17149 | 10 | 115.4 | 104.9
10410 B | 18-D-1990 | 18 | 121430 | 0 | 45.2572 | 1991_09_23 | -93.7014 | Silty-Clay Subgrade | tossed 2/1/08 from Maplewood Lab mezzanine. AFTER GRADING | 6 | 131.285 | SS92088 | 25784 | -0.2014 | 12.106 | D-2 | 0.000636 | 16468 | 10 | 115.4 | 104.9
10410 B | 18-D-1990 | 18 | 121430 | 0 | 45.2572 | 1991_09_23 | -93.7014 | Silty-Clay Subgrade | tossed 2/1/08 from Maplewood Lab mezzanine. AFTER GRADING | 4 | 31.149 | SS92088 | 25784 | -0.2014 | 12.106 | E-2 | 0.0001132 | 21959 | 10 | 115.4 | 104.9
10410 B | 18-D-1990 | 18 | 121430 | 0 | 45.2572 | 1991_09_23 | -93.7014 | Silty-Clay Subgrade | tossed 2/1/08 from Maplewood Lab mezzanine. AFTER GRADING | 4 | 53.789 | SS92088 | 25784 | -0.2014 | 12.106 | F-2 | 0.0002212 | 19398 | 10 | 115.4 | 104.9
10410 B | 18-D-1990 | 18 | 121430 | 0 | 45.2572 | 1991_09_23 | -93.7014 | Silty-Clay Subgrade | tossed 2/1/08 from Maplewood Lab mezzanine. AFTER GRADING | 4 | 80.075 | SS92088 | 25784 | -0.2014 | 12.106 | G-2 | 0.0003577 | 17859 | 10 | 115.4 | 104.9
10410 B | 18-D-1990 | 18 | 121430 | 0 | 45.2572 | 1991_09_23 | -93.7014 | Silty-Clay Subgrade | tossed 2/1/08 from Maplewood Lab mezzanine. AFTER GRADING | 4 | 105.721 | SS92088 | 25784 | -0.2014 | 12.106 | H-2 | 0.0004971 | 16966 | 10 | 115.4 | 104.9
10410 B | 18-D-1990 | 18 | 121430 | 0 | 45.2572 | 1991_09_23 | -93.7014 | Silty-Clay Subgrade | tossed 2/1/08 from Maplewood Lab mezzanine. AFTER GRADING | 4 | 131.207 | SS92088 | 25784 | -0.2014 | 12.106 | I-2 | 0.0006448 | 16234 | 10 | 115.4 | 104.9
10411 A | 19-D-1990 | 19 | 122000 | 0 | 45.2562 | 1991_09_24 | -93.6997 | Silty-Clay Subgrade | tossed 2/1/08 from Maplewood Lab mezzanine. AFTER GRADING | 4 | 39.4428 | SS91336 | 25409 | -0.1624 | 12.106 | F-2 | 0.000146 | 21559 | 14.5 | 122.8 | 107.3
10411 A | 19-D-1990 | 19 | 122000 | 0 | 45.2562 | 1991_09_24 | -93.6997 | Silty-Clay Subgrade | tossed 2/1/08 from Maplewood Lab mezzanine. AFTER GRADING | 4 | 99.143 | SS91336 | 20624 | -0.2821 | 12.106 | H00 | 0.000694 | 11504 | 16 | 128 | 110.3
10411 A | 19-D-1990 | 19 | 122000 | 0 | 45.2562 | 1991_09_24 | -93.6997 | Silty-Clay Subgrade | tossed 2/1/08 from Maplewood Lab mezzanine. AFTER GRADING | 6 | 101.5593 | SS91336 | 25409 | -0.1624 | 12.106 | C-2 | 0.000437 | 18548 | 14.5 | 122.8 | 107.3
10411 A | 19-D-1990 | 19 | 122000 | 0 | 45.2562 | 1991_09_24 | -93.6997 | Silty-Clay Subgrade | tossed 2/1/08 from Maplewood Lab mezzanine. AFTER GRADING | 4 | 16.8139 | SS91336 | 20624 | -0.2821 | 12.106 | E00 | 7.2e-05 | 18934 | 16 | 128 | 110.3
10411 A | 19-D-1990 | 19 | 122000 | 0 | 45.2562 | 1991_09_24 | -93.6997 | Silty-Clay Subgrade | tossed 2/1/08 from Maplewood Lab mezzanine. AFTER GRADING | 2 | 101.6119 | SS91336 | 25409 | -0.1624 | 12.106 | M-2 | 0.000465 | 17476 | 14.5 | 122.8 | 107.3
10411 A | 19-D-1990 | 19 | 122000 | 0 | 45.2562 | 1991_09_24 | -93.6997 | Silty-Clay Subgrade | tossed 2/1/08 from Maplewood Lab mezzanine. AFTER GRADING | 2 | 34.8941 | SS91336 | 25409 | -0.1624 | 12.106 | K-2 | 0.000133 | 21020 | 14.5 | 122.8 | 107.3
10411 A | 19-D-1990 | 19 | 122000 | 0 | 45.2562 | 1991_09_24 | -93.6997 | Silty-Clay Subgrade | tossed 2/1/08 from Maplewood Lab mezzanine. AFTER GRADING | 6 | 123.2274 | SS91336 | 20624 | -0.2821 | 12.106 | D00 | 0.000922 | 10770 | 16 | 128 | 110.3
10411 A | 19-D-1990 | 19 | 122000 | 0 | 45.2562 | 1991_09_24 | -93.6997 | Silty-Clay Subgrade | tossed 2/1/08 from Maplewood Lab mezzanine. AFTER GRADING | 4 | 101.7097 | SS91336 | 25409 | -0.1624 | 12.106 | H-2 | 0.000446 | 18208 | 14.5 | 122.8 | 107.3
10411 A | 19-D-1990 | 19 | 122000 | 0 | 45.2562 | 1991_09_24 | -93.6997 | Silty-Clay Subgrade | tossed 2/1/08 from Maplewood Lab mezzanine. AFTER GRADING | 4 | 123.5234 | SS91336 | 20624 | -0.2821 | 12.106 | I00 | 0.000943 | 10553 | 16 | 128 | 110.3
10411 A | 19-D-1990 | 19 | 122000 | 0 | 45.2562 | 1991_09_24 | -93.6997 | Silty-Clay Subgrade | tossed 2/1/08 from Maplewood Lab mezzanine. AFTER GRADING | 2 | 102.3769 | SS91336 | 12810 | -0.4932 | 12.106 | M02 | 0.002013 | 4056 | 18.4 | 128.2 | 108.3
10411 A | 19-D-1990 | 19 | 122000 | 0 | 45.2562 | 1991_09_24 | -93.6997 | Silty-Clay Subgrade | tossed 2/1/08 from Maplewood Lab mezzanine. AFTER GRADING | 6 | 19.4335 | SS91336 | 20624 | -0.2821 | 12.106 | @00 | 8.9e-05 | 17534 | 16 | 128 | 110.3
10411 A | 19-D-1990 | 19 | 122000 | 0 | 45.2562 | 1991_09_24 | -93.6997 | Silty-Clay Subgrade | tossed 2/1/08 from Maplewood Lab mezzanine. AFTER GRADING | 2 | 43.5745 | SS91336 | 20624 | -0.2821 | 12.106 | K00 | 0.000243 | 14469 | 16 | 128 | 110.3
10411 A | 19-D-1990 | 19 | 122000 | 0 | 45.2562 | 1991_09_24 | -93.6997 | Silty-Clay Subgrade | tossed 2/1/08 from Maplewood Lab mezzanine. AFTER GRADING | 6 | 48.3532 | SS91336 | 25409 | -0.1624 | 12.106 | A-2 | 0.000182 | 21247 | 14.5 | 122.8 | 107.3
10411 A | 19-D-1990 | 19 | 122000 | 0 | 45.2562 | 1991_09_24 | -93.6997 | Silty-Clay Subgrade | tossed 2/1/08 from Maplewood Lab mezzanine. AFTER GRADING | 2 | 98.9271 | SS91336 | 20624 | -0.2821 | 12.106 | M00 | 0.000716 | 11131 | 16 | 128 | 110.3
10411 A | 19-D-1990 | 19 | 122000 | 0 | 45.2562 | 1991_09_24 | -93.6997 | Silty-Clay Subgrade | tossed 2/1/08 from Maplewood Lab mezzanine. AFTER GRADING | 6 | 99.3072 | SS91336 | 20624 | -0.2821 | 12.106 | C00 | 0.000678 | 11802 | 16 | 128 | 110.3
10411 A | 19-D-1990 | 19 | 122000 | 0 | 45.2562 | 1991_09_24 | -93.6997 | Silty-Clay Subgrade | tossed 2/1/08 from Maplewood Lab mezzanine. AFTER GRADING | 4 | 74.2221 | SS91336 | 20624 | -0.2821 | 12.106 | G00 | 0.00047 | 12724 | 16 | 128 | 110.3
10411 A | 19-D-1990 | 19 | 122000 | 0 | 45.2562 | 1991_09_24 | -93.6997 | Silty-Clay Subgrade | tossed 2/1/08 from Maplewood Lab mezzanine. AFTER GRADING | 2 | 74.044 | SS91336 | 20624 | -0.2821 | 12.106 | L00 | 0.000483 | 12338 | 16 | 128 | 110.3
10411 A | 19-D-1990 | 19 | 122000 | 0 | 45.2562 | 1991_09_24 | -93.6997 | Silty-Clay Subgrade | tossed 2/1/08 from Maplewood Lab mezzanine. AFTER GRADING | 2 | 123.2102 | SS91336 | 20624 | -0.2821 | 12.106 | N00 | 0.000972 | 10212 | 16 | 128 | 110.3
10411 A | 19-D-1990 | 19 | 122000 | 0 | 45.2562 | 1991_09_24 | -93.6997 | Silty-Clay Subgrade | tossed 2/1/08 from Maplewood Lab mezzanine. AFTER GRADING | 4 | 47.9604 | SS91336 | 20624 | -0.2821 | 12.106 | F00 | 0.000262 | 14744 | 16 | 128 | 110.3
10411 A | 19-D-1990 | 19 | 122000 | 0 | 45.2562 | 1991_09_24 | -93.6997 | Silty-Clay Subgrade | tossed 2/1/08 from Maplewood Lab mezzanine. AFTER GRADING | 6 | 78.8702 | SS91336 | 12810 | -0.4932 | 12.106 | B02 | 0.001023 | 6145 | 18.4 | 128.2 | 108.3
10411 A | 19-D-1990 | 19 | 122000 | 0 | 45.2562 | 1991_09_24 | -93.6997 | Silty-Clay Subgrade | tossed 2/1/08 from Maplewood Lab mezzanine. AFTER GRADING | 4 | 127.7463 | SS91336 | 12810 | -0.4932 | 12.106 | I02 | 0.0025 | 4074 | 18.4 | 128.2 | 108.3
10411 A | 19-D-1990 | 19 | 122000 | 0 | 45.2562 | 1991_09_24 | -93.6997 | Silty-Clay Subgrade | tossed 2/1/08 from Maplewood Lab mezzanine. AFTER GRADING | 4 | 19.9114 | SS91336 | 25409 | -0.1624 | 12.106 | E-2 | 6.5e-05 | 24350 | 14.5 | 122.8 | 107.3
10411 A | 19-D-1990 | 19 | 122000 | 0 | 45.2562 | 1991_09_24 | -93.6997 | Silty-Clay Subgrade | tossed 2/1/08 from Maplewood Lab mezzanine. AFTER GRADING | 6 | 13.7246 | SS91336 | 25409 | -0.1624 | 12.106 | @-2 | 4.5e-05 | 24545 | 14.5 | 122.8 | 107.3
10411 A | 19-D-1990 | 19 | 122000 | 0 | 45.2562 | 1991_09_24 | -93.6997 | Silty-Clay Subgrade | tossed 2/1/08 from Maplewood Lab mezzanine. AFTER GRADING | 2 | 51.8449 | SS91336 | 12810 | -0.4932 | 12.106 | K02 | 0.000766 | 5396 | 18.4 | 128.2 | 108.3
10411 A | 19-D-1990 | 19 | 122000 | 0 | 45.2562 | 1991_09_24 | -93.6997 | Silty-Clay Subgrade | tossed 2/1/08 from Maplewood Lab mezzanine. AFTER GRADING | 2 | 73.7231 | SS91336 | 25409 | -0.1624 | 12.106 | L-2 | 0.000315 | 18695 | 14.5 | 122.8 | 107.3
10411 A | 19-D-1990 | 19 | 122000 | 0 | 45.2562 | 1991_09_24 | -93.6997 | Silty-Clay Subgrade | tossed 2/1/08 from Maplewood Lab mezzanine. AFTER GRADING | 2 | 19.753 | SS91336 | 20624 | -0.2821 | 12.106 | J00 | 9e-05 | 17698 | 16 | 128 | 110.3
10037 A | 19-D-1990 | 19 | 122005 | -9.8 | 45.2562 | 1991_09_24 | -93.6996 | Silty-Clay Subgrade | AFTER GRADING | 4 | 35.802 | FS913290 | 17664 | -0.4608 | 6.51 | H | 0.000728 | 7684 | 17.6 | 132.9 | 113
10037 B | 19-D-1990 | 19 | 122005 | -9.8 | 45.2562 | 1991_09_24 | -93.6996 | Silty-Clay Subgrade | AFTER GRADING | 2 | 26.387 | FS945006 | 21164 | -0.4337 | 6.29 | L | 0.0003769 | 10898 |  | 138.6
10037 A | 19-D-1990 | 19 | 122005 | -9.8 | 45.2562 | 1991_09_24 | -93.6996 | Silty-Clay Subgrade | AFTER GRADING | 2 | 10.408 | FS913290 | 17664 | -0.4608 | 6.51 | K | 0.000117 | 13884 | 17.6 | 132.9 | 113
10037 A | 19-D-1990 | 19 | 122005 | -9.8 | 45.2562 | 1991_09_24 | -93.6996 | Silty-Clay Subgrade | AFTER GRADING | 6 | 10.928 | FS913290 | 17664 | -0.4608 | 6.51 | A | 0.000125 | 13617 | 17.6 | 132.9 | 113
10037 A | 19-D-1990 | 19 | 122005 | -9.8 | 45.2562 | 1991_09_24 | -93.6996 | Silty-Clay Subgrade | AFTER GRADING | 6 | 48.958 | FS913290 | 17664 | -0.4608 | 6.51 | D | 0.001131 | 6761 | 17.6 | 132.9 | 113
10037 A | 19-D-1990 | 19 | 122005 | -9.8 | 45.2562 | 1991_09_24 | -93.6996 | Silty-Clay Subgrade | AFTER GRADING | 2 | 20.904 | FS913290 | 17664 | -0.4608 | 6.51 | L | 0.000333 | 9809 | 17.6 | 132.9 | 113
10037 A | 19-D-1990 | 19 | 122005 | -9.8 | 45.2562 | 1991_09_24 | -93.6996 | Silty-Clay Subgrade | AFTER GRADING | 2 | 48.648 | FS913290 | 17664 | -0.4608 | 6.51 | N | 0.001175 | 6467 | 17.6 | 132.9 | 113
10037 A | 19-D-1990 | 19 | 122005 | -9.8 | 45.2562 | 1991_09_24 | -93.6996 | Silty-Clay Subgrade | AFTER GRADING | 6 | 61.071 | FS913290 | 17664 | -0.4608 | 6.51 | E | 0.001552 | 6147 | 17.6 | 132.9 | 113
10037 A | 19-D-1990 | 19 | 122005 | -9.8 | 45.2562 | 1991_09_24 | -93.6996 | Silty-Clay Subgrade | AFTER GRADING | 4 | 48.886 | FS913290 | 17664 | -0.4608 | 6.51 | I | 0.001156 | 6605 | 17.6 | 132.9 | 113
10037 A | 19-D-1990 | 19 | 122005 | -9.8 | 45.2562 | 1991_09_24 | -93.6996 | Silty-Clay Subgrade | AFTER GRADING | 2 | 35.919 | FS913290 | 17664 | -0.4608 | 6.51 | M | 0.000751 | 7474 | 17.6 | 132.9 | 113
10037 A | 19-D-1990 | 19 | 122005 | -9.8 | 45.2562 | 1991_09_24 | -93.6996 | Silty-Clay Subgrade | AFTER GRADING | 2 | 61.246 | FS913290 | 17664 | -0.4608 | 6.51 | O | 0.001609 | 5947 | 17.6 | 132.9 | 113
10037 A | 19-D-1990 | 19 | 122005 | -9.8 | 45.2562 | 1991_09_24 | -93.6996 | Silty-Clay Subgrade | AFTER GRADING | 4 | 20.963 | FS913290 | 17664 | -0.4608 | 6.51 | G | 0.000325 | 10077 | 17.6 | 132.9 | 113
10037 A | 19-D-1990 | 19 | 122005 | -9.8 | 45.2562 | 1991_09_24 | -93.6996 | Silty-Clay Subgrade | AFTER GRADING | 6 | 35.901 | FS913290 | 17664 | -0.4608 | 6.51 | C | 0.000722 | 7762 | 17.6 | 132.9 | 113
10037 A | 19-D-1990 | 19 | 122005 | -9.8 | 45.2562 | 1991_09_24 | -93.6996 | Silty-Clay Subgrade | AFTER GRADING | 6 | 21.219 | FS913290 | 17664 | -0.4608 | 6.51 | B | 0.000333 | 9945 | 17.6 | 132.9 | 113
10037 A | 19-D-1990 | 19 | 122005 | -9.8 | 45.2562 | 1991_09_24 | -93.6996 | Silty-Clay Subgrade | AFTER GRADING | 4 | 61.139 | FS913290 | 17664 | -0.4608 | 6.51 | J | 0.001574 | 6069 | 17.6 | 132.9 | 113
10037 B | 19-D-1990 | 19 | 122005 | -9.8 | 45.2562 | 1991_09_24 | -93.6996 | Silty-Clay Subgrade | AFTER GRADING | 6 | 52.352 | FS945006 | 21164 | -0.4337 | 6.29 | D | 0.0009424 | 8647 |  | 138.6
10037 B | 19-D-1990 | 19 | 122005 | -9.8 | 45.2562 | 1991_09_24 | -93.6996 | Silty-Clay Subgrade | AFTER GRADING | 2 | 52.215 | FS945006 | 21164 | -0.4337 | 6.29 | N | 0.0009779 | 8311 |  | 138.6
10037 B | 19-D-1990 | 19 | 122005 | -9.8 | 45.2562 | 1991_09_24 | -93.6996 | Silty-Clay Subgrade | AFTER GRADING | 6 | 13.771 | FS945006 | 21164 | -0.4337 | 6.29 | A | 0.0001398 | 15338 |  | 138.6
10037 B | 19-D-1990 | 19 | 122005 | -9.8 | 45.2562 | 1991_09_24 | -93.6996 | Silty-Clay Subgrade | AFTER GRADING | 6 | 39.499 | FS945006 | 21164 | -0.4337 | 6.29 | C | 0.0006417 | 9581 |  | 138.6
10037 B | 19-D-1990 | 19 | 122005 | -9.8 | 45.2562 | 1991_09_24 | -93.6996 | Silty-Clay Subgrade | AFTER GRADING | 6 | 65.184 | FS945006 | 21164 | -0.4337 | 6.29 | E | 0.00125 | 8114 |  | 138.6
10037 B | 19-D-1990 | 19 | 122005 | -9.8 | 45.2562 | 1991_09_24 | -93.6996 | Silty-Clay Subgrade | AFTER GRADING | 4 | 14.705 | FS945006 | 21164 | -0.4337 | 6.29 | F | 0.0001471 | 15561 |  | 138.6
10037 B | 19-D-1990 | 19 | 122005 | -9.8 | 45.2562 | 1991_09_24 | -93.6996 | Silty-Clay Subgrade | AFTER GRADING | 4 | 26.496 | FS945006 | 21164 | -0.4337 | 6.29 | G | 0.0003654 | 11287 |  | 138.6
10037 B | 19-D-1990 | 19 | 122005 | -9.8 | 45.2562 | 1991_09_24 | -93.6996 | Silty-Clay Subgrade | AFTER GRADING | 4 | 39.357 | FS945006 | 21164 | -0.4337 | 6.29 | H | 0.0006515 | 9403 |  | 138.6
10037 B | 19-D-1990 | 19 | 122005 | -9.8 | 45.2562 | 1991_09_24 | -93.6996 | Silty-Clay Subgrade | AFTER GRADING | 4 | 52.352 | FS945006 | 21164 | -0.4337 | 6.29 | I | 0.0009613 | 8477 |  | 138.6
10037 B | 19-D-1990 | 19 | 122005 | -9.8 | 45.2562 | 1991_09_24 | -93.6996 | Silty-Clay Subgrade | AFTER GRADING | 4 | 65.228 | FS945006 | 21164 | -0.4337 | 6.29 | J | 0.001267 | 8016 |  | 138.6
10037 B | 19-D-1990 | 19 | 122005 | -9.8 | 45.2562 | 1991_09_24 | -93.6996 | Silty-Clay Subgrade | AFTER GRADING | 2 | 14.747 | FS945006 | 21164 | -0.4337 | 6.29 | K | 0.0001535 | 14958 |  | 138.6
10037 B | 19-D-1990 | 19 | 122005 | -9.8 | 45.2562 | 1991_09_24 | -93.6996 | Silty-Clay Subgrade | AFTER GRADING | 2 | 39.326 | FS945006 | 21164 | -0.4337 | 6.29 | M | 0.0006697 | 9141 |  | 138.6
10037 B | 19-D-1990 | 19 | 122005 | -9.8 | 45.2562 | 1991_09_24 | -93.6996 | Silty-Clay Subgrade | AFTER GRADING | 2 | 65.255 | FS945006 | 21164 | -0.4337 | 6.29 | O | 0.001289 | 7880 |  | 138.6
10037 B | 19-D-1990 | 19 | 122005 | -9.8 | 45.2562 | 1991_09_24 | -93.6996 | Silty-Clay Subgrade | AFTER GRADING | 6 | 26.544 | FS945006 | 21164 | -0.4337 | 6.29 | B | 0.0003632 | 11377 |  | 138.6
10037 A | 19-D-1990 | 19 | 122005 | -9.8 | 45.2562 | 1991_09_24 | -93.6996 | Silty-Clay Subgrade | AFTER GRADING | 4 | 10.481 | FS913290 | 17664 | -0.4608 | 6.51 | F | 0.000114 | 14328 | 17.6 | 132.9 | 113
10411 A | 19-D-1990 | 19 | 122000 | 0 | 45.2562 | 1991_09_24 | -93.6997 | Silty-Clay Subgrade | tossed 2/1/08 from Maplewood Lab mezzanine. AFTER GRADING | 6 | 74.2509 | SS91336 | 20624 | -0.2821 | 12.106 | B00 | 0.000461 | 12961 | 16 | 128 | 110.3
10411 A | 19-D-1990 | 19 | 122000 | 0 | 45.2562 | 1991_09_24 | -93.6997 | Silty-Clay Subgrade | tossed 2/1/08 from Maplewood Lab mezzanine. AFTER GRADING | 4 | 25.9877 | SS91336 | 12810 | -0.4932 | 12.106 | E02 | 0.000249 | 8312 | 18.4 | 128.2 | 108.3
10411 A | 19-D-1990 | 19 | 122000 | 0 | 45.2562 | 1991_09_24 | -93.6997 | Silty-Clay Subgrade | tossed 2/1/08 from Maplewood Lab mezzanine. AFTER GRADING | 2 | 127.3127 | SS91336 | 25409 | -0.1624 | 12.106 | N-2 | 0.00061 | 16664 | 14.5 | 122.8 | 107.3
10411 A | 19-D-1990 | 19 | 122000 | 0 | 45.2562 | 1991_09_24 | -93.6997 | Silty-Clay Subgrade | tossed 2/1/08 from Maplewood Lab mezzanine. AFTER GRADING | 6 | 126.8606 | SS91336 | 25409 | -0.1624 | 12.106 | D-2 | 0.00058 | 17479 | 14.5 | 122.8 | 107.3
10411 A | 19-D-1990 | 19 | 122000 | 0 | 45.2562 | 1991_09_24 | -93.6997 | Silty-Clay Subgrade | tossed 2/1/08 from Maplewood Lab mezzanine. AFTER GRADING | 2 | 127.3187 | SS91336 | 12810 | -0.4932 | 12.106 | N02 | 0.002671 | 3801 | 18.4 | 128.2 | 108.3
10411 A | 19-D-1990 | 19 | 122000 | 0 | 45.2562 | 1991_09_24 | -93.6997 | Silty-Clay Subgrade | tossed 2/1/08 from Maplewood Lab mezzanine. AFTER GRADING | 2 | 18.6484 | SS91336 | 25409 | -0.1624 | 12.106 | J-2 | 6.5e-05 | 22945 | 14.5 | 122.8 | 107.3
10411 A | 19-D-1990 | 19 | 122000 | 0 | 45.2562 | 1991_09_24 | -93.6997 | Silty-Clay Subgrade | tossed 2/1/08 from Maplewood Lab mezzanine. AFTER GRADING | 4 | 52.1005 | SS91336 | 12810 | -0.4932 | 12.106 | F02 | 0.000686 | 6055 | 18.4 | 128.2 | 108.3
10411 A | 19-D-1990 | 19 | 122000 | 0 | 45.2562 | 1991_09_24 | -93.6997 | Silty-Clay Subgrade | tossed 2/1/08 from Maplewood Lab mezzanine. AFTER GRADING | 4 | 75.2437 | SS91336 | 25409 | -0.1624 | 12.106 | G-2 | 0.000309 | 19450 | 14.5 | 122.8 | 107.3
10411 A | 19-D-1990 | 19 | 122000 | 0 | 45.2562 | 1991_09_24 | -93.6997 | Silty-Clay Subgrade | tossed 2/1/08 from Maplewood Lab mezzanine. AFTER GRADING | 4 | 127.3639 | SS91336 | 25409 | -0.1624 | 12.106 | I-2 | 0.000589 | 17286 | 14.5 | 122.8 | 107.3
10411 A | 19-D-1990 | 19 | 122000 | 0 | 45.2562 | 1991_09_24 | -93.6997 | Silty-Clay Subgrade | tossed 2/1/08 from Maplewood Lab mezzanine. AFTER GRADING | 6 | 103.7702 | SS91336 | 12810 | -0.4932 | 12.106 | C02 | 0.00163 | 5076 | 18.4 | 128.2 | 108.3
10411 A | 19-D-1990 | 19 | 122000 | 0 | 45.2562 | 1991_09_24 | -93.6997 | Silty-Clay Subgrade | tossed 2/1/08 from Maplewood Lab mezzanine. AFTER GRADING | 4 | 102.5717 | SS91336 | 12810 | -0.4932 | 12.106 | H02 | 0.00186 | 4397 | 18.4 | 128.2 | 108.3
10411 B | 19-D-1990 | 19 | 122000 | 0 | 45.2562 | 1991_09_24 | -93.6997 | Silty-Clay Subgrade | tossed 2/1/08 from Maplewood Lab mezzanine. AFTER GRADING | 6 | 26.701 | SS93075 | 6701 | -0.4548 | 12.106 | @02 | 0.000335 | 6376
10411 B | 19-D-1990 | 19 | 122000 | 0 | 45.2562 | 1991_09_24 | -93.6997 | Silty-Clay Subgrade | tossed 2/1/08 from Maplewood Lab mezzanine. AFTER GRADING | 2 | 74.4474 | SS93075 | 6701 | -0.4548 | 12.106 | L02 | 0.002327 | 2556
10411 B | 19-D-1990 | 19 | 122000 | 0 | 45.2562 | 1991_09_24 | -93.6997 | Silty-Clay Subgrade | tossed 2/1/08 from Maplewood Lab mezzanine. AFTER GRADING | 6 | 47.7451 | SS93075 | 12323 | -0.2568 | 12.106 | A00 | 0.000405 | 9420
10411 B | 19-D-1990 | 19 | 122000 | 0 | 45.2562 | 1991_09_24 | -93.6997 | Silty-Clay Subgrade | tossed 2/1/08 from Maplewood Lab mezzanine. AFTER GRADING | 6 | 77.3789 | SS93075 | 17973 | -0.1628 | 12.106 | B-2 | 0.000441 | 14035
10411 B | 19-D-1990 | 19 | 122000 | 0 | 45.2562 | 1991_09_24 | -93.6997 | Silty-Clay Subgrade | tossed 2/1/08 from Maplewood Lab mezzanine. AFTER GRADING | 6 | 124.7645 | SS93075 | 6701 | -0.4548 | 12.106 | D02 | 0.003876 | 2572
10411 B | 19-D-1990 | 19 | 122000 | 0 | 45.2562 | 1991_09_24 | -93.6997 | Silty-Clay Subgrade | tossed 2/1/08 from Maplewood Lab mezzanine. AFTER GRADING | 6 | 76.1219 | SS93075 | 6701 | -0.4548 | 12.106 | B02 | 0.001824 | 3335
10411 B | 19-D-1990 | 19 | 122000 | 0 | 45.2562 | 1991_09_24 | -93.6997 | Silty-Clay Subgrade | tossed 2/1/08 from Maplewood Lab mezzanine. AFTER GRADING | 4 | 121.6975 | SS93075 | 12323 | -0.2568 | 12.106 | I00 | 0.001434 | 6780
10411 B | 19-D-1990 | 19 | 122000 | 0 | 45.2562 | 1991_09_24 | -93.6997 | Silty-Clay Subgrade | tossed 2/1/08 from Maplewood Lab mezzanine. AFTER GRADING | 4 | 24.9109 | SS93075 | 6701 | -0.4548 | 12.106 | E02 | 0.000434 | 4589
10411 B | 19-D-1990 | 19 | 122000 | 0 | 45.2562 | 1991_09_24 | -93.6997 | Silty-Clay Subgrade | tossed 2/1/08 from Maplewood Lab mezzanine. AFTER GRADING | 2 | 49.5756 | SS93075 | 17973 | -0.1628 | 12.106 | K-2 | 0.000286 | 13862
10411 B | 19-D-1990 | 19 | 122000 | 0 | 45.2562 | 1991_09_24 | -93.6997 | Silty-Clay Subgrade | tossed 2/1/08 from Maplewood Lab mezzanine. AFTER GRADING | 2 | 46.4355 | SS93075 | 12323 | -0.2568 | 12.106 | K00 | 0.000436 | 8518
10411 B | 19-D-1990 | 19 | 122000 | 0 | 45.2562 | 1991_09_24 | -93.6997 | Silty-Clay Subgrade | tossed 2/1/08 from Maplewood Lab mezzanine. AFTER GRADING | 6 | 98.2118 | SS93075 | 12323 | -0.2568 | 12.106 | C00 | 0.001009 | 7777
10411 B | 19-D-1990 | 19 | 122000 | 0 | 45.2562 | 1991_09_24 | -93.6997 | Silty-Clay Subgrade | tossed 2/1/08 from Maplewood Lab mezzanine. AFTER GRADING | 4 | 15.7656 | SS93075 | 17973 | -0.1628 | 12.106 | E-2 | 7.2e-05 | 17477
10411 B | 19-D-1990 | 19 | 122000 | 0 | 45.2562 | 1991_09_24 | -93.6997 | Silty-Clay Subgrade | tossed 2/1/08 from Maplewood Lab mezzanine. AFTER GRADING | 2 | 49.9629 | SS93075 | 6701 | -0.4548 | 12.106 | K02 | 0.001316 | 3034
10411 B | 19-D-1990 | 19 | 122000 | 0 | 45.2562 | 1991_09_24 | -93.6997 | Silty-Clay Subgrade | tossed 2/1/08 from Maplewood Lab mezzanine. AFTER GRADING | 2 | 77.4972 | SS93075 | 17973 | -0.1628 | 12.106 | L-2 | 0.000483 | 12817
10411 B | 19-D-1990 | 19 | 122000 | 0 | 45.2562 | 1991_09_24 | -93.6997 | Silty-Clay Subgrade | tossed 2/1/08 from Maplewood Lab mezzanine. AFTER GRADING | 6 | 122.3384 | SS93075 | 12323 | -0.2568 | 12.106 | D00 | 0.001362 | 7175
10411 B | 19-D-1990 | 19 | 122000 | 0 | 45.2562 | 1991_09_24 | -93.6997 | Silty-Clay Subgrade | tossed 2/1/08 from Maplewood Lab mezzanine. AFTER GRADING | 2 | 124.2626 | SS93075 | 6701 | -0.4548 | 12.106 | N02 | 0.004307 | 2305
10411 B | 19-D-1990 | 19 | 122000 | 0 | 45.2562 | 1991_09_24 | -93.6997 | Silty-Clay Subgrade | tossed 2/1/08 from Maplewood Lab mezzanine. AFTER GRADING | 4 | 72.8475 | SS93075 | 12323 | -0.2568 | 12.106 | G00 | 0.000735 | 7920
10411 B | 19-D-1990 | 19 | 122000 | 0 | 45.2562 | 1991_09_24 | -93.6997 | Silty-Clay Subgrade | tossed 2/1/08 from Maplewood Lab mezzanine. AFTER GRADING | 6 | 128.6429 | SS93075 | 17973 | -0.1628 | 12.106 | D-2 | 0.000818 | 12562
10411 B | 19-D-1990 | 19 | 122000 | 0 | 45.2562 | 1991_09_24 | -93.6997 | Silty-Clay Subgrade | tossed 2/1/08 from Maplewood Lab mezzanine. AFTER GRADING | 4 | 103.6501 | SS93075 | 17973 | -0.1628 | 12.106 | H-2 | 0.000648 | 12781
10411 B | 19-D-1990 | 19 | 122000 | 0 | 45.2562 | 1991_09_24 | -93.6997 | Silty-Clay Subgrade | tossed 2/1/08 from Maplewood Lab mezzanine. AFTER GRADING | 2 | 128.5756 | SS93075 | 17973 | -0.1628 | 12.106 | N-2 | 0.000889 | 11558
10411 B | 19-D-1990 | 19 | 122000 | 0 | 45.2562 | 1991_09_24 | -93.6997 | Silty-Clay Subgrade | tossed 2/1/08 from Maplewood Lab mezzanine. AFTER GRADING | 2 | 120.8203 | SS93075 | 12323 | -0.2568 | 12.106 | N00 | 0.001526 | 6326
10411 B | 19-D-1990 | 19 | 122000 | 0 | 45.2562 | 1991_09_24 | -93.6997 | Silty-Clay Subgrade | tossed 2/1/08 from Maplewood Lab mezzanine. AFTER GRADING | 2 | 72.1753 | SS93075 | 12323 | -0.2568 | 12.106 | L00 | 0.000781 | 7381
10411 B | 19-D-1990 | 19 | 122000 | 0 | 45.2562 | 1991_09_24 | -93.6997 | Silty-Clay Subgrade | tossed 2/1/08 from Maplewood Lab mezzanine. AFTER GRADING | 2 | 99.2691 | SS93075 | 6701 | -0.4548 | 12.106 | M02 | 0.003333 | 2379
10411 B | 19-D-1990 | 19 | 122000 | 0 | 45.2562 | 1991_09_24 | -93.6997 | Silty-Clay Subgrade | tossed 2/1/08 from Maplewood Lab mezzanine. AFTER GRADING | 2 | 96.7654 | SS93075 | 12323 | -0.2568 | 12.106 | M00 | 0.001146 | 6746
10411 B | 19-D-1990 | 19 | 122000 | 0 | 45.2562 | 1991_09_24 | -93.6997 | Silty-Clay Subgrade | tossed 2/1/08 from Maplewood Lab mezzanine. AFTER GRADING | 4 | 15.0646 | SS93075 | 12323 | -0.2568 | 12.106 | E00 | 0.000103 | 11720
10411 B | 19-D-1990 | 19 | 122000 | 0 | 45.2562 | 1991_09_24 | -93.6997 | Silty-Clay Subgrade | tossed 2/1/08 from Maplewood Lab mezzanine. AFTER GRADING | 4 | 47.0303 | SS93075 | 12323 | -0.2568 | 12.106 | F00 | 0.000413 | 9103
10411 B | 19-D-1990 | 19 | 122000 | 0 | 45.2562 | 1991_09_24 | -93.6997 | Silty-Clay Subgrade | tossed 2/1/08 from Maplewood Lab mezzanine. AFTER GRADING | 4 | 74.9186 | SS93075 | 6701 | -0.4548 | 12.106 | G02 | 0.00217 | 2758
10411 B | 19-D-1990 | 19 | 122000 | 0 | 45.2562 | 1991_09_24 | -93.6997 | Silty-Clay Subgrade | tossed 2/1/08 from Maplewood Lab mezzanine. AFTER GRADING | 4 | 129.0742 | SS93075 | 17973 | -0.1628 | 12.106 | I-2 | 0.000847 | 12169
10411 B | 19-D-1990 | 19 | 122000 | 0 | 45.2562 | 1991_09_24 | -93.6997 | Silty-Clay Subgrade | tossed 2/1/08 from Maplewood Lab mezzanine. AFTER GRADING | 2 | 24.6361 | SS93075 | 6701 | -0.4548 | 12.106 | J02 | 0.000469 | 4201
10411 B | 19-D-1990 | 19 | 122000 | 0 | 45.2562 | 1991_09_24 | -93.6997 | Silty-Clay Subgrade | tossed 2/1/08 from Maplewood Lab mezzanine. AFTER GRADING | 6 | 51.6528 | SS93075 | 6701 | -0.4548 | 12.106 | A02 | 0.000946 | 4362
10411 B | 19-D-1990 | 19 | 122000 | 0 | 45.2562 | 1991_09_24 | -93.6997 | Silty-Clay Subgrade | tossed 2/1/08 from Maplewood Lab mezzanine. AFTER GRADING | 6 | 50.5592 | SS93075 | 17973 | -0.1628 | 12.106 | A-2 | 0.000265 | 15268
10411 B | 19-D-1990 | 19 | 122000 | 0 | 45.2562 | 1991_09_24 | -93.6997 | Silty-Clay Subgrade | tossed 2/1/08 from Maplewood Lab mezzanine. AFTER GRADING | 6 | 103.8214 | SS93075 | 17973 | -0.1628 | 12.106 | C-2 | 0.000626 | 13242
10411 B | 19-D-1990 | 19 | 122000 | 0 | 45.2562 | 1991_09_24 | -93.6997 | Silty-Clay Subgrade | tossed 2/1/08 from Maplewood Lab mezzanine. AFTER GRADING | 2 | 103.6316 | SS93075 | 17973 | -0.1628 | 12.106 | M-2 | 0.000684 | 12113
10411 B | 19-D-1990 | 19 | 122000 | 0 | 45.2562 | 1991_09_24 | -93.6997 | Silty-Clay Subgrade | tossed 2/1/08 from Maplewood Lab mezzanine. AFTER GRADING | 6 | 73.3119 | SS93075 | 12323 | -0.2568 | 12.106 | B00 | 0.000699 | 8381
10411 B | 19-D-1990 | 19 | 122000 | 0 | 45.2562 | 1991_09_24 | -93.6997 | Silty-Clay Subgrade | tossed 2/1/08 from Maplewood Lab mezzanine. AFTER GRADING | 2 | 14.739 | SS93075 | 12323 | -0.2568 | 12.106 | J00 | 0.000108 | 10919
10411 B | 19-D-1990 | 19 | 122000 | 0 | 45.2562 | 1991_09_24 | -93.6997 | Silty-Clay Subgrade | tossed 2/1/08 from Maplewood Lab mezzanine. AFTER GRADING | 4 | 124.4852 | SS93075 | 6701 | -0.4548 | 12.106 | I02 | 0.004111 | 2419
10411 B | 19-D-1990 | 19 | 122000 | 0 | 45.2562 | 1991_09_24 | -93.6997 | Silty-Clay Subgrade | tossed 2/1/08 from Maplewood Lab mezzanine. AFTER GRADING | 2 | 15.8854 | SS93075 | 17973 | -0.1628 | 12.106 | J-2 | 7.9e-05 | 16072
10411 B | 19-D-1990 | 19 | 122000 | 0 | 45.2562 | 1991_09_24 | -93.6997 | Silty-Clay Subgrade | tossed 2/1/08 from Maplewood Lab mezzanine. AFTER GRADING | 4 | 50.2814 | SS93075 | 6701 | -0.4548 | 12.106 | F02 | 0.001214 | 3310
10411 B | 19-D-1990 | 19 | 122000 | 0 | 45.2562 | 1991_09_24 | -93.6997 | Silty-Clay Subgrade | tossed 2/1/08 from Maplewood Lab mezzanine. AFTER GRADING | 4 | 77.5822 | SS93075 | 17973 | -0.1628 | 12.106 | G-2 | 0.000456 | 13588
10411 B | 19-D-1990 | 19 | 122000 | 0 | 45.2562 | 1991_09_24 | -93.6997 | Silty-Clay Subgrade | tossed 2/1/08 from Maplewood Lab mezzanine. AFTER GRADING | 6 | 19.3816 | SS93075 | 17973 | -0.1628 | 12.106 | @-2 | 9e-05 | 17271
10411 B | 19-D-1990 | 19 | 122000 | 0 | 45.2562 | 1991_09_24 | -93.6997 | Silty-Clay Subgrade | tossed 2/1/08 from Maplewood Lab mezzanine. AFTER GRADING | 6 | 20.397 | SS93075 | 12323 | -0.2568 | 12.106 | @00 | 0.000142 | 11473
10411 B | 19-D-1990 | 19 | 122000 | 0 | 45.2562 | 1991_09_24 | -93.6997 | Silty-Clay Subgrade | tossed 2/1/08 from Maplewood Lab mezzanine. AFTER GRADING | 4 | 49.8156 | SS93075 | 17973 | -0.1628 | 12.106 | F-2 | 0.000267 | 14915
10411 B | 19-D-1990 | 19 | 122000 | 0 | 45.2562 | 1991_09_24 | -93.6997 | Silty-Clay Subgrade | tossed 2/1/08 from Maplewood Lab mezzanine. AFTER GRADING | 6 | 100.329 | SS93075 | 6701 | -0.4548 | 12.106 | C02 | 0.002822 | 2841
10411 B | 19-D-1990 | 19 | 122000 | 0 | 45.2562 | 1991_09_24 | -93.6997 | Silty-Clay Subgrade | tossed 2/1/08 from Maplewood Lab mezzanine. AFTER GRADING | 4 | 97.5114 | SS93075 | 12323 | -0.2568 | 12.106 | H00 | 0.001078 | 7231
10411 B | 19-D-1990 | 19 | 122000 | 0 | 45.2562 | 1991_09_24 | -93.6997 | Silty-Clay Subgrade | tossed 2/1/08 from Maplewood Lab mezzanine. AFTER GRADING | 4 | 99.6399 | SS93075 | 6701 | -0.4548 | 12.106 | H02 | 0.003146 | 2530
10411 A | 19-D-1990 | 19 | 122000 | 0 | 45.2562 | 1991_09_24 | -93.6997 | Silty-Clay Subgrade | tossed 2/1/08 from Maplewood Lab mezzanine. AFTER GRADING | 6 | 27.7009 | SS91336 | 12810 | -0.4932 | 12.106 | @02 | 0.000194 | 11361 | 18.4 | 128.2 | 108.3
10411 A | 19-D-1990 | 19 | 122000 | 0 | 45.2562 | 1991_09_24 | -93.6997 | Silty-Clay Subgrade | tossed 2/1/08 from Maplewood Lab mezzanine. AFTER GRADING | 2 | 76.9588 | SS91336 | 12810 | -0.4932 | 12.106 | L02 | 0.001371 | 4477 | 18.4 | 128.2 | 108.3
10411 A | 19-D-1990 | 19 | 122000 | 0 | 45.2562 | 1991_09_24 | -93.6997 | Silty-Clay Subgrade | tossed 2/1/08 from Maplewood Lab mezzanine. AFTER GRADING | 6 | 48.5764 | SS91336 | 20624 | -0.2821 | 12.106 | A00 | 0.000268 | 14619 | 16 | 128 | 110.3
10411 A | 19-D-1990 | 19 | 122000 | 0 | 45.2562 | 1991_09_24 | -93.6997 | Silty-Clay Subgrade | tossed 2/1/08 from Maplewood Lab mezzanine. AFTER GRADING | 6 | 53.8428 | SS91336 | 12810 | -0.4932 | 12.106 | A02 | 0.000524 | 8198 | 18.4 | 128.2 | 108.3
10411 A | 19-D-1990 | 19 | 122000 | 0 | 45.2562 | 1991_09_24 | -93.6997 | Silty-Clay Subgrade | tossed 2/1/08 from Maplewood Lab mezzanine. AFTER GRADING | 2 | 25.3892 | SS91336 | 12810 | -0.4932 | 12.106 | J02 | 0.000271 | 7479 | 18.4 | 128.2 | 108.3
10411 A | 19-D-1990 | 19 | 122000 | 0 | 45.2562 | 1991_09_24 | -93.6997 | Silty-Clay Subgrade | tossed 2/1/08 from Maplewood Lab mezzanine. AFTER GRADING | 4 | 77.3524 | SS91336 | 12810 | -0.4932 | 12.106 | G02 | 0.001251 | 4931 | 18.4 | 128.2 | 108.3
10411 A | 19-D-1990 | 19 | 122000 | 0 | 45.2562 | 1991_09_24 | -93.6997 | Silty-Clay Subgrade | tossed 2/1/08 from Maplewood Lab mezzanine. AFTER GRADING | 6 | 75.5056 | SS91336 | 25409 | -0.1624 | 12.106 | B-2 | 0.000308 | 19612 | 14.5 | 122.8 | 107.3
10411 A | 19-D-1990 | 19 | 122000 | 0 | 45.2562 | 1991_09_24 | -93.6997 | Silty-Clay Subgrade | tossed 2/1/08 from Maplewood Lab mezzanine. AFTER GRADING | 6 | 128.0659 | SS91336 | 12810 | -0.4932 | 12.106 | D02 | 0.002318 | 4405 | 18.4 | 128.2 | 108.3
10039 B | 20-D-1990 | 20 | 122555 | -9.8 | 45.2553 | 1991_09_24 | -93.6979 | Silty-Clay Subgrade | AFTER GRADING | 4 | 36.9812 | FS913435 | 12334 | -0.3671 | 6.26 | H | 0.000963 | 6131 | 15.8 | 136 | 117.5
10039 B | 20-D-1990 | 20 | 122555 | -9.8 | 45.2553 | 1991_09_24 | -93.6979 | Silty-Clay Subgrade | AFTER GRADING | 4 | 49.6945 | FS913435 | 12334 | -0.3671 | 6.26 | I | 0.001377 | 5762 | 15.8 | 136 | 117.5
10039 B | 20-D-1990 | 20 | 122555 | -9.8 | 45.2553 | 1991_09_24 | -93.6979 | Silty-Clay Subgrade | AFTER GRADING | 2 | 36.7364 | FS913435 | 12334 | -0.3671 | 6.26 | M | 0.000998 | 5878 | 15.8 | 136 | 117.5
10039 B | 20-D-1990 | 20 | 122555 | -9.8 | 45.2553 | 1991_09_24 | -93.6979 | Silty-Clay Subgrade | AFTER GRADING | 6 | 12.1655 | FS913435 | 12334 | -0.3671 | 6.26 | A | 0.000195 | 9980 | 15.8 | 136 | 117.5
10039 B | 20-D-1990 | 20 | 122555 | -9.8 | 45.2553 | 1991_09_24 | -93.6979 | Silty-Clay Subgrade | AFTER GRADING | 6 | 37.0514 | FS913435 | 12334 | -0.3671 | 6.26 | C | 0.000911 | 6497 | 15.8 | 136 | 117.5
10039 B | 20-D-1990 | 20 | 122555 | -9.8 | 45.2553 | 1991_09_24 | -93.6979 | Silty-Clay Subgrade | AFTER GRADING | 4 | 12.3536 | FS913435 | 12334 | -0.3671 | 6.26 | F | 0.000191 | 10303 | 15.8 | 136 | 117.5
10039 B | 20-D-1990 | 20 | 122555 | -9.8 | 45.2553 | 1991_09_24 | -93.6979 | Silty-Clay Subgrade | AFTER GRADING | 2 | 23.4155 | FS913435 | 12334 | -0.3671 | 6.26 | L | 0.000542 | 6900 | 15.8 | 136 | 117.5
10039 B | 20-D-1990 | 20 | 122555 | -9.8 | 45.2553 | 1991_09_24 | -93.6979 | Silty-Clay Subgrade | AFTER GRADING | 2 | 49.5584 | FS913435 | 12334 | -0.3671 | 6.26 | N | 0.001425 | 5553 | 15.8 | 136 | 117.5
10039 B | 20-D-1990 | 20 | 122555 | -9.8 | 45.2553 | 1991_09_24 | -93.6979 | Silty-Clay Subgrade | AFTER GRADING | 6 | 62.0624 | FS913435 | 12334 | -0.3671 | 6.26 | E | 0.001735 | 5711 | 15.8 | 136 | 117.5
10039 B | 20-D-1990 | 20 | 122555 | -9.8 | 45.2553 | 1991_09_24 | -93.6979 | Silty-Clay Subgrade | AFTER GRADING | 4 | 62.2312 | FS913435 | 12334 | -0.3671 | 6.26 | J | 0.001783 | 5574 | 15.8 | 136 | 117.5
10039 A | 20-D-1990 | 20 | 122555 | -9.8 | 45.2553 | 1991_09_24 | -93.6979 | Silty-Clay Subgrade | AFTER GRADING | 4 | 15.3033 | FS913131 | 22064 | -0.4971 | 6.47 | F | 0.000155 | 15276 | 16.2 | 135.4 | 116.6
10412 A | 20-D-1990 | 20 | 122550 | 0 | 45.2553 | 1991_09_24 | -93.698 | Silty-Clay Subgrade | tossed 2/1/08 from Maplewood Lab mezzanine. AFTER GRADING | 6 | 47.857 | SS91337 | 14538 | -0.3832 | 12.106 | A02 | 0.0004329 | 8816 | 17.5 | 127.6 | 108.6
10412 A | 20-D-1990 | 20 | 122550 | 0 | 45.2553 | 1991_09_24 | -93.698 | Silty-Clay Subgrade | tossed 2/1/08 from Maplewood Lab mezzanine. AFTER GRADING | 6 | 70.943 | SS91337 | 14538 | -0.3832 | 12.106 | B02 | 0.0007307 | 7742 | 17.5 | 127.6 | 108.6
10412 A | 20-D-1990 | 20 | 122550 | 0 | 45.2553 | 1991_09_24 | -93.698 | Silty-Clay Subgrade | tossed 2/1/08 from Maplewood Lab mezzanine. AFTER GRADING | 6 | 94.047 | SS91337 | 14538 | -0.3832 | 12.106 | C02 | 0.001053 | 7124 | 17.5 | 127.6 | 108.6
10412 A | 20-D-1990 | 20 | 122550 | 0 | 45.2553 | 1991_09_24 | -93.698 | Silty-Clay Subgrade | tossed 2/1/08 from Maplewood Lab mezzanine. AFTER GRADING | 6 | 115.879 | SS91337 | 14538 | -0.3832 | 12.106 | D02 | 0.001406 | 6570 | 17.5 | 127.6 | 108.6
10412 A | 20-D-1990 | 20 | 122550 | 0 | 45.2553 | 1991_09_24 | -93.698 | Silty-Clay Subgrade | tossed 2/1/08 from Maplewood Lab mezzanine. AFTER GRADING | 4 | 25.463 | SS91337 | 14538 | -0.3832 | 12.106 | E02 | 0.0001766 | 11496 | 17.5 | 127.6 | 108.6
10412 A | 20-D-1990 | 20 | 122550 | 0 | 45.2553 | 1991_09_24 | -93.698 | Silty-Clay Subgrade | tossed 2/1/08 from Maplewood Lab mezzanine. AFTER GRADING | 4 | 47.601 | SS91337 | 14538 | -0.3832 | 12.106 | F02 | 0.0004412 | 8603 | 17.5 | 127.6 | 108.6
10412 A | 20-D-1990 | 20 | 122550 | 0 | 45.2553 | 1991_09_24 | -93.698 | Silty-Clay Subgrade | tossed 2/1/08 from Maplewood Lab mezzanine. AFTER GRADING | 4 | 70.596 | SS91337 | 14538 | -0.3832 | 12.106 | G02 | 0.0007581 | 7426 | 17.5 | 127.6 | 108.6
10412 A | 20-D-1990 | 20 | 122550 | 0 | 45.2553 | 1991_09_24 | -93.698 | Silty-Clay Subgrade | tossed 2/1/08 from Maplewood Lab mezzanine. AFTER GRADING | 4 | 93.318 | SS91337 | 14538 | -0.3832 | 12.106 | H02 | 0.001098 | 6776 | 17.5 | 127.6 | 108.6
10412 A | 20-D-1990 | 20 | 122550 | 0 | 45.2553 | 1991_09_24 | -93.698 | Silty-Clay Subgrade | tossed 2/1/08 from Maplewood Lab mezzanine. AFTER GRADING | 4 | 115.563 | SS91337 | 14538 | -0.3832 | 12.106 | I02 | 0.001457 | 6325 | 17.5 | 127.6 | 108.6
10412 A | 20-D-1990 | 20 | 122550 | 0 | 45.2553 | 1991_09_24 | -93.698 | Silty-Clay Subgrade | tossed 2/1/08 from Maplewood Lab mezzanine. AFTER GRADING | 2 | 24.934 | SS91337 | 14538 | -0.3832 | 12.106 | J02 | 0.0001814 | 10960 | 17.5 | 127.6 | 108.6
10412 A | 20-D-1990 | 20 | 122550 | 0 | 45.2553 | 1991_09_24 | -93.698 | Silty-Clay Subgrade | tossed 2/1/08 from Maplewood Lab mezzanine. AFTER GRADING | 2 | 47.321 | SS91337 | 14538 | -0.3832 | 12.106 | K02 | 0.000462 | 8167 | 17.5 | 127.6 | 108.6
10412 A | 20-D-1990 | 20 | 122550 | 0 | 45.2553 | 1991_09_24 | -93.698 | Silty-Clay Subgrade | tossed 2/1/08 from Maplewood Lab mezzanine. AFTER GRADING | 4 | 104.258 | SS91337 | 23562 | -0.2686 | 12.106 | H00 | 0.0006155 | 13459 | 15.6 | 123 | 106.4
10412 A | 20-D-1990 | 20 | 122550 | 0 | 45.2553 | 1991_09_24 | -93.698 | Silty-Clay Subgrade | tossed 2/1/08 from Maplewood Lab mezzanine. AFTER GRADING | 2 | 31.41 | SS91337 | 22289 | -0.2315 | 12.106 | J-2 | 0.0001433 | 17055 | 13.7 | 112.5 | 99
10412 A | 20-D-1990 | 20 | 122550 | 0 | 45.2553 | 1991_09_24 | -93.698 | Silty-Clay Subgrade | tossed 2/1/08 from Maplewood Lab mezzanine. AFTER GRADING | 2 | 69.849 | SS91337 | 14538 | -0.3832 | 12.106 | L02 | 0.0007914 | 7037 | 17.5 | 127.6 | 108.6
10412 A | 20-D-1990 | 20 | 122550 | 0 | 45.2553 | 1991_09_24 | -93.698 | Silty-Clay Subgrade | tossed 2/1/08 from Maplewood Lab mezzanine. AFTER GRADING | 2 | 92.262 | SS91337 | 14538 | -0.3832 | 12.106 | M02 | 0.001145 | 6427 | 17.5 | 127.6 | 108.6
10412 A | 20-D-1990 | 20 | 122550 | 0 | 45.2553 | 1991_09_24 | -93.698 | Silty-Clay Subgrade | tossed 2/1/08 from Maplewood Lab mezzanine. AFTER GRADING | 2 | 114.639 | SS91337 | 14538 | -0.3832 | 12.106 | N02 | 0.001517 | 6025 | 17.5 | 127.6 | 108.6
10412 A | 20-D-1990 | 20 | 122550 | 0 | 45.2553 | 1991_09_24 | -93.698 | Silty-Clay Subgrade | tossed 2/1/08 from Maplewood Lab mezzanine. AFTER GRADING | 6 | 33.28 | SS91337 | 23562 | -0.2686 | 12.106 | @00 | 0.0001342 | 19706 | 15.6 | 123 | 106.4
10412 A | 20-D-1990 | 20 | 122550 | 0 | 45.2553 | 1991_09_24 | -93.698 | Silty-Clay Subgrade | tossed 2/1/08 from Maplewood Lab mezzanine. AFTER GRADING | 6 | 52.73 | SS91337 | 23562 | -0.2686 | 12.106 | A00 | 0.0002545 | 16462 | 15.6 | 123 | 106.4
10412 A | 20-D-1990 | 20 | 122550 | 0 | 45.2553 | 1991_09_24 | -93.698 | Silty-Clay Subgrade | tossed 2/1/08 from Maplewood Lab mezzanine. AFTER GRADING | 6 | 78.768 | SS91337 | 23562 | -0.2686 | 12.106 | B00 | 0.0004241 | 14759 | 15.6 | 123 | 106.4
10412 A | 20-D-1990 | 20 | 122550 | 0 | 45.2553 | 1991_09_24 | -93.698 | Silty-Clay Subgrade | tossed 2/1/08 from Maplewood Lab mezzanine. AFTER GRADING | 6 | 104.593 | SS91337 | 23562 | -0.2686 | 12.106 | C00 | 0.0005983 | 13890 | 15.6 | 123 | 106.4
10412 A | 20-D-1990 | 20 | 122550 | 0 | 45.2553 | 1991_09_24 | -93.698 | Silty-Clay Subgrade | tossed 2/1/08 from Maplewood Lab mezzanine. AFTER GRADING | 6 | 128.958 | SS91337 | 23562 | -0.2686 | 12.106 | D00 | 0.0007828 | 13090 | 15.6 | 123 | 106.4
10412 A | 20-D-1990 | 20 | 122550 | 0 | 45.2553 | 1991_09_24 | -93.698 | Silty-Clay Subgrade | tossed 2/1/08 from Maplewood Lab mezzanine. AFTER GRADING | 4 | 31.78 | SS91337 | 23562 | -0.2686 | 12.106 | E00 | 0.0001343 | 18799 | 15.6 | 123 | 106.4
10412 A | 20-D-1990 | 20 | 122550 | 0 | 45.2553 | 1991_09_24 | -93.698 | Silty-Clay Subgrade | tossed 2/1/08 from Maplewood Lab mezzanine. AFTER GRADING | 4 | 53.164 | SS91337 | 23562 | -0.2686 | 12.106 | F00 | 0.0002607 | 16203 | 15.6 | 123 | 106.4
10412 A | 20-D-1990 | 20 | 122550 | 0 | 45.2553 | 1991_09_24 | -93.698 | Silty-Clay Subgrade | tossed 2/1/08 from Maplewood Lab mezzanine. AFTER GRADING | 4 | 78.951 | SS91337 | 23562 | -0.2686 | 12.106 | G00 | 0.0004334 | 14474 | 15.6 | 123 | 106.4
10412 A | 20-D-1990 | 20 | 122550 | 0 | 45.2553 | 1991_09_24 | -93.698 | Silty-Clay Subgrade | tossed 2/1/08 from Maplewood Lab mezzanine. AFTER GRADING | 4 | 129.23 | SS91337 | 23562 | -0.2686 | 12.106 | I00 | 0.0008049 | 12757 | 15.6 | 123 | 106.4
10412 A | 20-D-1990 | 20 | 122550 | 0 | 45.2553 | 1991_09_24 | -93.698 | Silty-Clay Subgrade | tossed 2/1/08 from Maplewood Lab mezzanine. AFTER GRADING | 2 | 30.393 | SS91337 | 23562 | -0.2686 | 12.106 | J00 | 0.0001401 | 17243 | 15.6 | 123 | 106.4
10412 A | 20-D-1990 | 20 | 122550 | 0 | 45.2553 | 1991_09_24 | -93.698 | Silty-Clay Subgrade | tossed 2/1/08 from Maplewood Lab mezzanine. AFTER GRADING | 2 | 52.729 | SS91337 | 23562 | -0.2686 | 12.106 | K00 | 0.0002795 | 14991 | 15.6 | 123 | 106.4
10412 A | 20-D-1990 | 20 | 122550 | 0 | 45.2553 | 1991_09_24 | -93.698 | Silty-Clay Subgrade | tossed 2/1/08 from Maplewood Lab mezzanine. AFTER GRADING | 2 | 78.631 | SS91337 | 23562 | -0.2686 | 12.106 | L00 | 0.0004558 | 13708 | 15.6 | 123 | 106.4
10412 A | 20-D-1990 | 20 | 122550 | 0 | 45.2553 | 1991_09_24 | -93.698 | Silty-Clay Subgrade | tossed 2/1/08 from Maplewood Lab mezzanine. AFTER GRADING | 2 | 103.816 | SS91337 | 23562 | -0.2686 | 12.106 | M00 | 0.0006444 | 12801 | 15.6 | 123 | 106.4
10412 A | 20-D-1990 | 20 | 122550 | 0 | 45.2553 | 1991_09_24 | -93.698 | Silty-Clay Subgrade | tossed 2/1/08 from Maplewood Lab mezzanine. AFTER GRADING | 2 | 128.611 | SS91337 | 23562 | -0.2686 | 12.106 | N00 | 0.0008393 | 12176 | 15.6 | 123 | 106.4
10412 A | 20-D-1990 | 20 | 122550 | 0 | 45.2553 | 1991_09_24 | -93.698 | Silty-Clay Subgrade | tossed 2/1/08 from Maplewood Lab mezzanine. AFTER GRADING | 6 | 34.006 | SS91337 | 22289 | -0.2315 | 12.106 | @-2 | 0.0001375 | 19242 | 13.7 | 112.5 | 99
10412 A | 20-D-1990 | 20 | 122550 | 0 | 45.2553 | 1991_09_24 | -93.698 | Silty-Clay Subgrade | tossed 2/1/08 from Maplewood Lab mezzanine. AFTER GRADING | 6 | 54.251 | SS91337 | 22289 | -0.2315 | 12.106 | A-2 | 0.0002584 | 16340 | 13.7 | 112.5 | 99
10412 A | 20-D-1990 | 20 | 122550 | 0 | 45.2553 | 1991_09_24 | -93.698 | Silty-Clay Subgrade | tossed 2/1/08 from Maplewood Lab mezzanine. AFTER GRADING | 6 | 81.345 | SS91337 | 22289 | -0.2315 | 12.106 | B-2 | 0.000422 | 14998 | 13.7 | 112.5 | 99
10412 A | 20-D-1990 | 20 | 122550 | 0 | 45.2553 | 1991_09_24 | -93.698 | Silty-Clay Subgrade | tossed 2/1/08 from Maplewood Lab mezzanine. AFTER GRADING | 6 | 107.733 | SS91337 | 22289 | -0.2315 | 12.106 | C-2 | 0.0005884 | 14248 | 13.7 | 112.5 | 99
10412 A | 20-D-1990 | 20 | 122550 | 0 | 45.2553 | 1991_09_24 | -93.698 | Silty-Clay Subgrade | tossed 2/1/08 from Maplewood Lab mezzanine. AFTER GRADING | 6 | 133.03 | SS91337 | 22289 | -0.2315 | 12.106 | D-2 | 0.0007586 | 13646 | 13.7 | 112.5 | 99
10412 A | 20-D-1990 | 20 | 122550 | 0 | 45.2553 | 1991_09_24 | -93.698 | Silty-Clay Subgrade | tossed 2/1/08 from Maplewood Lab mezzanine. AFTER GRADING | 4 | 31.359 | SS91337 | 22289 | -0.2315 | 12.106 | E-2 | 0.0001312 | 18605 | 13.7 | 112.5 | 99
10412 A | 20-D-1990 | 20 | 122550 | 0 | 45.2553 | 1991_09_24 | -93.698 | Silty-Clay Subgrade | tossed 2/1/08 from Maplewood Lab mezzanine. AFTER GRADING | 4 | 54.797 | SS91337 | 22289 | -0.2315 | 12.106 | F-2 | 0.0002646 | 16115 | 13.7 | 112.5 | 99
10412 A | 20-D-1990 | 20 | 122550 | 0 | 45.2553 | 1991_09_24 | -93.698 | Silty-Clay Subgrade | tossed 2/1/08 from Maplewood Lab mezzanine. AFTER GRADING | 4 | 81.117 | SS91337 | 22289 | -0.2315 | 12.106 | G-2 | 0.000432 | 14614 | 13.7 | 112.5 | 99
10412 A | 20-D-1990 | 20 | 122550 | 0 | 45.2553 | 1991_09_24 | -93.698 | Silty-Clay Subgrade | tossed 2/1/08 from Maplewood Lab mezzanine. AFTER GRADING | 4 | 107.51 | SS91337 | 22289 | -0.2315 | 12.106 | H-2 | 0.0006083 | 13754 | 13.7 | 112.5 | 99
10412 A | 20-D-1990 | 20 | 122550 | 0 | 45.2553 | 1991_09_24 | -93.698 | Silty-Clay Subgrade | tossed 2/1/08 from Maplewood Lab mezzanine. AFTER GRADING | 4 | 133.77 | SS91337 | 22289 | -0.2315 | 12.106 | I-2 | 0.0007875 | 13218 | 13.7 | 112.5 | 99
10412 A | 20-D-1990 | 20 | 122550 | 0 | 45.2553 | 1991_09_24 | -93.698 | Silty-Clay Subgrade | tossed 2/1/08 from Maplewood Lab mezzanine. AFTER GRADING | 2 | 53.903 | SS91337 | 22289 | -0.2315 | 12.106 | K-2 | 0.0002843 | 14756 | 13.7 | 112.5 | 99
10412 A | 20-D-1990 | 20 | 122550 | 0 | 45.2553 | 1991_09_24 | -93.698 | Silty-Clay Subgrade | tossed 2/1/08 from Maplewood Lab mezzanine. AFTER GRADING | 2 | 80.724 | SS91337 | 22289 | -0.2315 | 12.106 | L-2 | 0.0004596 | 13669 | 13.7 | 112.5 | 99
10412 A | 20-D-1990 | 20 | 122550 | 0 | 45.2553 | 1991_09_24 | -93.698 | Silty-Clay Subgrade | tossed 2/1/08 from Maplewood Lab mezzanine. AFTER GRADING | 2 | 107.122 | SS91337 | 22289 | -0.2315 | 12.106 | M-2 | 0.000644 | 12943 | 13.7 | 112.5 | 99
10412 A | 20-D-1990 | 20 | 122550 | 0 | 45.2553 | 1991_09_24 | -93.698 | Silty-Clay Subgrade | tossed 2/1/08 from Maplewood Lab mezzanine. AFTER GRADING | 2 | 132.807 | SS91337 | 22289 | -0.2315 | 12.106 | N-2 | 0.0008294 | 12461 | 13.7 | 112.5 | 99
10412 A | 20-D-1990 | 20 | 122550 | 0 | 45.2553 | 1991_09_24 | -93.698 | Silty-Clay Subgrade | tossed 2/1/08 from Maplewood Lab mezzanine. AFTER GRADING | 6 | 25.393 | SS91337 | 14538 | -0.3832 | 12.106 | @02 | 0.0001759 | 11509 | 17.5 | 127.6 | 108.6
10039 A | 20-D-1990 | 20 | 122555 | -9.8 | 45.2553 | 1991_09_24 | -93.6979 | Silty-Clay Subgrade | AFTER GRADING | 6 | 64.6998 | FS913131 | 22064 | -0.4971 | 6.47 | E | 0.001354 | 7389 | 16.2 | 135.4 | 116.6
10039 B | 20-D-1990 | 20 | 122555 | -9.8 | 45.2553 | 1991_09_24 | -93.6979 | Silty-Clay Subgrade | AFTER GRADING | 2 | 11.9461 | FS913435 | 12334 | -0.3671 | 6.26 | K | 0.000192 | 9959 | 15.8 | 136 | 117.5
10039 A | 20-D-1990 | 20 | 122555 | -9.8 | 45.2553 | 1991_09_24 | -93.6979 | Silty-Clay Subgrade | AFTER GRADING | 2 | 24.8323 | FS913131 | 22064 | -0.4971 | 6.47 | L | 0.000354 | 10840 | 16.2 | 135.4 | 116.6
10039 A | 20-D-1990 | 20 | 122555 | -9.8 | 45.2553 | 1991_09_24 | -93.6979 | Silty-Clay Subgrade | AFTER GRADING | 4 | 52.232 | FS913131 | 22064 | -0.4971 | 6.47 | I | 0.001036 | 7794 | 16.2 | 135.4 | 116.6
10039 A | 20-D-1990 | 20 | 122555 | -9.8 | 45.2553 | 1991_09_24 | -93.6979 | Silty-Clay Subgrade | AFTER GRADING | 2 | 65.1847 | FS913131 | 22064 | -0.4971 | 6.47 | O | 0.001416 | 7115 | 16.2 | 135.4 | 116.6
10039 A | 20-D-1990 | 20 | 122555 | -9.8 | 45.2553 | 1991_09_24 | -93.6979 | Silty-Clay Subgrade | AFTER GRADING | 6 | 23.9979 | FS913131 | 22064 | -0.4971 | 6.47 | B | 0.000335 | 11081 | 16.2 | 135.4 | 116.6
10039 A | 20-D-1990 | 20 | 122555 | -9.8 | 45.2553 | 1991_09_24 | -93.6979 | Silty-Clay Subgrade | AFTER GRADING | 4 | 64.9427 | FS913131 | 22064 | -0.4971 | 6.47 | J | 0.001383 | 7258 | 16.2 | 135.4 | 116.6
10039 A | 20-D-1990 | 20 | 122555 | -9.8 | 45.2553 | 1991_09_24 | -93.6979 | Silty-Clay Subgrade | AFTER GRADING | 2 | 52.1674 | FS913131 | 22064 | -0.4971 | 6.47 | N | 0.001062 | 7590 | 16.2 | 135.4 | 116.6
10039 A | 20-D-1990 | 20 | 122555 | -9.8 | 45.2553 | 1991_09_24 | -93.6979 | Silty-Clay Subgrade | AFTER GRADING | 6 | 13.8672 | FS913131 | 22064 | -0.4971 | 6.47 | A | 0.000141 | 15240 | 16.2 | 135.4 | 116.6
10039 A | 20-D-1990 | 20 | 122555 | -9.8 | 45.2553 | 1991_09_24 | -93.6979 | Silty-Clay Subgrade | AFTER GRADING | 4 | 38.9148 | FS913131 | 22064 | -0.4971 | 6.47 | H | 0.000681 | 8830 | 16.2 | 135.4 | 116.6
10039 A | 20-D-1990 | 20 | 122555 | -9.8 | 45.2553 | 1991_09_24 | -93.6979 | Silty-Clay Subgrade | AFTER GRADING | 6 | 38.4165 | FS913131 | 22064 | -0.4971 | 6.47 | C | 0.000661 | 8990 | 16.2 | 135.4 | 116.6
10039 A | 20-D-1990 | 20 | 122555 | -9.8 | 45.2553 | 1991_09_24 | -93.6979 | Silty-Clay Subgrade | AFTER GRADING | 6 | 51.7977 | FS913131 | 22064 | -0.4971 | 6.47 | D | 0.001002 | 7988 | 16.2 | 135.4 | 116.6
10039 A | 20-D-1990 | 20 | 122555 | -9.8 | 45.2553 | 1991_09_24 | -93.6979 | Silty-Clay Subgrade | AFTER GRADING | 4 | 25.0897 | FS913131 | 22064 | -0.4971 | 6.47 | G | 0.000347 | 11172 | 16.2 | 135.4 | 116.6
10039 A | 20-D-1990 | 20 | 122555 | -9.8 | 45.2553 | 1991_09_24 | -93.6979 | Silty-Clay Subgrade | AFTER GRADING | 2 | 38.9147 | FS913131 | 22064 | -0.4971 | 6.47 | M | 0.000706 | 8519 | 16.2 | 135.4 | 116.6
10039 A | 20-D-1990 | 20 | 122555 | -9.8 | 45.2553 | 1991_09_24 | -93.6979 | Silty-Clay Subgrade | AFTER GRADING | 2 | 15.3733 | FS913131 | 22064 | -0.4971 | 6.47 | K | 0.000162 | 14698 | 16.2 | 135.4 | 116.6
10039 B | 20-D-1990 | 20 | 122555 | -9.8 | 45.2553 | 1991_09_24 | -93.6979 | Silty-Clay Subgrade | AFTER GRADING | 6 | 24.2687 | FS913435 | 12334 | -0.3671 | 6.26 | B | 0.000517 | 7490 | 15.8 | 136 | 117.5
10039 B | 20-D-1990 | 20 | 122555 | -9.8 | 45.2553 | 1991_09_24 | -93.6979 | Silty-Clay Subgrade | AFTER GRADING | 6 | 49.8571 | FS913435 | 12334 | -0.3671 | 6.26 | D | 0.001315 | 6054 | 15.8 | 136 | 117.5
10039 B | 20-D-1990 | 20 | 122555 | -9.8 | 45.2553 | 1991_09_24 | -93.6979 | Silty-Clay Subgrade | AFTER GRADING | 4 | 23.6901 | FS913435 | 12334 | -0.3671 | 6.26 | G | 0.000522 | 7249 | 15.8 | 136 | 117.5
10039 B | 20-D-1990 | 20 | 122555 | -9.8 | 45.2553 | 1991_09_24 | -93.6979 | Silty-Clay Subgrade | AFTER GRADING | 2 | 62.0168 | FS913435 | 12334 | -0.3671 | 6.26 | O | 0.001838 | 5388 | 15.8 | 136 | 117.5
10413 A | 21-D-1990 | 21 | 123140 | 0 | 45.2543 | 1991_09_24 | -93.6962 | Silty-Clay Subgrade | tossed 2/1/08 from Maplewood Lab mezzanine. AFTER GRADING | 2 | 105.715 | SS91341 | 23908 | -0.1725 | 12.106 | M-2 | 0.000533 | 15850 | 14.4 | 122.5 | 107.1
10413 A | 21-D-1990 | 21 | 123140 | 0 | 45.2543 | 1991_09_24 | -93.6962 | Silty-Clay Subgrade | tossed 2/1/08 from Maplewood Lab mezzanine. AFTER GRADING | 6 | 103.6155 | SS91341 | 23908 | -0.1725 | 12.106 | C-2 | 0.000483 | 17127 | 14.4 | 122.5 | 107.1
10413 A | 21-D-1990 | 21 | 123140 | 0 | 45.2543 | 1991_09_24 | -93.6962 | Silty-Clay Subgrade | tossed 2/1/08 from Maplewood Lab mezzanine. AFTER GRADING | 4 | 105.0284 | SS91341 | 23908 | -0.1725 | 12.106 | H-2 | 0.000502 | 16709 | 14.4 | 122.5 | 107.1
10413 A | 21-D-1990 | 21 | 123140 | 0 | 45.2543 | 1991_09_24 | -93.6962 | Silty-Clay Subgrade | tossed 2/1/08 from Maplewood Lab mezzanine. AFTER GRADING | 6 | 24.0744 | SS91341 | 23908 | -0.1725 | 12.106 | @-2 | 8.8e-05 | 21801 | 14.4 | 122.5 | 107.1
10413 A | 21-D-1990 | 21 | 123140 | 0 | 45.2543 | 1991_09_24 | -93.6962 | Silty-Clay Subgrade | tossed 2/1/08 from Maplewood Lab mezzanine. AFTER GRADING | 6 | 49.3731 | SS91341 | 19369 | -0.2459 | 12.106 | A00 | 0.000269 | 14634 | 16.3 | 127.2 | 109.4
10413 A | 21-D-1990 | 21 | 123140 | 0 | 45.2543 | 1991_09_24 | -93.6962 | Silty-Clay Subgrade | tossed 2/1/08 from Maplewood Lab mezzanine. AFTER GRADING | 6 | 75.5446 | SS91341 | 19369 | -0.2459 | 12.106 | B00 | 0.000462 | 13031 | 16.3 | 127.2 | 109.4
10041 A | 21-D-1990 | 21 | 123145 | -9.8 | 45.2543 | 1991_09_24 | -93.6961 | Silty-Clay Subgrade | AFTER GRADING | 2 | 12.5138 | FS913132 | 12845 | -0.5354 | 6.48 | K | 0.000212 | 9076 | 18.5 | 131.7 | 111.1
10041 A | 21-D-1990 | 21 | 123145 | -9.8 | 45.2543 | 1991_09_24 | -93.6961 | Silty-Clay Subgrade | AFTER GRADING | 4 | 36.7403 | FS913132 | 12845 | -0.5354 | 6.48 | H | 0.001158 | 4880 | 18.5 | 131.7 | 111.1
10041 A | 21-D-1990 | 21 | 123145 | -9.8 | 45.2543 | 1991_09_24 | -93.6961 | Silty-Clay Subgrade | AFTER GRADING | 6 | 23.5019 | FS913132 | 12845 | -0.5354 | 6.48 | B | 0.000561 | 6440 | 18.5 | 131.7 | 111.1
10041 A | 21-D-1990 | 21 | 123145 | -9.8 | 45.2543 | 1991_09_24 | -93.6961 | Silty-Clay Subgrade | AFTER GRADING | 4 | 49.0041 | FS913132 | 12845 | -0.5354 | 6.48 | I | 0.001744 | 4321 | 18.5 | 131.7 | 111.1
10041 A | 21-D-1990 | 21 | 123145 | -9.8 | 45.2543 | 1991_09_24 | -93.6961 | Silty-Clay Subgrade | AFTER GRADING | 2 | 24.1639 | FS913132 | 12845 | -0.5354 | 6.48 | L | 0.000628 | 5914 | 18.5 | 131.7 | 111.1
10041 A | 21-D-1990 | 21 | 123145 | -9.8 | 45.2543 | 1991_09_24 | -93.6961 | Silty-Clay Subgrade | AFTER GRADING | 4 | 12.0817 | FS913132 | 12845 | -0.5354 | 6.48 | F | 0.000189 | 9817 | 18.5 | 131.7 | 111.1
10041 A | 21-D-1990 | 21 | 123145 | -9.8 | 45.2543 | 1991_09_24 | -93.6961 | Silty-Clay Subgrade | AFTER GRADING | 2 | 61.5067 | FS913132 | 12845 | -0.5354 | 6.48 | O | 0.002383 | 3969 | 18.5 | 131.7 | 111.1
10041 A | 21-D-1990 | 21 | 123145 | -9.8 | 45.2543 | 1991_09_24 | -93.6961 | Silty-Clay Subgrade | AFTER GRADING | 4 | 23.9357 | FS913132 | 12845 | -0.5354 | 6.48 | G | 0.00059 | 6236 | 18.5 | 131.7 | 111.1
10041 A | 21-D-1990 | 21 | 123145 | -9.8 | 45.2543 | 1991_09_24 | -93.6961 | Silty-Clay Subgrade | AFTER GRADING | 2 | 36.9831 | FS913132 | 12845 | -0.5354 | 6.48 | M | 0.001217 | 4674 | 18.5 | 131.7 | 111.1
10041 A | 21-D-1990 | 21 | 123145 | -9.8 | 45.2543 | 1991_09_24 | -93.6961 | Silty-Clay Subgrade | AFTER GRADING | 6 | 12.0788 | FS913132 | 12845 | -0.5354 | 6.48 | A | 0.000195 | 9546 | 18.5 | 131.7 | 111.1
10041 A | 21-D-1990 | 21 | 123145 | -9.8 | 45.2543 | 1991_09_24 | -93.6961 | Silty-Clay Subgrade | AFTER GRADING | 6 | 36.6797 | FS913132 | 12845 | -0.5354 | 6.48 | C | 0.001119 | 5041 | 18.5 | 131.7 | 111.1
10041 A | 21-D-1990 | 21 | 123145 | -9.8 | 45.2543 | 1991_09_24 | -93.6961 | Silty-Clay Subgrade | AFTER GRADING | 6 | 61.183 | FS913132 | 12845 | -0.5354 | 6.48 | E | 0.002276 | 4133 | 18.5 | 131.7 | 111.1
10041 A | 21-D-1990 | 21 | 123145 | -9.8 | 45.2543 | 1991_09_24 | -93.6961 | Silty-Clay Subgrade | AFTER GRADING | 6 | 49.1895 | FS913132 | 12845 | -0.5354 | 6.48 | D | 0.001695 | 4463 | 18.5 | 131.7 | 111.1
10041 A | 21-D-1990 | 21 | 123145 | -9.8 | 45.2543 | 1991_09_24 | -93.6961 | Silty-Clay Subgrade | AFTER GRADING | 2 | 49.3243 | FS913132 | 12845 | -0.5354 | 6.48 | N | 0.001808 | 4194 | 18.5 | 131.7 | 111.1
10041 A | 21-D-1990 | 21 | 123145 | -9.8 | 45.2543 | 1991_09_24 | -93.6961 | Silty-Clay Subgrade | AFTER GRADING | 4 | 61.4861 | FS913132 | 12845 | -0.5354 | 6.48 | J | 0.002329 | 4060 | 18.5 | 131.7 | 111.1
10413 A | 21-D-1990 | 21 | 123140 | 0 | 45.2543 | 1991_09_24 | -93.6962 | Silty-Clay Subgrade | tossed 2/1/08 from Maplewood Lab mezzanine. AFTER GRADING | 4 | 79.8218 | SS91341 | 23908 | -0.1725 | 12.106 | G-2 | 0.00036 | 17732 | 14.4 | 122.5 | 107.1
10413 A | 21-D-1990 | 21 | 123140 | 0 | 45.2543 | 1991_09_24 | -93.6962 | Silty-Clay Subgrade | tossed 2/1/08 from Maplewood Lab mezzanine. AFTER GRADING | 4 | 49.9719 | SS91341 | 9934 | -0.432 | 12.106 | F02 | 0.000777 | 5200 | 18.7 | 130 | 109.5
10413 A | 21-D-1990 | 21 | 123140 | 0 | 45.2543 | 1991_09_24 | -93.6962 | Silty-Clay Subgrade | tossed 2/1/08 from Maplewood Lab mezzanine. AFTER GRADING | 2 | 24.2448 | SS91341 | 23908 | -0.1725 | 12.106 | J-2 | 9.6e-05 | 20091 | 14.4 | 122.5 | 107.1
10413 A | 21-D-1990 | 21 | 123140 | 0 | 45.2543 | 1991_09_24 | -93.6962 | Silty-Clay Subgrade | tossed 2/1/08 from Maplewood Lab mezzanine. AFTER GRADING | 4 | 123.3804 | SS91341 | 9934 | -0.432 | 12.106 | I02 | 0.002689 | 3712 | 18.7 | 130 | 109.5
10413 A | 21-D-1990 | 21 | 123140 | 0 | 45.2543 | 1991_09_24 | -93.6962 | Silty-Clay Subgrade | tossed 2/1/08 from Maplewood Lab mezzanine. AFTER GRADING | 2 | 49.5546 | SS91341 | 9934 | -0.432 | 12.106 | K02 | 0.000853 | 4702 | 18.7 | 130 | 109.5
10413 A | 21-D-1990 | 21 | 123140 | 0 | 45.2543 | 1991_09_24 | -93.6962 | Silty-Clay Subgrade | tossed 2/1/08 from Maplewood Lab mezzanine. AFTER GRADING | 2 | 73.9069 | SS91341 | 9934 | -0.432 | 12.106 | L02 | 0.001505 | 3975 | 18.7 | 130 | 109.5
10413 A | 21-D-1990 | 21 | 123140 | 0 | 45.2543 | 1991_09_24 | -93.6962 | Silty-Clay Subgrade | tossed 2/1/08 from Maplewood Lab mezzanine. AFTER GRADING | 2 | 20.0192 | SS91341 | 19369 | -0.2459 | 12.106 | J00 | 9.8e-05 | 16306 | 16.3 | 127.2 | 109.4
10413 A | 21-D-1990 | 21 | 123140 | 0 | 45.2543 | 1991_09_24 | -93.6962 | Silty-Clay Subgrade | tossed 2/1/08 from Maplewood Lab mezzanine. AFTER GRADING | 6 | 27.3841 | SS91341 | 9934 | -0.432 | 12.106 | @02 | 0.000245 | 9036 | 18.7 | 130 | 109.5
10413 A | 21-D-1990 | 21 | 123140 | 0 | 45.2543 | 1991_09_24 | -93.6962 | Silty-Clay Subgrade | tossed 2/1/08 from Maplewood Lab mezzanine. AFTER GRADING | 2 | 74.8016 | SS91341 | 19369 | -0.2459 | 12.106 | L00 | 0.000494 | 12062 | 16.3 | 127.2 | 109.4
10413 A | 21-D-1990 | 21 | 123140 | 0 | 45.2543 | 1991_09_24 | -93.6962 | Silty-Clay Subgrade | tossed 2/1/08 from Maplewood Lab mezzanine. AFTER GRADING | 6 | 51.0284 | SS91341 | 9934 | -0.432 | 12.106 | A02 | 0.000631 | 6545 | 18.7 | 130 | 109.5
10413 A | 21-D-1990 | 21 | 123140 | 0 | 45.2543 | 1991_09_24 | -93.6962 | Silty-Clay Subgrade | tossed 2/1/08 from Maplewood Lab mezzanine. AFTER GRADING | 6 | 52.6588 | SS91341 | 23908 | -0.1725 | 12.106 | A-2 | 0.000216 | 19439 | 14.4 | 122.5 | 107.1
10413 A | 21-D-1990 | 21 | 123140 | 0 | 45.2543 | 1991_09_24 | -93.6962 | Silty-Clay Subgrade | tossed 2/1/08 from Maplewood Lab mezzanine. AFTER GRADING | 6 | 77.3952 | SS91341 | 23908 | -0.1725 | 12.106 | B-2 | 0.000343 | 18031 | 14.4 | 122.5 | 107.1
10413 A | 21-D-1990 | 21 | 123140 | 0 | 45.2543 | 1991_09_24 | -93.6962 | Silty-Clay Subgrade | tossed 2/1/08 from Maplewood Lab mezzanine. AFTER GRADING | 2 | 125.6421 | SS91341 | 19369 | -0.2459 | 12.106 | N00 | 0.000968 | 10349 | 16.3 | 127.2 | 109.4
10460 | 21-D-1990 | 21 | 123095 | 0 | 45.2544 | 1992_08_03 | -93.6963 | Gravel Base | AFTER GRADING | 5 |  | GS950020 |  |  | 28.246 | C05 |  | 10760 | 8.8 | 146.4 | 134.5 | RESILIENT MODULUS @100% T-99 @+1% OMC | 23.5151 | 1358 | 0.691 | 0.00079
10460 | 21-D-1990 | 21 | 123095 | 0 | 45.2544 | 1992_08_03 | -93.6963 | Gravel Base | AFTER GRADING | 3 |  | GS950020 |  |  | 28.246 | B01 |  | 10782 | 7.9 | 146.6 | 135.8 | RESILIENT MODULUS @100% T-99 @OMC | 10.6804 | 2509 | 0.567 | 0.00022
10460 | 21-D-1990 | 21 | 123095 | 0 | 45.2544 | 1992_08_03 | -93.6963 | Gravel Base | AFTER GRADING | 15 |  | GS950020 |  |  | 28.246 | A12 |  | 27808 | 7.6 | 140.9 | 130 | RESILIENT MODULUS @95% T-99 @OMC | 72.6531 | 1985 | 0.6174 | 0.00098
10460 | 21-D-1990 | 21 | 123095 | 0 | 45.2544 | 1992_08_03 | -93.6963 | Gravel Base | AFTER GRADING | 15 |  | GS950020 |  |  | 28.246 | D10 |  | 24839 | 9.4 | 144.9 | 132.4 | RESILIENT MODULUS @100% T-99 @+2% OMC | 54.533 | 1264 | 0.7056 | 0.00037
10460 | 21-D-1990 | 21 | 123095 | 0 | 45.2544 | 1992_08_03 | -93.6963 | Gravel Base | AFTER GRADING | 15 |  | GS950020 |  |  | 28.246 | B12 |  | 28740 | 7.9 | 146.6 | 135.8 | RESILIENT MODULUS @100% T-99 @OMC | 72.2899 | 2509 | 0.567 | 0.00094
10460 | 21-D-1990 | 21 | 123095 | 0 | 45.2544 | 1992_08_03 | -93.6963 | Gravel Base | AFTER GRADING | 20 |  | GS950020 |  |  | 28.246 | B13 |  | 30637 | 7.9 | 146.6 | 135.8 | RESILIENT MODULUS @100% T-99 @OMC | 73.9565 | 2509 | 0.567 | 0.00045
10460 | 21-D-1990 | 21 | 123095 | 0 | 45.2544 | 1992_08_03 | -93.6963 | Gravel Base | AFTER GRADING | 20 |  | GS950020 |  |  | 28.246 | B14 |  | 31306 | 7.9 | 146.6 | 135.8 | RESILIENT MODULUS @100% T-99 @OMC | 78.5152 | 2509 | 0.567 | 0.00058
10460 | 21-D-1990 | 21 | 123095 | 0 | 45.2544 | 1992_08_03 | -93.6963 | Gravel Base | AFTER GRADING | 20 |  | GS950020 |  |  | 28.246 | B15 |  | 33708 | 7.9 | 146.6 | 135.8 | RESILIENT MODULUS @100% T-99 @OMC | 96.1929 | 2509 | 0.567 | 0.00106
10460 | 21-D-1990 | 21 | 123095 | 0 | 45.2544 | 1992_08_03 | -93.6963 | Gravel Base | AFTER GRADING | 3 |  | GS950020 |  |  | 28.246 | C01 |  | 7944 | 8.8 | 146.4 | 134.5 | RESILIENT MODULUS @100% T-99 @+1% OMC | 10.73 | 1358 | 0.691 | 0.0003
10460 | 21-D-1990 | 21 | 123095 | 0 | 45.2544 | 1992_08_03 | -93.6963 | Gravel Base | AFTER GRADING | 3 |  | GS950020 |  |  | 28.246 | C02 |  | 8164 | 8.8 | 146.4 | 134.5 | RESILIENT MODULUS @100% T-99 @+1% OMC | 13.0584 | 1358 | 0.691 | 0.00058
10460 | 21-D-1990 | 21 | 123095 | 0 | 45.2544 | 1992_08_03 | -93.6963 | Gravel Base | AFTER GRADING | 3 |  | GS950020 |  |  | 28.246 | C03 |  | 7980 | 8.8 | 146.4 | 134.5 | RESILIENT MODULUS @100% T-99 @+1% OMC | 15.6044 | 1358 | 0.691 | 0.00091
10460 | 21-D-1990 | 21 | 123095 | 0 | 45.2544 | 1992_08_03 | -93.6963 | Gravel Base | AFTER GRADING | 5 |  | GS950020 |  |  | 28.246 | C04 |  | 12354 | 8.8 | 146.4 | 134.5 | RESILIENT MODULUS @100% T-99 @+1% OMC | 19.022 | 1358 | 0.691 | 0.00033
10460 | 21-D-1990 | 21 | 123095 | 0 | 45.2544 | 1992_08_03 | -93.6963 | Gravel Base | AFTER GRADING | 5 |  | GS950020 |  |  | 28.246 | C06 |  | 10678 | 8.8 | 146.4 | 134.5 | RESILIENT MODULUS @100% T-99 @+1% OMC | 27.8176 | 1358 | 0.691 | 0.0012
10460 | 21-D-1990 | 21 | 123095 | 0 | 45.2544 | 1992_08_03 | -93.6963 | Gravel Base | AFTER GRADING | 10 |  | GS950020 |  |  | 28.246 | C07 |  | 18432 | 8.8 | 146.4 | 134.5 | RESILIENT MODULUS @100% T-99 @+1% OMC | 39.2305 | 1358 | 0.691 | 0.00048
10460 | 21-D-1990 | 21 | 123095 | 0 | 45.2544 | 1992_08_03 | -93.6963 | Gravel Base | AFTER GRADING | 10 |  | GS950020 |  |  | 28.246 | C08 |  | 18025 | 8.8 | 146.4 | 134.5 | RESILIENT MODULUS @100% T-99 @+1% OMC | 48.0129 | 1358 | 0.691 | 0.00098
10460 | 21-D-1990 | 21 | 123095 | 0 | 45.2544 | 1992_08_03 | -93.6963 | Gravel Base | AFTER GRADING | 10 |  | GS950020 |  |  | 28.246 | C09 |  | 17916 | 8.8 | 146.4 | 134.5 | RESILIENT MODULUS @100% T-99 @+1% OMC | 56.6988 | 1358 | 0.691 | 0.00147
10460 | 21-D-1990 | 21 | 123095 | 0 | 45.2544 | 1992_08_03 | -93.6963 | Gravel Base | AFTER GRADING | 15 |  | GS950020 |  |  | 28.246 | C10 |  | 26413 | 8.8 | 146.4 | 134.5 | RESILIENT MODULUS @100% T-99 @+1% OMC | 54.533 | 1358 | 0.691 | 0.00035
10460 | 21-D-1990 | 21 | 123095 | 0 | 45.2544 | 1992_08_03 | -93.6963 | Gravel Base | AFTER GRADING | 15 |  | GS950020 |  |  | 28.246 | C11 |  | 24922 | 8.8 | 146.4 | 134.5 | RESILIENT MODULUS @100% T-99 @+1% OMC | 58.8883 | 1358 | 0.691 | 0.00055
10460 | 21-D-1990 | 21 | 123095 | 0 | 45.2544 | 1992_08_03 | -93.6963 | Gravel Base | AFTER GRADING | 15 |  | GS950020 |  |  | 28.246 | C12 |  | 26486 | 8.8 | 146.4 | 134.5 | RESILIENT MODULUS @100% T-99 @+1% OMC | 72.1529 | 1358 | 0.691 | 0.00101
10460 | 21-D-1990 | 21 | 123095 | 0 | 45.2544 | 1992_08_03 | -93.6963 | Gravel Base | AFTER GRADING | 20 |  | GS950020 |  |  | 28.246 | C13 |  | 29339 | 8.8 | 146.4 | 134.5 | RESILIENT MODULUS @100% T-99 @+1% OMC | 73.8601 | 1358 | 0.691 | 0.00046
10460 | 21-D-1990 | 21 | 123095 | 0 | 45.2544 | 1992_08_03 | -93.6963 | Gravel Base | AFTER GRADING | 20 |  | GS950020 |  |  | 28.246 | C14 |  | 28973 | 8.8 | 146.4 | 134.5 | RESILIENT MODULUS @100% T-99 @+1% OMC | 78.414 | 1358 | 0.691 | 0.00063
10460 | 21-D-1990 | 21 | 123095 | 0 | 45.2544 | 1992_08_03 | -93.6963 | Gravel Base | AFTER GRADING | 20 |  | GS950020 |  |  | 28.246 | C15 |  | 29734 | 8.8 | 146.4 | 134.5 | RESILIENT MODULUS @100% T-99 @+1% OMC | 96.0218 | 1358 | 0.691 | 0.0012
10460 | 21-D-1990 | 21 | 123095 | 0 | 45.2544 | 1992_08_03 | -93.6963 | Gravel Base | AFTER GRADING | 3 |  | GS950020 |  |  | 28.246 | D01 |  | 7233 | 9.4 | 144.9 | 132.4 | RESILIENT MODULUS @100% T-99 @+2% OMC | 10.9832 | 1264 | 0.7056 | 0.00036
10460 | 21-D-1990 | 21 | 123095 | 0 | 45.2544 | 1992_08_03 | -93.6963 | Gravel Base | AFTER GRADING | 3 |  | GS950020 |  |  | 28.246 | D02 |  | 7417 | 9.4 | 144.9 | 132.4 | RESILIENT MODULUS @100% T-99 @+2% OMC | 13.2827 | 1264 | 0.7056 | 0.00066
10460 | 21-D-1990 | 21 | 123095 | 0 | 45.2544 | 1992_08_03 | -93.6963 | Gravel Base | AFTER GRADING | 3 |  | GS950020 |  |  | 28.246 | D03 |  | 7944 | 9.4 | 144.9 | 132.4 | RESILIENT MODULUS @100% T-99 @+2% OMC | 15.7283 | 1264 | 0.7056 | 0.00093
10460 | 21-D-1990 | 21 | 123095 | 0 | 45.2544 | 1992_08_03 | -93.6963 | Gravel Base | AFTER GRADING | 5 |  | GS950020 |  |  | 28.246 | D04 |  | 11308 | 9.4 | 144.9 | 132.4 | RESILIENT MODULUS @100% T-99 @+2% OMC | 19.1864 | 1264 | 0.7056 | 0.00037
10460 | 21-D-1990 | 21 | 123095 | 0 | 45.2544 | 1992_08_03 | -93.6963 | Gravel Base | AFTER GRADING | 5 |  | GS950020 |  |  | 28.246 | D05 |  | 11284 | 9.4 | 144.9 | 132.4 | RESILIENT MODULUS @100% T-99 @+2% OMC | 23.2102 | 1264 | 0.7056 | 0.00073
10460 | 21-D-1990 | 21 | 123095 | 0 | 45.2544 | 1992_08_03 | -93.6963 | Gravel Base | AFTER GRADING | 5 |  | GS950020 |  |  | 28.246 | D06 |  | 11725 | 9.4 | 144.9 | 132.4 | RESILIENT MODULUS @100% T-99 @+2% OMC | 27.6004 | 1264 | 0.7056 | 0.00107
10460 | 21-D-1990 | 21 | 123095 | 0 | 45.2544 | 1992_08_03 | -93.6963 | Gravel Base | AFTER GRADING | 10 |  | GS950020 |  |  | 28.246 | D07 |  | 19070 | 9.4 | 144.9 | 132.4 | RESILIENT MODULUS @100% T-99 @+2% OMC | 38.7078 | 1264 | 0.7056 | 0.00044
10460 | 21-D-1990 | 21 | 123095 | 0 | 45.2544 | 1992_08_03 | -93.6963 | Gravel Base | AFTER GRADING | 10 |  | GS950020 |  |  | 28.246 | D08 |  | 19551 | 9.4 | 144.9 | 132.4 | RESILIENT MODULUS @100% T-99 @+2% OMC | 48.2977 | 1264 | 0.7056 | 0.00092
10460 | 21-D-1990 | 21 | 123095 | 0 | 45.2544 | 1992_08_03 | -93.6963 | Gravel Base | AFTER GRADING | 10 |  | GS950020 |  |  | 28.246 | D09 |  | 19537 | 9.4 | 144.9 | 132.4 | RESILIENT MODULUS @100% T-99 @+2% OMC | 57.4337 | 1264 | 0.7056 | 0.00139
10460 | 21-D-1990 | 21 | 123095 | 0 | 45.2544 | 1992_08_03 | -93.6963 | Gravel Base | AFTER GRADING | 15 |  | GS950020 |  |  | 28.246 | D11 |  | 24357 | 9.4 | 144.9 | 132.4 | RESILIENT MODULUS @100% T-99 @+2% OMC | 59.1559 | 1264 | 0.7056 | 0.00057
10460 | 21-D-1990 | 21 | 123095 | 0 | 45.2544 | 1992_08_03 | -93.6963 | Gravel Base | AFTER GRADING | 15 |  | GS950020 |  |  | 28.246 | D12 |  | 26849 | 9.4 | 144.9 | 132.4 | RESILIENT MODULUS @100% T-99 @+2% OMC | 72.915 | 1264 | 0.7056 | 0.00103
10413 A | 21-D-1990 | 21 | 123140 | 0 | 45.2543 | 1991_09_24 | -93.6962 | Silty-Clay Subgrade | tossed 2/1/08 from Maplewood Lab mezzanine. AFTER GRADING | 6 | 75.4596 | SS91341 | 9934 | -0.432 | 12.106 | B02 | 0.001177 | 5189 | 18.7 | 130 | 109.5
10413 A | 21-D-1990 | 21 | 123140 | 0 | 45.2543 | 1991_09_24 | -93.6962 | Silty-Clay Subgrade | tossed 2/1/08 from Maplewood Lab mezzanine. AFTER GRADING | 4 | 47.5488 | SS91341 | 19369 | -0.2459 | 12.106 | F00 | 0.000259 | 14641 | 16.3 | 127.2 | 109.4
10413 A | 21-D-1990 | 21 | 123140 | 0 | 45.2543 | 1991_09_24 | -93.6962 | Silty-Clay Subgrade | tossed 2/1/08 from Maplewood Lab mezzanine. AFTER GRADING | 4 | 16.0207 | SS91341 | 19369 | -0.2459 | 12.106 | E00 | 6.9e-05 | 18414 | 16.3 | 127.2 | 109.4
10413 A | 21-D-1990 | 21 | 123140 | 0 | 45.2543 | 1991_09_24 | -93.6962 | Silty-Clay Subgrade | tossed 2/1/08 from Maplewood Lab mezzanine. AFTER GRADING | 4 | 24.5896 | SS91341 | 9934 | -0.432 | 12.106 | E02 | 0.000284 | 7011 | 18.7 | 130 | 109.5
10413 A | 21-D-1990 | 21 | 123140 | 0 | 45.2543 | 1991_09_24 | -93.6962 | Silty-Clay Subgrade | tossed 2/1/08 from Maplewood Lab mezzanine. AFTER GRADING | 2 | 79.9425 | SS91341 | 23908 | -0.1725 | 12.106 | L-2 | 0.000381 | 16769 | 14.4 | 122.5 | 107.1
10413 A | 21-D-1990 | 21 | 123140 | 0 | 45.2543 | 1991_09_24 | -93.6962 | Silty-Clay Subgrade | tossed 2/1/08 from Maplewood Lab mezzanine. AFTER GRADING | 2 | 42.8382 | SS91341 | 19369 | -0.2459 | 12.106 | K00 | 0.000248 | 13793 | 16.3 | 127.2 | 109.4
10413 A | 21-D-1990 | 21 | 123140 | 0 | 45.2543 | 1991_09_24 | -93.6962 | Silty-Clay Subgrade | tossed 2/1/08 from Maplewood Lab mezzanine. AFTER GRADING | 4 | 130.2472 | SS91341 | 23908 | -0.1725 | 12.106 | I-2 | 0.000653 | 15927 | 14.4 | 122.5 | 107.1
10413 A | 21-D-1990 | 21 | 123140 | 0 | 45.2543 | 1991_09_24 | -93.6962 | Silty-Clay Subgrade | tossed 2/1/08 from Maplewood Lab mezzanine. AFTER GRADING | 2 | 24.1761 | SS91341 | 9934 | -0.432 | 12.106 | J02 | 0.000306 | 6386 | 18.7 | 130 | 109.5
10413 A | 21-D-1990 | 21 | 123140 | 0 | 45.2543 | 1991_09_24 | -93.6962 | Silty-Clay Subgrade | tossed 2/1/08 from Maplewood Lab mezzanine. AFTER GRADING | 4 | 98.9123 | SS91341 | 9934 | -0.432 | 12.106 | H02 | 0.002026 | 3951 | 18.7 | 130 | 109.5
10413 A | 21-D-1990 | 21 | 123140 | 0 | 45.2543 | 1991_09_24 | -93.6962 | Silty-Clay Subgrade | tossed 2/1/08 from Maplewood Lab mezzanine. AFTER GRADING | 6 | 129.6758 | SS91341 | 23908 | -0.1725 | 12.106 | D-2 | 0.000637 | 16273 | 14.4 | 122.5 | 107.1
10413 A | 21-D-1990 | 21 | 123140 | 0 | 45.2543 | 1991_09_24 | -93.6962 | Silty-Clay Subgrade | tossed 2/1/08 from Maplewood Lab mezzanine. AFTER GRADING | 4 | 101.0837 | SS91341 | 19369 | -0.2459 | 12.106 | H00 | 0.000692 | 11640 | 16.3 | 127.2 | 109.4
10413 A | 21-D-1990 | 21 | 123140 | 0 | 45.2543 | 1991_09_24 | -93.6962 | Silty-Clay Subgrade | tossed 2/1/08 from Maplewood Lab mezzanine. AFTER GRADING | 2 | 131.1238 | SS91341 | 23908 | -0.1725 | 12.106 | N-2 | 0.000684 | 15306 | 14.4 | 122.5 | 107.1
10413 A | 21-D-1990 | 21 | 123140 | 0 | 45.2543 | 1991_09_24 | -93.6962 | Silty-Clay Subgrade | tossed 2/1/08 from Maplewood Lab mezzanine. AFTER GRADING | 6 | 123.634 | SS91341 | 9934 | -0.432 | 12.106 | D02 | 0.002507 | 3990 | 18.7 | 130 | 109.5
10413 A | 21-D-1990 | 21 | 123140 | 0 | 45.2543 | 1991_09_24 | -93.6962 | Silty-Clay Subgrade | tossed 2/1/08 from Maplewood Lab mezzanine. AFTER GRADING | 4 | 19.4724 | SS91341 | 23908 | -0.1725 | 12.106 | E-2 | 6.9e-05 | 22509 | 14.4 | 122.5 | 107.1
10413 A | 21-D-1990 | 21 | 123140 | 0 | 45.2543 | 1991_09_24 | -93.6962 | Silty-Clay Subgrade | tossed 2/1/08 from Maplewood Lab mezzanine. AFTER GRADING | 4 | 51.0788 | SS91341 | 23908 | -0.1725 | 12.106 | F-2 | 0.000211 | 19351 | 14.4 | 122.5 | 107.1
10413 A | 21-D-1990 | 21 | 123140 | 0 | 45.2543 | 1991_09_24 | -93.6962 | Silty-Clay Subgrade | tossed 2/1/08 from Maplewood Lab mezzanine. AFTER GRADING | 4 | 75.6702 | SS91341 | 19369 | -0.2459 | 12.106 | G00 | 0.000473 | 12752 | 16.3 | 127.2 | 109.4
10413 A | 21-D-1990 | 21 | 123140 | 0 | 45.2543 | 1991_09_24 | -93.6962 | Silty-Clay Subgrade | tossed 2/1/08 from Maplewood Lab mezzanine. AFTER GRADING | 4 | 126.0214 | SS91341 | 19369 | -0.2459 | 12.106 | I00 | 0.000925 | 10862 | 16.3 | 127.2 | 109.4
10413 A | 21-D-1990 | 21 | 123140 | 0 | 45.2543 | 1991_09_24 | -93.6962 | Silty-Clay Subgrade | tossed 2/1/08 from Maplewood Lab mezzanine. AFTER GRADING | 2 | 47.4755 | SS91341 | 23908 | -0.1725 | 12.106 | K-2 | 0.000208 | 18229 | 14.4 | 122.5 | 107.1
10460 | 21-D-1990 | 21 | 123095 | 0 | 45.2544 | 1992_08_03 | -93.6963 | Gravel Base | AFTER GRADING | 20 |  | GS950020 |  |  | 28.246 | D13 |  | 27484 | 9.4 | 144.9 | 132.4 | RESILIENT MODULUS @100% T-99 @+2% OMC | 74.1643 | 1264 | 0.7056 | 0.0005
10460 | 21-D-1990 | 21 | 123095 | 0 | 45.2544 | 1992_08_03 | -93.6963 | Gravel Base | AFTER GRADING | 20 |  | GS950020 |  |  | 28.246 | D14 |  | 26141 | 9.4 | 144.9 | 132.4 | RESILIENT MODULUS @100% T-99 @+2% OMC | 78.7681 | 1264 | 0.7056 | 0.00071
10460 | 21-D-1990 | 21 | 123095 | 0 | 45.2544 | 1992_08_03 | -93.6963 | Gravel Base | AFTER GRADING | 20 |  | GS950020 |  |  | 28.246 | D15 |  | 28102 | 9.4 | 144.9 | 132.4 | RESILIENT MODULUS @100% T-99 @+2% OMC | 96.8701 | 1264 | 0.7056 | 0.0013
10460 | 21-D-1990 | 21 | 123095 | 0 | 45.2544 | 1992_08_03 | -93.6963 | Gravel Base | AFTER GRADING | 15 |  | GS950020 |  |  | 28.246 | E11 |  | 33877 | 7.6 | 151.4 | 140.7 | RESILIENT MODULUS @105% T-99 @OMC | 72.4545 | 2787 | 0.5793 | 0.0008
10460 | 21-D-1990 | 21 | 123095 | 0 | 45.2544 | 1992_08_03 | -93.6963 | Gravel Base | AFTER GRADING | 20 |  | GS950020 |  |  | 28.246 | E12 |  | 36349 | 7.6 | 151.4 | 140.7 | RESILIENT MODULUS @105% T-99 @OMC | 74.1442 | 2787 | 0.5793 | 0.00038
10460 | 21-D-1990 | 21 | 123095 | 0 | 45.2544 | 1992_08_03 | -93.6963 | Gravel Base | AFTER GRADING | 20 |  | GS950020 |  |  | 28.246 | E13 |  | 36658 | 7.6 | 151.4 | 140.7 | RESILIENT MODULUS @105% T-99 @OMC | 78.6403 | 2787 | 0.5793 | 0.0005
10460 | 21-D-1990 | 21 | 123095 | 0 | 45.2544 | 1992_08_03 | -93.6963 | Gravel Base | AFTER GRADING | 20 |  | GS950020 |  |  | 28.246 | E14 |  | 39188 | 7.6 | 151.4 | 140.7 | RESILIENT MODULUS @105% T-99 @OMC | 96.3943 | 2787 | 0.5793 | 0.00092
10460 | 21-D-1990 | 21 | 123095 | 0 | 45.2544 | 1992_08_03 | -93.6963 | Gravel Base | AFTER GRADING | 3 |  | GS950020 |  |  | 28.246 | F01 |  | 21111 | 5 | 149.3 | 142.2 | RESILIENT MODULUS @105% T-99 @80% SATURA | 10.2031 | 5912 | 0.4942 | 9e-05
10460 | 21-D-1990 | 21 | 123095 | 0 | 45.2544 | 1992_08_03 | -93.6963 | Gravel Base | AFTER GRADING | 3 |  | GS950020 |  |  | 28.246 | F02 |  | 20959 | 5 | 149.3 | 142.2 | RESILIENT MODULUS @105% T-99 @80% SATURA | 13.2627 | 5912 | 0.4942 | 0.00023
10460 | 21-D-1990 | 21 | 123095 | 0 | 45.2544 | 1992_08_03 | -93.6963 | Gravel Base | AFTER GRADING | 3 |  | GS950020 |  |  | 28.246 | F03 |  | 22848 | 5 | 149.3 | 142.2 | RESILIENT MODULUS @105% T-99 @80% SATURA | 16.2594 | 5912 | 0.4942 | 0.00035
10460 | 21-D-1990 | 21 | 123095 | 0 | 45.2544 | 1992_08_03 | -93.6963 | Gravel Base | AFTER GRADING | 5 |  | GS950020 |  |  | 28.246 | F04 |  | 23204 | 5 | 149.3 | 142.2 | RESILIENT MODULUS @105% T-99 @80% SATURA | 18.8795 | 5912 | 0.4942 | 0.00017
10460 | 21-D-1990 | 21 | 123095 | 0 | 45.2544 | 1992_08_03 | -93.6963 | Gravel Base | AFTER GRADING | 5 |  | GS950020 |  |  | 28.246 | F05 |  | 29391 | 5 | 149.3 | 142.2 | RESILIENT MODULUS @105% T-99 @80% SATURA | 24.0097 | 5912 | 0.4942 | 0.00031
10460 | 21-D-1990 | 21 | 123095 | 0 | 45.2544 | 1992_08_03 | -93.6963 | Gravel Base | AFTER GRADING | 5 |  | GS950020 |  |  | 28.246 | F06 |  | 31615 | 5 | 149.3 | 142.2 | RESILIENT MODULUS @105% T-99 @80% SATURA | 28.7158 | 5912 | 0.4942 | 0.00043
10460 | 21-D-1990 | 21 | 123095 | 0 | 45.2544 | 1992_08_03 | -93.6963 | Gravel Base | AFTER GRADING | 10 |  | GS950020 |  |  | 28.246 | F07 |  | 29480 | 5 | 149.3 | 142.2 | RESILIENT MODULUS @105% T-99 @80% SATURA | 39.4071 | 5912 | 0.4942 | 0.00031
10460 | 21-D-1990 | 21 | 123095 | 0 | 45.2544 | 1992_08_03 | -93.6963 | Gravel Base | AFTER GRADING | 10 |  | GS950020 |  |  | 28.246 | F08 |  | 45241 | 5 | 149.3 | 142.2 | RESILIENT MODULUS @105% T-99 @80% SATURA | 48.7431 | 5912 | 0.4942 | 0.00041
10460 | 21-D-1990 | 21 | 123095 | 0 | 45.2544 | 1992_08_03 | -93.6963 | Gravel Base | AFTER GRADING | 10 |  | GS950020 |  |  | 28.246 | F09 |  | 46769 | 5 | 149.3 | 142.2 | RESILIENT MODULUS @105% T-99 @80% SATURA | 57.6876 | 5912 | 0.4942 | 0.00059
10460 | 21-D-1990 | 21 | 123095 | 0 | 45.2544 | 1992_08_03 | -93.6963 | Gravel Base | AFTER GRADING | 15 |  | GS950020 |  |  | 28.246 | F10 |  | 35917 | 5 | 149.3 | 142.2 | RESILIENT MODULUS @105% T-99 @80% SATURA | 54.533 | 5912 | 0.4942 | 0.00026
10460 | 21-D-1990 | 21 | 123095 | 0 | 45.2544 | 1992_08_03 | -93.6963 | Gravel Base | AFTER GRADING | 15 |  | GS950020 |  |  | 28.246 | F11 |  | 49489 | 5 | 149.3 | 142.2 | RESILIENT MODULUS @105% T-99 @80% SATURA | 59.2556 | 5912 | 0.4942 | 0.00028
10460 | 21-D-1990 | 21 | 123095 | 0 | 45.2544 | 1992_08_03 | -93.6963 | Gravel Base | AFTER GRADING | 15 |  | GS950020 |  |  | 28.246 | F12 |  | 57440 | 5 | 149.3 | 142.2 | RESILIENT MODULUS @105% T-99 @80% SATURA | 72.9167 | 5912 | 0.4942 | 0.00048
10460 | 21-D-1990 | 21 | 123095 | 0 | 45.2544 | 1992_08_03 | -93.6963 | Gravel Base | AFTER GRADING | 20 |  | GS950020 |  |  | 28.246 | F13 |  | 40762 | 5 | 149.3 | 142.2 | RESILIENT MODULUS @105% T-99 @80% SATURA | 74.0613 | 5912 | 0.4942 | 0.00034
10460 | 21-D-1990 | 21 | 123095 | 0 | 45.2544 | 1992_08_03 | -93.6963 | Gravel Base | AFTER GRADING | 3 |  | GS950020 |  |  | 28.246 | E01 |  | 12560 | 7.6 | 151.4 | 140.7 | RESILIENT MODULUS @105% T-99 @OMC | 13.5379 | 2787 | 0.5793 | 0.00041
10460 | 21-D-1990 | 21 | 123095 | 0 | 45.2544 | 1992_08_03 | -93.6963 | Gravel Base | AFTER GRADING | 3 |  | GS950020 |  |  | 28.246 | E02 |  | 12860 | 7.6 | 151.4 | 140.7 | RESILIENT MODULUS @105% T-99 @OMC | 16.1938 | 2787 | 0.5793 | 0.00061
10460 | 21-D-1990 | 21 | 123095 | 0 | 45.2544 | 1992_08_03 | -93.6963 | Gravel Base | AFTER GRADING | 5 |  | GS950020 |  |  | 28.246 | E03 |  | 16561 | 7.6 | 151.4 | 140.7 | RESILIENT MODULUS @105% T-99 @OMC | 19.4071 | 2787 | 0.5793 | 0.00027
10460 | 21-D-1990 | 21 | 123095 | 0 | 45.2544 | 1992_08_03 | -93.6963 | Gravel Base | AFTER GRADING | 5 |  | GS950020 |  |  | 28.246 | E04 |  | 15943 | 7.6 | 151.4 | 140.7 | RESILIENT MODULUS @105% T-99 @OMC | 23.912 | 2787 | 0.5793 | 0.00056
10460 | 21-D-1990 | 21 | 123095 | 0 | 45.2544 | 1992_08_03 | -93.6963 | Gravel Base | AFTER GRADING | 5 |  | GS950020 |  |  | 28.246 | E05 |  | 16427 | 7.6 | 151.4 | 140.7 | RESILIENT MODULUS @105% T-99 @OMC | 28.2683 | 2787 | 0.5793 | 0.00081
10460 | 21-D-1990 | 21 | 123095 | 0 | 45.2544 | 1992_08_03 | -93.6963 | Gravel Base | AFTER GRADING | 10 |  | GS950020 |  |  | 28.246 | E06 |  | 24248 | 7.6 | 151.4 | 140.7 | RESILIENT MODULUS @105% T-99 @OMC | 39.4726 | 2787 | 0.5793 | 0.00038
10460 | 21-D-1990 | 21 | 123095 | 0 | 45.2544 | 1992_08_03 | -93.6963 | Gravel Base | AFTER GRADING | 10 |  | GS950020 |  |  | 28.246 | E07 |  | 24820 | 7.6 | 151.4 | 140.7 | RESILIENT MODULUS @105% T-99 @OMC | 48.3431 | 2787 | 0.5793 | 0.00073
10460 | 21-D-1990 | 21 | 123095 | 0 | 45.2544 | 1992_08_03 | -93.6963 | Gravel Base | AFTER GRADING | 10 |  | GS950020 |  |  | 28.246 | E08 |  | 24708 | 7.6 | 151.4 | 140.7 | RESILIENT MODULUS @105% T-99 @OMC | 57.0601 | 2787 | 0.5793 | 0.00108
10460 | 21-D-1990 | 21 | 123095 | 0 | 45.2544 | 1992_08_03 | -93.6963 | Gravel Base | AFTER GRADING | 15 |  | GS950020 |  |  | 28.246 | E09 |  | 31251 | 7.6 | 151.4 | 140.7 | RESILIENT MODULUS @105% T-99 @OMC | 54.533 | 2787 | 0.5793 | 0.0003
10460 | 21-D-1990 | 21 | 123095 | 0 | 45.2544 | 1992_08_03 | -93.6963 | Gravel Base | AFTER GRADING | 15 |  | GS950020 |  |  | 28.246 | E10 |  | 31624 | 7.6 | 151.4 | 140.7 | RESILIENT MODULUS @105% T-99 @OMC | 59.0385 | 2787 | 0.5793 | 0.00043
10460 | 21-D-1990 | 21 | 123095 | 0 | 45.2544 | 1992_08_03 | -93.6963 | Gravel Base | AFTER GRADING | 20 |  | GS950020 |  |  | 28.246 | F14 |  | 49174 | 5 | 149.3 | 142.2 | RESILIENT MODULUS @105% T-99 @80% SATURA | 78.8615 | 5912 | 0.4942 | 0.00038
10460 | 21-D-1990 | 21 | 123095 | 0 | 45.2544 | 1992_08_03 | -93.6963 | Gravel Base | AFTER GRADING | 20 |  | GS950020 |  |  | 28.246 | F15 |  | 64207 | 5 | 149.3 | 142.2 | RESILIENT MODULUS @105% T-99 @80% SATURA | 96.8428 | 5912 | 0.4942 | 0.00057
10460 | 21-D-1990 | 21 | 123095 | 0 | 45.2544 | 1992_08_03 | -93.6963 | Gravel Base | AFTER GRADING | 3 |  | GS950020 |  |  | 28.246 | A01 |  | 9817 | 7.6 | 140.9 | 130 | RESILIENT MODULUS @95% T-99 @OMC | 11.0433 | 1985 | 0.6174 | 0.00027
10460 | 21-D-1990 | 21 | 123095 | 0 | 45.2544 | 1992_08_03 | -93.6963 | Gravel Base | AFTER GRADING | 3 |  | GS950020 |  |  | 28.246 | A02 |  | 9591 | 7.6 | 140.9 | 130 | RESILIENT MODULUS @95% T-99 @OMC | 13.4417 | 1985 | 0.6174 | 0.00053
10460 | 21-D-1990 | 21 | 123095 | 0 | 45.2544 | 1992_08_03 | -93.6963 | Gravel Base | AFTER GRADING | 3 |  | GS950020 |  |  | 28.246 | A03 |  | 9829 | 7.6 | 140.9 | 130 | RESILIENT MODULUS @95% T-99 @OMC | 16.1383 | 1985 | 0.6174 | 0.00079
10460 | 21-D-1990 | 21 | 123095 | 0 | 45.2544 | 1992_08_03 | -93.6963 | Gravel Base | AFTER GRADING | 5 |  | GS950020 |  |  | 28.246 | A04 |  | 13833 | 7.6 | 140.9 | 130 | RESILIENT MODULUS @95% T-99 @OMC | 19.369 | 1985 | 0.6174 | 0.00032
10460 | 21-D-1990 | 21 | 123095 | 0 | 45.2544 | 1992_08_03 | -93.6963 | Gravel Base | AFTER GRADING | 5 |  | GS950020 |  |  | 28.246 | A05 |  | 13437 | 7.6 | 140.9 | 130 | RESILIENT MODULUS @95% T-99 @OMC | 23.9689 | 1985 | 0.6174 | 0.00067
10460 | 21-D-1990 | 21 | 123095 | 0 | 45.2544 | 1992_08_03 | -93.6963 | Gravel Base | AFTER GRADING | 5 |  | GS950020 |  |  | 28.246 | A06 |  | 13553 | 7.6 | 140.9 | 130 | RESILIENT MODULUS @95% T-99 @OMC | 28.3995 | 1985 | 0.6174 | 0.00099
10460 | 21-D-1990 | 21 | 123095 | 0 | 45.2544 | 1992_08_03 | -93.6963 | Gravel Base | AFTER GRADING | 10 |  | GS950020 |  |  | 28.246 | A07 |  | 20869 | 7.6 | 140.9 | 130 | RESILIENT MODULUS @95% T-99 @OMC | 39.4841 | 1985 | 0.6174 | 0.00044
10460 | 21-D-1990 | 21 | 123095 | 0 | 45.2544 | 1992_08_03 | -93.6963 | Gravel Base | AFTER GRADING | 10 |  | GS950020 |  |  | 28.246 | A08 |  | 21127 | 7.6 | 140.9 | 130 | RESILIENT MODULUS @95% T-99 @OMC | 48.5106 | 1985 | 0.6174 | 0.00086
10460 | 21-D-1990 | 21 | 123095 | 0 | 45.2544 | 1992_08_03 | -93.6963 | Gravel Base | AFTER GRADING | 10 |  | GS950020 |  |  | 28.246 | A09 |  | 20794 | 7.6 | 140.9 | 130 | RESILIENT MODULUS @95% T-99 @OMC | 57.3064 | 1985 | 0.6174 | 0.0013
10460 | 21-D-1990 | 21 | 123095 | 0 | 45.2544 | 1992_08_03 | -93.6963 | Gravel Base | AFTER GRADING | 15 |  | GS950020 |  |  | 28.246 | A10 |  | 25992 | 7.6 | 140.9 | 130 | RESILIENT MODULUS @95% T-99 @OMC | 54.533 | 1985 | 0.6174 | 0.00036
10460 | 21-D-1990 | 21 | 123095 | 0 | 45.2544 | 1992_08_03 | -93.6963 | Gravel Base | AFTER GRADING | 15 |  | GS950020 |  |  | 28.246 | A11 |  | 26035 | 7.6 | 140.9 | 130 | RESILIENT MODULUS @95% T-99 @OMC | 59.1776 | 1985 | 0.6174 | 0.00053
10460 | 21-D-1990 | 21 | 123095 | 0 | 45.2544 | 1992_08_03 | -93.6963 | Gravel Base | AFTER GRADING | 20 |  | GS950020 |  |  | 28.246 | A13 |  | 29832 | 7.6 | 140.9 | 130 | RESILIENT MODULUS @95% T-99 @OMC | 74.1663 | 1985 | 0.6174 | 0.00046
10460 | 21-D-1990 | 21 | 123095 | 0 | 45.2544 | 1992_08_03 | -93.6963 | Gravel Base | AFTER GRADING | 20 |  | GS950020 |  |  | 28.246 | A14 |  | 30350 | 7.6 | 140.9 | 130 | RESILIENT MODULUS @95% T-99 @OMC | 78.7651 | 1985 | 0.6174 | 0.00061
10460 | 21-D-1990 | 21 | 123095 | 0 | 45.2544 | 1992_08_03 | -93.6963 | Gravel Base | AFTER GRADING | 20 |  | GS950020 |  |  | 28.246 | A15 |  | 32459 | 7.6 | 140.9 | 130 | RESILIENT MODULUS @95% T-99 @OMC | 96.6145 | 1985 | 0.6174 | 0.00112
10460 | 21-D-1990 | 21 | 123095 | 0 | 45.2544 | 1992_08_03 | -93.6963 | Gravel Base | AFTER GRADING | 3 |  | GS950020 |  |  | 28.246 | B02 |  | 10972 | 7.9 | 146.6 | 135.8 | RESILIENT MODULUS @100% T-99 @OMC | 13.1566 | 2509 | 0.567 | 0.00044
10460 | 21-D-1990 | 21 | 123095 | 0 | 45.2544 | 1992_08_03 | -93.6963 | Gravel Base | AFTER GRADING | 3 |  | GS950020 |  |  | 28.246 | B03 |  | 11130 | 7.9 | 146.6 | 135.8 | RESILIENT MODULUS @100% T-99 @OMC | 15.8633 | 2509 | 0.567 | 0.00067
10460 | 21-D-1990 | 21 | 123095 | 0 | 45.2544 | 1992_08_03 | -93.6963 | Gravel Base | AFTER GRADING | 5 |  | GS950020 |  |  | 28.246 | B04 |  | 14680 | 7.9 | 146.6 | 135.8 | RESILIENT MODULUS @100% T-99 @OMC | 19.0183 | 2509 | 0.567 | 0.00027
10460 | 21-D-1990 | 21 | 123095 | 0 | 45.2544 | 1992_08_03 | -93.6963 | Gravel Base | AFTER GRADING | 5 |  | GS950020 |  |  | 28.246 | B05 |  | 14008 | 7.9 | 146.6 | 135.8 | RESILIENT MODULUS @100% T-99 @OMC | 23.6593 | 2509 | 0.567 | 0.00062
10460 | 21-D-1990 | 21 | 123095 | 0 | 45.2544 | 1992_08_03 | -93.6963 | Gravel Base | AFTER GRADING | 5 |  | GS950020 |  |  | 28.246 | B06 |  | 13965 | 7.9 | 146.6 | 135.8 | RESILIENT MODULUS @100% T-99 @OMC | 28.0357 | 2509 | 0.567 | 0.00093
10460 | 21-D-1990 | 21 | 123095 | 0 | 45.2544 | 1992_08_03 | -93.6963 | Gravel Base | AFTER GRADING | 10 |  | GS950020 |  |  | 28.246 | B07 |  | 20914 | 7.9 | 146.6 | 135.8 | RESILIENT MODULUS @100% T-99 @OMC | 39.2452 | 2509 | 0.567 | 0.00043
10460 | 21-D-1990 | 21 | 123095 | 0 | 45.2544 | 1992_08_03 | -93.6963 | Gravel Base | AFTER GRADING | 10 |  | GS950020 |  |  | 28.246 | B08 |  | 21120 | 7.9 | 146.6 | 135.8 | RESILIENT MODULUS @100% T-99 @OMC | 48.1484 | 2509 | 0.567 | 0.00085
10460 | 21-D-1990 | 21 | 123095 | 0 | 45.2544 | 1992_08_03 | -93.6963 | Gravel Base | AFTER GRADING | 10 |  | GS950020 |  |  | 28.246 | B09 |  | 20674 | 7.9 | 146.6 | 135.8 | RESILIENT MODULUS @100% T-99 @OMC | 56.8089 | 2509 | 0.567 | 0.00128
10460 | 21-D-1990 | 21 | 123095 | 0 | 45.2544 | 1992_08_03 | -93.6963 | Gravel Base | AFTER GRADING | 15 |  | GS950020 |  |  | 28.246 | B10 |  | 27261 | 7.9 | 146.6 | 135.8 | RESILIENT MODULUS @100% T-99 @OMC | 54.533 | 2509 | 0.567 | 0.00034
10460 | 21-D-1990 | 21 | 123095 | 0 | 45.2544 | 1992_08_03 | -93.6963 | Gravel Base | AFTER GRADING | 15 |  | GS950020 |  |  | 28.246 | B11 |  | 26758 | 7.9 | 146.6 | 135.8 | RESILIENT MODULUS @100% T-99 @OMC | 58.9565 | 2509 | 0.567 | 0.00051
10413 A | 21-D-1990 | 21 | 123140 | 0 | 45.2543 | 1991_09_24 | -93.6962 | Silty-Clay Subgrade | tossed 2/1/08 from Maplewood Lab mezzanine. AFTER GRADING | 2 | 122.7663 | SS91341 | 9934 | -0.432 | 12.106 | N02 | 0.002846 | 3489 | 18.7 | 130 | 109.5
10413 A | 21-D-1990 | 21 | 123140 | 0 | 45.2543 | 1991_09_24 | -93.6962 | Silty-Clay Subgrade | tossed 2/1/08 from Maplewood Lab mezzanine. AFTER GRADING | 4 | 74.4989 | SS91341 | 9934 | -0.432 | 12.106 | G02 | 0.001387 | 4346 | 18.7 | 130 | 109.5
10413 A | 21-D-1990 | 21 | 123140 | 0 | 45.2543 | 1991_09_24 | -93.6962 | Silty-Clay Subgrade | tossed 2/1/08 from Maplewood Lab mezzanine. AFTER GRADING | 6 | 99.7069 | SS91341 | 9934 | -0.432 | 12.106 | C02 | 0.001808 | 4462 | 18.7 | 130 | 109.5
10413 A | 21-D-1990 | 21 | 123140 | 0 | 45.2543 | 1991_09_24 | -93.6962 | Silty-Clay Subgrade | tossed 2/1/08 from Maplewood Lab mezzanine. AFTER GRADING | 6 | 17.7225 | SS91341 | 19369 | -0.2459 | 12.106 | @00 | 7.9e-05 | 17886 | 16.3 | 127.2 | 109.4
10413 A | 21-D-1990 | 21 | 123140 | 0 | 45.2543 | 1991_09_24 | -93.6962 | Silty-Clay Subgrade | tossed 2/1/08 from Maplewood Lab mezzanine. AFTER GRADING | 6 | 101.2372 | SS91341 | 19369 | -0.2459 | 12.106 | C00 | 0.000667 | 12099 | 16.3 | 127.2 | 109.4
10413 A | 21-D-1990 | 21 | 123140 | 0 | 45.2543 | 1991_09_24 | -93.6962 | Silty-Clay Subgrade | tossed 2/1/08 from Maplewood Lab mezzanine. AFTER GRADING | 2 | 98.3033 | SS91341 | 9934 | -0.432 | 12.106 | M02 | 0.00217 | 3665 | 18.7 | 130 | 109.5
10413 A | 21-D-1990 | 21 | 123140 | 0 | 45.2543 | 1991_09_24 | -93.6962 | Silty-Clay Subgrade | tossed 2/1/08 from Maplewood Lab mezzanine. AFTER GRADING | 2 | 100.6513 | SS91341 | 19369 | -0.2459 | 12.106 | M00 | 0.000726 | 11055 | 16.3 | 127.2 | 109.4
10413 A | 21-D-1990 | 21 | 123140 | 0 | 45.2543 | 1991_09_24 | -93.6962 | Silty-Clay Subgrade | tossed 2/1/08 from Maplewood Lab mezzanine. AFTER GRADING | 6 | 125.6806 | SS91341 | 19369 | -0.2459 | 12.106 | D00 | 0.000898 | 11152 | 16.3 | 127.2 | 109.4
10414 A | 22-D-1990 | 22 | 123720 | 0 | 45.2534 | 1991_09_26 | -93.6943 | Silty-Clay Subgrade | tossed 2/1/08 from Maplewood Lab mezzanine. AFTER GRADING | 2 | 121.7679 | SS91342 | 12497 | -0.3105 | 12.106 | N00 | 0.001696 | 5888
10414 A | 22-D-1990 | 22 | 123720 | 0 | 45.2534 | 1991_09_26 | -93.6943 | Silty-Clay Subgrade | tossed 2/1/08 from Maplewood Lab mezzanine. AFTER GRADING | 6 | 99.3108 | SS91342 | 12497 | -0.3105 | 12.106 | C00 | 0.001056 | 7715
10414 A | 22-D-1990 | 22 | 123720 | 0 | 45.2534 | 1991_09_26 | -93.6943 | Silty-Clay Subgrade | tossed 2/1/08 from Maplewood Lab mezzanine. AFTER GRADING | 4 | 49.1474 | SS91342 | 5269 | -0.2223 | 12.106 | F02 | 0.001143 | 3526
10414 A | 22-D-1990 | 22 | 123720 | 0 | 45.2534 | 1991_09_26 | -93.6943 | Silty-Clay Subgrade | tossed 2/1/08 from Maplewood Lab mezzanine. AFTER GRADING | 4 | 76.9323 | SS91342 | 20265 | -0.2942 | 12.106 | G-2 | 0.000528 | 11888
10414 A | 22-D-1990 | 22 | 123720 | 0 | 45.2534 | 1991_09_26 | -93.6943 | Silty-Clay Subgrade | tossed 2/1/08 from Maplewood Lab mezzanine. AFTER GRADING | 4 | 28.6756 | SS91342 | 20265 | -0.2942 | 12.106 | E-2 | 0.000142 | 16424
10414 A | 22-D-1990 | 22 | 123720 | 0 | 45.2534 | 1991_09_26 | -93.6943 | Silty-Clay Subgrade | tossed 2/1/08 from Maplewood Lab mezzanine. AFTER GRADING | 4 | 51.7285 | SS91342 | 20265 | -0.2942 | 12.106 | F-2 | 0.000311 | 13568
10414 A | 22-D-1990 | 22 | 123720 | 0 | 45.2534 | 1991_09_26 | -93.6943 | Silty-Clay Subgrade | tossed 2/1/08 from Maplewood Lab mezzanine. AFTER GRADING | 2 | 51.3265 | SS91342 | 20265 | -0.2942 | 12.106 | K-2 | 0.00033 | 12703
10414 A | 22-D-1990 | 22 | 123720 | 0 | 45.2534 | 1991_09_26 | -93.6943 | Silty-Clay Subgrade | tossed 2/1/08 from Maplewood Lab mezzanine. AFTER GRADING | 6 | 25.9927 | SS91342 | 12497 | -0.3105 | 12.106 | @00 | 0.000167 | 12746
10414 A | 22-D-1990 | 22 | 123720 | 0 | 45.2534 | 1991_09_26 | -93.6943 | Silty-Clay Subgrade | tossed 2/1/08 from Maplewood Lab mezzanine. AFTER GRADING | 2 | 97.6358 | SS91342 | 12497 | -0.3105 | 12.106 | M00 | 0.001281 | 6251
10414 A | 22-D-1990 | 22 | 123720 | 0 | 45.2534 | 1991_09_26 | -93.6943 | Silty-Clay Subgrade | tossed 2/1/08 from Maplewood Lab mezzanine. AFTER GRADING | 6 | 126.7285 | SS91342 | 20265 | -0.2942 | 12.106 | D-2 | 0.000969 | 10673
10414 A | 22-D-1990 | 22 | 123720 | 0 | 45.2534 | 1991_09_26 | -93.6943 | Silty-Clay Subgrade | tossed 2/1/08 from Maplewood Lab mezzanine. AFTER GRADING | 4 | 126.8916 | SS91342 | 20265 | -0.2942 | 12.106 | I-2 | 0.001012 | 10234
10414 A | 22-D-1990 | 22 | 123720 | 0 | 45.2534 | 1991_09_26 | -93.6943 | Silty-Clay Subgrade | tossed 2/1/08 from Maplewood Lab mezzanine. AFTER GRADING | 2 | 28.7705 | SS91342 | 20265 | -0.2942 | 12.106 | J-2 | 0.00015 | 15637
10414 A | 22-D-1990 | 22 | 123720 | 0 | 45.2534 | 1991_09_26 | -93.6943 | Silty-Clay Subgrade | tossed 2/1/08 from Maplewood Lab mezzanine. AFTER GRADING | 6 | 76.9757 | SS91342 | 20265 | -0.2942 | 12.106 | B-2 | 0.000508 | 12372
10414 A | 22-D-1990 | 22 | 123720 | 0 | 45.2534 | 1991_09_26 | -93.6943 | Silty-Clay Subgrade | tossed 2/1/08 from Maplewood Lab mezzanine. AFTER GRADING | 6 | 102.7371 | SS91342 | 20265 | -0.2942 | 12.106 | C-2 | 0.000732 | 11458
10414 A | 22-D-1990 | 22 | 123720 | 0 | 45.2534 | 1991_09_26 | -93.6943 | Silty-Clay Subgrade | tossed 2/1/08 from Maplewood Lab mezzanine. AFTER GRADING | 6 | 50.7673 | SS91342 | 12497 | -0.3105 | 12.106 | A00 | 0.00042 | 9914
10414 A | 22-D-1990 | 22 | 123720 | 0 | 45.2534 | 1991_09_26 | -93.6943 | Silty-Clay Subgrade | tossed 2/1/08 from Maplewood Lab mezzanine. AFTER GRADING | 2 | 97.3059 | SS91342 | 5269 | -0.2223 | 12.106 | M02 | 0.002772 | 2879
10414 A | 22-D-1990 | 22 | 123720 | 0 | 45.2534 | 1991_09_26 | -93.6943 | Silty-Clay Subgrade | tossed 2/1/08 from Maplewood Lab mezzanine. AFTER GRADING | 2 | 73.5161 | SS91342 | 12497 | -0.3105 | 12.106 | L00 | 0.000878 | 6866
10414 A | 22-D-1990 | 22 | 123720 | 0 | 45.2534 | 1991_09_26 | -93.6943 | Silty-Clay Subgrade | tossed 2/1/08 from Maplewood Lab mezzanine. AFTER GRADING | 4 | 121.8593 | SS91342 | 5269 | -0.2223 | 12.106 | I02 | 0.002698 | 3705
10414 A | 22-D-1990 | 22 | 123720 | 0 | 45.2534 | 1991_09_26 | -93.6943 | Silty-Clay Subgrade | tossed 2/1/08 from Maplewood Lab mezzanine. AFTER GRADING | 6 | 121.9867 | SS91342 | 5269 | -0.2223 | 12.106 | D02 | 0.002951 | 3390
10414 A | 22-D-1990 | 22 | 123720 | 0 | 45.2534 | 1991_09_26 | -93.6943 | Silty-Clay Subgrade | tossed 2/1/08 from Maplewood Lab mezzanine. AFTER GRADING | 2 | 126.9346 | SS91342 | 20265 | -0.2942 | 12.106 | N-2 | 0.001077 | 9620
10414 A | 22-D-1990 | 22 | 123720 | 0 | 45.2534 | 1991_09_26 | -93.6943 | Silty-Clay Subgrade | tossed 2/1/08 from Maplewood Lab mezzanine. AFTER GRADING | 6 | 97.9069 | SS91342 | 5269 | -0.2223 | 12.106 | C02 | 0.002527 | 3178
10414 A | 22-D-1990 | 22 | 123720 | 0 | 45.2534 | 1991_09_26 | -93.6943 | Silty-Clay Subgrade | tossed 2/1/08 from Maplewood Lab mezzanine. AFTER GRADING | 4 | 97.494 | SS91342 | 5269 | -0.2223 | 12.106 | H02 | 0.002747 | 2911
10414 B | 22-D-1990 | 22 | 123720 | 0 | 45.2534 | 1991_09_26 | -93.6943 | Silty-Clay Subgrade | tossed 2/1/08 from Maplewood Lab mezzanine. AFTER GRADING | 6 | 25.4371 | SS92089 | 8511 | -0.4502 | 12.106 | @02 | 0.000252 | 8067 | 18.9 | 127.8 | 107.5
10414 B | 22-D-1990 | 22 | 123720 | 0 | 45.2534 | 1991_09_26 | -93.6943 | Silty-Clay Subgrade | tossed 2/1/08 from Maplewood Lab mezzanine. AFTER GRADING | 2 | 72.3451 | SS92089 | 18476 | -0.2257 | 12.106 | L00 | 0.000478 | 12092 | 16.7 | 127.7 | 109.4
10414 B | 22-D-1990 | 22 | 123720 | 0 | 45.2534 | 1991_09_26 | -93.6943 | Silty-Clay Subgrade | tossed 2/1/08 from Maplewood Lab mezzanine. AFTER GRADING | 2 | 21.954 | SS92089 | 8511 | -0.4502 | 12.106 | J02 | 0.000302 | 5798 | 18.9 | 127.8 | 107.5
10414 B | 22-D-1990 | 22 | 123720 | 0 | 45.2534 | 1991_09_26 | -93.6943 | Silty-Clay Subgrade | tossed 2/1/08 from Maplewood Lab mezzanine. AFTER GRADING | 4 | 73.0781 | SS92089 | 8511 | -0.4502 | 12.106 | G02 | 0.001616 | 3610 | 18.9 | 127.8 | 107.5
10043 A | 22-D-1990 | 22 | 123725 | -9.8 | 45.2534 | 1991_09_26 | -93.6943 | Silty-Clay Subgrade | AFTER GRADING | 4 | 24.534 | FS913133 | 18164 | -0.4821 | 6.5 | G | 0.000398 | 9487 | 16.8 | 133.8 | 114.6
10043 A | 22-D-1990 | 22 | 123725 | -9.8 | 45.2534 | 1991_09_26 | -93.6943 | Silty-Clay Subgrade | AFTER GRADING | 4 | 14.8215 | FS913133 | 18164 | -0.4821 | 6.5 | F | 0.000178 | 12837 | 16.8 | 133.8 | 114.6
10043 A | 22-D-1990 | 22 | 123725 | -9.8 | 45.2534 | 1991_09_26 | -93.6943 | Silty-Clay Subgrade | AFTER GRADING | 6 | 13.1701 | FS913133 | 18164 | -0.4821 | 6.5 | A | 0.000154 | 13196 | 16.8 | 133.8 | 114.6
10043 A | 22-D-1990 | 22 | 123725 | -9.8 | 45.2534 | 1991_09_26 | -93.6943 | Silty-Clay Subgrade | AFTER GRADING | 2 | 51.804 | FS913133 | 18164 | -0.4821 | 6.5 | N | 0.00125 | 6374 | 16.8 | 133.8 | 114.6
10043 A | 22-D-1990 | 22 | 123725 | -9.8 | 45.2534 | 1991_09_26 | -93.6943 | Silty-Clay Subgrade | AFTER GRADING | 6 | 23.244 | FS913133 | 18164 | -0.4821 | 6.5 | B | 0.000369 | 9692 | 16.8 | 133.8 | 114.6
10043 A | 22-D-1990 | 22 | 123725 | -9.8 | 45.2534 | 1991_09_26 | -93.6943 | Silty-Clay Subgrade | AFTER GRADING | 6 | 51.7323 | FS913133 | 18164 | -0.4821 | 6.5 | D | 0.00115 | 6921 | 16.8 | 133.8 | 114.6
10043 A | 22-D-1990 | 22 | 123725 | -9.8 | 45.2534 | 1991_09_26 | -93.6943 | Silty-Clay Subgrade | AFTER GRADING | 4 | 51.8397 | FS913133 | 18164 | -0.4821 | 6.5 | I | 0.001199 | 6651 | 16.8 | 133.8 | 114.6
10043 A | 22-D-1990 | 22 | 123725 | -9.8 | 45.2534 | 1991_09_26 | -93.6943 | Silty-Clay Subgrade | AFTER GRADING | 4 | 64.7715 | FS913133 | 18164 | -0.4821 | 6.5 | J | 0.001602 | 6218 | 16.8 | 133.8 | 114.6
10043 A | 22-D-1990 | 22 | 123725 | -9.8 | 45.2534 | 1991_09_26 | -93.6943 | Silty-Clay Subgrade | AFTER GRADING | 2 | 38.7665 | FS913133 | 18164 | -0.4821 | 6.5 | M | 0.000835 | 7146 | 16.8 | 133.8 | 114.6
10043 A | 22-D-1990 | 22 | 123725 | -9.8 | 45.2534 | 1991_09_26 | -93.6943 | Silty-Clay Subgrade | AFTER GRADING | 2 | 64.7222 | FS913133 | 18164 | -0.4821 | 6.5 | O | 0.001655 | 6015 | 16.8 | 133.8 | 114.6
10043 A | 22-D-1990 | 22 | 123725 | -9.8 | 45.2534 | 1991_09_26 | -93.6943 | Silty-Clay Subgrade | AFTER GRADING | 6 | 38.2777 | FS913133 | 18164 | -0.4821 | 6.5 | C | 0.000753 | 7817 | 16.8 | 133.8 | 114.6
10043 A | 22-D-1990 | 22 | 123725 | -9.8 | 45.2534 | 1991_09_26 | -93.6943 | Silty-Clay Subgrade | AFTER GRADING | 4 | 38.8009 | FS913133 | 18164 | -0.4821 | 6.5 | H | 0.000799 | 7469 | 16.8 | 133.8 | 114.6
10043 A | 22-D-1990 | 22 | 123725 | -9.8 | 45.2534 | 1991_09_26 | -93.6943 | Silty-Clay Subgrade | AFTER GRADING | 2 | 25.2059 | FS913133 | 18164 | -0.4821 | 6.5 | L | 0.000436 | 8887 | 16.8 | 133.8 | 114.6
10043 A | 22-D-1990 | 22 | 123725 | -9.8 | 45.2534 | 1991_09_26 | -93.6943 | Silty-Clay Subgrade | AFTER GRADING | 6 | 64.3645 | FS913133 | 18164 | -0.4821 | 6.5 | E | 0.001546 | 6403 | 16.8 | 133.8 | 114.6
10043 A | 22-D-1990 | 22 | 123725 | -9.8 | 45.2534 | 1991_09_26 | -93.6943 | Silty-Clay Subgrade | AFTER GRADING | 2 | 15.3678 | FS913133 | 18164 | -0.4821 | 6.5 | K | 0.000194 | 12183 | 16.8 | 133.8 | 114.6
10414 B | 22-D-1990 | 22 | 123720 | 0 | 45.2534 | 1991_09_26 | -93.6943 | Silty-Clay Subgrade | tossed 2/1/08 from Maplewood Lab mezzanine. AFTER GRADING | 6 | 123.5516 | SS92089 | 18476 | -0.2257 | 12.106 | D00 | 0.000856 | 11541 | 16.7 | 127.7 | 109.4
10414 B | 22-D-1990 | 22 | 123720 | 0 | 45.2534 | 1991_09_26 | -93.6943 | Silty-Clay Subgrade | tossed 2/1/08 from Maplewood Lab mezzanine. AFTER GRADING | 6 | 123.1635 | SS92089 | 8511 | -0.4502 | 12.106 | D02 | 0.002948 | 3334 | 18.9 | 127.8 | 107.5
10414 B | 22-D-1990 | 22 | 123720 | 0 | 45.2534 | 1991_09_26 | -93.6943 | Silty-Clay Subgrade | tossed 2/1/08 from Maplewood Lab mezzanine. AFTER GRADING | 6 | 45.7744 | SS92089 | 18476 | -0.2257 | 12.106 | A00 | 0.000247 | 14793 | 16.7 | 127.7 | 109.4
10414 B | 22-D-1990 | 22 | 123720 | 0 | 45.2534 | 1991_09_26 | -93.6943 | Silty-Clay Subgrade | tossed 2/1/08 from Maplewood Lab mezzanine. AFTER GRADING | 6 | 72.7836 | SS92089 | 18476 | -0.2257 | 12.106 | B00 | 0.000439 | 13253 | 16.7 | 127.7 | 109.4
10414 B | 22-D-1990 | 22 | 123720 | 0 | 45.2534 | 1991_09_26 | -93.6943 | Silty-Clay Subgrade | tossed 2/1/08 from Maplewood Lab mezzanine. AFTER GRADING | 6 | 101.8286 | SS92089 | 22388 | -0.1347 | 12.106 | C-2 | 0.000457 | 17774 | 14.8 | 123.1 | 107.2
10414 B | 22-D-1990 | 22 | 123720 | 0 | 45.2534 | 1991_09_26 | -93.6943 | Silty-Clay Subgrade | tossed 2/1/08 from Maplewood Lab mezzanine. AFTER GRADING | 4 | 21.8103 | SS92089 | 8511 | -0.4502 | 12.106 | E02 | 0.000274 | 6346 | 18.9 | 127.8 | 107.5
10414 B | 22-D-1990 | 22 | 123720 | 0 | 45.2534 | 1991_09_26 | -93.6943 | Silty-Clay Subgrade | tossed 2/1/08 from Maplewood Lab mezzanine. AFTER GRADING | 4 | 123.3991 | SS92089 | 18476 | -0.2257 | 12.106 | I00 | 0.000895 | 11025 | 16.7 | 127.7 | 109.4
10414 B | 22-D-1990 | 22 | 123720 | 0 | 45.2534 | 1991_09_26 | -93.6943 | Silty-Clay Subgrade | tossed 2/1/08 from Maplewood Lab mezzanine. AFTER GRADING | 2 | 43.0317 | SS92089 | 18476 | -0.2257 | 12.106 | K00 | 0.000248 | 13885 | 16.7 | 127.7 | 109.4
10414 B | 22-D-1990 | 22 | 123720 | 0 | 45.2534 | 1991_09_26 | -93.6943 | Silty-Clay Subgrade | tossed 2/1/08 from Maplewood Lab mezzanine. AFTER GRADING | 4 | 98.3132 | SS92089 | 18476 | -0.2257 | 12.106 | H00 | 0.00067 | 11734 | 16.7 | 127.7 | 109.4
10414 B | 22-D-1990 | 22 | 123720 | 0 | 45.2534 | 1991_09_26 | -93.6943 | Silty-Clay Subgrade | tossed 2/1/08 from Maplewood Lab mezzanine. AFTER GRADING | 2 | 48.0762 | SS92089 | 8511 | -0.4502 | 12.106 | K02 | 0.000951 | 4033 | 18.9 | 127.8 | 107.5
10414 B | 22-D-1990 | 22 | 123720 | 0 | 45.2534 | 1991_09_26 | -93.6943 | Silty-Clay Subgrade | tossed 2/1/08 from Maplewood Lab mezzanine. AFTER GRADING | 4 | 43.5528 | SS92089 | 18476 | -0.2257 | 12.106 | F00 | 0.000236 | 14781 | 16.7 | 127.7 | 109.4
10414 B | 22-D-1990 | 22 | 123720 | 0 | 45.2534 | 1991_09_26 | -93.6943 | Silty-Clay Subgrade | tossed 2/1/08 from Maplewood Lab mezzanine. AFTER GRADING | 2 | 14.2831 | SS92089 | 18476 | -0.2257 | 12.106 | J00 | 6.6e-05 | 17288 | 16.7 | 127.7 | 109.4
10414 B | 22-D-1990 | 22 | 123720 | 0 | 45.2534 | 1991_09_26 | -93.6943 | Silty-Clay Subgrade | tossed 2/1/08 from Maplewood Lab mezzanine. AFTER GRADING | 2 | 122.0549 | SS92089 | 8511 | -0.4502 | 12.106 | N02 | 0.003275 | 2975 | 18.9 | 127.8 | 107.5
10414 B | 22-D-1990 | 22 | 123720 | 0 | 45.2534 | 1991_09_26 | -93.6943 | Silty-Clay Subgrade | tossed 2/1/08 from Maplewood Lab mezzanine. AFTER GRADING | 6 | 47.2324 | SS92089 | 22388 | -0.1347 | 12.106 | A-2 | 0.000189 | 19985 | 14.8 | 123.1 | 107.2
10414 B | 22-D-1990 | 22 | 123720 | 0 | 45.2534 | 1991_09_26 | -93.6943 | Silty-Clay Subgrade | tossed 2/1/08 from Maplewood Lab mezzanine. AFTER GRADING | 6 | 75.3444 | SS92089 | 22388 | -0.1347 | 12.106 | B-2 | 0.000324 | 18578 | 14.8 | 123.1 | 107.2
10414 B | 22-D-1990 | 22 | 123720 | 0 | 45.2534 | 1991_09_26 | -93.6943 | Silty-Clay Subgrade | tossed 2/1/08 from Maplewood Lab mezzanine. AFTER GRADING | 4 | 14.8155 | SS92089 | 22388 | -0.1347 | 12.106 | E-2 | 5.2e-05 | 22710 | 14.8 | 123.1 | 107.2
10414 B | 22-D-1990 | 22 | 123720 | 0 | 45.2534 | 1991_09_26 | -93.6943 | Silty-Clay Subgrade | tossed 2/1/08 from Maplewood Lab mezzanine. AFTER GRADING | 2 | 44.3338 | SS92089 | 22388 | -0.1347 | 12.106 | K-2 | 0.000201 | 17570 | 14.8 | 123.1 | 107.2
10414 B | 22-D-1990 | 22 | 123720 | 0 | 45.2534 | 1991_09_26 | -93.6943 | Silty-Clay Subgrade | tossed 2/1/08 from Maplewood Lab mezzanine. AFTER GRADING | 2 | 74.9357 | SS92089 | 22388 | -0.1347 | 12.106 | L-2 | 0.000363 | 16458 | 14.8 | 123.1 | 107.2
10414 B | 22-D-1990 | 22 | 123720 | 0 | 45.2534 | 1991_09_26 | -93.6943 | Silty-Clay Subgrade | tossed 2/1/08 from Maplewood Lab mezzanine. AFTER GRADING | 2 | 72.4684 | SS92089 | 8511 | -0.4502 | 12.106 | L02 | 0.001727 | 3349 | 18.9 | 127.8 | 107.5
10414 B | 22-D-1990 | 22 | 123720 | 0 | 45.2534 | 1991_09_26 | -93.6943 | Silty-Clay Subgrade | tossed 2/1/08 from Maplewood Lab mezzanine. AFTER GRADING | 4 | 45.2035 | SS92089 | 22388 | -0.1347 | 12.106 | F-2 | 0.000187 | 19270 | 14.8 | 123.1 | 107.2
10414 B | 22-D-1990 | 22 | 123720 | 0 | 45.2534 | 1991_09_26 | -93.6943 | Silty-Clay Subgrade | tossed 2/1/08 from Maplewood Lab mezzanine. AFTER GRADING | 2 | 14.8811 | SS92089 | 22388 | -0.1347 | 12.106 | J-2 | 5.9e-05 | 20222 | 14.8 | 123.1 | 107.2
10414 B | 22-D-1990 | 22 | 123720 | 0 | 45.2534 | 1991_09_26 | -93.6943 | Silty-Clay Subgrade | tossed 2/1/08 from Maplewood Lab mezzanine. AFTER GRADING | 2 | 127.6079 | SS92089 | 22388 | -0.1347 | 12.106 | N-2 | 0.000663 | 15351 | 14.8 | 123.1 | 107.2
10414 B | 22-D-1990 | 22 | 123720 | 0 | 45.2534 | 1991_09_26 | -93.6943 | Silty-Clay Subgrade | tossed 2/1/08 from Maplewood Lab mezzanine. AFTER GRADING | 6 | 127.7279 | SS92089 | 22388 | -0.1347 | 12.106 | D-2 | 0.000598 | 17059 | 14.8 | 123.1 | 107.2
10414 B | 22-D-1990 | 22 | 123720 | 0 | 45.2534 | 1991_09_26 | -93.6943 | Silty-Clay Subgrade | tossed 2/1/08 from Maplewood Lab mezzanine. AFTER GRADING | 4 | 101.7639 | SS92089 | 22388 | -0.1347 | 12.106 | H-2 | 0.000478 | 16981 | 14.8 | 123.1 | 107.2
10414 B | 22-D-1990 | 22 | 123720 | 0 | 45.2534 | 1991_09_26 | -93.6943 | Silty-Clay Subgrade | tossed 2/1/08 from Maplewood Lab mezzanine. AFTER GRADING | 4 | 127.8163 | SS92089 | 22388 | -0.1347 | 12.106 | I-2 | 0.000624 | 16344 | 14.8 | 123.1 | 107.2
10414 B | 22-D-1990 | 22 | 123720 | 0 | 45.2534 | 1991_09_26 | -93.6943 | Silty-Clay Subgrade | tossed 2/1/08 from Maplewood Lab mezzanine. AFTER GRADING | 6 | 13.4934 | SS92089 | 22388 | -0.1347 | 12.106 | @-2 | 4.7e-05 | 22682 | 14.8 | 123.1 | 107.2
10414 B | 22-D-1990 | 22 | 123720 | 0 | 45.2534 | 1991_09_26 | -93.6943 | Silty-Clay Subgrade | tossed 2/1/08 from Maplewood Lab mezzanine. AFTER GRADING | 2 | 97.8274 | SS92089 | 18476 | -0.2257 | 12.106 | M00 | 0.000706 | 11089 | 16.7 | 127.7 | 109.4
10414 B | 22-D-1990 | 22 | 123720 | 0 | 45.2534 | 1991_09_26 | -93.6943 | Silty-Clay Subgrade | tossed 2/1/08 from Maplewood Lab mezzanine. AFTER GRADING | 4 | 13.9373 | SS92089 | 18476 | -0.2257 | 12.106 | E00 | 6.1e-05 | 18297 | 16.7 | 127.7 | 109.4
10414 B | 22-D-1990 | 22 | 123720 | 0 | 45.2534 | 1991_09_26 | -93.6943 | Silty-Clay Subgrade | tossed 2/1/08 from Maplewood Lab mezzanine. AFTER GRADING | 6 | 50.4039 | SS92089 | 8511 | -0.4502 | 12.106 | A02 | 0.000759 | 5303 | 18.9 | 127.8 | 107.5
10414 B | 22-D-1990 | 22 | 123720 | 0 | 45.2534 | 1991_09_26 | -93.6943 | Silty-Clay Subgrade | tossed 2/1/08 from Maplewood Lab mezzanine. AFTER GRADING | 6 | 74.5592 | SS92089 | 8511 | -0.4502 | 12.106 | B02 | 0.001422 | 4185 | 18.9 | 127.8 | 107.5
10414 B | 22-D-1990 | 22 | 123720 | 0 | 45.2534 | 1991_09_26 | -93.6943 | Silty-Clay Subgrade | tossed 2/1/08 from Maplewood Lab mezzanine. AFTER GRADING | 4 | 72.4514 | SS92089 | 18476 | -0.2257 | 12.106 | G00 | 0.000452 | 12820 | 16.7 | 127.7 | 109.4
10414 B | 22-D-1990 | 22 | 123720 | 0 | 45.2534 | 1991_09_26 | -93.6943 | Silty-Clay Subgrade | tossed 2/1/08 from Maplewood Lab mezzanine. AFTER GRADING | 2 | 123.0969 | SS92089 | 18476 | -0.2257 | 12.106 | N00 | 0.000936 | 10520 | 16.7 | 127.7 | 109.4
10414 B | 22-D-1990 | 22 | 123720 | 0 | 45.2534 | 1991_09_26 | -93.6943 | Silty-Clay Subgrade | tossed 2/1/08 from Maplewood Lab mezzanine. AFTER GRADING | 4 | 122.6392 | SS92089 | 8511 | -0.4502 | 12.106 | I02 | 0.003127 | 3130 | 18.9 | 127.8 | 107.5
10414 B | 22-D-1990 | 22 | 123720 | 0 | 45.2534 | 1991_09_26 | -93.6943 | Silty-Clay Subgrade | tossed 2/1/08 from Maplewood Lab mezzanine. AFTER GRADING | 4 | 48.7379 | SS92089 | 8511 | -0.4502 | 12.106 | F02 | 0.000889 | 4376 | 18.9 | 127.8 | 107.5
10414 B | 22-D-1990 | 22 | 123720 | 0 | 45.2534 | 1991_09_26 | -93.6943 | Silty-Clay Subgrade | tossed 2/1/08 from Maplewood Lab mezzanine. AFTER GRADING | 4 | 75.0228 | SS92089 | 22388 | -0.1347 | 12.106 | G-2 | 0.000336 | 17836 | 14.8 | 123.1 | 107.2
10414 B | 22-D-1990 | 22 | 123720 | 0 | 45.2534 | 1991_09_26 | -93.6943 | Silty-Clay Subgrade | tossed 2/1/08 from Maplewood Lab mezzanine. AFTER GRADING | 6 | 98.6947 | SS92089 | 18476 | -0.2257 | 12.106 | C00 | 0.000642 | 12286 | 16.7 | 127.7 | 109.4
10414 B | 22-D-1990 | 22 | 123720 | 0 | 45.2534 | 1991_09_26 | -93.6943 | Silty-Clay Subgrade | tossed 2/1/08 from Maplewood Lab mezzanine. AFTER GRADING | 6 | 98.9255 | SS92089 | 8511 | -0.4502 | 12.106 | C02 | 0.002151 | 3671 | 18.9 | 127.8 | 107.5
10414 B | 22-D-1990 | 22 | 123720 | 0 | 45.2534 | 1991_09_26 | -93.6943 | Silty-Clay Subgrade | tossed 2/1/08 from Maplewood Lab mezzanine. AFTER GRADING | 2 | 101.8391 | SS92089 | 22388 | -0.1347 | 12.106 | M-2 | 0.000513 | 15840 | 14.8 | 123.1 | 107.2
10414 B | 22-D-1990 | 22 | 123720 | 0 | 45.2534 | 1991_09_26 | -93.6943 | Silty-Clay Subgrade | tossed 2/1/08 from Maplewood Lab mezzanine. AFTER GRADING | 2 | 97.1879 | SS92089 | 8511 | -0.4502 | 12.106 | M02 | 0.002514 | 3086 | 18.9 | 127.8 | 107.5
10414 B | 22-D-1990 | 22 | 123720 | 0 | 45.2534 | 1991_09_26 | -93.6943 | Silty-Clay Subgrade | tossed 2/1/08 from Maplewood Lab mezzanine. AFTER GRADING | 6 | 15.0442 | SS92089 | 18476 | -0.2257 | 12.106 | @00 | 6.6e-05 | 18173 | 16.7 | 127.7 | 109.4
10414 B | 22-D-1990 | 22 | 123720 | 0 | 45.2534 | 1991_09_26 | -93.6943 | Silty-Clay Subgrade | tossed 2/1/08 from Maplewood Lab mezzanine. AFTER GRADING | 4 | 98.0152 | SS92089 | 8511 | -0.4502 | 12.106 | H02 | 0.002377 | 3291 | 18.9 | 127.8 | 107.5
10414 A | 22-D-1990 | 22 | 123720 | 0 | 45.2534 | 1991_09_26 | -93.6943 | Silty-Clay Subgrade | tossed 2/1/08 from Maplewood Lab mezzanine. AFTER GRADING | 6 | 24.872 | SS91342 | 5269 | -0.2223 | 12.106 | @02 | 0.000371 | 5506
10414 A | 22-D-1990 | 22 | 123720 | 0 | 45.2534 | 1991_09_26 | -93.6943 | Silty-Clay Subgrade | tossed 2/1/08 from Maplewood Lab mezzanine. AFTER GRADING | 6 | 49.8287 | SS91342 | 5269 | -0.2223 | 12.106 | A02 | 0.001002 | 4078
10414 A | 22-D-1990 | 22 | 123720 | 0 | 45.2534 | 1991_09_26 | -93.6943 | Silty-Clay Subgrade | tossed 2/1/08 from Maplewood Lab mezzanine. AFTER GRADING | 2 | 24.5848 | SS91342 | 5269 | -0.2223 | 12.106 | J02 | 0.000448 | 4497
10414 A | 22-D-1990 | 22 | 123720 | 0 | 45.2534 | 1991_09_26 | -93.6943 | Silty-Clay Subgrade | tossed 2/1/08 from Maplewood Lab mezzanine. AFTER GRADING | 4 | 73.1703 | SS91342 | 5269 | -0.2223 | 12.106 | G02 | 0.001971 | 3045
10414 A | 22-D-1990 | 22 | 123720 | 0 | 45.2534 | 1991_09_26 | -93.6943 | Silty-Clay Subgrade | tossed 2/1/08 from Maplewood Lab mezzanine. AFTER GRADING | 6 | 122.8196 | SS91342 | 12497 | -0.3105 | 12.106 | D00 | 0.001423 | 7081
10414 A | 22-D-1990 | 22 | 123720 | 0 | 45.2534 | 1991_09_26 | -93.6943 | Silty-Clay Subgrade | tossed 2/1/08 from Maplewood Lab mezzanine. AFTER GRADING | 6 | 74.753 | SS91342 | 12497 | -0.3105 | 12.106 | B00 | 0.000715 | 8577
10414 A | 22-D-1990 | 22 | 123720 | 0 | 45.2534 | 1991_09_26 | -93.6943 | Silty-Clay Subgrade | tossed 2/1/08 from Maplewood Lab mezzanine. AFTER GRADING | 6 | 73.6078 | SS91342 | 5269 | -0.2223 | 12.106 | B02 | 0.00176 | 3430
10414 A | 22-D-1990 | 22 | 123720 | 0 | 45.2534 | 1991_09_26 | -93.6943 | Silty-Clay Subgrade | tossed 2/1/08 from Maplewood Lab mezzanine. AFTER GRADING | 4 | 122.7581 | SS91342 | 12497 | -0.3105 | 12.106 | I00 | 0.001544 | 6523
10414 A | 22-D-1990 | 22 | 123720 | 0 | 45.2534 | 1991_09_26 | -93.6943 | Silty-Clay Subgrade | tossed 2/1/08 from Maplewood Lab mezzanine. AFTER GRADING | 4 | 49.2601 | SS91342 | 12497 | -0.3105 | 12.106 | F00 | 0.000448 | 9016
10414 A | 22-D-1990 | 22 | 123720 | 0 | 45.2534 | 1991_09_26 | -93.6943 | Silty-Clay Subgrade | tossed 2/1/08 from Maplewood Lab mezzanine. AFTER GRADING | 4 | 20.2077 | SS91342 | 12497 | -0.3105 | 12.106 | E00 | 0.00014 | 11878
10414 A | 22-D-1990 | 22 | 123720 | 0 | 45.2534 | 1991_09_26 | -93.6943 | Silty-Clay Subgrade | tossed 2/1/08 from Maplewood Lab mezzanine. AFTER GRADING | 2 | 73.0694 | SS91342 | 5269 | -0.2223 | 12.106 | L02 | 0.002077 | 2885
10414 A | 22-D-1990 | 22 | 123720 | 0 | 45.2534 | 1991_09_26 | -93.6943 | Silty-Clay Subgrade | tossed 2/1/08 from Maplewood Lab mezzanine. AFTER GRADING | 2 | 101.919 | SS91342 | 20265 | -0.2942 | 12.106 | M-2 | 0.000813 | 10225
10414 A | 22-D-1990 | 22 | 123720 | 0 | 45.2534 | 1991_09_26 | -93.6943 | Silty-Clay Subgrade | tossed 2/1/08 from Maplewood Lab mezzanine. AFTER GRADING | 2 | 48.7599 | SS91342 | 12497 | -0.3105 | 12.106 | K00 | 0.000496 | 8058
10414 A | 22-D-1990 | 22 | 123720 | 0 | 45.2534 | 1991_09_26 | -93.6943 | Silty-Clay Subgrade | tossed 2/1/08 from Maplewood Lab mezzanine. AFTER GRADING | 4 | 102.1355 | SS91342 | 20265 | -0.2942 | 12.106 | H-2 | 0.000764 | 10913
10414 A | 22-D-1990 | 22 | 123720 | 0 | 45.2534 | 1991_09_26 | -93.6943 | Silty-Clay Subgrade | tossed 2/1/08 from Maplewood Lab mezzanine. AFTER GRADING | 6 | 52.4732 | SS91342 | 20265 | -0.2942 | 12.106 | A-2 | 0.000314 | 13656
10414 A | 22-D-1990 | 22 | 123720 | 0 | 45.2534 | 1991_09_26 | -93.6943 | Silty-Clay Subgrade | tossed 2/1/08 from Maplewood Lab mezzanine. AFTER GRADING | 6 | 23.5051 | SS91342 | 20265 | -0.2942 | 12.106 | @-2 | 0.000118 | 16214
10414 A | 22-D-1990 | 22 | 123720 | 0 | 45.2534 | 1991_09_26 | -93.6943 | Silty-Clay Subgrade | tossed 2/1/08 from Maplewood Lab mezzanine. AFTER GRADING | 2 | 48.9105 | SS91342 | 5269 | -0.2223 | 12.106 | K02 | 0.001221 | 3286
10414 A | 22-D-1990 | 22 | 123720 | 0 | 45.2534 | 1991_09_26 | -93.6943 | Silty-Clay Subgrade | tossed 2/1/08 from Maplewood Lab mezzanine. AFTER GRADING | 2 | 76.3499 | SS91342 | 20265 | -0.2942 | 12.106 | L-2 | 0.000558 | 11172
10414 A | 22-D-1990 | 22 | 123720 | 0 | 45.2534 | 1991_09_26 | -93.6943 | Silty-Clay Subgrade | tossed 2/1/08 from Maplewood Lab mezzanine. AFTER GRADING | 4 | 24.7296 | SS91342 | 5269 | -0.2223 | 12.106 | E02 | 0.000415 | 4888
10414 A | 22-D-1990 | 22 | 123720 | 0 | 45.2534 | 1991_09_26 | -93.6943 | Silty-Clay Subgrade | tossed 2/1/08 from Maplewood Lab mezzanine. AFTER GRADING | 2 | 17.7401 | SS91342 | 12497 | -0.3105 | 12.106 | J00 | 0.000131 | 11117
10414 A | 22-D-1990 | 22 | 123720 | 0 | 45.2534 | 1991_09_26 | -93.6943 | Silty-Clay Subgrade | tossed 2/1/08 from Maplewood Lab mezzanine. AFTER GRADING | 2 | 121.6948 | SS91342 | 5269 | -0.2223 | 12.106 | N02 | 0.002145 | 4653
10414 A | 22-D-1990 | 22 | 123720 | 0 | 45.2534 | 1991_09_26 | -93.6943 | Silty-Clay Subgrade | tossed 2/1/08 from Maplewood Lab mezzanine. AFTER GRADING | 4 | 74.0759 | SS91342 | 12497 | -0.3105 | 12.106 | G00 | 0.000795 | 7640
10414 A | 22-D-1990 | 22 | 123720 | 0 | 45.2534 | 1991_09_26 | -93.6943 | Silty-Clay Subgrade | tossed 2/1/08 from Maplewood Lab mezzanine. AFTER GRADING | 4 | 98.4441 | SS91342 | 12497 | -0.3105 | 12.106 | H00 | 0.001161 | 6956
10415 A | 23-D-1990 | 23 | 124299 | 0 | 45.2525 | 1991_10_21 | -93.6925 | Silty-Clay Subgrade | tossed 2/1/08 from Maplewood Lab mezzanine. AFTER GRADING | 4 | 30.5061 | SS92040 | 21015 | -0.2978 | 12.106 | E00 | 0.000148 | 16546 | 17.3 | 125.2 | 106.7
10415 A | 23-D-1990 | 23 | 124299 | 0 | 45.2525 | 1991_10_21 | -93.6925 | Silty-Clay Subgrade | tossed 2/1/08 from Maplewood Lab mezzanine. AFTER GRADING | 6 | 47.9993 | SS92040 | 12017 | -0.4013 | 12.106 | A02 | 0.000505 | 7803 | 18.7 | 131.3 | 110.6
10415 A | 23-D-1990 | 23 | 124299 | 0 | 45.2525 | 1991_10_21 | -93.6925 | Silty-Clay Subgrade | tossed 2/1/08 from Maplewood Lab mezzanine. AFTER GRADING | 2 | 93.2437 | SS92040 | 12017 | -0.4013 | 12.106 | M02 | 0.001624 | 4709 | 18.7 | 131.3 | 110.6
10415 A | 23-D-1990 | 23 | 124299 | 0 | 45.2525 | 1991_10_21 | -93.6925 | Silty-Clay Subgrade | tossed 2/1/08 from Maplewood Lab mezzanine. AFTER GRADING | 6 | 72.4946 | SS92040 | 12017 | -0.4013 | 12.106 | B02 | 0.000902 | 6594 | 18.7 | 131.3 | 110.6
10415 A | 23-D-1990 | 23 | 124299 | 0 | 45.2525 | 1991_10_21 | -93.6925 | Silty-Clay Subgrade | tossed 2/1/08 from Maplewood Lab mezzanine. AFTER GRADING | 2 | 45.3695 | SS92040 | 12017 | -0.4013 | 12.106 | K02 | 0.000589 | 6321 | 18.7 | 131.3 | 110.6
10415 A | 23-D-1990 | 23 | 124299 | 0 | 45.2525 | 1991_10_21 | -93.6925 | Silty-Clay Subgrade | tossed 2/1/08 from Maplewood Lab mezzanine. AFTER GRADING | 4 | 56.8245 | SS92040 | 21015 | -0.2978 | 12.106 | F00 | 0.000339 | 13430 | 17.3 | 125.2 | 106.7
10415 A | 23-D-1990 | 23 | 124299 | 0 | 45.2525 | 1991_10_21 | -93.6925 | Silty-Clay Subgrade | tossed 2/1/08 from Maplewood Lab mezzanine. AFTER GRADING | 4 | 130.8296 | SS92040 | 21015 | -0.2978 | 12.106 | I00 | 0.000983 | 10658 | 17.3 | 125.2 | 106.7
10415 A | 23-D-1990 | 23 | 124299 | 0 | 45.2525 | 1991_10_21 | -93.6925 | Silty-Clay Subgrade | tossed 2/1/08 from Maplewood Lab mezzanine. AFTER GRADING | 2 | 130.0514 | SS92040 | 21015 | -0.2978 | 12.106 | N00 | 0.001038 | 10025 | 17.3 | 125.2 | 106.7
10415 A | 23-D-1990 | 23 | 124299 | 0 | 45.2525 | 1991_10_21 | -93.6925 | Silty-Clay Subgrade | tossed 2/1/08 from Maplewood Lab mezzanine. AFTER GRADING | 2 | 53.9393 | SS92040 | 21015 | -0.2978 | 12.106 | K00 | 0.000352 | 12251 | 17.3 | 125.2 | 106.7
10415 A | 23-D-1990 | 23 | 124299 | 0 | 45.2525 | 1991_10_21 | -93.6925 | Silty-Clay Subgrade | tossed 2/1/08 from Maplewood Lab mezzanine. AFTER GRADING | 4 | 106.1694 | SS92040 | 21015 | -0.2978 | 12.106 | H00 | 0.000763 | 11141 | 17.3 | 125.2 | 106.7
10415 A | 23-D-1990 | 23 | 124299 | 0 | 45.2525 | 1991_10_21 | -93.6925 | Silty-Clay Subgrade | tossed 2/1/08 from Maplewood Lab mezzanine. AFTER GRADING | 6 | 55.5526 | SS92040 | 15300 | -0.103 | 12.106 | A-2 | 0.000302 | 14717 | 14.3 | 119 | 104
10415 A | 23-D-1990 | 23 | 124299 | 0 | 45.2525 | 1991_10_21 | -93.6925 | Silty-Clay Subgrade | tossed 2/1/08 from Maplewood Lab mezzanine. AFTER GRADING | 6 | 35.5732 | SS92040 | 15300 | -0.103 | 12.106 | @-2 | 0.000171 | 16683 | 14.3 | 119 | 104
10415 A | 23-D-1990 | 23 | 124299 | 0 | 45.2525 | 1991_10_21 | -93.6925 | Silty-Clay Subgrade | tossed 2/1/08 from Maplewood Lab mezzanine. AFTER GRADING | 2 | 79.9732 | SS92040 | 15300 | -0.103 | 12.106 | L-2 | 0.000561 | 11405 | 14.3 | 119 | 104
10415 A | 23-D-1990 | 23 | 124299 | 0 | 45.2525 | 1991_10_21 | -93.6925 | Silty-Clay Subgrade | tossed 2/1/08 from Maplewood Lab mezzanine. AFTER GRADING | 2 | 27.7893 | SS92040 | 15300 | -0.103 | 12.106 | J-2 | 0.000172 | 12940 | 14.3 | 119 | 104
10415 A | 23-D-1990 | 23 | 124299 | 0 | 45.2525 | 1991_10_21 | -93.6925 | Silty-Clay Subgrade | tossed 2/1/08 from Maplewood Lab mezzanine. AFTER GRADING | 2 | 33.0953 | SS92040 | 21015 | -0.2978 | 12.106 | J00 | 0.000173 | 15313 | 17.3 | 125.2 | 106.7
10415 A | 23-D-1990 | 23 | 124299 | 0 | 45.2525 | 1991_10_21 | -93.6925 | Silty-Clay Subgrade | tossed 2/1/08 from Maplewood Lab mezzanine. AFTER GRADING | 4 | 81.0456 | SS92040 | 15300 | -0.103 | 12.106 | G-2 | 0.000505 | 12824 | 14.3 | 119 | 104
10415 A | 23-D-1990 | 23 | 124299 | 0 | 45.2525 | 1991_10_21 | -93.6925 | Silty-Clay Subgrade | tossed 2/1/08 from Maplewood Lab mezzanine. AFTER GRADING | 6 | 130.7775 | SS92040 | 15300 | -0.103 | 12.106 | D-2 | 0.000818 | 12790 | 14.3 | 119 | 104
10415 A | 23-D-1990 | 23 | 124299 | 0 | 45.2525 | 1991_10_21 | -93.6925 | Silty-Clay Subgrade | tossed 2/1/08 from Maplewood Lab mezzanine. AFTER GRADING | 6 | 96.3507 | SS92040 | 12017 | -0.4013 | 12.106 | C02 | 0.001339 | 5901 | 18.7 | 131.3 | 110.6
10415 A | 23-D-1990 | 23 | 124299 | 0 | 45.2525 | 1991_10_21 | -93.6925 | Silty-Clay Subgrade | tossed 2/1/08 from Maplewood Lab mezzanine. AFTER GRADING | 4 | 21.0496 | SS92040 | 12017 | -0.4013 | 12.106 | E02 | 0.000177 | 9734 | 18.7 | 131.3 | 110.6
10415 A | 23-D-1990 | 23 | 124299 | 0 | 45.2525 | 1991_10_21 | -93.6925 | Silty-Clay Subgrade | tossed 2/1/08 from Maplewood Lab mezzanine. AFTER GRADING | 4 | 46.799 | SS92040 | 12017 | -0.4013 | 12.106 | F02 | 0.000552 | 6959 | 18.7 | 131.3 | 110.6
10415 A | 23-D-1990 | 23 | 124299 | 0 | 45.2525 | 1991_10_21 | -93.6925 | Silty-Clay Subgrade | tossed 2/1/08 from Maplewood Lab mezzanine. AFTER GRADING | 2 | 54.1088 | SS92040 | 15300 | -0.103 | 12.106 | K-2 | 0.00036 | 12024 | 14.3 | 119 | 104
10415 A | 23-D-1990 | 23 | 124299 | 0 | 45.2525 | 1991_10_21 | -93.6925 | Silty-Clay Subgrade | tossed 2/1/08 from Maplewood Lab mezzanine. AFTER GRADING | 2 | 79.3689 | SS92040 | 21015 | -0.2978 | 12.106 | L00 | 0.000571 | 11128 | 17.3 | 125.2 | 106.7
10415 A | 23-D-1990 | 23 | 124299 | 0 | 45.2525 | 1991_10_21 | -93.6925 | Silty-Clay Subgrade | tossed 2/1/08 from Maplewood Lab mezzanine. AFTER GRADING | 6 | 24.7172 | SS92040 | 12017 | -0.4013 | 12.106 | @02 | 0.000192 | 10543 | 18.7 | 131.3 | 110.6
10415 A | 23-D-1990 | 23 | 124299 | 0 | 45.2525 | 1991_10_21 | -93.6925 | Silty-Clay Subgrade | tossed 2/1/08 from Maplewood Lab mezzanine. AFTER GRADING | 2 | 69.3902 | SS92040 | 12017 | -0.4013 | 12.106 | L02 | 0.001091 | 5218 | 18.7 | 131.3 | 110.6
10415 A | 23-D-1990 | 23 | 124299 | 0 | 45.2525 | 1991_10_21 | -93.6925 | Silty-Clay Subgrade | tossed 2/1/08 from Maplewood Lab mezzanine. AFTER GRADING | 2 | 116.5119 | SS92040 | 12017 | -0.4013 | 12.106 | N02 | 0.002167 | 4410 | 18.7 | 131.3 | 110.6
10415 A | 23-D-1990 | 23 | 124299 | 0 | 45.2525 | 1991_10_21 | -93.6925 | Silty-Clay Subgrade | tossed 2/1/08 from Maplewood Lab mezzanine. AFTER GRADING | 4 | 105.9681 | SS92040 | 15300 | -0.103 | 12.106 | H-2 | 0.000691 | 12259 | 14.3 | 119 | 104
10045 A | 23-D-1990 | 23 | 124305 | -9.8 | 45.2525 | 1991_10_21 | -93.6924 | Silty-Clay Subgrade | AFTER GRADING | 2 | 49.8256 | FS913436 | 16172 | -0.5029 | 6.51 | N | 0.001371 | 5581 | 17 | 132.9 | 113.6
10045 B | 23-D-1990 | 23 | 124305 | -9.8 | 45.2525 | 1991_10_21 | -93.6924 | Silty-Clay Subgrade | AFTER GRADING | 2 | 49.37 | FS9410004 | 12275 | -0.362 | 6.46 | N | 0.001444 | 5398 | 17.4 | 132.3 | 112.7
10045 A | 23-D-1990 | 23 | 124305 | -9.8 | 45.2525 | 1991_10_21 | -93.6924 | Silty-Clay Subgrade | AFTER GRADING | 6 | 50.8862 | FS913436 | 16172 | -0.5029 | 6.51 | D | 0.001325 | 5900 | 17 | 132.9 | 113.6
10045 A | 23-D-1990 | 23 | 124305 | -9.8 | 45.2525 | 1991_10_21 | -93.6924 | Silty-Clay Subgrade | AFTER GRADING | 4 | 50.5095 | FS913436 | 16172 | -0.5029 | 6.51 | I | 0.001354 | 5729 | 17 | 132.9 | 113.6
10045 A | 23-D-1990 | 23 | 124305 | -9.8 | 45.2525 | 1991_10_21 | -93.6924 | Silty-Clay Subgrade | AFTER GRADING | 6 | 24.2672 | FS913436 | 16172 | -0.5029 | 6.51 | B | 0.000454 | 8203 | 17 | 132.9 | 113.6
10045 A | 23-D-1990 | 23 | 124305 | -9.8 | 45.2525 | 1991_10_21 | -93.6924 | Silty-Clay Subgrade | AFTER GRADING | 6 | 63.5211 | FS913436 | 16172 | -0.5029 | 6.51 | E | 0.001766 | 5526 | 17 | 132.9 | 113.6
10045 A | 23-D-1990 | 23 | 124305 | -9.8 | 45.2525 | 1991_10_21 | -93.6924 | Silty-Clay Subgrade | AFTER GRADING | 4 | 23.5405 | FS913436 | 16172 | -0.5029 | 6.51 | G | 0.000443 | 8171 | 17 | 132.9 | 113.6
10045 A | 23-D-1990 | 23 | 124305 | -9.8 | 45.2525 | 1991_10_21 | -93.6924 | Silty-Clay Subgrade | AFTER GRADING | 2 | 63.3617 | FS913436 | 16172 | -0.5029 | 6.51 | O | 0.001849 | 5264 | 17 | 132.9 | 113.6
10045 A | 23-D-1990 | 23 | 124305 | -9.8 | 45.2525 | 1991_10_21 | -93.6924 | Silty-Clay Subgrade | AFTER GRADING | 4 | 37.061 | FS913436 | 16172 | -0.5029 | 6.51 | H | 0.000875 | 6504 | 17 | 132.9 | 113.6
10045 A | 23-D-1990 | 23 | 124305 | -9.8 | 45.2525 | 1991_10_21 | -93.6924 | Silty-Clay Subgrade | AFTER GRADING | 2 | 37.2819 | FS913436 | 16172 | -0.5029 | 6.51 | M | 0.000915 | 6258 | 17 | 132.9 | 113.6
10045 A | 23-D-1990 | 23 | 124305 | -9.8 | 45.2525 | 1991_10_21 | -93.6924 | Silty-Clay Subgrade | AFTER GRADING | 6 | 37.5852 | FS913436 | 16172 | -0.5029 | 6.51 | C | 0.000867 | 6659 | 17 | 132.9 | 113.6
10045 A | 23-D-1990 | 23 | 124305 | -9.8 | 45.2525 | 1991_10_21 | -93.6924 | Silty-Clay Subgrade | AFTER GRADING | 6 | 11.5583 | FS913436 | 16172 | -0.5029 | 6.51 | A | 0.000147 | 12044 | 17 | 132.9 | 113.6
10045 A | 23-D-1990 | 23 | 124305 | -9.8 | 45.2525 | 1991_10_21 | -93.6924 | Silty-Clay Subgrade | AFTER GRADING | 4 | 12.3266 | FS913436 | 16172 | -0.5029 | 6.51 | F | 0.000152 | 12497 | 17 | 132.9 | 113.6
10045 A | 23-D-1990 | 23 | 124305 | -9.8 | 45.2525 | 1991_10_21 | -93.6924 | Silty-Clay Subgrade | AFTER GRADING | 2 | 22.6785 | FS913436 | 16172 | -0.5029 | 6.51 | L | 0.000434 | 8029 | 17 | 132.9 | 113.6
10045 A | 23-D-1990 | 23 | 124305 | -9.8 | 45.2525 | 1991_10_21 | -93.6924 | Silty-Clay Subgrade | AFTER GRADING | 4 | 63.6678 | FS913436 | 16172 | -0.5029 | 6.51 | J | 0.001815 | 5388 | 17 | 132.9 | 113.6
10045 B | 23-D-1990 | 23 | 124305 | -9.8 | 45.2525 | 1991_10_21 | -93.6924 | Silty-Clay Subgrade | AFTER GRADING | 2 | 14.651 | FS9410004 | 12275 | -0.362 | 6.46 | K | 0.0002572 | 8994 | 17.4 | 132.3 | 112.7
10045 B | 23-D-1990 | 23 | 124305 | -9.8 | 45.2525 | 1991_10_21 | -93.6924 | Silty-Clay Subgrade | AFTER GRADING | 2 | 61.501 | FS9410004 | 12275 | -0.362 | 6.46 | O | 0.001841 | 5274 | 17.4 | 132.3 | 112.7
10045 B | 23-D-1990 | 23 | 124305 | -9.8 | 45.2525 | 1991_10_21 | -93.6924 | Silty-Clay Subgrade | AFTER GRADING | 6 | 15.239 | FS9410004 | 12275 | -0.362 | 6.46 | A | 0.0002445 | 9838 | 17.4 | 132.3 | 112.7
10045 B | 23-D-1990 | 23 | 124305 | -9.8 | 45.2525 | 1991_10_21 | -93.6924 | Silty-Clay Subgrade | AFTER GRADING | 6 | 25.672 | FS9410004 | 12275 | -0.362 | 6.46 | B | 0.0005433 | 7460 | 17.4 | 132.3 | 112.7
10045 B | 23-D-1990 | 23 | 124305 | -9.8 | 45.2525 | 1991_10_21 | -93.6924 | Silty-Clay Subgrade | AFTER GRADING | 6 | 37.852 | FS9410004 | 12275 | -0.362 | 6.46 | C | 0.000901 | 6632 | 17.4 | 132.3 | 112.7
10045 B | 23-D-1990 | 23 | 124305 | -9.8 | 45.2525 | 1991_10_21 | -93.6924 | Silty-Clay Subgrade | AFTER GRADING | 6 | 50.523 | FS9410004 | 12275 | -0.362 | 6.46 | D | 0.001268 | 6288 | 17.4 | 132.3 | 112.7
10045 B | 23-D-1990 | 23 | 124305 | -9.8 | 45.2525 | 1991_10_21 | -93.6924 | Silty-Clay Subgrade | AFTER GRADING | 6 | 62.434 | FS9410004 | 12275 | -0.362 | 6.46 | E | 0.001643 | 5998 | 17.4 | 132.3 | 112.7
10045 B | 23-D-1990 | 23 | 124305 | -9.8 | 45.2525 | 1991_10_21 | -93.6924 | Silty-Clay Subgrade | AFTER GRADING | 4 | 15.442 | FS9410004 | 12275 | -0.362 | 6.46 | F | 0.0002503 | 9740 | 17.4 | 132.3 | 112.7
10045 B | 23-D-1990 | 23 | 124305 | -9.8 | 45.2525 | 1991_10_21 | -93.6924 | Silty-Clay Subgrade | AFTER GRADING | 4 | 25.311 | FS9410004 | 12275 | -0.362 | 6.46 | G | 0.0005587 | 7151 | 17.4 | 132.3 | 112.7
10045 B | 23-D-1990 | 23 | 124305 | -9.8 | 45.2525 | 1991_10_21 | -93.6924 | Silty-Clay Subgrade | AFTER GRADING | 4 | 37.459 | FS9410004 | 12275 | -0.362 | 6.46 | H | 0.000953 | 6205 | 17.4 | 132.3 | 112.7
10045 B | 23-D-1990 | 23 | 124305 | -9.8 | 45.2525 | 1991_10_21 | -93.6924 | Silty-Clay Subgrade | AFTER GRADING | 4 | 49.964 | FS9410004 | 12275 | -0.362 | 6.46 | I | 0.00135 | 5842 | 17.4 | 132.3 | 112.7
10045 B | 23-D-1990 | 23 | 124305 | -9.8 | 45.2525 | 1991_10_21 | -93.6924 | Silty-Clay Subgrade | AFTER GRADING | 4 | 62.501 | FS9410004 | 12275 | -0.362 | 6.46 | J | 0.001737 | 5681 | 17.4 | 132.3 | 112.7
10045 B | 23-D-1990 | 23 | 124305 | -9.8 | 45.2525 | 1991_10_21 | -93.6924 | Silty-Clay Subgrade | AFTER GRADING | 2 | 24.728 | FS9410004 | 12275 | -0.362 | 6.46 | L | 0.0006088 | 6412 | 17.4 | 132.3 | 112.7
10045 B | 23-D-1990 | 23 | 124305 | -9.8 | 45.2525 | 1991_10_21 | -93.6924 | Silty-Clay Subgrade | AFTER GRADING | 2 | 36.818 | FS9410004 | 12275 | -0.362 | 6.46 | M | 0.001033 | 5627 | 17.4 | 132.3 | 112.7
10045 A | 23-D-1990 | 23 | 124305 | -9.8 | 45.2525 | 1991_10_21 | -93.6924 | Silty-Clay Subgrade | AFTER GRADING | 2 | 12.7184 | FS913436 | 16172 | -0.5029 | 6.51 | K | 0.000159 | 12287 | 17 | 132.9 | 113.6
10415 A | 23-D-1990 | 23 | 124299 | 0 | 45.2525 | 1991_10_21 | -93.6925 | Silty-Clay Subgrade | tossed 2/1/08 from Maplewood Lab mezzanine. AFTER GRADING | 2 | 129.7569 | SS92040 | 15300 | -0.103 | 12.106 | N-2 | 0.000948 | 10943 | 14.3 | 119 | 104
10415 A | 23-D-1990 | 23 | 124299 | 0 | 45.2525 | 1991_10_21 | -93.6925 | Silty-Clay Subgrade | tossed 2/1/08 from Maplewood Lab mezzanine. AFTER GRADING | 6 | 81.0448 | SS92040 | 21015 | -0.2978 | 12.106 | B00 | 0.000513 | 12654 | 17.3 | 125.2 | 106.7
10415 A | 23-D-1990 | 23 | 124299 | 0 | 45.2525 | 1991_10_21 | -93.6925 | Silty-Clay Subgrade | tossed 2/1/08 from Maplewood Lab mezzanine. AFTER GRADING | 4 | 118.2786 | SS92040 | 12017 | -0.4013 | 12.106 | I02 | 0.002 | 4851 | 18.7 | 131.3 | 110.6
10415 A | 23-D-1990 | 23 | 124299 | 0 | 45.2525 | 1991_10_21 | -93.6925 | Silty-Clay Subgrade | tossed 2/1/08 from Maplewood Lab mezzanine. AFTER GRADING | 4 | 132.2855 | SS92040 | 15300 | -0.103 | 12.106 | I-2 | 0.000878 | 12046 | 14.3 | 119 | 104
10415 A | 23-D-1990 | 23 | 124299 | 0 | 45.2525 | 1991_10_21 | -93.6925 | Silty-Clay Subgrade | tossed 2/1/08 from Maplewood Lab mezzanine. AFTER GRADING | 4 | 28.896 | SS92040 | 15300 | -0.103 | 12.106 | E-2 | 0.000156 | 14826 | 14.3 | 119 | 104
10415 A | 23-D-1990 | 23 | 124299 | 0 | 45.2525 | 1991_10_21 | -93.6925 | Silty-Clay Subgrade | tossed 2/1/08 from Maplewood Lab mezzanine. AFTER GRADING | 2 | 104.9122 | SS92040 | 15300 | -0.103 | 12.106 | M-2 | 0.000754 | 11132 | 14.3 | 119 | 104
10415 A | 23-D-1990 | 23 | 124299 | 0 | 45.2525 | 1991_10_21 | -93.6925 | Silty-Clay Subgrade | tossed 2/1/08 from Maplewood Lab mezzanine. AFTER GRADING | 2 | 103.3417 | SS92040 | 21015 | -0.2978 | 12.106 | M00 | 0.000793 | 10427 | 17.3 | 125.2 | 106.7
10415 A | 23-D-1990 | 23 | 124299 | 0 | 45.2525 | 1991_10_21 | -93.6925 | Silty-Clay Subgrade | tossed 2/1/08 from Maplewood Lab mezzanine. AFTER GRADING | 6 | 106.5147 | SS92040 | 21015 | -0.2978 | 12.106 | C00 | 0.000716 | 11903 | 17.3 | 125.2 | 106.7
10415 A | 23-D-1990 | 23 | 124299 | 0 | 45.2525 | 1991_10_21 | -93.6925 | Silty-Clay Subgrade | tossed 2/1/08 from Maplewood Lab mezzanine. AFTER GRADING | 6 | 27.6115 | SS92040 | 21015 | -0.2978 | 12.106 | @00 | 0.000126 | 17545 | 17.3 | 125.2 | 106.7
10415 A | 23-D-1990 | 23 | 124299 | 0 | 45.2525 | 1991_10_21 | -93.6925 | Silty-Clay Subgrade | tossed 2/1/08 from Maplewood Lab mezzanine. AFTER GRADING | 4 | 54.3681 | SS92040 | 15300 | -0.103 | 12.106 | F-2 | 0.000319 | 13622 | 14.3 | 119 | 104
10415 A | 23-D-1990 | 23 | 124299 | 0 | 45.2525 | 1991_10_21 | -93.6925 | Silty-Clay Subgrade | tossed 2/1/08 from Maplewood Lab mezzanine. AFTER GRADING | 4 | 94.8325 | SS92040 | 12017 | -0.4013 | 12.106 | H02 | 0.001489 | 5222 | 18.7 | 131.3 | 110.6
10415 B | 23-D-1990 | 23 | 124299 | 0 | 45.2525 | 1991_10_21 | -93.6925 | Silty-Clay Subgrade | tossed 2/1/08 from Maplewood Lab mezzanine. AFTER GRADING | 6 | 49.4216 | SS92090 | 9276 | -0.4802 | 12.106 | A02 | 0.000701 | 5791 | 19.5 | 130 | 109.8
10415 B | 23-D-1990 | 23 | 124299 | 0 | 45.2525 | 1991_10_21 | -93.6925 | Silty-Clay Subgrade | tossed 2/1/08 from Maplewood Lab mezzanine. AFTER GRADING | 4 | 71.6501 | SS92090 | 9276 | -0.4802 | 12.106 | G02 | 0.001587 | 3710 | 19.5 | 130 | 109.8
10415 B | 23-D-1990 | 23 | 124299 | 0 | 45.2525 | 1991_10_21 | -93.6925 | Silty-Clay Subgrade | tossed 2/1/08 from Maplewood Lab mezzanine. AFTER GRADING | 6 | 25.7434 | SS92090 | 16933 | -0.3271 | 12.106 | @00 | 0.00014 | 15250 | 17.5 | 131.6 | 111.9
10415 B | 23-D-1990 | 23 | 124299 | 0 | 45.2525 | 1991_10_21 | -93.6925 | Silty-Clay Subgrade | tossed 2/1/08 from Maplewood Lab mezzanine. AFTER GRADING | 6 | 72.9646 | SS92090 | 9276 | -0.4802 | 12.106 | B02 | 0.001348 | 4447 | 19.5 | 130 | 109.8
10415 B | 23-D-1990 | 23 | 124299 | 0 | 45.2525 | 1991_10_21 | -93.6925 | Silty-Clay Subgrade | tossed 2/1/08 from Maplewood Lab mezzanine. AFTER GRADING | 6 | 99.9921 | SS92090 | 20923 | -0.1526 | 12.106 | C-2 | 0.000524 | 15484 | 15.7 | 125.4 | 108.4
10415 B | 23-D-1990 | 23 | 124299 | 0 | 45.2525 | 1991_10_21 | -93.6925 | Silty-Clay Subgrade | tossed 2/1/08 from Maplewood Lab mezzanine. AFTER GRADING | 4 | 19.3002 | SS92090 | 16933 | -0.3271 | 12.106 | E00 | 0.000116 | 13781 | 17.5 | 131.6 | 111.9
10415 B | 23-D-1990 | 23 | 124299 | 0 | 45.2525 | 1991_10_21 | -93.6925 | Silty-Clay Subgrade | tossed 2/1/08 from Maplewood Lab mezzanine. AFTER GRADING | 2 | 71.031 | SS92090 | 9276 | -0.4802 | 12.106 | L02 | 0.001724 | 3385 | 19.5 | 130 | 109.8
10415 B | 23-D-1990 | 23 | 124299 | 0 | 45.2525 | 1991_10_21 | -93.6925 | Silty-Clay Subgrade | tossed 2/1/08 from Maplewood Lab mezzanine. AFTER GRADING | 6 | 98.0621 | SS92090 | 16933 | -0.3271 | 12.106 | C00 | 0.000902 | 9003 | 17.5 | 131.6 | 111.9
10415 B | 23-D-1990 | 23 | 124299 | 0 | 45.2525 | 1991_10_21 | -93.6925 | Silty-Clay Subgrade | tossed 2/1/08 from Maplewood Lab mezzanine. AFTER GRADING | 6 | 119.514 | SS92090 | 9276 | -0.4802 | 12.106 | D02 | 0.002863 | 3430 | 19.5 | 130 | 109.8
10415 B | 23-D-1990 | 23 | 124299 | 0 | 45.2525 | 1991_10_21 | -93.6925 | Silty-Clay Subgrade | tossed 2/1/08 from Maplewood Lab mezzanine. AFTER GRADING | 4 | 48.0481 | SS92090 | 9276 | -0.4802 | 12.106 | F02 | 0.000875 | 4513 | 19.5 | 130 | 109.8
10415 B | 23-D-1990 | 23 | 124299 | 0 | 45.2525 | 1991_10_21 | -93.6925 | Silty-Clay Subgrade | tossed 2/1/08 from Maplewood Lab mezzanine. AFTER GRADING | 4 | 97.2032 | SS92090 | 16933 | -0.3271 | 12.106 | H00 | 0.000957 | 8418 | 17.5 | 131.6 | 111.9
10415 B | 23-D-1990 | 23 | 124299 | 0 | 45.2525 | 1991_10_21 | -93.6925 | Silty-Clay Subgrade | tossed 2/1/08 from Maplewood Lab mezzanine. AFTER GRADING | 4 | 118.9867 | SS92090 | 9276 | -0.4802 | 12.106 | I02 | 0.003069 | 3185 | 19.5 | 130 | 109.8
10415 B | 23-D-1990 | 23 | 124299 | 0 | 45.2525 | 1991_10_21 | -93.6925 | Silty-Clay Subgrade | tossed 2/1/08 from Maplewood Lab mezzanine. AFTER GRADING | 2 | 23.2173 | SS92090 | 9276 | -0.4802 | 12.106 | J02 | 0.000333 | 5724 | 19.5 | 130 | 109.8
10415 B | 23-D-1990 | 23 | 124299 | 0 | 45.2525 | 1991_10_21 | -93.6925 | Silty-Clay Subgrade | tossed 2/1/08 from Maplewood Lab mezzanine. AFTER GRADING | 2 | 72.971 | SS92090 | 16933 | -0.3271 | 12.106 | L00 | 0.000686 | 8811 | 17.5 | 131.6 | 111.9
10415 B | 23-D-1990 | 23 | 124299 | 0 | 45.2525 | 1991_10_21 | -93.6925 | Silty-Clay Subgrade | tossed 2/1/08 from Maplewood Lab mezzanine. AFTER GRADING | 2 | 99.7933 | SS92090 | 20923 | -0.1526 | 12.106 | M-2 | 0.000555 | 14593 | 15.7 | 125.4 | 108.4
10415 B | 23-D-1990 | 23 | 124299 | 0 | 45.2525 | 1991_10_21 | -93.6925 | Silty-Clay Subgrade | tossed 2/1/08 from Maplewood Lab mezzanine. AFTER GRADING | 6 | 74.5797 | SS92090 | 20923 | -0.1526 | 12.106 | B-2 | 0.000366 | 16566 | 15.7 | 125.4 | 108.4
10415 B | 23-D-1990 | 23 | 124299 | 0 | 45.2525 | 1991_10_21 | -93.6925 | Silty-Clay Subgrade | tossed 2/1/08 from Maplewood Lab mezzanine. AFTER GRADING | 4 | 15.0432 | SS92090 | 20923 | -0.1526 | 12.106 | E-2 | 6e-05 | 20274 | 15.7 | 125.4 | 108.4
10415 B | 23-D-1990 | 23 | 124299 | 0 | 45.2525 | 1991_10_21 | -93.6925 | Silty-Clay Subgrade | tossed 2/1/08 from Maplewood Lab mezzanine. AFTER GRADING | 6 | 49.6235 | SS92090 | 16933 | -0.3271 | 12.106 | A00 | 0.000344 | 11964 | 17.5 | 131.6 | 111.9
10415 B | 23-D-1990 | 23 | 124299 | 0 | 45.2525 | 1991_10_21 | -93.6925 | Silty-Clay Subgrade | tossed 2/1/08 from Maplewood Lab mezzanine. AFTER GRADING | 4 | 73.374 | SS92090 | 16933 | -0.3271 | 12.106 | G00 | 0.000645 | 9430 | 17.5 | 131.6 | 111.9
10415 B | 23-D-1990 | 23 | 124299 | 0 | 45.2525 | 1991_10_21 | -93.6925 | Silty-Clay Subgrade | tossed 2/1/08 from Maplewood Lab mezzanine. AFTER GRADING | 4 | 121.0747 | SS92090 | 16933 | -0.3271 | 12.106 | I00 | 0.001282 | 7826 | 17.5 | 131.6 | 111.9
10415 B | 23-D-1990 | 23 | 124299 | 0 | 45.2525 | 1991_10_21 | -93.6925 | Silty-Clay Subgrade | tossed 2/1/08 from Maplewood Lab mezzanine. AFTER GRADING | 2 | 19.6047 | SS92090 | 16933 | -0.3271 | 12.106 | J00 | 0.000126 | 12865 | 17.5 | 131.6 | 111.9
10415 B | 23-D-1990 | 23 | 124299 | 0 | 45.2525 | 1991_10_21 | -93.6925 | Silty-Clay Subgrade | tossed 2/1/08 from Maplewood Lab mezzanine. AFTER GRADING | 2 | 120.5923 | SS92090 | 16933 | -0.3271 | 12.106 | N00 | 0.001348 | 7410 | 17.5 | 131.6 | 111.9
10415 B | 23-D-1990 | 23 | 124299 | 0 | 45.2525 | 1991_10_21 | -93.6925 | Silty-Clay Subgrade | tossed 2/1/08 from Maplewood Lab mezzanine. AFTER GRADING | 6 | 24.8744 | SS92090 | 9276 | -0.4802 | 12.106 | @02 | 0.00023 | 8882 | 19.5 | 130 | 109.8
10415 B | 23-D-1990 | 23 | 124299 | 0 | 45.2525 | 1991_10_21 | -93.6925 | Silty-Clay Subgrade | tossed 2/1/08 from Maplewood Lab mezzanine. AFTER GRADING | 6 | 74.0485 | SS92090 | 16933 | -0.3271 | 12.106 | B00 | 0.000605 | 10142 | 17.5 | 131.6 | 111.9
10415 B | 23-D-1990 | 23 | 124299 | 0 | 45.2525 | 1991_10_21 | -93.6925 | Silty-Clay Subgrade | tossed 2/1/08 from Maplewood Lab mezzanine. AFTER GRADING | 6 | 121.424 | SS92090 | 16933 | -0.3271 | 12.106 | D00 | 0.001221 | 8240 | 17.5 | 131.6 | 111.9
10415 B | 23-D-1990 | 23 | 124299 | 0 | 45.2525 | 1991_10_21 | -93.6925 | Silty-Clay Subgrade | tossed 2/1/08 from Maplewood Lab mezzanine. AFTER GRADING | 2 | 47.7785 | SS92090 | 16933 | -0.3271 | 12.106 | K00 | 0.000382 | 10370 | 17.5 | 131.6 | 111.9
10415 B | 23-D-1990 | 23 | 124299 | 0 | 45.2525 | 1991_10_21 | -93.6925 | Silty-Clay Subgrade | tossed 2/1/08 from Maplewood Lab mezzanine. AFTER GRADING | 4 | 100.0325 | SS92090 | 20923 | -0.1526 | 12.106 | H-2 | 0.000532 | 15261 | 15.7 | 125.4 | 108.4
10415 B | 23-D-1990 | 23 | 124299 | 0 | 45.2525 | 1991_10_21 | -93.6925 | Silty-Clay Subgrade | tossed 2/1/08 from Maplewood Lab mezzanine. AFTER GRADING | 6 | 48.6625 | SS92090 | 20923 | -0.1526 | 12.106 | A-2 | 0.000219 | 18008 | 15.7 | 125.4 | 108.4
10415 B | 23-D-1990 | 23 | 124299 | 0 | 45.2525 | 1991_10_21 | -93.6925 | Silty-Clay Subgrade | tossed 2/1/08 from Maplewood Lab mezzanine. AFTER GRADING | 6 | 18.4621 | SS92090 | 20923 | -0.1526 | 12.106 | @-2 | 7.4e-05 | 20328 | 15.7 | 125.4 | 108.4
10415 B | 23-D-1990 | 23 | 124299 | 0 | 45.2525 | 1991_10_21 | -93.6925 | Silty-Clay Subgrade | tossed 2/1/08 from Maplewood Lab mezzanine. AFTER GRADING | 2 | 47.5452 | SS92090 | 9276 | -0.4802 | 12.106 | K02 | 0.000966 | 4045 | 19.5 | 130 | 109.8
10415 B | 23-D-1990 | 23 | 124299 | 0 | 45.2525 | 1991_10_21 | -93.6925 | Silty-Clay Subgrade | tossed 2/1/08 from Maplewood Lab mezzanine. AFTER GRADING | 2 | 74.405 | SS92090 | 20923 | -0.1526 | 12.106 | L-2 | 0.000389 | 15547 | 15.7 | 125.4 | 108.4
10415 B | 23-D-1990 | 23 | 124299 | 0 | 45.2525 | 1991_10_21 | -93.6925 | Silty-Clay Subgrade | tossed 2/1/08 from Maplewood Lab mezzanine. AFTER GRADING | 6 | 124.6059 | SS92090 | 20923 | -0.1526 | 12.106 | D-2 | 0.00069 | 14672 | 15.7 | 125.4 | 108.4
10415 B | 23-D-1990 | 23 | 124299 | 0 | 45.2525 | 1991_10_21 | -93.6925 | Silty-Clay Subgrade | tossed 2/1/08 from Maplewood Lab mezzanine. AFTER GRADING | 2 | 118.3964 | SS92090 | 9276 | -0.4802 | 12.106 | N02 | 0.00326 | 2984 | 19.5 | 130 | 109.8
10415 B | 23-D-1990 | 23 | 124299 | 0 | 45.2525 | 1991_10_21 | -93.6925 | Silty-Clay Subgrade | tossed 2/1/08 from Maplewood Lab mezzanine. AFTER GRADING | 4 | 74.6413 | SS92090 | 20923 | -0.1526 | 12.106 | G-2 | 0.000371 | 16338 | 15.7 | 125.4 | 108.4
10415 B | 23-D-1990 | 23 | 124299 | 0 | 45.2525 | 1991_10_21 | -93.6925 | Silty-Clay Subgrade | tossed 2/1/08 from Maplewood Lab mezzanine. AFTER GRADING | 2 | 124.6817 | SS92090 | 20923 | -0.1526 | 12.106 | N-2 | 0.000731 | 13853 | 15.7 | 125.4 | 108.4
10415 B | 23-D-1990 | 23 | 124299 | 0 | 45.2525 | 1991_10_21 | -93.6925 | Silty-Clay Subgrade | tossed 2/1/08 from Maplewood Lab mezzanine. AFTER GRADING | 2 | 47.425 | SS92090 | 20923 | -0.1526 | 12.106 | K-2 | 0.000229 | 16849 | 15.7 | 125.4 | 108.4
10415 B | 23-D-1990 | 23 | 124299 | 0 | 45.2525 | 1991_10_21 | -93.6925 | Silty-Clay Subgrade | tossed 2/1/08 from Maplewood Lab mezzanine. AFTER GRADING | 4 | 48.8497 | SS92090 | 16933 | -0.3271 | 12.106 | F00 | 0.000369 | 10960 | 17.5 | 131.6 | 111.9
10415 B | 23-D-1990 | 23 | 124299 | 0 | 45.2525 | 1991_10_21 | -93.6925 | Silty-Clay Subgrade | tossed 2/1/08 from Maplewood Lab mezzanine. AFTER GRADING | 4 | 124.7073 | SS92090 | 20923 | -0.1526 | 12.106 | I-2 | 0.000702 | 14415 | 15.7 | 125.4 | 108.4
10415 B | 23-D-1990 | 23 | 124299 | 0 | 45.2525 | 1991_10_21 | -93.6925 | Silty-Clay Subgrade | tossed 2/1/08 from Maplewood Lab mezzanine. AFTER GRADING | 2 | 96.9616 | SS92090 | 16933 | -0.3271 | 12.106 | M00 | 0.00101 | 7951 | 17.5 | 131.6 | 111.9
10415 B | 23-D-1990 | 23 | 124299 | 0 | 45.2525 | 1991_10_21 | -93.6925 | Silty-Clay Subgrade | tossed 2/1/08 from Maplewood Lab mezzanine. AFTER GRADING | 2 | 94.7863 | SS92090 | 9276 | -0.4802 | 12.106 | M02 | 0.002498 | 3118 | 19.5 | 130 | 109.8
10415 B | 23-D-1990 | 23 | 124299 | 0 | 45.2525 | 1991_10_21 | -93.6925 | Silty-Clay Subgrade | tossed 2/1/08 from Maplewood Lab mezzanine. AFTER GRADING | 4 | 23.4779 | SS92090 | 9276 | -0.4802 | 12.106 | E02 | 0.0003 | 6422 | 19.5 | 130 | 109.8
10415 B | 23-D-1990 | 23 | 124299 | 0 | 45.2525 | 1991_10_21 | -93.6925 | Silty-Clay Subgrade | tossed 2/1/08 from Maplewood Lab mezzanine. AFTER GRADING | 4 | 47.7431 | SS92090 | 20923 | -0.1526 | 12.106 | F-2 | 0.000215 | 18003 | 15.7 | 125.4 | 108.4
10415 B | 23-D-1990 | 23 | 124299 | 0 | 45.2525 | 1991_10_21 | -93.6925 | Silty-Clay Subgrade | tossed 2/1/08 from Maplewood Lab mezzanine. AFTER GRADING | 6 | 96.3574 | SS92090 | 9276 | -0.4802 | 12.106 | C02 | 0.002079 | 3809 | 19.5 | 130 | 109.8
10415 B | 23-D-1990 | 23 | 124299 | 0 | 45.2525 | 1991_10_21 | -93.6925 | Silty-Clay Subgrade | tossed 2/1/08 from Maplewood Lab mezzanine. AFTER GRADING | 2 | 14.7086 | SS92090 | 20923 | -0.1526 | 12.106 | J-2 | 6.4e-05 | 18720 | 15.7 | 125.4 | 108.4
10415 B | 23-D-1990 | 23 | 124299 | 0 | 45.2525 | 1991_10_21 | -93.6925 | Silty-Clay Subgrade | tossed 2/1/08 from Maplewood Lab mezzanine. AFTER GRADING | 4 | 95.3749 | SS92090 | 9276 | -0.4802 | 12.106 | H02 | 0.002324 | 3371 | 19.5 | 130 | 109.8
10415 A | 23-D-1990 | 23 | 124299 | 0 | 45.2525 | 1991_10_21 | -93.6925 | Silty-Clay Subgrade | tossed 2/1/08 from Maplewood Lab mezzanine. AFTER GRADING | 2 | 19.1201 | SS92040 | 12017 | -0.4013 | 12.106 | J02 | 0.000176 | 8930 | 18.7 | 131.3 | 110.6
10415 A | 23-D-1990 | 23 | 124299 | 0 | 45.2525 | 1991_10_21 | -93.6925 | Silty-Clay Subgrade | tossed 2/1/08 from Maplewood Lab mezzanine. AFTER GRADING | 4 | 71.3765 | SS92040 | 12017 | -0.4013 | 12.106 | G02 | 0.001004 | 5829 | 18.7 | 131.3 | 110.6
10415 A | 23-D-1990 | 23 | 124299 | 0 | 45.2525 | 1991_10_21 | -93.6925 | Silty-Clay Subgrade | tossed 2/1/08 from Maplewood Lab mezzanine. AFTER GRADING | 6 | 132.0741 | SS92040 | 21015 | -0.2978 | 12.106 | D00 | 0.000935 | 11304 | 17.3 | 125.2 | 106.7
10415 A | 23-D-1990 | 23 | 124299 | 0 | 45.2525 | 1991_10_21 | -93.6925 | Silty-Clay Subgrade | tossed 2/1/08 from Maplewood Lab mezzanine. AFTER GRADING | 6 | 118.9372 | SS92040 | 12017 | -0.4013 | 12.106 | D02 | 0.001836 | 5314 | 18.7 | 131.3 | 110.6
10415 A | 23-D-1990 | 23 | 124299 | 0 | 45.2525 | 1991_10_21 | -93.6925 | Silty-Clay Subgrade | tossed 2/1/08 from Maplewood Lab mezzanine. AFTER GRADING | 6 | 81.9509 | SS92040 | 15300 | -0.103 | 12.106 | B-2 | 0.000469 | 13987 | 14.3 | 119 | 104
10415 A | 23-D-1990 | 23 | 124299 | 0 | 45.2525 | 1991_10_21 | -93.6925 | Silty-Clay Subgrade | tossed 2/1/08 from Maplewood Lab mezzanine. AFTER GRADING | 6 | 56.1813 | SS92040 | 21015 | -0.2978 | 12.106 | A00 | 0.000323 | 13917 | 17.3 | 125.2 | 106.7
10415 A | 23-D-1990 | 23 | 124299 | 0 | 45.2525 | 1991_10_21 | -93.6925 | Silty-Clay Subgrade | tossed 2/1/08 from Maplewood Lab mezzanine. AFTER GRADING | 4 | 79.6242 | SS92040 | 21015 | -0.2978 | 12.106 | G00 | 0.000536 | 11899 | 17.3 | 125.2 | 106.7
10415 A | 23-D-1990 | 23 | 124299 | 0 | 45.2525 | 1991_10_21 | -93.6925 | Silty-Clay Subgrade | tossed 2/1/08 from Maplewood Lab mezzanine. AFTER GRADING | 6 | 106.1463 | SS92040 | 15300 | -0.103 | 12.106 | C-2 | 0.000637 | 13324 | 14.3 | 119 | 104
10416 A | 24-I-1990 | 24 | 16070 | 0 | 45.2664 | 1991_10_23 | -93.7177 | Sand Subgrade | tossed 2-1-08 from Maplewood Lab mezzanine; used for tube suction test. AFTER GRADING | 5 |  | SS92041 |  |  | 28.246 | E05 |  | 20629 | 7.4 | 141.3 | 131.5 | RESILIENT MODULUS @105% T-99 @OMC | 24.2101 | 3947 | 0.4943 | 0.00045
10416 A | 24-I-1990 | 24 | 16070 | 0 | 45.2664 | 1991_10_23 | -93.7177 | Sand Subgrade | tossed 2-1-08 from Maplewood Lab mezzanine; used for tube suction test. AFTER GRADING | 5 |  | SS92041 |  |  | 28.246 | E06 |  | 22222 | 7.4 | 141.3 | 131.5 | RESILIENT MODULUS @105% T-99 @OMC | 28.7818 | 3947 | 0.4943 | 0.00062
10416 A | 24-I-1990 | 24 | 16070 | 0 | 45.2664 | 1991_10_23 | -93.7177 | Sand Subgrade | tossed 2-1-08 from Maplewood Lab mezzanine; used for tube suction test. AFTER GRADING | 10 |  | SS92041 |  |  | 28.246 | E07 |  | 27634 | 7.4 | 141.3 | 131.5 | RESILIENT MODULUS @105% T-99 @OMC | 39.8589 | 3947 | 0.4943 | 0.00035
10416 A | 24-I-1990 | 24 | 16070 | 0 | 45.2664 | 1991_10_23 | -93.7177 | Sand Subgrade | tossed 2-1-08 from Maplewood Lab mezzanine; used for tube suction test. AFTER GRADING | 10 |  | SS92041 |  |  | 28.246 | E08 |  | 31673 | 7.4 | 141.3 | 131.5 | RESILIENT MODULUS @105% T-99 @OMC | 48.8049 | 3947 | 0.4943 | 0.00058
10416 A | 24-I-1990 | 24 | 16070 | 0 | 45.2664 | 1991_10_23 | -93.7177 | Sand Subgrade | tossed 2-1-08 from Maplewood Lab mezzanine; used for tube suction test. AFTER GRADING | 10 |  | SS92041 |  |  | 28.246 | E09 |  | 33597 | 7.4 | 141.3 | 131.5 | RESILIENT MODULUS @105% T-99 @OMC | 57.836 | 3947 | 0.4943 | 0.00082
10416 A | 24-I-1990 | 24 | 16070 | 0 | 45.2664 | 1991_10_23 | -93.7177 | Sand Subgrade | tossed 2-1-08 from Maplewood Lab mezzanine; used for tube suction test. AFTER GRADING | 15 |  | SS92041 |  |  | 28.246 | E10 |  | 25146 | 7.4 | 141.3 | 131.5 | RESILIENT MODULUS @105% T-99 @OMC | 54.533 | 3947 | 0.4943 | 0.00037
10416 A | 24-I-1990 | 24 | 16070 | 0 | 45.2664 | 1991_10_23 | -93.7177 | Sand Subgrade | tossed 2-1-08 from Maplewood Lab mezzanine; used for tube suction test. AFTER GRADING | 15 |  | SS92041 |  |  | 28.246 | E11 |  | 29838 | 7.4 | 141.3 | 131.5 | RESILIENT MODULUS @105% T-99 @OMC | 59.2413 | 3947 | 0.4943 | 0.00047
10416 A | 24-I-1990 | 24 | 16070 | 0 | 45.2664 | 1991_10_23 | -93.7177 | Sand Subgrade | tossed 2-1-08 from Maplewood Lab mezzanine; used for tube suction test. AFTER GRADING | 15 |  | SS92041 |  |  | 28.246 | E12 |  | 36305 | 7.4 | 141.3 | 131.5 | RESILIENT MODULUS @105% T-99 @OMC | 72.9567 | 3947 | 0.4943 | 0.00076
10416 A | 24-I-1990 | 24 | 16070 | 0 | 45.2664 | 1991_10_23 | -93.7177 | Sand Subgrade | tossed 2-1-08 from Maplewood Lab mezzanine; used for tube suction test. AFTER GRADING | 20 |  | SS92041 |  |  | 28.246 | E13 |  | 27534 | 7.4 | 141.3 | 131.5 | RESILIENT MODULUS @105% T-99 @OMC | 74.1332 | 3947 | 0.4943 | 0.0005
10416 A | 24-I-1990 | 24 | 16070 | 0 | 45.2664 | 1991_10_23 | -93.7177 | Sand Subgrade | tossed 2-1-08 from Maplewood Lab mezzanine; used for tube suction test. AFTER GRADING | 20 |  | SS92041 |  |  | 28.246 | E14 |  | 30330 | 7.4 | 141.3 | 131.5 | RESILIENT MODULUS @105% T-99 @OMC | 78.8557 | 3947 | 0.4943 | 0.00061
10416 A | 24-I-1990 | 24 | 16070 | 0 | 45.2664 | 1991_10_23 | -93.7177 | Sand Subgrade | tossed 2-1-08 from Maplewood Lab mezzanine; used for tube suction test. AFTER GRADING | 20 |  | SS92041 |  |  | 28.246 | E15 |  | 36647 | 7.4 | 141.3 | 131.5 | RESILIENT MODULUS @105% T-99 @OMC | 96.8378 | 3947 | 0.4943 | 0.001
10416 A | 24-I-1990 | 24 | 16070 | 0 | 45.2664 | 1991_10_23 | -93.7177 | Sand Subgrade | tossed 2-1-08 from Maplewood Lab mezzanine; used for tube suction test. AFTER GRADING | 3 |  | SS92041 |  |  | 28.246 | F01 |  | 9842 | 9.3 | 141.5 | 129.5 | RESILIENT MODULUS @105% T-99 @80% SATURA | 10.7235 | 2108 | 0.635 | 0.00024
10416 A | 24-I-1990 | 24 | 16070 | 0 | 45.2664 | 1991_10_23 | -93.7177 | Sand Subgrade | tossed 2-1-08 from Maplewood Lab mezzanine; used for tube suction test. AFTER GRADING | 3 |  | SS92041 |  |  | 28.246 | F02 |  | 10261 | 9.3 | 141.5 | 129.5 | RESILIENT MODULUS @105% T-99 @80% SATURA | 13.2818 | 2108 | 0.635 | 0.00048
10416 A | 24-I-1990 | 24 | 16070 | 0 | 45.2664 | 1991_10_23 | -93.7177 | Sand Subgrade | tossed 2-1-08 from Maplewood Lab mezzanine; used for tube suction test. AFTER GRADING | 3 |  | SS92041 |  |  | 28.246 | F03 |  | 11104 | 9.3 | 141.5 | 129.5 | RESILIENT MODULUS @105% T-99 @80% SATURA | 16.0641 | 2108 | 0.635 | 0.00069
10416 A | 24-I-1990 | 24 | 16070 | 0 | 45.2664 | 1991_10_23 | -93.7177 | Sand Subgrade | tossed 2-1-08 from Maplewood Lab mezzanine; used for tube suction test. AFTER GRADING | 5 |  | SS92041 |  |  | 28.246 | F04 |  | 15251 | 9.3 | 141.5 | 129.5 | RESILIENT MODULUS @105% T-99 @80% SATURA | 19.161 | 2108 | 0.635 | 0.00027
10416 A | 24-I-1990 | 24 | 16070 | 0 | 45.2664 | 1991_10_23 | -93.7177 | Sand Subgrade | tossed 2-1-08 from Maplewood Lab mezzanine; used for tube suction test. AFTER GRADING | 5 |  | SS92041 |  |  | 28.246 | F05 |  | 16099 | 9.3 | 141.5 | 129.5 | RESILIENT MODULUS @105% T-99 @80% SATURA | 24.0115 | 2108 | 0.635 | 0.00056
10416 A | 24-I-1990 | 24 | 16070 | 0 | 45.2664 | 1991_10_23 | -93.7177 | Sand Subgrade | tossed 2-1-08 from Maplewood Lab mezzanine; used for tube suction test. AFTER GRADING | 5 |  | SS92041 |  |  | 28.246 | F06 |  | 16596 | 9.3 | 141.5 | 129.5 | RESILIENT MODULUS @105% T-99 @80% SATURA | 28.4844 | 2108 | 0.635 | 0.00081
10416 A | 24-I-1990 | 24 | 16070 | 0 | 45.2664 | 1991_10_23 | -93.7177 | Sand Subgrade | tossed 2-1-08 from Maplewood Lab mezzanine; used for tube suction test. AFTER GRADING | 10 |  | SS92041 |  |  | 28.246 | F07 |  | 23350 | 9.3 | 141.5 | 129.5 | RESILIENT MODULUS @105% T-99 @80% SATURA | 39.5435 | 2108 | 0.635 | 0.0004
10416 A | 24-I-1990 | 24 | 16070 | 0 | 45.2664 | 1991_10_23 | -93.7177 | Sand Subgrade | tossed 2-1-08 from Maplewood Lab mezzanine; used for tube suction test. AFTER GRADING | 10 |  | SS92041 |  |  | 28.246 | F08 |  | 25665 | 9.3 | 141.5 | 129.5 | RESILIENT MODULUS @105% T-99 @80% SATURA | 48.6229 | 2108 | 0.635 | 0.00071
10416 A | 24-I-1990 | 24 | 16070 | 0 | 45.2664 | 1991_10_23 | -93.7177 | Sand Subgrade | tossed 2-1-08 from Maplewood Lab mezzanine; used for tube suction test. AFTER GRADING | 10 |  | SS92041 |  |  | 28.246 | F09 |  | 26018 | 9.3 | 141.5 | 129.5 | RESILIENT MODULUS @105% T-99 @80% SATURA | 57.4893 | 2108 | 0.635 | 0.00105
10416 A | 24-I-1990 | 24 | 16070 | 0 | 45.2664 | 1991_10_23 | -93.7177 | Sand Subgrade | tossed 2-1-08 from Maplewood Lab mezzanine; used for tube suction test. AFTER GRADING | 15 |  | SS92041 |  |  | 28.246 | F10 |  | 28586 | 9.3 | 141.5 | 129.5 | RESILIENT MODULUS @105% T-99 @80% SATURA | 54.533 | 2108 | 0.635 | 0.00032
10416 A | 24-I-1990 | 24 | 16070 | 0 | 45.2664 | 1991_10_23 | -93.7177 | Sand Subgrade | tossed 2-1-08 from Maplewood Lab mezzanine; used for tube suction test. AFTER GRADING | 15 |  | SS92041 |  |  | 28.246 | F11 |  | 29563 | 9.3 | 141.5 | 129.5 | RESILIENT MODULUS @105% T-99 @80% SATURA | 59.2131 | 2108 | 0.635 | 0.00047
10416 A | 24-I-1990 | 24 | 16070 | 0 | 45.2664 | 1991_10_23 | -93.7177 | Sand Subgrade | tossed 2-1-08 from Maplewood Lab mezzanine; used for tube suction test. AFTER GRADING | 15 |  | SS92041 |  |  | 28.246 | F12 |  | 32705 | 9.3 | 141.5 | 129.5 | RESILIENT MODULUS @105% T-99 @80% SATURA | 72.7692 | 2108 | 0.635 | 0.00084
10416 A | 24-I-1990 | 24 | 16070 | 0 | 45.2664 | 1991_10_23 | -93.7177 | Sand Subgrade | tossed 2-1-08 from Maplewood Lab mezzanine; used for tube suction test. AFTER GRADING | 20 |  | SS92041 |  |  | 28.246 | F13 |  | 32162 | 9.3 | 141.5 | 129.5 | RESILIENT MODULUS @105% T-99 @80% SATURA | 74.1469 | 2108 | 0.635 | 0.00043
10416 A | 24-I-1990 | 24 | 16070 | 0 | 45.2664 | 1991_10_23 | -93.7177 | Sand Subgrade | tossed 2-1-08 from Maplewood Lab mezzanine; used for tube suction test. AFTER GRADING | 20 |  | SS92041 |  |  | 28.246 | F14 |  | 32951 | 9.3 | 141.5 | 129.5 | RESILIENT MODULUS @105% T-99 @80% SATURA | 78.8187 | 2108 | 0.635 | 0.00056
10416 A | 24-I-1990 | 24 | 16070 | 0 | 45.2664 | 1991_10_23 | -93.7177 | Sand Subgrade | tossed 2-1-08 from Maplewood Lab mezzanine; used for tube suction test. AFTER GRADING | 20 |  | SS92041 |  |  | 28.246 | F15 |  | 35710 | 9.3 | 141.5 | 129.5 | RESILIENT MODULUS @105% T-99 @80% SATURA | 96.6975 | 2108 | 0.635 | 0.00102
10416 A | 24-I-1990 | 24 | 16070 | 0 | 45.2664 | 1991_10_23 | -93.7177 | Sand Subgrade | tossed 2-1-08 from Maplewood Lab mezzanine; used for tube suction test. AFTER GRADING | 10 |  | SS92041 |  |  | 28.246 | B07 |  | 24650 | 7.5 | 134.9 | 125.5 | RESILIENT MODULUS @100% T-99 @OMC | 39.6403 | 3363 | 0.5304 | 0.00038
10416 A | 24-I-1990 | 24 | 16070 | 0 | 45.2664 | 1991_10_23 | -93.7177 | Sand Subgrade | tossed 2-1-08 from Maplewood Lab mezzanine; used for tube suction test. AFTER GRADING | 5 |  | SS92041 |  |  | 28.246 | A04 |  | 13736 | 7.9 | 127.6 | 118.3 | RESILIENT MODULUS @95% T-99 @OMC | 19.1474 | 2929 | 0.5039 | 0.0003
10416 A | 24-I-1990 | 24 | 16070 | 0 | 45.2664 | 1991_10_23 | -93.7177 | Sand Subgrade | tossed 2-1-08 from Maplewood Lab mezzanine; used for tube suction test. AFTER GRADING | 20 |  | SS92041 |  |  | 28.246 | A14 |  | 27120 | 7.9 | 127.6 | 118.3 | RESILIENT MODULUS @95% T-99 @OMC | 78.5455 | 2929 | 0.5039 | 0.00067
10416 A | 24-I-1990 | 24 | 16070 | 0 | 45.2664 | 1991_10_23 | -93.7177 | Sand Subgrade | tossed 2-1-08 from Maplewood Lab mezzanine; used for tube suction test. AFTER GRADING | 3 |  | SS92041 |  |  | 28.246 | A01 |  | 10246 | 7.9 | 127.6 | 118.3 | RESILIENT MODULUS @95% T-99 @OMC | 10.6322 | 2929 | 0.5039 | 0.00022
10416 A | 24-I-1990 | 24 | 16070 | 0 | 45.2664 | 1991_10_23 | -93.7177 | Sand Subgrade | tossed 2-1-08 from Maplewood Lab mezzanine; used for tube suction test. AFTER GRADING | 3 |  | SS92041 |  |  | 28.246 | A02 |  | 10593 | 7.9 | 127.6 | 118.3 | RESILIENT MODULUS @95% T-99 @OMC | 13.3458 | 2929 | 0.5039 | 0.00047
10416 A | 24-I-1990 | 24 | 16070 | 0 | 45.2664 | 1991_10_23 | -93.7177 | Sand Subgrade | tossed 2-1-08 from Maplewood Lab mezzanine; used for tube suction test. AFTER GRADING | 3 |  | SS92041 |  |  | 28.246 | A03 |  | 11169 | 7.9 | 127.6 | 118.3 | RESILIENT MODULUS @95% T-99 @OMC | 16.1079 | 2929 | 0.5039 | 0.00069
10416 A | 24-I-1990 | 24 | 16070 | 0 | 45.2664 | 1991_10_23 | -93.7177 | Sand Subgrade | tossed 2-1-08 from Maplewood Lab mezzanine; used for tube suction test. AFTER GRADING | 5 |  | SS92041 |  |  | 28.246 | A05 |  | 14686 | 7.9 | 127.6 | 118.3 | RESILIENT MODULUS @95% T-99 @OMC | 23.9485 | 2929 | 0.5039 | 0.00061
10416 A | 24-I-1990 | 24 | 16070 | 0 | 45.2664 | 1991_10_23 | -93.7177 | Sand Subgrade | tossed 2-1-08 from Maplewood Lab mezzanine; used for tube suction test. AFTER GRADING | 5 |  | SS92041 |  |  | 28.246 | A06 |  | 14216 | 7.9 | 127.6 | 118.3 | RESILIENT MODULUS @95% T-99 @OMC | 28.2571 | 2929 | 0.5039 | 0.00093
10416 A | 24-I-1990 | 24 | 16070 | 0 | 45.2664 | 1991_10_23 | -93.7177 | Sand Subgrade | tossed 2-1-08 from Maplewood Lab mezzanine; used for tube suction test. AFTER GRADING | 10 |  | SS92041 |  |  | 28.246 | A07 |  | 19337 | 7.9 | 127.6 | 118.3 | RESILIENT MODULUS @95% T-99 @OMC | 39.4321 | 2929 | 0.5039 | 0.00047
10416 A | 24-I-1990 | 24 | 16070 | 0 | 45.2664 | 1991_10_23 | -93.7177 | Sand Subgrade | tossed 2-1-08 from Maplewood Lab mezzanine; used for tube suction test. AFTER GRADING | 10 |  | SS92041 |  |  | 28.246 | A08 |  | 20488 | 7.9 | 127.6 | 118.3 | RESILIENT MODULUS @95% T-99 @OMC | 48.3592 | 2929 | 0.5039 | 0.00088
10416 A | 24-I-1990 | 24 | 16070 | 0 | 45.2664 | 1991_10_23 | -93.7177 | Sand Subgrade | tossed 2-1-08 from Maplewood Lab mezzanine; used for tube suction test. AFTER GRADING | 10 |  | SS92041 |  |  | 28.246 | A09 |  | 19591 | 7.9 | 127.6 | 118.3 | RESILIENT MODULUS @95% T-99 @OMC | 57.0089 | 2929 | 0.5039 | 0.00136
10416 A | 24-I-1990 | 24 | 16070 | 0 | 45.2664 | 1991_10_23 | -93.7177 | Sand Subgrade | tossed 2-1-08 from Maplewood Lab mezzanine; used for tube suction test. AFTER GRADING | 15 |  | SS92041 |  |  | 28.246 | A10 |  | 23685 | 7.9 | 127.6 | 118.3 | RESILIENT MODULUS @95% T-99 @OMC | 54.533 | 2929 | 0.5039 | 0.00039
10416 A | 24-I-1990 | 24 | 16070 | 0 | 45.2664 | 1991_10_23 | -93.7177 | Sand Subgrade | tossed 2-1-08 from Maplewood Lab mezzanine; used for tube suction test. AFTER GRADING | 15 |  | SS92041 |  |  | 28.246 | A11 |  | 24123 | 7.9 | 127.6 | 118.3 | RESILIENT MODULUS @95% T-99 @OMC | 58.9734 | 2929 | 0.5039 | 0.00057
10416 A | 24-I-1990 | 24 | 16070 | 0 | 45.2664 | 1991_10_23 | -93.7177 | Sand Subgrade | tossed 2-1-08 from Maplewood Lab mezzanine; used for tube suction test. AFTER GRADING | 15 |  | SS92041 |  |  | 28.246 | A12 |  | 25676 | 7.9 | 127.6 | 118.3 | RESILIENT MODULUS @95% T-99 @OMC | 72.4196 | 2929 | 0.5039 | 0.00106
10416 A | 24-I-1990 | 24 | 16070 | 0 | 45.2664 | 1991_10_23 | -93.7177 | Sand Subgrade | tossed 2-1-08 from Maplewood Lab mezzanine; used for tube suction test. AFTER GRADING | 20 |  | SS92041 |  |  | 28.246 | A13 |  | 25962 | 7.9 | 127.6 | 118.3 | RESILIENT MODULUS @95% T-99 @OMC | 73.9942 | 2929 | 0.5039 | 0.00053
10416 A | 24-I-1990 | 24 | 16070 | 0 | 45.2664 | 1991_10_23 | -93.7177 | Sand Subgrade | tossed 2-1-08 from Maplewood Lab mezzanine; used for tube suction test. AFTER GRADING | 20 |  | SS92041 |  |  | 28.246 | A15 |  | 28848 | 7.9 | 127.6 | 118.3 | RESILIENT MODULUS @95% T-99 @OMC | 96.3078 | 2929 | 0.5039 | 0.00125
10416 A | 24-I-1990 | 24 | 16070 | 0 | 45.2664 | 1991_10_23 | -93.7177 | Sand Subgrade | tossed 2-1-08 from Maplewood Lab mezzanine; used for tube suction test. AFTER GRADING | 3 |  | SS92041 |  |  | 28.246 | B01 |  | 12329 | 7.5 | 134.9 | 125.5 | RESILIENT MODULUS @100% T-99 @OMC | 10.8078 | 3363 | 0.5304 | 0.0002
10416 A | 24-I-1990 | 24 | 16070 | 0 | 45.2664 | 1991_10_23 | -93.7177 | Sand Subgrade | tossed 2-1-08 from Maplewood Lab mezzanine; used for tube suction test. AFTER GRADING | 3 |  | SS92041 |  |  | 28.246 | B02 |  | 13329 | 7.5 | 134.9 | 125.5 | RESILIENT MODULUS @100% T-99 @OMC | 13.6346 | 3363 | 0.5304 | 0.0004
10416 A | 24-I-1990 | 24 | 16070 | 0 | 45.2664 | 1991_10_23 | -93.7177 | Sand Subgrade | tossed 2-1-08 from Maplewood Lab mezzanine; used for tube suction test. AFTER GRADING | 3 |  | SS92041 |  |  | 28.246 | B03 |  | 14420 | 7.5 | 134.9 | 125.5 | RESILIENT MODULUS @100% T-99 @OMC | 16.4726 | 3363 | 0.5304 | 0.00056
10416 A | 24-I-1990 | 24 | 16070 | 0 | 45.2664 | 1991_10_23 | -93.7177 | Sand Subgrade | tossed 2-1-08 from Maplewood Lab mezzanine; used for tube suction test. AFTER GRADING | 5 |  | SS92041 |  |  | 28.246 | B04 |  | 16355 | 7.5 | 134.9 | 125.5 | RESILIENT MODULUS @100% T-99 @OMC | 19.4245 | 3363 | 0.5304 | 0.00027
10416 A | 24-I-1990 | 24 | 16070 | 0 | 45.2664 | 1991_10_23 | -93.7177 | Sand Subgrade | tossed 2-1-08 from Maplewood Lab mezzanine; used for tube suction test. AFTER GRADING | 5 |  | SS92041 |  |  | 28.246 | B05 |  | 17841 | 7.5 | 134.9 | 125.5 | RESILIENT MODULUS @100% T-99 @OMC | 24.1863 | 3363 | 0.5304 | 0.00051
10416 A | 24-I-1990 | 24 | 16070 | 0 | 45.2664 | 1991_10_23 | -93.7177 | Sand Subgrade | tossed 2-1-08 from Maplewood Lab mezzanine; used for tube suction test. AFTER GRADING | 5 |  | SS92041 |  |  | 28.246 | B06 |  | 19357 | 7.5 | 134.9 | 125.5 | RESILIENT MODULUS @100% T-99 @OMC | 28.79 | 3363 | 0.5304 | 0.00071
10416 A | 24-I-1990 | 24 | 16070 | 0 | 45.2664 | 1991_10_23 | -93.7177 | Sand Subgrade | tossed 2-1-08 from Maplewood Lab mezzanine; used for tube suction test. AFTER GRADING | 10 |  | SS92041 |  |  | 28.246 | B08 |  | 27137 | 7.5 | 134.9 | 125.5 | RESILIENT MODULUS @100% T-99 @OMC | 48.7968 | 3363 | 0.5304 | 0.00068
10416 A | 24-I-1990 | 24 | 16070 | 0 | 45.2664 | 1991_10_23 | -93.7177 | Sand Subgrade | tossed 2-1-08 from Maplewood Lab mezzanine; used for tube suction test. AFTER GRADING | 10 |  | SS92041 |  |  | 28.246 | B09 |  | 29352 | 7.5 | 134.9 | 125.5 | RESILIENT MODULUS @100% T-99 @OMC | 57.7487 | 3363 | 0.5304 | 0.00094
10416 A | 24-I-1990 | 24 | 16070 | 0 | 45.2664 | 1991_10_23 | -93.7177 | Sand Subgrade | tossed 2-1-08 from Maplewood Lab mezzanine; used for tube suction test. AFTER GRADING | 15 |  | SS92041 |  |  | 28.246 | B10 |  | 27489 | 7.5 | 134.9 | 125.5 | RESILIENT MODULUS @100% T-99 @OMC | 54.533 | 3363 | 0.5304 | 0.00034
10416 A | 24-I-1990 | 24 | 16070 | 0 | 45.2664 | 1991_10_23 | -93.7177 | Sand Subgrade | tossed 2-1-08 from Maplewood Lab mezzanine; used for tube suction test. AFTER GRADING | 15 |  | SS92041 |  |  | 28.246 | B11 |  | 29310 | 7.5 | 134.9 | 125.5 | RESILIENT MODULUS @100% T-99 @OMC | 59.2907 | 3363 | 0.5304 | 0.00048
10416 A | 24-I-1990 | 24 | 16070 | 0 | 45.2664 | 1991_10_23 | -93.7177 | Sand Subgrade | tossed 2-1-08 from Maplewood Lab mezzanine; used for tube suction test. AFTER GRADING | 15 |  | SS92041 |  |  | 28.246 | B12 |  | 33958 | 7.5 | 134.9 | 125.5 | RESILIENT MODULUS @100% T-99 @OMC | 72.8687 | 3363 | 0.5304 | 0.00081
10416 A | 24-I-1990 | 24 | 16070 | 0 | 45.2664 | 1991_10_23 | -93.7177 | Sand Subgrade | tossed 2-1-08 from Maplewood Lab mezzanine; used for tube suction test. AFTER GRADING | 20 |  | SS92041 |  |  | 28.246 | B13 |  | 31216 | 7.5 | 134.9 | 125.5 | RESILIENT MODULUS @100% T-99 @OMC | 74.328 | 3363 | 0.5304 | 0.00045
10416 A | 24-I-1990 | 24 | 16070 | 0 | 45.2664 | 1991_10_23 | -93.7177 | Sand Subgrade | tossed 2-1-08 from Maplewood Lab mezzanine; used for tube suction test. AFTER GRADING | 20 |  | SS92041 |  |  | 28.246 | B14 |  | 33964 | 7.5 | 134.9 | 125.5 | RESILIENT MODULUS @100% T-99 @OMC | 78.9105 | 3363 | 0.5304 | 0.00055
10416 A | 24-I-1990 | 24 | 16070 | 0 | 45.2664 | 1991_10_23 | -93.7177 | Sand Subgrade | tossed 2-1-08 from Maplewood Lab mezzanine; used for tube suction test. AFTER GRADING | 20 |  | SS92041 |  |  | 28.246 | B15 |  | 38415 | 7.5 | 134.9 | 125.5 | RESILIENT MODULUS @100% T-99 @OMC | 96.8909 | 3363 | 0.5304 | 0.00095
10416 A | 24-I-1990 | 24 | 16070 | 0 | 45.2664 | 1991_10_23 | -93.7177 | Sand Subgrade | tossed 2-1-08 from Maplewood Lab mezzanine; used for tube suction test. AFTER GRADING | 3 |  | SS92041 |  |  | 28.246 | C01 |  | 12343 | 8.5 | 136.5 | 125.8 | RESILIENT MODULUS @100% T-99 @+1% OMC | 10.8221 | 3565 | 0.5064 | 0.0002
10416 A | 24-I-1990 | 24 | 16070 | 0 | 45.2664 | 1991_10_23 | -93.7177 | Sand Subgrade | tossed 2-1-08 from Maplewood Lab mezzanine; used for tube suction test. AFTER GRADING | 3 |  | SS92041 |  |  | 28.246 | C02 |  | 12635 | 8.5 | 136.5 | 125.8 | RESILIENT MODULUS @100% T-99 @+1% OMC | 13.5197 | 3565 | 0.5064 | 0.00041
10416 A | 24-I-1990 | 24 | 16070 | 0 | 45.2664 | 1991_10_23 | -93.7177 | Sand Subgrade | tossed 2-1-08 from Maplewood Lab mezzanine; used for tube suction test. AFTER GRADING | 3 |  | SS92041 |  |  | 28.246 | C03 |  | 13898 | 8.5 | 136.5 | 125.8 | RESILIENT MODULUS @100% T-99 @+1% OMC | 16.3773 | 3565 | 0.5064 | 0.00058
10416 A | 24-I-1990 | 24 | 16070 | 0 | 45.2664 | 1991_10_23 | -93.7177 | Sand Subgrade | tossed 2-1-08 from Maplewood Lab mezzanine; used for tube suction test. AFTER GRADING | 5 |  | SS92041 |  |  | 28.246 | C04 |  | 16422 | 8.5 | 136.5 | 125.8 | RESILIENT MODULUS @100% T-99 @+1% OMC | 19.2722 | 3565 | 0.5064 | 0.00026
10416 A | 24-I-1990 | 24 | 16070 | 0 | 45.2664 | 1991_10_23 | -93.7177 | Sand Subgrade | tossed 2-1-08 from Maplewood Lab mezzanine; used for tube suction test. AFTER GRADING | 5 |  | SS92041 |  |  | 28.246 | C05 |  | 18179 | 8.5 | 136.5 | 125.8 | RESILIENT MODULUS @100% T-99 @+1% OMC | 24.1712 | 3565 | 0.5064 | 0.0005
10416 A | 24-I-1990 | 24 | 16070 | 0 | 45.2664 | 1991_10_23 | -93.7177 | Sand Subgrade | tossed 2-1-08 from Maplewood Lab mezzanine; used for tube suction test. AFTER GRADING | 5 |  | SS92041 |  |  | 28.246 | C06 |  | 19053 | 8.5 | 136.5 | 125.8 | RESILIENT MODULUS @100% T-99 @+1% OMC | 28.6841 | 3565 | 0.5064 | 0.00072
10416 A | 24-I-1990 | 24 | 16070 | 0 | 45.2664 | 1991_10_23 | -93.7177 | Sand Subgrade | tossed 2-1-08 from Maplewood Lab mezzanine; used for tube suction test. AFTER GRADING | 10 |  | SS92041 |  |  | 28.246 | C07 |  | 23497 | 8.5 | 136.5 | 125.8 | RESILIENT MODULUS @100% T-99 @+1% OMC | 39.618 | 3565 | 0.5064 | 0.0004
10416 A | 24-I-1990 | 24 | 16070 | 0 | 45.2664 | 1991_10_23 | -93.7177 | Sand Subgrade | tossed 2-1-08 from Maplewood Lab mezzanine; used for tube suction test. AFTER GRADING | 10 |  | SS92041 |  |  | 28.246 | C08 |  | 27318 | 8.5 | 136.5 | 125.8 | RESILIENT MODULUS @100% T-99 @+1% OMC | 48.7442 | 3565 | 0.5064 | 0.00068
10416 A | 24-I-1990 | 24 | 16070 | 0 | 45.2664 | 1991_10_23 | -93.7177 | Sand Subgrade | tossed 2-1-08 from Maplewood Lab mezzanine; used for tube suction test. AFTER GRADING | 10 |  | SS92041 |  |  | 28.246 | C09 |  | 27476 | 8.5 | 136.5 | 125.8 | RESILIENT MODULUS @100% T-99 @+1% OMC | 57.6715 | 3565 | 0.5064 | 0.001
10416 A | 24-I-1990 | 24 | 16070 | 0 | 45.2664 | 1991_10_23 | -93.7177 | Sand Subgrade | tossed 2-1-08 from Maplewood Lab mezzanine; used for tube suction test. AFTER GRADING | 15 |  | SS92041 |  |  | 28.246 | C10 |  | 27775 | 8.5 | 136.5 | 125.8 | RESILIENT MODULUS @100% T-99 @+1% OMC | 54.533 | 3565 | 0.5064 | 0.00033
10416 A | 24-I-1990 | 24 | 16070 | 0 | 45.2664 | 1991_10_23 | -93.7177 | Sand Subgrade | tossed 2-1-08 from Maplewood Lab mezzanine; used for tube suction test. AFTER GRADING | 15 |  | SS92041 |  |  | 28.246 | C11 |  | 29302 | 8.5 | 136.5 | 125.8 | RESILIENT MODULUS @100% T-99 @+1% OMC | 59.2806 | 3565 | 0.5064 | 0.00048
10416 A | 24-I-1990 | 24 | 16070 | 0 | 45.2664 | 1991_10_23 | -93.7177 | Sand Subgrade | tossed 2-1-08 from Maplewood Lab mezzanine; used for tube suction test. AFTER GRADING | 15 |  | SS92041 |  |  | 28.246 | C12 |  | 32340 | 8.5 | 136.5 | 125.8 | RESILIENT MODULUS @100% T-99 @+1% OMC | 72.9164 | 3565 | 0.5064 | 0.00085
10416 A | 24-I-1990 | 24 | 16070 | 0 | 45.2664 | 1991_10_23 | -93.7177 | Sand Subgrade | tossed 2-1-08 from Maplewood Lab mezzanine; used for tube suction test. AFTER GRADING | 20 |  | SS92041 |  |  | 28.246 | C13 |  | 30124 | 8.5 | 136.5 | 125.8 | RESILIENT MODULUS @100% T-99 @+1% OMC | 74.2275 | 3565 | 0.5064 | 0.00046
10416 A | 24-I-1990 | 24 | 16070 | 0 | 45.2664 | 1991_10_23 | -93.7177 | Sand Subgrade | tossed 2-1-08 from Maplewood Lab mezzanine; used for tube suction test. AFTER GRADING | 20 |  | SS92041 |  |  | 28.246 | C14 |  | 31421 | 8.5 | 136.5 | 125.8 | RESILIENT MODULUS @100% T-99 @+1% OMC | 78.8724 | 3565 | 0.5064 | 0.00059
10416 A | 24-I-1990 | 24 | 16070 | 0 | 45.2664 | 1991_10_23 | -93.7177 | Sand Subgrade | tossed 2-1-08 from Maplewood Lab mezzanine; used for tube suction test. AFTER GRADING | 20 |  | SS92041 |  |  | 28.246 | C15 |  | 34573 | 8.5 | 136.5 | 125.8 | RESILIENT MODULUS @100% T-99 @+1% OMC | 96.8167 | 3565 | 0.5064 | 0.00106
10416 A | 24-I-1990 | 24 | 16070 | 0 | 45.2664 | 1991_10_23 | -93.7177 | Sand Subgrade | tossed 2-1-08 from Maplewood Lab mezzanine; used for tube suction test. AFTER GRADING | 3 |  | SS92041 |  |  | 28.246 | D01 |  | 10323 | 9.4 | 136.3 | 124.6 | RESILIENT MODULUS @100% T-99 @+2% OMC | 10.6783 | 2527 | 0.5789 | 0.00023
10416 A | 24-I-1990 | 24 | 16070 | 0 | 45.2664 | 1991_10_23 | -93.7177 | Sand Subgrade | tossed 2-1-08 from Maplewood Lab mezzanine; used for tube suction test. AFTER GRADING | 3 |  | SS92041 |  |  | 28.246 | D02 |  | 10786 | 9.4 | 136.3 | 124.6 | RESILIENT MODULUS @100% T-99 @+2% OMC | 13.3129 | 2527 | 0.5789 | 0.00046
10416 A | 24-I-1990 | 24 | 16070 | 0 | 45.2664 | 1991_10_23 | -93.7177 | Sand Subgrade | tossed 2-1-08 from Maplewood Lab mezzanine; used for tube suction test. AFTER GRADING | 3 |  | SS92041 |  |  | 28.246 | D03 |  | 11624 | 9.4 | 136.3 | 124.6 | RESILIENT MODULUS @100% T-99 @+2% OMC | 16.1174 | 2527 | 0.5789 | 0.00067
10416 A | 24-I-1990 | 24 | 16070 | 0 | 45.2664 | 1991_10_23 | -93.7177 | Sand Subgrade | tossed 2-1-08 from Maplewood Lab mezzanine; used for tube suction test. AFTER GRADING | 5 |  | SS92041 |  |  | 28.246 | D04 |  | 14945 | 9.4 | 136.3 | 124.6 | RESILIENT MODULUS @100% T-99 @+2% OMC | 19.1065 | 2527 | 0.5789 | 0.00027
10416 A | 24-I-1990 | 24 | 16070 | 0 | 45.2664 | 1991_10_23 | -93.7177 | Sand Subgrade | tossed 2-1-08 from Maplewood Lab mezzanine; used for tube suction test. AFTER GRADING | 5 |  | SS92041 |  |  | 28.246 | D05 |  | 16149 | 9.4 | 136.3 | 124.6 | RESILIENT MODULUS @100% T-99 @+2% OMC | 24.0427 | 2527 | 0.5789 | 0.00056
10416 A | 24-I-1990 | 24 | 16070 | 0 | 45.2664 | 1991_10_23 | -93.7177 | Sand Subgrade | tossed 2-1-08 from Maplewood Lab mezzanine; used for tube suction test. AFTER GRADING | 5 |  | SS92041 |  |  | 28.246 | D06 |  | 16642 | 9.4 | 136.3 | 124.6 | RESILIENT MODULUS @100% T-99 @+2% OMC | 28.5322 | 2527 | 0.5789 | 0.00081
10416 A | 24-I-1990 | 24 | 16070 | 0 | 45.2664 | 1991_10_23 | -93.7177 | Sand Subgrade | tossed 2-1-08 from Maplewood Lab mezzanine; used for tube suction test. AFTER GRADING | 10 |  | SS92041 |  |  | 28.246 | D07 |  | 22490 | 9.4 | 136.3 | 124.6 | RESILIENT MODULUS @100% T-99 @+2% OMC | 39.5837 | 2527 | 0.5789 | 0.00041
10416 A | 24-I-1990 | 24 | 16070 | 0 | 45.2664 | 1991_10_23 | -93.7177 | Sand Subgrade | tossed 2-1-08 from Maplewood Lab mezzanine; used for tube suction test. AFTER GRADING | 10 |  | SS92041 |  |  | 28.246 | D08 |  | 24860 | 9.4 | 136.3 | 124.6 | RESILIENT MODULUS @100% T-99 @+2% OMC | 48.6388 | 2527 | 0.5789 | 0.00074
10416 A | 24-I-1990 | 24 | 16070 | 0 | 45.2664 | 1991_10_23 | -93.7177 | Sand Subgrade | tossed 2-1-08 from Maplewood Lab mezzanine; used for tube suction test. AFTER GRADING | 10 |  | SS92041 |  |  | 28.246 | D09 |  | 24620 | 9.4 | 136.3 | 124.6 | RESILIENT MODULUS @100% T-99 @+2% OMC | 57.5012 | 2527 | 0.5789 | 0.0011
10416 A | 24-I-1990 | 24 | 16070 | 0 | 45.2664 | 1991_10_23 | -93.7177 | Sand Subgrade | tossed 2-1-08 from Maplewood Lab mezzanine; used for tube suction test. AFTER GRADING | 15 |  | SS92041 |  |  | 28.246 | D10 |  | 27301 | 9.4 | 136.3 | 124.6 | RESILIENT MODULUS @100% T-99 @+2% OMC | 54.533 | 2527 | 0.5789 | 0.00034
10416 A | 24-I-1990 | 24 | 16070 | 0 | 45.2664 | 1991_10_23 | -93.7177 | Sand Subgrade | tossed 2-1-08 from Maplewood Lab mezzanine; used for tube suction test. AFTER GRADING | 15 |  | SS92041 |  |  | 28.246 | D11 |  | 27994 | 9.4 | 136.3 | 124.6 | RESILIENT MODULUS @100% T-99 @+2% OMC | 59.201 | 2527 | 0.5789 | 0.0005
10416 A | 24-I-1990 | 24 | 16070 | 0 | 45.2664 | 1991_10_23 | -93.7177 | Sand Subgrade | tossed 2-1-08 from Maplewood Lab mezzanine; used for tube suction test. AFTER GRADING | 15 |  | SS92041 |  |  | 28.246 | D12 |  | 30433 | 9.4 | 136.3 | 124.6 | RESILIENT MODULUS @100% T-99 @+2% OMC | 72.8206 | 2527 | 0.5789 | 0.0009
10416 A | 24-I-1990 | 24 | 16070 | 0 | 45.2664 | 1991_10_23 | -93.7177 | Sand Subgrade | tossed 2-1-08 from Maplewood Lab mezzanine; used for tube suction test. AFTER GRADING | 20 |  | SS92041 |  |  | 28.246 | D13 |  | 30328 | 9.4 | 136.3 | 124.6 | RESILIENT MODULUS @100% T-99 @+2% OMC | 74.1698 | 2527 | 0.5789 | 0.00046
10416 A | 24-I-1990 | 24 | 16070 | 0 | 45.2664 | 1991_10_23 | -93.7177 | Sand Subgrade | tossed 2-1-08 from Maplewood Lab mezzanine; used for tube suction test. AFTER GRADING | 20 |  | SS92041 |  |  | 28.246 | D14 |  | 31250 | 9.4 | 136.3 | 124.6 | RESILIENT MODULUS @100% T-99 @+2% OMC | 78.8224 | 2527 | 0.5789 | 0.00059
10416 A | 24-I-1990 | 24 | 16070 | 0 | 45.2664 | 1991_10_23 | -93.7177 | Sand Subgrade | tossed 2-1-08 from Maplewood Lab mezzanine; used for tube suction test. AFTER GRADING | 20 |  | SS92041 |  |  | 28.246 | D15 |  | 33756 | 9.4 | 136.3 | 124.6 | RESILIENT MODULUS @100% T-99 @+2% OMC | 96.6922 | 2527 | 0.5789 | 0.00108
10416 A | 24-I-1990 | 24 | 16070 | 0 | 45.2664 | 1991_10_23 | -93.7177 | Sand Subgrade | tossed 2-1-08 from Maplewood Lab mezzanine; used for tube suction test. AFTER GRADING | 3 |  | SS92041 |  |  | 28.246 | E01 |  | 12766 | 7.4 | 141.3 | 131.5 | RESILIENT MODULUS @105% T-99 @OMC | 11.0371 | 3947 | 0.4943 | 0.00021
10416 A | 24-I-1990 | 24 | 16070 | 0 | 45.2664 | 1991_10_23 | -93.7177 | Sand Subgrade | tossed 2-1-08 from Maplewood Lab mezzanine; used for tube suction test. AFTER GRADING | 3 |  | SS92041 |  |  | 28.246 | E02 |  | 13482 | 7.4 | 141.3 | 131.5 | RESILIENT MODULUS @105% T-99 @OMC | 13.4841 | 3947 | 0.4943 | 0.00038
10416 A | 24-I-1990 | 24 | 16070 | 0 | 45.2664 | 1991_10_23 | -93.7177 | Sand Subgrade | tossed 2-1-08 from Maplewood Lab mezzanine; used for tube suction test. AFTER GRADING | 3 |  | SS92041 |  |  | 28.246 | E03 |  | 15761 | 7.4 | 141.3 | 131.5 | RESILIENT MODULUS @105% T-99 @OMC | 16.4478 | 3947 | 0.4943 | 0.00051
10416 A | 24-I-1990 | 24 | 16070 | 0 | 45.2664 | 1991_10_23 | -93.7177 | Sand Subgrade | tossed 2-1-08 from Maplewood Lab mezzanine; used for tube suction test. AFTER GRADING | 5 |  | SS92041 |  |  | 28.246 | E04 |  | 14772 | 7.4 | 141.3 | 131.5 | RESILIENT MODULUS @105% T-99 @OMC | 19.1231 | 3947 | 0.4943 | 0.00028
10051 C | 26-I-1991 | 26 | 17215 | -9.5 | 45.2645 | 1992_06_25 | -93.7141 | Silty-Clay Subgrade | AFTER GRADING | 6 | 66.814 | FS945007 | 27122 | -0.3452 | 6.46 | E | 0.000831 | 12455 |  | 131.2
10051 C | 26-I-1991 | 26 | 17215 | -9.5 | 45.2645 | 1992_06_25 | -93.7141 | Silty-Clay Subgrade | AFTER GRADING | 4 | 26.555 | FS945007 | 27122 | -0.3452 | 6.46 | G | 0.000247 | 16653 |  | 131.2
10051 C | 26-I-1991 | 26 | 17215 | -9.5 | 45.2645 | 1992_06_25 | -93.7141 | Silty-Clay Subgrade | AFTER GRADING | 4 | 40.841 | FS945007 | 27122 | -0.3452 | 6.46 | H | 0.0004389 | 14415 |  | 131.2
10051 C | 26-I-1991 | 26 | 17215 | -9.5 | 45.2645 | 1992_06_25 | -93.7141 | Silty-Clay Subgrade | AFTER GRADING | 4 | 53.876 | FS945007 | 27122 | -0.3452 | 6.46 | I | 0.0006376 | 13089 |  | 131.2
10051 C | 26-I-1991 | 26 | 17215 | -9.5 | 45.2645 | 1992_06_25 | -93.7141 | Silty-Clay Subgrade | AFTER GRADING | 4 | 67.09 | FS945007 | 27122 | -0.3452 | 6.46 | J | 0.0008431 | 12327 |  | 131.2
10051 C | 26-I-1991 | 26 | 17215 | -9.5 | 45.2645 | 1992_06_25 | -93.7141 | Silty-Clay Subgrade | AFTER GRADING | 2 | 15.824 | FS945007 | 27122 | -0.3452 | 6.46 | K | 0.0001235 | 19849 |  | 131.2
10051 C | 26-I-1991 | 26 | 17215 | -9.5 | 45.2645 | 1992_06_25 | -93.7141 | Silty-Clay Subgrade | AFTER GRADING | 2 | 26.608 | FS945007 | 27122 | -0.3452 | 6.46 | L | 0.0002597 | 15872 |  | 131.2
10051 C | 26-I-1991 | 26 | 17215 | -9.5 | 45.2645 | 1992_06_25 | -93.7141 | Silty-Clay Subgrade | AFTER GRADING | 2 | 40.661 | FS945007 | 27122 | -0.3452 | 6.46 | M | 0.0004538 | 13879 |  | 131.2
10051 C | 26-I-1991 | 26 | 17215 | -9.5 | 45.2645 | 1992_06_25 | -93.7141 | Silty-Clay Subgrade | AFTER GRADING | 2 | 53.773 | FS945007 | 27122 | -0.3452 | 6.46 | N | 0.0006555 | 12708 |  | 131.2
10051 C | 26-I-1991 | 26 | 17215 | -9.5 | 45.2645 | 1992_06_25 | -93.7141 | Silty-Clay Subgrade | AFTER GRADING | 2 | 66.785 | FS945007 | 27122 | -0.3452 | 6.46 | O | 0.0008635 | 11981 |  | 131.2
10051 A | 26-I-1991 | 26 | 17215 | -9.5 | 45.2645 | 1992_06_25 | -93.7141 | Silty-Clay Subgrade | AFTER GRADING | 4 | 36.4238 | FS9220000 | 17481 | -0.3411 | 6.4 | H | 0.000616 | 9246 | 15.9 | 128.9 | 111.2
10051 A | 26-I-1991 | 26 | 17215 | -9.5 | 45.2645 | 1992_06_25 | -93.7141 | Silty-Clay Subgrade | AFTER GRADING | 6 | 12.1817 | FS9220000 | 17481 | -0.3411 | 6.4 | A | 0.000122 | 15585 | 15.9 | 128.9 | 111.2
10051 A | 26-I-1991 | 26 | 17215 | -9.5 | 45.2645 | 1992_06_25 | -93.7141 | Silty-Clay Subgrade | AFTER GRADING | 6 | 36.7902 | FS9220000 | 17481 | -0.3411 | 6.4 | C | 0.000569 | 10113 | 15.9 | 128.9 | 111.2
10051 A | 26-I-1991 | 26 | 17215 | -9.5 | 45.2645 | 1992_06_25 | -93.7141 | Silty-Clay Subgrade | AFTER GRADING | 2 | 35.425 | FS9220000 | 17481 | -0.3411 | 6.4 | M | 0.000646 | 8569 | 15.9 | 128.9 | 111.2
10051 A | 26-I-1991 | 26 | 17215 | -9.5 | 45.2645 | 1992_06_25 | -93.7141 | Silty-Clay Subgrade | AFTER GRADING | 2 | 11.0431 | FS9220000 | 17481 | -0.3411 | 6.4 | K | 0.000125 | 13836 | 15.9 | 128.9 | 111.2
10051 A | 26-I-1991 | 26 | 17215 | -9.5 | 45.2645 | 1992_06_25 | -93.7141 | Silty-Clay Subgrade | AFTER GRADING | 4 | 51.1037 | FS9220000 | 17481 | -0.3411 | 6.4 | I | 0.000941 | 8491 | 15.9 | 128.9 | 111.2
10051 A | 26-I-1991 | 26 | 17215 | -9.5 | 45.2645 | 1992_06_25 | -93.7141 | Silty-Clay Subgrade | AFTER GRADING | 6 | 51.1101 | FS9220000 | 17481 | -0.3411 | 6.4 | D | 0.000873 | 9146 | 15.9 | 128.9 | 111.2
10051 A | 26-I-1991 | 26 | 17215 | -9.5 | 45.2645 | 1992_06_25 | -93.7141 | Silty-Clay Subgrade | AFTER GRADING | 4 | 11.6995 | FS9220000 | 17481 | -0.3411 | 6.4 | F | 0.000122 | 14983 | 15.9 | 128.9 | 111.2
10051 A | 26-I-1991 | 26 | 17215 | -9.5 | 45.2645 | 1992_06_25 | -93.7141 | Silty-Clay Subgrade | AFTER GRADING | 2 | 64.8389 | FS9220000 | 17481 | -0.3411 | 6.4 | O | 0.001299 | 7801 | 15.9 | 128.9 | 111.2
10051 A | 26-I-1991 | 26 | 17215 | -9.5 | 45.2645 | 1992_06_25 | -93.7141 | Silty-Clay Subgrade | AFTER GRADING | 6 | 19.5218 | FS9220000 | 17481 | -0.3411 | 6.4 | B | 0.000247 | 12371 | 15.9 | 128.9 | 111.2
10051 A | 26-I-1991 | 26 | 17215 | -9.5 | 45.2645 | 1992_06_25 | -93.7141 | Silty-Clay Subgrade | AFTER GRADING | 4 | 19.8284 | FS9220000 | 17481 | -0.3411 | 6.4 | G | 0.000264 | 11753 | 15.9 | 128.9 | 111.2
10051 A | 26-I-1991 | 26 | 17215 | -9.5 | 45.2645 | 1992_06_25 | -93.7141 | Silty-Clay Subgrade | AFTER GRADING | 2 | 19.3086 | FS9220000 | 17481 | -0.3411 | 6.4 | L | 0.000279 | 10827 | 15.9 | 128.9 | 111.2
10051 A | 26-I-1991 | 26 | 17215 | -9.5 | 45.2645 | 1992_06_25 | -93.7141 | Silty-Clay Subgrade | AFTER GRADING | 4 | 65.0889 | FS9220000 | 17481 | -0.3411 | 6.4 | J | 0.001234 | 8242 | 15.9 | 128.9 | 111.2
10051 C | 26-I-1991 | 26 | 17215 | -9.5 | 45.2645 | 1992_06_25 | -93.7141 | Silty-Clay Subgrade | AFTER GRADING | 4 | 15.778 | FS945007 | 27122 | -0.3452 | 6.46 | F | 0.0001173 | 20841 |  | 131.2
10051 A | 26-I-1991 | 26 | 17215 | -9.5 | 45.2645 | 1992_06_25 | -93.7141 | Silty-Clay Subgrade | AFTER GRADING | 2 | 50.6755 | FS9220000 | 17481 | -0.3411 | 6.4 | N | 0.000995 | 7964 | 15.9 | 128.9 | 111.2
10051 A | 26-I-1991 | 26 | 17215 | -9.5 | 45.2645 | 1992_06_25 | -93.7141 | Silty-Clay Subgrade | AFTER GRADING | 6 | 65.2797 | FS9220000 | 17481 | -0.3411 | 6.4 | E | 0.001164 | 8769 | 15.9 | 128.9 | 111.2
10418 A | 26-I-1991 | 26 | 17210 | 0 | 45.2644 | 1992_06_25 | -93.7142 | Silty-Clay Subgrade | tossed 2/1/08 from Maplewood Lab mezzanine. AFTER GRADING | 6 | 102.9795 | SS92421 | 23940 | -0.1042 | 12.106 | C-2 | 0.0004 | 20497 | 14.7 | 130.4 | 113.7
10418 A | 26-I-1991 | 26 | 17210 | 0 | 45.2644 | 1992_06_25 | -93.7142 | Silty-Clay Subgrade | tossed 2/1/08 from Maplewood Lab mezzanine. AFTER GRADING | 4 | 17.5384 | SS92421 | 22831 | -0.1697 | 12.106 | E00 | 6.3e-05 | 22097 | 16.8 | 131.3 | 112.4
10418 A | 26-I-1991 | 26 | 17210 | 0 | 45.2644 | 1992_06_25 | -93.7142 | Silty-Clay Subgrade | tossed 2/1/08 from Maplewood Lab mezzanine. AFTER GRADING | 2 | 73.6606 | SS92421 | 13100 | -0.3119 | 12.106 | L02 | 0.000852 | 6898 | 18.7 | 128.1 | 107.9
10418 A | 26-I-1991 | 26 | 17210 | 0 | 45.2644 | 1992_06_25 | -93.7142 | Silty-Clay Subgrade | tossed 2/1/08 from Maplewood Lab mezzanine. AFTER GRADING | 6 | 102.9889 | SS92421 | 22831 | -0.1697 | 12.106 | C00 | 0.000496 | 16540 | 16.8 | 131.3 | 112.4
10418 A | 26-I-1991 | 26 | 17210 | 0 | 45.2644 | 1992_06_25 | -93.7142 | Silty-Clay Subgrade | tossed 2/1/08 from Maplewood Lab mezzanine. AFTER GRADING | 6 | 123.903 | SS92421 | 13100 | -0.3119 | 12.106 | D02 | 0.001444 | 6849 | 18.7 | 128.1 | 107.9
10418 A | 26-I-1991 | 26 | 17210 | 0 | 45.2644 | 1992_06_25 | -93.7142 | Silty-Clay Subgrade | tossed 2/1/08 from Maplewood Lab mezzanine. AFTER GRADING | 4 | 102.872 | SS92421 | 22831 | -0.1697 | 12.106 | H00 | 0.000511 | 16058 | 16.8 | 131.3 | 112.4
10418 A | 26-I-1991 | 26 | 17210 | 0 | 45.2644 | 1992_06_25 | -93.7142 | Silty-Clay Subgrade | tossed 2/1/08 from Maplewood Lab mezzanine. AFTER GRADING | 2 | 103.9972 | SS92421 | 23940 | -0.1042 | 12.106 | M-2 | 0.000465 | 17823 | 14.7 | 130.4 | 113.7
10418 A | 26-I-1991 | 26 | 17210 | 0 | 45.2644 | 1992_06_25 | -93.7142 | Silty-Clay Subgrade | tossed 2/1/08 from Maplewood Lab mezzanine. AFTER GRADING | 6 | 50.9338 | SS92421 | 23940 | -0.1042 | 12.106 | A-2 | 0.000181 | 22410 | 14.7 | 130.4 | 113.7
10418 A | 26-I-1991 | 26 | 17210 | 0 | 45.2644 | 1992_06_25 | -93.7142 | Silty-Clay Subgrade | tossed 2/1/08 from Maplewood Lab mezzanine. AFTER GRADING | 6 | 74.5337 | SS92421 | 13100 | -0.3119 | 12.106 | B02 | 0.000734 | 8103 | 18.7 | 128.1 | 107.9
10418 A | 26-I-1991 | 26 | 17210 | 0 | 45.2644 | 1992_06_25 | -93.7142 | Silty-Clay Subgrade | tossed 2/1/08 from Maplewood Lab mezzanine. AFTER GRADING | 4 | 104.8687 | SS92421 | 23940 | -0.1042 | 12.106 | H-2 | 0.000429 | 19486 | 14.7 | 130.4 | 113.7
10418 A | 26-I-1991 | 26 | 17210 | 0 | 45.2644 | 1992_06_25 | -93.7142 | Silty-Clay Subgrade | tossed 2/1/08 from Maplewood Lab mezzanine. AFTER GRADING | 2 | 122.4632 | SS92421 | 13100 | -0.3119 | 12.106 | N02 | 0.001664 | 5872 | 18.7 | 128.1 | 107.9
10418 A | 26-I-1991 | 26 | 17210 | 0 | 45.2644 | 1992_06_25 | -93.7142 | Silty-Clay Subgrade | tossed 2/1/08 from Maplewood Lab mezzanine. AFTER GRADING | 4 | 78.408 | SS92421 | 23940 | -0.1042 | 12.106 | G-2 | 0.00031 | 20177 | 14.7 | 130.4 | 113.7
10418 A | 26-I-1991 | 26 | 17210 | 0 | 45.2644 | 1992_06_25 | -93.7142 | Silty-Clay Subgrade | tossed 2/1/08 from Maplewood Lab mezzanine. AFTER GRADING | 4 | 77.4992 | SS92421 | 22831 | -0.1697 | 12.106 | G00 | 0.000359 | 17184 | 16.8 | 131.3 | 112.4
10418 A | 26-I-1991 | 26 | 17210 | 0 | 45.2644 | 1992_06_25 | -93.7142 | Silty-Clay Subgrade | tossed 2/1/08 from Maplewood Lab mezzanine. AFTER GRADING | 4 | 40.2589 | SS92421 | 23940 | -0.1042 | 12.106 | F-2 | 0.00015 | 21333 | 14.7 | 130.4 | 113.7
10418 A | 26-I-1991 | 26 | 17210 | 0 | 45.2644 | 1992_06_25 | -93.7142 | Silty-Clay Subgrade | tossed 2/1/08 from Maplewood Lab mezzanine. AFTER GRADING | 2 | 48.4393 | SS92421 | 13100 | -0.3119 | 12.106 | K02 | 0.000476 | 8122 | 18.7 | 128.1 | 107.9
10418 A | 26-I-1991 | 26 | 17210 | 0 | 45.2644 | 1992_06_25 | -93.7142 | Silty-Clay Subgrade | tossed 2/1/08 from Maplewood Lab mezzanine. AFTER GRADING | 2 | 75.3478 | SS92421 | 23940 | -0.1042 | 12.106 | L-2 | 0.000331 | 18142 | 14.7 | 130.4 | 113.7
10418 A | 26-I-1991 | 26 | 17210 | 0 | 45.2644 | 1992_06_25 | -93.7142 | Silty-Clay Subgrade | tossed 2/1/08 from Maplewood Lab mezzanine. AFTER GRADING | 2 | 128.9817 | SS92421 | 22831 | -0.1697 | 12.106 | N00 | 0.000698 | 14717 | 16.8 | 131.3 | 112.4
10418 A | 26-I-1991 | 26 | 17210 | 0 | 45.2644 | 1992_06_25 | -93.7142 | Silty-Clay Subgrade | tossed 2/1/08 from Maplewood Lab mezzanine. AFTER GRADING | 2 | 14.7196 | SS92421 | 23940 | -0.1042 | 12.106 | J-2 | 5.6e-05 | 20939 | 14.7 | 130.4 | 113.7
10418 A | 26-I-1991 | 26 | 17210 | 0 | 45.2644 | 1992_06_25 | -93.7142 | Silty-Clay Subgrade | tossed 2/1/08 from Maplewood Lab mezzanine. AFTER GRADING | 6 | 129.0419 | SS92421 | 23940 | -0.1042 | 12.106 | D-2 | 0.00052 | 19768 | 14.7 | 130.4 | 113.7
10418 A | 26-I-1991 | 26 | 17210 | 0 | 45.2644 | 1992_06_25 | -93.7142 | Silty-Clay Subgrade | tossed 2/1/08 from Maplewood Lab mezzanine. AFTER GRADING | 2 | 102.6605 | SS92421 | 22831 | -0.1697 | 12.106 | M00 | 0.000533 | 15344 | 16.8 | 131.3 | 112.4
10418 A | 26-I-1991 | 26 | 17210 | 0 | 45.2644 | 1992_06_25 | -93.7142 | Silty-Clay Subgrade | tossed 2/1/08 from Maplewood Lab mezzanine. AFTER GRADING | 2 | 98.2876 | SS92421 | 13100 | -0.3119 | 12.106 | M02 | 0.001251 | 6270 | 18.7 | 128.1 | 107.9
10418 A | 26-I-1991 | 26 | 17210 | 0 | 45.2644 | 1992_06_25 | -93.7142 | Silty-Clay Subgrade | tossed 2/1/08 from Maplewood Lab mezzanine. AFTER GRADING | 6 | 14.6645 | SS92421 | 23940 | -0.1042 | 12.106 | @-2 | 4.5e-05 | 26113 | 14.7 | 130.4 | 113.7
10418 A | 26-I-1991 | 26 | 17210 | 0 | 45.2644 | 1992_06_25 | -93.7142 | Silty-Clay Subgrade | tossed 2/1/08 from Maplewood Lab mezzanine. AFTER GRADING | 4 | 17.7412 | SS92421 | 13100 | -0.3119 | 12.106 | E02 | 0.00012 | 11808 | 18.7 | 128.1 | 107.9
10418 A | 26-I-1991 | 26 | 17210 | 0 | 45.2644 | 1992_06_25 | -93.7142 | Silty-Clay Subgrade | tossed 2/1/08 from Maplewood Lab mezzanine. AFTER GRADING | 6 | 99.4733 | SS92421 | 13100 | -0.3119 | 12.106 | C02 | 0.00107 | 7417 | 18.7 | 128.1 | 107.9
10418 A | 26-I-1991 | 26 | 17210 | 0 | 45.2644 | 1992_06_25 | -93.7142 | Silty-Clay Subgrade | tossed 2/1/08 from Maplewood Lab mezzanine. AFTER GRADING | 2 | 19.8744 | SS92421 | 22831 | -0.1697 | 12.106 | J00 | 7.7e-05 | 20700 | 16.8 | 131.3 | 112.4
10418 A | 26-I-1991 | 26 | 17210 | 0 | 45.2644 | 1992_06_25 | -93.7142 | Silty-Clay Subgrade | tossed 2/1/08 from Maplewood Lab mezzanine. AFTER GRADING | 4 | 99.08 | SS92421 | 13100 | -0.3119 | 12.106 | H02 | 0.001155 | 6848 | 18.7 | 128.1 | 107.9
10418 A | 26-I-1991 | 26 | 17210 | 0 | 45.2644 | 1992_06_25 | -93.7142 | Silty-Clay Subgrade | tossed 2/1/08 from Maplewood Lab mezzanine. AFTER GRADING | 6 | 23.3903 | SS92421 | 13100 | -0.3119 | 12.106 | @02 | 0.000162 | 11501 | 18.7 | 128.1 | 107.9
10418 A | 26-I-1991 | 26 | 17210 | 0 | 45.2644 | 1992_06_25 | -93.7142 | Silty-Clay Subgrade | tossed 2/1/08 from Maplewood Lab mezzanine. AFTER GRADING | 6 | 49.4306 | SS92421 | 13100 | -0.3119 | 12.106 | A02 | 0.000422 | 9344 | 18.7 | 128.1 | 107.9
10418 A | 26-I-1991 | 26 | 17210 | 0 | 45.2644 | 1992_06_25 | -93.7142 | Silty-Clay Subgrade | tossed 2/1/08 from Maplewood Lab mezzanine. AFTER GRADING | 2 | 16.8495 | SS92421 | 13100 | -0.3119 | 12.106 | J02 | 0.000123 | 10961 | 18.7 | 128.1 | 107.9
10418 A | 26-I-1991 | 26 | 17210 | 0 | 45.2644 | 1992_06_25 | -93.7142 | Silty-Clay Subgrade | tossed 2/1/08 from Maplewood Lab mezzanine. AFTER GRADING | 4 | 74.4153 | SS92421 | 13100 | -0.3119 | 12.106 | G02 | 0.000783 | 7588 | 18.7 | 128.1 | 107.9
10418 A | 26-I-1991 | 26 | 17210 | 0 | 45.2644 | 1992_06_25 | -93.7142 | Silty-Clay Subgrade | tossed 2/1/08 from Maplewood Lab mezzanine. AFTER GRADING | 6 | 128.5661 | SS92421 | 22831 | -0.1697 | 12.106 | D00 | 0.000653 | 15687 | 16.8 | 131.3 | 112.4
10418 A | 26-I-1991 | 26 | 17210 | 0 | 45.2644 | 1992_06_25 | -93.7142 | Silty-Clay Subgrade | tossed 2/1/08 from Maplewood Lab mezzanine. AFTER GRADING | 4 | 128.9546 | SS92421 | 22831 | -0.1697 | 12.106 | I00 | 0.00067 | 15334 | 16.8 | 131.3 | 112.4
10418 A | 26-I-1991 | 26 | 17210 | 0 | 45.2644 | 1992_06_25 | -93.7142 | Silty-Clay Subgrade | tossed 2/1/08 from Maplewood Lab mezzanine. AFTER GRADING | 6 | 16.9722 | SS92421 | 22831 | -0.1697 | 12.106 | @00 | 6.3e-05 | 21363 | 16.8 | 131.3 | 112.4
10418 A | 26-I-1991 | 26 | 17210 | 0 | 45.2644 | 1992_06_25 | -93.7142 | Silty-Clay Subgrade | tossed 2/1/08 from Maplewood Lab mezzanine. AFTER GRADING | 2 | 76.7594 | SS92421 | 22831 | -0.1697 | 12.106 | L00 | 0.000378 | 16190 | 16.8 | 131.3 | 112.4
10418 A | 26-I-1991 | 26 | 17210 | 0 | 45.2644 | 1992_06_25 | -93.7142 | Silty-Clay Subgrade | tossed 2/1/08 from Maplewood Lab mezzanine. AFTER GRADING | 6 | 76.6705 | SS92421 | 22831 | -0.1697 | 12.106 | B00 | 0.000352 | 17355 | 16.8 | 131.3 | 112.4
10418 A | 26-I-1991 | 26 | 17210 | 0 | 45.2644 | 1992_06_25 | -93.7142 | Silty-Clay Subgrade | tossed 2/1/08 from Maplewood Lab mezzanine. AFTER GRADING | 2 | 41.21 | SS92421 | 22831 | -0.1697 | 12.106 | K00 | 0.000184 | 17864 | 16.8 | 131.3 | 112.4
10418 A | 26-I-1991 | 26 | 17210 | 0 | 45.2644 | 1992_06_25 | -93.7142 | Silty-Clay Subgrade | tossed 2/1/08 from Maplewood Lab mezzanine. AFTER GRADING | 6 | 77.3448 | SS92421 | 23940 | -0.1042 | 12.106 | B-2 | 0.000291 | 21164 | 14.7 | 130.4 | 113.7
10418 A | 26-I-1991 | 26 | 17210 | 0 | 45.2644 | 1992_06_25 | -93.7142 | Silty-Clay Subgrade | tossed 2/1/08 from Maplewood Lab mezzanine. AFTER GRADING | 4 | 16.699 | SS92421 | 23940 | -0.1042 | 12.106 | E-2 | 5.4e-05 | 24726 | 14.7 | 130.4 | 113.7
10418 A | 26-I-1991 | 26 | 17210 | 0 | 45.2644 | 1992_06_25 | -93.7142 | Silty-Clay Subgrade | tossed 2/1/08 from Maplewood Lab mezzanine. AFTER GRADING | 4 | 129.8705 | SS92421 | 23940 | -0.1042 | 12.106 | I-2 | 0.000545 | 18997 | 14.7 | 130.4 | 113.7
10418 A | 26-I-1991 | 26 | 17210 | 0 | 45.2644 | 1992_06_25 | -93.7142 | Silty-Clay Subgrade | tossed 2/1/08 from Maplewood Lab mezzanine. AFTER GRADING | 2 | 34.6756 | SS92421 | 23940 | -0.1042 | 12.106 | K-2 | 0.000147 | 18840 | 14.7 | 130.4 | 113.7
10418 A | 26-I-1991 | 26 | 17210 | 0 | 45.2644 | 1992_06_25 | -93.7142 | Silty-Clay Subgrade | tossed 2/1/08 from Maplewood Lab mezzanine. AFTER GRADING | 2 | 129.8587 | SS92421 | 23940 | -0.1042 | 12.106 | N-2 | 0.000589 | 17574 | 14.7 | 130.4 | 113.7
10418 A | 26-I-1991 | 26 | 17210 | 0 | 45.2644 | 1992_06_25 | -93.7142 | Silty-Clay Subgrade | tossed 2/1/08 from Maplewood Lab mezzanine. AFTER GRADING | 6 | 50.2071 | SS92421 | 22831 | -0.1697 | 12.106 | A00 | 0.000213 | 18789 | 16.8 | 131.3 | 112.4
10418 A | 26-I-1991 | 26 | 17210 | 0 | 45.2644 | 1992_06_25 | -93.7142 | Silty-Clay Subgrade | tossed 2/1/08 from Maplewood Lab mezzanine. AFTER GRADING | 4 | 46.1771 | SS92421 | 22831 | -0.1697 | 12.106 | F00 | 0.000197 | 18680 | 16.8 | 131.3 | 112.4
10418 A | 26-I-1991 | 26 | 17210 | 0 | 45.2644 | 1992_06_25 | -93.7142 | Silty-Clay Subgrade | tossed 2/1/08 from Maplewood Lab mezzanine. AFTER GRADING | 4 | 49.0693 | SS92421 | 13100 | -0.3119 | 12.106 | F02 | 0.00044 | 8899 | 18.7 | 128.1 | 107.9
10418 A | 26-I-1991 | 26 | 17210 | 0 | 45.2644 | 1992_06_25 | -93.7142 | Silty-Clay Subgrade | tossed 2/1/08 from Maplewood Lab mezzanine. AFTER GRADING | 4 | 123.3164 | SS92421 | 13100 | -0.3119 | 12.106 | I02 | 0.00154 | 6391 | 18.7 | 128.1 | 107.9
10051 B | 26-I-1991 | 26 | 17213 | -9.5 | 45.2645 | 1992_06_25 | -93.7141 | Silty-Clay Subgrade | AFTER GRADING | 2 | 53.3018 | FS928005 | 25331 | -0.3448 | 6.46 | N | 0.000703 | 11729 | 16.7 | 132.4 | 113.4
10051 B | 26-I-1991 | 26 | 17213 | -9.5 | 45.2645 | 1992_06_25 | -93.7141 | Silty-Clay Subgrade | AFTER GRADING | 6 | 53.8177 | FS928005 | 25331 | -0.3448 | 6.46 | D | 0.000666 | 12501 | 16.7 | 132.4 | 113.4
10051 B | 26-I-1991 | 26 | 17213 | -9.5 | 45.2645 | 1992_06_25 | -93.7141 | Silty-Clay Subgrade | AFTER GRADING | 2 | 40.2278 | FS928005 | 25331 | -0.3448 | 6.46 | M | 0.000484 | 12877 | 16.7 | 132.4 | 113.4
10051 B | 26-I-1991 | 26 | 17213 | -9.5 | 45.2645 | 1992_06_25 | -93.7141 | Silty-Clay Subgrade | AFTER GRADING | 4 | 15.7574 | FS928005 | 25331 | -0.3448 | 6.46 | F | 0.000128 | 19031 | 16.7 | 132.4 | 113.4
10051 B | 26-I-1991 | 26 | 17213 | -9.5 | 45.2645 | 1992_06_25 | -93.7141 | Silty-Clay Subgrade | AFTER GRADING | 4 | 25.4082 | FS928005 | 25331 | -0.3448 | 6.46 | G | 0.000245 | 16059 | 16.7 | 132.4 | 113.4
10051 B | 26-I-1991 | 26 | 17213 | -9.5 | 45.2645 | 1992_06_25 | -93.7141 | Silty-Clay Subgrade | AFTER GRADING | 6 | 25.106 | FS928005 | 25331 | -0.3448 | 6.46 | B | 0.000239 | 16259 | 16.7 | 132.4 | 113.4
10051 B | 26-I-1991 | 26 | 17213 | -9.5 | 45.2645 | 1992_06_25 | -93.7141 | Silty-Clay Subgrade | AFTER GRADING | 6 | 66.1668 | FS928005 | 25331 | -0.3448 | 6.46 | E | 0.00087 | 11770 | 16.7 | 132.4 | 113.4
10051 B | 26-I-1991 | 26 | 17213 | -9.5 | 45.2645 | 1992_06_25 | -93.7141 | Silty-Clay Subgrade | AFTER GRADING | 2 | 27.4856 | FS928005 | 25331 | -0.3448 | 6.46 | L | 0.000282 | 15100 | 16.7 | 132.4 | 113.4
10051 B | 26-I-1991 | 26 | 17213 | -9.5 | 45.2645 | 1992_06_25 | -93.7141 | Silty-Clay Subgrade | AFTER GRADING | 4 | 66.3656 | FS928005 | 25331 | -0.3448 | 6.46 | J | 0.000889 | 11557 | 16.7 | 132.4 | 113.4
10051 B | 26-I-1991 | 26 | 17213 | -9.5 | 45.2645 | 1992_06_25 | -93.7141 | Silty-Clay Subgrade | AFTER GRADING | 4 | 40.0542 | FS928005 | 25331 | -0.3448 | 6.46 | H | 0.000461 | 13456 | 16.7 | 132.4 | 113.4
10051 B | 26-I-1991 | 26 | 17213 | -9.5 | 45.2645 | 1992_06_25 | -93.7141 | Silty-Clay Subgrade | AFTER GRADING | 6 | 14.719 | FS928005 | 25331 | -0.3448 | 6.46 | A | 0.00012 | 19061 | 16.7 | 132.4 | 113.4
10051 B | 26-I-1991 | 26 | 17213 | -9.5 | 45.2645 | 1992_06_25 | -93.7141 | Silty-Clay Subgrade | AFTER GRADING | 4 | 53.5516 | FS928005 | 25331 | -0.3448 | 6.46 | I | 0.000685 | 12100 | 16.7 | 132.4 | 113.4
10051 B | 26-I-1991 | 26 | 17213 | -9.5 | 45.2645 | 1992_06_25 | -93.7141 | Silty-Clay Subgrade | AFTER GRADING | 2 | 66.2662 | FS928005 | 25331 | -0.3448 | 6.46 | O | 0.000914 | 11217 | 16.7 | 132.4 | 113.4
10051 B | 26-I-1991 | 26 | 17213 | -9.5 | 45.2645 | 1992_06_25 | -93.7141 | Silty-Clay Subgrade | AFTER GRADING | 2 | 16.2883 | FS928005 | 25331 | -0.3448 | 6.46 | K | 0.00014 | 18042 | 16.7 | 132.4 | 113.4
10051 B | 26-I-1991 | 26 | 17213 | -9.5 | 45.2645 | 1992_06_25 | -93.7141 | Silty-Clay Subgrade | AFTER GRADING | 6 | 39.6293 | FS928005 | 25331 | -0.3448 | 6.46 | C | 0.000447 | 13715 | 16.7 | 132.4 | 113.4
10051 C | 26-I-1991 | 26 | 17215 | -9.5 | 45.2645 | 1992_06_25 | -93.7141 | Silty-Clay Subgrade | AFTER GRADING | 6 | 15.521 | FS945007 | 27122 | -0.3452 | 6.46 | A | 0.00012 | 20040 |  | 131.2
10051 C | 26-I-1991 | 26 | 17215 | -9.5 | 45.2645 | 1992_06_25 | -93.7141 | Silty-Clay Subgrade | AFTER GRADING | 6 | 27.163 | FS945007 | 27122 | -0.3452 | 6.46 | B | 0.0002563 | 16420 |  | 131.2
10051 C | 26-I-1991 | 26 | 17215 | -9.5 | 45.2645 | 1992_06_25 | -93.7141 | Silty-Clay Subgrade | AFTER GRADING | 6 | 40.697 | FS945007 | 27122 | -0.3452 | 6.46 | C | 0.0004369 | 14430 |  | 131.2
10051 C | 26-I-1991 | 26 | 17215 | -9.5 | 45.2645 | 1992_06_25 | -93.7141 | Silty-Clay Subgrade | AFTER GRADING | 6 | 53.842 | FS945007 | 27122 | -0.3452 | 6.46 | D | 0.0006267 | 13307 |  | 131.2
10419 A | 27-I-1990 | 27 | 17775 | 0 | 45.2635 | 1992_06_25 | -93.7124 | Silty-Clay Subgrade | tossed 2/1/08 from Maplewood Lab mezzanine. AFTER GRADING | 2 | 67.4902 | SS92406 | 6381 | -0.3451 | 12.106 | L02 | 0.001766 | 3055 | 18.2 | 128.7 | 113.3
10419 A | 27-I-1990 | 27 | 17775 | 0 | 45.2635 | 1992_06_25 | -93.7124 | Silty-Clay Subgrade | tossed 2/1/08 from Maplewood Lab mezzanine. AFTER GRADING | 2 | 115.4126 | SS92406 | 6381 | -0.3451 | 12.106 | N02 | 0.003265 | 2826 | 18.2 | 128.7 | 113.3
10419 A | 27-I-1990 | 27 | 17775 | 0 | 45.2635 | 1992_06_25 | -93.7124 | Silty-Clay Subgrade | tossed 2/1/08 from Maplewood Lab mezzanine. AFTER GRADING | 6 | 21.8675 | SS92406 | 6381 | -0.3451 | 12.106 | @02 | 0.000275 | 6345 | 18.2 | 128.7 | 113.3
10419 A | 27-I-1990 | 27 | 17775 | 0 | 45.2635 | 1992_06_25 | -93.7124 | Silty-Clay Subgrade | tossed 2/1/08 from Maplewood Lab mezzanine. AFTER GRADING | 2 | 46.6918 | SS92406 | 12134 | -0.2531 | 12.106 | K00 | 0.000489 | 7832 | 16.2 | 128.6 | 110.7
10419 A | 27-I-1990 | 27 | 17775 | 0 | 45.2635 | 1992_06_25 | -93.7124 | Silty-Clay Subgrade | tossed 2/1/08 from Maplewood Lab mezzanine. AFTER GRADING | 2 | 44.3437 | SS92406 | 6381 | -0.3451 | 12.106 | K02 | 0.001001 | 3542 | 18.2 | 128.7 | 113.3
10419 A | 27-I-1990 | 27 | 17775 | 0 | 45.2635 | 1992_06_25 | -93.7124 | Silty-Clay Subgrade | tossed 2/1/08 from Maplewood Lab mezzanine. AFTER GRADING | 2 | 17.521 | SS92406 | 12134 | -0.2531 | 12.106 | J00 | 0.000142 | 10091 | 16.2 | 128.6 | 110.7
10419 A | 27-I-1990 | 27 | 17775 | 0 | 45.2635 | 1992_06_25 | -93.7124 | Silty-Clay Subgrade | tossed 2/1/08 from Maplewood Lab mezzanine. AFTER GRADING | 4 | 47.4809 | SS92406 | 12134 | -0.2531 | 12.106 | F00 | 0.000442 | 8803 | 16.2 | 128.6 | 110.7
10053 A | 27-I-1990 | 27 | 17780 | -9.5 | 45.2635 | 1992_06_25 | -93.7124 | Silty-Clay Subgrade | AFTER GRADING | 4 | 22.3022 | FS9220001 | 23762 | -0.4299 | 6.49 | G | 0.000236 | 14592 | 18.1 | 132.8 | 112.4
10053 B | 27-I-1990 | 27 | 17780 | -9.5 | 45.2635 | 1992_06_25 | -93.7124 | Silty-Clay Subgrade | AFTER GRADING | 2 | 12.3648 | FS928006 | 15324 | -0.4734 | 6.39 | K | 0.000166 | 11635 | 19.8 | 130.6 | 109
10053 A | 27-I-1990 | 27 | 17780 | -9.5 | 45.2635 | 1992_06_25 | -93.7124 | Silty-Clay Subgrade | AFTER GRADING | 4 | 51.035 | FS9220001 | 23762 | -0.4299 | 6.49 | I | 0.000808 | 9737 | 18.1 | 132.8 | 112.4
10053 A | 27-I-1990 | 27 | 17780 | -9.5 | 45.2635 | 1992_06_25 | -93.7124 | Silty-Clay Subgrade | AFTER GRADING | 2 | 23.9868 | FS9220001 | 23762 | -0.4299 | 6.49 | L | 0.000266 | 13905 | 18.1 | 132.8 | 112.4
10053 A | 27-I-1990 | 27 | 17780 | -9.5 | 45.2635 | 1992_06_25 | -93.7124 | Silty-Clay Subgrade | AFTER GRADING | 2 | 65.0097 | FS9220001 | 23762 | -0.4299 | 6.49 | O | 0.00113 | 8866 | 18.1 | 132.8 | 112.4
10053 A | 27-I-1990 | 27 | 17780 | -9.5 | 45.2635 | 1992_06_25 | -93.7124 | Silty-Clay Subgrade | AFTER GRADING | 6 | 13.6573 | FS9220001 | 23762 | -0.4299 | 6.49 | A | 0.000123 | 17143 | 18.1 | 132.8 | 112.4
10053 A | 27-I-1990 | 27 | 17780 | -9.5 | 45.2635 | 1992_06_25 | -93.7124 | Silty-Clay Subgrade | AFTER GRADING | 6 | 22.7481 | FS9220001 | 23762 | -0.4299 | 6.49 | B | 0.000249 | 14082 | 18.1 | 132.8 | 112.4
10053 A | 27-I-1990 | 27 | 17780 | -9.5 | 45.2635 | 1992_06_25 | -93.7124 | Silty-Clay Subgrade | AFTER GRADING | 2 | 36.7078 | FS9220001 | 23762 | -0.4299 | 6.49 | M | 0.000518 | 10924 | 18.1 | 132.8 | 112.4
10053 A | 27-I-1990 | 27 | 17780 | -9.5 | 45.2635 | 1992_06_25 | -93.7124 | Silty-Clay Subgrade | AFTER GRADING | 2 | 51.1919 | FS9220001 | 23762 | -0.4299 | 6.49 | N | 0.000824 | 9569 | 18.1 | 132.8 | 112.4
10053 A | 27-I-1990 | 27 | 17780 | -9.5 | 45.2635 | 1992_06_25 | -93.7124 | Silty-Clay Subgrade | AFTER GRADING | 4 | 12.1885 | FS9220001 | 23762 | -0.4299 | 6.49 | F | 0.000106 | 17731 | 18.1 | 132.8 | 112.4
10053 A | 27-I-1990 | 27 | 17780 | -9.5 | 45.2635 | 1992_06_25 | -93.7124 | Silty-Clay Subgrade | AFTER GRADING | 4 | 35.972 | FS9220001 | 23762 | -0.4299 | 6.49 | H | 0.000495 | 11191 | 18.1 | 132.8 | 112.4
10053 A | 27-I-1990 | 27 | 17780 | -9.5 | 45.2635 | 1992_06_25 | -93.7124 | Silty-Clay Subgrade | AFTER GRADING | 6 | 34.6379 | FS9220001 | 23762 | -0.4299 | 6.49 | C | 0.000469 | 11372 | 18.1 | 132.8 | 112.4
10053 A | 27-I-1990 | 27 | 17780 | -9.5 | 45.2635 | 1992_06_25 | -93.7124 | Silty-Clay Subgrade | AFTER GRADING | 6 | 64.0699 | FS9220001 | 23762 | -0.4299 | 6.49 | E | 0.001099 | 8986 | 18.1 | 132.8 | 112.4
10053 A | 27-I-1990 | 27 | 17780 | -9.5 | 45.2635 | 1992_06_25 | -93.7124 | Silty-Clay Subgrade | AFTER GRADING | 2 | 14.1467 | FS9220001 | 23762 | -0.4299 | 6.49 | K | 0.000128 | 17012 | 18.1 | 132.8 | 112.4
10053 A | 27-I-1990 | 27 | 17780 | -9.5 | 45.2635 | 1992_06_25 | -93.7124 | Silty-Clay Subgrade | AFTER GRADING | 4 | 64.6488 | FS9220001 | 23762 | -0.4299 | 6.49 | J | 0.001112 | 8955 | 18.1 | 132.8 | 112.4
10053 B | 27-I-1990 | 27 | 17780 | -9.5 | 45.2635 | 1992_06_25 | -93.7124 | Silty-Clay Subgrade | AFTER GRADING | 4 | 36.5969 | FS928006 | 15324 | -0.4734 | 6.39 | H | 0.000872 | 6568 | 19.8 | 130.6 | 109
10053 B | 27-I-1990 | 27 | 17780 | -9.5 | 45.2635 | 1992_06_25 | -93.7124 | Silty-Clay Subgrade | AFTER GRADING | 2 | 21.5276 | FS928006 | 15324 | -0.4734 | 6.39 | L | 0.000401 | 8406 | 19.8 | 130.6 | 109
10053 B | 27-I-1990 | 27 | 17780 | -9.5 | 45.2635 | 1992_06_25 | -93.7124 | Silty-Clay Subgrade | AFTER GRADING | 4 | 50.0239 | FS928006 | 15324 | -0.4734 | 6.39 | I | 0.001359 | 5761 | 19.8 | 130.6 | 109
10053 B | 27-I-1990 | 27 | 17780 | -9.5 | 45.2635 | 1992_06_25 | -93.7124 | Silty-Clay Subgrade | AFTER GRADING | 6 | 12.2451 | FS928006 | 15324 | -0.4734 | 6.39 | A | 0.000171 | 11197 | 19.8 | 130.6 | 109
10053 B | 27-I-1990 | 27 | 17780 | -9.5 | 45.2635 | 1992_06_25 | -93.7124 | Silty-Clay Subgrade | AFTER GRADING | 4 | 63.2927 | FS928006 | 15324 | -0.4734 | 6.39 | J | 0.001858 | 5331 | 19.8 | 130.6 | 109
10053 B | 27-I-1990 | 27 | 17780 | -9.5 | 45.2635 | 1992_06_25 | -93.7124 | Silty-Clay Subgrade | AFTER GRADING | 2 | 37.1857 | FS928006 | 15324 | -0.4734 | 6.39 | M | 0.000897 | 6491 | 19.8 | 130.6 | 109
10053 B | 27-I-1990 | 27 | 17780 | -9.5 | 45.2635 | 1992_06_25 | -93.7124 | Silty-Clay Subgrade | AFTER GRADING | 2 | 50.4986 | FS928006 | 15324 | -0.4734 | 6.39 | N | 0.001378 | 5737 | 19.8 | 130.6 | 109
10053 B | 27-I-1990 | 27 | 17780 | -9.5 | 45.2635 | 1992_06_25 | -93.7124 | Silty-Clay Subgrade | AFTER GRADING | 4 | 19.8381 | FS928006 | 15324 | -0.4734 | 6.39 | G | 0.000357 | 8690 | 19.8 | 130.6 | 109
10053 B | 27-I-1990 | 27 | 17780 | -9.5 | 45.2635 | 1992_06_25 | -93.7124 | Silty-Clay Subgrade | AFTER GRADING | 6 | 20.4484 | FS928006 | 15324 | -0.4734 | 6.39 | B | 0.000371 | 8624 | 19.8 | 130.6 | 109
10053 B | 27-I-1990 | 27 | 17780 | -9.5 | 45.2635 | 1992_06_25 | -93.7124 | Silty-Clay Subgrade | AFTER GRADING | 6 | 49.5053 | FS928006 | 15324 | -0.4734 | 6.39 | D | 0.001333 | 5815 | 19.8 | 130.6 | 109
10053 B | 27-I-1990 | 27 | 17780 | -9.5 | 45.2635 | 1992_06_25 | -93.7124 | Silty-Clay Subgrade | AFTER GRADING | 6 | 35.8493 | FS928006 | 15324 | -0.4734 | 6.39 | C | 0.000845 | 6643 | 19.8 | 130.6 | 109
10053 B | 27-I-1990 | 27 | 17780 | -9.5 | 45.2635 | 1992_06_25 | -93.7124 | Silty-Clay Subgrade | AFTER GRADING | 4 | 13.2081 | FS928006 | 15324 | -0.4734 | 6.39 | F | 0.000181 | 11405 | 19.8 | 130.6 | 109
10053 B | 27-I-1990 | 27 | 17780 | -9.5 | 45.2635 | 1992_06_25 | -93.7124 | Silty-Clay Subgrade | AFTER GRADING | 2 | 63.0054 | FS928006 | 15324 | -0.4734 | 6.39 | O | 0.001861 | 5300 | 19.8 | 130.6 | 109
10053 B | 27-I-1990 | 27 | 17780 | -9.5 | 45.2635 | 1992_06_25 | -93.7124 | Silty-Clay Subgrade | AFTER GRADING | 6 | 62.3353 | FS928006 | 15324 | -0.4734 | 6.39 | E | 0.001833 | 5324 | 19.8 | 130.6 | 109
10053 A | 27-I-1990 | 27 | 17780 | -9.5 | 45.2635 | 1992_06_25 | -93.7124 | Silty-Clay Subgrade | AFTER GRADING | 6 | 50.4859 | FS9220001 | 23762 | -0.4299 | 6.49 | D | 0.000787 | 9890 | 18.1 | 132.8 | 112.4
10464 | 27-I-1990 | 27 | 17730 | 0 | 45.2636 | 1993_07_27 | -93.7126 | Gravel Base | AFTER GRADING | 10 |  | GS950004 |  |  | 28.246 | A08 |  | 25380 | 7.3 | 137.9 | 128.5 | RESILIENT MODULUS @95% T-99 @OMC | 48.7638 | 3714 | 0.48 | 0.00073
10464 | 27-I-1990 | 27 | 17730 | 0 | 45.2636 | 1993_07_27 | -93.7126 | Gravel Base | AFTER GRADING | 20 |  | GS950004 |  |  | 28.246 | D15 |  | 36095 | 9.1 | 148.6 | 136.2 | RESILIENT MODULUS @100% T-99 @+2% OMC | 96.8264 | 2190 | 0.6139 | 0.00101
10464 | 27-I-1990 | 27 | 17730 | 0 | 45.2636 | 1993_07_27 | -93.7126 | Gravel Base | AFTER GRADING | 3 |  | GS950004 |  |  | 28.246 | E01 |  | 12258 | 7.4 | 150.7 | 140.3 | RESILIENT MODULUS @105% T-99 @OMC | 10.6637 | 2802 | 0.5771 | 0.00019
10464 | 27-I-1990 | 27 | 17730 | 0 | 45.2636 | 1993_07_27 | -93.7126 | Gravel Base | AFTER GRADING | 3 |  | GS950004 |  |  | 28.246 | E02 |  | 12586 | 7.4 | 150.7 | 140.3 | RESILIENT MODULUS @105% T-99 @OMC | 13.5997 | 2802 | 0.5771 | 0.00042
10464 | 27-I-1990 | 27 | 17730 | 0 | 45.2636 | 1993_07_27 | -93.7126 | Gravel Base | AFTER GRADING | 3 |  | GS950004 |  |  | 28.246 | E03 |  | 14079 | 7.4 | 150.7 | 140.3 | RESILIENT MODULUS @105% T-99 @OMC | 16.4366 | 2802 | 0.5771 | 0.00057
10464 | 27-I-1990 | 27 | 17730 | 0 | 45.2636 | 1993_07_27 | -93.7126 | Gravel Base | AFTER GRADING | 5 |  | GS950004 |  |  | 28.246 | E04 |  | 12873 | 7.4 | 150.7 | 140.3 | RESILIENT MODULUS @105% T-99 @OMC | 19.274 | 2802 | 0.5771 | 0.00033
10464 | 27-I-1990 | 27 | 17730 | 0 | 45.2636 | 1993_07_27 | -93.7126 | Gravel Base | AFTER GRADING | 5 |  | GS950004 |  |  | 28.246 | E05 |  | 17976 | 7.4 | 150.7 | 140.3 | RESILIENT MODULUS @105% T-99 @OMC | 24.1488 | 2802 | 0.5771 | 0.00051
10464 | 27-I-1990 | 27 | 17730 | 0 | 45.2636 | 1993_07_27 | -93.7126 | Gravel Base | AFTER GRADING | 5 |  | GS950004 |  |  | 28.246 | E06 |  | 19773 | 7.4 | 150.7 | 140.3 | RESILIENT MODULUS @105% T-99 @OMC | 28.7856 | 2802 | 0.5771 | 0.0007
10464 | 27-I-1990 | 27 | 17730 | 0 | 45.2636 | 1993_07_27 | -93.7126 | Gravel Base | AFTER GRADING | 20 |  | GS950004 |  |  | 28.246 | E14 |  | 35175 | 7.4 | 150.7 | 140.3 | RESILIENT MODULUS @105% T-99 @OMC | 78.9127 | 2802 | 0.5771 | 0.00053
10464 | 27-I-1990 | 27 | 17730 | 0 | 45.2636 | 1993_07_27 | -93.7126 | Gravel Base | AFTER GRADING | 10 |  | GS950004 |  |  | 28.246 | B09 |  | 29352 | 7.1 | 144.4 | 134.9 | RESILIENT MODULUS @100% T-99 @OMC | 57.7487 | 3412 | 0.5282 | 0.00094
10464 | 27-I-1990 | 27 | 17730 | 0 | 45.2636 | 1993_07_27 | -93.7126 | Gravel Base | AFTER GRADING | 15 |  | GS950004 |  |  | 28.246 | B10 |  | 27489 | 7.1 | 144.4 | 134.9 | RESILIENT MODULUS @100% T-99 @OMC | 54.533 | 3412 | 0.5282 | 0.00034
10464 | 27-I-1990 | 27 | 17730 | 0 | 45.2636 | 1993_07_27 | -93.7126 | Gravel Base | AFTER GRADING | 15 |  | GS950004 |  |  | 28.246 | B12 |  | 33958 | 7.1 | 144.4 | 134.9 | RESILIENT MODULUS @100% T-99 @OMC | 72.8687 | 3412 | 0.5282 | 0.00081
10464 | 27-I-1990 | 27 | 17730 | 0 | 45.2636 | 1993_07_27 | -93.7126 | Gravel Base | AFTER GRADING | 20 |  | GS950004 |  |  | 28.246 | B13 |  | 33055 | 7.1 | 144.4 | 134.9 | RESILIENT MODULUS @100% T-99 @OMC | 74.328 | 3412 | 0.5282 | 0.00042
10464 | 27-I-1990 | 27 | 17730 | 0 | 45.2636 | 1993_07_27 | -93.7126 | Gravel Base | AFTER GRADING | 20 |  | GS950004 |  |  | 28.246 | B14 |  | 33964 | 7.1 | 144.4 | 134.9 | RESILIENT MODULUS @100% T-99 @OMC | 78.9105 | 3412 | 0.5282 | 0.00055
10464 | 27-I-1990 | 27 | 17730 | 0 | 45.2636 | 1993_07_27 | -93.7126 | Gravel Base | AFTER GRADING | 20 |  | GS950004 |  |  | 28.246 | B15 |  | 38415 | 7.1 | 144.4 | 134.9 | RESILIENT MODULUS @100% T-99 @OMC | 96.8909 | 3412 | 0.5282 | 0.00095
10464 | 27-I-1990 | 27 | 17730 | 0 | 45.2636 | 1993_07_27 | -93.7126 | Gravel Base | AFTER GRADING | 3 |  | GS950004 |  |  | 28.246 | C01 |  | 11026 | 8.2 | 146.9 | 135.8 | RESILIENT MODULUS @100% T-99 @+1% OMC | 10.2754 | 2566 | 0.5735 | 0.00017
10464 | 27-I-1990 | 27 | 17730 | 0 | 45.2636 | 1993_07_27 | -93.7126 | Gravel Base | AFTER GRADING | 3 |  | GS950004 |  |  | 28.246 | C02 |  | 11426 | 8.2 | 146.9 | 135.8 | RESILIENT MODULUS @100% T-99 @+1% OMC | 13.6592 | 2566 | 0.5735 | 0.00046
10464 | 27-I-1990 | 27 | 17730 | 0 | 45.2636 | 1993_07_27 | -93.7126 | Gravel Base | AFTER GRADING | 3 |  | GS950004 |  |  | 28.246 | C03 |  | 12977 | 8.2 | 146.9 | 135.8 | RESILIENT MODULUS @100% T-99 @+1% OMC | 16.8356 | 2566 | 0.5735 | 0.00065
10464 | 27-I-1990 | 27 | 17730 | 0 | 45.2636 | 1993_07_27 | -93.7126 | Gravel Base | AFTER GRADING | 5 |  | GS950004 |  |  | 28.246 | C04 |  | 13758 | 8.2 | 146.9 | 135.8 | RESILIENT MODULUS @100% T-99 @+1% OMC | 18.8363 | 2566 | 0.5735 | 0.00028
10464 | 27-I-1990 | 27 | 17730 | 0 | 45.2636 | 1993_07_27 | -93.7126 | Gravel Base | AFTER GRADING | 5 |  | GS950004 |  |  | 28.246 | C05 |  | 15580 | 8.2 | 146.9 | 135.8 | RESILIENT MODULUS @100% T-99 @+1% OMC | 23.6961 | 2566 | 0.5735 | 0.00056
10464 | 27-I-1990 | 27 | 17730 | 0 | 45.2636 | 1993_07_27 | -93.7126 | Gravel Base | AFTER GRADING | 5 |  | GS950004 |  |  | 28.246 | C06 |  | 17888 | 8.2 | 146.9 | 135.8 | RESILIENT MODULUS @100% T-99 @+1% OMC | 28.4442 | 2566 | 0.5735 | 0.00075
10464 | 27-I-1990 | 27 | 17730 | 0 | 45.2636 | 1993_07_27 | -93.7126 | Gravel Base | AFTER GRADING | 10 |  | GS950004 |  |  | 28.246 | C07 |  | 16654 | 8.2 | 146.9 | 135.8 | RESILIENT MODULUS @100% T-99 @+1% OMC | 35.9609 | 2566 | 0.5735 | 0.00034
10464 | 27-I-1990 | 27 | 17730 | 0 | 45.2636 | 1993_07_27 | -93.7126 | Gravel Base | AFTER GRADING | 10 |  | GS950004 |  |  | 28.246 | C08 |  | 20075 | 8.2 | 146.9 | 135.8 | RESILIENT MODULUS @100% T-99 @+1% OMC | 42.3567 | 2566 | 0.5735 | 0.0006
10464 | 27-I-1990 | 27 | 17730 | 0 | 45.2636 | 1993_07_27 | -93.7126 | Gravel Base | AFTER GRADING | 10 |  | GS950004 |  |  | 28.246 | C09 |  | 22724 | 8.2 | 146.9 | 135.8 | RESILIENT MODULUS @100% T-99 @+1% OMC | 48.4406 | 2566 | 0.5735 | 0.0008
10464 | 27-I-1990 | 27 | 17730 | 0 | 45.2636 | 1993_07_27 | -93.7126 | Gravel Base | AFTER GRADING | 15 |  | GS950004 |  |  | 28.246 | C10 |  | 24841 | 8.2 | 146.9 | 135.8 | RESILIENT MODULUS @100% T-99 @+1% OMC | 54.533 | 2566 | 0.5735 | 0.00037
10464 | 27-I-1990 | 27 | 17730 | 0 | 45.2636 | 1993_07_27 | -93.7126 | Gravel Base | AFTER GRADING | 15 |  | GS950004 |  |  | 28.246 | C11 |  | 27274 | 8.2 | 146.9 | 135.8 | RESILIENT MODULUS @100% T-99 @+1% OMC | 63.5836 | 2566 | 0.5735 | 0.00067
10419 A | 27-I-1990 | 27 | 17775 | 0 | 45.2635 | 1992_06_25 | -93.7124 | Silty-Clay Subgrade | tossed 2/1/08 from Maplewood Lab mezzanine. AFTER GRADING | 6 | 52.7182 | SS92406 | 16988 | -0.0791 | 12.106 | A-2 | 0.000252 | 16742 | 14.1 | 118.6 | 104
10419 A | 27-I-1990 | 27 | 17775 | 0 | 45.2635 | 1992_06_25 | -93.7124 | Silty-Clay Subgrade | tossed 2/1/08 from Maplewood Lab mezzanine. AFTER GRADING | 4 | 78.492 | SS92406 | 16988 | -0.0791 | 12.106 | G-2 | 0.000422 | 14868 | 14.1 | 118.6 | 104
10419 A | 27-I-1990 | 27 | 17775 | 0 | 45.2635 | 1992_06_25 | -93.7124 | Silty-Clay Subgrade | tossed 2/1/08 from Maplewood Lab mezzanine. AFTER GRADING | 4 | 104.7044 | SS92406 | 16988 | -0.0791 | 12.106 | H-2 | 0.00058 | 14435 | 14.1 | 118.6 | 104
10419 A | 27-I-1990 | 27 | 17775 | 0 | 45.2635 | 1992_06_25 | -93.7124 | Silty-Clay Subgrade | tossed 2/1/08 from Maplewood Lab mezzanine. AFTER GRADING | 2 | 118.8712 | SS92406 | 12134 | -0.2531 | 12.106 | N00 | 0.00159 | 6133 | 16.2 | 128.6 | 110.7
10419 A | 27-I-1990 | 27 | 17775 | 0 | 45.2635 | 1992_06_25 | -93.7124 | Silty-Clay Subgrade | tossed 2/1/08 from Maplewood Lab mezzanine. AFTER GRADING | 4 | 45.2326 | SS92406 | 6381 | -0.3451 | 12.106 | F02 | 0.000916 | 3946 | 18.2 | 128.7 | 113.3
10419 A | 27-I-1990 | 27 | 17775 | 0 | 45.2635 | 1992_06_25 | -93.7124 | Silty-Clay Subgrade | tossed 2/1/08 from Maplewood Lab mezzanine. AFTER GRADING | 4 | 92.8102 | SS92406 | 6381 | -0.3451 | 12.106 | H02 | 0.002361 | 3142 | 18.2 | 128.7 | 113.3
10419 A | 27-I-1990 | 27 | 17775 | 0 | 45.2635 | 1992_06_25 | -93.7124 | Silty-Clay Subgrade | tossed 2/1/08 from Maplewood Lab mezzanine. AFTER GRADING | 4 | 130.4918 | SS92406 | 16988 | -0.0791 | 12.106 | I-2 | 0.000733 | 14230 | 14.1 | 118.6 | 104
10419 A | 27-I-1990 | 27 | 17775 | 0 | 45.2635 | 1992_06_25 | -93.7124 | Silty-Clay Subgrade | tossed 2/1/08 from Maplewood Lab mezzanine. AFTER GRADING | 2 | 95.2056 | SS92406 | 12134 | -0.2531 | 12.106 | M00 | 0.001214 | 6434 | 16.2 | 128.6 | 110.7
10419 A | 27-I-1990 | 27 | 17775 | 0 | 45.2635 | 1992_06_25 | -93.7124 | Silty-Clay Subgrade | tossed 2/1/08 from Maplewood Lab mezzanine. AFTER GRADING | 6 | 97.026 | SS92406 | 12134 | -0.2531 | 12.106 | C00 | 0.000997 | 7979 | 16.2 | 128.6 | 110.7
10419 A | 27-I-1990 | 27 | 17775 | 0 | 45.2635 | 1992_06_25 | -93.7124 | Silty-Clay Subgrade | tossed 2/1/08 from Maplewood Lab mezzanine. AFTER GRADING | 6 | 22.2056 | SS92406 | 12134 | -0.2531 | 12.106 | @00 | 0.00016 | 11419 | 16.2 | 128.6 | 110.7
10419 A | 27-I-1990 | 27 | 17775 | 0 | 45.2635 | 1992_06_25 | -93.7124 | Silty-Clay Subgrade | tossed 2/1/08 from Maplewood Lab mezzanine. AFTER GRADING | 4 | 18.995 | SS92406 | 6381 | -0.3451 | 12.106 | E02 | 0.000273 | 5563 | 18.2 | 128.7 | 113.3
10419 A | 27-I-1990 | 27 | 17775 | 0 | 45.2635 | 1992_06_25 | -93.7124 | Silty-Clay Subgrade | tossed 2/1/08 from Maplewood Lab mezzanine. AFTER GRADING | 2 | 71.2868 | SS92406 | 12134 | -0.2531 | 12.106 | L00 | 0.000848 | 6898 | 16.2 | 128.6 | 110.7
10419 A | 27-I-1990 | 27 | 17775 | 0 | 45.2635 | 1992_06_25 | -93.7124 | Silty-Clay Subgrade | tossed 2/1/08 from Maplewood Lab mezzanine. AFTER GRADING | 6 | 47.8205 | SS92406 | 12134 | -0.2531 | 12.106 | A00 | 0.000409 | 9590 | 16.2 | 128.6 | 110.7
10419 A | 27-I-1990 | 27 | 17775 | 0 | 45.2635 | 1992_06_25 | -93.7124 | Silty-Clay Subgrade | tossed 2/1/08 from Maplewood Lab mezzanine. AFTER GRADING | 6 | 46.8511 | SS92406 | 6381 | -0.3451 | 12.106 | A02 | 0.00081 | 4623 | 18.2 | 128.7 | 113.3
10419 A | 27-I-1990 | 27 | 17775 | 0 | 45.2635 | 1992_06_25 | -93.7124 | Silty-Clay Subgrade | tossed 2/1/08 from Maplewood Lab mezzanine. AFTER GRADING | 2 | 18.744 | SS92406 | 6381 | -0.3451 | 12.106 | J02 | 0.000301 | 4985 | 18.2 | 128.7 | 113.3
10419 A | 27-I-1990 | 27 | 17775 | 0 | 45.2635 | 1992_06_25 | -93.7124 | Silty-Clay Subgrade | tossed 2/1/08 from Maplewood Lab mezzanine. AFTER GRADING | 4 | 68.7341 | SS92406 | 6381 | -0.3451 | 12.106 | G02 | 0.001637 | 3357 | 18.2 | 128.7 | 113.3
10419 A | 27-I-1990 | 27 | 17775 | 0 | 45.2635 | 1992_06_25 | -93.7124 | Silty-Clay Subgrade | tossed 2/1/08 from Maplewood Lab mezzanine. AFTER GRADING | 6 | 120.5262 | SS92406 | 12134 | -0.2531 | 12.106 | D00 | 0.001333 | 7416 | 16.2 | 128.6 | 110.7
10419 A | 27-I-1990 | 27 | 17775 | 0 | 45.2635 | 1992_06_25 | -93.7124 | Silty-Clay Subgrade | tossed 2/1/08 from Maplewood Lab mezzanine. AFTER GRADING | 6 | 117.6354 | SS92406 | 6381 | -0.3451 | 12.106 | D02 | 0.002867 | 3280 | 18.2 | 128.7 | 113.3
10419 A | 27-I-1990 | 27 | 17775 | 0 | 45.2635 | 1992_06_25 | -93.7124 | Silty-Clay Subgrade | tossed 2/1/08 from Maplewood Lab mezzanine. AFTER GRADING | 6 | 78.4499 | SS92406 | 16988 | -0.0791 | 12.106 | B-2 | 0.000389 | 16126 | 14.1 | 118.6 | 104
10419 A | 27-I-1990 | 27 | 17775 | 0 | 45.2635 | 1992_06_25 | -93.7124 | Silty-Clay Subgrade | tossed 2/1/08 from Maplewood Lab mezzanine. AFTER GRADING | 6 | 22.2489 | SS92406 | 16988 | -0.0791 | 12.106 | @-2 | 9.7e-05 | 18264 | 14.1 | 118.6 | 104
10419 A | 27-I-1990 | 27 | 17775 | 0 | 45.2635 | 1992_06_25 | -93.7124 | Silty-Clay Subgrade | tossed 2/1/08 from Maplewood Lab mezzanine. AFTER GRADING | 6 | 70.5389 | SS92406 | 6381 | -0.3451 | 12.106 | B02 | 0.001448 | 3895 | 18.2 | 128.7 | 113.3
10419 A | 27-I-1990 | 27 | 17775 | 0 | 45.2635 | 1992_06_25 | -93.7124 | Silty-Clay Subgrade | tossed 2/1/08 from Maplewood Lab mezzanine. AFTER GRADING | 6 | 104.7059 | SS92406 | 16988 | -0.0791 | 12.106 | C-2 | 0.000529 | 15837 | 14.1 | 118.6 | 104
10419 A | 27-I-1990 | 27 | 17775 | 0 | 45.2635 | 1992_06_25 | -93.7124 | Silty-Clay Subgrade | tossed 2/1/08 from Maplewood Lab mezzanine. AFTER GRADING | 6 | 130.3334 | SS92406 | 16988 | -0.0791 | 12.106 | D-2 | 0.000675 | 15449 | 14.1 | 118.6 | 104
10419 A | 27-I-1990 | 27 | 17775 | 0 | 45.2635 | 1992_06_25 | -93.7124 | Silty-Clay Subgrade | tossed 2/1/08 from Maplewood Lab mezzanine. AFTER GRADING | 4 | 17.1917 | SS92406 | 16988 | -0.0791 | 12.106 | E-2 | 7.9e-05 | 17447 | 14.1 | 118.6 | 104
10419 A | 27-I-1990 | 27 | 17775 | 0 | 45.2635 | 1992_06_25 | -93.7124 | Silty-Clay Subgrade | tossed 2/1/08 from Maplewood Lab mezzanine. AFTER GRADING | 4 | 52.9177 | SS92406 | 16988 | -0.0791 | 12.106 | F-2 | 0.000273 | 15502 | 14.1 | 118.6 | 104
10419 A | 27-I-1990 | 27 | 17775 | 0 | 45.2635 | 1992_06_25 | -93.7124 | Silty-Clay Subgrade | tossed 2/1/08 from Maplewood Lab mezzanine. AFTER GRADING | 2 | 15.0322 | SS92406 | 16988 | -0.0791 | 12.106 | J-2 | 8.2e-05 | 14582 | 14.1 | 118.6 | 104
10419 A | 27-I-1990 | 27 | 17775 | 0 | 45.2635 | 1992_06_25 | -93.7124 | Silty-Clay Subgrade | tossed 2/1/08 from Maplewood Lab mezzanine. AFTER GRADING | 2 | 52.324 | SS92406 | 16988 | -0.0791 | 12.106 | K-2 | 0.000312 | 13394 | 14.1 | 118.6 | 104
10419 A | 27-I-1990 | 27 | 17775 | 0 | 45.2635 | 1992_06_25 | -93.7124 | Silty-Clay Subgrade | tossed 2/1/08 from Maplewood Lab mezzanine. AFTER GRADING | 2 | 78.8093 | SS92406 | 16988 | -0.0791 | 12.106 | L-2 | 0.000486 | 12957 | 14.1 | 118.6 | 104
10419 A | 27-I-1990 | 27 | 17775 | 0 | 45.2635 | 1992_06_25 | -93.7124 | Silty-Clay Subgrade | tossed 2/1/08 from Maplewood Lab mezzanine. AFTER GRADING | 2 | 104.5194 | SS92406 | 16988 | -0.0791 | 12.106 | M-2 | 0.00065 | 12854 | 14.1 | 118.6 | 104
10419 A | 27-I-1990 | 27 | 17775 | 0 | 45.2635 | 1992_06_25 | -93.7124 | Silty-Clay Subgrade | tossed 2/1/08 from Maplewood Lab mezzanine. AFTER GRADING | 2 | 130.2142 | SS92406 | 16988 | -0.0791 | 12.106 | N-2 | 0.000815 | 12771 | 14.1 | 118.6 | 104
10419 A | 27-I-1990 | 27 | 17775 | 0 | 45.2635 | 1992_06_25 | -93.7124 | Silty-Clay Subgrade | tossed 2/1/08 from Maplewood Lab mezzanine. AFTER GRADING | 6 | 72.7384 | SS92406 | 12134 | -0.2531 | 12.106 | B00 | 0.000695 | 8590 | 16.2 | 128.6 | 110.7
10419 A | 27-I-1990 | 27 | 17775 | 0 | 45.2635 | 1992_06_25 | -93.7124 | Silty-Clay Subgrade | tossed 2/1/08 from Maplewood Lab mezzanine. AFTER GRADING | 4 | 72.1544 | SS92406 | 12134 | -0.2531 | 12.106 | G00 | 0.000764 | 7747 | 16.2 | 128.6 | 110.7
10419 A | 27-I-1990 | 27 | 17775 | 0 | 45.2635 | 1992_06_25 | -93.7124 | Silty-Clay Subgrade | tossed 2/1/08 from Maplewood Lab mezzanine. AFTER GRADING | 4 | 96.0614 | SS92406 | 12134 | -0.2531 | 12.106 | H00 | 0.001097 | 7180 | 16.2 | 128.6 | 110.7
10419 A | 27-I-1990 | 27 | 17775 | 0 | 45.2635 | 1992_06_25 | -93.7124 | Silty-Clay Subgrade | tossed 2/1/08 from Maplewood Lab mezzanine. AFTER GRADING | 4 | 120.0389 | SS92406 | 12134 | -0.2531 | 12.106 | I00 | 0.001444 | 6818 | 16.2 | 128.6 | 110.7
10419 A | 27-I-1990 | 27 | 17775 | 0 | 45.2635 | 1992_06_25 | -93.7124 | Silty-Clay Subgrade | tossed 2/1/08 from Maplewood Lab mezzanine. AFTER GRADING | 6 | 94.3243 | SS92406 | 6381 | -0.3451 | 12.106 | C02 | 0.002129 | 3541 | 18.2 | 128.7 | 113.3
10419 A | 27-I-1990 | 27 | 17775 | 0 | 45.2635 | 1992_06_25 | -93.7124 | Silty-Clay Subgrade | tossed 2/1/08 from Maplewood Lab mezzanine. AFTER GRADING | 4 | 116.6362 | SS92406 | 6381 | -0.3451 | 12.106 | I02 | 0.003073 | 3034 | 18.2 | 128.7 | 113.3
10419 A | 27-I-1990 | 27 | 17775 | 0 | 45.2635 | 1992_06_25 | -93.7124 | Silty-Clay Subgrade | tossed 2/1/08 from Maplewood Lab mezzanine. AFTER GRADING | 2 | 91.5598 | SS92406 | 6381 | -0.3451 | 12.106 | M02 | 0.002528 | 2895 | 18.2 | 128.7 | 113.3
10419 A | 27-I-1990 | 27 | 17775 | 0 | 45.2635 | 1992_06_25 | -93.7124 | Silty-Clay Subgrade | tossed 2/1/08 from Maplewood Lab mezzanine. AFTER GRADING | 4 | 17.379 | SS92406 | 12134 | -0.2531 | 12.106 | E00 | 0.000128 | 11138 | 16.2 | 128.6 | 110.7
10464 | 27-I-1990 | 27 | 17730 | 0 | 45.2636 | 1993_07_27 | -93.7126 | Gravel Base | AFTER GRADING | 15 |  | GS950004 |  |  | 28.246 | C12 |  | 31320 | 8.2 | 146.9 | 135.8 | RESILIENT MODULUS @100% T-99 @+1% OMC | 72.6001 | 2566 | 0.5735 | 0.00087
10464 | 27-I-1990 | 27 | 17730 | 0 | 45.2636 | 1993_07_27 | -93.7126 | Gravel Base | AFTER GRADING | 20 |  | GS950004 |  |  | 28.246 | C13 |  | 29758 | 8.2 | 146.9 | 135.8 | RESILIENT MODULUS @100% T-99 @+1% OMC | 69.4308 | 2566 | 0.5735 | 0.00031
10464 | 27-I-1990 | 27 | 17730 | 0 | 45.2636 | 1993_07_27 | -93.7126 | Gravel Base | AFTER GRADING | 20 |  | GS950004 |  |  | 28.246 | C14 |  | 31668 | 8.2 | 146.9 | 135.8 | RESILIENT MODULUS @100% T-99 @+1% OMC | 74.6443 | 2566 | 0.5735 | 0.00045
10464 | 27-I-1990 | 27 | 17730 | 0 | 45.2636 | 1993_07_27 | -93.7126 | Gravel Base | AFTER GRADING | 20 |  | GS950004 |  |  | 28.246 | C15 |  | 38422 | 8.2 | 146.9 | 135.8 | RESILIENT MODULUS @100% T-99 @+1% OMC | 88.7926 | 2566 | 0.5735 | 0.00074
10464 | 27-I-1990 | 27 | 17730 | 0 | 45.2636 | 1993_07_27 | -93.7126 | Gravel Base | AFTER GRADING | 3 |  | GS950004 |  |  | 28.246 | D01 |  | 10581 | 9.1 | 148.6 | 136.2 | RESILIENT MODULUS @100% T-99 @+2% OMC | 10.9005 | 2190 | 0.6139 | 0.00024
10464 | 27-I-1990 | 27 | 17730 | 0 | 45.2636 | 1993_07_27 | -93.7126 | Gravel Base | AFTER GRADING | 3 |  | GS950004 |  |  | 28.246 | D02 |  | 10602 | 9.1 | 148.6 | 136.2 | RESILIENT MODULUS @100% T-99 @+2% OMC | 13.5787 | 2190 | 0.6139 | 0.00049
10464 | 27-I-1990 | 27 | 17730 | 0 | 45.2636 | 1993_07_27 | -93.7126 | Gravel Base | AFTER GRADING | 3 |  | GS950004 |  |  | 28.246 | D03 |  | 11427 | 9.1 | 148.6 | 136.2 | RESILIENT MODULUS @100% T-99 @+2% OMC | 16.3655 | 2190 | 0.6139 | 0.0007
10464 | 27-I-1990 | 27 | 17730 | 0 | 45.2636 | 1993_07_27 | -93.7126 | Gravel Base | AFTER GRADING | 5 |  | GS950004 |  |  | 28.246 | D04 |  | 13420 | 9.1 | 148.6 | 136.2 | RESILIENT MODULUS @100% T-99 @+2% OMC | 19.4031 | 2190 | 0.6139 | 0.00033
10464 | 27-I-1990 | 27 | 17730 | 0 | 45.2636 | 1993_07_27 | -93.7126 | Gravel Base | AFTER GRADING | 5 |  | GS950004 |  |  | 28.246 | D05 |  | 14826 | 9.1 | 148.6 | 136.2 | RESILIENT MODULUS @100% T-99 @+2% OMC | 24.1183 | 2190 | 0.6139 | 0.00062
10464 | 27-I-1990 | 27 | 17730 | 0 | 45.2636 | 1993_07_27 | -93.7126 | Gravel Base | AFTER GRADING | 5 |  | GS950004 |  |  | 28.246 | D06 |  | 16191 | 9.1 | 148.6 | 136.2 | RESILIENT MODULUS @100% T-99 @+2% OMC | 28.6646 | 2190 | 0.6139 | 0.00084
10464 | 27-I-1990 | 27 | 17730 | 0 | 45.2636 | 1993_07_27 | -93.7126 | Gravel Base | AFTER GRADING | 10 |  | GS950004 |  |  | 28.246 | D07 |  | 22033 | 9.1 | 148.6 | 136.2 | RESILIENT MODULUS @100% T-99 @+2% OMC | 39.5625 | 2190 | 0.6139 | 0.00042
10464 | 27-I-1990 | 27 | 17730 | 0 | 45.2636 | 1993_07_27 | -93.7126 | Gravel Base | AFTER GRADING | 10 |  | GS950004 |  |  | 28.246 | D08 |  | 24101 | 9.1 | 148.6 | 136.2 | RESILIENT MODULUS @100% T-99 @+2% OMC | 48.6906 | 2190 | 0.6139 | 0.00076
10464 | 27-I-1990 | 27 | 17730 | 0 | 45.2636 | 1993_07_27 | -93.7126 | Gravel Base | AFTER GRADING | 10 |  | GS950004 |  |  | 28.246 | D09 |  | 26221 | 9.1 | 148.6 | 136.2 | RESILIENT MODULUS @100% T-99 @+2% OMC | 57.6522 | 2190 | 0.6139 | 0.00104
10464 | 27-I-1990 | 27 | 17730 | 0 | 45.2636 | 1993_07_27 | -93.7126 | Gravel Base | AFTER GRADING | 15 |  | GS950004 |  |  | 28.246 | D10 |  | 25661 | 9.1 | 148.6 | 136.2 | RESILIENT MODULUS @100% T-99 @+2% OMC | 54.533 | 2190 | 0.6139 | 0.00036
10464 | 27-I-1990 | 27 | 17730 | 0 | 45.2636 | 1993_07_27 | -93.7126 | Gravel Base | AFTER GRADING | 15 |  | GS950004 |  |  | 28.246 | D11 |  | 27297 | 9.1 | 148.6 | 136.2 | RESILIENT MODULUS @100% T-99 @+2% OMC | 59.1988 | 2190 | 0.6139 | 0.00051
10464 | 27-I-1990 | 27 | 17730 | 0 | 45.2636 | 1993_07_27 | -93.7126 | Gravel Base | AFTER GRADING | 15 |  | GS950004 |  |  | 28.246 | D12 |  | 31252 | 9.1 | 148.6 | 136.2 | RESILIENT MODULUS @100% T-99 @+2% OMC | 72.783 | 2190 | 0.6139 | 0.00088
10464 | 27-I-1990 | 27 | 17730 | 0 | 45.2636 | 1993_07_27 | -93.7126 | Gravel Base | AFTER GRADING | 20 |  | GS950004 |  |  | 28.246 | D13 |  | 30644 | 9.1 | 148.6 | 136.2 | RESILIENT MODULUS @100% T-99 @+2% OMC | 74.2594 | 2190 | 0.6139 | 0.00046
10464 | 27-I-1990 | 27 | 17730 | 0 | 45.2636 | 1993_07_27 | -93.7126 | Gravel Base | AFTER GRADING | 20 |  | GS950004 |  |  | 28.246 | D14 |  | 31785 | 9.1 | 148.6 | 136.2 | RESILIENT MODULUS @100% T-99 @+2% OMC | 78.8579 | 2190 | 0.6139 | 0.00058
10464 | 27-I-1990 | 27 | 17730 | 0 | 45.2636 | 1993_07_27 | -93.7126 | Gravel Base | AFTER GRADING | 10 |  | GS950004 |  |  | 28.246 | E07 |  | 24875 | 7.4 | 150.7 | 140.3 | RESILIENT MODULUS @105% T-99 @OMC | 39.592 | 2802 | 0.5771 | 0.00037
10464 | 27-I-1990 | 27 | 17730 | 0 | 45.2636 | 1993_07_27 | -93.7126 | Gravel Base | AFTER GRADING | 10 |  | GS950004 |  |  | 28.246 | E08 |  | 28190 | 7.4 | 150.7 | 140.3 | RESILIENT MODULUS @105% T-99 @OMC | 48.7948 | 2802 | 0.5771 | 0.00066
10464 | 27-I-1990 | 27 | 17730 | 0 | 45.2636 | 1993_07_27 | -93.7126 | Gravel Base | AFTER GRADING | 10 |  | GS950004 |  |  | 28.246 | E09 |  | 30564 | 7.4 | 150.7 | 140.3 | RESILIENT MODULUS @105% T-99 @OMC | 57.7919 | 2802 | 0.5771 | 0.0009
10464 | 27-I-1990 | 27 | 17730 | 0 | 45.2636 | 1993_07_27 | -93.7126 | Gravel Base | AFTER GRADING | 15 |  | GS950004 |  |  | 28.246 | E10 |  | 22492 | 7.4 | 150.7 | 140.3 | RESILIENT MODULUS @105% T-99 @OMC | 54.533 | 2802 | 0.5771 | 0.00041
10464 | 27-I-1990 | 27 | 17730 | 0 | 45.2636 | 1993_07_27 | -93.7126 | Gravel Base | AFTER GRADING | 15 |  | GS950004 |  |  | 28.246 | E11 |  | 30080 | 7.4 | 150.7 | 140.3 | RESILIENT MODULUS @105% T-99 @OMC | 59.2681 | 2802 | 0.5771 | 0.00046
10464 | 27-I-1990 | 27 | 17730 | 0 | 45.2636 | 1993_07_27 | -93.7126 | Gravel Base | AFTER GRADING | 15 |  | GS950004 |  |  | 28.246 | E12 |  | 35015 | 7.4 | 150.7 | 140.3 | RESILIENT MODULUS @105% T-99 @OMC | 72.8765 | 2802 | 0.5771 | 0.00079
10464 | 27-I-1990 | 27 | 17730 | 0 | 45.2636 | 1993_07_27 | -93.7126 | Gravel Base | AFTER GRADING | 20 |  | GS950004 |  |  | 28.246 | E13 |  | 33254 | 7.4 | 150.7 | 140.3 | RESILIENT MODULUS @105% T-99 @OMC | 74.3124 | 2802 | 0.5771 | 0.00042
10464 | 27-I-1990 | 27 | 17730 | 0 | 45.2636 | 1993_07_27 | -93.7126 | Gravel Base | AFTER GRADING | 20 |  | GS950004 |  |  | 28.246 | E15 |  | 40424 | 7.4 | 150.7 | 140.3 | RESILIENT MODULUS @105% T-99 @OMC | 96.9142 | 2802 | 0.5771 | 0.00091
10464 | 27-I-1990 | 27 | 17730 | 0 | 45.2636 | 1993_07_27 | -93.7126 | Gravel Base | AFTER GRADING | 3 |  | GS950004 |  |  | 28.246 | F01 |  | 18796 | 5.1 | 150.1 | 142.8 | RESILIENT MODULUS @105% T-99 @80% SATURA | 10.375 | 7261 | 0.4034 | 0.00011
10464 | 27-I-1990 | 27 | 17730 | 0 | 45.2636 | 1993_07_27 | -93.7126 | Gravel Base | AFTER GRADING | 3 |  | GS950004 |  |  | 28.246 | F02 |  | 19434 | 5.1 | 150.1 | 142.8 | RESILIENT MODULUS @105% T-99 @80% SATURA | 13.2312 | 7261 | 0.4034 | 0.00025
10464 | 27-I-1990 | 27 | 17730 | 0 | 45.2636 | 1993_07_27 | -93.7126 | Gravel Base | AFTER GRADING | 3 |  | GS950004 |  |  | 28.246 | F03 |  | 21442 | 5.1 | 150.1 | 142.8 | RESILIENT MODULUS @105% T-99 @80% SATURA | 16.2452 | 7261 | 0.4034 | 0.00037
10464 | 27-I-1990 | 27 | 17730 | 0 | 45.2636 | 1993_07_27 | -93.7126 | Gravel Base | AFTER GRADING | 5 |  | GS950004 |  |  | 28.246 | F04 |  | 24280 | 5.1 | 150.1 | 142.8 | RESILIENT MODULUS @105% T-99 @80% SATURA | 19.0151 | 7261 | 0.4034 | 0.00017
10464 | 27-I-1990 | 27 | 17730 | 0 | 45.2636 | 1993_07_27 | -93.7126 | Gravel Base | AFTER GRADING | 5 |  | GS950004 |  |  | 28.246 | F05 |  | 26656 | 5.1 | 150.1 | 142.8 | RESILIENT MODULUS @105% T-99 @80% SATURA | 24.0097 | 7261 | 0.4034 | 0.00034
10464 | 27-I-1990 | 27 | 17730 | 0 | 45.2636 | 1993_07_27 | -93.7126 | Gravel Base | AFTER GRADING | 5 |  | GS950004 |  |  | 28.246 | F06 |  | 29015 | 5.1 | 150.1 | 142.8 | RESILIENT MODULUS @105% T-99 @80% SATURA | 28.6151 | 7261 | 0.4034 | 0.00047
10464 | 27-I-1990 | 27 | 17730 | 0 | 45.2636 | 1993_07_27 | -93.7126 | Gravel Base | AFTER GRADING | 10 |  | GS950004 |  |  | 28.246 | F07 |  | 32547 | 5.1 | 150.1 | 142.8 | RESILIENT MODULUS @105% T-99 @80% SATURA | 39.421 | 7261 | 0.4034 | 0.00028
10464 | 27-I-1990 | 27 | 17730 | 0 | 45.2636 | 1993_07_27 | -93.7126 | Gravel Base | AFTER GRADING | 10 |  | GS950004 |  |  | 28.246 | F08 |  | 37670 | 5.1 | 150.1 | 142.8 | RESILIENT MODULUS @105% T-99 @80% SATURA | 48.6133 | 7261 | 0.4034 | 0.00049
10464 | 27-I-1990 | 27 | 17730 | 0 | 45.2636 | 1993_07_27 | -93.7126 | Gravel Base | AFTER GRADING | 10 |  | GS950004 |  |  | 28.246 | F09 |  | 39804 | 5.1 | 150.1 | 142.8 | RESILIENT MODULUS @105% T-99 @80% SATURA | 57.7279 | 7261 | 0.4034 | 0.00069
10464 | 27-I-1990 | 27 | 17730 | 0 | 45.2636 | 1993_07_27 | -93.7126 | Gravel Base | AFTER GRADING | 15 |  | GS950004 |  |  | 28.246 | F10 |  | 36235 | 5.1 | 150.1 | 142.8 | RESILIENT MODULUS @105% T-99 @80% SATURA | 54.533 | 7261 | 0.4034 | 0.00025
10464 | 27-I-1990 | 27 | 17730 | 0 | 45.2636 | 1993_07_27 | -93.7126 | Gravel Base | AFTER GRADING | 15 |  | GS950004 |  |  | 28.246 | F11 |  | 38056 | 5.1 | 150.1 | 142.8 | RESILIENT MODULUS @105% T-99 @80% SATURA | 59.0909 | 7261 | 0.4034 | 0.00036
10464 | 27-I-1990 | 27 | 17730 | 0 | 45.2636 | 1993_07_27 | -93.7126 | Gravel Base | AFTER GRADING | 15 |  | GS950004 |  |  | 28.246 | F12 |  | 44551 | 5.1 | 150.1 | 142.8 | RESILIENT MODULUS @105% T-99 @80% SATURA | 72.8422 | 7261 | 0.4034 | 0.00062
10464 | 27-I-1990 | 27 | 17730 | 0 | 45.2636 | 1993_07_27 | -93.7126 | Gravel Base | AFTER GRADING | 20 |  | GS950004 |  |  | 28.246 | F13 |  | 35923 | 5.1 | 150.1 | 142.8 | RESILIENT MODULUS @105% T-99 @80% SATURA | 73.9977 | 7261 | 0.4034 | 0.00038
10464 | 27-I-1990 | 27 | 17730 | 0 | 45.2636 | 1993_07_27 | -93.7126 | Gravel Base | AFTER GRADING | 20 |  | GS950004 |  |  | 28.246 | F14 |  | 38607 | 5.1 | 150.1 | 142.8 | RESILIENT MODULUS @105% T-99 @80% SATURA | 78.6312 | 7261 | 0.4034 | 0.00047
10464 | 27-I-1990 | 27 | 17730 | 0 | 45.2636 | 1993_07_27 | -93.7126 | Gravel Base | AFTER GRADING | 20 |  | GS950004 |  |  | 28.246 | F15 |  | 45719 | 5.1 | 150.1 | 142.8 | RESILIENT MODULUS @105% T-99 @80% SATURA | 96.7049 | 7261 | 0.4034 | 0.0008
10464 | 27-I-1990 | 27 | 17730 | 0 | 45.2636 | 1993_07_27 | -93.7126 | Gravel Base | AFTER GRADING | 3 |  | GS950004 |  |  | 28.246 | A01 |  | 12779 | 7.3 | 137.9 | 128.5 | RESILIENT MODULUS @95% T-99 @OMC | 11.1088 | 3714 | 0.48 | 0.00022
10464 | 27-I-1990 | 27 | 17730 | 0 | 45.2636 | 1993_07_27 | -93.7126 | Gravel Base | AFTER GRADING | 3 |  | GS950004 |  |  | 28.246 | A02 |  | 13043 | 7.3 | 137.9 | 128.5 | RESILIENT MODULUS @95% T-99 @OMC | 13.7781 | 3714 | 0.48 | 0.00042
10464 | 27-I-1990 | 27 | 17730 | 0 | 45.2636 | 1993_07_27 | -93.7126 | Gravel Base | AFTER GRADING | 3 |  | GS950004 |  |  | 28.246 | A03 |  | 12940 | 7.3 | 137.9 | 128.5 | RESILIENT MODULUS @95% T-99 @OMC | 16.6209 | 3714 | 0.48 | 0.00064
10464 | 27-I-1990 | 27 | 17730 | 0 | 45.2636 | 1993_07_27 | -93.7126 | Gravel Base | AFTER GRADING | 5 |  | GS950004 |  |  | 28.246 | A04 |  | 15079 | 7.3 | 137.9 | 128.5 | RESILIENT MODULUS @95% T-99 @OMC | 19.5725 | 3714 | 0.48 | 0.0003
10464 | 27-I-1990 | 27 | 17730 | 0 | 45.2636 | 1993_07_27 | -93.7126 | Gravel Base | AFTER GRADING | 5 |  | GS950004 |  |  | 28.246 | A05 |  | 16782 | 7.3 | 137.9 | 128.5 | RESILIENT MODULUS @95% T-99 @OMC | 24.2635 | 3714 | 0.48 | 0.00055
10464 | 27-I-1990 | 27 | 17730 | 0 | 45.2636 | 1993_07_27 | -93.7126 | Gravel Base | AFTER GRADING | 5 |  | GS950004 |  |  | 28.246 | A06 |  | 18126 | 7.3 | 137.9 | 128.5 | RESILIENT MODULUS @95% T-99 @OMC | 28.8389 | 3714 | 0.48 | 0.00076
10464 | 27-I-1990 | 27 | 17730 | 0 | 45.2636 | 1993_07_27 | -93.7126 | Gravel Base | AFTER GRADING | 10 |  | GS950004 |  |  | 28.246 | A07 |  | 23286 | 7.3 | 137.9 | 128.5 | RESILIENT MODULUS @95% T-99 @OMC | 39.6299 | 3714 | 0.48 | 0.0004
10464 | 27-I-1990 | 27 | 17730 | 0 | 45.2636 | 1993_07_27 | -93.7126 | Gravel Base | AFTER GRADING | 10 |  | GS950004 |  |  | 28.246 | A09 |  | 26224 | 7.3 | 137.9 | 128.5 | RESILIENT MODULUS @95% T-99 @OMC | 57.7348 | 3714 | 0.48 | 0.00105
10464 | 27-I-1990 | 27 | 17730 | 0 | 45.2636 | 1993_07_27 | -93.7126 | Gravel Base | AFTER GRADING | 15 |  | GS950004 |  |  | 28.246 | A10 |  | 25725 | 7.3 | 137.9 | 128.5 | RESILIENT MODULUS @95% T-99 @OMC | 54.533 | 3714 | 0.48 | 0.00036
10464 | 27-I-1990 | 27 | 17730 | 0 | 45.2636 | 1993_07_27 | -93.7126 | Gravel Base | AFTER GRADING | 15 |  | GS950004 |  |  | 28.246 | A11 |  | 27194 | 7.3 | 137.9 | 128.5 | RESILIENT MODULUS @95% T-99 @OMC | 59.2696 | 3714 | 0.48 | 0.00051
10464 | 27-I-1990 | 27 | 17730 | 0 | 45.2636 | 1993_07_27 | -93.7126 | Gravel Base | AFTER GRADING | 15 |  | GS950004 |  |  | 28.246 | A12 |  | 31553 | 7.3 | 137.9 | 128.5 | RESILIENT MODULUS @95% T-99 @OMC | 72.8753 | 3714 | 0.48 | 0.00087
10464 | 27-I-1990 | 27 | 17730 | 0 | 45.2636 | 1993_07_27 | -93.7126 | Gravel Base | AFTER GRADING | 20 |  | GS950004 |  |  | 28.246 | A13 |  | 27336 | 7.3 | 137.9 | 128.5 | RESILIENT MODULUS @95% T-99 @OMC | 74.226 | 3714 | 0.48 | 0.00051
10464 | 27-I-1990 | 27 | 17730 | 0 | 45.2636 | 1993_07_27 | -93.7126 | Gravel Base | AFTER GRADING | 20 |  | GS950004 |  |  | 28.246 | A14 |  | 28118 | 7.3 | 137.9 | 128.5 | RESILIENT MODULUS @95% T-99 @OMC | 78.8379 | 3714 | 0.48 | 0.00066
10464 | 27-I-1990 | 27 | 17730 | 0 | 45.2636 | 1993_07_27 | -93.7126 | Gravel Base | AFTER GRADING | 20 |  | GS950004 |  |  | 28.246 | A15 |  | 32799 | 7.3 | 137.9 | 128.5 | RESILIENT MODULUS @95% T-99 @OMC | 96.7985 | 3714 | 0.48 | 0.00111
10464 | 27-I-1990 | 27 | 17730 | 0 | 45.2636 | 1993_07_27 | -93.7126 | Gravel Base | AFTER GRADING | 3 |  | GS950004 |  |  | 28.246 | B01 |  | 12868 | 7.1 | 144.4 | 134.9 | RESILIENT MODULUS @100% T-99 @OMC | 10.8078 | 3412 | 0.5282 | 0.00019
10464 | 27-I-1990 | 27 | 17730 | 0 | 45.2636 | 1993_07_27 | -93.7126 | Gravel Base | AFTER GRADING | 3 |  | GS950004 |  |  | 28.246 | B02 |  | 13329 | 7.1 | 144.4 | 134.9 | RESILIENT MODULUS @100% T-99 @OMC | 13.6346 | 3412 | 0.5282 | 0.0004
10464 | 27-I-1990 | 27 | 17730 | 0 | 45.2636 | 1993_07_27 | -93.7126 | Gravel Base | AFTER GRADING | 3 |  | GS950004 |  |  | 28.246 | B03 |  | 14420 | 7.1 | 144.4 | 134.9 | RESILIENT MODULUS @100% T-99 @OMC | 16.4726 | 3412 | 0.5282 | 0.00056
10464 | 27-I-1990 | 27 | 17730 | 0 | 45.2636 | 1993_07_27 | -93.7126 | Gravel Base | AFTER GRADING | 5 |  | GS950004 |  |  | 28.246 | B04 |  | 16355 | 7.1 | 144.4 | 134.9 | RESILIENT MODULUS @100% T-99 @OMC | 19.4245 | 3412 | 0.5282 | 0.00027
10464 | 27-I-1990 | 27 | 17730 | 0 | 45.2636 | 1993_07_27 | -93.7126 | Gravel Base | AFTER GRADING | 5 |  | GS950004 |  |  | 28.246 | B05 |  | 17841 | 7.1 | 144.4 | 134.9 | RESILIENT MODULUS @100% T-99 @OMC | 24.1863 | 3412 | 0.5282 | 0.00051
10464 | 27-I-1990 | 27 | 17730 | 0 | 45.2636 | 1993_07_27 | -93.7126 | Gravel Base | AFTER GRADING | 5 |  | GS950004 |  |  | 28.246 | B06 |  | 19357 | 7.1 | 144.4 | 134.9 | RESILIENT MODULUS @100% T-99 @OMC | 28.79 | 3412 | 0.5282 | 0.00071
10464 | 27-I-1990 | 27 | 17730 | 0 | 45.2636 | 1993_07_27 | -93.7126 | Gravel Base | AFTER GRADING | 10 |  | GS950004 |  |  | 28.246 | B07 |  | 24650 | 7.1 | 144.4 | 134.9 | RESILIENT MODULUS @100% T-99 @OMC | 39.6403 | 3412 | 0.5282 | 0.00038
10464 | 27-I-1990 | 27 | 17730 | 0 | 45.2636 | 1993_07_27 | -93.7126 | Gravel Base | AFTER GRADING | 10 |  | GS950004 |  |  | 28.246 | B08 |  | 27137 | 7.1 | 144.4 | 134.9 | RESILIENT MODULUS @100% T-99 @OMC | 48.7968 | 3412 | 0.5282 | 0.00068
10464 | 27-I-1990 | 27 | 17730 | 0 | 45.2636 | 1993_07_27 | -93.7126 | Gravel Base | AFTER GRADING | 15 |  | GS950004 |  |  | 28.246 | B11 |  | 29311 | 7.1 | 144.4 | 134.9 | RESILIENT MODULUS @100% T-99 @OMC | 59.2907 | 3412 | 0.5282 | 0.00048
10055 A | 28-I-1991 | 28 | 18350 | -9.5 | 45.2626 | 1992_06_26 | -93.7107 | Silty-Clay Subgrade | AFTER GRADING | 2 | 44.3276 | FS9220002 | 19246 | -0.4835 | 6.53 | M | 0.000905 | 7507 | 20 | 128.9 | 107.4
10055 A | 28-I-1991 | 28 | 18350 | -9.5 | 45.2626 | 1992_06_26 | -93.7107 | Silty-Clay Subgrade | AFTER GRADING | 6 | 57.4453 | FS9220002 | 19246 | -0.4835 | 6.53 | D | 0.001308 | 6729 | 20 | 128.9 | 107.4
10055 A | 28-I-1991 | 28 | 18350 | -9.5 | 45.2626 | 1992_06_26 | -93.7107 | Silty-Clay Subgrade | AFTER GRADING | 4 | 18.4893 | FS9220002 | 19246 | -0.4835 | 6.53 | F | 0.000231 | 12256 | 20 | 128.9 | 107.4
10055 A | 28-I-1991 | 28 | 18350 | -9.5 | 45.2626 | 1992_06_26 | -93.7107 | Silty-Clay Subgrade | AFTER GRADING | 2 | 17.7414 | FS9220002 | 19246 | -0.4835 | 6.53 | K | 0.000228 | 11924 | 20 | 128.9 | 107.4
10055 A | 28-I-1991 | 28 | 18350 | -9.5 | 45.2626 | 1992_06_26 | -93.7107 | Silty-Clay Subgrade | AFTER GRADING | 6 | 30.1973 | FS9220002 | 19246 | -0.4835 | 6.53 | B | 0.000515 | 8985 | 20 | 128.9 | 107.4
10055 A | 28-I-1991 | 28 | 18350 | -9.5 | 45.2626 | 1992_06_26 | -93.7107 | Silty-Clay Subgrade | AFTER GRADING | 4 | 70.8376 | FS9220002 | 19246 | -0.4835 | 6.53 | J | 0.001758 | 6172 | 20 | 128.9 | 107.4
10055 A | 28-I-1991 | 28 | 18350 | -9.5 | 45.2626 | 1992_06_26 | -93.7107 | Silty-Clay Subgrade | AFTER GRADING | 4 | 44.146 | FS9220002 | 19246 | -0.4835 | 6.53 | H | 0.000892 | 7582 | 20 | 128.9 | 107.4
10055 B | 28-I-1991 | 28 | 18350 | -9.5 | 45.2626 | 1992_06_26 | -93.7107 | Silty-Clay Subgrade | AFTER GRADING | 6 | 53.595 | FS9410005 | 40409 | -0.2272 | 6.36 | D | 0.0003404 | 24854 | 16.3 | 131.8 | 113.3
10055 B | 28-I-1991 | 28 | 18350 | -9.5 | 45.2626 | 1992_06_26 | -93.7107 | Silty-Clay Subgrade | AFTER GRADING | 2 | 43.657 | FS9410005 | 40409 | -0.2272 | 6.36 | M | 0.0002611 | 26394 | 16.3 | 131.8 | 113.3
10055 B | 28-I-1991 | 28 | 18350 | -9.5 | 45.2626 | 1992_06_26 | -93.7107 | Silty-Clay Subgrade | AFTER GRADING | 2 | 1.834 | FS9410005 | 40409 | -0.2272 | 6.36 | K | 5.85e-06 | 49523 | 16.3 | 131.8 | 113.3
10055 B | 28-I-1991 | 28 | 18350 | -9.5 | 45.2626 | 1992_06_26 | -93.7107 | Silty-Clay Subgrade | AFTER GRADING | 6 | 18.234 | FS9410005 | 40409 | -0.2272 | 6.36 | A | 8.411e-05 | 34223 | 16.3 | 131.8 | 113.3
10055 B | 28-I-1991 | 28 | 18350 | -9.5 | 45.2626 | 1992_06_26 | -93.7107 | Silty-Clay Subgrade | AFTER GRADING | 6 | 31.821 | FS9410005 | 40409 | -0.2272 | 6.36 | B | 0.0001668 | 30118 | 16.3 | 131.8 | 113.3
10055 B | 28-I-1991 | 28 | 18350 | -9.5 | 45.2626 | 1992_06_26 | -93.7107 | Silty-Clay Subgrade | AFTER GRADING | 6 | 43.582 | FS9410005 | 40409 | -0.2272 | 6.36 | C | 0.0002502 | 27494 | 16.3 | 131.8 | 113.3
10055 B | 28-I-1991 | 28 | 18350 | -9.5 | 45.2626 | 1992_06_26 | -93.7107 | Silty-Clay Subgrade | AFTER GRADING | 6 | 64.514 | FS9410005 | 40409 | -0.2272 | 6.36 | E | 0.000453 | 22483 | 16.3 | 131.8 | 113.3
10055 B | 28-I-1991 | 28 | 18350 | -9.5 | 45.2626 | 1992_06_26 | -93.7107 | Silty-Clay Subgrade | AFTER GRADING | 4 | 1.851 | FS9410005 | 40409 | -0.2272 | 6.36 | F | 5.4e-06 | 54115 | 16.3 | 131.8 | 113.3
10055 B | 28-I-1991 | 28 | 18350 | -9.5 | 45.2626 | 1992_06_26 | -93.7107 | Silty-Clay Subgrade | AFTER GRADING | 4 | 32.463 | FS9410005 | 40409 | -0.2272 | 6.36 | G | 0.0001735 | 29528 | 16.3 | 131.8 | 113.3
10055 B | 28-I-1991 | 28 | 18350 | -9.5 | 45.2626 | 1992_06_26 | -93.7107 | Silty-Clay Subgrade | AFTER GRADING | 4 | 43.745 | FS9410005 | 40409 | -0.2272 | 6.36 | H | 0.0002538 | 27211 | 16.3 | 131.8 | 113.3
10055 B | 28-I-1991 | 28 | 18350 | -9.5 | 45.2626 | 1992_06_26 | -93.7107 | Silty-Clay Subgrade | AFTER GRADING | 4 | 53.377 | FS9410005 | 40409 | -0.2272 | 6.36 | I | 0.0003414 | 24680 | 16.3 | 131.8 | 113.3
10055 B | 28-I-1991 | 28 | 18350 | -9.5 | 45.2626 | 1992_06_26 | -93.7107 | Silty-Clay Subgrade | AFTER GRADING | 4 | 64.302 | FS9410005 | 40409 | -0.2272 | 6.36 | J | 0.0004552 | 22299 | 16.3 | 131.8 | 113.3
10055 B | 28-I-1991 | 28 | 18350 | -9.5 | 45.2626 | 1992_06_26 | -93.7107 | Silty-Clay Subgrade | AFTER GRADING | 2 | 32.38 | FS9410005 | 40409 | -0.2272 | 6.36 | L | 0.0001787 | 28604 | 16.3 | 131.8 | 113.3
10055 B | 28-I-1991 | 28 | 18350 | -9.5 | 45.2626 | 1992_06_26 | -93.7107 | Silty-Clay Subgrade | AFTER GRADING | 2 | 53.064 | FS9410005 | 40409 | -0.2272 | 6.36 | N | 0.0003499 | 23943 | 16.3 | 131.8 | 113.3
10055 A | 28-I-1991 | 28 | 18350 | -9.5 | 45.2626 | 1992_06_26 | -93.7107 | Silty-Clay Subgrade | AFTER GRADING | 6 | 69.9903 | FS9220002 | 19246 | -0.4835 | 6.53 | E | 0.001741 | 6160 | 20 | 128.9 | 107.4
10465 | 28-I-1991 | 28 | 18303 | 0 | 45.2626 | 1993_07_30 | -93.7108 | Gravel Base | AFTER GRADING | 5 |  | GS950021 |  |  | 28.246 | D06 |  | 11684 | 9.7 | 146.9 | 133.9 | RESILIENT MODULUS @100% T-99 @+2% OMC | 28.1387 | 1426 | 0.6577 | 0.00112
10465 | 28-I-1991 | 28 | 18303 | 0 | 45.2626 | 1993_07_30 | -93.7108 | Gravel Base | AFTER GRADING | 10 |  | GS950021 |  |  | 28.246 | D07 |  | 16094 | 9.7 | 146.9 | 133.9 | RESILIENT MODULUS @100% T-99 @+2% OMC | 39.3427 | 1426 | 0.6577 | 0.00056
10465 | 28-I-1991 | 28 | 18303 | 0 | 45.2626 | 1993_07_30 | -93.7108 | Gravel Base | AFTER GRADING | 10 |  | GS950021 |  |  | 28.246 | D08 |  | 17037 | 9.7 | 146.9 | 133.9 | RESILIENT MODULUS @100% T-99 @+2% OMC | 48.3134 | 1426 | 0.6577 | 0.00106
10465 | 28-I-1991 | 28 | 18303 | 0 | 45.2626 | 1993_07_30 | -93.7108 | Gravel Base | AFTER GRADING | 10 |  | GS950021 |  |  | 28.246 | D09 |  | 18443 | 9.7 | 146.9 | 133.9 | RESILIENT MODULUS @100% T-99 @+2% OMC | 57.113 | 1426 | 0.6577 | 0.00145
10465 | 28-I-1991 | 28 | 18303 | 0 | 45.2626 | 1993_07_30 | -93.7108 | Gravel Base | AFTER GRADING | 3 |  | GS950021 |  |  | 28.246 | E02 |  | 17989 | 4.9 | 150.2 | 143.2 | RESILIENT MODULUS @105% T-99 @80% SATURA | 13.3729 | 4600 | 0.5237 | 0.00028
10465 | 28-I-1991 | 28 | 18303 | 0 | 45.2626 | 1993_07_30 | -93.7108 | Gravel Base | AFTER GRADING | 3 |  | GS950021 |  |  | 28.246 | E03 |  | 19978 | 4.9 | 150.2 | 143.2 | RESILIENT MODULUS @105% T-99 @80% SATURA | 16.3578 | 4600 | 0.5237 | 0.0004
10465 | 28-I-1991 | 28 | 18303 | 0 | 45.2626 | 1993_07_30 | -93.7108 | Gravel Base | AFTER GRADING | 5 |  | GS950021 |  |  | 28.246 | E04 |  | 18754 | 4.9 | 150.2 | 143.2 | RESILIENT MODULUS @105% T-99 @80% SATURA | 19.0883 | 4600 | 0.5237 | 0.00022
10465 | 28-I-1991 | 28 | 18303 | 0 | 45.2626 | 1993_07_30 | -93.7108 | Gravel Base | AFTER GRADING | 5 |  | GS950021 |  |  | 28.246 | E05 |  | 25719 | 4.9 | 150.2 | 143.2 | RESILIENT MODULUS @105% T-99 @80% SATURA | 24.096 | 4600 | 0.5237 | 0.00035
10465 | 28-I-1991 | 28 | 18303 | 0 | 45.2626 | 1993_07_30 | -93.7108 | Gravel Base | AFTER GRADING | 5 |  | GS950021 |  |  | 28.246 | E06 |  | 28103 | 4.9 | 150.2 | 143.2 | RESILIENT MODULUS @105% T-99 @80% SATURA | 28.8348 | 4600 | 0.5237 | 0.00049
10465 | 28-I-1991 | 28 | 18303 | 0 | 45.2626 | 1993_07_30 | -93.7108 | Gravel Base | AFTER GRADING | 10 |  | GS950021 |  |  | 28.246 | E07 |  | 23736 | 4.9 | 150.2 | 143.2 | RESILIENT MODULUS @105% T-99 @80% SATURA | 39.4815 | 4600 | 0.5237 | 0.00039
10465 | 28-I-1991 | 28 | 18303 | 0 | 45.2626 | 1993_07_30 | -93.7108 | Gravel Base | AFTER GRADING | 10 |  | GS950021 |  |  | 28.246 | E08 |  | 39952 | 4.9 | 150.2 | 143.2 | RESILIENT MODULUS @105% T-99 @80% SATURA | 48.8595 | 4600 | 0.5237 | 0.00046
10420 A | 28-I-1991 | 28 | 18345 | 0 | 45.2625 | 1992_06_25 | -93.7107 | Silty-Clay Subgrade | tossed 2/1/08 from Maplewood Lab mezzanine. AFTER GRADING | 4 | 121.9293 | SS92568 | 10742 | -0.348 | 12.106 | I02 | 0.002032 | 4801 | 18.6 | 128.3 | 108.2
10420 A | 28-I-1991 | 28 | 18345 | 0 | 45.2625 | 1992_06_25 | -93.7107 | Silty-Clay Subgrade | tossed 2/1/08 from Maplewood Lab mezzanine. AFTER GRADING | 4 | 97.8671 | SS92568 | 10742 | -0.348 | 12.106 | H02 | 0.001507 | 5195 | 18.6 | 128.3 | 108.2
10420 A | 28-I-1991 | 28 | 18345 | 0 | 45.2625 | 1992_06_25 | -93.7107 | Silty-Clay Subgrade | tossed 2/1/08 from Maplewood Lab mezzanine. AFTER GRADING | 2 | 97.1146 | SS92568 | 10742 | -0.348 | 12.106 | M02 | 0.001617 | 4805 | 18.6 | 128.3 | 108.2
10420 A | 28-I-1991 | 28 | 18345 | 0 | 45.2625 | 1992_06_25 | -93.7107 | Silty-Clay Subgrade | tossed 2/1/08 from Maplewood Lab mezzanine. AFTER GRADING | 6 | 49.3661 | SS92568 | 21820 | -0.1507 | 12.106 | A-2 | 0.000209 | 18814 | 14.3 | 119.2 | 104.3
10420 A | 28-I-1991 | 28 | 18345 | 0 | 45.2625 | 1992_06_25 | -93.7107 | Silty-Clay Subgrade | tossed 2/1/08 from Maplewood Lab mezzanine. AFTER GRADING | 6 | 102.6317 | SS92568 | 21820 | -0.1507 | 12.106 | C-2 | 0.000491 | 16671 | 14.3 | 119.2 | 104.3
10420 A | 28-I-1991 | 28 | 18345 | 0 | 45.2625 | 1992_06_25 | -93.7107 | Silty-Clay Subgrade | tossed 2/1/08 from Maplewood Lab mezzanine. AFTER GRADING | 2 | 15.5082 | SS92568 | 21820 | -0.1507 | 12.106 | J-2 | 6.3e-05 | 19670 | 14.3 | 119.2 | 104.3
10420 A | 28-I-1991 | 28 | 18345 | 0 | 45.2625 | 1992_06_25 | -93.7107 | Silty-Clay Subgrade | tossed 2/1/08 from Maplewood Lab mezzanine. AFTER GRADING | 4 | 45.8414 | SS92568 | 18661 | -0.2442 | 12.106 | F00 | 0.000257 | 14236 | 16.3 | 126.7 | 108.9
10420 A | 28-I-1991 | 28 | 18345 | 0 | 45.2625 | 1992_06_25 | -93.7107 | Silty-Clay Subgrade | tossed 2/1/08 from Maplewood Lab mezzanine. AFTER GRADING | 4 | 48.6496 | SS92568 | 10742 | -0.348 | 12.106 | F02 | 0.000555 | 7013 | 18.6 | 128.3 | 108.2
10420 A | 28-I-1991 | 28 | 18345 | 0 | 45.2625 | 1992_06_25 | -93.7107 | Silty-Clay Subgrade | tossed 2/1/08 from Maplewood Lab mezzanine. AFTER GRADING | 2 | 99.153 | SS92568 | 18661 | -0.2442 | 12.106 | M00 | 0.000728 | 10843 | 16.3 | 126.7 | 108.9
10420 A | 28-I-1991 | 28 | 18345 | 0 | 45.2625 | 1992_06_25 | -93.7107 | Silty-Clay Subgrade | tossed 2/1/08 from Maplewood Lab mezzanine. AFTER GRADING | 6 | 99.549 | SS92568 | 18661 | -0.2442 | 12.106 | C00 | 0.000686 | 11558 | 16.3 | 126.7 | 108.9
10420 A | 28-I-1991 | 28 | 18345 | 0 | 45.2625 | 1992_06_25 | -93.7107 | Silty-Clay Subgrade | tossed 2/1/08 from Maplewood Lab mezzanine. AFTER GRADING | 4 | 47.6102 | SS92568 | 21820 | -0.1507 | 12.106 | F-2 | 0.000206 | 18402 | 14.3 | 119.2 | 104.3
10420 A | 28-I-1991 | 28 | 18345 | 0 | 45.2625 | 1992_06_25 | -93.7107 | Silty-Clay Subgrade | tossed 2/1/08 from Maplewood Lab mezzanine. AFTER GRADING | 6 | 47.5022 | SS92568 | 18661 | -0.2442 | 12.106 | A00 | 0.000268 | 14093 | 16.3 | 126.7 | 108.9
10420 A | 28-I-1991 | 28 | 18345 | 0 | 45.2625 | 1992_06_25 | -93.7107 | Silty-Clay Subgrade | tossed 2/1/08 from Maplewood Lab mezzanine. AFTER GRADING | 6 | 48.8686 | SS92568 | 10742 | -0.348 | 12.106 | A02 | 0.000529 | 7391 | 18.6 | 128.3 | 108.2
10420 A | 28-I-1991 | 28 | 18345 | 0 | 45.2625 | 1992_06_25 | -93.7107 | Silty-Clay Subgrade | tossed 2/1/08 from Maplewood Lab mezzanine. AFTER GRADING | 2 | 18.0596 | SS92568 | 10742 | -0.348 | 12.106 | J02 | 0.000168 | 8607 | 18.6 | 128.3 | 108.2
10420 A | 28-I-1991 | 28 | 18345 | 0 | 45.2625 | 1992_06_25 | -93.7107 | Silty-Clay Subgrade | tossed 2/1/08 from Maplewood Lab mezzanine. AFTER GRADING | 4 | 73.7397 | SS92568 | 10742 | -0.348 | 12.106 | G02 | 0.001013 | 5827 | 18.6 | 128.3 | 108.2
10420 A | 28-I-1991 | 28 | 18345 | 0 | 45.2625 | 1992_06_25 | -93.7107 | Silty-Clay Subgrade | tossed 2/1/08 from Maplewood Lab mezzanine. AFTER GRADING | 6 | 122.3276 | SS92568 | 10742 | -0.348 | 12.106 | D02 | 0.001913 | 5117 | 18.6 | 128.3 | 108.2
10420 A | 28-I-1991 | 28 | 18345 | 0 | 45.2625 | 1992_06_25 | -93.7107 | Silty-Clay Subgrade | tossed 2/1/08 from Maplewood Lab mezzanine. AFTER GRADING | 4 | 128.5415 | SS92568 | 21820 | -0.1507 | 12.106 | I-2 | 0.000667 | 15366 | 14.3 | 119.2 | 104.3
10420 A | 28-I-1991 | 28 | 18345 | 0 | 45.2625 | 1992_06_25 | -93.7107 | Silty-Clay Subgrade | tossed 2/1/08 from Maplewood Lab mezzanine. AFTER GRADING | 6 | 16.215 | SS92568 | 18661 | -0.2442 | 12.106 | @00 | 7.6e-05 | 16886 | 16.3 | 126.7 | 108.9
10420 A | 28-I-1991 | 28 | 18345 | 0 | 45.2625 | 1992_06_25 | -93.7107 | Silty-Clay Subgrade | tossed 2/1/08 from Maplewood Lab mezzanine. AFTER GRADING | 6 | 98.6875 | SS92568 | 10742 | -0.348 | 12.106 | C02 | 0.001398 | 5650 | 18.6 | 128.3 | 108.2
10420 A | 28-I-1991 | 28 | 18345 | 0 | 45.2625 | 1992_06_25 | -93.7107 | Silty-Clay Subgrade | tossed 2/1/08 from Maplewood Lab mezzanine. AFTER GRADING | 6 | 74.2705 | SS92568 | 10742 | -0.348 | 12.106 | B02 | 0.000944 | 6296 | 18.6 | 128.3 | 108.2
10420 A | 28-I-1991 | 28 | 18345 | 0 | 45.2625 | 1992_06_25 | -93.7107 | Silty-Clay Subgrade | tossed 2/1/08 from Maplewood Lab mezzanine. AFTER GRADING | 4 | 124.1676 | SS92568 | 18661 | -0.2442 | 12.106 | I00 | 0.000943 | 10487 | 16.3 | 126.7 | 108.9
10420 A | 28-I-1991 | 28 | 18345 | 0 | 45.2625 | 1992_06_25 | -93.7107 | Silty-Clay Subgrade | tossed 2/1/08 from Maplewood Lab mezzanine. AFTER GRADING | 4 | 15.9731 | SS92568 | 18661 | -0.2442 | 12.106 | E00 | 7.2e-05 | 17751 | 16.3 | 126.7 | 108.9
10420 A | 28-I-1991 | 28 | 18345 | 0 | 45.2625 | 1992_06_25 | -93.7107 | Silty-Clay Subgrade | tossed 2/1/08 from Maplewood Lab mezzanine. AFTER GRADING | 6 | 73.8917 | SS92568 | 18661 | -0.2442 | 12.106 | B00 | 0.000468 | 12578 | 16.3 | 126.7 | 108.9
10420 A | 28-I-1991 | 28 | 18345 | 0 | 45.2625 | 1992_06_25 | -93.7107 | Silty-Clay Subgrade | tossed 2/1/08 from Maplewood Lab mezzanine. AFTER GRADING | 2 | 47.3054 | SS92568 | 21820 | -0.1507 | 12.106 | K-2 | 0.000222 | 16961 | 14.3 | 119.2 | 104.3
10420 A | 28-I-1991 | 28 | 18345 | 0 | 45.2625 | 1992_06_25 | -93.7107 | Silty-Clay Subgrade | tossed 2/1/08 from Maplewood Lab mezzanine. AFTER GRADING | 2 | 102.4537 | SS92568 | 21820 | -0.1507 | 12.106 | M-2 | 0.000542 | 15052 | 14.3 | 119.2 | 104.3
10420 A | 28-I-1991 | 28 | 18345 | 0 | 45.2625 | 1992_06_25 | -93.7107 | Silty-Clay Subgrade | tossed 2/1/08 from Maplewood Lab mezzanine. AFTER GRADING | 4 | 102.174 | SS92568 | 21820 | -0.1507 | 12.106 | H-2 | 0.000511 | 15933 | 14.3 | 119.2 | 104.3
10420 A | 28-I-1991 | 28 | 18345 | 0 | 45.2625 | 1992_06_25 | -93.7107 | Silty-Clay Subgrade | tossed 2/1/08 from Maplewood Lab mezzanine. AFTER GRADING | 6 | 13.7678 | SS92568 | 21820 | -0.1507 | 12.106 | @-2 | 5e-05 | 22031 | 14.3 | 119.2 | 104.3
10420 A | 28-I-1991 | 28 | 18345 | 0 | 45.2625 | 1992_06_25 | -93.7107 | Silty-Clay Subgrade | tossed 2/1/08 from Maplewood Lab mezzanine. AFTER GRADING | 2 | 48.1731 | SS92568 | 10742 | -0.348 | 12.106 | K02 | 0.000599 | 6435 | 18.6 | 128.3 | 108.2
10420 A | 28-I-1991 | 28 | 18345 | 0 | 45.2625 | 1992_06_25 | -93.7107 | Silty-Clay Subgrade | tossed 2/1/08 from Maplewood Lab mezzanine. AFTER GRADING | 4 | 73.7319 | SS92568 | 18661 | -0.2442 | 12.106 | G00 | 0.000474 | 12381 | 16.3 | 126.7 | 108.9
10420 A | 28-I-1991 | 28 | 18345 | 0 | 45.2625 | 1992_06_25 | -93.7107 | Silty-Clay Subgrade | tossed 2/1/08 from Maplewood Lab mezzanine. AFTER GRADING | 2 | 16.1437 | SS92568 | 18661 | -0.2442 | 12.106 | J00 | 7.5e-05 | 17150 | 16.3 | 126.7 | 108.9
10420 A | 28-I-1991 | 28 | 18345 | 0 | 45.2625 | 1992_06_25 | -93.7107 | Silty-Clay Subgrade | tossed 2/1/08 from Maplewood Lab mezzanine. AFTER GRADING | 2 | 121.0377 | SS92568 | 10742 | -0.348 | 12.106 | N02 | 0.002173 | 4457 | 18.6 | 128.3 | 108.2
10420 A | 28-I-1991 | 28 | 18345 | 0 | 45.2625 | 1992_06_25 | -93.7107 | Silty-Clay Subgrade | tossed 2/1/08 from Maplewood Lab mezzanine. AFTER GRADING | 6 | 128.0167 | SS92568 | 21820 | -0.1507 | 12.106 | D-2 | 0.000641 | 15915 | 14.3 | 119.2 | 104.3
10420 A | 28-I-1991 | 28 | 18345 | 0 | 45.2625 | 1992_06_25 | -93.7107 | Silty-Clay Subgrade | tossed 2/1/08 from Maplewood Lab mezzanine. AFTER GRADING | 2 | 127.8613 | SS92568 | 21820 | -0.1507 | 12.106 | N-2 | 0.000705 | 14456 | 14.3 | 119.2 | 104.3
10420 A | 28-I-1991 | 28 | 18345 | 0 | 45.2625 | 1992_06_25 | -93.7107 | Silty-Clay Subgrade | tossed 2/1/08 from Maplewood Lab mezzanine. AFTER GRADING | 4 | 99.4195 | SS92568 | 18661 | -0.2442 | 12.106 | H00 | 0.000703 | 11258 | 16.3 | 126.7 | 108.9
10420 A | 28-I-1991 | 28 | 18345 | 0 | 45.2625 | 1992_06_25 | -93.7107 | Silty-Clay Subgrade | tossed 2/1/08 from Maplewood Lab mezzanine. AFTER GRADING | 2 | 123.8101 | SS92568 | 18661 | -0.2442 | 12.106 | N00 | 0.000976 | 10109 | 16.3 | 126.7 | 108.9
10420 A | 28-I-1991 | 28 | 18345 | 0 | 45.2625 | 1992_06_25 | -93.7107 | Silty-Clay Subgrade | tossed 2/1/08 from Maplewood Lab mezzanine. AFTER GRADING | 6 | 22.1006 | SS92568 | 10742 | -0.348 | 12.106 | @02 | 0.000187 | 9443 | 18.6 | 128.3 | 108.2
10420 A | 28-I-1991 | 28 | 18345 | 0 | 45.2625 | 1992_06_25 | -93.7107 | Silty-Clay Subgrade | tossed 2/1/08 from Maplewood Lab mezzanine. AFTER GRADING | 6 | 76.5682 | SS92568 | 21820 | -0.1507 | 12.106 | B-2 | 0.000348 | 17541 | 14.3 | 119.2 | 104.3
10420 A | 28-I-1991 | 28 | 18345 | 0 | 45.2625 | 1992_06_25 | -93.7107 | Silty-Clay Subgrade | tossed 2/1/08 from Maplewood Lab mezzanine. AFTER GRADING | 4 | 16.1058 | SS92568 | 21820 | -0.1507 | 12.106 | E-2 | 5.9e-05 | 21612 | 14.3 | 119.2 | 104.3
10420 A | 28-I-1991 | 28 | 18345 | 0 | 45.2625 | 1992_06_25 | -93.7107 | Silty-Clay Subgrade | tossed 2/1/08 from Maplewood Lab mezzanine. AFTER GRADING | 4 | 76.4621 | SS92568 | 21820 | -0.1507 | 12.106 | G-2 | 0.000362 | 16826 | 14.3 | 119.2 | 104.3
10420 A | 28-I-1991 | 28 | 18345 | 0 | 45.2625 | 1992_06_25 | -93.7107 | Silty-Clay Subgrade | tossed 2/1/08 from Maplewood Lab mezzanine. AFTER GRADING | 2 | 76.475 | SS92568 | 21820 | -0.1507 | 12.106 | L-2 | 0.000386 | 15795 | 14.3 | 119.2 | 104.3
10420 A | 28-I-1991 | 28 | 18345 | 0 | 45.2625 | 1992_06_25 | -93.7107 | Silty-Clay Subgrade | tossed 2/1/08 from Maplewood Lab mezzanine. AFTER GRADING | 6 | 124.2267 | SS92568 | 18661 | -0.2442 | 12.106 | D00 | 0.000925 | 10697 | 16.3 | 126.7 | 108.9
10420 A | 28-I-1991 | 28 | 18345 | 0 | 45.2625 | 1992_06_25 | -93.7107 | Silty-Clay Subgrade | tossed 2/1/08 from Maplewood Lab mezzanine. AFTER GRADING | 2 | 45.406 | SS92568 | 18661 | -0.2442 | 12.106 | K00 | 0.000266 | 13598 | 16.3 | 126.7 | 108.9
10420 A | 28-I-1991 | 28 | 18345 | 0 | 45.2625 | 1992_06_25 | -93.7107 | Silty-Clay Subgrade | tossed 2/1/08 from Maplewood Lab mezzanine. AFTER GRADING | 2 | 73.6595 | SS92568 | 18661 | -0.2442 | 12.106 | L00 | 0.000493 | 11912 | 16.3 | 126.7 | 108.9
10420 A | 28-I-1991 | 28 | 18345 | 0 | 45.2625 | 1992_06_25 | -93.7107 | Silty-Clay Subgrade | tossed 2/1/08 from Maplewood Lab mezzanine. AFTER GRADING | 4 | 17.5698 | SS92568 | 10742 | -0.348 | 12.106 | E02 | 0.00015 | 9389 | 18.6 | 128.3 | 108.2
10420 A | 28-I-1991 | 28 | 18345 | 0 | 45.2625 | 1992_06_25 | -93.7107 | Silty-Clay Subgrade | tossed 2/1/08 from Maplewood Lab mezzanine. AFTER GRADING | 2 | 73.0189 | SS92568 | 10742 | -0.348 | 12.106 | L02 | 0.001091 | 5357 | 18.6 | 128.3 | 108.2
10055 A | 28-I-1991 | 28 | 18350 | -9.5 | 45.2626 | 1992_06_26 | -93.7107 | Silty-Clay Subgrade | AFTER GRADING | 6 | 43.9101 | FS9220002 | 19246 | -0.4835 | 6.53 | C | 0.000893 | 7530 | 20 | 128.9 | 107.4
10055 B | 28-I-1991 | 28 | 18350 | -9.5 | 45.2626 | 1992_06_26 | -93.7107 | Silty-Clay Subgrade | AFTER GRADING | 2 | 64.13 | FS9410005 | 40409 | -0.2272 | 6.36 | O | 0.0004668 | 21685 | 16.3 | 131.8 | 113.3
10055 A | 28-I-1991 | 28 | 18350 | -9.5 | 45.2626 | 1992_06_26 | -93.7107 | Silty-Clay Subgrade | AFTER GRADING | 4 | 30.7034 | FS9220002 | 19246 | -0.4835 | 6.53 | G | 0.000519 | 9061 | 20 | 128.9 | 107.4
10055 A | 28-I-1991 | 28 | 18350 | -9.5 | 45.2626 | 1992_06_26 | -93.7107 | Silty-Clay Subgrade | AFTER GRADING | 2 | 30.9469 | FS9220002 | 19246 | -0.4835 | 6.53 | L | 0.000533 | 8895 | 20 | 128.9 | 107.4
10055 A | 28-I-1991 | 28 | 18350 | -9.5 | 45.2626 | 1992_06_26 | -93.7107 | Silty-Clay Subgrade | AFTER GRADING | 2 | 57.7234 | FS9220002 | 19246 | -0.4835 | 6.53 | N | 0.001318 | 6709 | 20 | 128.9 | 107.4
10055 A | 28-I-1991 | 28 | 18350 | -9.5 | 45.2626 | 1992_06_26 | -93.7107 | Silty-Clay Subgrade | AFTER GRADING | 4 | 57.479 | FS9220002 | 19246 | -0.4835 | 6.53 | I | 0.001302 | 6763 | 20 | 128.9 | 107.4
10055 A | 28-I-1991 | 28 | 18350 | -9.5 | 45.2626 | 1992_06_26 | -93.7107 | Silty-Clay Subgrade | AFTER GRADING | 6 | 16.2219 | FS9220002 | 19246 | -0.4835 | 6.53 | A | 0.000203 | 12224 | 20 | 128.9 | 107.4
10055 A | 28-I-1991 | 28 | 18350 | -9.5 | 45.2626 | 1992_06_26 | -93.7107 | Silty-Clay Subgrade | AFTER GRADING | 2 | 71.1031 | FS9220002 | 19246 | -0.4835 | 6.53 | O | 0.001772 | 6148 | 20 | 128.9 | 107.4
10465 | 28-I-1991 | 28 | 18303 | 0 | 45.2626 | 1993_07_30 | -93.7108 | Gravel Base | AFTER GRADING | 10 |  | GS950021 |  |  | 28.246 | E09 |  | 43386 | 4.9 | 150.2 | 143.2 | RESILIENT MODULUS @105% T-99 @80% SATURA | 57.8454 | 4600 | 0.5237 | 0.00063
10465 | 28-I-1991 | 28 | 18303 | 0 | 45.2626 | 1993_07_30 | -93.7108 | Gravel Base | AFTER GRADING | 15 |  | GS950021 |  |  | 28.246 | E10 |  | 32749 | 4.9 | 150.2 | 143.2 | RESILIENT MODULUS @105% T-99 @80% SATURA | 54.533 | 4600 | 0.5237 | 0.00028
10465 | 28-I-1991 | 28 | 18303 | 0 | 45.2626 | 1993_07_30 | -93.7108 | Gravel Base | AFTER GRADING | 15 |  | GS950021 |  |  | 28.246 | E11 |  | 40487 | 4.9 | 150.2 | 143.2 | RESILIENT MODULUS @105% T-99 @80% SATURA | 59.3341 | 4600 | 0.5237 | 0.00035
10465 | 28-I-1991 | 28 | 18303 | 0 | 45.2626 | 1993_07_30 | -93.7108 | Gravel Base | AFTER GRADING | 15 |  | GS950021 |  |  | 28.246 | E12 |  | 51659 | 4.9 | 150.2 | 143.2 | RESILIENT MODULUS @105% T-99 @80% SATURA | 73.0198 | 4600 | 0.5237 | 0.00054
10465 | 28-I-1991 | 28 | 18303 | 0 | 45.2626 | 1993_07_30 | -93.7108 | Gravel Base | AFTER GRADING | 20 |  | GS950021 |  |  | 28.246 | E14 |  | 42880 | 4.9 | 150.2 | 143.2 | RESILIENT MODULUS @105% T-99 @80% SATURA | 78.952 | 4600 | 0.5237 | 0.00043
10465 | 28-I-1991 | 28 | 18303 | 0 | 45.2626 | 1993_07_30 | -93.7108 | Gravel Base | AFTER GRADING | 20 |  | GS950021 |  |  | 28.246 | E15 |  | 57627 | 4.9 | 150.2 | 143.2 | RESILIENT MODULUS @105% T-99 @80% SATURA | 97.018 | 4600 | 0.5237 | 0.00064
10465 | 28-I-1991 | 28 | 18303 | 0 | 45.2626 | 1993_07_30 | -93.7108 | Gravel Base | AFTER GRADING | 3 |  | GS950021 |  |  | 28.246 | A01 |  | 8991 | 7.6 | 136.6 | 126.9 | RESILIENT MODULUS @95% T-99 @OMC | 10.8774 | 1873 | 0.609 | 0.00028
10465 | 28-I-1991 | 28 | 18303 | 0 | 45.2626 | 1993_07_30 | -93.7108 | Gravel Base | AFTER GRADING | 3 |  | GS950021 |  |  | 28.246 | A03 |  | 9730 | 7.6 | 136.6 | 126.9 | RESILIENT MODULUS @95% T-99 @OMC | 16.0141 | 1873 | 0.609 | 0.00079
10465 | 28-I-1991 | 28 | 18303 | 0 | 45.2626 | 1993_07_30 | -93.7108 | Gravel Base | AFTER GRADING | 5 |  | GS950021 |  |  | 28.246 | A04 |  | 11983 | 7.6 | 136.6 | 126.9 | RESILIENT MODULUS @95% T-99 @OMC | 19.2107 | 1873 | 0.609 | 0.00035
10465 | 28-I-1991 | 28 | 18303 | 0 | 45.2626 | 1993_07_30 | -93.7108 | Gravel Base | AFTER GRADING | 5 |  | GS950021 |  |  | 28.246 | A05 |  | 12010 | 7.6 | 136.6 | 126.9 | RESILIENT MODULUS @95% T-99 @OMC | 23.7743 | 1873 | 0.609 | 0.00073
10465 | 28-I-1991 | 28 | 18303 | 0 | 45.2626 | 1993_07_30 | -93.7108 | Gravel Base | AFTER GRADING | 5 |  | GS950021 |  |  | 28.246 | A06 |  | 12255 | 7.6 | 136.6 | 126.9 | RESILIENT MODULUS @95% T-99 @OMC | 28.1204 | 1873 | 0.609 | 0.00107
10465 | 28-I-1991 | 28 | 18303 | 0 | 45.2626 | 1993_07_30 | -93.7108 | Gravel Base | AFTER GRADING | 10 |  | GS950021 |  |  | 28.246 | A07 |  | 17973 | 7.6 | 136.6 | 126.9 | RESILIENT MODULUS @95% T-99 @OMC | 39.2959 | 1873 | 0.609 | 0.0005
10465 | 28-I-1991 | 28 | 18303 | 0 | 45.2626 | 1993_07_30 | -93.7108 | Gravel Base | AFTER GRADING | 10 |  | GS950021 |  |  | 28.246 | A08 |  | 18794 | 7.6 | 136.6 | 126.9 | RESILIENT MODULUS @95% T-99 @OMC | 48.2399 | 1873 | 0.609 | 0.00095
10465 | 28-I-1991 | 28 | 18303 | 0 | 45.2626 | 1993_07_30 | -93.7108 | Gravel Base | AFTER GRADING | 10 |  | GS950021 |  |  | 28.246 | A09 |  | 18839 | 7.6 | 136.6 | 126.9 | RESILIENT MODULUS @95% T-99 @OMC | 56.9637 | 1873 | 0.609 | 0.00142
10465 | 28-I-1991 | 28 | 18303 | 0 | 45.2626 | 1993_07_30 | -93.7108 | Gravel Base | AFTER GRADING | 15 |  | GS950021 |  |  | 28.246 | A10 |  | 23392 | 7.6 | 136.6 | 126.9 | RESILIENT MODULUS @95% T-99 @OMC | 54.533 | 1873 | 0.609 | 0.00039
10465 | 28-I-1991 | 28 | 18303 | 0 | 45.2626 | 1993_07_30 | -93.7108 | Gravel Base | AFTER GRADING | 15 |  | GS950021 |  |  | 28.246 | A11 |  | 23429 | 7.6 | 136.6 | 126.9 | RESILIENT MODULUS @95% T-99 @OMC | 58.9678 | 1873 | 0.609 | 0.00058
10465 | 28-I-1991 | 28 | 18303 | 0 | 45.2626 | 1993_07_30 | -93.7108 | Gravel Base | AFTER GRADING | 15 |  | GS950021 |  |  | 28.246 | A12 |  | 25875 | 7.6 | 136.6 | 126.9 | RESILIENT MODULUS @95% T-99 @OMC | 72.3759 | 1873 | 0.609 | 0.00105
10465 | 28-I-1991 | 28 | 18303 | 0 | 45.2626 | 1993_07_30 | -93.7108 | Gravel Base | AFTER GRADING | 20 |  | GS950021 |  |  | 28.246 | A13 |  | 27379 | 7.6 | 136.6 | 126.9 | RESILIENT MODULUS @95% T-99 @OMC | 74.0221 | 1873 | 0.609 | 0.0005
10465 | 28-I-1991 | 28 | 18303 | 0 | 45.2626 | 1993_07_30 | -93.7108 | Gravel Base | AFTER GRADING | 20 |  | GS950021 |  |  | 28.246 | A14 |  | 27933 | 7.6 | 136.6 | 126.9 | RESILIENT MODULUS @95% T-99 @OMC | 78.5551 | 1873 | 0.609 | 0.00065
10465 | 28-I-1991 | 28 | 18303 | 0 | 45.2626 | 1993_07_30 | -93.7108 | Gravel Base | AFTER GRADING | 20 |  | GS950021 |  |  | 28.246 | A15 |  | 30618 | 7.6 | 136.6 | 126.9 | RESILIENT MODULUS @95% T-99 @OMC | 96.314 | 1873 | 0.609 | 0.00118
10465 | 28-I-1991 | 28 | 18303 | 0 | 45.2626 | 1993_07_30 | -93.7108 | Gravel Base | AFTER GRADING | 3 |  | GS950021 |  |  | 28.246 | B01 |  | 9001 | 7.6 | 146 | 135.7 | RESILIENT MODULUS @100% T-99 @OMC | 10.6358 | 1880 | 0.6352 | 0.00025
10465 | 28-I-1991 | 28 | 18303 | 0 | 45.2626 | 1993_07_30 | -93.7108 | Gravel Base | AFTER GRADING | 3 |  | GS950021 |  |  | 28.246 | B02 |  | 9221 | 7.6 | 146 | 135.7 | RESILIENT MODULUS @100% T-99 @OMC | 13.1035 | 1880 | 0.6352 | 0.00051
10465 | 28-I-1991 | 28 | 18303 | 0 | 45.2626 | 1993_07_30 | -93.7108 | Gravel Base | AFTER GRADING | 10 |  | GS950021 |  |  | 28.246 | B08 |  | 21306 | 7.6 | 146 | 135.7 | RESILIENT MODULUS @100% T-99 @OMC | 48.3576 | 1880 | 0.6352 | 0.00085
10465 | 28-I-1991 | 28 | 18303 | 0 | 45.2626 | 1993_07_30 | -93.7108 | Gravel Base | AFTER GRADING | 3 |  | GS950021 |  |  | 28.246 | A02 |  | 9116 | 7.6 | 136.6 | 126.9 | RESILIENT MODULUS @95% T-99 @OMC | 13.3039 | 1873 | 0.609 | 0.00054
10465 | 28-I-1991 | 28 | 18303 | 0 | 45.2626 | 1993_07_30 | -93.7108 | Gravel Base | AFTER GRADING | 15 |  | GS950021 |  |  | 28.246 | D10 |  | 23379 | 9.7 | 146.9 | 133.9 | RESILIENT MODULUS @100% T-99 @+2% OMC | 54.533 | 1426 | 0.6577 | 0.00039
10465 | 28-I-1991 | 28 | 18303 | 0 | 45.2626 | 1993_07_30 | -93.7108 | Gravel Base | AFTER GRADING | 15 |  | GS950021 |  |  | 28.246 | D11 |  | 23338 | 9.7 | 146.9 | 133.9 | RESILIENT MODULUS @100% T-99 @+2% OMC | 59.0168 | 1426 | 0.6577 | 0.00059
10465 | 28-I-1991 | 28 | 18303 | 0 | 45.2626 | 1993_07_30 | -93.7108 | Gravel Base | AFTER GRADING | 15 |  | GS950021 |  |  | 28.246 | D12 |  | 24992 | 9.7 | 146.9 | 133.9 | RESILIENT MODULUS @100% T-99 @+2% OMC | 72.415 | 1426 | 0.6577 | 0.00108
10465 | 28-I-1991 | 28 | 18303 | 0 | 45.2626 | 1993_07_30 | -93.7108 | Gravel Base | AFTER GRADING | 20 |  | GS950021 |  |  | 28.246 | D13 |  | 24639 | 9.7 | 146.9 | 133.9 | RESILIENT MODULUS @100% T-99 @+2% OMC | 73.9988 | 1426 | 0.6577 | 0.00056
10465 | 28-I-1991 | 28 | 18303 | 0 | 45.2626 | 1993_07_30 | -93.7108 | Gravel Base | AFTER GRADING | 20 |  | GS950021 |  |  | 28.246 | D15 |  | 25376 | 9.7 | 146.9 | 133.9 | RESILIENT MODULUS @100% T-99 @+2% OMC | 96.3124 | 1426 | 0.6577 | 0.00142
10465 | 28-I-1991 | 28 | 18303 | 0 | 45.2626 | 1993_07_30 | -93.7108 | Gravel Base | AFTER GRADING | 3 |  | GS950021 |  |  | 28.246 | E01 |  | 17468 | 4.9 | 150.2 | 143.2 | RESILIENT MODULUS @105% T-99 @80% SATURA | 10.3055 | 4600 | 0.5237 | 0.00011
10465 | 28-I-1991 | 28 | 18303 | 0 | 45.2626 | 1993_07_30 | -93.7108 | Gravel Base | AFTER GRADING | 20 |  | GS950021 |  |  | 28.246 | E13 |  | 35854 | 4.9 | 150.2 | 143.2 | RESILIENT MODULUS @105% T-99 @80% SATURA | 74.1306 | 4600 | 0.5237 | 0.00039
10465 | 28-I-1991 | 28 | 18303 | 0 | 45.2626 | 1993_07_30 | -93.7108 | Gravel Base | AFTER GRADING | 20 |  | GS950021 |  |  | 28.246 | D14 |  | 25300 | 9.7 | 146.9 | 133.9 | RESILIENT MODULUS @100% T-99 @+2% OMC | 78.5806 | 1426 | 0.6577 | 0.00072
10465 | 28-I-1991 | 28 | 18303 | 0 | 45.2626 | 1993_07_30 | -93.7108 | Gravel Base | AFTER GRADING | 3 |  | GS950021 |  |  | 28.246 | B03 |  | 10531 | 7.6 | 146 | 135.7 | RESILIENT MODULUS @100% T-99 @OMC | 15.9689 | 1880 | 0.6352 | 0.00072
10465 | 28-I-1991 | 28 | 18303 | 0 | 45.2626 | 1993_07_30 | -93.7108 | Gravel Base | AFTER GRADING | 5 |  | GS950021 |  |  | 28.246 | B04 |  | 13371 | 7.6 | 146 | 135.7 | RESILIENT MODULUS @100% T-99 @OMC | 19.0902 | 1880 | 0.6352 | 0.00031
10465 | 28-I-1991 | 28 | 18303 | 0 | 45.2626 | 1993_07_30 | -93.7108 | Gravel Base | AFTER GRADING | 5 |  | GS950021 |  |  | 28.246 | B05 |  | 13447 | 7.6 | 146 | 135.7 | RESILIENT MODULUS @100% T-99 @OMC | 23.7899 | 1880 | 0.6352 | 0.00065
10465 | 28-I-1991 | 28 | 18303 | 0 | 45.2626 | 1993_07_30 | -93.7108 | Gravel Base | AFTER GRADING | 5 |  | GS950021 |  |  | 28.246 | B06 |  | 14141 | 7.6 | 146 | 135.7 | RESILIENT MODULUS @100% T-99 @OMC | 28.2406 | 1880 | 0.6352 | 0.00094
10465 | 28-I-1991 | 28 | 18303 | 0 | 45.2626 | 1993_07_30 | -93.7108 | Gravel Base | AFTER GRADING | 10 |  | GS950021 |  |  | 28.246 | B07 |  | 20741 | 7.6 | 146 | 135.7 | RESILIENT MODULUS @100% T-99 @OMC | 39.3406 | 1880 | 0.6352 | 0.00044
10465 | 28-I-1991 | 28 | 18303 | 0 | 45.2626 | 1993_07_30 | -93.7108 | Gravel Base | AFTER GRADING | 10 |  | GS950021 |  |  | 28.246 | B09 |  | 21120 | 7.6 | 146 | 135.7 | RESILIENT MODULUS @100% T-99 @OMC | 57.1032 | 1880 | 0.6352 | 0.00127
10465 | 28-I-1991 | 28 | 18303 | 0 | 45.2626 | 1993_07_30 | -93.7108 | Gravel Base | AFTER GRADING | 15 |  | GS950021 |  |  | 28.246 | B10 |  | 26455 | 7.6 | 146 | 135.7 | RESILIENT MODULUS @100% T-99 @OMC | 54.533 | 1880 | 0.6352 | 0.00035
10465 | 28-I-1991 | 28 | 18303 | 0 | 45.2626 | 1993_07_30 | -93.7108 | Gravel Base | AFTER GRADING | 15 |  | GS950021 |  |  | 28.246 | B11 |  | 26271 | 7.6 | 146 | 135.7 | RESILIENT MODULUS @100% T-99 @OMC | 59.0632 | 1880 | 0.6352 | 0.00052
10465 | 28-I-1991 | 28 | 18303 | 0 | 45.2626 | 1993_07_30 | -93.7108 | Gravel Base | AFTER GRADING | 15 |  | GS950021 |  |  | 28.246 | B12 |  | 28565 | 7.6 | 146 | 135.7 | RESILIENT MODULUS @100% T-99 @OMC | 72.4971 | 1880 | 0.6352 | 0.00095
10465 | 28-I-1991 | 28 | 18303 | 0 | 45.2626 | 1993_07_30 | -93.7108 | Gravel Base | AFTER GRADING | 20 |  | GS950021 |  |  | 28.246 | B13 |  | 30638 | 7.6 | 146 | 135.7 | RESILIENT MODULUS @100% T-99 @OMC | 74.118 | 1880 | 0.6352 | 0.00045
10465 | 28-I-1991 | 28 | 18303 | 0 | 45.2626 | 1993_07_30 | -93.7108 | Gravel Base | AFTER GRADING | 20 |  | GS950021 |  |  | 28.246 | B14 |  | 30889 | 7.6 | 146 | 135.7 | RESILIENT MODULUS @100% T-99 @OMC | 78.6578 | 1880 | 0.6352 | 0.00059
10465 | 28-I-1991 | 28 | 18303 | 0 | 45.2626 | 1993_07_30 | -93.7108 | Gravel Base | AFTER GRADING | 20 |  | GS950021 |  |  | 28.246 | B15 |  | 32957 | 7.6 | 146 | 135.7 | RESILIENT MODULUS @100% T-99 @OMC | 96.4849 | 1880 | 0.6352 | 0.0011
10465 | 28-I-1991 | 28 | 18303 | 0 | 45.2626 | 1993_07_30 | -93.7108 | Gravel Base | AFTER GRADING | 3 |  | GS950021 |  |  | 28.246 | C01 |  | 7382 | 8.6 | 145.1 | 133.6 | RESILIENT MODULUS @100% T-99 @+1% OMC | 10.5559 | 1198 | 0.7372 | 0.0003
10465 | 28-I-1991 | 28 | 18303 | 0 | 45.2626 | 1993_07_30 | -93.7108 | Gravel Base | AFTER GRADING | 3 |  | GS950021 |  |  | 28.246 | C02 |  | 7341 | 8.6 | 145.1 | 133.6 | RESILIENT MODULUS @100% T-99 @+1% OMC | 12.8751 | 1198 | 0.7372 | 0.00062
10465 | 28-I-1991 | 28 | 18303 | 0 | 45.2626 | 1993_07_30 | -93.7108 | Gravel Base | AFTER GRADING | 3 |  | GS950021 |  |  | 28.246 | C03 |  | 7887 | 8.6 | 145.1 | 133.6 | RESILIENT MODULUS @100% T-99 @+1% OMC | 15.428 | 1198 | 0.7372 | 0.0009
10465 | 28-I-1991 | 28 | 18303 | 0 | 45.2626 | 1993_07_30 | -93.7108 | Gravel Base | AFTER GRADING | 5 |  | GS950021 |  |  | 28.246 | C04 |  | 11554 | 8.6 | 145.1 | 133.6 | RESILIENT MODULUS @100% T-99 @+1% OMC | 18.8841 | 1198 | 0.7372 | 0.00034
10465 | 28-I-1991 | 28 | 18303 | 0 | 45.2626 | 1993_07_30 | -93.7108 | Gravel Base | AFTER GRADING | 5 |  | GS950021 |  |  | 28.246 | C05 |  | 11639 | 8.6 | 145.1 | 133.6 | RESILIENT MODULUS @100% T-99 @+1% OMC | 23.4575 | 1198 | 0.7372 | 0.00073
10465 | 28-I-1991 | 28 | 18303 | 0 | 45.2626 | 1993_07_30 | -93.7108 | Gravel Base | AFTER GRADING | 5 |  | GS950021 |  |  | 28.246 | C06 |  | 11919 | 8.6 | 145.1 | 133.6 | RESILIENT MODULUS @100% T-99 @+1% OMC | 28.8347 | 1198 | 0.7372 | 0.00116
10465 | 28-I-1991 | 28 | 18303 | 0 | 45.2626 | 1993_07_30 | -93.7108 | Gravel Base | AFTER GRADING | 10 |  | GS950021 |  |  | 28.246 | C07 |  | 20001 | 8.6 | 145.1 | 133.6 | RESILIENT MODULUS @100% T-99 @+1% OMC | 39.257 | 1198 | 0.7372 | 0.00045
10465 | 28-I-1991 | 28 | 18303 | 0 | 45.2626 | 1993_07_30 | -93.7108 | Gravel Base | AFTER GRADING | 10 |  | GS950021 |  |  | 28.246 | C08 |  | 23630 | 8.6 | 145.1 | 133.6 | RESILIENT MODULUS @100% T-99 @+1% OMC | 48.1765 | 1198 | 0.7372 | 0.00076
10465 | 28-I-1991 | 28 | 18303 | 0 | 45.2626 | 1993_07_30 | -93.7108 | Gravel Base | AFTER GRADING | 10 |  | GS950021 |  |  | 28.246 | C09 |  | 25965 | 8.6 | 145.1 | 133.6 | RESILIENT MODULUS @100% T-99 @+1% OMC | 56.8358 | 1198 | 0.7372 | 0.00102
10465 | 28-I-1991 | 28 | 18303 | 0 | 45.2626 | 1993_07_30 | -93.7108 | Gravel Base | AFTER GRADING | 15 |  | GS950021 |  |  | 28.246 | C10 |  | 25916 | 8.6 | 145.1 | 133.6 | RESILIENT MODULUS @100% T-99 @+1% OMC | 54.533 | 1198 | 0.7372 | 0.00036
10465 | 28-I-1991 | 28 | 18303 | 0 | 45.2626 | 1993_07_30 | -93.7108 | Gravel Base | AFTER GRADING | 15 |  | GS950021 |  |  | 28.246 | C11 |  | 27773 | 8.6 | 145.1 | 133.6 | RESILIENT MODULUS @100% T-99 @+1% OMC | 58.8772 | 1198 | 0.7372 | 0.00049
10465 | 28-I-1991 | 28 | 18303 | 0 | 45.2626 | 1993_07_30 | -93.7108 | Gravel Base | AFTER GRADING | 15 |  | GS950021 |  |  | 28.246 | C12 |  | 28695 | 8.6 | 145.1 | 133.6 | RESILIENT MODULUS @100% T-99 @+1% OMC | 72.2296 | 1198 | 0.7372 | 0.00094
10465 | 28-I-1991 | 28 | 18303 | 0 | 45.2626 | 1993_07_30 | -93.7108 | Gravel Base | AFTER GRADING | 20 |  | GS950021 |  |  | 28.246 | C13 |  | 26401 | 8.6 | 145.1 | 133.6 | RESILIENT MODULUS @100% T-99 @+1% OMC | 73.8096 | 1198 | 0.7372 | 0.00051
10465 | 28-I-1991 | 28 | 18303 | 0 | 45.2626 | 1993_07_30 | -93.7108 | Gravel Base | AFTER GRADING | 20 |  | GS950021 |  |  | 28.246 | C14 |  | 26586 | 8.6 | 145.1 | 133.6 | RESILIENT MODULUS @100% T-99 @+1% OMC | 78.3287 | 1198 | 0.7372 | 0.00068
10465 | 28-I-1991 | 28 | 18303 | 0 | 45.2626 | 1993_07_30 | -93.7108 | Gravel Base | AFTER GRADING | 20 |  | GS950021 |  |  | 28.246 | C15 |  | 29348 | 8.6 | 145.1 | 133.6 | RESILIENT MODULUS @100% T-99 @+1% OMC | 96.0467 | 1198 | 0.7372 | 0.00122
10465 | 28-I-1991 | 28 | 18303 | 0 | 45.2626 | 1993_07_30 | -93.7108 | Gravel Base | AFTER GRADING | 3 |  | GS950021 |  |  | 28.246 | D01 |  | 7099 | 9.7 | 146.9 | 133.9 | RESILIENT MODULUS @100% T-99 @+2% OMC | 10.7143 | 1426 | 0.6577 | 0.00033
10465 | 28-I-1991 | 28 | 18303 | 0 | 45.2626 | 1993_07_30 | -93.7108 | Gravel Base | AFTER GRADING | 3 |  | GS950021 |  |  | 28.246 | D02 |  | 7488 | 9.7 | 146.9 | 133.9 | RESILIENT MODULUS @100% T-99 @+2% OMC | 13.0825 | 1426 | 0.6577 | 0.00063
10465 | 28-I-1991 | 28 | 18303 | 0 | 45.2626 | 1993_07_30 | -93.7108 | Gravel Base | AFTER GRADING | 3 |  | GS950021 |  |  | 28.246 | D03 |  | 7755 | 9.7 | 146.9 | 133.9 | RESILIENT MODULUS @100% T-99 @+2% OMC | 15.762 | 1426 | 0.6577 | 0.00096
10465 | 28-I-1991 | 28 | 18303 | 0 | 45.2626 | 1993_07_30 | -93.7108 | Gravel Base | AFTER GRADING | 5 |  | GS950021 |  |  | 28.246 | D04 |  | 11360 | 9.7 | 146.9 | 133.9 | RESILIENT MODULUS @100% T-99 @+2% OMC | 19.1547 | 1426 | 0.6577 | 0.00037
10465 | 28-I-1991 | 28 | 18303 | 0 | 45.2626 | 1993_07_30 | -93.7108 | Gravel Base | AFTER GRADING | 5 |  | GS950021 |  |  | 28.246 | D05 |  | 11491 | 9.7 | 146.9 | 133.9 | RESILIENT MODULUS @100% T-99 @+2% OMC | 23.6906 | 1426 | 0.6577 | 0.00076
10057 B | 29-I-1991 | 29 | 18920 | -9.5 | 45.2616 | 1992_06_26 | -93.7089 | Silty-Clay Subgrade | AFTER GRADING | 6 | 52.927 | FS945008 | 27859 | -0.1998 | 6.31 | D | 0.0004376 | 19162 |  | 137.3
10057 B | 29-I-1991 | 29 | 18920 | -9.5 | 45.2616 | 1992_06_26 | -93.7089 | Silty-Clay Subgrade | AFTER GRADING | 2 | 65.878 | FS945008 | 27859 | -0.1998 | 6.31 | O | 0.0006199 | 16836 |  | 137.3
10057 B | 29-I-1991 | 29 | 18920 | -9.5 | 45.2616 | 1992_06_26 | -93.7089 | Silty-Clay Subgrade | AFTER GRADING | 4 | 25.821 | FS945008 | 27859 | -0.1998 | 6.31 | G | 0.0001924 | 21256 |  | 137.3
10057 B | 29-I-1991 | 29 | 18920 | -9.5 | 45.2616 | 1992_06_26 | -93.7089 | Silty-Clay Subgrade | AFTER GRADING | 4 | 39.382 | FS945008 | 27859 | -0.1998 | 6.31 | H | 0.0003211 | 19429 |  | 137.3
10057 B | 29-I-1991 | 29 | 18920 | -9.5 | 45.2616 | 1992_06_26 | -93.7089 | Silty-Clay Subgrade | AFTER GRADING | 4 | 65.993 | FS945008 | 27859 | -0.1998 | 6.31 | J | 0.0005868 | 17815 |  | 137.3
10057 B | 29-I-1991 | 29 | 18920 | -9.5 | 45.2616 | 1992_06_26 | -93.7089 | Silty-Clay Subgrade | AFTER GRADING | 2 | 15.125 | FS945008 | 27859 | -0.1998 | 6.31 | K | 0.0001095 | 21889 |  | 137.3
10057 B | 29-I-1991 | 29 | 18920 | -9.5 | 45.2616 | 1992_06_26 | -93.7089 | Silty-Clay Subgrade | AFTER GRADING | 2 | 39.222 | FS945008 | 27859 | -0.1998 | 6.31 | M | 0.0003457 | 17975 |  | 137.3
10057 B | 29-I-1991 | 29 | 18920 | -9.5 | 45.2616 | 1992_06_26 | -93.7089 | Silty-Clay Subgrade | AFTER GRADING | 2 | 52.522 | FS945008 | 27859 | -0.1998 | 6.31 | N | 0.0004847 | 17167 |  | 137.3
10057 B | 29-I-1991 | 29 | 18920 | -9.5 | 45.2616 | 1992_06_26 | -93.7089 | Silty-Clay Subgrade | AFTER GRADING | 6 | 65.999 | FS945008 | 27859 | -0.1998 | 6.31 | E | 0.0005694 | 18362 |  | 137.3
10057 B | 29-I-1991 | 29 | 18920 | -9.5 | 45.2616 | 1992_06_26 | -93.7089 | Silty-Clay Subgrade | AFTER GRADING | 4 | 14.657 | FS945008 | 27859 | -0.1998 | 6.31 | F | 9.207e-05 | 25220 |  | 137.3
10057 A | 29-I-1991 | 29 | 18920 | -9.5 | 45.2616 | 1992_06_26 | -93.7089 | Silty-Clay Subgrade | AFTER GRADING | 6 | 21.2156 | FS9220003 | 31116 | -0.4051 | 6.51 | A | 0.000168 | 19307
10421 A | 29-I-1991 | 29 | 18915 | 0 | 45.2616 | 1991_10_22 | -93.7089 | Silty-Clay Subgrade | tossed 2/1/08 from Maplewood Lab mezzanine. AFTER GRADING | 4 | 47.1507 | SS92051 | 11049 | -0.364 | 12.106 | F02 | 0.000538 | 6997 | 18.9 | 127.8 | 107.5
10421 A | 29-I-1991 | 29 | 18915 | 0 | 45.2616 | 1991_10_22 | -93.7089 | Silty-Clay Subgrade | tossed 2/1/08 from Maplewood Lab mezzanine. AFTER GRADING | 6 | 123.901 | SS92051 | 18072 | -0.2432 | 12.106 | D00 | 0.000953 | 10383 | 16.8 | 126 | 107.9
10421 A | 29-I-1991 | 29 | 18915 | 0 | 45.2616 | 1991_10_22 | -93.7089 | Silty-Clay Subgrade | tossed 2/1/08 from Maplewood Lab mezzanine. AFTER GRADING | 4 | 130.0614 | SS92051 | 21997 | -0.1075 | 12.106 | I-2 | 0.000605 | 17137 | 15 | 122.2 | 106.3
10421 A | 29-I-1991 | 29 | 18915 | 0 | 45.2616 | 1991_10_22 | -93.7089 | Silty-Clay Subgrade | tossed 2/1/08 from Maplewood Lab mezzanine. AFTER GRADING | 2 | 104.2464 | SS92051 | 21997 | -0.1075 | 12.106 | M-2 | 0.000505 | 16447 | 15 | 122.2 | 106.3
10421 A | 29-I-1991 | 29 | 18915 | 0 | 45.2616 | 1991_10_22 | -93.7089 | Silty-Clay Subgrade | tossed 2/1/08 from Maplewood Lab mezzanine. AFTER GRADING | 2 | 99.0645 | SS92051 | 18072 | -0.2432 | 12.106 | M00 | 0.000746 | 10602 | 16.8 | 126 | 107.9
10421 A | 29-I-1991 | 29 | 18915 | 0 | 45.2616 | 1991_10_22 | -93.7089 | Silty-Clay Subgrade | tossed 2/1/08 from Maplewood Lab mezzanine. AFTER GRADING | 2 | 93.8301 | SS92051 | 11049 | -0.364 | 12.106 | M02 | 0.001522 | 4919 | 18.9 | 127.8 | 107.5
10421 A | 29-I-1991 | 29 | 18915 | 0 | 45.2616 | 1991_10_22 | -93.7089 | Silty-Clay Subgrade | tossed 2/1/08 from Maplewood Lab mezzanine. AFTER GRADING | 6 | 99.5788 | SS92051 | 18072 | -0.2432 | 12.106 | C00 | 0.000706 | 11273 | 16.8 | 126 | 107.9
10421 A | 29-I-1991 | 29 | 18915 | 0 | 45.2616 | 1991_10_22 | -93.7089 | Silty-Clay Subgrade | tossed 2/1/08 from Maplewood Lab mezzanine. AFTER GRADING | 2 | 130.2139 | SS92051 | 21997 | -0.1075 | 12.106 | N-2 | 0.00064 | 16218 | 15 | 122.2 | 106.3
10421 A | 29-I-1991 | 29 | 18915 | 0 | 45.2616 | 1991_10_22 | -93.7089 | Silty-Clay Subgrade | tossed 2/1/08 from Maplewood Lab mezzanine. AFTER GRADING | 4 | 17.9588 | SS92051 | 11049 | -0.364 | 12.106 | E02 | 0.000147 | 9755 | 18.9 | 127.8 | 107.5
10421 A | 29-I-1991 | 29 | 18915 | 0 | 45.2616 | 1991_10_22 | -93.7089 | Silty-Clay Subgrade | tossed 2/1/08 from Maplewood Lab mezzanine. AFTER GRADING | 4 | 45.2707 | SS92051 | 21997 | -0.1075 | 12.106 | F-2 | 0.000185 | 19483 | 15 | 122.2 | 106.3
10421 A | 29-I-1991 | 29 | 18915 | 0 | 45.2616 | 1991_10_22 | -93.7089 | Silty-Clay Subgrade | tossed 2/1/08 from Maplewood Lab mezzanine. AFTER GRADING | 4 | 118.0955 | SS92051 | 11049 | -0.364 | 12.106 | I02 | 0.001942 | 4851 | 18.9 | 127.8 | 107.5
10421 A | 29-I-1991 | 29 | 18915 | 0 | 45.2616 | 1991_10_22 | -93.7089 | Silty-Clay Subgrade | tossed 2/1/08 from Maplewood Lab mezzanine. AFTER GRADING | 6 | 22.5131 | SS92051 | 11049 | -0.364 | 12.106 | @02 | 0.000198 | 9094 | 18.9 | 127.8 | 107.5
10421 A | 29-I-1991 | 29 | 18915 | 0 | 45.2616 | 1991_10_22 | -93.7089 | Silty-Clay Subgrade | tossed 2/1/08 from Maplewood Lab mezzanine. AFTER GRADING | 4 | 71.0616 | SS92051 | 11049 | -0.364 | 12.106 | G02 | 0.000963 | 5888 | 18.9 | 127.8 | 107.5
10421 A | 29-I-1991 | 29 | 18915 | 0 | 45.2616 | 1991_10_22 | -93.7089 | Silty-Clay Subgrade | tossed 2/1/08 from Maplewood Lab mezzanine. AFTER GRADING | 6 | 74.2065 | SS92051 | 18072 | -0.2432 | 12.106 | B00 | 0.000488 | 12154 | 16.8 | 126 | 107.9
10421 A | 29-I-1991 | 29 | 18915 | 0 | 45.2616 | 1991_10_22 | -93.7089 | Silty-Clay Subgrade | tossed 2/1/08 from Maplewood Lab mezzanine. AFTER GRADING | 6 | 103.9839 | SS92051 | 21997 | -0.1075 | 12.106 | C-2 | 0.000448 | 18494 | 15 | 122.2 | 106.3
10421 A | 29-I-1991 | 29 | 18915 | 0 | 45.2616 | 1991_10_22 | -93.7089 | Silty-Clay Subgrade | tossed 2/1/08 from Maplewood Lab mezzanine. AFTER GRADING | 2 | 123.6904 | SS92051 | 18072 | -0.2432 | 12.106 | N00 | 0.001002 | 9862 | 16.8 | 126 | 107.9
10421 A | 29-I-1991 | 29 | 18915 | 0 | 45.2616 | 1991_10_22 | -93.7089 | Silty-Clay Subgrade | tossed 2/1/08 from Maplewood Lab mezzanine. AFTER GRADING | 4 | 124.1712 | SS92051 | 18072 | -0.2432 | 12.106 | I00 | 0.000974 | 10182 | 16.8 | 126 | 107.9
10421 A | 29-I-1991 | 29 | 18915 | 0 | 45.2616 | 1991_10_22 | -93.7089 | Silty-Clay Subgrade | tossed 2/1/08 from Maplewood Lab mezzanine. AFTER GRADING | 4 | 16.9199 | SS92051 | 18072 | -0.2432 | 12.106 | E00 | 8e-05 | 16812 | 16.8 | 126 | 107.9
10421 A | 29-I-1991 | 29 | 18915 | 0 | 45.2616 | 1991_10_22 | -93.7089 | Silty-Clay Subgrade | tossed 2/1/08 from Maplewood Lab mezzanine. AFTER GRADING | 2 | 70.4189 | SS92051 | 11049 | -0.364 | 12.106 | L02 | 0.001021 | 5503 | 18.9 | 127.8 | 107.5
10421 A | 29-I-1991 | 29 | 18915 | 0 | 45.2616 | 1991_10_22 | -93.7089 | Silty-Clay Subgrade | tossed 2/1/08 from Maplewood Lab mezzanine. AFTER GRADING | 2 | 40.9085 | SS92051 | 21997 | -0.1075 | 12.106 | K-2 | 0.00018 | 18082 | 15 | 122.2 | 106.3
10421 A | 29-I-1991 | 29 | 18915 | 0 | 45.2616 | 1991_10_22 | -93.7089 | Silty-Clay Subgrade | tossed 2/1/08 from Maplewood Lab mezzanine. AFTER GRADING | 2 | 73.1917 | SS92051 | 18072 | -0.2432 | 12.106 | L00 | 0.000504 | 11596 | 16.8 | 126 | 107.9
10421 A | 29-I-1991 | 29 | 18915 | 0 | 45.2616 | 1991_10_22 | -93.7089 | Silty-Clay Subgrade | tossed 2/1/08 from Maplewood Lab mezzanine. AFTER GRADING | 2 | 43.1425 | SS92051 | 18072 | -0.2432 | 12.106 | K00 | 0.00026 | 13246 | 16.8 | 126 | 107.9
10421 A | 29-I-1991 | 29 | 18915 | 0 | 45.2616 | 1991_10_22 | -93.7089 | Silty-Clay Subgrade | tossed 2/1/08 from Maplewood Lab mezzanine. AFTER GRADING | 4 | 17.2527 | SS92051 | 21997 | -0.1075 | 12.106 | E-2 | 6.3e-05 | 21972 | 15 | 122.2 | 106.3
10421 A | 29-I-1991 | 29 | 18915 | 0 | 45.2616 | 1991_10_22 | -93.7089 | Silty-Clay Subgrade | tossed 2/1/08 from Maplewood Lab mezzanine. AFTER GRADING | 6 | 15.8177 | SS92051 | 21997 | -0.1075 | 12.106 | @-2 | 5.6e-05 | 22665 | 15 | 122.2 | 106.3
10421 A | 29-I-1991 | 29 | 18915 | 0 | 45.2616 | 1991_10_22 | -93.7089 | Silty-Clay Subgrade | tossed 2/1/08 from Maplewood Lab mezzanine. AFTER GRADING | 2 | 45.8719 | SS92051 | 11049 | -0.364 | 12.106 | K02 | 0.000552 | 6626 | 18.9 | 127.8 | 107.5
10421 A | 29-I-1991 | 29 | 18915 | 0 | 45.2616 | 1991_10_22 | -93.7089 | Silty-Clay Subgrade | tossed 2/1/08 from Maplewood Lab mezzanine. AFTER GRADING | 2 | 77.3157 | SS92051 | 21997 | -0.1075 | 12.106 | L-2 | 0.000361 | 17072 | 15 | 122.2 | 106.3
10421 A | 29-I-1991 | 29 | 18915 | 0 | 45.2616 | 1991_10_22 | -93.7089 | Silty-Clay Subgrade | tossed 2/1/08 from Maplewood Lab mezzanine. AFTER GRADING | 4 | 94.9796 | SS92051 | 11049 | -0.364 | 12.106 | H02 | 0.001441 | 5260 | 18.9 | 127.8 | 107.5
10421 A | 29-I-1991 | 29 | 18915 | 0 | 45.2616 | 1991_10_22 | -93.7089 | Silty-Clay Subgrade | tossed 2/1/08 from Maplewood Lab mezzanine. AFTER GRADING | 2 | 18.9793 | SS92051 | 11049 | -0.364 | 12.106 | J02 | 0.000167 | 9077 | 18.9 | 127.8 | 107.5
10421 A | 29-I-1991 | 29 | 18915 | 0 | 45.2616 | 1991_10_22 | -93.7089 | Silty-Clay Subgrade | tossed 2/1/08 from Maplewood Lab mezzanine. AFTER GRADING | 2 | 117.2605 | SS92051 | 11049 | -0.364 | 12.106 | N02 | 0.002056 | 4550 | 18.9 | 127.8 | 107.5
10421 A | 29-I-1991 | 29 | 18915 | 0 | 45.2616 | 1991_10_22 | -93.7089 | Silty-Clay Subgrade | tossed 2/1/08 from Maplewood Lab mezzanine. AFTER GRADING | 4 | 73.9162 | SS92051 | 18072 | -0.2432 | 12.106 | G00 | 0.000496 | 11915 | 16.8 | 126 | 107.9
10421 A | 29-I-1991 | 29 | 18915 | 0 | 45.2616 | 1991_10_22 | -93.7089 | Silty-Clay Subgrade | tossed 2/1/08 from Maplewood Lab mezzanine. AFTER GRADING | 6 | 130.0341 | SS92051 | 21997 | -0.1075 | 12.106 | D-2 | 0.000579 | 17891 | 15 | 122.2 | 106.3
10421 A | 29-I-1991 | 29 | 18915 | 0 | 45.2616 | 1991_10_22 | -93.7089 | Silty-Clay Subgrade | tossed 2/1/08 from Maplewood Lab mezzanine. AFTER GRADING | 6 | 95.9228 | SS92051 | 11049 | -0.364 | 12.106 | C02 | 0.001346 | 5685 | 18.9 | 127.8 | 107.5
10421 A | 29-I-1991 | 29 | 18915 | 0 | 45.2616 | 1991_10_22 | -93.7089 | Silty-Clay Subgrade | tossed 2/1/08 from Maplewood Lab mezzanine. AFTER GRADING | 4 | 78.1805 | SS92051 | 21997 | -0.1075 | 12.106 | G-2 | 0.000341 | 18295 | 15 | 122.2 | 106.3
10421 A | 29-I-1991 | 29 | 18915 | 0 | 45.2616 | 1991_10_22 | -93.7089 | Silty-Clay Subgrade | tossed 2/1/08 from Maplewood Lab mezzanine. AFTER GRADING | 4 | 104.5795 | SS92051 | 21997 | -0.1075 | 12.106 | H-2 | 0.000473 | 17602 | 15 | 122.2 | 106.3
10421 A | 29-I-1991 | 29 | 18915 | 0 | 45.2616 | 1991_10_22 | -93.7089 | Silty-Clay Subgrade | tossed 2/1/08 from Maplewood Lab mezzanine. AFTER GRADING | 6 | 19.2991 | SS92051 | 18072 | -0.2432 | 12.106 | @00 | 9.6e-05 | 16094 | 16.8 | 126 | 107.9
10421 A | 29-I-1991 | 29 | 18915 | 0 | 45.2616 | 1991_10_22 | -93.7089 | Silty-Clay Subgrade | tossed 2/1/08 from Maplewood Lab mezzanine. AFTER GRADING | 6 | 51.0212 | SS92051 | 21997 | -0.1075 | 12.106 | A-2 | 0.000204 | 19901 | 15 | 122.2 | 106.3
10421 A | 29-I-1991 | 29 | 18915 | 0 | 45.2616 | 1991_10_22 | -93.7089 | Silty-Clay Subgrade | tossed 2/1/08 from Maplewood Lab mezzanine. AFTER GRADING | 6 | 77.3281 | SS92051 | 21997 | -0.1075 | 12.106 | B-2 | 0.000323 | 19057 | 15 | 122.2 | 106.3
10421 A | 29-I-1991 | 29 | 18915 | 0 | 45.2616 | 1991_10_22 | -93.7089 | Silty-Clay Subgrade | tossed 2/1/08 from Maplewood Lab mezzanine. AFTER GRADING | 4 | 45.43 | SS92051 | 18072 | -0.2432 | 12.106 | F00 | 0.000266 | 13643 | 16.8 | 126 | 107.9
10421 A | 29-I-1991 | 29 | 18915 | 0 | 45.2616 | 1991_10_22 | -93.7089 | Silty-Clay Subgrade | tossed 2/1/08 from Maplewood Lab mezzanine. AFTER GRADING | 2 | 18.034 | SS92051 | 18072 | -0.2432 | 12.106 | J00 | 9e-05 | 16024 | 16.8 | 126 | 107.9
10421 A | 29-I-1991 | 29 | 18915 | 0 | 45.2616 | 1991_10_22 | -93.7089 | Silty-Clay Subgrade | tossed 2/1/08 from Maplewood Lab mezzanine. AFTER GRADING | 6 | 71.8711 | SS92051 | 11049 | -0.364 | 12.106 | B02 | 0.000916 | 6263 | 18.9 | 127.8 | 107.5
10421 A | 29-I-1991 | 29 | 18915 | 0 | 45.2616 | 1991_10_22 | -93.7089 | Silty-Clay Subgrade | tossed 2/1/08 from Maplewood Lab mezzanine. AFTER GRADING | 6 | 119.0107 | SS92051 | 11049 | -0.364 | 12.106 | D02 | 0.001846 | 5142 | 18.9 | 127.8 | 107.5
10421 A | 29-I-1991 | 29 | 18915 | 0 | 45.2616 | 1991_10_22 | -93.7089 | Silty-Clay Subgrade | tossed 2/1/08 from Maplewood Lab mezzanine. AFTER GRADING | 6 | 48.1552 | SS92051 | 18072 | -0.2432 | 12.106 | A00 | 0.000284 | 13546 | 16.8 | 126 | 107.9
10421 A | 29-I-1991 | 29 | 18915 | 0 | 45.2616 | 1991_10_22 | -93.7089 | Silty-Clay Subgrade | tossed 2/1/08 from Maplewood Lab mezzanine. AFTER GRADING | 6 | 47.4668 | SS92051 | 11049 | -0.364 | 12.106 | A02 | 0.000521 | 7267 | 18.9 | 127.8 | 107.5
10421 A | 29-I-1991 | 29 | 18915 | 0 | 45.2616 | 1991_10_22 | -93.7089 | Silty-Clay Subgrade | tossed 2/1/08 from Maplewood Lab mezzanine. AFTER GRADING | 4 | 99.3056 | SS92051 | 18072 | -0.2432 | 12.106 | H00 | 0.000725 | 10939 | 16.8 | 126 | 107.9
10421 A | 29-I-1991 | 29 | 18915 | 0 | 45.2616 | 1991_10_22 | -93.7089 | Silty-Clay Subgrade | tossed 2/1/08 from Maplewood Lab mezzanine. AFTER GRADING | 2 | 16.111 | SS92051 | 21997 | -0.1075 | 12.106 | J-2 | 6.5e-05 | 19742 | 15 | 122.2 | 106.3
10057 A | 29-I-1991 | 29 | 18920 | -9.5 | 45.2616 | 1992_06_26 | -93.7089 | Silty-Clay Subgrade | AFTER GRADING | 2 | 61.2318 | FS9220003 | 31116 | -0.4051 | 6.51 | N | 0.000769 | 12207
10057 B | 29-I-1991 | 29 | 18920 | -9.5 | 45.2616 | 1992_06_26 | -93.7089 | Silty-Clay Subgrade | AFTER GRADING | 2 | 25.944 | FS945008 | 27859 | -0.1998 | 6.31 | L | 0.0002123 | 19355 |  | 137.3
10057 A | 29-I-1991 | 29 | 18920 | -9.5 | 45.2616 | 1992_06_26 | -93.7089 | Silty-Clay Subgrade | AFTER GRADING | 4 | 61.099 | FS9220003 | 31116 | -0.4051 | 6.51 | I | 0.000741 | 12636
10057 A | 29-I-1991 | 29 | 18920 | -9.5 | 45.2616 | 1992_06_26 | -93.7089 | Silty-Clay Subgrade | AFTER GRADING | 2 | 47.6481 | FS9220003 | 31116 | -0.4051 | 6.51 | M | 0.000541 | 13512
10057 A | 29-I-1991 | 29 | 18920 | -9.5 | 45.2616 | 1992_06_26 | -93.7089 | Silty-Clay Subgrade | AFTER GRADING | 2 | 75.5548 | FS9220003 | 31116 | -0.4051 | 6.51 | O | 0.001016 | 11395
10057 A | 29-I-1991 | 29 | 18920 | -9.5 | 45.2616 | 1992_06_26 | -93.7089 | Silty-Clay Subgrade | AFTER GRADING | 6 | 47.2381 | FS9220003 | 31116 | -0.4051 | 6.51 | C | 0.000516 | 14021
10057 A | 29-I-1991 | 29 | 18920 | -9.5 | 45.2616 | 1992_06_26 | -93.7089 | Silty-Clay Subgrade | AFTER GRADING | 4 | 75.3921 | FS9220003 | 31116 | -0.4051 | 6.51 | J | 0.000994 | 11623
10057 A | 29-I-1991 | 29 | 18920 | -9.5 | 45.2616 | 1992_06_26 | -93.7089 | Silty-Clay Subgrade | AFTER GRADING | 2 | 35.6354 | FS9220003 | 31116 | -0.4051 | 6.51 | L | 0.000356 | 15337
10057 A | 29-I-1991 | 29 | 18920 | -9.5 | 45.2616 | 1992_06_26 | -93.7089 | Silty-Clay Subgrade | AFTER GRADING | 6 | 34.3234 | FS9220003 | 31116 | -0.4051 | 6.51 | B | 0.000329 | 16014
10057 A | 29-I-1991 | 29 | 18920 | -9.5 | 45.2616 | 1992_06_26 | -93.7089 | Silty-Clay Subgrade | AFTER GRADING | 6 | 74.6611 | FS9220003 | 31116 | -0.4051 | 6.51 | E | 0.000969 | 11811
10057 A | 29-I-1991 | 29 | 18920 | -9.5 | 45.2616 | 1992_06_26 | -93.7089 | Silty-Clay Subgrade | AFTER GRADING | 4 | 35.4191 | FS9220003 | 31116 | -0.4051 | 6.51 | G | 0.000341 | 15902
10057 A | 29-I-1991 | 29 | 18920 | -9.5 | 45.2616 | 1992_06_26 | -93.7089 | Silty-Clay Subgrade | AFTER GRADING | 4 | 21.3091 | FS9220003 | 31116 | -0.4051 | 6.51 | F | 0.000165 | 19783
10057 A | 29-I-1991 | 29 | 18920 | -9.5 | 45.2616 | 1992_06_26 | -93.7089 | Silty-Clay Subgrade | AFTER GRADING | 6 | 60.8935 | FS9220003 | 31116 | -0.4051 | 6.51 | D | 0.000725 | 12880
10057 A | 29-I-1991 | 29 | 18920 | -9.5 | 45.2616 | 1992_06_26 | -93.7089 | Silty-Clay Subgrade | AFTER GRADING | 2 | 21.1839 | FS9220003 | 31116 | -0.4051 | 6.51 | K | 0.000172 | 18895
10057 A | 29-I-1991 | 29 | 18920 | -9.5 | 45.2616 | 1992_06_26 | -93.7089 | Silty-Clay Subgrade | AFTER GRADING | 4 | 47.3236 | FS9220003 | 31116 | -0.4051 | 6.51 | H | 0.000519 | 13981
10057 B | 29-I-1991 | 29 | 18920 | -9.5 | 45.2616 | 1992_06_26 | -93.7089 | Silty-Clay Subgrade | AFTER GRADING | 6 | 25.601 | FS945008 | 27859 | -0.1998 | 6.31 | B | 0.0001872 | 21666 |  | 137.3
10057 B | 29-I-1991 | 29 | 18920 | -9.5 | 45.2616 | 1992_06_26 | -93.7089 | Silty-Clay Subgrade | AFTER GRADING | 4 | 52.669 | FS945008 | 27859 | -0.1998 | 6.31 | I | 0.0004539 | 18384 |  | 137.3
10057 B | 29-I-1991 | 29 | 18920 | -9.5 | 45.2616 | 1992_06_26 | -93.7089 | Silty-Clay Subgrade | AFTER GRADING | 6 | 14.129 | FS945008 | 27859 | -0.1998 | 6.31 | A | 9.133e-05 | 24506 |  | 137.3
10057 B | 29-I-1991 | 29 | 18920 | -9.5 | 45.2616 | 1992_06_26 | -93.7089 | Silty-Clay Subgrade | AFTER GRADING | 6 | 39.645 | FS945008 | 27859 | -0.1998 | 6.31 | C | 0.0003131 | 20060 |  | 137.3
10060 B | 30-I-1990 | 30 | 19495 | -9.5 | 45.2606 | 1992_06_26 | -93.7071 | Silty-Clay Subgrade | AFTER GRADING | 1 | 12.908 | TW10060B | 55465 | -0.4544 | 6.42 | K | 5.22e-05 | 38589 | 19.9 | 128.6 | 107.3
10060 B | 30-I-1990 | 30 | 19495 | -9.5 | 45.2606 | 1992_06_26 | -93.7071 | Silty-Clay Subgrade | AFTER GRADING | 3 | 58.66 | TW10060B | 55465 | -0.4544 | 6.42 | J | 0.0004552 | 20073 | 19.9 | 128.6 | 107.3
10060 B | 30-I-1990 | 30 | 19495 | -9.5 | 45.2606 | 1992_06_26 | -93.7071 | Silty-Clay Subgrade | AFTER GRADING | 3 | 46.44 | TW10060B | 55465 | -0.4544 | 6.42 | I | 0.0003344 | 21640 | 19.9 | 128.6 | 107.3
10060 B | 30-I-1990 | 30 | 19495 | -9.5 | 45.2606 | 1992_06_26 | -93.7071 | Silty-Clay Subgrade | AFTER GRADING | 3 | 35.656 | TW10060B | 55465 | -0.4544 | 6.42 | H | 0.0002266 | 24499 | 19.9 | 128.6 | 107.3
10060 B | 30-I-1990 | 30 | 19495 | -9.5 | 45.2606 | 1992_06_26 | -93.7071 | Silty-Clay Subgrade | AFTER GRADING | 3 | 23.404 | TW10060B | 55465 | -0.4544 | 6.42 | G | 0.0001122 | 32516 | 19.9 | 128.6 | 107.3
10060 B | 30-I-1990 | 30 | 19495 | -9.5 | 45.2606 | 1992_06_26 | -93.7071 | Silty-Clay Subgrade | AFTER GRADING | 3 | 11.722 | TW10060B | 55465 | -0.4544 | 6.42 | F | 4.24e-05 | 43076 | 19.9 | 128.6 | 107.3
10060 B | 30-I-1990 | 30 | 19495 | -9.5 | 45.2606 | 1992_06_26 | -93.7071 | Silty-Clay Subgrade | AFTER GRADING | 5 | 59.162 | TW10060B | 55465 | -0.4544 | 6.42 | E | 0.0004566 | 20176 | 19.9 | 128.6 | 107.3
10060 B | 30-I-1990 | 30 | 19495 | -9.5 | 45.2606 | 1992_06_26 | -93.7071 | Silty-Clay Subgrade | AFTER GRADING | 5 | 44.936 | TW10060B | 55465 | -0.4544 | 6.42 | D | 0.0002886 | 24246 | 19.9 | 128.6 | 107.3
10060 B | 30-I-1990 | 30 | 19495 | -9.5 | 45.2606 | 1992_06_26 | -93.7071 | Silty-Clay Subgrade | AFTER GRADING | 5 | 35.264 | TW10060B | 55465 | -0.4544 | 6.42 | C | 0.0001956 | 28064 | 19.9 | 128.6 | 107.3
10060 B | 30-I-1990 | 30 | 19495 | -9.5 | 45.2606 | 1992_06_26 | -93.7071 | Silty-Clay Subgrade | AFTER GRADING | 5 | 23.234 | TW10060B | 55465 | -0.4544 | 6.42 | B | 0.000104 | 34785 | 19.9 | 128.6 | 107.3
10060 B | 30-I-1990 | 30 | 19495 | -9.5 | 45.2606 | 1992_06_26 | -93.7071 | Silty-Clay Subgrade | AFTER GRADING | 1 | 45.054 | TW10060B | 55465 | -0.4544 | 6.42 | N | 0.0003198 | 21939 | 19.9 | 128.6 | 107.3
10422 A | 30-I-1990 | 30 | 19485 | 0 | 45.2606 | 1991_10_22 | -93.7072 | Silty-Clay Subgrade | tossed 2/1/08 from Maplewood Lab mezzanine. AFTER GRADING | 2 | 130.1943 | SS92052 | 19367 | -0.2027 | 12.106 | N-2 | 0.00089 | 11522 | 17 | 120.7 | 103.3
10422 A | 30-I-1990 | 30 | 19485 | 0 | 45.2606 | 1991_10_22 | -93.7072 | Silty-Clay Subgrade | tossed 2/1/08 from Maplewood Lab mezzanine. AFTER GRADING | 4 | 126.1511 | SS92052 | 8394 | -0.5172 | 12.106 | I02 | 0.00387 | 2568 | 21.1 | 123.2 | 101.7
10422 A | 30-I-1990 | 30 | 19485 | 0 | 45.2606 | 1991_10_22 | -93.7072 | Silty-Clay Subgrade | tossed 2/1/08 from Maplewood Lab mezzanine. AFTER GRADING | 4 | 51.7618 | SS92052 | 8394 | -0.5172 | 12.106 | F02 | 0.001046 | 3900 | 21.1 | 123.2 | 101.7
10422 A | 30-I-1990 | 30 | 19485 | 0 | 45.2606 | 1991_10_22 | -93.7072 | Silty-Clay Subgrade | tossed 2/1/08 from Maplewood Lab mezzanine. AFTER GRADING | 6 | 98.9282 | SS92052 | 11570 | -0.3942 | 12.106 | C00 | 0.001465 | 5320 | 19.7 | 124.1 | 103.7
10422 A | 30-I-1990 | 30 | 19485 | 0 | 45.2606 | 1991_10_22 | -93.7072 | Silty-Clay Subgrade | tossed 2/1/08 from Maplewood Lab mezzanine. AFTER GRADING | 4 | 101.4398 | SS92052 | 8394 | -0.5172 | 12.106 | H02 | 0.002863 | 2792 | 21.1 | 123.2 | 101.7
10422 A | 30-I-1990 | 30 | 19485 | 0 | 45.2606 | 1991_10_22 | -93.7072 | Silty-Clay Subgrade | tossed 2/1/08 from Maplewood Lab mezzanine. AFTER GRADING | 4 | 130.5686 | SS92052 | 19367 | -0.2027 | 12.106 | I-2 | 0.000861 | 11944 | 17 | 120.7 | 103.3
10422 A | 30-I-1990 | 30 | 19485 | 0 | 45.2606 | 1991_10_22 | -93.7072 | Silty-Clay Subgrade | tossed 2/1/08 from Maplewood Lab mezzanine. AFTER GRADING | 2 | 104.4865 | SS92052 | 19367 | -0.2027 | 12.106 | M-2 | 0.00068 | 12114 | 17 | 120.7 | 103.3
10422 A | 30-I-1990 | 30 | 19485 | 0 | 45.2606 | 1991_10_22 | -93.7072 | Silty-Clay Subgrade | tossed 2/1/08 from Maplewood Lab mezzanine. AFTER GRADING | 6 | 24.2448 | SS92052 | 11570 | -0.3942 | 12.106 | @00 | 0.000211 | 9070 | 19.7 | 124.1 | 103.7
10422 A | 30-I-1990 | 30 | 19485 | 0 | 45.2606 | 1991_10_22 | -93.7072 | Silty-Clay Subgrade | tossed 2/1/08 from Maplewood Lab mezzanine. AFTER GRADING | 4 | 25.9018 | SS92052 | 8394 | -0.5172 | 12.106 | E02 | 0.000377 | 5412 | 21.1 | 123.2 | 101.7
10422 A | 30-I-1990 | 30 | 19485 | 0 | 45.2606 | 1991_10_22 | -93.7072 | Silty-Clay Subgrade | tossed 2/1/08 from Maplewood Lab mezzanine. AFTER GRADING | 4 | 48.2271 | SS92052 | 19367 | -0.2027 | 12.106 | F-2 | 0.000248 | 15307 | 17 | 120.7 | 103.3
10422 A | 30-I-1990 | 30 | 19485 | 0 | 45.2606 | 1991_10_22 | -93.7072 | Silty-Clay Subgrade | tossed 2/1/08 from Maplewood Lab mezzanine. AFTER GRADING | 6 | 102.402 | SS92052 | 8394 | -0.5172 | 12.106 | C02 | 0.00258 | 3127 | 21.1 | 123.2 | 101.7
10422 A | 30-I-1990 | 30 | 19485 | 0 | 45.2606 | 1991_10_22 | -93.7072 | Silty-Clay Subgrade | tossed 2/1/08 from Maplewood Lab mezzanine. AFTER GRADING | 6 | 28.5668 | SS92052 | 8394 | -0.5172 | 12.106 | @02 | 0.000316 | 7132 | 21.1 | 123.2 | 101.7
10422 A | 30-I-1990 | 30 | 19485 | 0 | 45.2606 | 1991_10_22 | -93.7072 | Silty-Clay Subgrade | tossed 2/1/08 from Maplewood Lab mezzanine. AFTER GRADING | 6 | 53.0145 | SS92052 | 8394 | -0.5172 | 12.106 | A02 | 0.000846 | 4937 | 21.1 | 123.2 | 101.7
10422 A | 30-I-1990 | 30 | 19485 | 0 | 45.2606 | 1991_10_22 | -93.7072 | Silty-Clay Subgrade | tossed 2/1/08 from Maplewood Lab mezzanine. AFTER GRADING | 4 | 76.6528 | SS92052 | 8394 | -0.5172 | 12.106 | G02 | 0.001912 | 3159 | 21.1 | 123.2 | 101.7
10422 A | 30-I-1990 | 30 | 19485 | 0 | 45.2606 | 1991_10_22 | -93.7072 | Silty-Clay Subgrade | tossed 2/1/08 from Maplewood Lab mezzanine. AFTER GRADING | 6 | 78.4143 | SS92052 | 19367 | -0.2027 | 12.106 | B-2 | 0.000443 | 13946 | 17 | 120.7 | 103.3
10422 A | 30-I-1990 | 30 | 19485 | 0 | 45.2606 | 1991_10_22 | -93.7072 | Silty-Clay Subgrade | tossed 2/1/08 from Maplewood Lab mezzanine. AFTER GRADING | 6 | 126.3912 | SS92052 | 8394 | -0.5172 | 12.106 | D02 | 0.003656 | 2724 | 21.1 | 123.2 | 101.7
10422 A | 30-I-1990 | 30 | 19485 | 0 | 45.2606 | 1991_10_22 | -93.7072 | Silty-Clay Subgrade | tossed 2/1/08 from Maplewood Lab mezzanine. AFTER GRADING | 2 | 122.3672 | SS92052 | 11570 | -0.3942 | 12.106 | N00 | 0.00215 | 4485 | 19.7 | 124.1 | 103.7
10422 A | 30-I-1990 | 30 | 19485 | 0 | 45.2606 | 1991_10_22 | -93.7072 | Silty-Clay Subgrade | tossed 2/1/08 from Maplewood Lab mezzanine. AFTER GRADING | 6 | 77.8555 | SS92052 | 8394 | -0.5172 | 12.106 | B02 | 0.001633 | 3756 | 21.1 | 123.2 | 101.7
10422 A | 30-I-1990 | 30 | 19485 | 0 | 45.2606 | 1991_10_22 | -93.7072 | Silty-Clay Subgrade | tossed 2/1/08 from Maplewood Lab mezzanine. AFTER GRADING | 4 | 22.3226 | SS92052 | 11570 | -0.3942 | 12.106 | E00 | 0.000189 | 9287 | 19.7 | 124.1 | 103.7
10422 A | 30-I-1990 | 30 | 19485 | 0 | 45.2606 | 1991_10_22 | -93.7072 | Silty-Clay Subgrade | tossed 2/1/08 from Maplewood Lab mezzanine. AFTER GRADING | 2 | 49.2402 | SS92052 | 19367 | -0.2027 | 12.106 | K-2 | 0.000269 | 14422 | 17 | 120.7 | 103.3
10422 A | 30-I-1990 | 30 | 19485 | 0 | 45.2606 | 1991_10_22 | -93.7072 | Silty-Clay Subgrade | tossed 2/1/08 from Maplewood Lab mezzanine. AFTER GRADING | 4 | 98.6688 | SS92052 | 11570 | -0.3942 | 12.106 | H00 | 0.001517 | 5124 | 19.7 | 124.1 | 103.7
10422 A | 30-I-1990 | 30 | 19485 | 0 | 45.2606 | 1991_10_22 | -93.7072 | Silty-Clay Subgrade | tossed 2/1/08 from Maplewood Lab mezzanine. AFTER GRADING | 6 | 50.5489 | SS92052 | 19367 | -0.2027 | 12.106 | A-2 | 0.000261 | 15248 | 17 | 120.7 | 103.3
10422 A | 30-I-1990 | 30 | 19485 | 0 | 45.2606 | 1991_10_22 | -93.7072 | Silty-Clay Subgrade | tossed 2/1/08 from Maplewood Lab mezzanine. AFTER GRADING | 6 | 17.4324 | SS92052 | 19367 | -0.2027 | 12.106 | @-2 | 7.6e-05 | 18128 | 17 | 120.7 | 103.3
10422 A | 30-I-1990 | 30 | 19485 | 0 | 45.2606 | 1991_10_22 | -93.7072 | Silty-Clay Subgrade | tossed 2/1/08 from Maplewood Lab mezzanine. AFTER GRADING | 2 | 78.8527 | SS92052 | 19367 | -0.2027 | 12.106 | L-2 | 0.000478 | 13005 | 17 | 120.7 | 103.3
10422 A | 30-I-1990 | 30 | 19485 | 0 | 45.2606 | 1991_10_22 | -93.7072 | Silty-Clay Subgrade | tossed 2/1/08 from Maplewood Lab mezzanine. AFTER GRADING | 2 | 17.1116 | SS92052 | 19367 | -0.2027 | 12.106 | J-2 | 7.7e-05 | 17527 | 17 | 120.7 | 103.3
10422 A | 30-I-1990 | 30 | 19485 | 0 | 45.2606 | 1991_10_22 | -93.7072 | Silty-Clay Subgrade | tossed 2/1/08 from Maplewood Lab mezzanine. AFTER GRADING | 4 | 78.8701 | SS92052 | 19367 | -0.2027 | 12.106 | G-2 | 0.000457 | 13597 | 17 | 120.7 | 103.3
10422 A | 30-I-1990 | 30 | 19485 | 0 | 45.2606 | 1991_10_22 | -93.7072 | Silty-Clay Subgrade | tossed 2/1/08 from Maplewood Lab mezzanine. AFTER GRADING | 2 | 25.5002 | SS92052 | 8394 | -0.5172 | 12.106 | J02 | 0.000405 | 4961 | 21.1 | 123.2 | 101.7
10422 A | 30-I-1990 | 30 | 19485 | 0 | 45.2606 | 1991_10_22 | -93.7072 | Silty-Clay Subgrade | tossed 2/1/08 from Maplewood Lab mezzanine. AFTER GRADING | 2 | 51.2821 | SS92052 | 8394 | -0.5172 | 12.106 | K02 | 0.001131 | 3573 | 21.1 | 123.2 | 101.7
10422 A | 30-I-1990 | 30 | 19485 | 0 | 45.2606 | 1991_10_22 | -93.7072 | Silty-Clay Subgrade | tossed 2/1/08 from Maplewood Lab mezzanine. AFTER GRADING | 2 | 76.0933 | SS92052 | 8394 | -0.5172 | 12.106 | L02 | 0.002053 | 2920 | 21.1 | 123.2 | 101.7
10422 A | 30-I-1990 | 30 | 19485 | 0 | 45.2606 | 1991_10_22 | -93.7072 | Silty-Clay Subgrade | tossed 2/1/08 from Maplewood Lab mezzanine. AFTER GRADING | 2 | 98.4518 | SS92052 | 11570 | -0.3942 | 12.106 | M00 | 0.001581 | 4906 | 19.7 | 124.1 | 103.7
10422 A | 30-I-1990 | 30 | 19485 | 0 | 45.2606 | 1991_10_22 | -93.7072 | Silty-Clay Subgrade | tossed 2/1/08 from Maplewood Lab mezzanine. AFTER GRADING | 4 | 122.663 | SS92052 | 11570 | -0.3942 | 12.106 | I00 | 0.002067 | 4677 | 19.7 | 124.1 | 103.7
10422 A | 30-I-1990 | 30 | 19485 | 0 | 45.2606 | 1991_10_22 | -93.7072 | Silty-Clay Subgrade | tossed 2/1/08 from Maplewood Lab mezzanine. AFTER GRADING | 4 | 17.6191 | SS92052 | 19367 | -0.2027 | 12.106 | E-2 | 7.6e-05 | 18273 | 17 | 120.7 | 103.3
10422 A | 30-I-1990 | 30 | 19485 | 0 | 45.2606 | 1991_10_22 | -93.7072 | Silty-Clay Subgrade | tossed 2/1/08 from Maplewood Lab mezzanine. AFTER GRADING | 4 | 104.9898 | SS92052 | 19367 | -0.2027 | 12.106 | H-2 | 0.000654 | 12650 | 17 | 120.7 | 103.3
10422 A | 30-I-1990 | 30 | 19485 | 0 | 45.2606 | 1991_10_22 | -93.7072 | Silty-Clay Subgrade | tossed 2/1/08 from Maplewood Lab mezzanine. AFTER GRADING | 6 | 49.9643 | SS92052 | 11570 | -0.3942 | 12.106 | A00 | 0.00055 | 7153 | 19.7 | 124.1 | 103.7
10422 A | 30-I-1990 | 30 | 19485 | 0 | 45.2606 | 1991_10_22 | -93.7072 | Silty-Clay Subgrade | tossed 2/1/08 from Maplewood Lab mezzanine. AFTER GRADING | 6 | 74.8836 | SS92052 | 11570 | -0.3942 | 12.106 | B00 | 0.000979 | 6025 | 19.7 | 124.1 | 103.7
10422 A | 30-I-1990 | 30 | 19485 | 0 | 45.2606 | 1991_10_22 | -93.7072 | Silty-Clay Subgrade | tossed 2/1/08 from Maplewood Lab mezzanine. AFTER GRADING | 6 | 122.894 | SS92052 | 11570 | -0.3942 | 12.106 | D00 | 0.002008 | 4822 | 19.7 | 124.1 | 103.7
10422 A | 30-I-1990 | 30 | 19485 | 0 | 45.2606 | 1991_10_22 | -93.7072 | Silty-Clay Subgrade | tossed 2/1/08 from Maplewood Lab mezzanine. AFTER GRADING | 2 | 21.259 | SS92052 | 11570 | -0.3942 | 12.106 | J00 | 0.000189 | 8844 | 19.7 | 124.1 | 103.7
10422 A | 30-I-1990 | 30 | 19485 | 0 | 45.2606 | 1991_10_22 | -93.7072 | Silty-Clay Subgrade | tossed 2/1/08 from Maplewood Lab mezzanine. AFTER GRADING | 2 | 49.4897 | SS92052 | 11570 | -0.3942 | 12.106 | K00 | 0.000583 | 6686 | 19.7 | 124.1 | 103.7
10422 A | 30-I-1990 | 30 | 19485 | 0 | 45.2606 | 1991_10_22 | -93.7072 | Silty-Clay Subgrade | tossed 2/1/08 from Maplewood Lab mezzanine. AFTER GRADING | 4 | 49.7701 | SS92052 | 11570 | -0.3942 | 12.106 | F00 | 0.000556 | 7057 | 19.7 | 124.1 | 103.7
10422 A | 30-I-1990 | 30 | 19485 | 0 | 45.2606 | 1991_10_22 | -93.7072 | Silty-Clay Subgrade | tossed 2/1/08 from Maplewood Lab mezzanine. AFTER GRADING | 6 | 104.5078 | SS92052 | 19367 | -0.2027 | 12.106 | C-2 | 0.000633 | 13012 | 17 | 120.7 | 103.3
10422 A | 30-I-1990 | 30 | 19485 | 0 | 45.2606 | 1991_10_22 | -93.7072 | Silty-Clay Subgrade | tossed 2/1/08 from Maplewood Lab mezzanine. AFTER GRADING | 4 | 74.8855 | SS92052 | 11570 | -0.3942 | 12.106 | G00 | 0.001008 | 5855 | 19.7 | 124.1 | 103.7
10422 A | 30-I-1990 | 30 | 19485 | 0 | 45.2606 | 1991_10_22 | -93.7072 | Silty-Clay Subgrade | tossed 2/1/08 from Maplewood Lab mezzanine. AFTER GRADING | 6 | 130.5053 | SS92052 | 19367 | -0.2027 | 12.106 | D-2 | 0.000838 | 12271 | 17 | 120.7 | 103.3
10422 A | 30-I-1990 | 30 | 19485 | 0 | 45.2606 | 1991_10_22 | -93.7072 | Silty-Clay Subgrade | tossed 2/1/08 from Maplewood Lab mezzanine. AFTER GRADING | 2 | 74.308 | SS92052 | 11570 | -0.3942 | 12.106 | L00 | 0.001054 | 5554 | 19.7 | 124.1 | 103.7
10422 A | 30-I-1990 | 30 | 19485 | 0 | 45.2606 | 1991_10_22 | -93.7072 | Silty-Clay Subgrade | tossed 2/1/08 from Maplewood Lab mezzanine. AFTER GRADING | 2 | 125.7556 | SS92052 | 8394 | -0.5172 | 12.106 | N02 | 0.004071 | 2434 | 21.1 | 123.2 | 101.7
10422 A | 30-I-1990 | 30 | 19485 | 0 | 45.2606 | 1991_10_22 | -93.7072 | Silty-Clay Subgrade | tossed 2/1/08 from Maplewood Lab mezzanine. AFTER GRADING | 2 | 100.9492 | SS92052 | 8394 | -0.5172 | 12.106 | M02 | 0.003046 | 2611 | 21.1 | 123.2 | 101.7
10059 A | 30-I-1990 | 30 | 19490 | -9.5 | 45.2607 | 1992_06_26 | -93.7071 | Silty-Clay Subgrade | AFTER GRADING | 4 | 51.8908 | FS9220004 | 15570 | -0.5088 | 6.5 | I | 0.001476 | 5422 | 18.1 | 132.2 | 111.9
10059 A | 30-I-1990 | 30 | 19490 | -9.5 | 45.2607 | 1992_06_26 | -93.7071 | Silty-Clay Subgrade | AFTER GRADING | 2 | 51.9246 | FS9220004 | 15570 | -0.5088 | 6.5 | N | 0.00149 | 5372 | 18.1 | 132.2 | 111.9
10059 A | 30-I-1990 | 30 | 19490 | -9.5 | 45.2607 | 1992_06_26 | -93.7071 | Silty-Clay Subgrade | AFTER GRADING | 4 | 38.5694 | FS9220004 | 15570 | -0.5088 | 6.5 | H | 0.000962 | 6182 | 18.1 | 132.2 | 111.9
10059 A | 30-I-1990 | 30 | 19490 | -9.5 | 45.2607 | 1992_06_26 | -93.7071 | Silty-Clay Subgrade | AFTER GRADING | 4 | 64.7008 | FS9220004 | 15570 | -0.5088 | 6.5 | J | 0.002014 | 4954 | 18.1 | 132.2 | 111.9
10059 A | 30-I-1990 | 30 | 19490 | -9.5 | 45.2607 | 1992_06_26 | -93.7071 | Silty-Clay Subgrade | AFTER GRADING | 6 | 11.8552 | FS9220004 | 15570 | -0.5088 | 6.5 | A | 0.000162 | 11278 | 18.1 | 132.2 | 111.9
10059 A | 30-I-1990 | 30 | 19490 | -9.5 | 45.2607 | 1992_06_26 | -93.7071 | Silty-Clay Subgrade | AFTER GRADING | 2 | 64.8868 | FS9220004 | 15570 | -0.5088 | 6.5 | O | 0.002026 | 4937 | 18.1 | 132.2 | 111.9
10059 A | 30-I-1990 | 30 | 19490 | -9.5 | 45.2607 | 1992_06_26 | -93.7071 | Silty-Clay Subgrade | AFTER GRADING | 2 | 13.5026 | FS9220004 | 15570 | -0.5088 | 6.5 | K | 0.000188 | 11087 | 18.1 | 132.2 | 111.9
10059 A | 30-I-1990 | 30 | 19490 | -9.5 | 45.2607 | 1992_06_26 | -93.7071 | Silty-Clay Subgrade | AFTER GRADING | 2 | 38.7103 | FS9220004 | 15570 | -0.5088 | 6.5 | M | 0.00098 | 6093 | 18.1 | 132.2 | 111.9
10059 A | 30-I-1990 | 30 | 19490 | -9.5 | 45.2607 | 1992_06_26 | -93.7071 | Silty-Clay Subgrade | AFTER GRADING | 6 | 38.2983 | FS9220004 | 15570 | -0.5088 | 6.5 | C | 0.000955 | 6183 | 18.1 | 132.2 | 111.9
10059 A | 30-I-1990 | 30 | 19490 | -9.5 | 45.2607 | 1992_06_26 | -93.7071 | Silty-Clay Subgrade | AFTER GRADING | 2 | 24.8462 | FS9220004 | 15570 | -0.5088 | 6.5 | L | 0.000507 | 7555 | 18.1 | 132.2 | 111.9
10059 A | 30-I-1990 | 30 | 19490 | -9.5 | 45.2607 | 1992_06_26 | -93.7071 | Silty-Clay Subgrade | AFTER GRADING | 4 | 24.0433 | FS9220004 | 15570 | -0.5088 | 6.5 | G | 0.000475 | 7808 | 18.1 | 132.2 | 111.9
10059 A | 30-I-1990 | 30 | 19490 | -9.5 | 45.2607 | 1992_06_26 | -93.7071 | Silty-Clay Subgrade | AFTER GRADING | 6 | 23.6408 | FS9220004 | 15570 | -0.5088 | 6.5 | B | 0.000469 | 7768 | 18.1 | 132.2 | 111.9
10059 A | 30-I-1990 | 30 | 19490 | -9.5 | 45.2607 | 1992_06_26 | -93.7071 | Silty-Clay Subgrade | AFTER GRADING | 4 | 14.3942 | FS9220004 | 15570 | -0.5088 | 6.5 | F | 0.000199 | 11134 | 18.1 | 132.2 | 111.9
10059 A | 30-I-1990 | 30 | 19490 | -9.5 | 45.2607 | 1992_06_26 | -93.7071 | Silty-Clay Subgrade | AFTER GRADING | 6 | 51.7799 | FS9220004 | 15570 | -0.5088 | 6.5 | D | 0.001463 | 5456 | 18.1 | 132.2 | 111.9
10059 A | 30-I-1990 | 30 | 19490 | -9.5 | 45.2607 | 1992_06_26 | -93.7071 | Silty-Clay Subgrade | AFTER GRADING | 6 | 64.4184 | FS9220004 | 15570 | -0.5088 | 6.5 | E | 0.002003 | 4960 | 18.1 | 132.2 | 111.9
10060 B | 30-I-1990 | 30 | 19495 | -9.5 | 45.2606 | 1992_06_26 | -93.7071 | Silty-Clay Subgrade | AFTER GRADING | 5 | 11.172 | TW10060B | 55465 | -0.4544 | 6.42 | A | 4.3e-05 | 40389 | 19.9 | 128.6 | 107.3
10060 B | 30-I-1990 | 30 | 19495 | -9.5 | 45.2606 | 1992_06_26 | -93.7071 | Silty-Clay Subgrade | AFTER GRADING | 1 | 57.898 | TW10060B | 55465 | -0.4544 | 6.42 | O | 0.000459 | 19648 | 19.9 | 128.6 | 107.3
10060 B | 30-I-1990 | 30 | 19495 | -9.5 | 45.2606 | 1992_06_26 | -93.7071 | Silty-Clay Subgrade | AFTER GRADING | 1 | 35.044 | TW10060B | 55465 | -0.4544 | 6.42 | M | 0.0002214 | 24645 | 19.9 | 128.6 | 107.3
10060 B | 30-I-1990 | 30 | 19495 | -9.5 | 45.2606 | 1992_06_26 | -93.7071 | Silty-Clay Subgrade | AFTER GRADING | 1 | 24.036 | TW10060B | 55465 | -0.4544 | 6.42 | L | 0.0001252 | 29971 | 19.9 | 128.6 | 107.3
10061 B | 31-I-1991 | 31 | 20060 | -9.5 | 45.2597 | 1991_10_24 | -93.7054 | Silty-Clay Subgrade | AFTER GRADING | 6 | 42.8537 | FS913437 | 28916 | -0.1883 | 6.49 | C | 0.000311 | 21181 | 15.3 | 132.5 | 114.9
10061 B | 31-I-1991 | 31 | 20060 | -9.5 | 45.2597 | 1991_10_24 | -93.7054 | Silty-Clay Subgrade | AFTER GRADING | 6 | 56.7676 | FS913437 | 28916 | -0.1883 | 6.49 | D | 0.000433 | 20169 | 15.3 | 132.5 | 114.9
10061 B | 31-I-1991 | 31 | 20060 | -9.5 | 45.2597 | 1991_10_24 | -93.7054 | Silty-Clay Subgrade | AFTER GRADING | 2 | 70.9399 | FS913437 | 28916 | -0.1883 | 6.49 | O | 0.000632 | 17277 | 15.3 | 132.5 | 114.9
10061 A | 31-I-1991 | 31 | 20060 | -9.5 | 45.2597 | 1991_10_24 | -93.7054 | Silty-Clay Subgrade | AFTER GRADING | 2 | 37.9348 | FS913832 | 21678 | -0.3388 | 6.35 | M | 0.000534 | 11184 | 17.4 | 131.2 | 111.8
10423 A | 31-I-1991 | 31 | 20055 | 0 | 45.2597 | 1991_10_22 | -93.7054 | Silty-Clay Subgrade | tossed 2/1/08 from Maplewood Lab mezzanine. AFTER GRADING | 4 | 77.3787 | SS92053 | 20895 | -0.1803 | 12.106 | G-2 | 0.000421 | 15135 | 15 | 122.6 | 106.5
10423 A | 31-I-1991 | 31 | 20055 | 0 | 45.2597 | 1991_10_22 | -93.7054 | Silty-Clay Subgrade | tossed 2/1/08 from Maplewood Lab mezzanine. AFTER GRADING | 6 | 126.7243 | SS92053 | 20895 | -0.1803 | 12.106 | D-2 | 0.000749 | 13945 | 15 | 122.6 | 106.5
10423 A | 31-I-1991 | 31 | 20055 | 0 | 45.2597 | 1991_10_22 | -93.7054 | Silty-Clay Subgrade | tossed 2/1/08 from Maplewood Lab mezzanine. AFTER GRADING | 2 | 127.1596 | SS92053 | 20895 | -0.1803 | 12.106 | N-2 | 0.000797 | 13152 | 15 | 122.6 | 106.5
10423 A | 31-I-1991 | 31 | 20055 | 0 | 45.2597 | 1991_10_22 | -93.7054 | Silty-Clay Subgrade | tossed 2/1/08 from Maplewood Lab mezzanine. AFTER GRADING | 6 | 72.1951 | SS92053 | 15845 | -0.2899 | 12.106 | B00 | 0.000593 | 10032 | 17.2 | 127.1 | 108.5
10423 A | 31-I-1991 | 31 | 20055 | 0 | 45.2597 | 1991_10_22 | -93.7054 | Silty-Clay Subgrade | tossed 2/1/08 from Maplewood Lab mezzanine. AFTER GRADING | 4 | 126.4135 | SS92053 | 8074 | -0.3661 | 12.106 | I02 | 0.00292 | 3515 | 13.3 | 128.7 | 113.6
10423 A | 31-I-1991 | 31 | 20055 | 0 | 45.2597 | 1991_10_22 | -93.7054 | Silty-Clay Subgrade | tossed 2/1/08 from Maplewood Lab mezzanine. AFTER GRADING | 6 | 126.4745 | SS92053 | 8074 | -0.3661 | 12.106 | D02 | 0.002741 | 3746 | 13.3 | 128.7 | 113.6
10423 A | 31-I-1991 | 31 | 20055 | 0 | 45.2597 | 1991_10_22 | -93.7054 | Silty-Clay Subgrade | tossed 2/1/08 from Maplewood Lab mezzanine. AFTER GRADING | 4 | 25.8235 | SS92053 | 20895 | -0.1803 | 12.106 | E-2 | 0.000114 | 18657 | 15 | 122.6 | 106.5
10423 A | 31-I-1991 | 31 | 20055 | 0 | 45.2597 | 1991_10_22 | -93.7054 | Silty-Clay Subgrade | tossed 2/1/08 from Maplewood Lab mezzanine. AFTER GRADING | 2 | 101.902 | SS92053 | 20895 | -0.1803 | 12.106 | M-2 | 0.000612 | 13725 | 15 | 122.6 | 106.5
10423 A | 31-I-1991 | 31 | 20055 | 0 | 45.2597 | 1991_10_22 | -93.7054 | Silty-Clay Subgrade | tossed 2/1/08 from Maplewood Lab mezzanine. AFTER GRADING | 4 | 25.5607 | SS92053 | 8074 | -0.3661 | 12.106 | E02 | 0.000342 | 6074 | 13.3 | 128.7 | 113.6
10423 A | 31-I-1991 | 31 | 20055 | 0 | 45.2597 | 1991_10_22 | -93.7054 | Silty-Clay Subgrade | tossed 2/1/08 from Maplewood Lab mezzanine. AFTER GRADING | 4 | 42.3514 | SS92053 | 20895 | -0.1803 | 12.106 | F-2 | 0.000205 | 17040 | 15 | 122.6 | 106.5
10423 A | 31-I-1991 | 31 | 20055 | 0 | 45.2597 | 1991_10_22 | -93.7054 | Silty-Clay Subgrade | tossed 2/1/08 from Maplewood Lab mezzanine. AFTER GRADING | 6 | 102.2629 | SS92053 | 8074 | -0.3661 | 12.106 | C02 | 0.002035 | 4080 | 13.3 | 128.7 | 113.6
10423 A | 31-I-1991 | 31 | 20055 | 0 | 45.2597 | 1991_10_22 | -93.7054 | Silty-Clay Subgrade | tossed 2/1/08 from Maplewood Lab mezzanine. AFTER GRADING | 6 | 26.9205 | SS92053 | 8074 | -0.3661 | 12.106 | @02 | 0.000299 | 7316 | 13.3 | 128.7 | 113.6
10423 A | 31-I-1991 | 31 | 20055 | 0 | 45.2597 | 1991_10_22 | -93.7054 | Silty-Clay Subgrade | tossed 2/1/08 from Maplewood Lab mezzanine. AFTER GRADING | 2 | 71.7041 | SS92053 | 15845 | -0.2899 | 12.106 | L00 | 0.000663 | 8916 | 17.2 | 127.1 | 108.5
10423 A | 31-I-1991 | 31 | 20055 | 0 | 45.2597 | 1991_10_22 | -93.7054 | Silty-Clay Subgrade | tossed 2/1/08 from Maplewood Lab mezzanine. AFTER GRADING | 6 | 77.229 | SS92053 | 20895 | -0.1803 | 12.106 | B-2 | 0.000411 | 15475 | 15 | 122.6 | 106.5
10423 A | 31-I-1991 | 31 | 20055 | 0 | 45.2597 | 1991_10_22 | -93.7054 | Silty-Clay Subgrade | tossed 2/1/08 from Maplewood Lab mezzanine. AFTER GRADING | 2 | 27.6809 | SS92053 | 20895 | -0.1803 | 12.106 | J-2 | 0.000126 | 18076 | 15 | 122.6 | 106.5
10423 A | 31-I-1991 | 31 | 20055 | 0 | 45.2597 | 1991_10_22 | -93.7054 | Silty-Clay Subgrade | tossed 2/1/08 from Maplewood Lab mezzanine. AFTER GRADING | 6 | 101.383 | SS92053 | 20895 | -0.1803 | 12.106 | C-2 | 0.000572 | 14601 | 15 | 122.6 | 106.5
10423 A | 31-I-1991 | 31 | 20055 | 0 | 45.2597 | 1991_10_22 | -93.7054 | Silty-Clay Subgrade | tossed 2/1/08 from Maplewood Lab mezzanine. AFTER GRADING | 4 | 120.7048 | SS92053 | 15845 | -0.2899 | 12.106 | I00 | 0.001221 | 8147 | 17.2 | 127.1 | 108.5
10423 A | 31-I-1991 | 31 | 20055 | 0 | 45.2597 | 1991_10_22 | -93.7054 | Silty-Clay Subgrade | tossed 2/1/08 from Maplewood Lab mezzanine. AFTER GRADING | 6 | 46.5973 | SS92053 | 15845 | -0.2899 | 12.106 | A00 | 0.000342 | 11218 | 17.2 | 127.1 | 108.5
10423 A | 31-I-1991 | 31 | 20055 | 0 | 45.2597 | 1991_10_22 | -93.7054 | Silty-Clay Subgrade | tossed 2/1/08 from Maplewood Lab mezzanine. AFTER GRADING | 6 | 52.1032 | SS92053 | 8074 | -0.3661 | 12.106 | A02 | 0.000779 | 5431 | 13.3 | 128.7 | 113.6
10423 A | 31-I-1991 | 31 | 20055 | 0 | 45.2597 | 1991_10_22 | -93.7054 | Silty-Clay Subgrade | tossed 2/1/08 from Maplewood Lab mezzanine. AFTER GRADING | 6 | 77.1274 | SS92053 | 8074 | -0.3661 | 12.106 | B02 | 0.001377 | 4547 | 13.3 | 128.7 | 113.6
10423 A | 31-I-1991 | 31 | 20055 | 0 | 45.2597 | 1991_10_22 | -93.7054 | Silty-Clay Subgrade | tossed 2/1/08 from Maplewood Lab mezzanine. AFTER GRADING | 4 | 51.442 | SS92053 | 8074 | -0.3661 | 12.106 | F02 | 0.000902 | 4628 | 13.3 | 128.7 | 113.6
10423 A | 31-I-1991 | 31 | 20055 | 0 | 45.2597 | 1991_10_22 | -93.7054 | Silty-Clay Subgrade | tossed 2/1/08 from Maplewood Lab mezzanine. AFTER GRADING | 4 | 76.4305 | SS92053 | 8074 | -0.3661 | 12.106 | G02 | 0.001564 | 3967 | 13.3 | 128.7 | 113.6
10423 A | 31-I-1991 | 31 | 20055 | 0 | 45.2597 | 1991_10_22 | -93.7054 | Silty-Clay Subgrade | tossed 2/1/08 from Maplewood Lab mezzanine. AFTER GRADING | 4 | 101.8109 | SS92053 | 8074 | -0.3661 | 12.106 | H02 | 0.002243 | 3685 | 13.3 | 128.7 | 113.6
10423 A | 31-I-1991 | 31 | 20055 | 0 | 45.2597 | 1991_10_22 | -93.7054 | Silty-Clay Subgrade | tossed 2/1/08 from Maplewood Lab mezzanine. AFTER GRADING | 2 | 25.1226 | SS92053 | 8074 | -0.3661 | 12.106 | J02 | 0.000367 | 5564 | 13.3 | 128.7 | 113.6
10423 A | 31-I-1991 | 31 | 20055 | 0 | 45.2597 | 1991_10_22 | -93.7054 | Silty-Clay Subgrade | tossed 2/1/08 from Maplewood Lab mezzanine. AFTER GRADING | 2 | 50.899 | SS92053 | 8074 | -0.3661 | 12.106 | K02 | 0.000989 | 4177 | 13.3 | 128.7 | 113.6
10423 A | 31-I-1991 | 31 | 20055 | 0 | 45.2597 | 1991_10_22 | -93.7054 | Silty-Clay Subgrade | tossed 2/1/08 from Maplewood Lab mezzanine. AFTER GRADING | 2 | 75.8807 | SS92053 | 8074 | -0.3661 | 12.106 | L02 | 0.001693 | 3638 | 13.3 | 128.7 | 113.6
10423 A | 31-I-1991 | 31 | 20055 | 0 | 45.2597 | 1991_10_22 | -93.7054 | Silty-Clay Subgrade | tossed 2/1/08 from Maplewood Lab mezzanine. AFTER GRADING | 6 | 97.2624 | SS92053 | 15845 | -0.2899 | 12.106 | C00 | 0.000867 | 9252 | 17.2 | 127.1 | 108.5
10423 A | 31-I-1991 | 31 | 20055 | 0 | 45.2597 | 1991_10_22 | -93.7054 | Silty-Clay Subgrade | tossed 2/1/08 from Maplewood Lab mezzanine. AFTER GRADING | 6 | 120.737 | SS92053 | 15845 | -0.2899 | 12.106 | D00 | 0.001161 | 8576 | 17.2 | 127.1 | 108.5
10423 A | 31-I-1991 | 31 | 20055 | 0 | 45.2597 | 1991_10_22 | -93.7054 | Silty-Clay Subgrade | tossed 2/1/08 from Maplewood Lab mezzanine. AFTER GRADING | 4 | 19.4657 | SS92053 | 15845 | -0.2899 | 12.106 | E00 | 0.000113 | 14184 | 17.2 | 127.1 | 108.5
10423 A | 31-I-1991 | 31 | 20055 | 0 | 45.2597 | 1991_10_22 | -93.7054 | Silty-Clay Subgrade | tossed 2/1/08 from Maplewood Lab mezzanine. AFTER GRADING | 4 | 45.1656 | SS92053 | 15845 | -0.2899 | 12.106 | F00 | 0.000336 | 11084 | 17.2 | 127.1 | 108.5
10423 A | 31-I-1991 | 31 | 20055 | 0 | 45.2597 | 1991_10_22 | -93.7054 | Silty-Clay Subgrade | tossed 2/1/08 from Maplewood Lab mezzanine. AFTER GRADING | 2 | 96.3383 | SS92053 | 15845 | -0.2899 | 12.106 | M00 | 0.000976 | 8141 | 17.2 | 127.1 | 108.5
10423 A | 31-I-1991 | 31 | 20055 | 0 | 45.2597 | 1991_10_22 | -93.7054 | Silty-Clay Subgrade | tossed 2/1/08 from Maplewood Lab mezzanine. AFTER GRADING | 2 | 119.7891 | SS92053 | 15845 | -0.2899 | 12.106 | N00 | 0.001295 | 7624 | 17.2 | 127.1 | 108.5
10423 A | 31-I-1991 | 31 | 20055 | 0 | 45.2597 | 1991_10_22 | -93.7054 | Silty-Clay Subgrade | tossed 2/1/08 from Maplewood Lab mezzanine. AFTER GRADING | 6 | 20.5695 | SS92053 | 15845 | -0.2899 | 12.106 | @00 | 0.000125 | 13586 | 17.2 | 127.1 | 108.5
10423 A | 31-I-1991 | 31 | 20055 | 0 | 45.2597 | 1991_10_22 | -93.7054 | Silty-Clay Subgrade | tossed 2/1/08 from Maplewood Lab mezzanine. AFTER GRADING | 6 | 49.4123 | SS92053 | 20895 | -0.1803 | 12.106 | A-2 | 0.000244 | 16686 | 15 | 122.6 | 106.5
10423 A | 31-I-1991 | 31 | 20055 | 0 | 45.2597 | 1991_10_22 | -93.7054 | Silty-Clay Subgrade | tossed 2/1/08 from Maplewood Lab mezzanine. AFTER GRADING | 4 | 102.8037 | SS92053 | 20895 | -0.1803 | 12.106 | H-2 | 0.000595 | 14243 | 15 | 122.6 | 106.5
10423 A | 31-I-1991 | 31 | 20055 | 0 | 45.2597 | 1991_10_22 | -93.7054 | Silty-Clay Subgrade | tossed 2/1/08 from Maplewood Lab mezzanine. AFTER GRADING | 4 | 126.917 | SS92053 | 20895 | -0.1803 | 12.106 | I-2 | 0.000766 | 13666 | 15 | 122.6 | 106.5
10423 A | 31-I-1991 | 31 | 20055 | 0 | 45.2597 | 1991_10_22 | -93.7054 | Silty-Clay Subgrade | tossed 2/1/08 from Maplewood Lab mezzanine. AFTER GRADING | 2 | 38.1261 | SS92053 | 20895 | -0.1803 | 12.106 | K-2 | 0.000192 | 16374 | 15 | 122.6 | 106.5
10423 A | 31-I-1991 | 31 | 20055 | 0 | 45.2597 | 1991_10_22 | -93.7054 | Silty-Clay Subgrade | tossed 2/1/08 from Maplewood Lab mezzanine. AFTER GRADING | 2 | 77.6619 | SS92053 | 20895 | -0.1803 | 12.106 | L-2 | 0.00044 | 14561 | 15 | 122.6 | 106.5
10423 A | 31-I-1991 | 31 | 20055 | 0 | 45.2597 | 1991_10_22 | -93.7054 | Silty-Clay Subgrade | tossed 2/1/08 from Maplewood Lab mezzanine. AFTER GRADING | 2 | 43.8688 | SS92053 | 15845 | -0.2899 | 12.106 | K00 | 0.000348 | 10398 | 17.2 | 127.1 | 108.5
10423 A | 31-I-1991 | 31 | 20055 | 0 | 45.2597 | 1991_10_22 | -93.7054 | Silty-Clay Subgrade | tossed 2/1/08 from Maplewood Lab mezzanine. AFTER GRADING | 4 | 96.6035 | SS92053 | 15845 | -0.2899 | 12.106 | H00 | 0.000918 | 8673 | 17.2 | 127.1 | 108.5
10423 A | 31-I-1991 | 31 | 20055 | 0 | 45.2597 | 1991_10_22 | -93.7054 | Silty-Clay Subgrade | tossed 2/1/08 from Maplewood Lab mezzanine. AFTER GRADING | 6 | 14.1905 | SS92053 | 20895 | -0.1803 | 12.106 | @-2 | 5.9e-05 | 19812 | 15 | 122.6 | 106.5
10423 A | 31-I-1991 | 31 | 20055 | 0 | 45.2597 | 1991_10_22 | -93.7054 | Silty-Clay Subgrade | tossed 2/1/08 from Maplewood Lab mezzanine. AFTER GRADING | 2 | 101.1999 | SS92053 | 8074 | -0.3661 | 12.106 | M02 | 0.002401 | 3422 | 13.3 | 128.7 | 113.6
10423 A | 31-I-1991 | 31 | 20055 | 0 | 45.2597 | 1991_10_22 | -93.7054 | Silty-Clay Subgrade | tossed 2/1/08 from Maplewood Lab mezzanine. AFTER GRADING | 4 | 72.1551 | SS92053 | 15845 | -0.2899 | 12.106 | G00 | 0.000627 | 9492 | 17.2 | 127.1 | 108.5
10423 A | 31-I-1991 | 31 | 20055 | 0 | 45.2597 | 1991_10_22 | -93.7054 | Silty-Clay Subgrade | tossed 2/1/08 from Maplewood Lab mezzanine. AFTER GRADING | 2 | 19.3072 | SS92053 | 15845 | -0.2899 | 12.106 | J00 | 0.000119 | 13371 | 17.2 | 127.1 | 108.5
10423 A | 31-I-1991 | 31 | 20055 | 0 | 45.2597 | 1991_10_22 | -93.7054 | Silty-Clay Subgrade | tossed 2/1/08 from Maplewood Lab mezzanine. AFTER GRADING | 2 | 126.0759 | SS92053 | 8074 | -0.3661 | 12.106 | N02 | 0.003097 | 3305 | 13.3 | 128.7 | 113.6
10061 A | 31-I-1991 | 31 | 20060 | -9.5 | 45.2597 | 1991_10_24 | -93.7054 | Silty-Clay Subgrade | AFTER GRADING | 2 | 52.1981 | FS913832 | 21678 | -0.3388 | 6.35 | N | 0.000806 | 10202 | 17.4 | 131.2 | 111.8
10061 B | 31-I-1991 | 31 | 20060 | -9.5 | 45.2597 | 1991_10_24 | -93.7054 | Silty-Clay Subgrade | AFTER GRADING | 2 | 43.7836 | FS913437 | 28916 | -0.1883 | 6.49 | M | 0.000356 | 18909 | 15.3 | 132.5 | 114.9
10061 A | 31-I-1991 | 31 | 20060 | -9.5 | 45.2597 | 1991_10_24 | -93.7054 | Silty-Clay Subgrade | AFTER GRADING | 2 | 12.7517 | FS913832 | 21678 | -0.3388 | 6.35 | K | 0.000118 | 17081 | 17.4 | 131.2 | 111.8
10061 A | 31-I-1991 | 31 | 20060 | -9.5 | 45.2597 | 1991_10_24 | -93.7054 | Silty-Clay Subgrade | AFTER GRADING | 4 | 66.0451 | FS913832 | 21678 | -0.3388 | 6.35 | J | 0.001032 | 10077 | 17.4 | 131.2 | 111.8
10061 A | 31-I-1991 | 31 | 20060 | -9.5 | 45.2597 | 1991_10_24 | -93.7054 | Silty-Clay Subgrade | AFTER GRADING | 6 | 23.6316 | FS913832 | 21678 | -0.3388 | 6.35 | B | 0.000271 | 13716 | 17.4 | 131.2 | 111.8
10061 A | 31-I-1991 | 31 | 20060 | -9.5 | 45.2597 | 1991_10_24 | -93.7054 | Silty-Clay Subgrade | AFTER GRADING | 6 | 65.9253 | FS913832 | 21678 | -0.3388 | 6.35 | E | 0.001002 | 10367 | 17.4 | 131.2 | 111.8
10061 A | 31-I-1991 | 31 | 20060 | -9.5 | 45.2597 | 1991_10_24 | -93.7054 | Silty-Clay Subgrade | AFTER GRADING | 4 | 25.9153 | FS913832 | 21678 | -0.3388 | 6.35 | G | 0.000295 | 13859 | 17.4 | 131.2 | 111.8
10061 A | 31-I-1991 | 31 | 20060 | -9.5 | 45.2597 | 1991_10_24 | -93.7054 | Silty-Clay Subgrade | AFTER GRADING | 6 | 12.4654 | FS913832 | 21678 | -0.3388 | 6.35 | A | 0.000114 | 17256 | 17.4 | 131.2 | 111.8
10061 A | 31-I-1991 | 31 | 20060 | -9.5 | 45.2597 | 1991_10_24 | -93.7054 | Silty-Clay Subgrade | AFTER GRADING | 4 | 12.5574 | FS913832 | 21678 | -0.3388 | 6.35 | F | 0.000112 | 17684 | 17.4 | 131.2 | 111.8
10061 A | 31-I-1991 | 31 | 20060 | -9.5 | 45.2597 | 1991_10_24 | -93.7054 | Silty-Clay Subgrade | AFTER GRADING | 6 | 52.685 | FS913832 | 21678 | -0.3388 | 6.35 | D | 0.000768 | 10809 | 17.4 | 131.2 | 111.8
10061 A | 31-I-1991 | 31 | 20060 | -9.5 | 45.2597 | 1991_10_24 | -93.7054 | Silty-Clay Subgrade | AFTER GRADING | 4 | 37.6207 | FS913832 | 21678 | -0.3388 | 6.35 | H | 0.000511 | 11597 | 17.4 | 131.2 | 111.8
10061 A | 31-I-1991 | 31 | 20060 | -9.5 | 45.2597 | 1991_10_24 | -93.7054 | Silty-Clay Subgrade | AFTER GRADING | 4 | 52.2075 | FS913832 | 21678 | -0.3388 | 6.35 | I | 0.000777 | 10587 | 17.4 | 131.2 | 111.8
10061 A | 31-I-1991 | 31 | 20060 | -9.5 | 45.2597 | 1991_10_24 | -93.7054 | Silty-Clay Subgrade | AFTER GRADING | 6 | 39.1004 | FS913832 | 21678 | -0.3388 | 6.35 | C | 0.000532 | 11584 | 17.4 | 131.2 | 111.8
10061 A | 31-I-1991 | 31 | 20060 | -9.5 | 45.2597 | 1991_10_24 | -93.7054 | Silty-Clay Subgrade | AFTER GRADING | 2 | 26.22 | FS913832 | 21678 | -0.3388 | 6.35 | L | 0.000309 | 13367 | 17.4 | 131.2 | 111.8
10061 A | 31-I-1991 | 31 | 20060 | -9.5 | 45.2597 | 1991_10_24 | -93.7054 | Silty-Clay Subgrade | AFTER GRADING | 2 | 65.4672 | FS913832 | 21678 | -0.3388 | 6.35 | O | 0.00106 | 9726 | 17.4 | 131.2 | 111.8
10061 B | 31-I-1991 | 31 | 20060 | -9.5 | 45.2597 | 1991_10_24 | -93.7054 | Silty-Clay Subgrade | AFTER GRADING | 2 | 57.3532 | FS913437 | 28916 | -0.1883 | 6.49 | N | 0.00049 | 18006 | 15.3 | 132.5 | 114.9
10061 B | 31-I-1991 | 31 | 20060 | -9.5 | 45.2597 | 1991_10_24 | -93.7054 | Silty-Clay Subgrade | AFTER GRADING | 4 | 71.1302 | FS913437 | 28916 | -0.1883 | 6.49 | J | 0.00059 | 18538 | 15.3 | 132.5 | 114.9
10061 B | 31-I-1991 | 31 | 20060 | -9.5 | 45.2597 | 1991_10_24 | -93.7054 | Silty-Clay Subgrade | AFTER GRADING | 2 | 31.2383 | FS913437 | 28916 | -0.1883 | 6.49 | L | 0.000236 | 20372 | 15.3 | 132.5 | 114.9
10061 B | 31-I-1991 | 31 | 20060 | -9.5 | 45.2597 | 1991_10_24 | -93.7054 | Silty-Clay Subgrade | AFTER GRADING | 2 | 13.8331 | FS913437 | 28916 | -0.1883 | 6.49 | K | 9.3e-05 | 22991 | 15.3 | 132.5 | 114.9
10061 B | 31-I-1991 | 31 | 20060 | -9.5 | 45.2597 | 1991_10_24 | -93.7054 | Silty-Clay Subgrade | AFTER GRADING | 6 | 15.4771 | FS913437 | 28916 | -0.1883 | 6.49 | A | 9.3e-05 | 25480 | 15.3 | 132.5 | 114.9
10061 B | 31-I-1991 | 31 | 20060 | -9.5 | 45.2597 | 1991_10_24 | -93.7054 | Silty-Clay Subgrade | AFTER GRADING | 6 | 30.2535 | FS913437 | 28916 | -0.1883 | 6.49 | B | 0.0002 | 23309 | 15.3 | 132.5 | 114.9
10061 B | 31-I-1991 | 31 | 20060 | -9.5 | 45.2597 | 1991_10_24 | -93.7054 | Silty-Clay Subgrade | AFTER GRADING | 6 | 70.6933 | FS913437 | 28916 | -0.1883 | 6.49 | E | 0.000566 | 19211 | 15.3 | 132.5 | 114.9
10061 B | 31-I-1991 | 31 | 20060 | -9.5 | 45.2597 | 1991_10_24 | -93.7054 | Silty-Clay Subgrade | AFTER GRADING | 4 | 31.01 | FS913437 | 28916 | -0.1883 | 6.49 | G | 0.000213 | 22370 | 15.3 | 132.5 | 114.9
10061 B | 31-I-1991 | 31 | 20060 | -9.5 | 45.2597 | 1991_10_24 | -93.7054 | Silty-Clay Subgrade | AFTER GRADING | 4 | 13.7777 | FS913437 | 28916 | -0.1883 | 6.49 | F | 8.2e-05 | 25706 | 15.3 | 132.5 | 114.9
10061 B | 31-I-1991 | 31 | 20060 | -9.5 | 45.2597 | 1991_10_24 | -93.7054 | Silty-Clay Subgrade | AFTER GRADING | 4 | 43.1284 | FS913437 | 28916 | -0.1883 | 6.49 | H | 0.000322 | 20587 | 15.3 | 132.5 | 114.9
10061 B | 31-I-1991 | 31 | 20060 | -9.5 | 45.2597 | 1991_10_24 | -93.7054 | Silty-Clay Subgrade | AFTER GRADING | 4 | 57.4197 | FS913437 | 28916 | -0.1883 | 6.49 | I | 0.000456 | 19351 | 15.3 | 132.5 | 114.9
3200SL004 | 32-O-2000 | 32 | 20645 | 3 | 45.2587 | 2000_06_20 | -93.7036 | Silty-Clay Subgrade | DURING GRADING | 2 | 31.8803 | RVMRTW1 |  |  | 6.46 | M | 8.2e-05 | 60035 | 17.2 | 138.9 | 118.5
3200SL004 | 32-O-2000 | 32 | 20645 | 3 | 45.2587 | 2000_06_20 | -93.7036 | Silty-Clay Subgrade | DURING GRADING | 2 | 37.599 | RVMRTW1 |  |  | 6.46 | M | 8.7e-05 | 67138 | 17.2 | 138.9 | 118.5
3200SL004 | 32-O-2000 | 32 | 20645 | 3 | 45.2587 | 2000_06_20 | -93.7036 | Silty-Clay Subgrade | DURING GRADING | 2 | 46.0583 | RVMRTW1 |  |  | 6.46 | N | 0.000114 | 62646 | 17.2 | 138.9 | 118.5
3200SL004 | 32-O-2000 | 32 | 20645 | 3 | 45.2587 | 2000_06_20 | -93.7036 | Silty-Clay Subgrade | DURING GRADING | 2 | 45.6879 | RVMRTW1 |  |  | 6.46 | N | 0.000115 | 61265 | 17.2 | 138.9 | 118.5
3200SL004 | 32-O-2000 | 32 | 20645 | 3 | 45.2587 | 2000_06_20 | -93.7036 | Silty-Clay Subgrade | DURING GRADING | 2 | 46.0005 | RVMRTW1 |  |  | 6.46 | N | 0.000119 | 59622 | 17.2 | 138.9 | 118.5
3200SL004 | 32-O-2000 | 32 | 20645 | 3 | 45.2587 | 2000_06_20 | -93.7036 | Silty-Clay Subgrade | DURING GRADING | 2 | 45.9931 | RVMRTW1 |  |  | 6.46 | N | 0.000119 | 59854 | 17.2 | 138.9 | 118.5
3200SL004 | 32-O-2000 | 32 | 20645 | 3 | 45.2587 | 2000_06_20 | -93.7036 | Silty-Clay Subgrade | DURING GRADING | 2 | 45.8412 | RVMRTW1 |  |  | 6.46 | N | 0.000117 | 60365 | 17.2 | 138.9 | 118.5
3200SL004 | 32-O-2000 | 32 | 20645 | 3 | 45.2587 | 2000_06_20 | -93.7036 | Silty-Clay Subgrade | DURING GRADING | 2 | 58.4392 | RVMRTW1 |  |  | 6.46 | O | 0.000152 | 59577 | 17.2 | 138.9 | 118.5
3200SL004 | 32-O-2000 | 32 | 20645 | 3 | 45.2587 | 2000_06_20 | -93.7036 | Silty-Clay Subgrade | DURING GRADING | 2 | 58.5337 | RVMRTW1 |  |  | 6.46 | O | 0.000155 | 58240 | 17.2 | 138.9 | 118.5
3200SL004 | 32-O-2000 | 32 | 20645 | 3 | 45.2587 | 2000_06_20 | -93.7036 | Silty-Clay Subgrade | DURING GRADING | 2 | 58.4784 | RVMRTW1 |  |  | 6.46 | O | 0.000153 | 59313 | 17.2 | 138.9 | 118.5
3200SL004 | 32-O-2000 | 32 | 20645 | 3 | 45.2587 | 2000_06_20 | -93.7036 | Silty-Clay Subgrade | DURING GRADING | 2 | 58.4269 | RVMRTW1 |  |  | 6.46 | O | 0.000154 | 58831 | 17.2 | 138.9 | 118.5
3200SL004 | 32-O-2000 | 32 | 20645 | 3 | 45.2587 | 2000_06_20 | -93.7036 | Silty-Clay Subgrade | DURING GRADING | 2 | 58.5974 | RVMRTW1 |  |  | 6.46 | O | 0.000153 | 59401 | 17.2 | 138.9 | 118.5
3200SL004 | 32-O-2000 | 32 | 20645 | 3 | 45.2587 | 2000_06_20 | -93.7036 | Silty-Clay Subgrade | DURING GRADING | 6 | 9.473 | RVMRTW1 |  |  | 6.46 | A | 2.6e-05 | 56119 | 17.2 | 138.9 | 118.5
3200SL004 | 32-O-2000 | 32 | 20645 | 3 | 45.2587 | 2000_06_20 | -93.7036 | Silty-Clay Subgrade | DURING GRADING | 6 | 9.8542 | RVMRTW1 |  |  | 6.46 | A | 2.8e-05 | 54940 | 17.2 | 138.9 | 118.5
3200SL004 | 32-O-2000 | 32 | 20645 | 3 | 45.2587 | 2000_06_20 | -93.7036 | Silty-Clay Subgrade | DURING GRADING | 6 | 9.9635 | RVMRTW1 |  |  | 6.46 | A | 3.1e-05 | 50421 | 17.2 | 138.9 | 118.5
3200SL004 | 32-O-2000 | 32 | 20645 | 3 | 45.2587 | 2000_06_20 | -93.7036 | Silty-Clay Subgrade | DURING GRADING | 6 | 9.4657 | RVMRTW1 |  |  | 6.46 | A | 3e-05 | 48182 | 17.2 | 138.9 | 118.5
3200SL004 | 32-O-2000 | 32 | 20645 | 3 | 45.2587 | 2000_06_20 | -93.7036 | Silty-Clay Subgrade | DURING GRADING | 6 | 10.086 | RVMRTW1 |  |  | 6.46 | A | 3.2e-05 | 48783 | 17.2 | 138.9 | 118.5
3200SL004 | 32-O-2000 | 32 | 20645 | 3 | 45.2587 | 2000_06_20 | -93.7036 | Silty-Clay Subgrade | DURING GRADING | 6 | 23.1748 | RVMRTW1 |  |  | 6.46 | B | 5.7e-05 | 63231 | 17.2 | 138.9 | 118.5
3200SL004 | 32-O-2000 | 32 | 20645 | 3 | 45.2587 | 2000_06_20 | -93.7036 | Silty-Clay Subgrade | DURING GRADING | 6 | 22.9917 | RVMRTW1 |  |  | 6.46 | B | 5.9e-05 | 60199 | 17.2 | 138.9 | 118.5
3200SL004 | 32-O-2000 | 32 | 20645 | 3 | 45.2587 | 2000_06_20 | -93.7036 | Silty-Clay Subgrade | DURING GRADING | 6 | 23.2307 | RVMRTW1 |  |  | 6.46 | B | 5.6e-05 | 63990 | 17.2 | 138.9 | 118.5
3200SL004 | 32-O-2000 | 32 | 20645 | 3 | 45.2587 | 2000_06_20 | -93.7036 | Silty-Clay Subgrade | DURING GRADING | 6 | 23.3435 | RVMRTW1 |  |  | 6.46 | B | 5.7e-05 | 63250 | 17.2 | 138.9 | 118.5
3200SL004 | 32-O-2000 | 32 | 20645 | 3 | 45.2587 | 2000_06_20 | -93.7036 | Silty-Clay Subgrade | DURING GRADING | 6 | 23.4317 | RVMRTW1 |  |  | 6.46 | B | 5.5e-05 | 66488 | 17.2 | 138.9 | 118.5
3200SL004 | 32-O-2000 | 32 | 20645 | 3 | 45.2587 | 2000_06_20 | -93.7036 | Silty-Clay Subgrade | DURING GRADING | 6 | 32.3715 | RVMRTW1 |  |  | 6.46 | C | 7.9e-05 | 63021 | 17.2 | 138.9 | 118.5
3200SL004 | 32-O-2000 | 32 | 20645 | 3 | 45.2587 | 2000_06_20 | -93.7036 | Silty-Clay Subgrade | DURING GRADING | 6 | 35.5455 | RVMRTW1 |  |  | 6.46 | C | 8.6e-05 | 64296 | 17.2 | 138.9 | 118.5
3200SL004 | 32-O-2000 | 32 | 20645 | 3 | 45.2587 | 2000_06_20 | -93.7036 | Silty-Clay Subgrade | DURING GRADING | 6 | 32.791 | RVMRTW1 |  |  | 6.46 | C | 7.9e-05 | 64354 | 17.2 | 138.9 | 118.5
3200SL004 | 32-O-2000 | 32 | 20645 | 3 | 45.2587 | 2000_06_20 | -93.7036 | Silty-Clay Subgrade | DURING GRADING | 6 | 35.6338 | RVMRTW1 |  |  | 6.46 | C | 8.5e-05 | 65054 | 17.2 | 138.9 | 118.5
3200SL004 | 32-O-2000 | 32 | 20645 | 3 | 45.2587 | 2000_06_20 | -93.7036 | Silty-Clay Subgrade | DURING GRADING | 6 | 34.6568 | RVMRTW1 |  |  | 6.46 | C | 8.4e-05 | 64151 | 17.2 | 138.9 | 118.5
3200SL004 | 32-O-2000 | 32 | 20645 | 3 | 45.2587 | 2000_06_20 | -93.7036 | Silty-Clay Subgrade | DURING GRADING | 6 | 47.1527 | RVMRTW1 |  |  | 6.46 | D | 0.000115 | 63215 | 17.2 | 138.9 | 118.5
3200SL004 | 32-O-2000 | 32 | 20645 | 3 | 45.2587 | 2000_06_20 | -93.7036 | Silty-Clay Subgrade | DURING GRADING | 6 | 47.3526 | RVMRTW1 |  |  | 6.46 | D | 0.000118 | 62104 | 17.2 | 138.9 | 118.5
3200SL003 | 32-I-2000 | 32 | 20645 | -3 | 45.2587 | 2000_06_20 | -93.7036 | Silty-Clay Subgrade | DURING GRADING | 6 | 58.58 | RVMRTW2 |  |  | 6.46 | E | 0.000311 | 29140 | 14.3 | 134 | 117.3
3200SL003 | 32-I-2000 | 32 | 20645 | -3 | 45.2587 | 2000_06_20 | -93.7036 | Silty-Clay Subgrade | DURING GRADING | 4 | 13.01 | RVMRTW2 |  |  | 6.46 | F | 5.9e-05 | 33911 | 14.3 | 134 | 117.3
3200SL003 | 32-I-2000 | 32 | 20645 | -3 | 45.2587 | 2000_06_20 | -93.7036 | Silty-Clay Subgrade | DURING GRADING | 4 | 12.89 | RVMRTW2 |  |  | 6.46 | F | 5.5e-05 | 35998 | 14.3 | 134 | 117.3
3200SL003 | 32-I-2000 | 32 | 20645 | -3 | 45.2587 | 2000_06_20 | -93.7036 | Silty-Clay Subgrade | DURING GRADING | 4 | 12.9 | RVMRTW2 |  |  | 6.46 | F | 5.8e-05 | 34157 | 14.3 | 134 | 117.3
3200SL003 | 32-I-2000 | 32 | 20645 | -3 | 45.2587 | 2000_06_20 | -93.7036 | Silty-Clay Subgrade | DURING GRADING | 4 | 12.95 | RVMRTW2 |  |  | 6.46 | F | 6.2e-05 | 32132 | 14.3 | 134 | 117.3
3200SL003 | 32-I-2000 | 32 | 20645 | -3 | 45.2587 | 2000_06_20 | -93.7036 | Silty-Clay Subgrade | DURING GRADING | 4 | 12.94 | RVMRTW2 |  |  | 6.46 | F | 6.1e-05 | 32999 | 14.3 | 134 | 117.3
3200SL003 | 32-I-2000 | 32 | 20645 | -3 | 45.2587 | 2000_06_20 | -93.7036 | Silty-Clay Subgrade | DURING GRADING | 4 | 24.05 | RVMRTW2 |  |  | 6.46 | G | 0.000108 | 34434 | 14.3 | 134 | 117.3
3200SL003 | 32-I-2000 | 32 | 20645 | -3 | 45.2587 | 2000_06_20 | -93.7036 | Silty-Clay Subgrade | DURING GRADING | 4 | 24 | RVMRTW2 |  |  | 6.46 | G | 0.000108 | 34438 | 14.3 | 134 | 117.3
3200SL003 | 32-I-2000 | 32 | 20645 | -3 | 45.2587 | 2000_06_20 | -93.7036 | Silty-Clay Subgrade | DURING GRADING | 4 | 24.03 | RVMRTW2 |  |  | 6.46 | G | 0.000107 | 34603 | 14.3 | 134 | 117.3
3200SL003 | 32-I-2000 | 32 | 20645 | -3 | 45.2587 | 2000_06_20 | -93.7036 | Silty-Clay Subgrade | DURING GRADING | 4 | 23.88 | RVMRTW2 |  |  | 6.46 | G | 0.000106 | 34983 | 14.3 | 134 | 117.3
3200SL003 | 32-I-2000 | 32 | 20645 | -3 | 45.2587 | 2000_06_20 | -93.7036 | Silty-Clay Subgrade | DURING GRADING | 4 | 23.89 | RVMRTW2 |  |  | 6.46 | G | 0.000106 | 34972 | 14.3 | 134 | 117.3
3200SL003 | 32-I-2000 | 32 | 20645 | -3 | 45.2587 | 2000_06_20 | -93.7036 | Silty-Clay Subgrade | DURING GRADING | 2 | 24.32 | RVMRTW2 |  |  | 6.46 | L | 0.000111 | 34009 | 14.3 | 134 | 117.3
3200SL003 | 32-I-2000 | 32 | 20645 | -3 | 45.2587 | 2000_06_20 | -93.7036 | Silty-Clay Subgrade | DURING GRADING | 2 | 24.41 | RVMRTW2 |  |  | 6.46 | L | 0.000111 | 34057 | 14.3 | 134 | 117.3
3200SL003 | 32-I-2000 | 32 | 20645 | -3 | 45.2587 | 2000_06_20 | -93.7036 | Silty-Clay Subgrade | DURING GRADING | 2 | 24.94 | RVMRTW2 |  |  | 6.46 | L | 0.000108 | 35689 | 14.3 | 134 | 117.3
3200SL003 | 32-I-2000 | 32 | 20645 | -3 | 45.2587 | 2000_06_20 | -93.7036 | Silty-Clay Subgrade | DURING GRADING | 2 | 35.78 | RVMRTW2 |  |  | 6.46 | M | 0.000171 | 32359 | 14.3 | 134 | 117.3
3200SL003 | 32-I-2000 | 32 | 20645 | -3 | 45.2587 | 2000_06_20 | -93.7036 | Silty-Clay Subgrade | DURING GRADING | 2 | 33.67 | RVMRTW2 |  |  | 6.46 | M | 0.000162 | 32181 | 14.3 | 134 | 117.3
3200SL003 | 32-I-2000 | 32 | 20645 | -3 | 45.2587 | 2000_06_20 | -93.7036 | Silty-Clay Subgrade | DURING GRADING | 2 | 33.32 | RVMRTW2 |  |  | 6.46 | M | 0.000156 | 33018 | 14.3 | 134 | 117.3
3200SL003 | 32-I-2000 | 32 | 20645 | -3 | 45.2587 | 2000_06_20 | -93.7036 | Silty-Clay Subgrade | DURING GRADING | 2 | 33.01 | RVMRTW2 |  |  | 6.46 | M | 0.000159 | 32096 | 14.3 | 134 | 117.3
3200SL004 | 32-O-2000 | 32 | 20645 | 3 | 45.2587 | 2000_06_20 | -93.7036 | Silty-Clay Subgrade | DURING GRADING | 6 | 47.3846 | RVMRTW1 |  |  | 6.46 | D | 0.000116 | 63072 | 17.2 | 138.9 | 118.5
3200SL004 | 32-O-2000 | 32 | 20645 | 3 | 45.2587 | 2000_06_20 | -93.7036 | Silty-Clay Subgrade | DURING GRADING | 6 | 47.3209 | RVMRTW1 |  |  | 6.46 | D | 0.000117 | 62491 | 17.2 | 138.9 | 118.5
3200SL004 | 32-O-2000 | 32 | 20645 | 3 | 45.2587 | 2000_06_20 | -93.7036 | Silty-Clay Subgrade | DURING GRADING | 6 | 47.1725 | RVMRTW1 |  |  | 6.46 | D | 0.000121 | 60378 | 17.2 | 138.9 | 118.5
3200SL004 | 32-O-2000 | 32 | 20645 | 3 | 45.2587 | 2000_06_20 | -93.7036 | Silty-Clay Subgrade | DURING GRADING | 6 | 59.1737 | RVMRTW1 |  |  | 6.46 | E | 0.000153 | 59634 | 17.2 | 138.9 | 118.5
3200SL004 | 32-O-2000 | 32 | 20645 | 3 | 45.2587 | 2000_06_20 | -93.7036 | Silty-Clay Subgrade | DURING GRADING | 6 | 59.208 | RVMRTW1 |  |  | 6.46 | E | 0.000155 | 59096 | 17.2 | 138.9 | 118.5
3200SL004 | 32-O-2000 | 32 | 20645 | 3 | 45.2587 | 2000_06_20 | -93.7036 | Silty-Clay Subgrade | DURING GRADING | 6 | 59.3623 | RVMRTW1 |  |  | 6.46 | E | 0.000156 | 58881 | 17.2 | 138.9 | 118.5
3200SL004 | 32-O-2000 | 32 | 20645 | 3 | 45.2587 | 2000_06_20 | -93.7036 | Silty-Clay Subgrade | DURING GRADING | 6 | 59.3696 | RVMRTW1 |  |  | 6.46 | E | 0.000156 | 58856 | 17.2 | 138.9 | 118.5
3200SL004 | 32-O-2000 | 32 | 20645 | 3 | 45.2587 | 2000_06_20 | -93.7036 | Silty-Clay Subgrade | DURING GRADING | 6 | 59.2692 | RVMRTW1 |  |  | 6.46 | E | 0.000155 | 58990 | 17.2 | 138.9 | 118.5
3200SL004 | 32-O-2000 | 32 | 20645 | 3 | 45.2587 | 2000_06_20 | -93.7036 | Silty-Clay Subgrade | DURING GRADING | 4 | 13.5307 | RVMRTW1 |  |  | 6.46 | F | 3.3e-05 | 62971 | 17.2 | 138.9 | 118.5
3200SL004 | 32-O-2000 | 32 | 20645 | 3 | 45.2587 | 2000_06_20 | -93.7036 | Silty-Clay Subgrade | DURING GRADING | 4 | 13.4476 | RVMRTW1 |  |  | 6.46 | F | 3.5e-05 | 58787 | 17.2 | 138.9 | 118.5
3200SL004 | 32-O-2000 | 32 | 20645 | 3 | 45.2587 | 2000_06_20 | -93.7036 | Silty-Clay Subgrade | DURING GRADING | 4 | 13.4841 | RVMRTW1 |  |  | 6.46 | F | 3.5e-05 | 59222 | 17.2 | 138.9 | 118.5
3200SL004 | 32-O-2000 | 32 | 20645 | 3 | 45.2587 | 2000_06_20 | -93.7036 | Silty-Clay Subgrade | DURING GRADING | 4 | 13.2697 | RVMRTW1 |  |  | 6.46 | F | 3.5e-05 | 58214 | 17.2 | 138.9 | 118.5
3200SL004 | 32-O-2000 | 32 | 20645 | 3 | 45.2587 | 2000_06_20 | -93.7036 | Silty-Clay Subgrade | DURING GRADING | 4 | 13.4549 | RVMRTW1 |  |  | 6.46 | F | 3.5e-05 | 58795 | 17.2 | 138.9 | 118.5
3200SL004 | 32-O-2000 | 32 | 20645 | 3 | 45.2587 | 2000_06_20 | -93.7036 | Silty-Clay Subgrade | DURING GRADING | 4 | 24.5812 | RVMRTW1 |  |  | 6.46 | G | 6.2e-05 | 61807 | 17.2 | 138.9 | 118.5
3200SL004 | 32-O-2000 | 32 | 20645 | 3 | 45.2587 | 2000_06_20 | -93.7036 | Silty-Clay Subgrade | DURING GRADING | 4 | 24.6446 | RVMRTW1 |  |  | 6.46 | G | 6.1e-05 | 62798 | 17.2 | 138.9 | 118.5
3200SL004 | 32-O-2000 | 32 | 20645 | 3 | 45.2587 | 2000_06_20 | -93.7036 | Silty-Clay Subgrade | DURING GRADING | 4 | 24.7034 | RVMRTW1 |  |  | 6.46 | G | 5.9e-05 | 64661 | 17.2 | 138.9 | 118.5
3200SL004 | 32-O-2000 | 32 | 20645 | 3 | 45.2587 | 2000_06_20 | -93.7036 | Silty-Clay Subgrade | DURING GRADING | 4 | 24.6812 | RVMRTW1 |  |  | 6.46 | G | 5.9e-05 | 64404 | 17.2 | 138.9 | 118.5
3200SL004 | 32-O-2000 | 32 | 20645 | 3 | 45.2587 | 2000_06_20 | -93.7036 | Silty-Clay Subgrade | DURING GRADING | 4 | 24.8228 | RVMRTW1 |  |  | 6.46 | G | 5.9e-05 | 65304 | 17.2 | 138.9 | 118.5
3200SL004 | 32-O-2000 | 32 | 20645 | 3 | 45.2587 | 2000_06_20 | -93.7036 | Silty-Clay Subgrade | DURING GRADING | 4 | 36.1316 | RVMRTW1 |  |  | 6.46 | H | 8.6e-05 | 64868 | 17.2 | 138.9 | 118.5
3200SL004 | 32-O-2000 | 32 | 20645 | 3 | 45.2587 | 2000_06_20 | -93.7036 | Silty-Clay Subgrade | DURING GRADING | 4 | 36.0973 | RVMRTW1 |  |  | 6.46 | H | 8.8e-05 | 63496 | 17.2 | 138.9 | 118.5
3200SL004 | 32-O-2000 | 32 | 20645 | 3 | 45.2587 | 2000_06_20 | -93.7036 | Silty-Clay Subgrade | DURING GRADING | 4 | 35.9831 | RVMRTW1 |  |  | 6.46 | H | 8.7e-05 | 63673 | 17.2 | 138.9 | 118.5
3200SL004 | 32-O-2000 | 32 | 20645 | 3 | 45.2587 | 2000_06_20 | -93.7036 | Silty-Clay Subgrade | DURING GRADING | 4 | 36.0346 | RVMRTW1 |  |  | 6.46 | H | 9e-05 | 61742 | 17.2 | 138.9 | 118.5
3200SL004 | 32-O-2000 | 32 | 20645 | 3 | 45.2587 | 2000_06_20 | -93.7036 | Silty-Clay Subgrade | DURING GRADING | 4 | 35.9904 | RVMRTW1 |  |  | 6.46 | H | 8.6e-05 | 64937 | 17.2 | 138.9 | 118.5
3200SL004 | 32-O-2000 | 32 | 20645 | 3 | 45.2587 | 2000_06_20 | -93.7036 | Silty-Clay Subgrade | DURING GRADING | 4 | 48.5875 | RVMRTW1 |  |  | 6.46 | I | 0.000121 | 61878 | 17.2 | 138.9 | 118.5
3200SL004 | 32-O-2000 | 32 | 20645 | 3 | 45.2587 | 2000_06_20 | -93.7036 | Silty-Clay Subgrade | DURING GRADING | 4 | 48.5899 | RVMRTW1 |  |  | 6.46 | I | 0.000122 | 61850 | 17.2 | 138.9 | 118.5
3200SL004 | 32-O-2000 | 32 | 20645 | 3 | 45.2587 | 2000_06_20 | -93.7036 | Silty-Clay Subgrade | DURING GRADING | 4 | 48.3804 | RVMRTW1 |  |  | 6.46 | I | 0.000123 | 60641 | 17.2 | 138.9 | 118.5
3200SL004 | 32-O-2000 | 32 | 20645 | 3 | 45.2587 | 2000_06_20 | -93.7036 | Silty-Clay Subgrade | DURING GRADING | 4 | 48.231 | RVMRTW1 |  |  | 6.46 | I | 0.000125 | 59542 | 17.2 | 138.9 | 118.5
3200SL004 | 32-O-2000 | 32 | 20645 | 3 | 45.2587 | 2000_06_20 | -93.7036 | Silty-Clay Subgrade | DURING GRADING | 4 | 48.2383 | RVMRTW1 |  |  | 6.46 | I | 0.000122 | 61039 | 17.2 | 138.9 | 118.5
3200SL004 | 32-O-2000 | 32 | 20645 | 3 | 45.2587 | 2000_06_20 | -93.7036 | Silty-Clay Subgrade | DURING GRADING | 4 | 60.4069 | RVMRTW1 |  |  | 6.46 | J | 0.000161 | 57970 | 17.2 | 138.9 | 118.5
3200SL004 | 32-O-2000 | 32 | 20645 | 3 | 45.2587 | 2000_06_20 | -93.7036 | Silty-Clay Subgrade | DURING GRADING | 4 | 60.3075 | RVMRTW1 |  |  | 6.46 | J | 0.000161 | 57902 | 17.2 | 138.9 | 118.5
3200SL004 | 32-O-2000 | 32 | 20645 | 3 | 45.2587 | 2000_06_20 | -93.7036 | Silty-Clay Subgrade | DURING GRADING | 4 | 60.2315 | RVMRTW1 |  |  | 6.46 | J | 0.000159 | 58727 | 17.2 | 138.9 | 118.5
3200SL004 | 32-O-2000 | 32 | 20645 | 3 | 45.2587 | 2000_06_20 | -93.7036 | Silty-Clay Subgrade | DURING GRADING | 4 | 60.2095 | RVMRTW1 |  |  | 6.46 | J | 0.000157 | 59293 | 17.2 | 138.9 | 118.5
3200SL004 | 32-O-2000 | 32 | 20645 | 3 | 45.2587 | 2000_06_20 | -93.7036 | Silty-Clay Subgrade | DURING GRADING | 4 | 60.158 | RVMRTW1 |  |  | 6.46 | J | 0.000158 | 59009 | 17.2 | 138.9 | 118.5
3200SL004 | 32-O-2000 | 32 | 20645 | 3 | 45.2587 | 2000_06_20 | -93.7036 | Silty-Clay Subgrade | DURING GRADING | 2 | 13.7722 | RVMRTW1 |  |  | 6.46 | K | 3.3e-05 | 64048 | 17.2 | 138.9 | 118.5
3200SL004 | 32-O-2000 | 32 | 20645 | 3 | 45.2587 | 2000_06_20 | -93.7036 | Silty-Clay Subgrade | DURING GRADING | 2 | 13.7698 | RVMRTW1 |  |  | 6.46 | K | 3.2e-05 | 67183 | 17.2 | 138.9 | 118.5
3200SL004 | 32-O-2000 | 32 | 20645 | 3 | 45.2587 | 2000_06_20 | -93.7036 | Silty-Clay Subgrade | DURING GRADING | 2 | 13.8284 | RVMRTW1 |  |  | 6.46 | K | 3.4e-05 | 62512 | 17.2 | 138.9 | 118.5
3200SL004 | 32-O-2000 | 32 | 20645 | 3 | 45.2587 | 2000_06_20 | -93.7036 | Silty-Clay Subgrade | DURING GRADING | 2 | 13.8309 | RVMRTW1 |  |  | 6.46 | K | 3.4e-05 | 63230 | 17.2 | 138.9 | 118.5
3200SL004 | 32-O-2000 | 32 | 20645 | 3 | 45.2587 | 2000_06_20 | -93.7036 | Silty-Clay Subgrade | DURING GRADING | 2 | 13.9289 | RVMRTW1 |  |  | 6.46 | K | 3.5e-05 | 61598 | 17.2 | 138.9 | 118.5
3200SL004 | 32-O-2000 | 32 | 20645 | 3 | 45.2587 | 2000_06_20 | -93.7036 | Silty-Clay Subgrade | DURING GRADING | 2 | 23.7244 | RVMRTW1 |  |  | 6.46 | L | 5.7e-05 | 64090 | 17.2 | 138.9 | 118.5
3200SL004 | 32-O-2000 | 32 | 20645 | 3 | 45.2587 | 2000_06_20 | -93.7036 | Silty-Clay Subgrade | DURING GRADING | 2 | 23.8238 | RVMRTW1 |  |  | 6.46 | L | 5.9e-05 | 62173 | 17.2 | 138.9 | 118.5
3200SL004 | 32-O-2000 | 32 | 20645 | 3 | 45.2587 | 2000_06_20 | -93.7036 | Silty-Clay Subgrade | DURING GRADING | 2 | 23.9267 | RVMRTW1 |  |  | 6.46 | L | 6e-05 | 61332 | 17.2 | 138.9 | 118.5
3200SL004 | 32-O-2000 | 32 | 20645 | 3 | 45.2587 | 2000_06_20 | -93.7036 | Silty-Clay Subgrade | DURING GRADING | 2 | 23.9656 | RVMRTW1 |  |  | 6.46 | L | 5.8e-05 | 63641 | 17.2 | 138.9 | 118.5
3200SL004 | 32-O-2000 | 32 | 20645 | 3 | 45.2587 | 2000_06_20 | -93.7036 | Silty-Clay Subgrade | DURING GRADING | 2 | 24.0242 | RVMRTW1 |  |  | 6.46 | L | 6.1e-05 | 60885 | 17.2 | 138.9 | 118.5
3200SL004 | 32-O-2000 | 32 | 20645 | 3 | 45.2587 | 2000_06_20 | -93.7036 | Silty-Clay Subgrade | DURING GRADING | 2 | 36.0728 | RVMRTW1 |  |  | 6.46 | M | 9.5e-05 | 58776 | 17.2 | 138.9 | 118.5
3200SL004 | 32-O-2000 | 32 | 20645 | 3 | 45.2587 | 2000_06_20 | -93.7036 | Silty-Clay Subgrade | DURING GRADING | 2 | 36.351 | RVMRTW1 |  |  | 6.46 | M | 8.7e-05 | 64682 | 17.2 | 138.9 | 118.5
3200SL004 | 32-O-2000 | 32 | 20645 | 3 | 45.2587 | 2000_06_20 | -93.7036 | Silty-Clay Subgrade | DURING GRADING | 2 | 34.7694 | RVMRTW1 |  |  | 6.46 | M | 8.5e-05 | 62977 | 17.2 | 138.9 | 118.5
10063 B | 32-I-1990 | 32 | 20625 | -9.5 | 45.2588 | 1992_06_26 | -93.7037 | Silty-Clay Subgrade | AFTER GRADING | 2 | 38.4372 | FS928007 | 23848 | -0.4338 | 6.46 | M | 0.000565 | 10534 | 17.2 | 133.5 | 113.9
10063 B | 32-I-1990 | 32 | 20625 | -9.5 | 45.2588 | 1992_06_26 | -93.7037 | Silty-Clay Subgrade | AFTER GRADING | 6 | 37.9531 | FS928007 | 23848 | -0.4338 | 6.46 | C | 0.000536 | 10970 | 17.2 | 133.5 | 113.9
10063 B | 32-I-1990 | 32 | 20625 | -9.5 | 45.2588 | 1992_06_26 | -93.7037 | Silty-Clay Subgrade | AFTER GRADING | 6 | 51.6716 | FS928007 | 23848 | -0.4338 | 6.46 | D | 0.000817 | 9792 | 17.2 | 133.5 | 113.9
10063 B | 32-I-1990 | 32 | 20625 | -9.5 | 45.2588 | 1992_06_26 | -93.7037 | Silty-Clay Subgrade | AFTER GRADING | 4 | 14.1974 | FS928007 | 23848 | -0.4338 | 6.46 | F | 0.000129 | 17110 | 17.2 | 133.5 | 113.9
10063 B | 32-I-1990 | 32 | 20625 | -9.5 | 45.2588 | 1992_06_26 | -93.7037 | Silty-Clay Subgrade | AFTER GRADING | 2 | 15.1386 | FS928007 | 23848 | -0.4338 | 6.46 | K | 0.000142 | 16546 | 17.2 | 133.5 | 113.9
10063 B | 32-I-1990 | 32 | 20625 | -9.5 | 45.2588 | 1992_06_26 | -93.7037 | Silty-Clay Subgrade | AFTER GRADING | 6 | 64.9999 | FS928007 | 23848 | -0.4338 | 6.46 | E | 0.001114 | 9035 | 17.2 | 133.5 | 113.9
10063 B | 32-I-1990 | 32 | 20625 | -9.5 | 45.2588 | 1992_06_26 | -93.7037 | Silty-Clay Subgrade | AFTER GRADING | 4 | 38.0332 | FS928007 | 23848 | -0.4338 | 6.46 | H | 0.000546 | 10784 | 17.2 | 133.5 | 113.9
3200SL003 | 32-I-2000 | 32 | 20645 | -3 | 45.2587 | 2000_06_20 | -93.7036 | Silty-Clay Subgrade | DURING GRADING | 2 | 34.06 | RVMRTW2 |  |  | 6.46 | M | 0.000164 | 32203 | 14.3 | 134 | 117.3
3200SL003 | 32-I-2000 | 32 | 20645 | -3 | 45.2587 | 2000_06_20 | -93.7036 | Silty-Clay Subgrade | DURING GRADING | 2 | 42.78 | RVMRTW2 |  |  | 6.46 | N | 0.00022 | 30061 | 14.3 | 134 | 117.3
3200SL003 | 32-I-2000 | 32 | 20645 | -3 | 45.2587 | 2000_06_20 | -93.7036 | Silty-Clay Subgrade | DURING GRADING | 2 | 44.68 | RVMRTW2 |  |  | 6.46 | N | 0.000224 | 30891 | 14.3 | 134 | 117.3
3200SL003 | 32-I-2000 | 32 | 20645 | -3 | 45.2587 | 2000_06_20 | -93.7036 | Silty-Clay Subgrade | DURING GRADING | 2 | 42.23 | RVMRTW2 |  |  | 6.46 | N | 0.000215 | 30398 | 14.3 | 134 | 117.3
3200SL003 | 32-I-2000 | 32 | 20645 | -3 | 45.2587 | 2000_06_20 | -93.7036 | Silty-Clay Subgrade | DURING GRADING | 2 | 42.77 | RVMRTW2 |  |  | 6.46 | N | 0.000219 | 30217 | 14.3 | 134 | 117.3
3200SL003 | 32-I-2000 | 32 | 20645 | -3 | 45.2587 | 2000_06_20 | -93.7036 | Silty-Clay Subgrade | DURING GRADING | 2 | 43.84 | RVMRTW2 |  |  | 6.46 | N | 0.000222 | 30509 | 14.3 | 134 | 117.3
3200SL003 | 32-I-2000 | 32 | 20645 | -3 | 45.2587 | 2000_06_20 | -93.7036 | Silty-Clay Subgrade | DURING GRADING | 2 | 58.43 | RVMRTW2 |  |  | 6.46 | O | 0.000312 | 28950 | 14.3 | 134 | 117.3
3200SL003 | 32-I-2000 | 32 | 20645 | -3 | 45.2587 | 2000_06_20 | -93.7036 | Silty-Clay Subgrade | DURING GRADING | 2 | 58.43 | RVMRTW2 |  |  | 6.46 | O | 0.00031 | 29129 | 14.3 | 134 | 117.3
3200SL003 | 32-I-2000 | 32 | 20645 | -3 | 45.2587 | 2000_06_20 | -93.7036 | Silty-Clay Subgrade | DURING GRADING | 2 | 58.38 | RVMRTW2 |  |  | 6.46 | O | 0.000315 | 28640 | 14.3 | 134 | 117.3
3200SL003 | 32-I-2000 | 32 | 20645 | -3 | 45.2587 | 2000_06_20 | -93.7036 | Silty-Clay Subgrade | DURING GRADING | 2 | 58.25 | RVMRTW2 |  |  | 6.46 | O | 0.00031 | 29020 | 14.3 | 134 | 117.3
3200SL003 | 32-I-2000 | 32 | 20645 | -3 | 45.2587 | 2000_06_20 | -93.7036 | Silty-Clay Subgrade | DURING GRADING | 2 | 58.2 | RVMRTW2 |  |  | 6.46 | O | 0.000313 | 28804 | 14.3 | 134 | 117.3
3200SL003 | 32-I-2000 | 32 | 20645 | -3 | 45.2587 | 2000_06_20 | -93.7036 | Silty-Clay Subgrade | DURING GRADING | 4 | 34.53 | RVMRTW2 |  |  | 6.46 | H | 0.00016 | 33305 | 14.3 | 134 | 117.3
3200SL003 | 32-I-2000 | 32 | 20645 | -3 | 45.2587 | 2000_06_20 | -93.7036 | Silty-Clay Subgrade | DURING GRADING | 4 | 34.41 | RVMRTW2 |  |  | 6.46 | H | 0.000158 | 33584 | 14.3 | 134 | 117.3
3200SL003 | 32-I-2000 | 32 | 20645 | -3 | 45.2587 | 2000_06_20 | -93.7036 | Silty-Clay Subgrade | DURING GRADING | 4 | 34.28 | RVMRTW2 |  |  | 6.46 | H | 0.000163 | 32605 | 14.3 | 134 | 117.3
3200SL003 | 32-I-2000 | 32 | 20645 | -3 | 45.2587 | 2000_06_20 | -93.7036 | Silty-Clay Subgrade | DURING GRADING | 4 | 34.48 | RVMRTW2 |  |  | 6.46 | H | 0.000157 | 34071 | 14.3 | 134 | 117.3
3200SL003 | 32-I-2000 | 32 | 20645 | -3 | 45.2587 | 2000_06_20 | -93.7036 | Silty-Clay Subgrade | DURING GRADING | 4 | 34.72 | RVMRTW2 |  |  | 6.46 | H | 0.000159 | 33799 | 14.3 | 134 | 117.3
3200SL003 | 32-I-2000 | 32 | 20645 | -3 | 45.2587 | 2000_06_20 | -93.7036 | Silty-Clay Subgrade | DURING GRADING | 4 | 46.29 | RVMRTW2 |  |  | 6.46 | I | 0.000235 | 30506 | 14.3 | 134 | 117.3
3200SL003 | 32-I-2000 | 32 | 20645 | -3 | 45.2587 | 2000_06_20 | -93.7036 | Silty-Clay Subgrade | DURING GRADING | 4 | 45.14 | RVMRTW2 |  |  | 6.46 | I | 0.000227 | 30709 | 14.3 | 134 | 117.3
3200SL003 | 32-I-2000 | 32 | 20645 | -3 | 45.2587 | 2000_06_20 | -93.7036 | Silty-Clay Subgrade | DURING GRADING | 4 | 46.65 | RVMRTW2 |  |  | 6.46 | I | 0.000233 | 31022 | 14.3 | 134 | 117.3
3200SL003 | 32-I-2000 | 32 | 20645 | -3 | 45.2587 | 2000_06_20 | -93.7036 | Silty-Clay Subgrade | DURING GRADING | 4 | 46.07 | RVMRTW2 |  |  | 6.46 | I | 0.000229 | 31161 | 14.3 | 134 | 117.3
3200SL003 | 32-I-2000 | 32 | 20645 | -3 | 45.2587 | 2000_06_20 | -93.7036 | Silty-Clay Subgrade | DURING GRADING | 4 | 46.24 | RVMRTW2 |  |  | 6.46 | I | 0.000231 | 30909 | 14.3 | 134 | 117.3
3200SL003 | 32-I-2000 | 32 | 20645 | -3 | 45.2587 | 2000_06_20 | -93.7036 | Silty-Clay Subgrade | DURING GRADING | 4 | 59.04 | RVMRTW2 |  |  | 6.46 | J | 0.000314 | 29077 | 14.3 | 134 | 117.3
3200SL003 | 32-I-2000 | 32 | 20645 | -3 | 45.2587 | 2000_06_20 | -93.7036 | Silty-Clay Subgrade | DURING GRADING | 4 | 58.96 | RVMRTW2 |  |  | 6.46 | J | 0.000315 | 28940 | 14.3 | 134 | 117.3
3200SL003 | 32-I-2000 | 32 | 20645 | -3 | 45.2587 | 2000_06_20 | -93.7036 | Silty-Clay Subgrade | DURING GRADING | 4 | 58.96 | RVMRTW2 |  |  | 6.46 | J | 0.000313 | 29168 | 14.3 | 134 | 117.3
3200SL003 | 32-I-2000 | 32 | 20645 | -3 | 45.2587 | 2000_06_20 | -93.7036 | Silty-Clay Subgrade | DURING GRADING | 4 | 58.85 | RVMRTW2 |  |  | 6.46 | J | 0.000316 | 28844 | 14.3 | 134 | 117.3
3200SL003 | 32-I-2000 | 32 | 20645 | -3 | 45.2587 | 2000_06_20 | -93.7036 | Silty-Clay Subgrade | DURING GRADING | 4 | 58.79 | RVMRTW2 |  |  | 6.46 | J | 0.000312 | 29154 | 14.3 | 134 | 117.3
3200SL003 | 32-I-2000 | 32 | 20645 | -3 | 45.2587 | 2000_06_20 | -93.7036 | Silty-Clay Subgrade | DURING GRADING | 2 | 11.66 | RVMRTW2 |  |  | 6.46 | K | 5.1e-05 | 35342 | 14.3 | 134 | 117.3
3200SL003 | 32-I-2000 | 32 | 20645 | -3 | 45.2587 | 2000_06_20 | -93.7036 | Silty-Clay Subgrade | DURING GRADING | 2 | 11.72 | RVMRTW2 |  |  | 6.46 | K | 5.3e-05 | 33920 | 14.3 | 134 | 117.3
3200SL003 | 32-I-2000 | 32 | 20645 | -3 | 45.2587 | 2000_06_20 | -93.7036 | Silty-Clay Subgrade | DURING GRADING | 2 | 11.39 | RVMRTW2 |  |  | 6.46 | K | 5.5e-05 | 31945 | 14.3 | 134 | 117.3
3200SL003 | 32-I-2000 | 32 | 20645 | -3 | 45.2587 | 2000_06_20 | -93.7036 | Silty-Clay Subgrade | DURING GRADING | 2 | 11.27 | RVMRTW2 |  |  | 6.46 | K | 5.5e-05 | 31949 | 14.3 | 134 | 117.3
3200SL003 | 32-I-2000 | 32 | 20645 | -3 | 45.2587 | 2000_06_20 | -93.7036 | Silty-Clay Subgrade | DURING GRADING | 2 | 11.42 | RVMRTW2 |  |  | 6.46 | K | 5.2e-05 | 34247 | 14.3 | 134 | 117.3
3200SL003 | 32-I-2000 | 32 | 20645 | -3 | 45.2587 | 2000_06_20 | -93.7036 | Silty-Clay Subgrade | DURING GRADING | 2 | 24.68 | RVMRTW2 |  |  | 6.46 | L | 0.000112 | 34069 | 14.3 | 134 | 117.3
3200SL003 | 32-I-2000 | 32 | 20645 | -3 | 45.2587 | 2000_06_20 | -93.7036 | Silty-Clay Subgrade | DURING GRADING | 2 | 24.43 | RVMRTW2 |  |  | 6.46 | L | 0.00011 | 34230 | 14.3 | 134 | 117.3
3200SL003 | 32-I-2000 | 32 | 20645 | -3 | 45.2587 | 2000_06_20 | -93.7036 | Silty-Clay Subgrade | DURING GRADING | 6 | 13.23 | RVMRTW2 |  |  | 6.46 | A | 6e-05 | 33893 | 14.3 | 134 | 117.3
3200SL003 | 32-I-2000 | 32 | 20645 | -3 | 45.2587 | 2000_06_20 | -93.7036 | Silty-Clay Subgrade | DURING GRADING | 6 | 13.27 | RVMRTW2 |  |  | 6.46 | A | 5.9e-05 | 34911 | 14.3 | 134 | 117.3
3200SL003 | 32-I-2000 | 32 | 20645 | -3 | 45.2587 | 2000_06_20 | -93.7036 | Silty-Clay Subgrade | DURING GRADING | 6 | 13.28 | RVMRTW2 |  |  | 6.46 | A | 6.1e-05 | 33616 | 14.3 | 134 | 117.3
3200SL003 | 32-I-2000 | 32 | 20645 | -3 | 45.2587 | 2000_06_20 | -93.7036 | Silty-Clay Subgrade | DURING GRADING | 6 | 13.25 | RVMRTW2 |  |  | 6.46 | A | 5.9e-05 | 35004 | 14.3 | 134 | 117.3
3200SL003 | 32-I-2000 | 32 | 20645 | -3 | 45.2587 | 2000_06_20 | -93.7036 | Silty-Clay Subgrade | DURING GRADING | 6 | 13.29 | RVMRTW2 |  |  | 6.46 | A | 5.9e-05 | 35026 | 14.3 | 134 | 117.3
3200SL003 | 32-I-2000 | 32 | 20645 | -3 | 45.2587 | 2000_06_20 | -93.7036 | Silty-Clay Subgrade | DURING GRADING | 6 | 23.38 | RVMRTW2 |  |  | 6.46 | B | 0.000104 | 34685 | 14.3 | 134 | 117.3
3200SL003 | 32-I-2000 | 32 | 20645 | -3 | 45.2587 | 2000_06_20 | -93.7036 | Silty-Clay Subgrade | DURING GRADING | 6 | 23.34 | RVMRTW2 |  |  | 6.46 | B | 0.000103 | 34885 | 14.3 | 134 | 117.3
3200SL003 | 32-I-2000 | 32 | 20645 | -3 | 45.2587 | 2000_06_20 | -93.7036 | Silty-Clay Subgrade | DURING GRADING | 6 | 23.33 | RVMRTW2 |  |  | 6.46 | B | 0.000101 | 35856 | 14.3 | 134 | 117.3
3200SL003 | 32-I-2000 | 32 | 20645 | -3 | 45.2587 | 2000_06_20 | -93.7036 | Silty-Clay Subgrade | DURING GRADING | 6 | 23.4 | RVMRTW2 |  |  | 6.46 | B | 0.0001 | 36142 | 14.3 | 134 | 117.3
3200SL003 | 32-I-2000 | 32 | 20645 | -3 | 45.2587 | 2000_06_20 | -93.7036 | Silty-Clay Subgrade | DURING GRADING | 6 | 23.45 | RVMRTW2 |  |  | 6.46 | B | 0.000105 | 34607 | 14.3 | 134 | 117.3
3200SL003 | 32-I-2000 | 32 | 20645 | -3 | 45.2587 | 2000_06_20 | -93.7036 | Silty-Clay Subgrade | DURING GRADING | 6 | 34.46 | RVMRTW2 |  |  | 6.46 | C | 0.000158 | 33827 | 14.3 | 134 | 117.3
3200SL003 | 32-I-2000 | 32 | 20645 | -3 | 45.2587 | 2000_06_20 | -93.7036 | Silty-Clay Subgrade | DURING GRADING | 6 | 35.14 | RVMRTW2 |  |  | 6.46 | C | 0.00016 | 33973 | 14.3 | 134 | 117.3
3200SL003 | 32-I-2000 | 32 | 20645 | -3 | 45.2587 | 2000_06_20 | -93.7036 | Silty-Clay Subgrade | DURING GRADING | 6 | 33.84 | RVMRTW2 |  |  | 6.46 | C | 0.000153 | 34278 | 14.3 | 134 | 117.3
3200SL003 | 32-I-2000 | 32 | 20645 | -3 | 45.2587 | 2000_06_20 | -93.7036 | Silty-Clay Subgrade | DURING GRADING | 6 | 35.37 | RVMRTW2 |  |  | 6.46 | C | 0.00016 | 34236 | 14.3 | 134 | 117.3
3200SL003 | 32-I-2000 | 32 | 20645 | -3 | 45.2587 | 2000_06_20 | -93.7036 | Silty-Clay Subgrade | DURING GRADING | 6 | 34.23 | RVMRTW2 |  |  | 6.46 | C | 0.000156 | 33939 | 14.3 | 134 | 117.3
3200SL003 | 32-I-2000 | 32 | 20645 | -3 | 45.2587 | 2000_06_20 | -93.7036 | Silty-Clay Subgrade | DURING GRADING | 6 | 46.66 | RVMRTW2 |  |  | 6.46 | D | 0.000229 | 31564 | 14.3 | 134 | 117.3
3200SL003 | 32-I-2000 | 32 | 20645 | -3 | 45.2587 | 2000_06_20 | -93.7036 | Silty-Clay Subgrade | DURING GRADING | 6 | 46.86 | RVMRTW2 |  |  | 6.46 | D | 0.000231 | 31406 | 14.3 | 134 | 117.3
3200SL003 | 32-I-2000 | 32 | 20645 | -3 | 45.2587 | 2000_06_20 | -93.7036 | Silty-Clay Subgrade | DURING GRADING | 6 | 46.82 | RVMRTW2 |  |  | 6.46 | D | 0.000233 | 31150 | 14.3 | 134 | 117.3
3200SL003 | 32-I-2000 | 32 | 20645 | -3 | 45.2587 | 2000_06_20 | -93.7036 | Silty-Clay Subgrade | DURING GRADING | 6 | 46.74 | RVMRTW2 |  |  | 6.46 | D | 0.00023 | 31503 | 14.3 | 134 | 117.3
3200SL003 | 32-I-2000 | 32 | 20645 | -3 | 45.2587 | 2000_06_20 | -93.7036 | Silty-Clay Subgrade | DURING GRADING | 6 | 46.73 | RVMRTW2 |  |  | 6.46 | D | 0.000227 | 31835 | 14.3 | 134 | 117.3
3200SL003 | 32-I-2000 | 32 | 20645 | -3 | 45.2587 | 2000_06_20 | -93.7036 | Silty-Clay Subgrade | DURING GRADING | 6 | 58.43 | RVMRTW2 |  |  | 6.46 | E | 0.000308 | 29368 | 14.3 | 134 | 117.3
3200SL003 | 32-I-2000 | 32 | 20645 | -3 | 45.2587 | 2000_06_20 | -93.7036 | Silty-Clay Subgrade | DURING GRADING | 6 | 58.17 | RVMRTW2 |  |  | 6.46 | E | 0.000312 | 28800 | 14.3 | 134 | 117.3
3200SL003 | 32-I-2000 | 32 | 20645 | -3 | 45.2587 | 2000_06_20 | -93.7036 | Silty-Clay Subgrade | DURING GRADING | 6 | 58.45 | RVMRTW2 |  |  | 6.46 | E | 0.000309 | 29244 | 14.3 | 134 | 117.3
3200SL003 | 32-I-2000 | 32 | 20645 | -3 | 45.2587 | 2000_06_20 | -93.7036 | Silty-Clay Subgrade | DURING GRADING | 6 | 58.51 | RVMRTW2 |  |  | 6.46 | E | 0.000312 | 28986 | 14.3 | 134 | 117.3
10424 A | 32-I-1990 | 32 | 20620 | 0 | 45.2587 | 1991_10_22 | -93.7037 | Silty-Clay Subgrade | tossed 2/1/08 from Maplewood Lab mezzanine. AFTER GRADING | 4 | 121.6763 | SS92054 | 6686 | -0.3817 | 12.106 | I02 | 0.003334 | 2915 | 19.7 | 127.5 | 106.5
10424 A | 32-I-1990 | 32 | 20620 | 0 | 45.2587 | 1991_10_22 | -93.7037 | Silty-Clay Subgrade | tossed 2/1/08 from Maplewood Lab mezzanine. AFTER GRADING | 4 | 45.0816 | SS92054 | 14180 | -0.2988 | 12.106 | F00 | 0.000366 | 9825 | 16.4 | 128.4 | 110.3
10424 A | 32-I-1990 | 32 | 20620 | 0 | 45.2587 | 1991_10_22 | -93.7037 | Silty-Clay Subgrade | tossed 2/1/08 from Maplewood Lab mezzanine. AFTER GRADING | 4 | 48.6423 | SS92054 | 6686 | -0.3817 | 12.106 | F02 | 0.001074 | 3617 | 19.7 | 127.5 | 106.5
10424 A | 32-I-1990 | 32 | 20620 | 0 | 45.2587 | 1991_10_22 | -93.7037 | Silty-Clay Subgrade | tossed 2/1/08 from Maplewood Lab mezzanine. AFTER GRADING | 6 | 98.46 | SS92054 | 6686 | -0.3817 | 12.106 | C02 | 0.002367 | 3321 | 19.7 | 127.5 | 106.5
10424 A | 32-I-1990 | 32 | 20620 | 0 | 45.2587 | 1991_10_22 | -93.7037 | Silty-Clay Subgrade | tossed 2/1/08 from Maplewood Lab mezzanine. AFTER GRADING | 4 | 127.4244 | SS92054 | 19077 | -0.1484 | 12.106 | I-2 | 0.000742 | 13692 | 14.6 | 124.7 | 108.8
10424 A | 32-I-1990 | 32 | 20620 | 0 | 45.2587 | 1991_10_22 | -93.7037 | Silty-Clay Subgrade | tossed 2/1/08 from Maplewood Lab mezzanine. AFTER GRADING | 6 | 99.5514 | SS92054 | 14180 | -0.2988 | 12.106 | C00 | 0.000977 | 8133 | 16.4 | 128.4 | 110.3
10424 A | 32-I-1990 | 32 | 20620 | 0 | 45.2587 | 1991_10_22 | -93.7037 | Silty-Clay Subgrade | tossed 2/1/08 from Maplewood Lab mezzanine. AFTER GRADING | 4 | 24.1347 | SS92054 | 6686 | -0.3817 | 12.106 | E02 | 0.000397 | 4859 | 19.7 | 127.5 | 106.5
10424 A | 32-I-1990 | 32 | 20620 | 0 | 45.2587 | 1991_10_22 | -93.7037 | Silty-Clay Subgrade | tossed 2/1/08 from Maplewood Lab mezzanine. AFTER GRADING | 2 | 72.9761 | SS92054 | 19077 | -0.1484 | 12.106 | L-2 | 0.000422 | 13802 | 14.6 | 124.7 | 108.8
10424 A | 32-I-1990 | 32 | 20620 | 0 | 45.2587 | 1991_10_22 | -93.7037 | Silty-Clay Subgrade | tossed 2/1/08 from Maplewood Lab mezzanine. AFTER GRADING | 2 | 73.0645 | SS92054 | 14180 | -0.2988 | 12.106 | L00 | 0.00075 | 7781 | 16.4 | 128.4 | 110.3
10424 A | 32-I-1990 | 32 | 20620 | 0 | 45.2587 | 1991_10_22 | -93.7037 | Silty-Clay Subgrade | tossed 2/1/08 from Maplewood Lab mezzanine. AFTER GRADING | 2 | 23.707 | SS92054 | 6686 | -0.3817 | 12.106 | J02 | 0.000422 | 4484 | 19.7 | 127.5 | 106.5
10424 A | 32-I-1990 | 32 | 20620 | 0 | 45.2587 | 1991_10_22 | -93.7037 | Silty-Clay Subgrade | tossed 2/1/08 from Maplewood Lab mezzanine. AFTER GRADING | 4 | 72.5821 | SS92054 | 6686 | -0.3817 | 12.106 | G02 | 0.00185 | 3133 | 19.7 | 127.5 | 106.5
10424 A | 32-I-1990 | 32 | 20620 | 0 | 45.2587 | 1991_10_22 | -93.7037 | Silty-Clay Subgrade | tossed 2/1/08 from Maplewood Lab mezzanine. AFTER GRADING | 6 | 50.1212 | SS92054 | 6686 | -0.3817 | 12.106 | A02 | 0.00085 | 4711 | 19.7 | 127.5 | 106.5
10424 A | 32-I-1990 | 32 | 20620 | 0 | 45.2587 | 1991_10_22 | -93.7037 | Silty-Clay Subgrade | tossed 2/1/08 from Maplewood Lab mezzanine. AFTER GRADING | 6 | 74.997 | SS92054 | 19077 | -0.1484 | 12.106 | B-2 | 0.000392 | 15266 | 14.6 | 124.7 | 108.8
10424 A | 32-I-1990 | 32 | 20620 | 0 | 45.2587 | 1991_10_22 | -93.7037 | Silty-Clay Subgrade | tossed 2/1/08 from Maplewood Lab mezzanine. AFTER GRADING | 6 | 124.1368 | SS92054 | 14180 | -0.2988 | 12.106 | D00 | 0.001309 | 7573 | 16.4 | 128.4 | 110.3
10424 A | 32-I-1990 | 32 | 20620 | 0 | 45.2587 | 1991_10_22 | -93.7037 | Silty-Clay Subgrade | tossed 2/1/08 from Maplewood Lab mezzanine. AFTER GRADING | 6 | 122.2659 | SS92054 | 6686 | -0.3817 | 12.106 | D02 | 0.003166 | 3084 | 19.7 | 127.5 | 106.5
10424 A | 32-I-1990 | 32 | 20620 | 0 | 45.2587 | 1991_10_22 | -93.7037 | Silty-Clay Subgrade | tossed 2/1/08 from Maplewood Lab mezzanine. AFTER GRADING | 2 | 98.2791 | SS92054 | 14180 | -0.2988 | 12.106 | M00 | 0.001099 | 7141 | 16.4 | 128.4 | 110.3
10424 A | 32-I-1990 | 32 | 20620 | 0 | 45.2587 | 1991_10_22 | -93.7037 | Silty-Clay Subgrade | tossed 2/1/08 from Maplewood Lab mezzanine. AFTER GRADING | 6 | 20.1374 | SS92054 | 14180 | -0.2988 | 12.106 | @00 | 0.000127 | 12695 | 16.4 | 128.4 | 110.3
10424 A | 32-I-1990 | 32 | 20620 | 0 | 45.2587 | 1991_10_22 | -93.7037 | Silty-Clay Subgrade | tossed 2/1/08 from Maplewood Lab mezzanine. AFTER GRADING | 6 | 74.3124 | SS92054 | 6686 | -0.3817 | 12.106 | B02 | 0.001582 | 3751 | 19.7 | 127.5 | 106.5
10424 A | 32-I-1990 | 32 | 20620 | 0 | 45.2587 | 1991_10_22 | -93.7037 | Silty-Clay Subgrade | tossed 2/1/08 from Maplewood Lab mezzanine. AFTER GRADING | 6 | 101.3527 | SS92054 | 19077 | -0.1484 | 12.106 | C-2 | 0.000553 | 14626 | 14.6 | 124.7 | 108.8
10424 A | 32-I-1990 | 32 | 20620 | 0 | 45.2587 | 1991_10_22 | -93.7037 | Silty-Clay Subgrade | tossed 2/1/08 from Maplewood Lab mezzanine. AFTER GRADING | 6 | 25.3363 | SS92054 | 6686 | -0.3817 | 12.106 | @02 | 0.00028 | 7214 | 19.7 | 127.5 | 106.5
10424 A | 32-I-1990 | 32 | 20620 | 0 | 45.2587 | 1991_10_22 | -93.7037 | Silty-Clay Subgrade | tossed 2/1/08 from Maplewood Lab mezzanine. AFTER GRADING | 4 | 18.1425 | SS92054 | 14180 | -0.2988 | 12.106 | E00 | 0.000113 | 12869 | 16.4 | 128.4 | 110.3
10424 A | 32-I-1990 | 32 | 20620 | 0 | 45.2587 | 1991_10_22 | -93.7037 | Silty-Clay Subgrade | tossed 2/1/08 from Maplewood Lab mezzanine. AFTER GRADING | 4 | 74.2129 | SS92054 | 19077 | -0.1484 | 12.106 | G-2 | 0.000401 | 14775 | 14.6 | 124.7 | 108.8
10424 A | 32-I-1990 | 32 | 20620 | 0 | 45.2587 | 1991_10_22 | -93.7037 | Silty-Clay Subgrade | tossed 2/1/08 from Maplewood Lab mezzanine. AFTER GRADING | 2 | 72.0985 | SS92054 | 6686 | -0.3817 | 12.106 | L02 | 0.001956 | 2943 | 19.7 | 127.5 | 106.5
10424 A | 32-I-1990 | 32 | 20620 | 0 | 45.2587 | 1991_10_22 | -93.7037 | Silty-Clay Subgrade | tossed 2/1/08 from Maplewood Lab mezzanine. AFTER GRADING | 2 | 34.8284 | SS92054 | 19077 | -0.1484 | 12.106 | K-2 | 0.000185 | 15009 | 14.6 | 124.7 | 108.8
10424 A | 32-I-1990 | 32 | 20620 | 0 | 45.2587 | 1991_10_22 | -93.7037 | Silty-Clay Subgrade | tossed 2/1/08 from Maplewood Lab mezzanine. AFTER GRADING | 2 | 44.4526 | SS92054 | 14180 | -0.2988 | 12.106 | K00 | 0.000387 | 9173 | 16.4 | 128.4 | 110.3
10424 A | 32-I-1990 | 32 | 20620 | 0 | 45.2587 | 1991_10_22 | -93.7037 | Silty-Clay Subgrade | tossed 2/1/08 from Maplewood Lab mezzanine. AFTER GRADING | 4 | 98.7674 | SS92054 | 14180 | -0.2988 | 12.106 | H00 | 0.001038 | 7595 | 16.4 | 128.4 | 110.3
10424 A | 32-I-1990 | 32 | 20620 | 0 | 45.2587 | 1991_10_22 | -93.7037 | Silty-Clay Subgrade | tossed 2/1/08 from Maplewood Lab mezzanine. AFTER GRADING | 6 | 47.2654 | SS92054 | 19077 | -0.1484 | 12.106 | A-2 | 0.000229 | 16448 | 14.6 | 124.7 | 108.8
10424 A | 32-I-1990 | 32 | 20620 | 0 | 45.2587 | 1991_10_22 | -93.7037 | Silty-Clay Subgrade | tossed 2/1/08 from Maplewood Lab mezzanine. AFTER GRADING | 6 | 13.0062 | SS92054 | 19077 | -0.1484 | 12.106 | @-2 | 5.1e-05 | 20286 | 14.6 | 124.7 | 108.8
10424 A | 32-I-1990 | 32 | 20620 | 0 | 45.2587 | 1991_10_22 | -93.7037 | Silty-Clay Subgrade | tossed 2/1/08 from Maplewood Lab mezzanine. AFTER GRADING | 2 | 48.0795 | SS92054 | 6686 | -0.3817 | 12.106 | K02 | 0.001145 | 3352 | 19.7 | 127.5 | 106.5
10424 A | 32-I-1990 | 32 | 20620 | 0 | 45.2587 | 1991_10_22 | -93.7037 | Silty-Clay Subgrade | tossed 2/1/08 from Maplewood Lab mezzanine. AFTER GRADING | 2 | 22.6467 | SS92054 | 19077 | -0.1484 | 12.106 | J-2 | 0.00011 | 16435 | 14.6 | 124.7 | 108.8
10424 A | 32-I-1990 | 32 | 20620 | 0 | 45.2587 | 1991_10_22 | -93.7037 | Silty-Clay Subgrade | tossed 2/1/08 from Maplewood Lab mezzanine. AFTER GRADING | 4 | 97.3388 | SS92054 | 6686 | -0.3817 | 12.106 | H02 | 0.002612 | 2976 | 19.7 | 127.5 | 106.5
10424 A | 32-I-1990 | 32 | 20620 | 0 | 45.2587 | 1991_10_22 | -93.7037 | Silty-Clay Subgrade | tossed 2/1/08 from Maplewood Lab mezzanine. AFTER GRADING | 2 | 101.632 | SS92054 | 19077 | -0.1484 | 12.106 | M-2 | 0.000606 | 13371 | 14.6 | 124.7 | 108.8
10424 A | 32-I-1990 | 32 | 20620 | 0 | 45.2587 | 1991_10_22 | -93.7037 | Silty-Clay Subgrade | tossed 2/1/08 from Maplewood Lab mezzanine. AFTER GRADING | 4 | 16.2065 | SS92054 | 19077 | -0.1484 | 12.106 | E-2 | 7e-05 | 18535 | 14.6 | 124.7 | 108.8
10424 A | 32-I-1990 | 32 | 20620 | 0 | 45.2587 | 1991_10_22 | -93.7037 | Silty-Clay Subgrade | tossed 2/1/08 from Maplewood Lab mezzanine. AFTER GRADING | 4 | 101.5787 | SS92054 | 19077 | -0.1484 | 12.106 | H-2 | 0.000575 | 14085 | 14.6 | 124.7 | 108.8
10424 A | 32-I-1990 | 32 | 20620 | 0 | 45.2587 | 1991_10_22 | -93.7037 | Silty-Clay Subgrade | tossed 2/1/08 from Maplewood Lab mezzanine. AFTER GRADING | 4 | 37.3419 | SS92054 | 19077 | -0.1484 | 12.106 | F-2 | 0.000183 | 16308 | 14.6 | 124.7 | 108.8
10424 A | 32-I-1990 | 32 | 20620 | 0 | 45.2587 | 1991_10_22 | -93.7037 | Silty-Clay Subgrade | tossed 2/1/08 from Maplewood Lab mezzanine. AFTER GRADING | 6 | 74.1573 | SS92054 | 14180 | -0.2988 | 12.106 | B00 | 0.000671 | 8828 | 16.4 | 128.4 | 110.3
10424 A | 32-I-1990 | 32 | 20620 | 0 | 45.2587 | 1991_10_22 | -93.7037 | Silty-Clay Subgrade | tossed 2/1/08 from Maplewood Lab mezzanine. AFTER GRADING | 2 | 19.1248 | SS92054 | 14180 | -0.2988 | 12.106 | J00 | 0.000127 | 11984 | 16.4 | 128.4 | 110.3
10424 A | 32-I-1990 | 32 | 20620 | 0 | 45.2587 | 1991_10_22 | -93.7037 | Silty-Clay Subgrade | tossed 2/1/08 from Maplewood Lab mezzanine. AFTER GRADING | 2 | 121.3251 | SS92054 | 6686 | -0.3817 | 12.106 | N02 | 0.003456 | 2803 | 19.7 | 127.5 | 106.5
10424 A | 32-I-1990 | 32 | 20620 | 0 | 45.2587 | 1991_10_22 | -93.7037 | Silty-Clay Subgrade | tossed 2/1/08 from Maplewood Lab mezzanine. AFTER GRADING | 4 | 123.9202 | SS92054 | 14180 | -0.2988 | 12.106 | I00 | 0.001373 | 7206 | 16.4 | 128.4 | 110.3
10424 A | 32-I-1990 | 32 | 20620 | 0 | 45.2587 | 1991_10_22 | -93.7037 | Silty-Clay Subgrade | tossed 2/1/08 from Maplewood Lab mezzanine. AFTER GRADING | 2 | 127.6761 | SS92054 | 19077 | -0.1484 | 12.106 | N-2 | 0.000777 | 13113 | 14.6 | 124.7 | 108.8
10424 A | 32-I-1990 | 32 | 20620 | 0 | 45.2587 | 1991_10_22 | -93.7037 | Silty-Clay Subgrade | tossed 2/1/08 from Maplewood Lab mezzanine. AFTER GRADING | 4 | 73.4649 | SS92054 | 14180 | -0.2988 | 12.106 | G00 | 0.000708 | 8283 | 16.4 | 128.4 | 110.3
10063 A | 32-I-1990 | 32 | 20625 | -9.5 | 45.2588 | 1992_06_26 | -93.7037 | Silty-Clay Subgrade | AFTER GRADING | 2 | 28.8139 | FS9210013 | 8539 | -0.2924 | 6.51 | L | 0.0009 | 4916 | 17 | 133.1 | 113.7
10063 A | 32-I-1990 | 32 | 20625 | -9.5 | 45.2588 | 1992_06_26 | -93.7037 | Silty-Clay Subgrade | AFTER GRADING | 6 | 56.384 | FS9210013 | 8539 | -0.2924 | 6.51 | D | 0.001833 | 4721 | 17 | 133.1 | 113.7
10063 A | 32-I-1990 | 32 | 20625 | -9.5 | 45.2588 | 1992_06_26 | -93.7037 | Silty-Clay Subgrade | AFTER GRADING | 6 | 69.7303 | FS9210013 | 8539 | -0.2924 | 6.51 | E | 0.002285 | 4686 | 17 | 133.1 | 113.7
10063 A | 32-I-1990 | 32 | 20625 | -9.5 | 45.2588 | 1992_06_26 | -93.7037 | Silty-Clay Subgrade | AFTER GRADING | 4 | 14.7448 | FS9210013 | 8539 | -0.2924 | 6.51 | F | 0.000316 | 7172 | 17 | 133.1 | 113.7
10063 A | 32-I-1990 | 32 | 20625 | -9.5 | 45.2588 | 1992_06_26 | -93.7037 | Silty-Clay Subgrade | AFTER GRADING | 2 | 42.7393 | FS9210013 | 8539 | -0.2924 | 6.51 | M | 0.001488 | 4408 | 17 | 133.1 | 113.7
10063 A | 32-I-1990 | 32 | 20625 | -9.5 | 45.2588 | 1992_06_26 | -93.7037 | Silty-Clay Subgrade | AFTER GRADING | 4 | 42.6412 | FS9210013 | 8539 | -0.2924 | 6.51 | H | 0.001432 | 4570 | 17 | 133.1 | 113.7
10063 A | 32-I-1990 | 32 | 20625 | -9.5 | 45.2588 | 1992_06_26 | -93.7037 | Silty-Clay Subgrade | AFTER GRADING | 4 | 56.6872 | FS9210013 | 8539 | -0.2924 | 6.51 | I | 0.001927 | 4515 | 17 | 133.1 | 113.7
10063 A | 32-I-1990 | 32 | 20625 | -9.5 | 45.2588 | 1992_06_26 | -93.7037 | Silty-Clay Subgrade | AFTER GRADING | 6 | 14.8304 | FS9210013 | 8539 | -0.2924 | 6.51 | A | 0.000306 | 7450 | 17 | 133.1 | 113.7
10063 A | 32-I-1990 | 32 | 20625 | -9.5 | 45.2588 | 1992_06_26 | -93.7037 | Silty-Clay Subgrade | AFTER GRADING | 4 | 28.7553 | FS9210013 | 8539 | -0.2924 | 6.51 | G | 0.000861 | 5125 | 17 | 133.1 | 113.7
10063 A | 32-I-1990 | 32 | 20625 | -9.5 | 45.2588 | 1992_06_26 | -93.7037 | Silty-Clay Subgrade | AFTER GRADING | 2 | 14.5568 | FS9210013 | 8539 | -0.2924 | 6.51 | K | 0.00033 | 6780 | 17 | 133.1 | 113.7
10063 A | 32-I-1990 | 32 | 20625 | -9.5 | 45.2588 | 1992_06_26 | -93.7037 | Silty-Clay Subgrade | AFTER GRADING | 2 | 70.4079 | FS9210013 | 8539 | -0.2924 | 6.51 | O | 0.002413 | 4480 | 17 | 133.1 | 113.7
10063 A | 32-I-1990 | 32 | 20625 | -9.5 | 45.2588 | 1992_06_26 | -93.7037 | Silty-Clay Subgrade | AFTER GRADING | 6 | 28.7978 | FS9210013 | 8539 | -0.2924 | 6.51 | B | 0.000802 | 5513 | 17 | 133.1 | 113.7
10063 A | 32-I-1990 | 32 | 20625 | -9.5 | 45.2588 | 1992_06_26 | -93.7037 | Silty-Clay Subgrade | AFTER GRADING | 2 | 56.7501 | FS9210013 | 8539 | -0.2924 | 6.51 | N | 0.001985 | 4389 | 17 | 133.1 | 113.7
10063 A | 32-I-1990 | 32 | 20625 | -9.5 | 45.2588 | 1992_06_26 | -93.7037 | Silty-Clay Subgrade | AFTER GRADING | 4 | 70.0702 | FS9210013 | 8539 | -0.2924 | 6.51 | J | 0.002353 | 4572 | 17 | 133.1 | 113.7
10063 A | 32-I-1990 | 32 | 20625 | -9.5 | 45.2588 | 1992_06_26 | -93.7037 | Silty-Clay Subgrade | AFTER GRADING | 6 | 42.6522 | FS9210013 | 8539 | -0.2924 | 6.51 | C | 0.001336 | 4903 | 17 | 133.1 | 113.7
10063 B | 32-I-1990 | 32 | 20625 | -9.5 | 45.2588 | 1992_06_26 | -93.7037 | Silty-Clay Subgrade | AFTER GRADING | 6 | 13.8865 | FS928007 | 23848 | -0.4338 | 6.46 | A | 0.000127 | 17001 | 17.2 | 133.5 | 113.9
10063 B | 32-I-1990 | 32 | 20625 | -9.5 | 45.2588 | 1992_06_26 | -93.7037 | Silty-Clay Subgrade | AFTER GRADING | 2 | 51.8422 | FS928007 | 23848 | -0.4338 | 6.46 | N | 0.000853 | 9414 | 17.2 | 133.5 | 113.9
10063 B | 32-I-1990 | 32 | 20625 | -9.5 | 45.2588 | 1992_06_26 | -93.7037 | Silty-Clay Subgrade | AFTER GRADING | 4 | 65.2798 | FS928007 | 23848 | -0.4338 | 6.46 | J | 0.001132 | 8930 | 17.2 | 133.5 | 113.9
10063 B | 32-I-1990 | 32 | 20625 | -9.5 | 45.2588 | 1992_06_26 | -93.7037 | Silty-Clay Subgrade | AFTER GRADING | 2 | 25.4627 | FS928007 | 23848 | -0.4338 | 6.46 | L | 0.000296 | 13341 | 17.2 | 133.5 | 113.9
10063 B | 32-I-1990 | 32 | 20625 | -9.5 | 45.2588 | 1992_06_26 | -93.7037 | Silty-Clay Subgrade | AFTER GRADING | 4 | 51.9855 | FS928007 | 23848 | -0.4338 | 6.46 | I | 0.000837 | 9615 | 17.2 | 133.5 | 113.9
10063 B | 32-I-1990 | 32 | 20625 | -9.5 | 45.2588 | 1992_06_26 | -93.7037 | Silty-Clay Subgrade | AFTER GRADING | 6 | 22.7413 | FS928007 | 23848 | -0.4338 | 6.46 | B | 0.000255 | 13797 | 17.2 | 133.5 | 113.9
10063 B | 32-I-1990 | 32 | 20625 | -9.5 | 45.2588 | 1992_06_26 | -93.7037 | Silty-Clay Subgrade | AFTER GRADING | 4 | 24.3391 | FS928007 | 23848 | -0.4338 | 6.46 | G | 0.000275 | 13690 | 17.2 | 133.5 | 113.9
10063 B | 32-I-1990 | 32 | 20625 | -9.5 | 45.2588 | 1992_06_26 | -93.7037 | Silty-Clay Subgrade | AFTER GRADING | 2 | 65.1482 | FS928007 | 23848 | -0.4338 | 6.46 | O | 0.001155 | 8737 | 17.2 | 133.5 | 113.9
10469 | 32-I-1990 | 32 | 20575 | 0 | 45.2588 | 1993_09_24 | -93.7038 | Gravel Base | AFTER GRADING | 5 |  | GS950044 |  |  | 28.246 | A06 |  | 9488 | 8 | 142 | 131.5 | RESILIENT MODULUS @95% T-99 @OMC | 27.4286 | 979 | 0.7446 | 0.00131
10469 | 32-I-1990 | 32 | 20575 | 0 | 45.2588 | 1993_09_24 | -93.7038 | Gravel Base | AFTER GRADING | 5 |  | GS950044 |  |  | 28.246 | A05 |  | 9037 | 8 | 142 | 131.5 | RESILIENT MODULUS @95% T-99 @OMC | 22.9467 | 979 | 0.7446 | 0.00088
10469 | 32-I-1990 | 32 | 20575 | 0 | 45.2588 | 1993_09_24 | -93.7038 | Gravel Base | AFTER GRADING | 10 |  | GS950044 |  |  | 28.246 | A09 |  | 16152 | 8 | 142 | 131.5 | RESILIENT MODULUS @95% T-99 @OMC | 56.9943 | 979 | 0.7446 | 0.00165
10469 | 32-I-1990 | 32 | 20575 | 0 | 45.2588 | 1993_09_24 | -93.7038 | Gravel Base | AFTER GRADING | 15 |  | GS950044 |  |  | 28.246 | A10 |  | 22505 | 8 | 142 | 131.5 | RESILIENT MODULUS @95% T-99 @OMC | 54.533 | 979 | 0.7446 | 0.00041
10469 | 32-I-1990 | 32 | 20575 | 0 | 45.2588 | 1993_09_24 | -93.7038 | Gravel Base | AFTER GRADING | 15 |  | GS950044 |  |  | 28.246 | A11 |  | 21183 | 8 | 142 | 131.5 | RESILIENT MODULUS @95% T-99 @OMC | 58.926 | 979 | 0.7446 | 0.00064
10469 | 32-I-1990 | 32 | 20575 | 0 | 45.2588 | 1993_09_24 | -93.7038 | Gravel Base | AFTER GRADING | 15 |  | GS950044 |  |  | 28.246 | A12 |  | 24306 | 8 | 142 | 131.5 | RESILIENT MODULUS @95% T-99 @OMC | 72.8846 | 979 | 0.7446 | 0.00113
10469 | 32-I-1990 | 32 | 20575 | 0 | 45.2588 | 1993_09_24 | -93.7038 | Gravel Base | AFTER GRADING | 20 |  | GS950044 |  |  | 28.246 | A13 |  | 26048 | 8 | 142 | 131.5 | RESILIENT MODULUS @95% T-99 @OMC | 73.9911 | 979 | 0.7446 | 0.00053
10469 | 32-I-1990 | 32 | 20575 | 0 | 45.2588 | 1993_09_24 | -93.7038 | Gravel Base | AFTER GRADING | 10 |  | GS950044 |  |  | 28.246 | B09 |  | 17424 | 7.9 | 151 | 139 | RESILIENT MODULUS @100% T-99 @OMC | 57.4494 | 910 | 0.7814 | 0.00156
10469 | 32-I-1990 | 32 | 20575 | 0 | 45.2588 | 1993_09_24 | -93.7038 | Gravel Base | AFTER GRADING | 10 |  | GS950044 |  |  | 28.246 | A08 |  | 15897 | 8 | 142 | 131.5 | RESILIENT MODULUS @95% T-99 @OMC | 48.2338 | 979 | 0.7446 | 0.00113
10469 | 32-I-1990 | 32 | 20575 | 0 | 45.2588 | 1993_09_24 | -93.7038 | Gravel Base | AFTER GRADING | 10 |  | GS950044 |  |  | 28.246 | F07 |  | 26340 | 5.2 | 149.9 | 142.5 | RESILIENT MODULUS @105% T-99 @80% SATURA | 39.5801 | 3217 | 0.5596 | 0.00035
10469 | 32-I-1990 | 32 | 20575 | 0 | 45.2588 | 1993_09_24 | -93.7038 | Gravel Base | AFTER GRADING | 10 |  | GS950044 |  |  | 28.246 | F08 |  | 27968 | 5.2 | 149.9 | 142.5 | RESILIENT MODULUS @105% T-99 @80% SATURA | 48.723 | 3217 | 0.5596 | 0.00066
10469 | 32-I-1990 | 32 | 20575 | 0 | 45.2588 | 1993_09_24 | -93.7038 | Gravel Base | AFTER GRADING | 10 |  | GS950044 |  |  | 28.246 | F09 |  | 27754 | 5.2 | 149.9 | 142.5 | RESILIENT MODULUS @105% T-99 @80% SATURA | 57.6055 | 3217 | 0.5596 | 0.00098
10469 | 32-I-1990 | 32 | 20575 | 0 | 45.2588 | 1993_09_24 | -93.7038 | Gravel Base | AFTER GRADING | 15 |  | GS950044 |  |  | 28.246 | F10 |  | 31642 | 5.2 | 149.9 | 142.5 | RESILIENT MODULUS @105% T-99 @80% SATURA | 54.533 | 3217 | 0.5596 | 0.00029
10469 | 32-I-1990 | 32 | 20575 | 0 | 45.2588 | 1993_09_24 | -93.7038 | Gravel Base | AFTER GRADING | 15 |  | GS950044 |  |  | 28.246 | F11 |  | 32570 | 5.2 | 149.9 | 142.5 | RESILIENT MODULUS @105% T-99 @80% SATURA | 59.2699 | 3217 | 0.5596 | 0.00043
10469 | 32-I-1990 | 32 | 20575 | 0 | 45.2588 | 1993_09_24 | -93.7038 | Gravel Base | AFTER GRADING | 15 |  | GS950044 |  |  | 28.246 | F12 |  | 36226 | 5.2 | 149.9 | 142.5 | RESILIENT MODULUS @105% T-99 @80% SATURA | 72.8724 | 3217 | 0.5596 | 0.00076
10469 | 32-I-1990 | 32 | 20575 | 0 | 45.2588 | 1993_09_24 | -93.7038 | Gravel Base | AFTER GRADING | 20 |  | GS950044 |  |  | 28.246 | A14 |  | 27061 | 8 | 142 | 131.5 | RESILIENT MODULUS @95% T-99 @OMC | 78.8258 | 979 | 0.7446 | 0.00068
10469 | 32-I-1990 | 32 | 20575 | 0 | 45.2588 | 1993_09_24 | -93.7038 | Gravel Base | AFTER GRADING | 20 |  | GS950044 |  |  | 28.246 | A15 |  | 30722 | 8 | 142 | 131.5 | RESILIENT MODULUS @95% T-99 @OMC | 96.9717 | 979 | 0.7446 | 0.00119
10469 | 32-I-1990 | 32 | 20575 | 0 | 45.2588 | 1993_09_24 | -93.7038 | Gravel Base | AFTER GRADING | 3 |  | GS950044 |  |  | 28.246 | B01 |  | 6856 | 7.9 | 151 | 139 | RESILIENT MODULUS @100% T-99 @OMC | 11.127 | 910 | 0.7814 | 0.0004
10469 | 32-I-1990 | 32 | 20575 | 0 | 45.2588 | 1993_09_24 | -93.7038 | Gravel Base | AFTER GRADING | 3 |  | GS950044 |  |  | 28.246 | B02 |  | 7234 | 7.9 | 151 | 139 | RESILIENT MODULUS @100% T-99 @OMC | 13.7079 | 910 | 0.7814 | 0.00074
10469 | 32-I-1990 | 32 | 20575 | 0 | 45.2588 | 1993_09_24 | -93.7038 | Gravel Base | AFTER GRADING | 3 |  | GS950044 |  |  | 28.246 | B03 |  | 8091 | 7.9 | 151 | 139 | RESILIENT MODULUS @100% T-99 @OMC | 16.4402 | 910 | 0.7814 | 0.001
10469 | 32-I-1990 | 32 | 20575 | 0 | 45.2588 | 1993_09_24 | -93.7038 | Gravel Base | AFTER GRADING | 5 |  | GS950044 |  |  | 28.246 | B04 |  | 9072 | 7.9 | 151 | 139 | RESILIENT MODULUS @100% T-99 @OMC | 19.4464 | 910 | 0.7814 | 0.00049
10469 | 32-I-1990 | 32 | 20575 | 0 | 45.2588 | 1993_09_24 | -93.7038 | Gravel Base | AFTER GRADING | 5 |  | GS950044 |  |  | 28.246 | B05 |  | 9796 | 7.9 | 151 | 139 | RESILIENT MODULUS @100% T-99 @OMC | 24.135 | 910 | 0.7814 | 0.00093
10469 | 32-I-1990 | 32 | 20575 | 0 | 45.2588 | 1993_09_24 | -93.7038 | Gravel Base | AFTER GRADING | 5 |  | GS950044 |  |  | 28.246 | B06 |  | 10780 | 7.9 | 151 | 139 | RESILIENT MODULUS @100% T-99 @OMC | 28.5732 | 910 | 0.7814 | 0.00126
10469 | 32-I-1990 | 32 | 20575 | 0 | 45.2588 | 1993_09_24 | -93.7038 | Gravel Base | AFTER GRADING | 10 |  | GS950044 |  |  | 28.246 | B07 |  | 16979 | 7.9 | 151 | 139 | RESILIENT MODULUS @100% T-99 @OMC | 39.5534 | 910 | 0.7814 | 0.00054
10469 | 32-I-1990 | 32 | 20575 | 0 | 45.2588 | 1993_09_24 | -93.7038 | Gravel Base | AFTER GRADING | 10 |  | GS950044 |  |  | 28.246 | B08 |  | 17420 | 7.9 | 151 | 139 | RESILIENT MODULUS @100% T-99 @OMC | 48.5967 | 910 | 0.7814 | 0.00105
10469 | 32-I-1990 | 32 | 20575 | 0 | 45.2588 | 1993_09_24 | -93.7038 | Gravel Base | AFTER GRADING | 15 |  | GS950044 |  |  | 28.246 | B10 |  | 23115 | 7.9 | 151 | 139 | RESILIENT MODULUS @100% T-99 @OMC | 54.533 | 910 | 0.7814 | 0.0004
10469 | 32-I-1990 | 32 | 20575 | 0 | 45.2588 | 1993_09_24 | -93.7038 | Gravel Base | AFTER GRADING | 15 |  | GS950044 |  |  | 28.246 | B11 |  | 23798 | 7.9 | 151 | 139 | RESILIENT MODULUS @100% T-99 @OMC | 59.2152 | 910 | 0.7814 | 0.00058
10469 | 32-I-1990 | 32 | 20575 | 0 | 45.2588 | 1993_09_24 | -93.7038 | Gravel Base | AFTER GRADING | 15 |  | GS950044 |  |  | 28.246 | B12 |  | 26597 | 7.9 | 151 | 139 | RESILIENT MODULUS @100% T-99 @OMC | 72.7137 | 910 | 0.7814 | 0.00103
10469 | 32-I-1990 | 32 | 20575 | 0 | 45.2588 | 1993_09_24 | -93.7038 | Gravel Base | AFTER GRADING | 20 |  | GS950044 |  |  | 28.246 | B13 |  | 28591 | 7.9 | 151 | 139 | RESILIENT MODULUS @100% T-99 @OMC | 74.1625 | 910 | 0.7814 | 0.00048
10469 | 32-I-1990 | 32 | 20575 | 0 | 45.2588 | 1993_09_24 | -93.7038 | Gravel Base | AFTER GRADING | 20 |  | GS950044 |  |  | 28.246 | B14 |  | 29216 | 7.9 | 151 | 139 | RESILIENT MODULUS @100% T-99 @OMC | 78.8183 | 910 | 0.7814 | 0.00063
10469 | 32-I-1990 | 32 | 20575 | 0 | 45.2588 | 1993_09_24 | -93.7038 | Gravel Base | AFTER GRADING | 20 |  | GS950044 |  |  | 28.246 | B15 |  | 32680 | 7.9 | 151 | 139 | RESILIENT MODULUS @100% T-99 @OMC | 96.7263 | 910 | 0.7814 | 0.00111
10469 | 32-I-1990 | 32 | 20575 | 0 | 45.2588 | 1993_09_24 | -93.7038 | Gravel Base | AFTER GRADING | 3 |  | GS950044 |  |  | 28.246 | E01 |  | 7917 | 8 | 146.9 | 136 | RESILIENT MODULUS @105% T-99 @OMC | 10.7041 | 1376 | 0.6996 | 0.0003
10469 | 32-I-1990 | 32 | 20575 | 0 | 45.2588 | 1993_09_24 | -93.7038 | Gravel Base | AFTER GRADING | 3 |  | GS950044 |  |  | 28.246 | E02 |  | 8285 | 8 | 146.9 | 136 | RESILIENT MODULUS @105% T-99 @OMC | 13.3229 | 1376 | 0.6996 | 0.0006
10469 | 32-I-1990 | 32 | 20575 | 0 | 45.2588 | 1993_09_24 | -93.7038 | Gravel Base | AFTER GRADING | 3 |  | GS950044 |  |  | 28.246 | E03 |  | 9300 | 8 | 146.9 | 136 | RESILIENT MODULUS @105% T-99 @OMC | 16.161 | 1376 | 0.6996 | 0.00084
10469 | 32-I-1990 | 32 | 20575 | 0 | 45.2588 | 1993_09_24 | -93.7038 | Gravel Base | AFTER GRADING | 5 |  | GS950044 |  |  | 28.246 | E04 |  | 11697 | 8 | 146.9 | 136 | RESILIENT MODULUS @105% T-99 @OMC | 19.1702 | 1376 | 0.6996 | 0.00036
10469 | 32-I-1990 | 32 | 20575 | 0 | 45.2588 | 1993_09_24 | -93.7038 | Gravel Base | AFTER GRADING | 5 |  | GS950044 |  |  | 28.246 | E05 |  | 11555 | 8 | 146.9 | 136 | RESILIENT MODULUS @105% T-99 @OMC | 23.8743 | 1376 | 0.6996 | 0.00077
10469 | 32-I-1990 | 32 | 20575 | 0 | 45.2588 | 1993_09_24 | -93.7038 | Gravel Base | AFTER GRADING | 5 |  | GS950044 |  |  | 28.246 | E06 |  | 12493 | 8 | 146.9 | 136 | RESILIENT MODULUS @105% T-99 @OMC | 28.4222 | 1376 | 0.6996 | 0.00107
10469 | 32-I-1990 | 32 | 20575 | 0 | 45.2588 | 1993_09_24 | -93.7038 | Gravel Base | AFTER GRADING | 10 |  | GS950044 |  |  | 28.246 | E07 |  | 19201 | 8 | 146.9 | 136 | RESILIENT MODULUS @105% T-99 @OMC | 39.4215 | 1376 | 0.6996 | 0.00048
10469 | 32-I-1990 | 32 | 20575 | 0 | 45.2588 | 1993_09_24 | -93.7038 | Gravel Base | AFTER GRADING | 10 |  | GS950044 |  |  | 28.246 | E08 |  | 19710 | 8 | 146.9 | 136 | RESILIENT MODULUS @105% T-99 @OMC | 48.5178 | 1376 | 0.6996 | 0.00092
10469 | 32-I-1990 | 32 | 20575 | 0 | 45.2588 | 1993_09_24 | -93.7038 | Gravel Base | AFTER GRADING | 10 |  | GS950044 |  |  | 28.246 | E09 |  | 20047 | 8 | 146.9 | 136 | RESILIENT MODULUS @105% T-99 @OMC | 57.3918 | 1376 | 0.6996 | 0.00135
10469 | 32-I-1990 | 32 | 20575 | 0 | 45.2588 | 1993_09_24 | -93.7038 | Gravel Base | AFTER GRADING | 15 |  | GS950044 |  |  | 28.246 | E10 |  | 25536 | 8 | 146.9 | 136 | RESILIENT MODULUS @105% T-99 @OMC | 54.533 | 1376 | 0.6996 | 0.00036
10469 | 32-I-1990 | 32 | 20575 | 0 | 45.2588 | 1993_09_24 | -93.7038 | Gravel Base | AFTER GRADING | 15 |  | GS950044 |  |  | 28.246 | E11 |  | 25324 | 8 | 146.9 | 136 | RESILIENT MODULUS @105% T-99 @OMC | 59.1565 | 1376 | 0.6996 | 0.00055
10469 | 32-I-1990 | 32 | 20575 | 0 | 45.2588 | 1993_09_24 | -93.7038 | Gravel Base | AFTER GRADING | 15 |  | GS950044 |  |  | 28.246 | E12 |  | 28153 | 8 | 146.9 | 136 | RESILIENT MODULUS @105% T-99 @OMC | 72.7354 | 1376 | 0.6996 | 0.00097
10469 | 32-I-1990 | 32 | 20575 | 0 | 45.2588 | 1993_09_24 | -93.7038 | Gravel Base | AFTER GRADING | 20 |  | GS950044 |  |  | 28.246 | E13 |  | 30127 | 8 | 146.9 | 136 | RESILIENT MODULUS @105% T-99 @OMC | 74.105 | 1376 | 0.6996 | 0.00046
10469 | 32-I-1990 | 32 | 20575 | 0 | 45.2588 | 1993_09_24 | -93.7038 | Gravel Base | AFTER GRADING | 20 |  | GS950044 |  |  | 28.246 | E14 |  | 29836 | 8 | 146.9 | 136 | RESILIENT MODULUS @105% T-99 @OMC | 78.7834 | 1376 | 0.6996 | 0.00062
10469 | 32-I-1990 | 32 | 20575 | 0 | 45.2588 | 1993_09_24 | -93.7038 | Gravel Base | AFTER GRADING | 20 |  | GS950044 |  |  | 28.246 | E15 |  | 32390 | 8 | 146.9 | 136 | RESILIENT MODULUS @105% T-99 @OMC | 96.7361 | 1376 | 0.6996 | 0.00112
10469 | 32-I-1990 | 32 | 20575 | 0 | 45.2588 | 1993_09_24 | -93.7038 | Gravel Base | AFTER GRADING | 3 |  | GS950044 |  |  | 28.246 | F01 |  | 13333 | 5.2 | 149.9 | 142.5 | RESILIENT MODULUS @105% T-99 @80% SATURA | 11.1268 | 3217 | 0.5596 | 0.00021
10469 | 32-I-1990 | 32 | 20575 | 0 | 45.2588 | 1993_09_24 | -93.7038 | Gravel Base | AFTER GRADING | 3 |  | GS950044 |  |  | 28.246 | F02 |  | 13591 | 5.2 | 149.9 | 142.5 | RESILIENT MODULUS @105% T-99 @80% SATURA | 13.6798 | 3217 | 0.5596 | 0.00039
10469 | 32-I-1990 | 32 | 20575 | 0 | 45.2588 | 1993_09_24 | -93.7038 | Gravel Base | AFTER GRADING | 3 |  | GS950044 |  |  | 28.246 | F03 |  | 14745 | 5.2 | 149.9 | 142.5 | RESILIENT MODULUS @105% T-99 @80% SATURA | 16.4687 | 3217 | 0.5596 | 0.00055
10469 | 32-I-1990 | 32 | 20575 | 0 | 45.2588 | 1993_09_24 | -93.7038 | Gravel Base | AFTER GRADING | 5 |  | GS950044 |  |  | 28.246 | F04 |  | 17691 | 5.2 | 149.9 | 142.5 | RESILIENT MODULUS @105% T-99 @80% SATURA | 19.4126 | 3217 | 0.5596 | 0.00025
10469 | 32-I-1990 | 32 | 20575 | 0 | 45.2588 | 1993_09_24 | -93.7038 | Gravel Base | AFTER GRADING | 5 |  | GS950044 |  |  | 28.246 | F05 |  | 18698 | 5.2 | 149.9 | 142.5 | RESILIENT MODULUS @105% T-99 @80% SATURA | 24.1684 | 3217 | 0.5596 | 0.00049
10469 | 32-I-1990 | 32 | 20575 | 0 | 45.2588 | 1993_09_24 | -93.7038 | Gravel Base | AFTER GRADING | 5 |  | GS950044 |  |  | 28.246 | F06 |  | 19299 | 5.2 | 149.9 | 142.5 | RESILIENT MODULUS @105% T-99 @80% SATURA | 28.7349 | 3217 | 0.5596 | 0.00071
10469 | 32-I-1990 | 32 | 20575 | 0 | 45.2588 | 1993_09_24 | -93.7038 | Gravel Base | AFTER GRADING | 20 |  | GS950044 |  |  | 28.246 | F13 |  | 37060 | 5.2 | 149.9 | 142.5 | RESILIENT MODULUS @105% T-99 @80% SATURA | 74.2381 | 3217 | 0.5596 | 0.00038
10469 | 32-I-1990 | 32 | 20575 | 0 | 45.2588 | 1993_09_24 | -93.7038 | Gravel Base | AFTER GRADING | 20 |  | GS950044 |  |  | 28.246 | F14 |  | 37823 | 5.2 | 149.9 | 142.5 | RESILIENT MODULUS @105% T-99 @80% SATURA | 78.9057 | 3217 | 0.5596 | 0.00049
10469 | 32-I-1990 | 32 | 20575 | 0 | 45.2588 | 1993_09_24 | -93.7038 | Gravel Base | AFTER GRADING | 20 |  | GS950044 |  |  | 28.246 | F15 |  | 41186 | 5.2 | 149.9 | 142.5 | RESILIENT MODULUS @105% T-99 @80% SATURA | 96.8499 | 3217 | 0.5596 | 0.00089
10469 | 32-I-1990 | 32 | 20575 | 0 | 45.2588 | 1993_09_24 | -93.7038 | Gravel Base | AFTER GRADING | 3 |  | GS950044 |  |  | 28.246 | A01 |  | 7286 | 8 | 142 | 131.5 | RESILIENT MODULUS @95% T-99 @OMC | 10.7284 | 979 | 0.7446 | 0.00033
10469 | 32-I-1990 | 32 | 20575 | 0 | 45.2588 | 1993_09_24 | -93.7038 | Gravel Base | AFTER GRADING | 3 |  | GS950044 |  |  | 28.246 | A02 |  | 6502 | 8 | 142 | 131.5 | RESILIENT MODULUS @95% T-99 @OMC | 13.0039 | 979 | 0.7446 | 0.00071
10469 | 32-I-1990 | 32 | 20575 | 0 | 45.2588 | 1993_09_24 | -93.7038 | Gravel Base | AFTER GRADING | 3 |  | GS950044 |  |  | 28.246 | A03 |  | 6663 | 8 | 142 | 131.5 | RESILIENT MODULUS @95% T-99 @OMC | 15.0527 | 979 | 0.7446 | 0.00101
10469 | 32-I-1990 | 32 | 20575 | 0 | 45.2588 | 1993_09_24 | -93.7038 | Gravel Base | AFTER GRADING | 5 |  | GS950044 |  |  | 28.246 | A04 |  | 9180 | 8 | 142 | 131.5 | RESILIENT MODULUS @95% T-99 @OMC | 18.6135 | 979 | 0.7446 | 0.00039
10469 | 32-I-1990 | 32 | 20575 | 0 | 45.2588 | 1993_09_24 | -93.7038 | Gravel Base | AFTER GRADING | 10 |  | GS950044 |  |  | 28.246 | A07 |  | 15181 | 8 | 142 | 131.5 | RESILIENT MODULUS @95% T-99 @OMC | 38.598 | 979 | 0.7446 | 0.00055
10424 A | 32-I-1990 | 32 | 20620 | 0 | 45.2587 | 1991_10_22 | -93.7037 | Silty-Clay Subgrade | tossed 2/1/08 from Maplewood Lab mezzanine. AFTER GRADING | 6 | 48.2522 | SS92054 | 14180 | -0.2988 | 12.106 | A00 | 0.000384 | 10045 | 16.4 | 128.4 | 110.3
10424 A | 32-I-1990 | 32 | 20620 | 0 | 45.2587 | 1991_10_22 | -93.7037 | Silty-Clay Subgrade | tossed 2/1/08 from Maplewood Lab mezzanine. AFTER GRADING | 2 | 96.7998 | SS92054 | 6686 | -0.3817 | 12.106 | M02 | 0.002732 | 2829 | 19.7 | 127.5 | 106.5
10424 A | 32-I-1990 | 32 | 20620 | 0 | 45.2587 | 1991_10_22 | -93.7037 | Silty-Clay Subgrade | tossed 2/1/08 from Maplewood Lab mezzanine. AFTER GRADING | 6 | 127.4225 | SS92054 | 19077 | -0.1484 | 12.106 | D-2 | 0.000721 | 14105 | 14.6 | 124.7 | 108.8
10424 A | 32-I-1990 | 32 | 20620 | 0 | 45.2587 | 1991_10_22 | -93.7037 | Silty-Clay Subgrade | tossed 2/1/08 from Maplewood Lab mezzanine. AFTER GRADING | 2 | 123.3608 | SS92054 | 14180 | -0.2988 | 12.106 | N00 | 0.001444 | 6820 | 16.4 | 128.4 | 110.3
10065 B | 33-O-1990 | 33 | 6625 | -9.5 | 45.2656 | 1992_07_01 | -93.7158 | Silty-Clay Subgrade | AFTER GRADING | 4 | 22.3618 | FS928008 | 22406 | -0.4457 | 6.42 | G | 0.000268 | 12980 | 17.3 | 133 | 113.4
10065 B | 33-O-1990 | 33 | 6625 | -9.5 | 45.2656 | 1992_07_01 | -93.7158 | Silty-Clay Subgrade | AFTER GRADING | 6 | 37.7962 | FS928008 | 22406 | -0.4457 | 6.42 | C | 0.000583 | 10098 | 17.3 | 133 | 113.4
10065 B | 33-O-1990 | 33 | 6625 | -9.5 | 45.2656 | 1992_07_01 | -93.7158 | Silty-Clay Subgrade | AFTER GRADING | 6 | 64.4934 | FS928008 | 22406 | -0.4457 | 6.42 | E | 0.001202 | 8353 | 17.3 | 133 | 113.4
10065 B | 33-O-1990 | 33 | 6625 | -9.5 | 45.2656 | 1992_07_01 | -93.7158 | Silty-Clay Subgrade | AFTER GRADING | 4 | 13.2625 | FS928008 | 22406 | -0.4457 | 6.42 | F | 0.000125 | 16545 | 17.3 | 133 | 113.4
10065 B | 33-O-1990 | 33 | 6625 | -9.5 | 45.2656 | 1992_07_01 | -93.7158 | Silty-Clay Subgrade | AFTER GRADING | 6 | 23.6771 | FS928008 | 22406 | -0.4457 | 6.42 | B | 0.000294 | 12557 | 17.3 | 133 | 113.4
10065 B | 33-O-1990 | 33 | 6625 | -9.5 | 45.2656 | 1992_07_01 | -93.7158 | Silty-Clay Subgrade | AFTER GRADING | 2 | 38.0333 | FS928008 | 22406 | -0.4457 | 6.42 | M | 0.000621 | 9541 | 17.3 | 133 | 113.4
10065 B | 33-O-1990 | 33 | 6625 | -9.5 | 45.2656 | 1992_07_01 | -93.7158 | Silty-Clay Subgrade | AFTER GRADING | 6 | 51.2934 | FS928008 | 22406 | -0.4457 | 6.42 | D | 0.000886 | 9014 | 17.3 | 133 | 113.4
10065 B | 33-O-1990 | 33 | 6625 | -9.5 | 45.2656 | 1992_07_01 | -93.7158 | Silty-Clay Subgrade | AFTER GRADING | 6 | 13.7912 | FS928008 | 22406 | -0.4457 | 6.42 | A | 0.000134 | 16076 | 17.3 | 133 | 113.4
10065 B | 33-O-1990 | 33 | 6625 | -9.5 | 45.2656 | 1992_07_01 | -93.7158 | Silty-Clay Subgrade | AFTER GRADING | 4 | 64.9588 | FS928008 | 22406 | -0.4457 | 6.42 | J | 0.001227 | 8240 | 17.3 | 133 | 113.4
10065 B | 33-O-1990 | 33 | 6625 | -9.5 | 45.2656 | 1992_07_01 | -93.7158 | Silty-Clay Subgrade | AFTER GRADING | 2 | 14.0968 | FS928008 | 22406 | -0.4457 | 6.42 | K | 0.000137 | 15970 | 17.3 | 133 | 113.4
10065 A | 33-O-1990 | 33 | 6625 | -9.5 | 45.2656 | 1992_07_01 | -93.7158 | Silty-Clay Subgrade | AFTER GRADING | 2 | 8.8302 | FS9110014 | 27837 | -0.2114 | 6.53 | K | 5.7e-05 | 23674 | 14.1 | 135.9 | 119
10425 A | 33-I-1990 | 33 | 6620 | 0 | 45.2656 | 1992_06_29 | -93.7158 | Silty-Clay Subgrade | AFTER GRADING | 6 | 16.1931 | SS92565 | 16754 | -0.1708 | 12.106 | @-2 | 7.5e-05 | 17138 | 16.2 | 127 | 109.3
10425 A | 33-I-1990 | 33 | 6620 | 0 | 45.2656 | 1992_06_29 | -93.7158 | Silty-Clay Subgrade | AFTER GRADING | 2 | 19.7348 | SS92565 | 11210 | -0.3314 | 12.106 | J00 | 0.000176 | 8964 | 17.8 | 128.3 | 108.9
10425 A | 33-I-1990 | 33 | 6620 | 0 | 45.2656 | 1992_06_29 | -93.7158 | Silty-Clay Subgrade | AFTER GRADING | 6 | 46.5059 | SS92565 | 11210 | -0.3314 | 12.106 | A00 | 0.000462 | 8043 | 17.8 | 128.3 | 108.9
10425 A | 33-I-1990 | 33 | 6620 | 0 | 45.2656 | 1992_06_29 | -93.7158 | Silty-Clay Subgrade | AFTER GRADING | 4 | 72.3233 | SS92565 | 11210 | -0.3314 | 12.106 | G00 | 0.000925 | 6242 | 17.8 | 128.3 | 108.9
10425 A | 33-I-1990 | 33 | 6620 | 0 | 45.2656 | 1992_06_29 | -93.7158 | Silty-Clay Subgrade | AFTER GRADING | 2 | 125.5777 | SS92565 | 16754 | -0.1708 | 12.106 | N-2 | 0.000968 | 10363 | 16.2 | 127 | 109.3
10425 A | 33-I-1990 | 33 | 6620 | 0 | 45.2656 | 1992_06_29 | -93.7158 | Silty-Clay Subgrade | AFTER GRADING | 2 | 71.1939 | SS92565 | 11210 | -0.3314 | 12.106 | L00 | 0.001011 | 5622 | 17.8 | 128.3 | 108.9
10425 A | 33-I-1990 | 33 | 6620 | 0 | 45.2656 | 1992_06_29 | -93.7158 | Silty-Clay Subgrade | AFTER GRADING | 6 | 126.889 | SS92565 | 16754 | -0.1708 | 12.106 | D-2 | 0.000833 | 12170 | 16.2 | 127 | 109.3
10425 A | 33-I-1990 | 33 | 6620 | 0 | 45.2656 | 1992_06_29 | -93.7158 | Silty-Clay Subgrade | AFTER GRADING | 4 | 126.943 | SS92565 | 16754 | -0.1708 | 12.106 | I-2 | 0.000897 | 11303 | 16.2 | 127 | 109.3
10425 A | 33-I-1990 | 33 | 6620 | 0 | 45.2656 | 1992_06_29 | -93.7158 | Silty-Clay Subgrade | AFTER GRADING | 2 | 95.8224 | SS92565 | 11210 | -0.3314 | 12.106 | M00 | 0.001486 | 5148 | 17.8 | 128.3 | 108.9
10425 A | 33-I-1990 | 33 | 6620 | 0 | 45.2656 | 1992_06_29 | -93.7158 | Silty-Clay Subgrade | AFTER GRADING | 6 | 97.824 | SS92565 | 11210 | -0.3314 | 12.106 | C00 | 0.001253 | 6234 | 17.8 | 128.3 | 108.9
10425 A | 33-I-1990 | 33 | 6620 | 0 | 45.2656 | 1992_06_29 | -93.7158 | Silty-Clay Subgrade | AFTER GRADING | 6 | 19.2536 | SS92565 | 11210 | -0.3314 | 12.106 | @00 | 0.000152 | 10102 | 17.8 | 128.3 | 108.9
10425 A | 33-I-1990 | 33 | 6620 | 0 | 45.2656 | 1992_06_29 | -93.7158 | Silty-Clay Subgrade | AFTER GRADING | 6 | 75.5906 | SS92565 | 16754 | -0.1708 | 12.106 | B-2 | 0.00045 | 13411 | 16.2 | 127 | 109.3
10425 A | 33-I-1990 | 33 | 6620 | 0 | 45.2656 | 1992_06_29 | -93.7158 | Silty-Clay Subgrade | AFTER GRADING | 4 | 46.8816 | SS92565 | 11210 | -0.3314 | 12.106 | F00 | 0.000509 | 7352 | 17.8 | 128.3 | 108.9
10425 A | 33-I-1990 | 33 | 6620 | 0 | 45.2656 | 1992_06_29 | -93.7158 | Silty-Clay Subgrade | AFTER GRADING | 6 | 72.9097 | SS92565 | 11210 | -0.3314 | 12.106 | B00 | 0.000846 | 6885 | 17.8 | 128.3 | 108.9
10425 A | 33-I-1990 | 33 | 6620 | 0 | 45.2656 | 1992_06_29 | -93.7158 | Silty-Clay Subgrade | AFTER GRADING | 4 | 121.096 | SS92565 | 11210 | -0.3314 | 12.106 | I00 | 0.001812 | 5338 | 17.8 | 128.3 | 108.9
10425 A | 33-I-1990 | 33 | 6620 | 0 | 45.2656 | 1992_06_29 | -93.7158 | Silty-Clay Subgrade | AFTER GRADING | 4 | 19.497 | SS92565 | 6034 | -0.3605 | 12.106 | E02 | 0.0003241 | 4816 | 19.2 | 127.2 | 106.7
10425 A | 33-I-1990 | 33 | 6620 | 0 | 45.2656 | 1992_06_29 | -93.7158 | Silty-Clay Subgrade | AFTER GRADING | 6 | 23.894 | SS92565 | 6034 | -0.3605 | 12.106 | @02 | 0.0003 | 6376 | 19.2 | 127.2 | 106.7
10425 A | 33-I-1990 | 33 | 6620 | 0 | 45.2656 | 1992_06_29 | -93.7158 | Silty-Clay Subgrade | AFTER GRADING | 2 | 45.473 | SS92565 | 11210 | -0.3314 | 12.106 | K00 | 0.000546 | 6653 | 17.8 | 128.3 | 108.9
10425 A | 33-I-1990 | 33 | 6620 | 0 | 45.2656 | 1992_06_29 | -93.7158 | Silty-Clay Subgrade | AFTER GRADING | 4 | 96.9595 | SS92565 | 11210 | -0.3314 | 12.106 | H00 | 0.001368 | 5658 | 17.8 | 128.3 | 108.9
10425 A | 33-I-1990 | 33 | 6620 | 0 | 45.2656 | 1992_06_29 | -93.7158 | Silty-Clay Subgrade | AFTER GRADING | 6 | 44.5556 | SS92565 | 16754 | -0.1708 | 12.106 | A-2 | 0.000244 | 14563 | 16.2 | 127 | 109.3
10425 A | 33-I-1990 | 33 | 6620 | 0 | 45.2656 | 1992_06_29 | -93.7158 | Silty-Clay Subgrade | AFTER GRADING | 4 | 16.6003 | SS92565 | 16754 | -0.1708 | 12.106 | E-2 | 8.1e-05 | 16420 | 16.2 | 127 | 109.3
10425 A | 33-I-1990 | 33 | 6620 | 0 | 45.2656 | 1992_06_29 | -93.7158 | Silty-Clay Subgrade | AFTER GRADING | 4 | 45.644 | SS92565 | 6034 | -0.3605 | 12.106 | F02 | 0.001045 | 3497 | 19.2 | 127.2 | 106.7
10425 A | 33-I-1990 | 33 | 6620 | 0 | 45.2656 | 1992_06_29 | -93.7158 | Silty-Clay Subgrade | AFTER GRADING | 4 | 70.023 | SS92565 | 6034 | -0.3605 | 12.106 | G02 | 0.001873 | 2994 | 19.2 | 127.2 | 106.7
10425 A | 33-I-1990 | 33 | 6620 | 0 | 45.2656 | 1992_06_29 | -93.7158 | Silty-Clay Subgrade | AFTER GRADING | 4 | 94.59 | SS92565 | 6034 | -0.3605 | 12.106 | H02 | 0.002675 | 2831 | 19.2 | 127.2 | 106.7
10425 A | 33-I-1990 | 33 | 6620 | 0 | 45.2656 | 1992_06_29 | -93.7158 | Silty-Clay Subgrade | AFTER GRADING | 4 | 118.502 | SS92565 | 6034 | -0.3605 | 12.106 | I02 | 0.003477 | 2728 | 19.2 | 127.2 | 106.7
10425 A | 33-I-1990 | 33 | 6620 | 0 | 45.2656 | 1992_06_29 | -93.7158 | Silty-Clay Subgrade | AFTER GRADING | 2 | 20.249 | SS92565 | 6034 | -0.3605 | 12.106 | J02 | 0.0003627 | 4470 | 19.2 | 127.2 | 106.7
10425 A | 33-I-1990 | 33 | 6620 | 0 | 45.2656 | 1992_06_29 | -93.7158 | Silty-Clay Subgrade | AFTER GRADING | 2 | 44.859 | SS92565 | 6034 | -0.3605 | 12.106 | K02 | 0.001092 | 3289 | 19.2 | 127.2 | 106.7
10425 A | 33-I-1990 | 33 | 6620 | 0 | 45.2656 | 1992_06_29 | -93.7158 | Silty-Clay Subgrade | AFTER GRADING | 2 | 69.602 | SS92565 | 6034 | -0.3605 | 12.106 | L02 | 0.001967 | 2833 | 19.2 | 127.2 | 106.7
10425 A | 33-I-1990 | 33 | 6620 | 0 | 45.2656 | 1992_06_29 | -93.7158 | Silty-Clay Subgrade | AFTER GRADING | 2 | 94.24 | SS92565 | 6034 | -0.3605 | 12.106 | M02 | 0.002788 | 2706 | 19.2 | 127.2 | 106.7
10425 A | 33-I-1990 | 33 | 6620 | 0 | 45.2656 | 1992_06_29 | -93.7158 | Silty-Clay Subgrade | AFTER GRADING | 2 | 118.088 | SS92565 | 6034 | -0.3605 | 12.106 | N02 | 0.003578 | 2642 | 19.2 | 127.2 | 106.7
10425 A | 33-I-1990 | 33 | 6620 | 0 | 45.2656 | 1992_06_29 | -93.7158 | Silty-Clay Subgrade | AFTER GRADING | 2 | 17.5736 | SS92565 | 16754 | -0.1708 | 12.106 | J-2 | 9.9e-05 | 14163 | 16.2 | 127 | 109.3
10425 A | 33-I-1990 | 33 | 6620 | 0 | 45.2656 | 1992_06_29 | -93.7158 | Silty-Clay Subgrade | AFTER GRADING | 6 | 48.109 | SS92565 | 6034 | -0.3605 | 12.106 | A02 | 0.000871 | 4422 | 19.2 | 127.2 | 106.7
10425 A | 33-I-1990 | 33 | 6620 | 0 | 45.2656 | 1992_06_29 | -93.7158 | Silty-Clay Subgrade | AFTER GRADING | 6 | 71.898 | SS92565 | 6034 | -0.3605 | 12.106 | B02 | 0.001611 | 3574 | 19.2 | 127.2 | 106.7
10425 A | 33-I-1990 | 33 | 6620 | 0 | 45.2656 | 1992_06_29 | -93.7158 | Silty-Clay Subgrade | AFTER GRADING | 6 | 95.55 | SS92565 | 6034 | -0.3605 | 12.106 | C02 | 0.002408 | 3177 | 19.2 | 127.2 | 106.7
10425 A | 33-I-1990 | 33 | 6620 | 0 | 45.2656 | 1992_06_29 | -93.7158 | Silty-Clay Subgrade | AFTER GRADING | 6 | 118.876 | SS92565 | 6034 | -0.3605 | 12.106 | D02 | 0.003322 | 2865 | 19.2 | 127.2 | 106.7
10425 A | 33-I-1990 | 33 | 6620 | 0 | 45.2656 | 1992_06_29 | -93.7158 | Silty-Clay Subgrade | AFTER GRADING | 6 | 101.774 | SS92565 | 16754 | -0.1708 | 12.106 | C-2 | 0.000637 | 12757 | 16.2 | 127 | 109.3
10425 A | 33-I-1990 | 33 | 6620 | 0 | 45.2656 | 1992_06_29 | -93.7158 | Silty-Clay Subgrade | AFTER GRADING | 6 | 121.6137 | SS92565 | 11210 | -0.3314 | 12.106 | D00 | 0.001689 | 5749 | 17.8 | 128.3 | 108.9
10425 A | 33-I-1990 | 33 | 6620 | 0 | 45.2656 | 1992_06_29 | -93.7158 | Silty-Clay Subgrade | AFTER GRADING | 4 | 44.2613 | SS92565 | 16754 | -0.1708 | 12.106 | F-2 | 0.000254 | 13907 | 16.2 | 127 | 109.3
10425 A | 33-I-1990 | 33 | 6620 | 0 | 45.2656 | 1992_06_29 | -93.7158 | Silty-Clay Subgrade | AFTER GRADING | 4 | 75.2035 | SS92565 | 16754 | -0.1708 | 12.106 | G-2 | 0.000482 | 12459 | 16.2 | 127 | 109.3
10425 A | 33-I-1990 | 33 | 6620 | 0 | 45.2656 | 1992_06_29 | -93.7158 | Silty-Clay Subgrade | AFTER GRADING | 2 | 100.1712 | SS92565 | 16754 | -0.1708 | 12.106 | M-2 | 0.000743 | 10769 | 16.2 | 127 | 109.3
10425 A | 33-I-1990 | 33 | 6620 | 0 | 45.2656 | 1992_06_29 | -93.7158 | Silty-Clay Subgrade | AFTER GRADING | 4 | 100.5614 | SS92565 | 16754 | -0.1708 | 12.106 | H-2 | 0.000685 | 11725 | 16.2 | 127 | 109.3
10425 A | 33-I-1990 | 33 | 6620 | 0 | 45.2656 | 1992_06_29 | -93.7158 | Silty-Clay Subgrade | AFTER GRADING | 2 | 46.0878 | SS92565 | 16754 | -0.1708 | 12.106 | K-2 | 0.000299 | 12324 | 16.2 | 127 | 109.3
10425 A | 33-I-1990 | 33 | 6620 | 0 | 45.2656 | 1992_06_29 | -93.7158 | Silty-Clay Subgrade | AFTER GRADING | 2 | 74.1529 | SS92565 | 16754 | -0.1708 | 12.106 | L-2 | 0.000524 | 11307 | 16.2 | 127 | 109.3
10425 A | 33-I-1990 | 33 | 6620 | 0 | 45.2656 | 1992_06_29 | -93.7158 | Silty-Clay Subgrade | AFTER GRADING | 4 | 20.291 | SS92565 | 11210 | -0.3314 | 12.106 | E00 | 0.000164 | 9885 | 17.8 | 128.3 | 108.9
10425 A | 33-I-1990 | 33 | 6620 | 0 | 45.2656 | 1992_06_29 | -93.7158 | Silty-Clay Subgrade | AFTER GRADING | 2 | 120.0316 | SS92565 | 11210 | -0.3314 | 12.106 | N00 | 0.001965 | 4877 | 17.8 | 128.3 | 108.9
10065 A | 33-O-1990 | 33 | 6625 | -9.5 | 45.2656 | 1992_07_01 | -93.7158 | Silty-Clay Subgrade | AFTER GRADING | 6 | 39.0976 | FS9110014 | 27837 | -0.2114 | 6.53 | C | 0.000301 | 19862 | 14.1 | 135.9 | 119
10065 B | 33-O-1990 | 33 | 6625 | -9.5 | 45.2656 | 1992_07_01 | -93.7158 | Silty-Clay Subgrade | AFTER GRADING | 4 | 37.872 | FS928008 | 22406 | -0.4457 | 6.42 | H | 0.000597 | 9880 | 17.3 | 133 | 113.4
10065 A | 33-O-1990 | 33 | 6625 | -9.5 | 45.2656 | 1992_07_01 | -93.7158 | Silty-Clay Subgrade | AFTER GRADING | 4 | 53.6792 | FS9110014 | 27837 | -0.2114 | 6.53 | I | 0.00046 | 17871 | 14.1 | 135.9 | 119
10065 A | 33-O-1990 | 33 | 6625 | -9.5 | 45.2656 | 1992_07_01 | -93.7158 | Silty-Clay Subgrade | AFTER GRADING | 6 | 8.4661 | FS9110014 | 27837 | -0.2114 | 6.53 | A | 4.7e-05 | 27497 | 14.1 | 135.9 | 119
10065 A | 33-O-1990 | 33 | 6625 | -9.5 | 45.2656 | 1992_07_01 | -93.7158 | Silty-Clay Subgrade | AFTER GRADING | 6 | 18.3757 | FS9110014 | 27837 | -0.2114 | 6.53 | B | 0.000116 | 24248 | 14.1 | 135.9 | 119
10065 A | 33-O-1990 | 33 | 6625 | -9.5 | 45.2656 | 1992_07_01 | -93.7158 | Silty-Clay Subgrade | AFTER GRADING | 6 | 67.6522 | FS9110014 | 27837 | -0.2114 | 6.53 | E | 0.000593 | 17476 | 14.1 | 135.9 | 119
10065 A | 33-O-1990 | 33 | 6625 | -9.5 | 45.2656 | 1992_07_01 | -93.7158 | Silty-Clay Subgrade | AFTER GRADING | 2 | 53.2968 | FS9110014 | 27837 | -0.2114 | 6.53 | N | 0.000486 | 16793 | 14.1 | 135.9 | 119
10065 A | 33-O-1990 | 33 | 6625 | -9.5 | 45.2656 | 1992_07_01 | -93.7158 | Silty-Clay Subgrade | AFTER GRADING | 6 | 54.351 | FS9110014 | 27837 | -0.2114 | 6.53 | D | 0.000447 | 18596 | 14.1 | 135.9 | 119
10065 A | 33-O-1990 | 33 | 6625 | -9.5 | 45.2656 | 1992_07_01 | -93.7158 | Silty-Clay Subgrade | AFTER GRADING | 4 | 36.9127 | FS9110014 | 27837 | -0.2114 | 6.53 | H | 0.000292 | 19351 | 14.1 | 135.9 | 119
10065 A | 33-O-1990 | 33 | 6625 | -9.5 | 45.2656 | 1992_07_01 | -93.7158 | Silty-Clay Subgrade | AFTER GRADING | 2 | 24.7603 | FS9110014 | 27837 | -0.2114 | 6.53 | L | 0.000185 | 20504 | 14.1 | 135.9 | 119
10065 A | 33-O-1990 | 33 | 6625 | -9.5 | 45.2656 | 1992_07_01 | -93.7158 | Silty-Clay Subgrade | AFTER GRADING | 4 | 8.3812 | FS9110014 | 27837 | -0.2114 | 6.53 | F | 4.9e-05 | 26317 | 14.1 | 135.9 | 119
10065 A | 33-O-1990 | 33 | 6625 | -9.5 | 45.2656 | 1992_07_01 | -93.7158 | Silty-Clay Subgrade | AFTER GRADING | 4 | 22.1885 | FS9110014 | 27837 | -0.2114 | 6.53 | G | 0.00015 | 22662 | 14.1 | 135.9 | 119
10065 A | 33-O-1990 | 33 | 6625 | -9.5 | 45.2656 | 1992_07_01 | -93.7158 | Silty-Clay Subgrade | AFTER GRADING | 2 | 68.4436 | FS9110014 | 27837 | -0.2114 | 6.53 | O | 0.000648 | 16175 | 14.1 | 135.9 | 119
10065 A | 33-O-1990 | 33 | 6625 | -9.5 | 45.2656 | 1992_07_01 | -93.7158 | Silty-Clay Subgrade | AFTER GRADING | 2 | 36.5661 | FS9110014 | 27837 | -0.2114 | 6.53 | M | 0.000309 | 18126 | 14.1 | 135.9 | 119
10065 A | 33-O-1990 | 33 | 6625 | -9.5 | 45.2656 | 1992_07_01 | -93.7158 | Silty-Clay Subgrade | AFTER GRADING | 4 | 68.5545 | FS9110014 | 27837 | -0.2114 | 6.53 | J | 0.000616 | 17029 | 14.1 | 135.9 | 119
10065 B | 33-O-1990 | 33 | 6625 | -9.5 | 45.2656 | 1992_07_01 | -93.7158 | Silty-Clay Subgrade | AFTER GRADING | 2 | 51.4585 | FS928008 | 22406 | -0.4457 | 6.42 | N | 0.00093 | 8611 | 17.3 | 133 | 113.4
10065 B | 33-O-1990 | 33 | 6625 | -9.5 | 45.2656 | 1992_07_01 | -93.7158 | Silty-Clay Subgrade | AFTER GRADING | 2 | 22.2913 | FS928008 | 22406 | -0.4457 | 6.42 | L | 0.000274 | 12642 | 17.3 | 133 | 113.4
10065 B | 33-O-1990 | 33 | 6625 | -9.5 | 45.2656 | 1992_07_01 | -93.7158 | Silty-Clay Subgrade | AFTER GRADING | 4 | 51.3891 | FS928008 | 22406 | -0.4457 | 6.42 | I | 0.000906 | 8827 | 17.3 | 133 | 113.4
10065 B | 33-O-1990 | 33 | 6625 | -9.5 | 45.2656 | 1992_07_01 | -93.7158 | Silty-Clay Subgrade | AFTER GRADING | 2 | 64.8619 | FS928008 | 22406 | -0.4457 | 6.42 | O | 0.001251 | 8070 | 17.3 | 133 | 113.4
10067 A | 34-O-1991 | 34 | 7195 | -9.5 | 45.2647 | 1992_07_01 | -93.714 | Silty-Clay Subgrade | AFTER GRADING | 6 | 15.7121 | FS9220005 | 18829 | -0.5609 | 6.51 | A | 0.000202 | 11968 | 18.2 | 131 | 110.9
10067 A | 34-O-1991 | 34 | 7195 | -9.5 | 45.2647 | 1992_07_01 | -93.714 | Silty-Clay Subgrade | AFTER GRADING | 6 | 69.533 | FS9220005 | 18829 | -0.5609 | 6.51 | E | 0.001997 | 5349 | 18.2 | 131 | 110.9
10067 A | 34-O-1991 | 34 | 7195 | -9.5 | 45.2647 | 1992_07_01 | -93.714 | Silty-Clay Subgrade | AFTER GRADING | 2 | 69.6237 | FS9220005 | 18829 | -0.5609 | 6.51 | O | 0.002137 | 5004 | 18.2 | 131 | 110.9
10067 A | 34-O-1991 | 34 | 7195 | -9.5 | 45.2647 | 1992_07_01 | -93.714 | Silty-Clay Subgrade | AFTER GRADING | 2 | 16.8611 | FS9220005 | 18829 | -0.5609 | 6.51 | K | 0.000234 | 11066 | 18.2 | 131 | 110.9
10067 A | 34-O-1991 | 34 | 7195 | -9.5 | 45.2647 | 1992_07_01 | -93.714 | Silty-Clay Subgrade | AFTER GRADING | 4 | 56.0138 | FS9220005 | 18829 | -0.5609 | 6.51 | I | 0.001541 | 5584 | 18.2 | 131 | 110.9
10067 A | 34-O-1991 | 34 | 7195 | -9.5 | 45.2647 | 1992_07_01 | -93.714 | Silty-Clay Subgrade | AFTER GRADING | 2 | 55.8947 | FS9220005 | 18829 | -0.5609 | 6.51 | N | 0.001606 | 5346 | 18.2 | 131 | 110.9
10067 A | 34-O-1991 | 34 | 7195 | -9.5 | 45.2647 | 1992_07_01 | -93.714 | Silty-Clay Subgrade | AFTER GRADING | 6 | 29.595 | FS9220005 | 18829 | -0.5609 | 6.51 | B | 0.000552 | 8236 | 18.2 | 131 | 110.9
10471 | 34-I-1991 | 34 | 7148 | 0 | 45.2647 | 1993_09_24 | -93.7142 | Gravel Base | AFTER GRADING | 5 |  | GS950082 |  |  | 28.246 | B06 |  | 10587 | 9 | 145.8 | 133 | RESILIENT MODULUS @100% T-99 @OMC | 28.5519 | 1241 | 0.6601 | 0.00128
10471 | 34-I-1991 | 34 | 7148 | 0 | 45.2647 | 1993_09_24 | -93.7142 | Gravel Base | AFTER GRADING | 10 |  | GS950082 |  |  | 28.246 | B07 |  | 14442 | 9 | 145.8 | 133 | RESILIENT MODULUS @100% T-99 @OMC | 38.8563 | 1241 | 0.6601 | 0.00059
10471 | 34-I-1991 | 34 | 7148 | 0 | 45.2647 | 1993_09_24 | -93.7142 | Gravel Base | AFTER GRADING | 10 |  | GS950082 |  |  | 28.246 | B08 |  | 15247 | 9 | 145.8 | 133 | RESILIENT MODULUS @100% T-99 @OMC | 48.5703 | 1241 | 0.6601 | 0.0012
10471 | 34-I-1991 | 34 | 7148 | 0 | 45.2647 | 1993_09_24 | -93.7142 | Gravel Base | AFTER GRADING | 10 |  | GS950082 |  |  | 28.246 | B09 |  | 15135 | 9 | 145.8 | 133 | RESILIENT MODULUS @100% T-99 @OMC | 57.4491 | 1241 | 0.6601 | 0.00179
10471 | 34-I-1991 | 34 | 7148 | 0 | 45.2647 | 1993_09_24 | -93.7142 | Gravel Base | AFTER GRADING | 15 |  | GS950082 |  |  | 28.246 | B10 |  | 19177 | 9 | 145.8 | 133 | RESILIENT MODULUS @100% T-99 @OMC | 54.533 | 1241 | 0.6601 | 0.00048
10471 | 34-I-1991 | 34 | 7148 | 0 | 45.2647 | 1993_09_24 | -93.7142 | Gravel Base | AFTER GRADING | 15 |  | GS950082 |  |  | 28.246 | B11 |  | 19028 | 9 | 145.8 | 133 | RESILIENT MODULUS @100% T-99 @OMC | 59.1374 | 1241 | 0.6601 | 0.00073
10471 | 34-I-1991 | 34 | 7148 | 0 | 45.2647 | 1993_09_24 | -93.7142 | Gravel Base | AFTER GRADING | 15 |  | GS950082 |  |  | 28.246 | B12 |  | 21378 | 9 | 145.8 | 133 | RESILIENT MODULUS @100% T-99 @OMC | 72.6648 | 1241 | 0.6601 | 0.00128
10471 | 34-I-1991 | 34 | 7148 | 0 | 45.2647 | 1993_09_24 | -93.7142 | Gravel Base | AFTER GRADING | 20 |  | GS950082 |  |  | 28.246 | B13 |  | 22960 | 9 | 145.8 | 133 | RESILIENT MODULUS @100% T-99 @OMC | 74.0664 | 1241 | 0.6601 | 0.0006
10471 | 34-I-1991 | 34 | 7148 | 0 | 45.2647 | 1993_09_24 | -93.7142 | Gravel Base | AFTER GRADING | 15 |  | GS950082 |  |  | 28.246 | A12 |  | 18461 | 8.4 | 135.1 | 124.5 | RESILIENT MODULUS @95% T-99 @OMC | 72.6503 | 1768 | 0.5388 | 0.00148
10471 | 34-I-1991 | 34 | 7148 | 0 | 45.2647 | 1993_09_24 | -93.7142 | Gravel Base | AFTER GRADING | 15 |  | GS950082 |  |  | 28.246 | F12 |  | 46277 | 6.7 | 144.3 | 135.2 | RESILIENT MODULUS @105% T-99 @80% SATURA | 73.1511 | 4601 | 0.535 | 0.0006
10471 | 34-I-1991 | 34 | 7148 | 0 | 45.2647 | 1993_09_24 | -93.7142 | Gravel Base | AFTER GRADING | 20 |  | GS950082 |  |  | 28.246 | F13 |  | 46252 | 6.7 | 144.3 | 135.2 | RESILIENT MODULUS @105% T-99 @80% SATURA | 74.3266 | 4601 | 0.535 | 0.0003
10426 A | 34-I-1991 | 34 | 7190 | 0 | 45.2646 | 1992_06_26 | -93.7141 | Silty-Clay Subgrade | tossed 2/1/08 from Maplewood Lab mezzanine. AFTER GRADING | 2 | 130.97 | SS92566 | 28772 | -0.2425 | 12.106 | N-2 | 0.0006616 | 15752 | 14.5 | 123.7 | 108.1
10426 A | 34-I-1991 | 34 | 7190 | 0 | 45.2646 | 1992_06_26 | -93.7141 | Silty-Clay Subgrade | tossed 2/1/08 from Maplewood Lab mezzanine. AFTER GRADING | 4 | 79.829 | SS92566 | 28772 | -0.2425 | 12.106 | G-2 | 0.0003491 | 18200 | 14.5 | 123.7 | 108.1
10426 A | 34-I-1991 | 34 | 7190 | 0 | 45.2646 | 1992_06_26 | -93.7141 | Silty-Clay Subgrade | tossed 2/1/08 from Maplewood Lab mezzanine. AFTER GRADING | 2 | 79.413 | SS92566 | 28772 | -0.2425 | 12.106 | L-2 | 0.0003644 | 17340 | 14.5 | 123.7 | 108.1
10426 A | 34-I-1991 | 34 | 7190 | 0 | 45.2646 | 1992_06_26 | -93.7141 | Silty-Clay Subgrade | tossed 2/1/08 from Maplewood Lab mezzanine. AFTER GRADING | 2 | 55.592 | SS92566 | 28772 | -0.2425 | 12.106 | K-2 | 0.0002302 | 19218 | 14.5 | 123.7 | 108.1
10426 A | 34-I-1991 | 34 | 7190 | 0 | 45.2646 | 1992_06_26 | -93.7141 | Silty-Clay Subgrade | tossed 2/1/08 from Maplewood Lab mezzanine. AFTER GRADING | 2 | 31.747 | SS92566 | 28772 | -0.2425 | 12.106 | J-2 | 0.0001193 | 21181 | 14.5 | 123.7 | 108.1
10426 A | 34-I-1991 | 34 | 7190 | 0 | 45.2646 | 1992_06_26 | -93.7141 | Silty-Clay Subgrade | tossed 2/1/08 from Maplewood Lab mezzanine. AFTER GRADING | 4 | 131.682 | SS92566 | 28772 | -0.2425 | 12.106 | I-2 | 0.0006365 | 16463 | 14.5 | 123.7 | 108.1
10426 A | 34-I-1991 | 34 | 7190 | 0 | 45.2646 | 1992_06_26 | -93.7141 | Silty-Clay Subgrade | tossed 2/1/08 from Maplewood Lab mezzanine. AFTER GRADING | 4 | 106.143 | SS92566 | 28772 | -0.2425 | 12.106 | H-2 | 0.0004913 | 17193 | 14.5 | 123.7 | 108.1
10426 A | 34-I-1991 | 34 | 7190 | 0 | 45.2646 | 1992_06_26 | -93.7141 | Silty-Clay Subgrade | tossed 2/1/08 from Maplewood Lab mezzanine. AFTER GRADING | 4 | 55.593 | SS92566 | 28772 | -0.2425 | 12.106 | F-2 | 0.0002191 | 20188 | 14.5 | 123.7 | 108.1
10426 A | 34-I-1991 | 34 | 7190 | 0 | 45.2646 | 1992_06_26 | -93.7141 | Silty-Clay Subgrade | tossed 2/1/08 from Maplewood Lab mezzanine. AFTER GRADING | 4 | 32.405 | SS92566 | 28772 | -0.2425 | 12.106 | E-2 | 0.0001131 | 22792 | 14.5 | 123.7 | 108.1
10426 A | 34-I-1991 | 34 | 7190 | 0 | 45.2646 | 1992_06_26 | -93.7141 | Silty-Clay Subgrade | tossed 2/1/08 from Maplewood Lab mezzanine. AFTER GRADING | 6 | 131.785 | SS92566 | 28772 | -0.2425 | 12.106 | D-2 | 0.0006215 | 16873 | 14.5 | 123.7 | 108.1
10426 A | 34-I-1991 | 34 | 7190 | 0 | 45.2646 | 1992_06_26 | -93.7141 | Silty-Clay Subgrade | tossed 2/1/08 from Maplewood Lab mezzanine. AFTER GRADING | 6 | 106.318 | SS92566 | 28772 | -0.2425 | 12.106 | C-2 | 0.000476 | 17774 | 14.5 | 123.7 | 108.1
10426 A | 34-I-1991 | 34 | 7190 | 0 | 45.2646 | 1992_06_26 | -93.7141 | Silty-Clay Subgrade | tossed 2/1/08 from Maplewood Lab mezzanine. AFTER GRADING | 6 | 79.826 | SS92566 | 28772 | -0.2425 | 12.106 | B-2 | 0.0003354 | 18940 | 14.5 | 123.7 | 108.1
10426 A | 34-I-1991 | 34 | 7190 | 0 | 45.2646 | 1992_06_26 | -93.7141 | Silty-Clay Subgrade | tossed 2/1/08 from Maplewood Lab mezzanine. AFTER GRADING | 6 | 55.959 | SS92566 | 28772 | -0.2425 | 12.106 | A-2 | 0.0002081 | 21397 | 14.5 | 123.7 | 108.1
10426 A | 34-I-1991 | 34 | 7190 | 0 | 45.2646 | 1992_06_26 | -93.7141 | Silty-Clay Subgrade | tossed 2/1/08 from Maplewood Lab mezzanine. AFTER GRADING | 6 | 34.068 | SS92566 | 28772 | -0.2425 | 12.106 | @-2 | 0.00011 | 24644 | 14.5 | 123.7 | 108.1
10426 A | 34-I-1991 | 34 | 7190 | 0 | 45.2646 | 1992_06_26 | -93.7141 | Silty-Clay Subgrade | tossed 2/1/08 from Maplewood Lab mezzanine. AFTER GRADING | 2 | 120.877 | SS92566 | 12964 | -0.4549 | 12.106 | N02 | 0.002211 | 4352 | 18.4 | 124.9 | 105.5
10426 A | 34-I-1991 | 34 | 7190 | 0 | 45.2646 | 1992_06_26 | -93.7141 | Silty-Clay Subgrade | tossed 2/1/08 from Maplewood Lab mezzanine. AFTER GRADING | 2 | 97.404 | SS92566 | 12964 | -0.4549 | 12.106 | M02 | 0.001693 | 4578 | 18.4 | 124.9 | 105.5
10426 A | 34-I-1991 | 34 | 7190 | 0 | 45.2646 | 1992_06_26 | -93.7141 | Silty-Clay Subgrade | tossed 2/1/08 from Maplewood Lab mezzanine. AFTER GRADING | 2 | 73.511 | SS92566 | 12964 | -0.4549 | 12.106 | L02 | 0.001182 | 4949 | 18.4 | 124.9 | 105.5
10426 A | 34-I-1991 | 34 | 7190 | 0 | 45.2646 | 1992_06_26 | -93.7141 | Silty-Clay Subgrade | tossed 2/1/08 from Maplewood Lab mezzanine. AFTER GRADING | 2 | 50.043 | SS92566 | 12964 | -0.4549 | 12.106 | K02 | 0.000692 | 5754 | 18.4 | 124.9 | 105.5
10426 A | 34-I-1991 | 34 | 7190 | 0 | 45.2646 | 1992_06_26 | -93.7141 | Silty-Clay Subgrade | tossed 2/1/08 from Maplewood Lab mezzanine. AFTER GRADING | 2 | 26.471 | SS92566 | 12964 | -0.4549 | 12.106 | J02 | 0.0002727 | 7724 | 18.4 | 124.9 | 105.5
10426 A | 34-I-1991 | 34 | 7190 | 0 | 45.2646 | 1992_06_26 | -93.7141 | Silty-Clay Subgrade | tossed 2/1/08 from Maplewood Lab mezzanine. AFTER GRADING | 4 | 122.036 | SS92566 | 12964 | -0.4549 | 12.106 | I02 | 0.002068 | 4697 | 18.4 | 124.9 | 105.5
10426 A | 34-I-1991 | 34 | 7190 | 0 | 45.2646 | 1992_06_26 | -93.7141 | Silty-Clay Subgrade | tossed 2/1/08 from Maplewood Lab mezzanine. AFTER GRADING | 4 | 98.751 | SS92566 | 12964 | -0.4549 | 12.106 | H02 | 0.001568 | 5011 | 18.4 | 124.9 | 105.5
10426 A | 34-I-1991 | 34 | 7190 | 0 | 45.2646 | 1992_06_26 | -93.7141 | Silty-Clay Subgrade | tossed 2/1/08 from Maplewood Lab mezzanine. AFTER GRADING | 4 | 74.779 | SS92566 | 12964 | -0.4549 | 12.106 | G02 | 0.001084 | 5490 | 18.4 | 124.9 | 105.5
10426 A | 34-I-1991 | 34 | 7190 | 0 | 45.2646 | 1992_06_26 | -93.7141 | Silty-Clay Subgrade | tossed 2/1/08 from Maplewood Lab mezzanine. AFTER GRADING | 4 | 50.964 | SS92566 | 12964 | -0.4549 | 12.106 | F02 | 0.0006266 | 6472 | 18.4 | 124.9 | 105.5
10426 A | 34-I-1991 | 34 | 7190 | 0 | 45.2646 | 1992_06_26 | -93.7141 | Silty-Clay Subgrade | tossed 2/1/08 from Maplewood Lab mezzanine. AFTER GRADING | 4 | 27.331 | SS92566 | 12964 | -0.4549 | 12.106 | E02 | 0.0002465 | 8823 | 18.4 | 124.9 | 105.5
10426 A | 34-I-1991 | 34 | 7190 | 0 | 45.2646 | 1992_06_26 | -93.7141 | Silty-Clay Subgrade | tossed 2/1/08 from Maplewood Lab mezzanine. AFTER GRADING | 6 | 122.553 | SS92566 | 12964 | -0.4549 | 12.106 | D02 | 0.001928 | 5057 | 18.4 | 124.9 | 105.5
10426 A | 34-I-1991 | 34 | 7190 | 0 | 45.2646 | 1992_06_26 | -93.7141 | Silty-Clay Subgrade | tossed 2/1/08 from Maplewood Lab mezzanine. AFTER GRADING | 6 | 99.952 | SS92566 | 12964 | -0.4549 | 12.106 | C02 | 0.001411 | 5636 | 18.4 | 124.9 | 105.5
10426 A | 34-I-1991 | 34 | 7190 | 0 | 45.2646 | 1992_06_26 | -93.7141 | Silty-Clay Subgrade | tossed 2/1/08 from Maplewood Lab mezzanine. AFTER GRADING | 6 | 76.231 | SS92566 | 12964 | -0.4549 | 12.106 | B02 | 0.0009375 | 6470 | 18.4 | 124.9 | 105.5
10426 A | 34-I-1991 | 34 | 7190 | 0 | 45.2646 | 1992_06_26 | -93.7141 | Silty-Clay Subgrade | tossed 2/1/08 from Maplewood Lab mezzanine. AFTER GRADING | 6 | 52.325 | SS92566 | 12964 | -0.4549 | 12.106 | A02 | 0.0005236 | 7953 | 18.4 | 124.9 | 105.5
10426 A | 34-I-1991 | 34 | 7190 | 0 | 45.2646 | 1992_06_26 | -93.7141 | Silty-Clay Subgrade | tossed 2/1/08 from Maplewood Lab mezzanine. AFTER GRADING | 6 | 31.613 | SS92566 | 12964 | -0.4549 | 12.106 | @02 | 0.0002115 | 11896 | 18.4 | 124.9 | 105.5
10426 A | 34-I-1991 | 34 | 7190 | 0 | 45.2646 | 1992_06_26 | -93.7141 | Silty-Clay Subgrade | tossed 2/1/08 from Maplewood Lab mezzanine. AFTER GRADING | 2 | 105.689 | SS92566 | 28772 | -0.2425 | 12.106 | M-2 | 0.0005118 | 16432 | 14.5 | 123.7 | 108.1
10067 B | 34-O-1991 | 34 | 7195 | -9.5 | 45.2647 | 1992_07_01 | -93.714 | Silty-Clay Subgrade | AFTER GRADING | 4 | 36.366 | FS928009 | 18920 | -0.3573 | 6.45 | H | 0.000572 | 9859 | 15.7 | 133.4 | 115.3
10067 B | 34-O-1991 | 34 | 7195 | -9.5 | 45.2647 | 1992_07_01 | -93.714 | Silty-Clay Subgrade | AFTER GRADING | 4 | 65.266 | FS928009 | 18920 | -0.3573 | 6.45 | J | 0.001181 | 8571 | 15.7 | 133.4 | 115.3
10067 B | 34-O-1991 | 34 | 7195 | -9.5 | 45.2647 | 1992_07_01 | -93.714 | Silty-Clay Subgrade | AFTER GRADING | 6 | 64.1586 | FS928009 | 18920 | -0.3573 | 6.45 | E | 0.00114 | 8730 | 15.7 | 133.4 | 115.3
10067 B | 34-O-1991 | 34 | 7195 | -9.5 | 45.2647 | 1992_07_01 | -93.714 | Silty-Clay Subgrade | AFTER GRADING | 6 | 19.9209 | FS928009 | 18920 | -0.3573 | 6.45 | B | 0.00024 | 12851 | 15.7 | 133.4 | 115.3
10067 B | 34-O-1991 | 34 | 7195 | -9.5 | 45.2647 | 1992_07_01 | -93.714 | Silty-Clay Subgrade | AFTER GRADING | 6 | 35.444 | FS928009 | 18920 | -0.3573 | 6.45 | C | 0.000541 | 10160 | 15.7 | 133.4 | 115.3
10067 B | 34-O-1991 | 34 | 7195 | -9.5 | 45.2647 | 1992_07_01 | -93.714 | Silty-Clay Subgrade | AFTER GRADING | 2 | 65.3087 | FS928009 | 18920 | -0.3573 | 6.45 | O | 0.001202 | 8427 | 15.7 | 133.4 | 115.3
10067 B | 34-O-1991 | 34 | 7195 | -9.5 | 45.2647 | 1992_07_01 | -93.714 | Silty-Clay Subgrade | AFTER GRADING | 2 | 19.6391 | FS928009 | 18920 | -0.3573 | 6.45 | L | 0.00025 | 12200 | 15.7 | 133.4 | 115.3
10067 B | 34-O-1991 | 34 | 7195 | -9.5 | 45.2647 | 1992_07_01 | -93.714 | Silty-Clay Subgrade | AFTER GRADING | 4 | 11.8414 | FS928009 | 18920 | -0.3573 | 6.45 | F | 0.000115 | 15918 | 15.7 | 133.4 | 115.3
10067 B | 34-O-1991 | 34 | 7195 | -9.5 | 45.2647 | 1992_07_01 | -93.714 | Silty-Clay Subgrade | AFTER GRADING | 2 | 37.2753 | FS928009 | 18920 | -0.3573 | 6.45 | M | 0.00061 | 9480 | 15.7 | 133.4 | 115.3
10067 B | 34-O-1991 | 34 | 7195 | -9.5 | 45.2647 | 1992_07_01 | -93.714 | Silty-Clay Subgrade | AFTER GRADING | 6 | 9.5052 | FS928009 | 18920 | -0.3573 | 6.45 | A | 9.1e-05 | 16288 | 15.7 | 133.4 | 115.3
10067 B | 34-O-1991 | 34 | 7195 | -9.5 | 45.2647 | 1992_07_01 | -93.714 | Silty-Clay Subgrade | AFTER GRADING | 4 | 20.5114 | FS928009 | 18920 | -0.3573 | 6.45 | G | 0.000257 | 12390 | 15.7 | 133.4 | 115.3
10067 B | 34-O-1991 | 34 | 7195 | -9.5 | 45.2647 | 1992_07_01 | -93.714 | Silty-Clay Subgrade | AFTER GRADING | 4 | 51.4075 | FS928009 | 18920 | -0.3573 | 6.45 | I | 0.000891 | 8951 | 15.7 | 133.4 | 115.3
10067 B | 34-O-1991 | 34 | 7195 | -9.5 | 45.2647 | 1992_07_01 | -93.714 | Silty-Clay Subgrade | AFTER GRADING | 2 | 12.8109 | FS928009 | 18920 | -0.3573 | 6.45 | K | 0.00013 | 15310 | 15.7 | 133.4 | 115.3
10067 B | 34-O-1991 | 34 | 7195 | -9.5 | 45.2647 | 1992_07_01 | -93.714 | Silty-Clay Subgrade | AFTER GRADING | 6 | 50.64 | FS928009 | 18920 | -0.3573 | 6.45 | D | 0.000853 | 9209 | 15.7 | 133.4 | 115.3
10067 B | 34-O-1991 | 34 | 7195 | -9.5 | 45.2647 | 1992_07_01 | -93.714 | Silty-Clay Subgrade | AFTER GRADING | 2 | 51.5406 | FS928009 | 18920 | -0.3573 | 6.45 | N | 0.000917 | 8718 | 15.7 | 133.4 | 115.3
10067 A | 34-O-1991 | 34 | 7195 | -9.5 | 45.2647 | 1992_07_01 | -93.714 | Silty-Clay Subgrade | AFTER GRADING | 6 | 56.0649 | FS9220005 | 18829 | -0.5609 | 6.51 | D | 0.001469 | 5862 | 18.2 | 131 | 110.9
10067 A | 34-O-1991 | 34 | 7195 | -9.5 | 45.2647 | 1992_07_01 | -93.714 | Silty-Clay Subgrade | AFTER GRADING | 2 | 29.7229 | FS9220005 | 18829 | -0.5609 | 6.51 | L | 0.0006 | 7612 | 18.2 | 131 | 110.9
10067 A | 34-O-1991 | 34 | 7195 | -9.5 | 45.2647 | 1992_07_01 | -93.714 | Silty-Clay Subgrade | AFTER GRADING | 4 | 42.9163 | FS9220005 | 18829 | -0.5609 | 6.51 | H | 0.001044 | 6317 | 18.2 | 131 | 110.9
10067 A | 34-O-1991 | 34 | 7195 | -9.5 | 45.2647 | 1992_07_01 | -93.714 | Silty-Clay Subgrade | AFTER GRADING | 4 | 29.6952 | FS9220005 | 18829 | -0.5609 | 6.51 | G | 0.00057 | 7996 | 18.2 | 131 | 110.9
10067 A | 34-O-1991 | 34 | 7195 | -9.5 | 45.2647 | 1992_07_01 | -93.714 | Silty-Clay Subgrade | AFTER GRADING | 6 | 42.8742 | FS9220005 | 18829 | -0.5609 | 6.51 | C | 0.000996 | 6611 | 18.2 | 131 | 110.9
10067 A | 34-O-1991 | 34 | 7195 | -9.5 | 45.2647 | 1992_07_01 | -93.714 | Silty-Clay Subgrade | AFTER GRADING | 4 | 15.0654 | FS9220005 | 18829 | -0.5609 | 6.51 | F | 0.000194 | 11960 | 18.2 | 131 | 110.9
10067 A | 34-O-1991 | 34 | 7195 | -9.5 | 45.2647 | 1992_07_01 | -93.714 | Silty-Clay Subgrade | AFTER GRADING | 4 | 69.4488 | FS9220005 | 18829 | -0.5609 | 6.51 | J | 0.002063 | 5170 | 18.2 | 131 | 110.9
10067 A | 34-O-1991 | 34 | 7195 | -9.5 | 45.2647 | 1992_07_01 | -93.714 | Silty-Clay Subgrade | AFTER GRADING | 2 | 42.8339 | FS9220005 | 18829 | -0.5609 | 6.51 | M | 0.001096 | 6001 | 18.2 | 131 | 110.9
10471 | 34-I-1991 | 34 | 7148 | 0 | 45.2647 | 1993_09_24 | -93.7142 | Gravel Base | AFTER GRADING | 20 |  | GS950082 |  |  | 28.246 | B14 |  | 23164 | 9 | 145.8 | 133 | RESILIENT MODULUS @100% T-99 @OMC | 78.7458 | 1241 | 0.6601 | 0.0008
10471 | 34-I-1991 | 34 | 7148 | 0 | 45.2647 | 1993_09_24 | -93.7142 | Gravel Base | AFTER GRADING | 20 |  | GS950082 |  |  | 28.246 | B15 |  | 25137 | 9 | 145.8 | 133 | RESILIENT MODULUS @100% T-99 @OMC | 96.6684 | 1241 | 0.6601 | 0.00145
10471 | 34-I-1991 | 34 | 7148 | 0 | 45.2647 | 1993_09_24 | -93.7142 | Gravel Base | AFTER GRADING | 3 |  | GS950082 |  |  | 28.246 | C01 |  | 5259 | 9.7 | 145.3 | 132.4 | RESILIENT MODULUS @100% T-99 @+1% OMC | 11.0166 | 923 | 0.7141 | 0.00051
10471 | 34-I-1991 | 34 | 7148 | 0 | 45.2647 | 1993_09_24 | -93.7142 | Gravel Base | AFTER GRADING | 3 |  | GS950082 |  |  | 28.246 | C02 |  | 6228 | 9.7 | 145.3 | 132.4 | RESILIENT MODULUS @100% T-99 @+1% OMC | 13.6448 | 923 | 0.7141 | 0.00085
10471 | 34-I-1991 | 34 | 7148 | 0 | 45.2647 | 1993_09_24 | -93.7142 | Gravel Base | AFTER GRADING | 3 |  | GS950082 |  |  | 28.246 | C03 |  | 7755 | 9.7 | 145.3 | 132.4 | RESILIENT MODULUS @100% T-99 @+1% OMC | 16.4898 | 923 | 0.7141 | 0.00105
10471 | 34-I-1991 | 34 | 7148 | 0 | 45.2647 | 1993_09_24 | -93.7142 | Gravel Base | AFTER GRADING | 5 |  | GS950082 |  |  | 28.246 | C04 |  | 6858 | 9.7 | 145.3 | 132.4 | RESILIENT MODULUS @100% T-99 @+1% OMC | 19.3275 | 923 | 0.7141 | 0.00063
10471 | 34-I-1991 | 34 | 7148 | 0 | 45.2647 | 1993_09_24 | -93.7142 | Gravel Base | AFTER GRADING | 5 |  | GS950082 |  |  | 28.246 | C05 |  | 8567 | 9.7 | 145.3 | 132.4 | RESILIENT MODULUS @100% T-99 @+1% OMC | 24.0958 | 923 | 0.7141 | 0.00106
10471 | 34-I-1991 | 34 | 7148 | 0 | 45.2647 | 1993_09_24 | -93.7142 | Gravel Base | AFTER GRADING | 20 |  | GS950082 |  |  | 28.246 | F14 |  | 48907 | 6.7 | 144.3 | 135.2 | RESILIENT MODULUS @105% T-99 @80% SATURA | 79.0839 | 4601 | 0.535 | 0.00038
10471 | 34-I-1991 | 34 | 7148 | 0 | 45.2647 | 1993_09_24 | -93.7142 | Gravel Base | AFTER GRADING | 20 |  | GS950082 |  |  | 28.246 | F15 |  | 51946 | 6.7 | 144.3 | 135.2 | RESILIENT MODULUS @105% T-99 @80% SATURA | 97.2504 | 4601 | 0.535 | 0.00071
10471 | 34-I-1991 | 34 | 7148 | 0 | 45.2647 | 1993_09_24 | -93.7142 | Gravel Base | AFTER GRADING | 15 |  | GS950082 |  |  | 28.246 | F10 |  | 41138 | 6.7 | 144.3 | 135.2 | RESILIENT MODULUS @105% T-99 @80% SATURA | 54.533 | 4601 | 0.535 | 0.00022
10471 | 34-I-1991 | 34 | 7148 | 0 | 45.2647 | 1993_09_24 | -93.7142 | Gravel Base | AFTER GRADING | 5 |  | GS950082 |  |  | 28.246 | C06 |  | 10016 | 9.7 | 145.3 | 132.4 | RESILIENT MODULUS @100% T-99 @+1% OMC | 28.6192 | 923 | 0.7141 | 0.00136
10471 | 34-I-1991 | 34 | 7148 | 0 | 45.2647 | 1993_09_24 | -93.7142 | Gravel Base | AFTER GRADING | 10 |  | GS950082 |  |  | 28.246 | C07 |  | 12304 | 9.7 | 145.3 | 132.4 | RESILIENT MODULUS @100% T-99 @+1% OMC | 39.4779 | 923 | 0.7141 | 0.00075
10471 | 34-I-1991 | 34 | 7148 | 0 | 45.2647 | 1993_09_24 | -93.7142 | Gravel Base | AFTER GRADING | 10 |  | GS950082 |  |  | 28.246 | C08 |  | 13355 | 9.7 | 145.3 | 132.4 | RESILIENT MODULUS @100% T-99 @+1% OMC | 48.5394 | 923 | 0.7141 | 0.00137
10471 | 34-I-1991 | 34 | 7148 | 0 | 45.2647 | 1993_09_24 | -93.7142 | Gravel Base | AFTER GRADING | 10 |  | GS950082 |  |  | 28.246 | C09 |  | 13763 | 9.7 | 145.3 | 132.4 | RESILIENT MODULUS @100% T-99 @+1% OMC | 57.4202 | 923 | 0.7141 | 0.00197
10471 | 34-I-1991 | 34 | 7148 | 0 | 45.2647 | 1993_09_24 | -93.7142 | Gravel Base | AFTER GRADING | 15 |  | GS950082 |  |  | 28.246 | C10 |  | 16965 | 9.7 | 145.3 | 132.4 | RESILIENT MODULUS @100% T-99 @+1% OMC | 54.533 | 923 | 0.7141 | 0.00054
10471 | 34-I-1991 | 34 | 7148 | 0 | 45.2647 | 1993_09_24 | -93.7142 | Gravel Base | AFTER GRADING | 15 |  | GS950082 |  |  | 28.246 | C11 |  | 17360 | 9.7 | 145.3 | 132.4 | RESILIENT MODULUS @100% T-99 @+1% OMC | 59.1275 | 923 | 0.7141 | 0.0008
10471 | 34-I-1991 | 34 | 7148 | 0 | 45.2647 | 1993_09_24 | -93.7142 | Gravel Base | AFTER GRADING | 15 |  | GS950082 |  |  | 28.246 | C12 |  | 19872 | 9.7 | 145.3 | 132.4 | RESILIENT MODULUS @100% T-99 @+1% OMC | 72.7133 | 923 | 0.7141 | 0.00138
10471 | 34-I-1991 | 34 | 7148 | 0 | 45.2647 | 1993_09_24 | -93.7142 | Gravel Base | AFTER GRADING | 20 |  | GS950082 |  |  | 28.246 | C13 |  | 21746 | 9.7 | 145.3 | 132.4 | RESILIENT MODULUS @100% T-99 @+1% OMC | 74.138 | 923 | 0.7141 | 0.00064
10471 | 34-I-1991 | 34 | 7148 | 0 | 45.2647 | 1993_09_24 | -93.7142 | Gravel Base | AFTER GRADING | 20 |  | GS950082 |  |  | 28.246 | C14 |  | 22749 | 9.7 | 145.3 | 132.4 | RESILIENT MODULUS @100% T-99 @+1% OMC | 78.7566 | 923 | 0.7141 | 0.00081
10471 | 34-I-1991 | 34 | 7148 | 0 | 45.2647 | 1993_09_24 | -93.7142 | Gravel Base | AFTER GRADING | 20 |  | GS950082 |  |  | 28.246 | C15 |  | 25103 | 9.7 | 145.3 | 132.4 | RESILIENT MODULUS @100% T-99 @+1% OMC | 96.7654 | 923 | 0.7141 | 0.00145
10471 | 34-I-1991 | 34 | 7148 | 0 | 45.2647 | 1993_09_24 | -93.7142 | Gravel Base | AFTER GRADING | 3 |  | GS950082 |  |  | 28.246 | E01 |  | 7966 | 9.7 | 148 | 134.9 | RESILIENT MODULUS @105% T-99 @OMC | 11.2046 | 1481 | 0.6634 | 0.00036
10471 | 34-I-1991 | 34 | 7148 | 0 | 45.2647 | 1993_09_24 | -93.7142 | Gravel Base | AFTER GRADING | 3 |  | GS950082 |  |  | 28.246 | E02 |  | 8605 | 9.7 | 148 | 134.9 | RESILIENT MODULUS @105% T-99 @OMC | 13.7435 | 1481 | 0.6634 | 0.00063
10471 | 34-I-1991 | 34 | 7148 | 0 | 45.2647 | 1993_09_24 | -93.7142 | Gravel Base | AFTER GRADING | 3 |  | GS950082 |  |  | 28.246 | E03 |  | 10292 | 9.7 | 148 | 134.9 | RESILIENT MODULUS @105% T-99 @OMC | 16.5288 | 1481 | 0.6634 | 0.00079
10471 | 34-I-1991 | 34 | 7148 | 0 | 45.2647 | 1993_09_24 | -93.7142 | Gravel Base | AFTER GRADING | 5 |  | GS950082 |  |  | 28.246 | E04 |  | 9294 | 9.7 | 148 | 134.9 | RESILIENT MODULUS @105% T-99 @OMC | 19.3997 | 1481 | 0.6634 | 0.00047
10471 | 34-I-1991 | 34 | 7148 | 0 | 45.2647 | 1993_09_24 | -93.7142 | Gravel Base | AFTER GRADING | 5 |  | GS950082 |  |  | 28.246 | E05 |  | 11442 | 9.7 | 148 | 134.9 | RESILIENT MODULUS @105% T-99 @OMC | 24.1372 | 1481 | 0.6634 | 0.0008
10471 | 34-I-1991 | 34 | 7148 | 0 | 45.2647 | 1993_09_24 | -93.7142 | Gravel Base | AFTER GRADING | 5 |  | GS950082 |  |  | 28.246 | E06 |  | 13436 | 9.7 | 148 | 134.9 | RESILIENT MODULUS @105% T-99 @OMC | 28.6302 | 1481 | 0.6634 | 0.00101
10471 | 34-I-1991 | 34 | 7148 | 0 | 45.2647 | 1993_09_24 | -93.7142 | Gravel Base | AFTER GRADING | 10 |  | GS950082 |  |  | 28.246 | E07 |  | 16932 | 9.7 | 148 | 134.9 | RESILIENT MODULUS @105% T-99 @OMC | 39.5423 | 1481 | 0.6634 | 0.00055
10471 | 34-I-1991 | 34 | 7148 | 0 | 45.2647 | 1993_09_24 | -93.7142 | Gravel Base | AFTER GRADING | 10 |  | GS950082 |  |  | 28.246 | E08 |  | 18643 | 9.7 | 148 | 134.9 | RESILIENT MODULUS @105% T-99 @OMC | 48.6215 | 1481 | 0.6634 | 0.00098
10471 | 34-I-1991 | 34 | 7148 | 0 | 45.2647 | 1993_09_24 | -93.7142 | Gravel Base | AFTER GRADING | 10 |  | GS950082 |  |  | 28.246 | E09 |  | 18914 | 9.7 | 148 | 134.9 | RESILIENT MODULUS @105% T-99 @OMC | 57.5484 | 1481 | 0.6634 | 0.00144
10471 | 34-I-1991 | 34 | 7148 | 0 | 45.2647 | 1993_09_24 | -93.7142 | Gravel Base | AFTER GRADING | 15 |  | GS950082 |  |  | 28.246 | E10 |  | 22699 | 9.7 | 148 | 134.9 | RESILIENT MODULUS @105% T-99 @OMC | 54.533 | 1481 | 0.6634 | 0.00041
10471 | 34-I-1991 | 34 | 7148 | 0 | 45.2647 | 1993_09_24 | -93.7142 | Gravel Base | AFTER GRADING | 15 |  | GS950082 |  |  | 28.246 | E11 |  | 22724 | 9.7 | 148 | 134.9 | RESILIENT MODULUS @105% T-99 @OMC | 59.2064 | 1481 | 0.6634 | 0.00061
10471 | 34-I-1991 | 34 | 7148 | 0 | 45.2647 | 1993_09_24 | -93.7142 | Gravel Base | AFTER GRADING | 15 |  | GS950082 |  |  | 28.246 | E12 |  | 25508 | 9.7 | 148 | 134.9 | RESILIENT MODULUS @105% T-99 @OMC | 72.758 | 1481 | 0.6634 | 0.00108
10471 | 34-I-1991 | 34 | 7148 | 0 | 45.2647 | 1993_09_24 | -93.7142 | Gravel Base | AFTER GRADING | 20 |  | GS950082 |  |  | 28.246 | E13 |  | 27620 | 9.7 | 148 | 134.9 | RESILIENT MODULUS @105% T-99 @OMC | 74.1589 | 1481 | 0.6634 | 0.0005
10471 | 34-I-1991 | 34 | 7148 | 0 | 45.2647 | 1993_09_24 | -93.7142 | Gravel Base | AFTER GRADING | 20 |  | GS950082 |  |  | 28.246 | E14 |  | 28170 | 9.7 | 148 | 134.9 | RESILIENT MODULUS @105% T-99 @OMC | 78.8406 | 1481 | 0.6634 | 0.00066
10471 | 34-I-1991 | 34 | 7148 | 0 | 45.2647 | 1993_09_24 | -93.7142 | Gravel Base | AFTER GRADING | 20 |  | GS950082 |  |  | 28.246 | E15 |  | 31012 | 9.7 | 148 | 134.9 | RESILIENT MODULUS @105% T-99 @OMC | 96.7907 | 1481 | 0.6634 | 0.00118
10471 | 34-I-1991 | 34 | 7148 | 0 | 45.2647 | 1993_09_24 | -93.7142 | Gravel Base | AFTER GRADING | 3 |  | GS950082 |  |  | 28.246 | F01 |  | 19054 | 6.7 | 144.3 | 135.2 | RESILIENT MODULUS @105% T-99 @80% SATURA | 11.1229 | 4601 | 0.535 | 0.00015
10471 | 34-I-1991 | 34 | 7148 | 0 | 45.2647 | 1993_09_24 | -93.7142 | Gravel Base | AFTER GRADING | 3 |  | GS950082 |  |  | 28.246 | F02 |  | 18080 | 6.7 | 144.3 | 135.2 | RESILIENT MODULUS @105% T-99 @80% SATURA | 13.8672 | 4601 | 0.535 | 0.0003
10471 | 34-I-1991 | 34 | 7148 | 0 | 45.2647 | 1993_09_24 | -93.7142 | Gravel Base | AFTER GRADING | 3 |  | GS950082 |  |  | 28.246 | F03 |  | 19278 | 6.7 | 144.3 | 135.2 | RESILIENT MODULUS @105% T-99 @80% SATURA | 16.692 | 4601 | 0.535 | 0.00043
10471 | 34-I-1991 | 34 | 7148 | 0 | 45.2647 | 1993_09_24 | -93.7142 | Gravel Base | AFTER GRADING | 5 |  | GS950082 |  |  | 28.246 | F04 |  | 22366 | 6.7 | 144.3 | 135.2 | RESILIENT MODULUS @105% T-99 @80% SATURA | 19.6341 | 4601 | 0.535 | 0.00021
10471 | 34-I-1991 | 34 | 7148 | 0 | 45.2647 | 1993_09_24 | -93.7142 | Gravel Base | AFTER GRADING | 5 |  | GS950082 |  |  | 28.246 | F05 |  | 24515 | 6.7 | 144.3 | 135.2 | RESILIENT MODULUS @105% T-99 @80% SATURA | 24.3287 | 4601 | 0.535 | 0.00038
10471 | 34-I-1991 | 34 | 7148 | 0 | 45.2647 | 1993_09_24 | -93.7142 | Gravel Base | AFTER GRADING | 5 |  | GS950082 |  |  | 28.246 | F06 |  | 26382 | 6.7 | 144.3 | 135.2 | RESILIENT MODULUS @105% T-99 @80% SATURA | 28.9429 | 4601 | 0.535 | 0.00053
10471 | 34-I-1991 | 34 | 7148 | 0 | 45.2647 | 1993_09_24 | -93.7142 | Gravel Base | AFTER GRADING | 10 |  | GS950082 |  |  | 28.246 | F07 |  | 33036 | 6.7 | 144.3 | 135.2 | RESILIENT MODULUS @105% T-99 @80% SATURA | 39.7647 | 4601 | 0.535 | 0.00029
10471 | 34-I-1991 | 34 | 7148 | 0 | 45.2647 | 1993_09_24 | -93.7142 | Gravel Base | AFTER GRADING | 10 |  | GS950082 |  |  | 28.246 | F08 |  | 37485 | 6.7 | 144.3 | 135.2 | RESILIENT MODULUS @105% T-99 @80% SATURA | 48.9354 | 4601 | 0.535 | 0.0005
10471 | 34-I-1991 | 34 | 7148 | 0 | 45.2647 | 1993_09_24 | -93.7142 | Gravel Base | AFTER GRADING | 10 |  | GS950082 |  |  | 28.246 | F09 |  | 37999 | 6.7 | 144.3 | 135.2 | RESILIENT MODULUS @105% T-99 @80% SATURA | 58.0848 | 4601 | 0.535 | 0.00073
10471 | 34-I-1991 | 34 | 7148 | 0 | 45.2647 | 1993_09_24 | -93.7142 | Gravel Base | AFTER GRADING | 15 |  | GS950082 |  |  | 28.246 | F11 |  | 43188 | 6.7 | 144.3 | 135.2 | RESILIENT MODULUS @105% T-99 @80% SATURA | 59.4065 | 4601 | 0.535 | 0.00033
10471 | 34-I-1991 | 34 | 7148 | 0 | 45.2647 | 1993_09_24 | -93.7142 | Gravel Base | AFTER GRADING | 3 |  | GS950082 |  |  | 28.246 | A01 |  | 6843 | 8.4 | 135.1 | 124.5 | RESILIENT MODULUS @95% T-99 @OMC | 11.1865 | 1768 | 0.5388 | 0.00041
10471 | 34-I-1991 | 34 | 7148 | 0 | 45.2647 | 1993_09_24 | -93.7142 | Gravel Base | AFTER GRADING | 3 |  | GS950082 |  |  | 28.246 | A02 |  | 7133 | 8.4 | 135.1 | 124.5 | RESILIENT MODULUS @95% T-99 @OMC | 13.6811 | 1768 | 0.5388 | 0.00075
10471 | 34-I-1991 | 34 | 7148 | 0 | 45.2647 | 1993_09_24 | -93.7142 | Gravel Base | AFTER GRADING | 3 |  | GS950082 |  |  | 28.246 | A03 |  | 7806 | 8.4 | 135.1 | 124.5 | RESILIENT MODULUS @95% T-99 @OMC | 16.4043 | 1768 | 0.5388 | 0.00103
10471 | 34-I-1991 | 34 | 7148 | 0 | 45.2647 | 1993_09_24 | -93.7142 | Gravel Base | AFTER GRADING | 5 |  | GS950082 |  |  | 28.246 | A04 |  | 9032 | 8.4 | 135.1 | 124.5 | RESILIENT MODULUS @95% T-99 @OMC | 19.4575 | 1768 | 0.5388 | 0.00049
10471 | 34-I-1991 | 34 | 7148 | 0 | 45.2647 | 1993_09_24 | -93.7142 | Gravel Base | AFTER GRADING | 5 |  | GS950082 |  |  | 28.246 | A05 |  | 9805 | 8.4 | 135.1 | 124.5 | RESILIENT MODULUS @95% T-99 @OMC | 24.0745 | 1768 | 0.5388 | 0.00093
10471 | 34-I-1991 | 34 | 7148 | 0 | 45.2647 | 1993_09_24 | -93.7142 | Gravel Base | AFTER GRADING | 5 |  | GS950082 |  |  | 28.246 | A06 |  | 9558 | 8.4 | 135.1 | 124.5 | RESILIENT MODULUS @95% T-99 @OMC | 28.4452 | 1768 | 0.5388 | 0.00141
10471 | 34-I-1991 | 34 | 7148 | 0 | 45.2647 | 1993_09_24 | -93.7142 | Gravel Base | AFTER GRADING | 10 |  | GS950082 |  |  | 28.246 | A07 |  | 13474 | 8.4 | 135.1 | 124.5 | RESILIENT MODULUS @95% T-99 @OMC | 39.4491 | 1768 | 0.5388 | 0.00068
10471 | 34-I-1991 | 34 | 7148 | 0 | 45.2647 | 1993_09_24 | -93.7142 | Gravel Base | AFTER GRADING | 10 |  | GS950082 |  |  | 28.246 | A08 |  | 14563 | 8.4 | 135.1 | 124.5 | RESILIENT MODULUS @95% T-99 @OMC | 48.4783 | 1768 | 0.5388 | 0.00125
10471 | 34-I-1991 | 34 | 7148 | 0 | 45.2647 | 1993_09_24 | -93.7142 | Gravel Base | AFTER GRADING | 10 |  | GS950082 |  |  | 28.246 | A09 |  | 12098 | 8.4 | 135.1 | 124.5 | RESILIENT MODULUS @95% T-99 @OMC | 57.067 | 1768 | 0.5388 | 0.00221
10471 | 34-I-1991 | 34 | 7148 | 0 | 45.2647 | 1993_09_24 | -93.7142 | Gravel Base | AFTER GRADING | 15 |  | GS950082 |  |  | 28.246 | A10 |  | 16743 | 8.4 | 135.1 | 124.5 | RESILIENT MODULUS @95% T-99 @OMC | 54.533 | 1768 | 0.5388 | 0.00055
10471 | 34-I-1991 | 34 | 7148 | 0 | 45.2647 | 1993_09_24 | -93.7142 | Gravel Base | AFTER GRADING | 15 |  | GS950082 |  |  | 28.246 | A11 |  | 17017 | 8.4 | 135.1 | 124.5 | RESILIENT MODULUS @95% T-99 @OMC | 59.13 | 1768 | 0.5388 | 0.00081
10471 | 34-I-1991 | 34 | 7148 | 0 | 45.2647 | 1993_09_24 | -93.7142 | Gravel Base | AFTER GRADING | 20 |  | GS950082 |  |  | 28.246 | A13 |  | 19093 | 8.4 | 135.1 | 124.5 | RESILIENT MODULUS @95% T-99 @OMC | 74.1085 | 1768 | 0.5388 | 0.00072
10471 | 34-I-1991 | 34 | 7148 | 0 | 45.2647 | 1993_09_24 | -93.7142 | Gravel Base | AFTER GRADING | 20 |  | GS950082 |  |  | 28.246 | A14 |  | 19480 | 8.4 | 135.1 | 124.5 | RESILIENT MODULUS @95% T-99 @OMC | 78.7284 | 1768 | 0.5388 | 0.00095
10471 | 34-I-1991 | 34 | 7148 | 0 | 45.2647 | 1993_09_24 | -93.7142 | Gravel Base | AFTER GRADING | 20 |  | GS950082 |  |  | 28.246 | A15 |  | 19756 | 8.4 | 135.1 | 124.5 | RESILIENT MODULUS @95% T-99 @OMC | 96.6149 | 1768 | 0.5388 | 0.00184
10471 | 34-I-1991 | 34 | 7148 | 0 | 45.2647 | 1993_09_24 | -93.7142 | Gravel Base | AFTER GRADING | 3 |  | GS950082 |  |  | 28.246 | B01 |  | 6467 | 9 | 145.8 | 133 | RESILIENT MODULUS @100% T-99 @OMC | 10.8099 | 1241 | 0.6601 | 0.00038
10471 | 34-I-1991 | 34 | 7148 | 0 | 45.2647 | 1993_09_24 | -93.7142 | Gravel Base | AFTER GRADING | 3 |  | GS950082 |  |  | 28.246 | B02 |  | 6843 | 9 | 145.8 | 133 | RESILIENT MODULUS @100% T-99 @OMC | 13.0274 | 1241 | 0.6601 | 0.00068
10471 | 34-I-1991 | 34 | 7148 | 0 | 45.2647 | 1993_09_24 | -93.7142 | Gravel Base | AFTER GRADING | 3 |  | GS950082 |  |  | 28.246 | B03 |  | 8032 | 9 | 145.8 | 133 | RESILIENT MODULUS @100% T-99 @OMC | 15.7167 | 1241 | 0.6601 | 0.00092
10471 | 34-I-1991 | 34 | 7148 | 0 | 45.2647 | 1993_09_24 | -93.7142 | Gravel Base | AFTER GRADING | 5 |  | GS950082 |  |  | 28.246 | B04 |  | 8068 | 9 | 145.8 | 133 | RESILIENT MODULUS @100% T-99 @OMC | 18.9242 | 1241 | 0.6601 | 0.00049
10471 | 34-I-1991 | 34 | 7148 | 0 | 45.2647 | 1993_09_24 | -93.7142 | Gravel Base | AFTER GRADING | 5 |  | GS950082 |  |  | 28.246 | B05 |  | 9269 | 9 | 145.8 | 133 | RESILIENT MODULUS @100% T-99 @OMC | 23.5401 | 1241 | 0.6601 | 0.00092
10069 B | 35-O-1990 | 35 | 7745 | -9.5 | 45.2637 | 1992_07_01 | -93.7123 | Silty-Clay Subgrade | AFTER GRADING | 2 | 6.737 | FS9218010 | 25465 | -0.2404 | 6.44 | K | 4.6e-05 | 22682 | 16.9 | 133 | 113.8
10069 B | 35-O-1990 | 35 | 7745 | -9.5 | 45.2637 | 1992_07_01 | -93.7123 | Silty-Clay Subgrade | AFTER GRADING | 6 | 64.119 | FS9218010 | 25465 | -0.2404 | 6.44 | E | 0.000687 | 14491 | 16.9 | 133 | 113.8
10069 B | 35-O-1990 | 35 | 7745 | -9.5 | 45.2637 | 1992_07_01 | -93.7123 | Silty-Clay Subgrade | AFTER GRADING | 2 | 30.797 | FS9218010 | 25465 | -0.2404 | 6.44 | M | 0.000284 | 16865 | 16.9 | 133 | 113.8
10069 B | 35-O-1990 | 35 | 7745 | -9.5 | 45.2637 | 1992_07_01 | -93.7123 | Silty-Clay Subgrade | AFTER GRADING | 2 | 64.553 | FS9218010 | 25465 | -0.2404 | 6.44 | O | 0.000713 | 14058 | 16.9 | 133 | 113.8
10069 B | 35-O-1990 | 35 | 7745 | -9.5 | 45.2637 | 1992_07_01 | -93.7123 | Silty-Clay Subgrade | AFTER GRADING | 4 | 64.411 | FS9218010 | 25465 | -0.2404 | 6.44 | J | 0.000693 | 14438 | 16.9 | 133 | 113.8
10069 B | 35-O-1990 | 35 | 7745 | -9.5 | 45.2637 | 1992_07_01 | -93.7123 | Silty-Clay Subgrade | AFTER GRADING | 6 | 10.195 | FS9218010 | 25465 | -0.2404 | 6.44 | A | 6.7e-05 | 23601 | 16.9 | 133 | 113.8
10069 B | 35-O-1990 | 35 | 7745 | -9.5 | 45.2637 | 1992_07_01 | -93.7123 | Silty-Clay Subgrade | AFTER GRADING | 4 | 8.348 | FS9218010 | 25465 | -0.2404 | 6.44 | F | 5.4e-05 | 23919 | 16.9 | 133 | 113.8
10069 B | 35-O-1990 | 35 | 7745 | -9.5 | 45.2637 | 1992_07_01 | -93.7123 | Silty-Clay Subgrade | AFTER GRADING | 2 | 23.777 | FS9218010 | 25465 | -0.2404 | 6.44 | L | 0.000191 | 19313 | 16.9 | 133 | 113.8
10069 B | 35-O-1990 | 35 | 7745 | -9.5 | 45.2637 | 1992_07_01 | -93.7123 | Silty-Clay Subgrade | AFTER GRADING | 6 | 33.711 | FS9218010 | 25465 | -0.2404 | 6.44 | C | 0.000297 | 17650 | 16.9 | 133 | 113.8
10069 B | 35-O-1990 | 35 | 7745 | -9.5 | 45.2637 | 1992_07_01 | -93.7123 | Silty-Clay Subgrade | AFTER GRADING | 4 | 22.366 | FS9218010 | 25465 | -0.2404 | 6.44 | G | 0.000173 | 20085 | 16.9 | 133 | 113.8
10069 A | 35-O-1990 | 35 | 7745 | -9.5 | 45.2637 | 1992_07_01 | -93.7123 | Silty-Clay Subgrade | AFTER GRADING | 6 | 42.1799 | FS9220006 | 33297 | -0.1148 | 6.44 | D | 0.000237 | 27618 | 13.1 | 137.4 | 121.5
10427 A | 35-I-1990 | 35 | 7740 | 0 | 45.2637 | 1992_06_26 | -93.7124 | Silty-Clay Subgrade | tossed 2/1/08 from Maplewood Lab mezzanine. AFTER GRADING | 6 | 127.2034 | SS92567 | 20030 | -0.1381 | 12.106 | D-2 | 0.000654 | 15495 | 12.5 | 121.9 | 108.4
10427 A | 35-I-1990 | 35 | 7740 | 0 | 45.2637 | 1992_06_26 | -93.7124 | Silty-Clay Subgrade | tossed 2/1/08 from Maplewood Lab mezzanine. AFTER GRADING | 4 | 101.0777 | SS92567 | 20030 | -0.1381 | 12.106 | H-2 | 0.000533 | 15105 | 12.5 | 121.9 | 108.4
10427 A | 35-I-1990 | 35 | 7740 | 0 | 45.2637 | 1992_06_26 | -93.7124 | Silty-Clay Subgrade | tossed 2/1/08 from Maplewood Lab mezzanine. AFTER GRADING | 2 | 126.5203 | SS92567 | 20030 | -0.1381 | 12.106 | N-2 | 0.000749 | 13463 | 12.5 | 121.9 | 108.4
10427 A | 35-I-1990 | 35 | 7740 | 0 | 45.2637 | 1992_06_26 | -93.7124 | Silty-Clay Subgrade | tossed 2/1/08 from Maplewood Lab mezzanine. AFTER GRADING | 6 | 47.6743 | SS92567 | 20030 | -0.1381 | 12.106 | A-2 | 0.000212 | 17956 | 12.5 | 121.9 | 108.4
10427 A | 35-I-1990 | 35 | 7740 | 0 | 45.2637 | 1992_06_26 | -93.7124 | Silty-Clay Subgrade | tossed 2/1/08 from Maplewood Lab mezzanine. AFTER GRADING | 2 | 122.7495 | SS92567 | 13820 | -0.2402 | 12.106 | N00 | 0.00135 | 7277 | 14.6 | 121 | 105.6
10427 A | 35-I-1990 | 35 | 7740 | 0 | 45.2637 | 1992_06_26 | -93.7124 | Silty-Clay Subgrade | tossed 2/1/08 from Maplewood Lab mezzanine. AFTER GRADING | 4 | 50.1804 | SS92567 | 8792 | -0.3322 | 12.106 | F02 | 0.000775 | 5188 | 16.8 | 130.5 | 111.8
10427 A | 35-I-1990 | 35 | 7740 | 0 | 45.2637 | 1992_06_26 | -93.7124 | Silty-Clay Subgrade | tossed 2/1/08 from Maplewood Lab mezzanine. AFTER GRADING | 4 | 100.6368 | SS92567 | 8792 | -0.3322 | 12.106 | H02 | 0.001864 | 4324 | 16.8 | 130.5 | 111.8
10427 A | 35-I-1990 | 35 | 7740 | 0 | 45.2637 | 1992_06_26 | -93.7124 | Silty-Clay Subgrade | tossed 2/1/08 from Maplewood Lab mezzanine. AFTER GRADING | 2 | 97.5434 | SS92567 | 13820 | -0.2402 | 12.106 | M00 | 0.001034 | 7549 | 14.6 | 121 | 105.6
10427 A | 35-I-1990 | 35 | 7740 | 0 | 45.2637 | 1992_06_26 | -93.7124 | Silty-Clay Subgrade | tossed 2/1/08 from Maplewood Lab mezzanine. AFTER GRADING | 6 | 99.4748 | SS92567 | 13820 | -0.2402 | 12.106 | C00 | 0.000856 | 9294 | 14.6 | 121 | 105.6
10427 A | 35-I-1990 | 35 | 7740 | 0 | 45.2637 | 1992_06_26 | -93.7124 | Silty-Clay Subgrade | tossed 2/1/08 from Maplewood Lab mezzanine. AFTER GRADING | 2 | 124.9199 | SS92567 | 8792 | -0.3322 | 12.106 | N02 | 0.002659 | 3763 | 16.8 | 130.5 | 111.8
10427 A | 35-I-1990 | 35 | 7740 | 0 | 45.2637 | 1992_06_26 | -93.7124 | Silty-Clay Subgrade | tossed 2/1/08 from Maplewood Lab mezzanine. AFTER GRADING | 4 | 23.7387 | SS92567 | 8792 | -0.3322 | 12.106 | E02 | 0.000274 | 6931 | 16.8 | 130.5 | 111.8
10427 A | 35-I-1990 | 35 | 7740 | 0 | 45.2637 | 1992_06_26 | -93.7124 | Silty-Clay Subgrade | tossed 2/1/08 from Maplewood Lab mezzanine. AFTER GRADING | 2 | 74.0991 | SS92567 | 20030 | -0.1381 | 12.106 | L-2 | 0.000408 | 14489 | 12.5 | 121.9 | 108.4
10427 A | 35-I-1990 | 35 | 7740 | 0 | 45.2637 | 1992_06_26 | -93.7124 | Silty-Clay Subgrade | tossed 2/1/08 from Maplewood Lab mezzanine. AFTER GRADING | 2 | 72.2163 | SS92567 | 13820 | -0.2402 | 12.106 | L00 | 0.000717 | 8060 | 14.6 | 121 | 105.6
10427 A | 35-I-1990 | 35 | 7740 | 0 | 45.2637 | 1992_06_26 | -93.7124 | Silty-Clay Subgrade | tossed 2/1/08 from Maplewood Lab mezzanine. AFTER GRADING | 4 | 75.4237 | SS92567 | 8792 | -0.3322 | 12.106 | G02 | 0.001332 | 4535 | 16.8 | 130.5 | 111.8
10427 A | 35-I-1990 | 35 | 7740 | 0 | 45.2637 | 1992_06_26 | -93.7124 | Silty-Clay Subgrade | tossed 2/1/08 from Maplewood Lab mezzanine. AFTER GRADING | 6 | 126.1788 | SS92567 | 8792 | -0.3322 | 12.106 | D02 | 0.002176 | 4644 | 16.8 | 130.5 | 111.8
10427 A | 35-I-1990 | 35 | 7740 | 0 | 45.2637 | 1992_06_26 | -93.7124 | Silty-Clay Subgrade | tossed 2/1/08 from Maplewood Lab mezzanine. AFTER GRADING | 6 | 73.7067 | SS92567 | 13820 | -0.2402 | 12.106 | B00 | 0.000598 | 9858 | 14.6 | 121 | 105.6
10427 A | 35-I-1990 | 35 | 7740 | 0 | 45.2637 | 1992_06_26 | -93.7124 | Silty-Clay Subgrade | tossed 2/1/08 from Maplewood Lab mezzanine. AFTER GRADING | 6 | 101.1855 | SS92567 | 20030 | -0.1381 | 12.106 | C-2 | 0.000501 | 16103 | 12.5 | 121.9 | 108.4
10427 A | 35-I-1990 | 35 | 7740 | 0 | 45.2637 | 1992_06_26 | -93.7124 | Silty-Clay Subgrade | tossed 2/1/08 from Maplewood Lab mezzanine. AFTER GRADING | 4 | 123.6169 | SS92567 | 13820 | -0.2402 | 12.106 | I00 | 0.001227 | 8062 | 14.6 | 121 | 105.6
10427 A | 35-I-1990 | 35 | 7740 | 0 | 45.2637 | 1992_06_26 | -93.7124 | Silty-Clay Subgrade | tossed 2/1/08 from Maplewood Lab mezzanine. AFTER GRADING | 6 | 26.2182 | SS92567 | 8792 | -0.3322 | 12.106 | @02 | 0.000225 | 9350 | 16.8 | 130.5 | 111.8
10427 A | 35-I-1990 | 35 | 7740 | 0 | 45.2637 | 1992_06_26 | -93.7124 | Silty-Clay Subgrade | tossed 2/1/08 from Maplewood Lab mezzanine. AFTER GRADING | 2 | 45.7752 | SS92567 | 20030 | -0.1381 | 12.106 | K-2 | 0.000235 | 15552 | 12.5 | 121.9 | 108.4
10427 A | 35-I-1990 | 35 | 7740 | 0 | 45.2637 | 1992_06_26 | -93.7124 | Silty-Clay Subgrade | tossed 2/1/08 from Maplewood Lab mezzanine. AFTER GRADING | 4 | 125.7073 | SS92567 | 8792 | -0.3322 | 12.106 | I02 | 0.002403 | 4191 | 16.8 | 130.5 | 111.8
10427 A | 35-I-1990 | 35 | 7740 | 0 | 45.2637 | 1992_06_26 | -93.7124 | Silty-Clay Subgrade | tossed 2/1/08 from Maplewood Lab mezzanine. AFTER GRADING | 2 | 23.2344 | SS92567 | 8792 | -0.3322 | 12.106 | J02 | 0.000314 | 5933 | 16.8 | 130.5 | 111.8
10427 A | 35-I-1990 | 35 | 7740 | 0 | 45.2637 | 1992_06_26 | -93.7124 | Silty-Clay Subgrade | tossed 2/1/08 from Maplewood Lab mezzanine. AFTER GRADING | 6 | 76.7219 | SS92567 | 8792 | -0.3322 | 12.106 | B02 | 0.001079 | 5693 | 16.8 | 130.5 | 111.8
10427 A | 35-I-1990 | 35 | 7740 | 0 | 45.2637 | 1992_06_26 | -93.7124 | Silty-Clay Subgrade | tossed 2/1/08 from Maplewood Lab mezzanine. AFTER GRADING | 2 | 45.6576 | SS92567 | 13820 | -0.2402 | 12.106 | K00 | 0.000397 | 9203 | 14.6 | 121 | 105.6
10427 A | 35-I-1990 | 35 | 7740 | 0 | 45.2637 | 1992_06_26 | -93.7124 | Silty-Clay Subgrade | tossed 2/1/08 from Maplewood Lab mezzanine. AFTER GRADING | 2 | 49.5785 | SS92567 | 8792 | -0.3322 | 12.106 | K02 | 0.000894 | 4440 | 16.8 | 130.5 | 111.8
10427 A | 35-I-1990 | 35 | 7740 | 0 | 45.2637 | 1992_06_26 | -93.7124 | Silty-Clay Subgrade | tossed 2/1/08 from Maplewood Lab mezzanine. AFTER GRADING | 2 | 74.8465 | SS92567 | 8792 | -0.3322 | 12.106 | L02 | 0.001514 | 3959 | 16.8 | 130.5 | 111.8
10427 A | 35-I-1990 | 35 | 7740 | 0 | 45.2637 | 1992_06_26 | -93.7124 | Silty-Clay Subgrade | tossed 2/1/08 from Maplewood Lab mezzanine. AFTER GRADING | 6 | 51.7042 | SS92567 | 8792 | -0.3322 | 12.106 | A02 | 0.000601 | 6892 | 16.8 | 130.5 | 111.8
10427 A | 35-I-1990 | 35 | 7740 | 0 | 45.2637 | 1992_06_26 | -93.7124 | Silty-Clay Subgrade | tossed 2/1/08 from Maplewood Lab mezzanine. AFTER GRADING | 4 | 98.7873 | SS92567 | 13820 | -0.2402 | 12.106 | H00 | 0.000939 | 8419 | 14.6 | 121 | 105.6
10427 A | 35-I-1990 | 35 | 7740 | 0 | 45.2637 | 1992_06_26 | -93.7124 | Silty-Clay Subgrade | tossed 2/1/08 from Maplewood Lab mezzanine. AFTER GRADING | 4 | 14.5704 | SS92567 | 20030 | -0.1381 | 12.106 | E-2 | 5.7e-05 | 20384 | 12.5 | 121.9 | 108.4
10427 A | 35-I-1990 | 35 | 7740 | 0 | 45.2637 | 1992_06_26 | -93.7124 | Silty-Clay Subgrade | tossed 2/1/08 from Maplewood Lab mezzanine. AFTER GRADING | 2 | 14.4654 | SS92567 | 20030 | -0.1381 | 12.106 | J-2 | 6.4e-05 | 17964 | 12.5 | 121.9 | 108.4
10427 A | 35-I-1990 | 35 | 7740 | 0 | 45.2637 | 1992_06_26 | -93.7124 | Silty-Clay Subgrade | tossed 2/1/08 from Maplewood Lab mezzanine. AFTER GRADING | 6 | 47.2851 | SS92567 | 13820 | -0.2402 | 12.106 | A00 | 0.000345 | 10958 | 14.6 | 121 | 105.6
10427 A | 35-I-1990 | 35 | 7740 | 0 | 45.2637 | 1992_06_26 | -93.7124 | Silty-Clay Subgrade | tossed 2/1/08 from Maplewood Lab mezzanine. AFTER GRADING | 6 | 74.861 | SS92567 | 20030 | -0.1381 | 12.106 | B-2 | 0.000356 | 16771 | 12.5 | 121.9 | 108.4
10427 A | 35-I-1990 | 35 | 7740 | 0 | 45.2637 | 1992_06_26 | -93.7124 | Silty-Clay Subgrade | tossed 2/1/08 from Maplewood Lab mezzanine. AFTER GRADING | 6 | 101.6677 | SS92567 | 8792 | -0.3322 | 12.106 | C02 | 0.001608 | 5065 | 16.8 | 130.5 | 111.8
10427 A | 35-I-1990 | 35 | 7740 | 0 | 45.2637 | 1992_06_26 | -93.7124 | Silty-Clay Subgrade | tossed 2/1/08 from Maplewood Lab mezzanine. AFTER GRADING | 4 | 73.2718 | SS92567 | 13820 | -0.2402 | 12.106 | G00 | 0.000651 | 9000 | 14.6 | 121 | 105.6
10427 A | 35-I-1990 | 35 | 7740 | 0 | 45.2637 | 1992_06_26 | -93.7124 | Silty-Clay Subgrade | tossed 2/1/08 from Maplewood Lab mezzanine. AFTER GRADING | 4 | 126.9792 | SS92567 | 20030 | -0.1381 | 12.106 | I-2 | 0.000692 | 14614 | 12.5 | 121.9 | 108.4
10427 A | 35-I-1990 | 35 | 7740 | 0 | 45.2637 | 1992_06_26 | -93.7124 | Silty-Clay Subgrade | tossed 2/1/08 from Maplewood Lab mezzanine. AFTER GRADING | 2 | 100.0395 | SS92567 | 8792 | -0.3322 | 12.106 | M02 | 0.002088 | 3837 | 16.8 | 130.5 | 111.8
10427 A | 35-I-1990 | 35 | 7740 | 0 | 45.2637 | 1992_06_26 | -93.7124 | Silty-Clay Subgrade | tossed 2/1/08 from Maplewood Lab mezzanine. AFTER GRADING | 6 | 17.9879 | SS92567 | 13820 | -0.2402 | 12.106 | @00 | 0.000107 | 13411 | 14.6 | 121 | 105.6
10427 A | 35-I-1990 | 35 | 7740 | 0 | 45.2637 | 1992_06_26 | -93.7124 | Silty-Clay Subgrade | tossed 2/1/08 from Maplewood Lab mezzanine. AFTER GRADING | 2 | 100.4555 | SS92567 | 20030 | -0.1381 | 12.106 | M-2 | 0.000578 | 13842 | 12.5 | 121.9 | 108.4
10427 A | 35-I-1990 | 35 | 7740 | 0 | 45.2637 | 1992_06_26 | -93.7124 | Silty-Clay Subgrade | tossed 2/1/08 from Maplewood Lab mezzanine. AFTER GRADING | 4 | 46.7139 | SS92567 | 20030 | -0.1381 | 12.106 | F-2 | 0.000217 | 17191 | 12.5 | 121.9 | 108.4
10427 A | 35-I-1990 | 35 | 7740 | 0 | 45.2637 | 1992_06_26 | -93.7124 | Silty-Clay Subgrade | tossed 2/1/08 from Maplewood Lab mezzanine. AFTER GRADING | 6 | 11.6512 | SS92567 | 20030 | -0.1381 | 12.106 | @-2 | 4.4e-05 | 20988 | 12.5 | 121.9 | 108.4
10427 A | 35-I-1990 | 35 | 7740 | 0 | 45.2637 | 1992_06_26 | -93.7124 | Silty-Clay Subgrade | tossed 2/1/08 from Maplewood Lab mezzanine. AFTER GRADING | 6 | 124.349 | SS92567 | 13820 | -0.2402 | 12.106 | D00 | 0.00113 | 8808 | 14.6 | 121 | 105.6
10427 A | 35-I-1990 | 35 | 7740 | 0 | 45.2637 | 1992_06_26 | -93.7124 | Silty-Clay Subgrade | tossed 2/1/08 from Maplewood Lab mezzanine. AFTER GRADING | 4 | 45.7994 | SS92567 | 13820 | -0.2402 | 12.106 | F00 | 0.000356 | 10302 | 14.6 | 121 | 105.6
10427 A | 35-I-1990 | 35 | 7740 | 0 | 45.2637 | 1992_06_26 | -93.7124 | Silty-Clay Subgrade | tossed 2/1/08 from Maplewood Lab mezzanine. AFTER GRADING | 4 | 15.3148 | SS92567 | 13820 | -0.2402 | 12.106 | E00 | 9.1e-05 | 13468 | 14.6 | 121 | 105.6
10427 A | 35-I-1990 | 35 | 7740 | 0 | 45.2637 | 1992_06_26 | -93.7124 | Silty-Clay Subgrade | tossed 2/1/08 from Maplewood Lab mezzanine. AFTER GRADING | 2 | 15.7662 | SS92567 | 13820 | -0.2402 | 12.106 | J00 | 0.000103 | 12211 | 14.6 | 121 | 105.6
10427 A | 35-I-1990 | 35 | 7740 | 0 | 45.2637 | 1992_06_26 | -93.7124 | Silty-Clay Subgrade | tossed 2/1/08 from Maplewood Lab mezzanine. AFTER GRADING | 4 | 74.5268 | SS92567 | 20030 | -0.1381 | 12.106 | G-2 | 0.000375 | 15847 | 12.5 | 121.9 | 108.4
10069 A | 35-O-1990 | 35 | 7745 | -9.5 | 45.2637 | 1992_07_01 | -93.7123 | Silty-Clay Subgrade | AFTER GRADING | 2 | 62.1461 | FS9220006 | 33297 | -0.1148 | 6.44 | O | 0.000403 | 23935 | 13.1 | 137.4 | 121.5
10069 B | 35-O-1990 | 35 | 7745 | -9.5 | 45.2637 | 1992_07_01 | -93.7123 | Silty-Clay Subgrade | AFTER GRADING | 6 | 19.843 | FS9218010 | 25465 | -0.2404 | 6.44 | B | 0.000149 | 20734 | 16.9 | 133 | 113.8
10069 A | 35-O-1990 | 35 | 7745 | -9.5 | 45.2637 | 1992_07_01 | -93.7123 | Silty-Clay Subgrade | AFTER GRADING | 2 | 5.1467 | FS9220006 | 33297 | -0.1148 | 6.44 | K | 2.5e-05 | 31476 | 13.1 | 137.4 | 121.5
10069 A | 35-O-1990 | 35 | 7745 | -9.5 | 45.2637 | 1992_07_01 | -93.7123 | Silty-Clay Subgrade | AFTER GRADING | 6 | 23.0535 | FS9220006 | 33297 | -0.1148 | 6.44 | B | 0.000117 | 30667 | 13.1 | 137.4 | 121.5
10069 A | 35-O-1990 | 35 | 7745 | -9.5 | 45.2637 | 1992_07_01 | -93.7123 | Silty-Clay Subgrade | AFTER GRADING | 4 | 23.9629 | FS9220006 | 33297 | -0.1148 | 6.44 | G | 0.000124 | 30066 | 13.1 | 137.4 | 121.5
10069 A | 35-O-1990 | 35 | 7745 | -9.5 | 45.2637 | 1992_07_01 | -93.7123 | Silty-Clay Subgrade | AFTER GRADING | 2 | 23.9097 | FS9220006 | 33297 | -0.1148 | 6.44 | L | 0.000131 | 28392 | 13.1 | 137.4 | 121.5
10069 A | 35-O-1990 | 35 | 7745 | -9.5 | 45.2637 | 1992_07_01 | -93.7123 | Silty-Clay Subgrade | AFTER GRADING | 2 | 39.0299 | FS9220006 | 33297 | -0.1148 | 6.44 | N | 0.000236 | 25709 | 13.1 | 137.4 | 121.5
10069 A | 35-O-1990 | 35 | 7745 | -9.5 | 45.2637 | 1992_07_01 | -93.7123 | Silty-Clay Subgrade | AFTER GRADING | 6 | 62.7955 | FS9220006 | 33297 | -0.1148 | 6.44 | E | 0.000379 | 25711 | 13.1 | 137.4 | 121.5
10069 A | 35-O-1990 | 35 | 7745 | -9.5 | 45.2637 | 1992_07_01 | -93.7123 | Silty-Clay Subgrade | AFTER GRADING | 2 | 33.5839 | FS9220006 | 33297 | -0.1148 | 6.44 | M | 0.000193 | 27099 | 13.1 | 137.4 | 121.5
10069 A | 35-O-1990 | 35 | 7745 | -9.5 | 45.2637 | 1992_07_01 | -93.7123 | Silty-Clay Subgrade | AFTER GRADING | 4 | 41.6384 | FS9220006 | 33297 | -0.1148 | 6.44 | I | 0.000242 | 26741 | 13.1 | 137.4 | 121.5
10069 A | 35-O-1990 | 35 | 7745 | -9.5 | 45.2637 | 1992_07_01 | -93.7123 | Silty-Clay Subgrade | AFTER GRADING | 4 | 34.3374 | FS9220006 | 33297 | -0.1148 | 6.44 | H | 0.000187 | 28514 | 13.1 | 137.4 | 121.5
10069 A | 35-O-1990 | 35 | 7745 | -9.5 | 45.2637 | 1992_07_01 | -93.7123 | Silty-Clay Subgrade | AFTER GRADING | 6 | 7.6882 | FS9220006 | 33297 | -0.1148 | 6.44 | A | 3.6e-05 | 33398 | 13.1 | 137.4 | 121.5
10069 A | 35-O-1990 | 35 | 7745 | -9.5 | 45.2637 | 1992_07_01 | -93.7123 | Silty-Clay Subgrade | AFTER GRADING | 6 | 36.5627 | FS9220006 | 33297 | -0.1148 | 6.44 | C | 0.000201 | 28319 | 13.1 | 137.4 | 121.5
10069 A | 35-O-1990 | 35 | 7745 | -9.5 | 45.2637 | 1992_07_01 | -93.7123 | Silty-Clay Subgrade | AFTER GRADING | 4 | 5.6886 | FS9220006 | 33297 | -0.1148 | 6.44 | F | 2.6e-05 | 34282 | 13.1 | 137.4 | 121.5
10069 A | 35-O-1990 | 35 | 7745 | -9.5 | 45.2637 | 1992_07_01 | -93.7123 | Silty-Clay Subgrade | AFTER GRADING | 4 | 63.6439 | FS9220006 | 33297 | -0.1148 | 6.44 | J | 0.000396 | 24977 | 13.1 | 137.4 | 121.5
10069 B | 35-O-1990 | 35 | 7745 | -9.5 | 45.2637 | 1992_07_01 | -93.7123 | Silty-Clay Subgrade | AFTER GRADING | 4 | 29.574 | FS9218010 | 25465 | -0.2404 | 6.44 | H | 0.000257 | 17888 | 16.9 | 133 | 113.8
10069 B | 35-O-1990 | 35 | 7745 | -9.5 | 45.2637 | 1992_07_01 | -93.7123 | Silty-Clay Subgrade | AFTER GRADING | 2 | 49.417 | FS9218010 | 25465 | -0.2404 | 6.44 | N | 0.000512 | 14985 | 16.9 | 133 | 113.8
10069 B | 35-O-1990 | 35 | 7745 | -9.5 | 45.2637 | 1992_07_01 | -93.7123 | Silty-Clay Subgrade | AFTER GRADING | 4 | 49.352 | FS9218010 | 25465 | -0.2404 | 6.44 | I | 0.000496 | 15451 | 16.9 | 133 | 113.8
10069 B | 35-O-1990 | 35 | 7745 | -9.5 | 45.2637 | 1992_07_01 | -93.7123 | Silty-Clay Subgrade | AFTER GRADING | 6 | 49.682 | FS9218010 | 25465 | -0.2404 | 6.44 | D | 0.000489 | 15791 | 16.9 | 133 | 113.8
10428 A | 36-I-1991 | 36 | 8372 | 0 | 45.2627 | 1992_06_26 | -93.7104 | Sand Subgrade | tossed 2/1/08 from Maplewood Lab mezzanine. AFTER GRADING | 15 |  | SS92588 |  |  | 28.246 | D12 |  | 21711 | 11.8 | 134.2 | 120 | RESILIENT MODULUS @100% T-99 @+2% OMC | 72.4932 | 2106 | 0.5467 | 0.00125
10428 A | 36-I-1991 | 36 | 8372 | 0 | 45.2627 | 1992_06_26 | -93.7104 | Sand Subgrade | tossed 2/1/08 from Maplewood Lab mezzanine. AFTER GRADING | 20 |  | SS92588 |  |  | 28.246 | D13 |  | 24166 | 11.8 | 134.2 | 120 | RESILIENT MODULUS @100% T-99 @+2% OMC | 74.1129 | 2106 | 0.5467 | 0.00057
10428 A | 36-I-1991 | 36 | 8372 | 0 | 45.2627 | 1992_06_26 | -93.7104 | Sand Subgrade | tossed 2/1/08 from Maplewood Lab mezzanine. AFTER GRADING | 20 |  | SS92588 |  |  | 28.246 | D14 |  | 22574 | 11.8 | 134.2 | 120 | RESILIENT MODULUS @100% T-99 @+2% OMC | 78.6707 | 2106 | 0.5467 | 0.00081
10428 A | 36-I-1991 | 36 | 8372 | 0 | 45.2627 | 1992_06_26 | -93.7104 | Sand Subgrade | tossed 2/1/08 from Maplewood Lab mezzanine. AFTER GRADING | 20 |  | SS92588 |  |  | 28.246 | D15 |  | 20058 | 11.8 | 134.2 | 120 | RESILIENT MODULUS @100% T-99 @+2% OMC | 96.4112 | 2106 | 0.5467 | 0.0018
10428 A | 36-I-1991 | 36 | 8372 | 0 | 45.2627 | 1992_06_26 | -93.7104 | Sand Subgrade | tossed 2/1/08 from Maplewood Lab mezzanine. AFTER GRADING | 3 |  | SS92588 |  |  | 28.246 | E01 |  | 10634 | 12.4 | 137.4 | 122.2 | RESILIENT MODULUS @105% T-99 @OMC | 10.3618 | 2894 | 0.5157 | 0.00019
10428 A | 36-I-1991 | 36 | 8372 | 0 | 45.2627 | 1992_06_26 | -93.7104 | Sand Subgrade | tossed 2/1/08 from Maplewood Lab mezzanine. AFTER GRADING | 3 |  | SS92588 |  |  | 28.246 | E02 |  | 10174 | 12.4 | 137.4 | 122.2 | RESILIENT MODULUS @105% T-99 @OMC | 13.0318 | 2894 | 0.5157 | 0.00046
10428 A | 36-I-1991 | 36 | 8372 | 0 | 45.2627 | 1992_06_26 | -93.7104 | Sand Subgrade | tossed 2/1/08 from Maplewood Lab mezzanine. AFTER GRADING | 3 |  | SS92588 |  |  | 28.246 | E03 |  | 10205 | 12.4 | 137.4 | 122.2 | RESILIENT MODULUS @105% T-99 @OMC | 15.7099 | 2894 | 0.5157 | 0.00072
10428 A | 36-I-1991 | 36 | 8372 | 0 | 45.2627 | 1992_06_26 | -93.7104 | Sand Subgrade | tossed 2/1/08 from Maplewood Lab mezzanine. AFTER GRADING | 15 |  | SS92588 |  |  | 28.246 | E11 |  | 25780 | 12.4 | 137.4 | 122.2 | RESILIENT MODULUS @105% T-99 @OMC | 59.0736 | 2894 | 0.5157 | 0.00053
10428 A | 36-I-1991 | 36 | 8372 | 0 | 45.2627 | 1992_06_26 | -93.7104 | Sand Subgrade | tossed 2/1/08 from Maplewood Lab mezzanine. AFTER GRADING | 15 |  | SS92588 |  |  | 28.246 | E12 |  | 27083 | 12.4 | 137.4 | 122.2 | RESILIENT MODULUS @105% T-99 @OMC | 72.4589 | 2894 | 0.5157 | 0.001
10428 A | 36-I-1991 | 36 | 8372 | 0 | 45.2627 | 1992_06_26 | -93.7104 | Sand Subgrade | tossed 2/1/08 from Maplewood Lab mezzanine. AFTER GRADING | 20 |  | SS92588 |  |  | 28.246 | E13 |  | 27905 | 12.4 | 137.4 | 122.2 | RESILIENT MODULUS @105% T-99 @OMC | 74.0314 | 2894 | 0.5157 | 0.00049
10428 A | 36-I-1991 | 36 | 8372 | 0 | 45.2627 | 1992_06_26 | -93.7104 | Sand Subgrade | tossed 2/1/08 from Maplewood Lab mezzanine. AFTER GRADING | 20 |  | SS92588 |  |  | 28.246 | E14 |  | 26868 | 12.4 | 137.4 | 122.2 | RESILIENT MODULUS @105% T-99 @OMC | 78.6078 | 2894 | 0.5157 | 0.00068
10428 A | 36-I-1991 | 36 | 8372 | 0 | 45.2627 | 1992_06_26 | -93.7104 | Sand Subgrade | tossed 2/1/08 from Maplewood Lab mezzanine. AFTER GRADING | 20 |  | SS92588 |  |  | 28.246 | E15 |  | 25794 | 12.4 | 137.4 | 122.2 | RESILIENT MODULUS @105% T-99 @OMC | 96.0594 | 2894 | 0.5157 | 0.00139
10428 A | 36-I-1991 | 36 | 8372 | 0 | 45.2627 | 1992_06_26 | -93.7104 | Sand Subgrade | tossed 2/1/08 from Maplewood Lab mezzanine. AFTER GRADING | 3 |  | SS92588 |  |  | 28.246 | F01 |  | 9742 | 10.2 | 135.7 | 123 | RESILIENT MODULUS @105% T-99 @80% SATURA | 10.6238 | 2739 | 0.5199 | 0.00023
10428 A | 36-I-1991 | 36 | 8372 | 0 | 45.2627 | 1992_06_26 | -93.7104 | Sand Subgrade | tossed 2/1/08 from Maplewood Lab mezzanine. AFTER GRADING | 3 |  | SS92588 |  |  | 28.246 | F02 |  | 9646 | 10.2 | 135.7 | 123 | RESILIENT MODULUS @105% T-99 @80% SATURA | 13.1395 | 2739 | 0.5199 | 0.0005
10428 A | 36-I-1991 | 36 | 8372 | 0 | 45.2627 | 1992_06_26 | -93.7104 | Sand Subgrade | tossed 2/1/08 from Maplewood Lab mezzanine. AFTER GRADING | 3 |  | SS92588 |  |  | 28.246 | F03 |  | 9833 | 10.2 | 135.7 | 123 | RESILIENT MODULUS @105% T-99 @80% SATURA | 15.8437 | 2739 | 0.5199 | 0.00076
10428 A | 36-I-1991 | 36 | 8372 | 0 | 45.2627 | 1992_06_26 | -93.7104 | Sand Subgrade | tossed 2/1/08 from Maplewood Lab mezzanine. AFTER GRADING | 5 |  | SS92588 |  |  | 28.246 | F04 |  | 14077 | 10.2 | 135.7 | 123 | RESILIENT MODULUS @105% T-99 @80% SATURA | 19.0286 | 2739 | 0.5199 | 0.00029
10428 A | 36-I-1991 | 36 | 8372 | 0 | 45.2627 | 1992_06_26 | -93.7104 | Sand Subgrade | tossed 2/1/08 from Maplewood Lab mezzanine. AFTER GRADING | 5 |  | SS92588 |  |  | 28.246 | F05 |  | 14593 | 10.2 | 135.7 | 123 | RESILIENT MODULUS @105% T-99 @80% SATURA | 23.8717 | 2739 | 0.5199 | 0.00061
10428 A | 36-I-1991 | 36 | 8372 | 0 | 45.2627 | 1992_06_26 | -93.7104 | Sand Subgrade | tossed 2/1/08 from Maplewood Lab mezzanine. AFTER GRADING | 5 |  | SS92588 |  |  | 28.246 | F06 |  | 14502 | 10.2 | 135.7 | 123 | RESILIENT MODULUS @105% T-99 @80% SATURA | 28.2864 | 2739 | 0.5199 | 0.00092
10428 A | 36-I-1991 | 36 | 8372 | 0 | 45.2627 | 1992_06_26 | -93.7104 | Sand Subgrade | tossed 2/1/08 from Maplewood Lab mezzanine. AFTER GRADING | 10 |  | SS92588 |  |  | 28.246 | F07 |  | 20962 | 10.2 | 135.7 | 123 | RESILIENT MODULUS @105% T-99 @80% SATURA | 39.4435 | 2739 | 0.5199 | 0.00044
10428 A | 36-I-1991 | 36 | 8372 | 0 | 45.2627 | 1992_06_26 | -93.7104 | Sand Subgrade | tossed 2/1/08 from Maplewood Lab mezzanine. AFTER GRADING | 10 |  | SS92588 |  |  | 28.246 | F08 |  | 22335 | 10.2 | 135.7 | 123 | RESILIENT MODULUS @105% T-99 @80% SATURA | 48.4993 | 2739 | 0.5199 | 0.00081
10428 A | 36-I-1991 | 36 | 8372 | 0 | 45.2627 | 1992_06_26 | -93.7104 | Sand Subgrade | tossed 2/1/08 from Maplewood Lab mezzanine. AFTER GRADING | 10 |  | SS92588 |  |  | 28.246 | F09 |  | 21713 | 10.2 | 135.7 | 123 | RESILIENT MODULUS @105% T-99 @80% SATURA | 57.2451 | 2739 | 0.5199 | 0.00124
10428 A | 36-I-1991 | 36 | 8372 | 0 | 45.2627 | 1992_06_26 | -93.7104 | Sand Subgrade | tossed 2/1/08 from Maplewood Lab mezzanine. AFTER GRADING | 15 |  | SS92588 |  |  | 28.246 | F10 |  | 24734 | 10.2 | 135.7 | 123 | RESILIENT MODULUS @105% T-99 @80% SATURA | 54.533 | 2739 | 0.5199 | 0.00037
10428 A | 36-I-1991 | 36 | 8372 | 0 | 45.2627 | 1992_06_26 | -93.7104 | Sand Subgrade | tossed 2/1/08 from Maplewood Lab mezzanine. AFTER GRADING | 15 |  | SS92588 |  |  | 28.246 | F11 |  | 23975 | 10.2 | 135.7 | 123 | RESILIENT MODULUS @105% T-99 @80% SATURA | 59.0288 | 2739 | 0.5199 | 0.00057
10428 A | 36-I-1991 | 36 | 8372 | 0 | 45.2627 | 1992_06_26 | -93.7104 | Sand Subgrade | tossed 2/1/08 from Maplewood Lab mezzanine. AFTER GRADING | 15 |  | SS92588 |  |  | 28.246 | F12 |  | 25945 | 10.2 | 135.7 | 123 | RESILIENT MODULUS @105% T-99 @80% SATURA | 72.54 | 2739 | 0.5199 | 0.00105
10428 A | 36-I-1991 | 36 | 8372 | 0 | 45.2627 | 1992_06_26 | -93.7104 | Sand Subgrade | tossed 2/1/08 from Maplewood Lab mezzanine. AFTER GRADING | 20 |  | SS92588 |  |  | 28.246 | F13 |  | 26024 | 10.2 | 135.7 | 123 | RESILIENT MODULUS @105% T-99 @80% SATURA | 74.0151 | 2739 | 0.5199 | 0.00053
10428 A | 36-I-1991 | 36 | 8372 | 0 | 45.2627 | 1992_06_26 | -93.7104 | Sand Subgrade | tossed 2/1/08 from Maplewood Lab mezzanine. AFTER GRADING | 20 |  | SS92588 |  |  | 28.246 | F14 |  | 24949 | 10.2 | 135.7 | 123 | RESILIENT MODULUS @105% T-99 @80% SATURA | 78.6021 | 2739 | 0.5199 | 0.00073
10428 A | 36-I-1991 | 36 | 8372 | 0 | 45.2627 | 1992_06_26 | -93.7104 | Sand Subgrade | tossed 2/1/08 from Maplewood Lab mezzanine. AFTER GRADING | 20 |  | SS92588 |  |  | 28.246 | F15 |  | 24649 | 10.2 | 135.7 | 123 | RESILIENT MODULUS @105% T-99 @80% SATURA | 96.2129 | 2739 | 0.5199 | 0.00146
10428 A | 36-I-1991 | 36 | 8372 | 0 | 45.2627 | 1992_06_26 | -93.7104 | Sand Subgrade | tossed 2/1/08 from Maplewood Lab mezzanine. AFTER GRADING | 3 |  | SS92588 |  |  | 28.246 | A01 |  | 9902 | 11.5 | 130.8 | 117 | RESILIENT MODULUS @95% T-99 @OMC | 10.8378 | 1879 | 0.5789 | 0.00025
10428 A | 36-I-1991 | 36 | 8372 | 0 | 45.2627 | 1992_06_26 | -93.7104 | Sand Subgrade | tossed 2/1/08 from Maplewood Lab mezzanine. AFTER GRADING | 3 |  | SS92588 |  |  | 28.246 | A02 |  | 7963 | 11.5 | 130.8 | 117 | RESILIENT MODULUS @95% T-99 @OMC | 13.2116 | 1879 | 0.5789 | 0.00061
10428 A | 36-I-1991 | 36 | 8372 | 0 | 45.2627 | 1992_06_26 | -93.7104 | Sand Subgrade | tossed 2/1/08 from Maplewood Lab mezzanine. AFTER GRADING | 5 |  | SS92588 |  |  | 28.246 | A04 |  | 11571 | 11.5 | 130.8 | 117 | RESILIENT MODULUS @95% T-99 @OMC | 19.1965 | 1879 | 0.5789 | 0.00036
10428 A | 36-I-1991 | 36 | 8372 | 0 | 45.2627 | 1992_06_26 | -93.7104 | Sand Subgrade | tossed 2/1/08 from Maplewood Lab mezzanine. AFTER GRADING | 5 |  | SS92588 |  |  | 28.246 | A05 |  | 11219 | 11.5 | 130.8 | 117 | RESILIENT MODULUS @95% T-99 @OMC | 23.8177 | 1879 | 0.5789 | 0.00079
10428 A | 36-I-1991 | 36 | 8372 | 0 | 45.2627 | 1992_06_26 | -93.7104 | Sand Subgrade | tossed 2/1/08 from Maplewood Lab mezzanine. AFTER GRADING | 5 |  | SS92588 |  |  | 28.246 | A06 |  | 10056 | 11.5 | 130.8 | 117 | RESILIENT MODULUS @95% T-99 @OMC | 27.8954 | 1879 | 0.5789 | 0.00128
10428 A | 36-I-1991 | 36 | 8372 | 0 | 45.2627 | 1992_06_26 | -93.7104 | Sand Subgrade | tossed 2/1/08 from Maplewood Lab mezzanine. AFTER GRADING | 10 |  | SS92588 |  |  | 28.246 | A07 |  | 17280 | 11.5 | 130.8 | 117 | RESILIENT MODULUS @95% T-99 @OMC | 39.4255 | 1879 | 0.5789 | 0.00053
10428 A | 36-I-1991 | 36 | 8372 | 0 | 45.2627 | 1992_06_26 | -93.7104 | Sand Subgrade | tossed 2/1/08 from Maplewood Lab mezzanine. AFTER GRADING | 10 |  | SS92588 |  |  | 28.246 | A08 |  | 17495 | 11.5 | 130.8 | 117 | RESILIENT MODULUS @95% T-99 @OMC | 48.4068 | 1879 | 0.5789 | 0.00104
10428 A | 36-I-1991 | 36 | 8372 | 0 | 45.2627 | 1992_06_26 | -93.7104 | Sand Subgrade | tossed 2/1/08 from Maplewood Lab mezzanine. AFTER GRADING | 10 |  | SS92588 |  |  | 28.246 | A09 |  | 15911 | 11.5 | 130.8 | 117 | RESILIENT MODULUS @95% T-99 @OMC | 56.8438 | 1879 | 0.5789 | 0.00167
10428 A | 36-I-1991 | 36 | 8372 | 0 | 45.2627 | 1992_06_26 | -93.7104 | Sand Subgrade | tossed 2/1/08 from Maplewood Lab mezzanine. AFTER GRADING | 15 |  | SS92588 |  |  | 28.246 | A10 |  | 22506 | 11.5 | 130.8 | 117 | RESILIENT MODULUS @95% T-99 @OMC | 54.533 | 1879 | 0.5789 | 0.00041
10428 A | 36-I-1991 | 36 | 8372 | 0 | 45.2627 | 1992_06_26 | -93.7104 | Sand Subgrade | tossed 2/1/08 from Maplewood Lab mezzanine. AFTER GRADING | 15 |  | SS92588 |  |  | 28.246 | A11 |  | 22444 | 11.5 | 130.8 | 117 | RESILIENT MODULUS @95% T-99 @OMC | 59.1112 | 1879 | 0.5789 | 0.00062
10428 A | 36-I-1991 | 36 | 8372 | 0 | 45.2627 | 1992_06_26 | -93.7104 | Sand Subgrade | tossed 2/1/08 from Maplewood Lab mezzanine. AFTER GRADING | 15 |  | SS92588 |  |  | 28.246 | A12 |  | 23187 | 11.5 | 130.8 | 117 | RESILIENT MODULUS @95% T-99 @OMC | 72.5048 | 1879 | 0.5789 | 0.00117
10428 A | 36-I-1991 | 36 | 8372 | 0 | 45.2627 | 1992_06_26 | -93.7104 | Sand Subgrade | tossed 2/1/08 from Maplewood Lab mezzanine. AFTER GRADING | 20 |  | SS92588 |  |  | 28.246 | A13 |  | 25022 | 11.5 | 130.8 | 117 | RESILIENT MODULUS @95% T-99 @OMC | 74.0782 | 1879 | 0.5789 | 0.00055
10428 A | 36-I-1991 | 36 | 8372 | 0 | 45.2627 | 1992_06_26 | -93.7104 | Sand Subgrade | tossed 2/1/08 from Maplewood Lab mezzanine. AFTER GRADING | 20 |  | SS92588 |  |  | 28.246 | A15 |  | 23502 | 11.5 | 130.8 | 117 | RESILIENT MODULUS @95% T-99 @OMC | 96.3438 | 1879 | 0.5789 | 0.00153
10428 A | 36-I-1991 | 36 | 8372 | 0 | 45.2627 | 1992_06_26 | -93.7104 | Sand Subgrade | tossed 2/1/08 from Maplewood Lab mezzanine. AFTER GRADING | 3 |  | SS92588 |  |  | 28.246 | B01 |  | 9285 | 13.7 | 133.5 | 117.4 | RESILIENT MODULUS @100% T-99 @OMC | 10.6672 | 1915 | 0.6224 | 0.00025
10428 A | 36-I-1991 | 36 | 8372 | 0 | 45.2627 | 1992_06_26 | -93.7104 | Sand Subgrade | tossed 2/1/08 from Maplewood Lab mezzanine. AFTER GRADING | 3 |  | SS92588 |  |  | 28.246 | B02 |  | 9494 | 13.7 | 133.5 | 117.4 | RESILIENT MODULUS @100% T-99 @OMC | 13.2053 | 1915 | 0.6224 | 0.00051
10428 A | 36-I-1991 | 36 | 8372 | 0 | 45.2627 | 1992_06_26 | -93.7104 | Sand Subgrade | tossed 2/1/08 from Maplewood Lab mezzanine. AFTER GRADING | 3 |  | SS92588 |  |  | 28.246 | B03 |  | 9239 | 13.7 | 133.5 | 117.4 | RESILIENT MODULUS @100% T-99 @OMC | 15.7926 | 1915 | 0.6224 | 0.0008
10428 A | 36-I-1991 | 36 | 8372 | 0 | 45.2627 | 1992_06_26 | -93.7104 | Sand Subgrade | tossed 2/1/08 from Maplewood Lab mezzanine. AFTER GRADING | 5 |  | SS92588 |  |  | 28.246 | B04 |  | 13481 | 13.7 | 133.5 | 117.4 | RESILIENT MODULUS @100% T-99 @OMC | 19.0256 | 1915 | 0.6224 | 0.0003
10428 A | 36-I-1991 | 36 | 8372 | 0 | 45.2627 | 1992_06_26 | -93.7104 | Sand Subgrade | tossed 2/1/08 from Maplewood Lab mezzanine. AFTER GRADING | 5 |  | SS92588 |  |  | 28.246 | B05 |  | 13658 | 13.7 | 133.5 | 117.4 | RESILIENT MODULUS @100% T-99 @OMC | 23.8485 | 1915 | 0.6224 | 0.00065
10428 A | 36-I-1991 | 36 | 8372 | 0 | 45.2627 | 1992_06_26 | -93.7104 | Sand Subgrade | tossed 2/1/08 from Maplewood Lab mezzanine. AFTER GRADING | 5 |  | SS92588 |  |  | 28.246 | B06 |  | 12960 | 13.7 | 133.5 | 117.4 | RESILIENT MODULUS @100% T-99 @OMC | 28.1598 | 1915 | 0.6224 | 0.00102
10428 A | 36-I-1991 | 36 | 8372 | 0 | 45.2627 | 1992_06_26 | -93.7104 | Sand Subgrade | tossed 2/1/08 from Maplewood Lab mezzanine. AFTER GRADING | 10 |  | SS92588 |  |  | 28.246 | B08 |  | 20997 | 13.7 | 133.5 | 117.4 | RESILIENT MODULUS @100% T-99 @OMC | 48.495 | 1915 | 0.6224 | 0.00087
10428 A | 36-I-1991 | 36 | 8372 | 0 | 45.2627 | 1992_06_26 | -93.7104 | Sand Subgrade | tossed 2/1/08 from Maplewood Lab mezzanine. AFTER GRADING | 10 |  | SS92588 |  |  | 28.246 | B09 |  | 19621 | 13.7 | 133.5 | 117.4 | RESILIENT MODULUS @100% T-99 @OMC | 57.1322 | 1915 | 0.6224 | 0.00137
10428 A | 36-I-1991 | 36 | 8372 | 0 | 45.2627 | 1992_06_26 | -93.7104 | Sand Subgrade | tossed 2/1/08 from Maplewood Lab mezzanine. AFTER GRADING | 15 |  | SS92588 |  |  | 28.246 | B10 |  | 25675 | 13.7 | 133.5 | 117.4 | RESILIENT MODULUS @100% T-99 @OMC | 54.533 | 1915 | 0.6224 | 0.00036
10428 A | 36-I-1991 | 36 | 8372 | 0 | 45.2627 | 1992_06_26 | -93.7104 | Sand Subgrade | tossed 2/1/08 from Maplewood Lab mezzanine. AFTER GRADING | 15 |  | SS92588 |  |  | 28.246 | B11 |  | 26092 | 13.7 | 133.5 | 117.4 | RESILIENT MODULUS @100% T-99 @OMC | 59.0861 | 1915 | 0.6224 | 0.00053
10428 A | 36-I-1991 | 36 | 8372 | 0 | 45.2627 | 1992_06_26 | -93.7104 | Sand Subgrade | tossed 2/1/08 from Maplewood Lab mezzanine. AFTER GRADING | 15 |  | SS92588 |  |  | 28.246 | B12 |  | 27515 | 13.7 | 133.5 | 117.4 | RESILIENT MODULUS @100% T-99 @OMC | 72.676 | 1915 | 0.6224 | 0.00099
10428 A | 36-I-1991 | 36 | 8372 | 0 | 45.2627 | 1992_06_26 | -93.7104 | Sand Subgrade | tossed 2/1/08 from Maplewood Lab mezzanine. AFTER GRADING | 20 |  | SS92588 |  |  | 28.246 | B13 |  | 29439 | 13.7 | 133.5 | 117.4 | RESILIENT MODULUS @100% T-99 @OMC | 74.1052 | 1915 | 0.6224 | 0.00047
10428 A | 36-I-1991 | 36 | 8372 | 0 | 45.2627 | 1992_06_26 | -93.7104 | Sand Subgrade | tossed 2/1/08 from Maplewood Lab mezzanine. AFTER GRADING | 10 |  | SS92588 |  |  | 28.246 | B07 |  | 20147 | 13.7 | 133.5 | 117.4 | RESILIENT MODULUS @100% T-99 @OMC | 39.4345 | 1915 | 0.6224 | 0.00045
10428 A | 36-I-1991 | 36 | 8372 | 0 | 45.2627 | 1992_06_26 | -93.7104 | Sand Subgrade | tossed 2/1/08 from Maplewood Lab mezzanine. AFTER GRADING | 3 |  | SS92588 |  |  | 28.246 | A03 |  | 7099 | 11.5 | 130.8 | 117 | RESILIENT MODULUS @95% T-99 @OMC | 15.6073 | 1879 | 0.5789 | 0.00102
10428 A | 36-I-1991 | 36 | 8372 | 0 | 45.2627 | 1992_06_26 | -93.7104 | Sand Subgrade | tossed 2/1/08 from Maplewood Lab mezzanine. AFTER GRADING | 20 |  | SS92588 |  |  | 28.246 | A14 |  | 24673 | 11.5 | 130.8 | 117 | RESILIENT MODULUS @95% T-99 @OMC | 78.6829 | 1879 | 0.5789 | 0.00075
10428 A | 36-I-1991 | 36 | 8372 | 0 | 45.2627 | 1992_06_26 | -93.7104 | Sand Subgrade | tossed 2/1/08 from Maplewood Lab mezzanine. AFTER GRADING | 5 |  | SS92588 |  |  | 28.246 | E04 |  | 14686 | 12.4 | 137.4 | 122.2 | RESILIENT MODULUS @105% T-99 @OMC | 18.911 | 2894 | 0.5157 | 0.00027
10428 A | 36-I-1991 | 36 | 8372 | 0 | 45.2627 | 1992_06_26 | -93.7104 | Sand Subgrade | tossed 2/1/08 from Maplewood Lab mezzanine. AFTER GRADING | 5 |  | SS92588 |  |  | 28.246 | E05 |  | 14710 | 12.4 | 137.4 | 122.2 | RESILIENT MODULUS @105% T-99 @OMC | 23.7747 | 2894 | 0.5157 | 0.0006
10428 A | 36-I-1991 | 36 | 8372 | 0 | 45.2627 | 1992_06_26 | -93.7104 | Sand Subgrade | tossed 2/1/08 from Maplewood Lab mezzanine. AFTER GRADING | 5 |  | SS92588 |  |  | 28.246 | E06 |  | 14001 | 12.4 | 137.4 | 122.2 | RESILIENT MODULUS @105% T-99 @OMC | 28.0987 | 2894 | 0.5157 | 0.00094
10428 A | 36-I-1991 | 36 | 8372 | 0 | 45.2627 | 1992_06_26 | -93.7104 | Sand Subgrade | tossed 2/1/08 from Maplewood Lab mezzanine. AFTER GRADING | 10 |  | SS92588 |  |  | 28.246 | E07 |  | 21711 | 12.4 | 137.4 | 122.2 | RESILIENT MODULUS @105% T-99 @OMC | 39.3506 | 2894 | 0.5157 | 0.00042
10428 A | 36-I-1991 | 36 | 8372 | 0 | 45.2627 | 1992_06_26 | -93.7104 | Sand Subgrade | tossed 2/1/08 from Maplewood Lab mezzanine. AFTER GRADING | 10 |  | SS92588 |  |  | 28.246 | E08 |  | 22547 | 12.4 | 137.4 | 122.2 | RESILIENT MODULUS @105% T-99 @OMC | 48.4285 | 2894 | 0.5157 | 0.0008
10428 A | 36-I-1991 | 36 | 8372 | 0 | 45.2627 | 1992_06_26 | -93.7104 | Sand Subgrade | tossed 2/1/08 from Maplewood Lab mezzanine. AFTER GRADING | 10 |  | SS92588 |  |  | 28.246 | E09 |  | 21126 | 12.4 | 137.4 | 122.2 | RESILIENT MODULUS @105% T-99 @OMC | 57.0341 | 2894 | 0.5157 | 0.00127
10428 A | 36-I-1991 | 36 | 8372 | 0 | 45.2627 | 1992_06_26 | -93.7104 | Sand Subgrade | tossed 2/1/08 from Maplewood Lab mezzanine. AFTER GRADING | 15 |  | SS92588 |  |  | 28.246 | E10 |  | 25999 | 12.4 | 137.4 | 122.2 | RESILIENT MODULUS @105% T-99 @OMC | 54.533 | 2894 | 0.5157 | 0.00036
10428 A | 36-I-1991 | 36 | 8372 | 0 | 45.2627 | 1992_06_26 | -93.7104 | Sand Subgrade | tossed 2/1/08 from Maplewood Lab mezzanine. AFTER GRADING | 20 |  | SS92588 |  |  | 28.246 | B14 |  | 30434 | 13.7 | 133.5 | 117.4 | RESILIENT MODULUS @100% T-99 @OMC | 78.7739 | 1915 | 0.6224 | 0.00061
10428 A | 36-I-1991 | 36 | 8372 | 0 | 45.2627 | 1992_06_26 | -93.7104 | Sand Subgrade | tossed 2/1/08 from Maplewood Lab mezzanine. AFTER GRADING | 20 |  | SS92588 |  |  | 28.246 | B15 |  | 31926 | 13.7 | 133.5 | 117.4 | RESILIENT MODULUS @100% T-99 @OMC | 96.6858 | 1915 | 0.6224 | 0.00114
10428 A | 36-I-1991 | 36 | 8372 | 0 | 45.2627 | 1992_06_26 | -93.7104 | Sand Subgrade | tossed 2/1/08 from Maplewood Lab mezzanine. AFTER GRADING | 3 |  | SS92588 |  |  | 28.246 | C01 |  | 12652 | 13 | 132.7 | 117.4 | RESILIENT MODULUS @100% T-99 @+1% OMC | 11.2913 | 4959 | 0.3833 | 0.00023
10428 A | 36-I-1991 | 36 | 8372 | 0 | 45.2627 | 1992_06_26 | -93.7104 | Sand Subgrade | tossed 2/1/08 from Maplewood Lab mezzanine. AFTER GRADING | 3 |  | SS92588 |  |  | 28.246 | C02 |  | 13057 | 13 | 132.7 | 117.4 | RESILIENT MODULUS @100% T-99 @+1% OMC | 13.6569 | 4959 | 0.3833 | 0.00041
10428 A | 36-I-1991 | 36 | 8372 | 0 | 45.2627 | 1992_06_26 | -93.7104 | Sand Subgrade | tossed 2/1/08 from Maplewood Lab mezzanine. AFTER GRADING | 3 |  | SS92588 |  |  | 28.246 | C03 |  | 12322 | 13 | 132.7 | 117.4 | RESILIENT MODULUS @100% T-99 @+1% OMC | 16.156 | 4959 | 0.3833 | 0.00063
10428 A | 36-I-1991 | 36 | 8372 | 0 | 45.2627 | 1992_06_26 | -93.7104 | Sand Subgrade | tossed 2/1/08 from Maplewood Lab mezzanine. AFTER GRADING | 5 |  | SS92588 |  |  | 28.246 | C04 |  | 23997 | 13 | 132.7 | 117.4 | RESILIENT MODULUS @100% T-99 @+1% OMC | 19.4846 | 4959 | 0.3833 | 0.00019
10428 A | 36-I-1991 | 36 | 8372 | 0 | 45.2627 | 1992_06_26 | -93.7104 | Sand Subgrade | tossed 2/1/08 from Maplewood Lab mezzanine. AFTER GRADING | 5 |  | SS92588 |  |  | 28.246 | C05 |  | 16204 | 13 | 132.7 | 117.4 | RESILIENT MODULUS @100% T-99 @+1% OMC | 24.0372 | 4959 | 0.3833 | 0.00056
10428 A | 36-I-1991 | 36 | 8372 | 0 | 45.2627 | 1992_06_26 | -93.7104 | Sand Subgrade | tossed 2/1/08 from Maplewood Lab mezzanine. AFTER GRADING | 5 |  | SS92588 |  |  | 28.246 | C06 |  | 13042 | 13 | 132.7 | 117.4 | RESILIENT MODULUS @100% T-99 @+1% OMC | 28.1423 | 4959 | 0.3833 | 0.00101
10428 A | 36-I-1991 | 36 | 8372 | 0 | 45.2627 | 1992_06_26 | -93.7104 | Sand Subgrade | tossed 2/1/08 from Maplewood Lab mezzanine. AFTER GRADING | 10 |  | SS92588 |  |  | 28.246 | C07 |  | 22648 | 13 | 132.7 | 117.4 | RESILIENT MODULUS @100% T-99 @+1% OMC | 39.5186 | 4959 | 0.3833 | 0.00041
10428 A | 36-I-1991 | 36 | 8372 | 0 | 45.2627 | 1992_06_26 | -93.7104 | Sand Subgrade | tossed 2/1/08 from Maplewood Lab mezzanine. AFTER GRADING | 10 |  | SS92588 |  |  | 28.246 | C08 |  | 19889 | 13 | 132.7 | 117.4 | RESILIENT MODULUS @100% T-99 @+1% OMC | 48.4715 | 4959 | 0.3833 | 0.00091
10428 A | 36-I-1991 | 36 | 8372 | 0 | 45.2627 | 1992_06_26 | -93.7104 | Sand Subgrade | tossed 2/1/08 from Maplewood Lab mezzanine. AFTER GRADING | 10 |  | SS92588 |  |  | 28.246 | C09 |  | 17523 | 13 | 132.7 | 117.4 | RESILIENT MODULUS @100% T-99 @+1% OMC | 56.9158 | 4959 | 0.3833 | 0.00152
10428 A | 36-I-1991 | 36 | 8372 | 0 | 45.2627 | 1992_06_26 | -93.7104 | Sand Subgrade | tossed 2/1/08 from Maplewood Lab mezzanine. AFTER GRADING | 15 |  | SS92588 |  |  | 28.246 | C10 |  | 27409 | 13 | 132.7 | 117.4 | RESILIENT MODULUS @100% T-99 @+1% OMC | 54.533 | 4959 | 0.3833 | 0.00034
10428 A | 36-I-1991 | 36 | 8372 | 0 | 45.2627 | 1992_06_26 | -93.7104 | Sand Subgrade | tossed 2/1/08 from Maplewood Lab mezzanine. AFTER GRADING | 15 |  | SS92588 |  |  | 28.246 | C11 |  | 25916 | 13 | 132.7 | 117.4 | RESILIENT MODULUS @100% T-99 @+1% OMC | 59.1886 | 4959 | 0.3833 | 0.00054
10428 A | 36-I-1991 | 36 | 8372 | 0 | 45.2627 | 1992_06_26 | -93.7104 | Sand Subgrade | tossed 2/1/08 from Maplewood Lab mezzanine. AFTER GRADING | 15 |  | SS92588 |  |  | 28.246 | C12 |  | 24752 | 13 | 132.7 | 117.4 | RESILIENT MODULUS @100% T-99 @+1% OMC | 72.5172 | 4959 | 0.3833 | 0.0011
10428 A | 36-I-1991 | 36 | 8372 | 0 | 45.2627 | 1992_06_26 | -93.7104 | Sand Subgrade | tossed 2/1/08 from Maplewood Lab mezzanine. AFTER GRADING | 20 |  | SS92588 |  |  | 28.246 | C13 |  | 29187 | 13 | 132.7 | 117.4 | RESILIENT MODULUS @100% T-99 @+1% OMC | 74.2161 | 4959 | 0.3833 | 0.00048
10428 A | 36-I-1991 | 36 | 8372 | 0 | 45.2627 | 1992_06_26 | -93.7104 | Sand Subgrade | tossed 2/1/08 from Maplewood Lab mezzanine. AFTER GRADING | 20 |  | SS92588 |  |  | 28.246 | C14 |  | 28402 | 13 | 132.7 | 117.4 | RESILIENT MODULUS @100% T-99 @+1% OMC | 78.7007 | 4959 | 0.3833 | 0.00065
10428 A | 36-I-1991 | 36 | 8372 | 0 | 45.2627 | 1992_06_26 | -93.7104 | Sand Subgrade | tossed 2/1/08 from Maplewood Lab mezzanine. AFTER GRADING | 20 |  | SS92588 |  |  | 28.246 | C15 |  | 26916 | 13 | 132.7 | 117.4 | RESILIENT MODULUS @100% T-99 @+1% OMC | 96.4862 | 4959 | 0.3833 | 0.00134
10428 A | 36-I-1991 | 36 | 8372 | 0 | 45.2627 | 1992_06_26 | -93.7104 | Sand Subgrade | tossed 2/1/08 from Maplewood Lab mezzanine. AFTER GRADING | 3 |  | SS92588 |  |  | 28.246 | D01 |  | 7994 | 11.8 | 134.2 | 120 | RESILIENT MODULUS @100% T-99 @+2% OMC | 10.7192 | 2106 | 0.5467 | 0.0003
10428 A | 36-I-1991 | 36 | 8372 | 0 | 45.2627 | 1992_06_26 | -93.7104 | Sand Subgrade | tossed 2/1/08 from Maplewood Lab mezzanine. AFTER GRADING | 3 |  | SS92588 |  |  | 28.246 | D02 |  | 8147 | 11.8 | 134.2 | 120 | RESILIENT MODULUS @100% T-99 @+2% OMC | 13.1312 | 2106 | 0.5467 | 0.00059
10428 A | 36-I-1991 | 36 | 8372 | 0 | 45.2627 | 1992_06_26 | -93.7104 | Sand Subgrade | tossed 2/1/08 from Maplewood Lab mezzanine. AFTER GRADING | 3 |  | SS92588 |  |  | 28.246 | D03 |  | 7668 | 11.8 | 134.2 | 120 | RESILIENT MODULUS @100% T-99 @+2% OMC | 15.6473 | 2106 | 0.5467 | 0.00095
10428 A | 36-I-1991 | 36 | 8372 | 0 | 45.2627 | 1992_06_26 | -93.7104 | Sand Subgrade | tossed 2/1/08 from Maplewood Lab mezzanine. AFTER GRADING | 5 |  | SS92588 |  |  | 28.246 | D04 |  | 12371 | 11.8 | 134.2 | 120 | RESILIENT MODULUS @100% T-99 @+2% OMC | 19.1408 | 2106 | 0.5467 | 0.00033
10428 A | 36-I-1991 | 36 | 8372 | 0 | 45.2627 | 1992_06_26 | -93.7104 | Sand Subgrade | tossed 2/1/08 from Maplewood Lab mezzanine. AFTER GRADING | 5 |  | SS92588 |  |  | 28.246 | D05 |  | 11771 | 11.8 | 134.2 | 120 | RESILIENT MODULUS @100% T-99 @+2% OMC | 23.8033 | 2106 | 0.5467 | 0.00075
10428 A | 36-I-1991 | 36 | 8372 | 0 | 45.2627 | 1992_06_26 | -93.7104 | Sand Subgrade | tossed 2/1/08 from Maplewood Lab mezzanine. AFTER GRADING | 5 |  | SS92588 |  |  | 28.246 | D06 |  | 11992 | 11.8 | 134.2 | 120 | RESILIENT MODULUS @100% T-99 @+2% OMC | 27.925 | 2106 | 0.5467 | 0.00108
10428 A | 36-I-1991 | 36 | 8372 | 0 | 45.2627 | 1992_06_26 | -93.7104 | Sand Subgrade | tossed 2/1/08 from Maplewood Lab mezzanine. AFTER GRADING | 10 |  | SS92588 |  |  | 28.246 | D07 |  | 18747 | 11.8 | 134.2 | 120 | RESILIENT MODULUS @100% T-99 @+2% OMC | 39.4747 | 2106 | 0.5467 | 0.00049
10428 A | 36-I-1991 | 36 | 8372 | 0 | 45.2627 | 1992_06_26 | -93.7104 | Sand Subgrade | tossed 2/1/08 from Maplewood Lab mezzanine. AFTER GRADING | 10 |  | SS92588 |  |  | 28.246 | D08 |  | 18301 | 11.8 | 134.2 | 120 | RESILIENT MODULUS @100% T-99 @+2% OMC | 48.4441 | 2106 | 0.5467 | 0.00099
10428 A | 36-I-1991 | 36 | 8372 | 0 | 45.2627 | 1992_06_26 | -93.7104 | Sand Subgrade | tossed 2/1/08 from Maplewood Lab mezzanine. AFTER GRADING | 10 |  | SS92588 |  |  | 28.246 | D09 |  | 16175 | 11.8 | 134.2 | 120 | RESILIENT MODULUS @100% T-99 @+2% OMC | 57.1002 | 2106 | 0.5467 | 0.00166
10428 A | 36-I-1991 | 36 | 8372 | 0 | 45.2627 | 1992_06_26 | -93.7104 | Sand Subgrade | tossed 2/1/08 from Maplewood Lab mezzanine. AFTER GRADING | 15 |  | SS92588 |  |  | 28.246 | D10 |  | 22636 | 11.8 | 134.2 | 120 | RESILIENT MODULUS @100% T-99 @+2% OMC | 54.533 | 2106 | 0.5467 | 0.00041
10428 A | 36-I-1991 | 36 | 8372 | 0 | 45.2627 | 1992_06_26 | -93.7104 | Sand Subgrade | tossed 2/1/08 from Maplewood Lab mezzanine. AFTER GRADING | 15 |  | SS92588 |  |  | 28.246 | D11 |  | 21889 | 11.8 | 134.2 | 120 | RESILIENT MODULUS @100% T-99 @+2% OMC | 59.1065 | 2106 | 0.5467 | 0.00063
10075 C | 38-O-1990 | 38 | 9495 | -9.5 | 45.2608 | 1992_06_29 | -93.7069 | Silty-Clay Subgrade | AFTER GRADING | 4 | 48.444 | FS9410006 | 18883 | -0.4565 | 6.45 | I | 0.0001008 | 7457 | 17.9 | 130.6 | 110.8
10075 C | 38-O-1990 | 38 | 9495 | -9.5 | 45.2608 | 1992_06_29 | -93.7069 | Silty-Clay Subgrade | AFTER GRADING | 4 | 60.519 | FS9410006 | 18883 | -0.4565 | 6.45 | J | 0.001332 | 7049 | 17.9 | 130.6 | 110.8
10075 C | 38-O-1990 | 38 | 9495 | -9.5 | 45.2608 | 1992_06_29 | -93.7069 | Silty-Clay Subgrade | AFTER GRADING | 2 | 24.927 | FS9410006 | 18883 | -0.4565 | 6.45 | L | 0.0004009 | 9646 | 17.9 | 130.6 | 110.8
10075 C | 38-O-1990 | 38 | 9495 | -9.5 | 45.2608 | 1992_06_29 | -93.7069 | Silty-Clay Subgrade | AFTER GRADING | 2 | 36.473 | FS9410006 | 18883 | -0.4565 | 6.45 | M | 0.0007052 | 8022 | 17.9 | 130.6 | 110.8
10075 C | 38-O-1990 | 38 | 9495 | -9.5 | 45.2608 | 1992_06_29 | -93.7069 | Silty-Clay Subgrade | AFTER GRADING | 2 | 48.181 | FS9410006 | 18883 | -0.4565 | 6.45 | N | 0.001027 | 7274 | 17.9 | 130.6 | 110.8
10075 C | 38-O-1990 | 38 | 9495 | -9.5 | 45.2608 | 1992_06_29 | -93.7069 | Silty-Clay Subgrade | AFTER GRADING | 2 | 60.383 | FS9410006 | 18883 | -0.4565 | 6.45 | O | 0.001357 | 6904 | 17.9 | 130.6 | 110.8
10075 A | 38-O-1990 | 38 | 9495 | -9.5 | 45.2608 | 1992_06_29 | -93.7069 | Silty-Clay Subgrade | AFTER GRADING | 6 | 49.8584 | FS9220007 | 15265 | -0.3221 | 6.46 | D | 0.000901 | 8560 | 16.1 | 134.2 | 115.6
10430 B | 38-I-1990 | 38 | 9440 | 0 | 45.2609 | 1992_06_25 | -93.7071 | Silty-Clay Subgrade | tossed 2/1/08 from Maplewood Lab mezzanine. AFTER GRADING | 6 | 76.8029 | SS93073 | 19755 | -0.0801 | 12.106 | B-2 | 0.000337 | 18208 |  |  | 105.5
10430 B | 38-I-1990 | 38 | 9440 | 0 | 45.2609 | 1992_06_25 | -93.7071 | Silty-Clay Subgrade | tossed 2/1/08 from Maplewood Lab mezzanine. AFTER GRADING | 4 | 119.5606 | SS93073 | 10932 | -0.3306 | 12.106 | I02 | 0.00187 | 5103
10430 B | 38-I-1990 | 38 | 9440 | 0 | 45.2609 | 1992_06_25 | -93.7071 | Silty-Clay Subgrade | tossed 2/1/08 from Maplewood Lab mezzanine. AFTER GRADING | 4 | 49.8605 | SS93073 | 18640 | -0.2373 | 12.106 | F00 | 0.000287 | 13937 | 17.4 | 125.9 | 107.2
10430 B | 38-I-1990 | 38 | 9440 | 0 | 45.2609 | 1992_06_25 | -93.7071 | Silty-Clay Subgrade | tossed 2/1/08 from Maplewood Lab mezzanine. AFTER GRADING | 4 | 46.9082 | SS93073 | 10932 | -0.3306 | 12.106 | F02 | 0.000503 | 7443
10430 B | 38-I-1990 | 38 | 9440 | 0 | 45.2609 | 1992_06_25 | -93.7071 | Silty-Clay Subgrade | tossed 2/1/08 from Maplewood Lab mezzanine. AFTER GRADING | 4 | 95.5897 | SS93073 | 10932 | -0.3306 | 12.106 | H02 | 0.001378 | 5537
10430 B | 38-I-1990 | 38 | 9440 | 0 | 45.2609 | 1992_06_25 | -93.7071 | Silty-Clay Subgrade | tossed 2/1/08 from Maplewood Lab mezzanine. AFTER GRADING | 4 | 129.7298 | SS93073 | 19755 | -0.0801 | 12.106 | I-2 | 0.000628 | 16507 |  |  | 105.5
10430 B | 38-I-1990 | 38 | 9440 | 0 | 45.2609 | 1992_06_25 | -93.7071 | Silty-Clay Subgrade | tossed 2/1/08 from Maplewood Lab mezzanine. AFTER GRADING | 6 | 21.2297 | SS93073 | 10932 | -0.3306 | 12.106 | @02 | 0.000174 | 9762
10430 A | 38-I-1990 | 38 | 9440 | 0 | 45.2609 | 1992_06_25 | -93.7071 | Silty-Clay Subgrade | tossed 2/1/08 from Maplewood Lab mezzanine. AFTER GRADING | 2 | 71.5991 | SS92590 | 10440 | -0.3012 | 12.106 | L00 | 0.001098 | 5200 | 15.9 | 130.6 | 111.9
10430 A | 38-I-1990 | 38 | 9440 | 0 | 45.2609 | 1992_06_25 | -93.7071 | Silty-Clay Subgrade | tossed 2/1/08 from Maplewood Lab mezzanine. AFTER GRADING | 6 | 78.9547 | SS92590 | 20419 | -0.1707 | 12.106 | B-2 | 0.000395 | 15914 | 14 | 127.5 | 111.8
10430 A | 38-I-1990 | 38 | 9440 | 0 | 45.2609 | 1992_06_25 | -93.7071 | Silty-Clay Subgrade | tossed 2/1/08 from Maplewood Lab mezzanine. AFTER GRADING | 6 | 123.5031 | SS92590 | 10440 | -0.3012 | 12.106 | D00 | 0.001679 | 5865 | 15.9 | 130.6 | 111.9
10430 A | 38-I-1990 | 38 | 9440 | 0 | 45.2609 | 1992_06_25 | -93.7071 | Silty-Clay Subgrade | tossed 2/1/08 from Maplewood Lab mezzanine. AFTER GRADING | 6 | 127.0835 | SS92590 | 5708 | -0.2578 | 12.106 | D02 | 0.003014 | 3385 | 18 | 130.5 | 110.6
10430 A | 38-I-1990 | 38 | 9440 | 0 | 45.2609 | 1992_06_25 | -93.7071 | Silty-Clay Subgrade | tossed 2/1/08 from Maplewood Lab mezzanine. AFTER GRADING | 6 | 77.1873 | SS92590 | 5708 | -0.2578 | 12.106 | B02 | 0.001654 | 3748 | 18 | 130.5 | 110.6
10430 A | 38-I-1990 | 38 | 9440 | 0 | 45.2609 | 1992_06_25 | -93.7071 | Silty-Clay Subgrade | tossed 2/1/08 from Maplewood Lab mezzanine. AFTER GRADING | 2 | 46.3617 | SS92590 | 10440 | -0.3012 | 12.106 | K00 | 0.000617 | 5989 | 15.9 | 130.6 | 111.9
10430 A | 38-I-1990 | 38 | 9440 | 0 | 45.2609 | 1992_06_25 | -93.7071 | Silty-Clay Subgrade | tossed 2/1/08 from Maplewood Lab mezzanine. AFTER GRADING | 4 | 98.107 | SS92590 | 10440 | -0.3012 | 12.106 | H00 | 0.001406 | 5564 | 15.9 | 130.6 | 111.9
10430 A | 38-I-1990 | 38 | 9440 | 0 | 45.2609 | 1992_06_25 | -93.7071 | Silty-Clay Subgrade | tossed 2/1/08 from Maplewood Lab mezzanine. AFTER GRADING | 4 | 76.9176 | SS92590 | 5708 | -0.2578 | 12.106 | G02 | 0.00188 | 3285 | 18 | 130.5 | 110.6
10430 A | 38-I-1990 | 38 | 9440 | 0 | 45.2609 | 1992_06_25 | -93.7071 | Silty-Clay Subgrade | tossed 2/1/08 from Maplewood Lab mezzanine. AFTER GRADING | 4 | 122.9276 | SS92590 | 10440 | -0.3012 | 12.106 | I00 | 0.001841 | 5324 | 15.9 | 130.6 | 111.9
10430 A | 38-I-1990 | 38 | 9440 | 0 | 45.2609 | 1992_06_25 | -93.7071 | Silty-Clay Subgrade | tossed 2/1/08 from Maplewood Lab mezzanine. AFTER GRADING | 2 | 76.732 | SS92590 | 5708 | -0.2578 | 12.106 | L02 | 0.001936 | 3183 | 18 | 130.5 | 110.6
10430 A | 38-I-1990 | 38 | 9440 | 0 | 45.2609 | 1992_06_25 | -93.7071 | Silty-Clay Subgrade | tossed 2/1/08 from Maplewood Lab mezzanine. AFTER GRADING | 2 | 96.6885 | SS92590 | 10440 | -0.3012 | 12.106 | M00 | 0.001568 | 4917 | 15.9 | 130.6 | 111.9
10430 A | 38-I-1990 | 38 | 9440 | 0 | 45.2609 | 1992_06_25 | -93.7071 | Silty-Clay Subgrade | tossed 2/1/08 from Maplewood Lab mezzanine. AFTER GRADING | 6 | 24.3813 | SS92590 | 10440 | -0.3012 | 12.106 | @00 | 0.000185 | 10500 | 15.9 | 130.6 | 111.9
10430 A | 38-I-1990 | 38 | 9440 | 0 | 45.2609 | 1992_06_25 | -93.7071 | Silty-Clay Subgrade | tossed 2/1/08 from Maplewood Lab mezzanine. AFTER GRADING | 2 | 78.8296 | SS92590 | 20419 | -0.1707 | 12.106 | L-2 | 0.000454 | 13831 | 14 | 127.5 | 111.8
10430 A | 38-I-1990 | 38 | 9440 | 0 | 45.2609 | 1992_06_25 | -93.7071 | Silty-Clay Subgrade | tossed 2/1/08 from Maplewood Lab mezzanine. AFTER GRADING | 6 | 18.5672 | SS92590 | 20419 | -0.1707 | 12.106 | @-2 | 7.4e-05 | 20054 | 14 | 127.5 | 111.8
10430 A | 38-I-1990 | 38 | 9440 | 0 | 45.2609 | 1992_06_25 | -93.7071 | Silty-Clay Subgrade | tossed 2/1/08 from Maplewood Lab mezzanine. AFTER GRADING | 4 | 47.5252 | SS92590 | 10440 | -0.3012 | 12.106 | F00 | 0.000546 | 6942 | 15.9 | 130.6 | 111.9
10430 A | 38-I-1990 | 38 | 9440 | 0 | 45.2609 | 1992_06_25 | -93.7071 | Silty-Clay Subgrade | tossed 2/1/08 from Maplewood Lab mezzanine. AFTER GRADING | 4 | 72.9784 | SS92590 | 10440 | -0.3012 | 12.106 | G00 | 0.000973 | 5982 | 15.9 | 130.6 | 111.9
10430 A | 38-I-1990 | 38 | 9440 | 0 | 45.2609 | 1992_06_25 | -93.7071 | Silty-Clay Subgrade | tossed 2/1/08 from Maplewood Lab mezzanine. AFTER GRADING | 2 | 16.6136 | SS92590 | 10440 | -0.3012 | 12.106 | J00 | 0.00016 | 8271 | 15.9 | 130.6 | 111.9
10430 A | 38-I-1990 | 38 | 9440 | 0 | 45.2609 | 1992_06_25 | -93.7071 | Silty-Clay Subgrade | tossed 2/1/08 from Maplewood Lab mezzanine. AFTER GRADING | 2 | 25.6968 | SS92590 | 5708 | -0.2578 | 12.106 | J02 | 0.000476 | 4333 | 18 | 130.5 | 110.6
10430 A | 38-I-1990 | 38 | 9440 | 0 | 45.2609 | 1992_06_25 | -93.7071 | Silty-Clay Subgrade | tossed 2/1/08 from Maplewood Lab mezzanine. AFTER GRADING | 6 | 49.1573 | SS92590 | 10440 | -0.3012 | 12.106 | A00 | 0.000483 | 8123 | 15.9 | 130.6 | 111.9
10075 A | 38-O-1990 | 38 | 9495 | -9.5 | 45.2608 | 1992_06_29 | -93.7069 | Silty-Clay Subgrade | AFTER GRADING | 2 | 12.4097 | FS9220007 | 15265 | -0.3221 | 6.46 | K | 0.00016 | 12031 | 16.1 | 134.2 | 115.6
10075 C | 38-O-1990 | 38 | 9495 | -9.5 | 45.2608 | 1992_06_29 | -93.7069 | Silty-Clay Subgrade | AFTER GRADING | 2 | 14.686 | FS9410006 | 18883 | -0.4565 | 6.45 | K | 0.0001762 | 12930 | 17.9 | 130.6 | 110.8
10075 A | 38-O-1990 | 38 | 9495 | -9.5 | 45.2608 | 1992_06_29 | -93.7069 | Silty-Clay Subgrade | AFTER GRADING | 6 | 11.8956 | FS9220007 | 15265 | -0.3221 | 6.46 | A | 0.000133 | 13807 | 16.1 | 134.2 | 115.6
10075 A | 38-O-1990 | 38 | 9495 | -9.5 | 45.2608 | 1992_06_29 | -93.7069 | Silty-Clay Subgrade | AFTER GRADING | 6 | 20.585 | FS9220007 | 15265 | -0.3221 | 6.46 | B | 0.000293 | 10870 | 16.1 | 134.2 | 115.6
10075 A | 38-O-1990 | 38 | 9495 | -9.5 | 45.2608 | 1992_06_29 | -93.7069 | Silty-Clay Subgrade | AFTER GRADING | 4 | 49.2299 | FS9220007 | 15265 | -0.3221 | 6.46 | I | 0.000963 | 7907 | 16.1 | 134.2 | 115.6
10075 A | 38-O-1990 | 38 | 9495 | -9.5 | 45.2608 | 1992_06_29 | -93.7069 | Silty-Clay Subgrade | AFTER GRADING | 2 | 19.7267 | FS9220007 | 15265 | -0.3221 | 6.46 | L | 0.000324 | 9426 | 16.1 | 134.2 | 115.6
10075 A | 38-O-1990 | 38 | 9495 | -9.5 | 45.2608 | 1992_06_29 | -93.7069 | Silty-Clay Subgrade | AFTER GRADING | 6 | 62.5116 | FS9220007 | 15265 | -0.3221 | 6.46 | E | 0.001187 | 8144 | 16.1 | 134.2 | 115.6
10075 A | 38-O-1990 | 38 | 9495 | -9.5 | 45.2608 | 1992_06_29 | -93.7069 | Silty-Clay Subgrade | AFTER GRADING | 2 | 34.7815 | FS9220007 | 15265 | -0.3221 | 6.46 | M | 0.000692 | 7776 | 16.1 | 134.2 | 115.6
10075 A | 38-O-1990 | 38 | 9495 | -9.5 | 45.2608 | 1992_06_29 | -93.7069 | Silty-Clay Subgrade | AFTER GRADING | 4 | 20.1582 | FS9220007 | 15265 | -0.3221 | 6.46 | G | 0.000304 | 10246 | 16.1 | 134.2 | 115.6
10075 A | 38-O-1990 | 38 | 9495 | -9.5 | 45.2608 | 1992_06_29 | -93.7069 | Silty-Clay Subgrade | AFTER GRADING | 4 | 33.4942 | FS9220007 | 15265 | -0.3221 | 6.46 | H | 0.000606 | 8552 | 16.1 | 134.2 | 115.6
10075 A | 38-O-1990 | 38 | 9495 | -9.5 | 45.2608 | 1992_06_29 | -93.7069 | Silty-Clay Subgrade | AFTER GRADING | 6 | 32.4687 | FS9220007 | 15265 | -0.3221 | 6.46 | C | 0.000539 | 9327 | 16.1 | 134.2 | 115.6
10075 A | 38-O-1990 | 38 | 9495 | -9.5 | 45.2608 | 1992_06_29 | -93.7069 | Silty-Clay Subgrade | AFTER GRADING | 2 | 63.2893 | FS9220007 | 15265 | -0.3221 | 6.46 | O | 0.001366 | 7165 | 16.1 | 134.2 | 115.6
10075 A | 38-O-1990 | 38 | 9495 | -9.5 | 45.2608 | 1992_06_29 | -93.7069 | Silty-Clay Subgrade | AFTER GRADING | 4 | 13.136 | FS9220007 | 15265 | -0.3221 | 6.46 | F | 0.000155 | 13104 | 16.1 | 134.2 | 115.6
10075 A | 38-O-1990 | 38 | 9495 | -9.5 | 45.2608 | 1992_06_29 | -93.7069 | Silty-Clay Subgrade | AFTER GRADING | 2 | 50.0374 | FS9220007 | 15265 | -0.3221 | 6.46 | N | 0.001056 | 7327 | 16.1 | 134.2 | 115.6
10075 A | 38-O-1990 | 38 | 9495 | -9.5 | 45.2608 | 1992_06_29 | -93.7069 | Silty-Clay Subgrade | AFTER GRADING | 4 | 63.4124 | FS9220007 | 15265 | -0.3221 | 6.46 | J | 0.001274 | 7701 | 16.1 | 134.2 | 115.6
10075 B | 38-O-1990 | 38 | 9495 | -9.5 | 45.2608 | 1992_06_29 | -93.7069 | Silty-Clay Subgrade | AFTER GRADING | 6 | 48.6207 | FS928012 | 19615 | -0.3308 | 6.51 | D | 0.000703 | 10633 | 15.2 | 132.4 | 114.9
10075 B | 38-O-1990 | 38 | 9495 | -9.5 | 45.2608 | 1992_06_29 | -93.7069 | Silty-Clay Subgrade | AFTER GRADING | 2 | 11.0679 | FS928012 | 19615 | -0.3308 | 6.51 | K | 0.00011 | 15494 | 15.2 | 132.4 | 114.9
10075 B | 38-O-1990 | 38 | 9495 | -9.5 | 45.2608 | 1992_06_29 | -93.7069 | Silty-Clay Subgrade | AFTER GRADING | 2 | 21.0138 | FS928012 | 19615 | -0.3308 | 6.51 | L | 0.000255 | 12666 | 15.2 | 132.4 | 114.9
10075 B | 38-O-1990 | 38 | 9495 | -9.5 | 45.2608 | 1992_06_29 | -93.7069 | Silty-Clay Subgrade | AFTER GRADING | 4 | 48.5943 | FS928012 | 19615 | -0.3308 | 6.51 | I | 0.00074 | 10099 | 15.2 | 132.4 | 114.9
10075 B | 38-O-1990 | 38 | 9495 | -9.5 | 45.2608 | 1992_06_29 | -93.7069 | Silty-Clay Subgrade | AFTER GRADING | 6 | 20.1365 | FS928012 | 19615 | -0.3308 | 6.51 | B | 0.000221 | 14016 | 15.2 | 132.4 | 114.9
10075 B | 38-O-1990 | 38 | 9495 | -9.5 | 45.2608 | 1992_06_29 | -93.7069 | Silty-Clay Subgrade | AFTER GRADING | 6 | 12.207 | FS928012 | 19615 | -0.3308 | 6.51 | A | 0.000112 | 16813 | 15.2 | 132.4 | 114.9
10075 B | 38-O-1990 | 38 | 9495 | -9.5 | 45.2608 | 1992_06_29 | -93.7069 | Silty-Clay Subgrade | AFTER GRADING | 4 | 32.7006 | FS928012 | 19615 | -0.3308 | 6.51 | H | 0.000442 | 11384 | 15.2 | 132.4 | 114.9
10075 B | 38-O-1990 | 38 | 9495 | -9.5 | 45.2608 | 1992_06_29 | -93.7069 | Silty-Clay Subgrade | AFTER GRADING | 4 | 64.433 | FS928012 | 19615 | -0.3308 | 6.51 | J | 0.001051 | 9431 | 15.2 | 132.4 | 114.9
10075 B | 38-O-1990 | 38 | 9495 | -9.5 | 45.2608 | 1992_06_29 | -93.7069 | Silty-Clay Subgrade | AFTER GRADING | 2 | 48.8658 | FS928012 | 19615 | -0.3308 | 6.51 | N | 0.000789 | 9532 | 15.2 | 132.4 | 114.9
10075 B | 38-O-1990 | 38 | 9495 | -9.5 | 45.2608 | 1992_06_29 | -93.7069 | Silty-Clay Subgrade | AFTER GRADING | 2 | 63.0691 | FS928012 | 19615 | -0.3308 | 6.51 | O | 0.001087 | 8926 | 15.2 | 132.4 | 114.9
10075 B | 38-O-1990 | 38 | 9495 | -9.5 | 45.2608 | 1992_06_29 | -93.7069 | Silty-Clay Subgrade | AFTER GRADING | 4 | 11.5985 | FS928012 | 19615 | -0.3308 | 6.51 | F | 0.000105 | 16914 | 15.2 | 132.4 | 114.9
10075 B | 38-O-1990 | 38 | 9495 | -9.5 | 45.2608 | 1992_06_29 | -93.7069 | Silty-Clay Subgrade | AFTER GRADING | 2 | 30.9963 | FS928012 | 19615 | -0.3308 | 6.51 | M | 0.000443 | 10758 | 15.2 | 132.4 | 114.9
10075 B | 38-O-1990 | 38 | 9495 | -9.5 | 45.2608 | 1992_06_29 | -93.7069 | Silty-Clay Subgrade | AFTER GRADING | 6 | 30.5856 | FS928012 | 19615 | -0.3308 | 6.51 | C | 0.000398 | 11823 | 15.2 | 132.4 | 114.9
10075 B | 38-O-1990 | 38 | 9495 | -9.5 | 45.2608 | 1992_06_29 | -93.7069 | Silty-Clay Subgrade | AFTER GRADING | 6 | 63.3088 | FS928012 | 19615 | -0.3308 | 6.51 | E | 0.000996 | 9782 | 15.2 | 132.4 | 114.9
10075 B | 38-O-1990 | 38 | 9495 | -9.5 | 45.2608 | 1992_06_29 | -93.7069 | Silty-Clay Subgrade | AFTER GRADING | 4 | 20.2006 | FS928012 | 19615 | -0.3308 | 6.51 | G | 0.000228 | 13653 | 15.2 | 132.4 | 114.9
10075 C | 38-O-1990 | 38 | 9495 | -9.5 | 45.2608 | 1992_06_29 | -93.7069 | Silty-Clay Subgrade | AFTER GRADING | 4 | 36.589 | FS9410006 | 18883 | -0.4565 | 6.45 | H | 0.0006886 | 8244 | 17.9 | 130.6 | 110.8
10075 C | 38-O-1990 | 38 | 9495 | -9.5 | 45.2608 | 1992_06_29 | -93.7069 | Silty-Clay Subgrade | AFTER GRADING | 6 | 15.624 | FS9410006 | 18883 | -0.4565 | 6.45 | A | 0.0001858 | 13044 | 17.9 | 130.6 | 110.8
10075 C | 38-O-1990 | 38 | 9495 | -9.5 | 45.2608 | 1992_06_29 | -93.7069 | Silty-Clay Subgrade | AFTER GRADING | 6 | 25.528 | FS9410006 | 18883 | -0.4565 | 6.45 | B | 0.0003897 | 10162 | 17.9 | 130.6 | 110.8
10075 C | 38-O-1990 | 38 | 9495 | -9.5 | 45.2608 | 1992_06_29 | -93.7069 | Silty-Clay Subgrade | AFTER GRADING | 6 | 36.765 | FS9410006 | 18883 | -0.4565 | 6.45 | C | 0.0006752 | 8446 | 17.9 | 130.6 | 110.8
10075 C | 38-O-1990 | 38 | 9495 | -9.5 | 45.2608 | 1992_06_29 | -93.7069 | Silty-Clay Subgrade | AFTER GRADING | 6 | 48.609 | FS9410006 | 18883 | -0.4565 | 6.45 | D | 0.0009859 | 7648 | 17.9 | 130.6 | 110.8
10075 C | 38-O-1990 | 38 | 9495 | -9.5 | 45.2608 | 1992_06_29 | -93.7069 | Silty-Clay Subgrade | AFTER GRADING | 6 | 60.472 | FS9410006 | 18883 | -0.4565 | 6.45 | E | 0.001306 | 7182 | 17.9 | 130.6 | 110.8
10075 C | 38-O-1990 | 38 | 9495 | -9.5 | 45.2608 | 1992_06_29 | -93.7069 | Silty-Clay Subgrade | AFTER GRADING | 4 | 15.656 | FS9410006 | 18883 | -0.4565 | 6.45 | F | 0.0001841 | 13189 | 17.9 | 130.6 | 110.8
10075 C | 38-O-1990 | 38 | 9495 | -9.5 | 45.2608 | 1992_06_29 | -93.7069 | Silty-Clay Subgrade | AFTER GRADING | 4 | 25.501 | FS9410006 | 18883 | -0.4565 | 6.45 | G | 0.0003933 | 10057 | 17.9 | 130.6 | 110.8
10430 B | 38-I-1990 | 38 | 9440 | 0 | 45.2609 | 1992_06_25 | -93.7071 | Silty-Clay Subgrade | tossed 2/1/08 from Maplewood Lab mezzanine. AFTER GRADING | 4 | 15.0831 | SS93073 | 19755 | -0.0801 | 12.106 | E-2 | 6.1e-05 | 19764 |  |  | 105.5
10430 B | 38-I-1990 | 38 | 9440 | 0 | 45.2609 | 1992_06_25 | -93.7071 | Silty-Clay Subgrade | tossed 2/1/08 from Maplewood Lab mezzanine. AFTER GRADING | 4 | 47.3282 | SS93073 | 19755 | -0.0801 | 12.106 | F-2 | 0.000209 | 18113 |  |  | 105.5
10430 B | 38-I-1990 | 38 | 9440 | 0 | 45.2609 | 1992_06_25 | -93.7071 | Silty-Clay Subgrade | tossed 2/1/08 from Maplewood Lab mezzanine. AFTER GRADING | 4 | 77.0114 | SS93073 | 19755 | -0.0801 | 12.106 | G-2 | 0.000356 | 17279 |  |  | 105.5
10430 B | 38-I-1990 | 38 | 9440 | 0 | 45.2609 | 1992_06_25 | -93.7071 | Silty-Clay Subgrade | tossed 2/1/08 from Maplewood Lab mezzanine. AFTER GRADING | 2 | 103.5366 | SS93073 | 19755 | -0.0801 | 12.106 | M-2 | 0.000533 | 15528 |  |  | 105.5
10430 B | 38-I-1990 | 38 | 9440 | 0 | 45.2609 | 1992_06_25 | -93.7071 | Silty-Clay Subgrade | tossed 2/1/08 from Maplewood Lab mezzanine. AFTER GRADING | 6 | 22.1364 | SS93073 | 18640 | -0.2373 | 12.106 | @00 | 0.000106 | 16755 | 17.4 | 125.9 | 107.2
10430 B | 38-I-1990 | 38 | 9440 | 0 | 45.2609 | 1992_06_25 | -93.7071 | Silty-Clay Subgrade | tossed 2/1/08 from Maplewood Lab mezzanine. AFTER GRADING | 4 | 17.2048 | SS93073 | 10932 | -0.3306 | 12.106 | E02 | 0.00014 | 9837
10430 B | 38-I-1990 | 38 | 9440 | 0 | 45.2609 | 1992_06_25 | -93.7071 | Silty-Clay Subgrade | tossed 2/1/08 from Maplewood Lab mezzanine. AFTER GRADING | 4 | 101.0449 | SS93073 | 18640 | -0.2373 | 12.106 | H00 | 0.000712 | 11361 | 17.4 | 125.9 | 107.2
10430 A | 38-I-1990 | 38 | 9440 | 0 | 45.2609 | 1992_06_25 | -93.7071 | Silty-Clay Subgrade | tossed 2/1/08 from Maplewood Lab mezzanine. AFTER GRADING | 2 | 51.04 | SS92590 | 20419 | -0.1707 | 12.106 | K-2 | 0.000271 | 15012 | 14 | 127.5 | 111.8
10430 A | 38-I-1990 | 38 | 9440 | 0 | 45.2609 | 1992_06_25 | -93.7071 | Silty-Clay Subgrade | tossed 2/1/08 from Maplewood Lab mezzanine. AFTER GRADING | 6 | 51.8845 | SS92590 | 5708 | -0.2578 | 12.106 | A02 | 0.000959 | 4346 | 18 | 130.5 | 110.6
10430 A | 38-I-1990 | 38 | 9440 | 0 | 45.2609 | 1992_06_25 | -93.7071 | Silty-Clay Subgrade | tossed 2/1/08 from Maplewood Lab mezzanine. AFTER GRADING | 6 | 74.5684 | SS92590 | 10440 | -0.3012 | 12.106 | B00 | 0.000853 | 6972 | 15.9 | 130.6 | 111.9
10430 A | 38-I-1990 | 38 | 9440 | 0 | 45.2609 | 1992_06_25 | -93.7071 | Silty-Clay Subgrade | tossed 2/1/08 from Maplewood Lab mezzanine. AFTER GRADING | 6 | 102.2099 | SS92590 | 5708 | -0.2578 | 12.106 | C02 | 0.002314 | 3547 | 18 | 130.5 | 110.6
10430 A | 38-I-1990 | 38 | 9440 | 0 | 45.2609 | 1992_06_25 | -93.7071 | Silty-Clay Subgrade | tossed 2/1/08 from Maplewood Lab mezzanine. AFTER GRADING | 4 | 104.6616 | SS92590 | 20419 | -0.1707 | 12.106 | H-2 | 0.000584 | 14250 | 14 | 127.5 | 111.8
10430 A | 38-I-1990 | 38 | 9440 | 0 | 45.2609 | 1992_06_25 | -93.7071 | Silty-Clay Subgrade | tossed 2/1/08 from Maplewood Lab mezzanine. AFTER GRADING | 6 | 52.1996 | SS92590 | 20419 | -0.1707 | 12.106 | A-2 | 0.000242 | 17185 | 14 | 127.5 | 111.8
10430 A | 38-I-1990 | 38 | 9440 | 0 | 45.2609 | 1992_06_25 | -93.7071 | Silty-Clay Subgrade | tossed 2/1/08 from Maplewood Lab mezzanine. AFTER GRADING | 4 | 17.1489 | SS92590 | 20419 | -0.1707 | 12.106 | E-2 | 6.8e-05 | 20034 | 14 | 127.5 | 111.8
10430 A | 38-I-1990 | 38 | 9440 | 0 | 45.2609 | 1992_06_25 | -93.7071 | Silty-Clay Subgrade | tossed 2/1/08 from Maplewood Lab mezzanine. AFTER GRADING | 2 | 51.5698 | SS92590 | 5708 | -0.2578 | 12.106 | K02 | 0.001206 | 3433 | 18 | 130.5 | 110.6
10430 A | 38-I-1990 | 38 | 9440 | 0 | 45.2609 | 1992_06_25 | -93.7071 | Silty-Clay Subgrade | tossed 2/1/08 from Maplewood Lab mezzanine. AFTER GRADING | 2 | 15.7029 | SS92590 | 20419 | -0.1707 | 12.106 | J-2 | 6.9e-05 | 18033 | 14 | 127.5 | 111.8
10430 A | 38-I-1990 | 38 | 9440 | 0 | 45.2609 | 1992_06_25 | -93.7071 | Silty-Clay Subgrade | tossed 2/1/08 from Maplewood Lab mezzanine. AFTER GRADING | 4 | 130.5704 | SS92590 | 20419 | -0.1707 | 12.106 | I-2 | 0.000757 | 13729 | 14 | 127.5 | 111.8
10430 A | 38-I-1990 | 38 | 9440 | 0 | 45.2609 | 1992_06_25 | -93.7071 | Silty-Clay Subgrade | tossed 2/1/08 from Maplewood Lab mezzanine. AFTER GRADING | 2 | 121.6134 | SS92590 | 10440 | -0.3012 | 12.106 | N00 | 0.002037 | 4760 | 15.9 | 130.6 | 111.9
10430 A | 38-I-1990 | 38 | 9440 | 0 | 45.2609 | 1992_06_25 | -93.7071 | Silty-Clay Subgrade | tossed 2/1/08 from Maplewood Lab mezzanine. AFTER GRADING | 4 | 17.4703 | SS92590 | 10440 | -0.3012 | 12.106 | E00 | 0.000145 | 9605 | 15.9 | 130.6 | 111.9
10430 A | 38-I-1990 | 38 | 9440 | 0 | 45.2609 | 1992_06_25 | -93.7071 | Silty-Clay Subgrade | tossed 2/1/08 from Maplewood Lab mezzanine. AFTER GRADING | 2 | 130.2771 | SS92590 | 20419 | -0.1707 | 12.106 | N-2 | 0.000806 | 12870 | 14 | 127.5 | 111.8
10430 A | 38-I-1990 | 38 | 9440 | 0 | 45.2609 | 1992_06_25 | -93.7071 | Silty-Clay Subgrade | tossed 2/1/08 from Maplewood Lab mezzanine. AFTER GRADING | 6 | 130.0622 | SS92590 | 20419 | -0.1707 | 12.106 | D-2 | 0.000715 | 14468 | 14 | 127.5 | 111.8
10430 A | 38-I-1990 | 38 | 9440 | 0 | 45.2609 | 1992_06_25 | -93.7071 | Silty-Clay Subgrade | tossed 2/1/08 from Maplewood Lab mezzanine. AFTER GRADING | 4 | 78.3864 | SS92590 | 20419 | -0.1707 | 12.106 | G-2 | 0.000416 | 14993 | 14 | 127.5 | 111.8
10430 A | 38-I-1990 | 38 | 9440 | 0 | 45.2609 | 1992_06_25 | -93.7071 | Silty-Clay Subgrade | tossed 2/1/08 from Maplewood Lab mezzanine. AFTER GRADING | 4 | 102.2085 | SS92590 | 5708 | -0.2578 | 12.106 | H02 | 0.002507 | 3273 | 18 | 130.5 | 110.6
10430 A | 38-I-1990 | 38 | 9440 | 0 | 45.2609 | 1992_06_25 | -93.7071 | Silty-Clay Subgrade | tossed 2/1/08 from Maplewood Lab mezzanine. AFTER GRADING | 2 | 127.2952 | SS92590 | 5708 | -0.2578 | 12.106 | N02 | 0.003177 | 3217 | 18 | 130.5 | 110.6
10430 A | 38-I-1990 | 38 | 9440 | 0 | 45.2609 | 1992_06_25 | -93.7071 | Silty-Clay Subgrade | tossed 2/1/08 from Maplewood Lab mezzanine. AFTER GRADING | 6 | 104.2977 | SS92590 | 20419 | -0.1707 | 12.106 | C-2 | 0.000548 | 15142 | 14 | 127.5 | 111.8
10430 A | 38-I-1990 | 38 | 9440 | 0 | 45.2609 | 1992_06_25 | -93.7071 | Silty-Clay Subgrade | tossed 2/1/08 from Maplewood Lab mezzanine. AFTER GRADING | 6 | 27.4028 | SS92590 | 5708 | -0.2578 | 12.106 | @02 | 0.00036 | 6114 | 18 | 130.5 | 110.6
10430 A | 38-I-1990 | 38 | 9440 | 0 | 45.2609 | 1992_06_25 | -93.7071 | Silty-Clay Subgrade | tossed 2/1/08 from Maplewood Lab mezzanine. AFTER GRADING | 4 | 127.0559 | SS92590 | 5708 | -0.2578 | 12.106 | I02 | 0.003117 | 3273 | 18 | 130.5 | 110.6
10430 A | 38-I-1990 | 38 | 9440 | 0 | 45.2609 | 1992_06_25 | -93.7071 | Silty-Clay Subgrade | tossed 2/1/08 from Maplewood Lab mezzanine. AFTER GRADING | 4 | 51.5827 | SS92590 | 5708 | -0.2578 | 12.106 | F02 | 0.00116 | 3569 | 18 | 130.5 | 110.6
10430 A | 38-I-1990 | 38 | 9440 | 0 | 45.2609 | 1992_06_25 | -93.7071 | Silty-Clay Subgrade | tossed 2/1/08 from Maplewood Lab mezzanine. AFTER GRADING | 2 | 104.0588 | SS92590 | 20419 | -0.1707 | 12.106 | M-2 | 0.000627 | 13197 | 14 | 127.5 | 111.8
10430 A | 38-I-1990 | 38 | 9440 | 0 | 45.2609 | 1992_06_25 | -93.7071 | Silty-Clay Subgrade | tossed 2/1/08 from Maplewood Lab mezzanine. AFTER GRADING | 6 | 99.1215 | SS92590 | 10440 | -0.3012 | 12.106 | C00 | 0.001248 | 6330 | 15.9 | 130.6 | 111.9
10430 A | 38-I-1990 | 38 | 9440 | 0 | 45.2609 | 1992_06_25 | -93.7071 | Silty-Clay Subgrade | tossed 2/1/08 from Maplewood Lab mezzanine. AFTER GRADING | 2 | 102.086 | SS92590 | 5708 | -0.2578 | 12.106 | M02 | 0.00257 | 3190 | 18 | 130.5 | 110.6
10430 A | 38-I-1990 | 38 | 9440 | 0 | 45.2609 | 1992_06_25 | -93.7071 | Silty-Clay Subgrade | tossed 2/1/08 from Maplewood Lab mezzanine. AFTER GRADING | 4 | 25.7495 | SS92590 | 5708 | -0.2578 | 12.106 | E02 | 0.000455 | 4540 | 18 | 130.5 | 110.6
10430 A | 38-I-1990 | 38 | 9440 | 0 | 45.2609 | 1992_06_25 | -93.7071 | Silty-Clay Subgrade | tossed 2/1/08 from Maplewood Lab mezzanine. AFTER GRADING | 4 | 50.3591 | SS92590 | 20419 | -0.1707 | 12.106 | F-2 | 0.000242 | 16543 | 14 | 127.5 | 111.8
10430 B | 38-I-1990 | 38 | 9440 | 0 | 45.2609 | 1992_06_25 | -93.7071 | Silty-Clay Subgrade | tossed 2/1/08 from Maplewood Lab mezzanine. AFTER GRADING | 2 | 16.3902 | SS93073 | 10932 | -0.3306 | 12.106 | J02 | 0.000145 | 9013
10430 B | 38-I-1990 | 38 | 9440 | 0 | 45.2609 | 1992_06_25 | -93.7071 | Silty-Clay Subgrade | tossed 2/1/08 from Maplewood Lab mezzanine. AFTER GRADING | 6 | 126.0584 | SS93073 | 18640 | -0.2373 | 12.106 | D00 | 0.000923 | 10935 | 17.4 | 125.9 | 107.2
10430 B | 38-I-1990 | 38 | 9440 | 0 | 45.2609 | 1992_06_25 | -93.7071 | Silty-Clay Subgrade | tossed 2/1/08 from Maplewood Lab mezzanine. AFTER GRADING | 6 | 120.1301 | SS93073 | 10932 | -0.3306 | 12.106 | D02 | 0.00177 | 5416
10430 B | 38-I-1990 | 38 | 9440 | 0 | 45.2609 | 1992_06_25 | -93.7071 | Silty-Clay Subgrade | tossed 2/1/08 from Maplewood Lab mezzanine. AFTER GRADING | 6 | 75.6609 | SS93073 | 18640 | -0.2373 | 12.106 | B00 | 0.000474 | 12772 | 17.4 | 125.9 | 107.2
10430 B | 38-I-1990 | 38 | 9440 | 0 | 45.2609 | 1992_06_25 | -93.7071 | Silty-Clay Subgrade | tossed 2/1/08 from Maplewood Lab mezzanine. AFTER GRADING | 6 | 103.6425 | SS93073 | 19755 | -0.0801 | 12.106 | C-2 | 0.000463 | 17870 |  |  | 105.5
10430 B | 38-I-1990 | 38 | 9440 | 0 | 45.2609 | 1992_06_25 | -93.7071 | Silty-Clay Subgrade | tossed 2/1/08 from Maplewood Lab mezzanine. AFTER GRADING | 6 | 47.4849 | SS93073 | 10932 | -0.3306 | 12.106 | A02 | 0.000488 | 7764
10430 B | 38-I-1990 | 38 | 9440 | 0 | 45.2609 | 1992_06_25 | -93.7071 | Silty-Clay Subgrade | tossed 2/1/08 from Maplewood Lab mezzanine. AFTER GRADING | 6 | 72.5123 | SS93073 | 10932 | -0.3306 | 12.106 | B02 | 0.000872 | 6638
10430 B | 38-I-1990 | 38 | 9440 | 0 | 45.2609 | 1992_06_25 | -93.7071 | Silty-Clay Subgrade | tossed 2/1/08 from Maplewood Lab mezzanine. AFTER GRADING | 6 | 96.6613 | SS93073 | 10932 | -0.3306 | 12.106 | C02 | 0.001287 | 5994
10430 B | 38-I-1990 | 38 | 9440 | 0 | 45.2609 | 1992_06_25 | -93.7071 | Silty-Clay Subgrade | tossed 2/1/08 from Maplewood Lab mezzanine. AFTER GRADING | 6 | 129.2552 | SS93073 | 19755 | -0.0801 | 12.106 | D-2 | 0.000596 | 17335 |  |  | 105.5
10430 B | 38-I-1990 | 38 | 9440 | 0 | 45.2609 | 1992_06_25 | -93.7071 | Silty-Clay Subgrade | tossed 2/1/08 from Maplewood Lab mezzanine. AFTER GRADING | 2 | 76.5556 | SS93073 | 19755 | -0.0801 | 12.106 | L-2 | 0.000388 | 15768 |  |  | 105.5
10430 B | 38-I-1990 | 38 | 9440 | 0 | 45.2609 | 1992_06_25 | -93.7071 | Silty-Clay Subgrade | tossed 2/1/08 from Maplewood Lab mezzanine. AFTER GRADING | 2 | 70.8617 | SS93073 | 10932 | -0.3306 | 12.106 | L02 | 0.000991 | 5706
10430 B | 38-I-1990 | 38 | 9440 | 0 | 45.2609 | 1992_06_25 | -93.7071 | Silty-Clay Subgrade | tossed 2/1/08 from Maplewood Lab mezzanine. AFTER GRADING | 2 | 43.7188 | SS93073 | 19755 | -0.0801 | 12.106 | K-2 | 0.000213 | 16406 |  |  | 105.5
10430 B | 38-I-1990 | 38 | 9440 | 0 | 45.2609 | 1992_06_25 | -93.7071 | Silty-Clay Subgrade | tossed 2/1/08 from Maplewood Lab mezzanine. AFTER GRADING | 6 | 16.1734 | SS93073 | 19755 | -0.0801 | 12.106 | @-2 | 6.3e-05 | 20354 |  |  | 105.5
10430 B | 38-I-1990 | 38 | 9440 | 0 | 45.2609 | 1992_06_25 | -93.7071 | Silty-Clay Subgrade | tossed 2/1/08 from Maplewood Lab mezzanine. AFTER GRADING | 4 | 125.9116 | SS93073 | 18640 | -0.2373 | 12.106 | I00 | 0.000954 | 10570 | 17.4 | 125.9 | 107.2
10430 B | 38-I-1990 | 38 | 9440 | 0 | 45.2609 | 1992_06_25 | -93.7071 | Silty-Clay Subgrade | tossed 2/1/08 from Maplewood Lab mezzanine. AFTER GRADING | 2 | 18.4384 | SS93073 | 18640 | -0.2373 | 12.106 | J00 | 9.3e-05 | 15931 | 17.4 | 125.9 | 107.2
10430 B | 38-I-1990 | 38 | 9440 | 0 | 45.2609 | 1992_06_25 | -93.7071 | Silty-Clay Subgrade | tossed 2/1/08 from Maplewood Lab mezzanine. AFTER GRADING | 2 | 49.2049 | SS93073 | 18640 | -0.2373 | 12.106 | K00 | 0.000296 | 13296 | 17.4 | 125.9 | 107.2
10430 B | 38-I-1990 | 38 | 9440 | 0 | 45.2609 | 1992_06_25 | -93.7071 | Silty-Clay Subgrade | tossed 2/1/08 from Maplewood Lab mezzanine. AFTER GRADING | 2 | 100.6468 | SS93073 | 18640 | -0.2373 | 12.106 | M00 | 0.00074 | 10889 | 17.4 | 125.9 | 107.2
10430 B | 38-I-1990 | 38 | 9440 | 0 | 45.2609 | 1992_06_25 | -93.7071 | Silty-Clay Subgrade | tossed 2/1/08 from Maplewood Lab mezzanine. AFTER GRADING | 4 | 71.7707 | SS93073 | 10932 | -0.3306 | 12.106 | G02 | 0.000922 | 6211
10430 B | 38-I-1990 | 38 | 9440 | 0 | 45.2609 | 1992_06_25 | -93.7071 | Silty-Clay Subgrade | tossed 2/1/08 from Maplewood Lab mezzanine. AFTER GRADING | 4 | 103.4305 | SS93073 | 19755 | -0.0801 | 12.106 | H-2 | 0.000492 | 16806 |  |  | 105.5
10430 B | 38-I-1990 | 38 | 9440 | 0 | 45.2609 | 1992_06_25 | -93.7071 | Silty-Clay Subgrade | tossed 2/1/08 from Maplewood Lab mezzanine. AFTER GRADING | 6 | 49.5753 | SS93073 | 19755 | -0.0801 | 12.106 | A-2 | 0.000209 | 18992 |  |  | 105.5
10430 B | 38-I-1990 | 38 | 9440 | 0 | 45.2609 | 1992_06_25 | -93.7071 | Silty-Clay Subgrade | tossed 2/1/08 from Maplewood Lab mezzanine. AFTER GRADING | 2 | 46.3848 | SS93073 | 10932 | -0.3306 | 12.106 | K02 | 0.000542 | 6833
10430 B | 38-I-1990 | 38 | 9440 | 0 | 45.2609 | 1992_06_25 | -93.7071 | Silty-Clay Subgrade | tossed 2/1/08 from Maplewood Lab mezzanine. AFTER GRADING | 2 | 18.4105 | SS93073 | 19755 | -0.0801 | 12.106 | J-2 | 8.2e-05 | 17912 |  |  | 105.5
10430 B | 38-I-1990 | 38 | 9440 | 0 | 45.2609 | 1992_06_25 | -93.7071 | Silty-Clay Subgrade | tossed 2/1/08 from Maplewood Lab mezzanine. AFTER GRADING | 2 | 125.3158 | SS93073 | 18640 | -0.2373 | 12.106 | N00 | 0.000988 | 10158 | 17.4 | 125.9 | 107.2
10430 B | 38-I-1990 | 38 | 9440 | 0 | 45.2609 | 1992_06_25 | -93.7071 | Silty-Clay Subgrade | tossed 2/1/08 from Maplewood Lab mezzanine. AFTER GRADING | 2 | 94.7249 | SS93073 | 10932 | -0.3306 | 12.106 | M02 | 0.001472 | 5135
10430 B | 38-I-1990 | 38 | 9440 | 0 | 45.2609 | 1992_06_25 | -93.7071 | Silty-Clay Subgrade | tossed 2/1/08 from Maplewood Lab mezzanine. AFTER GRADING | 4 | 21.0277 | SS93073 | 18640 | -0.2373 | 12.106 | E00 | 0.000103 | 16354 | 17.4 | 125.9 | 107.2
10430 B | 38-I-1990 | 38 | 9440 | 0 | 45.2609 | 1992_06_25 | -93.7071 | Silty-Clay Subgrade | tossed 2/1/08 from Maplewood Lab mezzanine. AFTER GRADING | 6 | 101.3258 | SS93073 | 18640 | -0.2373 | 12.106 | C00 | 0.000691 | 11743 | 17.4 | 125.9 | 107.2
10430 B | 38-I-1990 | 38 | 9440 | 0 | 45.2609 | 1992_06_25 | -93.7071 | Silty-Clay Subgrade | tossed 2/1/08 from Maplewood Lab mezzanine. AFTER GRADING | 2 | 75.3411 | SS93073 | 18640 | -0.2373 | 12.106 | L00 | 0.000509 | 11852 | 17.4 | 125.9 | 107.2
10430 B | 38-I-1990 | 38 | 9440 | 0 | 45.2609 | 1992_06_25 | -93.7071 | Silty-Clay Subgrade | tossed 2/1/08 from Maplewood Lab mezzanine. AFTER GRADING | 4 | 75.4453 | SS93073 | 18640 | -0.2373 | 12.106 | G00 | 0.000489 | 12367 | 17.4 | 125.9 | 107.2
10430 B | 38-I-1990 | 38 | 9440 | 0 | 45.2609 | 1992_06_25 | -93.7071 | Silty-Clay Subgrade | tossed 2/1/08 from Maplewood Lab mezzanine. AFTER GRADING | 2 | 129.7226 | SS93073 | 19755 | -0.0801 | 12.106 | N-2 | 0.000677 | 15320 |  |  | 105.5
10430 B | 38-I-1990 | 38 | 9440 | 0 | 45.2609 | 1992_06_25 | -93.7071 | Silty-Clay Subgrade | tossed 2/1/08 from Maplewood Lab mezzanine. AFTER GRADING | 2 | 118.2993 | SS93073 | 10932 | -0.3306 | 12.106 | N02 | 0.001992 | 4741
10430 B | 38-I-1990 | 38 | 9440 | 0 | 45.2609 | 1992_06_25 | -93.7071 | Silty-Clay Subgrade | tossed 2/1/08 from Maplewood Lab mezzanine. AFTER GRADING | 6 | 49.5821 | SS93073 | 18640 | -0.2373 | 12.106 | A00 | 0.000282 | 14100 | 17.4 | 125.9 | 107.2
10077 B | 39-O-1990 | 39 | 9960 | -9.5 | 45.26 | 1992_06_29 | -93.7055 | Silty-Clay Subgrade | AFTER GRADING | 4 | 22.373 | FS928011 | 17996 | -0.3458 | 6.43 | G | 0.000294 | 11843 | 16.6 | 133.2 | 114.2
10077 B | 39-O-1990 | 39 | 9960 | -9.5 | 45.26 | 1992_06_29 | -93.7055 | Silty-Clay Subgrade | AFTER GRADING | 6 | 39.0504 | FS928011 | 17996 | -0.3458 | 6.43 | C | 0.000624 | 9726 | 16.6 | 133.2 | 114.2
10077 B | 39-O-1990 | 39 | 9960 | -9.5 | 45.26 | 1992_06_29 | -93.7055 | Silty-Clay Subgrade | AFTER GRADING | 2 | 38.4693 | FS928011 | 17996 | -0.3458 | 6.43 | M | 0.000639 | 9361 | 16.6 | 133.2 | 114.2
10077 B | 39-O-1990 | 39 | 9960 | -9.5 | 45.26 | 1992_06_29 | -93.7055 | Silty-Clay Subgrade | AFTER GRADING | 4 | 10.4173 | FS928011 | 17996 | -0.3458 | 6.43 | F | 0.000107 | 15147 | 16.6 | 133.2 | 114.2
10077 B | 39-O-1990 | 39 | 9960 | -9.5 | 45.26 | 1992_06_29 | -93.7055 | Silty-Clay Subgrade | AFTER GRADING | 2 | 11.6119 | FS928011 | 17996 | -0.3458 | 6.43 | K | 0.000126 | 14329 | 16.6 | 133.2 | 114.2
10077 B | 39-O-1990 | 39 | 9960 | -9.5 | 45.26 | 1992_06_29 | -93.7055 | Silty-Clay Subgrade | AFTER GRADING | 6 | 13.395 | FS928011 | 17996 | -0.3458 | 6.43 | A | 0.000146 | 14250 | 16.6 | 133.2 | 114.2
10077 B | 39-O-1990 | 39 | 9960 | -9.5 | 45.26 | 1992_06_29 | -93.7055 | Silty-Clay Subgrade | AFTER GRADING | 6 | 65.365 | FS928011 | 17996 | -0.3458 | 6.43 | E | 0.001226 | 8287 | 16.6 | 133.2 | 114.2
10077 B | 39-O-1990 | 39 | 9960 | -9.5 | 45.26 | 1992_06_29 | -93.7055 | Silty-Clay Subgrade | AFTER GRADING | 4 | 51.7231 | FS928011 | 17996 | -0.3458 | 6.43 | I | 0.000925 | 8692 | 16.6 | 133.2 | 114.2
10077 B | 39-O-1990 | 39 | 9960 | -9.5 | 45.26 | 1992_06_29 | -93.7055 | Silty-Clay Subgrade | AFTER GRADING | 6 | 26.3861 | FS928011 | 17996 | -0.3458 | 6.43 | B | 0.000359 | 11423 | 16.6 | 133.2 | 114.2
10077 B | 39-O-1990 | 39 | 9960 | -9.5 | 45.26 | 1992_06_29 | -93.7055 | Silty-Clay Subgrade | AFTER GRADING | 4 | 65.2012 | FS928011 | 17996 | -0.3458 | 6.43 | J | 0.001246 | 8133 | 16.6 | 133.2 | 114.2
10077 A | 39-O-1990 | 39 | 9960 | -9.5 | 45.26 | 1992_06_29 | -93.7055 | Silty-Clay Subgrade | AFTER GRADING | 4 | 50.7241 | FS9220008 | 23286 | -0.3117 | 6.4 | I | 0.000652 | 12144 | 15.2 | 134.8 | 117
10431 A | 39-I-1990 | 39 | 9955 | 0 | 45.26 | 1992_06_26 | -93.7056 | Silty-Clay Subgrade | tossed 2/1/08 from Maplewood Lab mezzanine. AFTER GRADING | 2 | 101.2589 | SS92591 | 20478 | -0.1301 | 12.106 | M-2 | 0.000552 | 14641 | 14.1 | 119.2 | 104.4
10431 A | 39-I-1990 | 39 | 9955 | 0 | 45.26 | 1992_06_26 | -93.7056 | Silty-Clay Subgrade | tossed 2/1/08 from Maplewood Lab mezzanine. AFTER GRADING | 2 | 115.5618 | SS92591 | 8922 | -0.3469 | 12.106 | N02 | 0.002485 | 3710 | 18.4 | 128.3 | 108.4
10431 A | 39-I-1990 | 39 | 9955 | 0 | 45.26 | 1992_06_26 | -93.7056 | Silty-Clay Subgrade | tossed 2/1/08 from Maplewood Lab mezzanine. AFTER GRADING | 6 | 15.2851 | SS92591 | 18659 | -0.2178 | 12.106 | @00 | 6.7e-05 | 18183 | 16 | 126.6 | 109
10431 A | 39-I-1990 | 39 | 9955 | 0 | 45.26 | 1992_06_26 | -93.7056 | Silty-Clay Subgrade | tossed 2/1/08 from Maplewood Lab mezzanine. AFTER GRADING | 4 | 117.3753 | SS92591 | 8922 | -0.3469 | 12.106 | I02 | 0.002261 | 4142 | 18.4 | 128.3 | 108.4
10431 A | 39-I-1990 | 39 | 9955 | 0 | 45.26 | 1992_06_26 | -93.7056 | Silty-Clay Subgrade | tossed 2/1/08 from Maplewood Lab mezzanine. AFTER GRADING | 4 | 46.6875 | SS92591 | 18659 | -0.2178 | 12.106 | F00 | 0.000257 | 14478 | 16 | 126.6 | 109
10431 A | 39-I-1990 | 39 | 9955 | 0 | 45.26 | 1992_06_26 | -93.7056 | Silty-Clay Subgrade | tossed 2/1/08 from Maplewood Lab mezzanine. AFTER GRADING | 4 | 93.4599 | SS92591 | 8922 | -0.3469 | 12.106 | H02 | 0.001696 | 4397 | 18.4 | 128.3 | 108.4
10431 A | 39-I-1990 | 39 | 9955 | 0 | 45.26 | 1992_06_26 | -93.7056 | Silty-Clay Subgrade | tossed 2/1/08 from Maplewood Lab mezzanine. AFTER GRADING | 4 | 13.1464 | SS92591 | 20478 | -0.1301 | 12.106 | E-2 | 5e-05 | 21025 | 14.1 | 119.2 | 104.4
10431 A | 39-I-1990 | 39 | 9955 | 0 | 45.26 | 1992_06_26 | -93.7056 | Silty-Clay Subgrade | tossed 2/1/08 from Maplewood Lab mezzanine. AFTER GRADING | 2 | 98.8143 | SS92591 | 18659 | -0.2178 | 12.106 | M00 | 0.000716 | 11013 | 16 | 126.6 | 109
10431 A | 39-I-1990 | 39 | 9955 | 0 | 45.26 | 1992_06_26 | -93.7056 | Silty-Clay Subgrade | tossed 2/1/08 from Maplewood Lab mezzanine. AFTER GRADING | 4 | 17.7346 | SS92591 | 8922 | -0.3469 | 12.106 | E02 | 0.000177 | 8008 | 18.4 | 128.3 | 108.4
10431 A | 39-I-1990 | 39 | 9955 | 0 | 45.26 | 1992_06_26 | -93.7056 | Silty-Clay Subgrade | tossed 2/1/08 from Maplewood Lab mezzanine. AFTER GRADING | 4 | 69.3652 | SS92591 | 8922 | -0.3469 | 12.106 | G02 | 0.001152 | 4803 | 18.4 | 128.3 | 108.4
10431 A | 39-I-1990 | 39 | 9955 | 0 | 45.26 | 1992_06_26 | -93.7056 | Silty-Clay Subgrade | tossed 2/1/08 from Maplewood Lab mezzanine. AFTER GRADING | 4 | 124.5759 | SS92591 | 18659 | -0.2178 | 12.106 | I00 | 0.000888 | 11197 | 16 | 126.6 | 109
10431 A | 39-I-1990 | 39 | 9955 | 0 | 45.26 | 1992_06_26 | -93.7056 | Silty-Clay Subgrade | tossed 2/1/08 from Maplewood Lab mezzanine. AFTER GRADING | 6 | 47.6696 | SS92591 | 18659 | -0.2178 | 12.106 | A00 | 0.000255 | 14922 | 16 | 126.6 | 109
10431 A | 39-I-1990 | 39 | 9955 | 0 | 45.26 | 1992_06_26 | -93.7056 | Silty-Clay Subgrade | tossed 2/1/08 from Maplewood Lab mezzanine. AFTER GRADING | 6 | 46.6961 | SS92591 | 8922 | -0.3469 | 12.106 | A02 | 0.00056 | 6655 | 18.4 | 128.3 | 108.4
10431 A | 39-I-1990 | 39 | 9955 | 0 | 45.26 | 1992_06_26 | -93.7056 | Silty-Clay Subgrade | tossed 2/1/08 from Maplewood Lab mezzanine. AFTER GRADING | 2 | 75.0321 | SS92591 | 20478 | -0.1301 | 12.106 | L-2 | 0.000392 | 15262 | 14.1 | 119.2 | 104.4
10431 A | 39-I-1990 | 39 | 9955 | 0 | 45.26 | 1992_06_26 | -93.7056 | Silty-Clay Subgrade | tossed 2/1/08 from Maplewood Lab mezzanine. AFTER GRADING | 4 | 73.8968 | SS92591 | 18659 | -0.2178 | 12.106 | G00 | 0.000462 | 12765 | 16 | 126.6 | 109
10431 A | 39-I-1990 | 39 | 9955 | 0 | 45.26 | 1992_06_26 | -93.7056 | Silty-Clay Subgrade | tossed 2/1/08 from Maplewood Lab mezzanine. AFTER GRADING | 2 | 12.3465 | SS92591 | 18659 | -0.2178 | 12.106 | J00 | 5.5e-05 | 17917 | 16 | 126.6 | 109
10431 A | 39-I-1990 | 39 | 9955 | 0 | 45.26 | 1992_06_26 | -93.7056 | Silty-Clay Subgrade | tossed 2/1/08 from Maplewood Lab mezzanine. AFTER GRADING | 2 | 73.3728 | SS92591 | 18659 | -0.2178 | 12.106 | L00 | 0.000492 | 11908 | 16 | 126.6 | 109
10431 A | 39-I-1990 | 39 | 9955 | 0 | 45.26 | 1992_06_26 | -93.7056 | Silty-Clay Subgrade | tossed 2/1/08 from Maplewood Lab mezzanine. AFTER GRADING | 6 | 74.4251 | SS92591 | 18659 | -0.2178 | 12.106 | B00 | 0.00044 | 13499 | 16 | 126.6 | 109
10431 A | 39-I-1990 | 39 | 9955 | 0 | 45.26 | 1992_06_26 | -93.7056 | Silty-Clay Subgrade | tossed 2/1/08 from Maplewood Lab mezzanine. AFTER GRADING | 6 | 71.0747 | SS92591 | 8922 | -0.3469 | 12.106 | B02 | 0.001014 | 5591 | 18.4 | 128.3 | 108.4
10431 A | 39-I-1990 | 39 | 9955 | 0 | 45.26 | 1992_06_26 | -93.7056 | Silty-Clay Subgrade | tossed 2/1/08 from Maplewood Lab mezzanine. AFTER GRADING | 6 | 101.7363 | SS92591 | 20478 | -0.1301 | 12.106 | C-2 | 0.000484 | 16779 | 14.1 | 119.2 | 104.4
10431 A | 39-I-1990 | 39 | 9955 | 0 | 45.26 | 1992_06_26 | -93.7056 | Silty-Clay Subgrade | tossed 2/1/08 from Maplewood Lab mezzanine. AFTER GRADING | 6 | 100.0523 | SS92591 | 18659 | -0.2178 | 12.106 | C00 | 0.000632 | 12629 | 16 | 126.6 | 109
10431 A | 39-I-1990 | 39 | 9955 | 0 | 45.26 | 1992_06_26 | -93.7056 | Silty-Clay Subgrade | tossed 2/1/08 from Maplewood Lab mezzanine. AFTER GRADING | 2 | 46.076 | SS92591 | 20478 | -0.1301 | 12.106 | K-2 | 0.000227 | 16221 | 14.1 | 119.2 | 104.4
10431 A | 39-I-1990 | 39 | 9955 | 0 | 45.26 | 1992_06_26 | -93.7056 | Silty-Clay Subgrade | tossed 2/1/08 from Maplewood Lab mezzanine. AFTER GRADING | 6 | 118.5205 | SS92591 | 8922 | -0.3469 | 12.106 | D02 | 0.002066 | 4576 | 18.4 | 128.3 | 108.4
10431 A | 39-I-1990 | 39 | 9955 | 0 | 45.26 | 1992_06_26 | -93.7056 | Silty-Clay Subgrade | tossed 2/1/08 from Maplewood Lab mezzanine. AFTER GRADING | 6 | 95.1942 | SS92591 | 8922 | -0.3469 | 12.106 | C02 | 0.001509 | 5032 | 18.4 | 128.3 | 108.4
10431 A | 39-I-1990 | 39 | 9955 | 0 | 45.26 | 1992_06_26 | -93.7056 | Silty-Clay Subgrade | tossed 2/1/08 from Maplewood Lab mezzanine. AFTER GRADING | 6 | 14.7922 | SS92591 | 20478 | -0.1301 | 12.106 | @-2 | 5.3e-05 | 22107 | 14.1 | 119.2 | 104.4
10431 A | 39-I-1990 | 39 | 9955 | 0 | 45.26 | 1992_06_26 | -93.7056 | Silty-Clay Subgrade | tossed 2/1/08 from Maplewood Lab mezzanine. AFTER GRADING | 6 | 21.0205 | SS92591 | 8922 | -0.3469 | 12.106 | @02 | 0.000192 | 8736 | 18.4 | 128.3 | 108.4
10431 A | 39-I-1990 | 39 | 9955 | 0 | 45.26 | 1992_06_26 | -93.7056 | Silty-Clay Subgrade | tossed 2/1/08 from Maplewood Lab mezzanine. AFTER GRADING | 6 | 124.628 | SS92591 | 18659 | -0.2178 | 12.106 | D00 | 0.000837 | 11873 | 16 | 126.6 | 109
10431 A | 39-I-1990 | 39 | 9955 | 0 | 45.26 | 1992_06_26 | -93.7056 | Silty-Clay Subgrade | tossed 2/1/08 from Maplewood Lab mezzanine. AFTER GRADING | 6 | 48.4103 | SS92591 | 20478 | -0.1301 | 12.106 | A-2 | 0.000204 | 18912 | 14.1 | 119.2 | 104.4
10431 A | 39-I-1990 | 39 | 9955 | 0 | 45.26 | 1992_06_26 | -93.7056 | Silty-Clay Subgrade | tossed 2/1/08 from Maplewood Lab mezzanine. AFTER GRADING | 6 | 75.6916 | SS92591 | 20478 | -0.1301 | 12.106 | B-2 | 0.000343 | 17599 | 14.1 | 119.2 | 104.4
10431 A | 39-I-1990 | 39 | 9955 | 0 | 45.26 | 1992_06_26 | -93.7056 | Silty-Clay Subgrade | tossed 2/1/08 from Maplewood Lab mezzanine. AFTER GRADING | 4 | 47.6024 | SS92591 | 20478 | -0.1301 | 12.106 | F-2 | 0.000209 | 18187 | 14.1 | 119.2 | 104.4
10431 A | 39-I-1990 | 39 | 9955 | 0 | 45.26 | 1992_06_26 | -93.7056 | Silty-Clay Subgrade | tossed 2/1/08 from Maplewood Lab mezzanine. AFTER GRADING | 4 | 75.5404 | SS92591 | 20478 | -0.1301 | 12.106 | G-2 | 0.000358 | 16833 | 14.1 | 119.2 | 104.4
10431 A | 39-I-1990 | 39 | 9955 | 0 | 45.26 | 1992_06_26 | -93.7056 | Silty-Clay Subgrade | tossed 2/1/08 from Maplewood Lab mezzanine. AFTER GRADING | 4 | 127.2628 | SS92591 | 20478 | -0.1301 | 12.106 | I-2 | 0.000664 | 15283 | 14.1 | 119.2 | 104.4
10431 A | 39-I-1990 | 39 | 9955 | 0 | 45.26 | 1992_06_26 | -93.7056 | Silty-Clay Subgrade | tossed 2/1/08 from Maplewood Lab mezzanine. AFTER GRADING | 2 | 13.1008 | SS92591 | 20478 | -0.1301 | 12.106 | J-2 | 5.7e-05 | 18262 | 14.1 | 119.2 | 104.4
10431 A | 39-I-1990 | 39 | 9955 | 0 | 45.26 | 1992_06_26 | -93.7056 | Silty-Clay Subgrade | tossed 2/1/08 from Maplewood Lab mezzanine. AFTER GRADING | 2 | 126.8718 | SS92591 | 20478 | -0.1301 | 12.106 | N-2 | 0.000714 | 14181 | 14.1 | 119.2 | 104.4
10431 A | 39-I-1990 | 39 | 9955 | 0 | 45.26 | 1992_06_26 | -93.7056 | Silty-Clay Subgrade | tossed 2/1/08 from Maplewood Lab mezzanine. AFTER GRADING | 4 | 99.3571 | SS92591 | 18659 | -0.2178 | 12.106 | H00 | 0.000672 | 11787 | 16 | 126.6 | 109
10431 A | 39-I-1990 | 39 | 9955 | 0 | 45.26 | 1992_06_26 | -93.7056 | Silty-Clay Subgrade | tossed 2/1/08 from Maplewood Lab mezzanine. AFTER GRADING | 2 | 67.7831 | SS92591 | 8922 | -0.3469 | 12.106 | L02 | 0.001284 | 4211 | 18.4 | 128.3 | 108.4
10431 A | 39-I-1990 | 39 | 9955 | 0 | 45.26 | 1992_06_26 | -93.7056 | Silty-Clay Subgrade | tossed 2/1/08 from Maplewood Lab mezzanine. AFTER GRADING | 6 | 127.1402 | SS92591 | 20478 | -0.1301 | 12.106 | D-2 | 0.000633 | 16024 | 14.1 | 119.2 | 104.4
10431 A | 39-I-1990 | 39 | 9955 | 0 | 45.26 | 1992_06_26 | -93.7056 | Silty-Clay Subgrade | tossed 2/1/08 from Maplewood Lab mezzanine. AFTER GRADING | 2 | 46.4646 | SS92591 | 18659 | -0.2178 | 12.106 | K00 | 0.000272 | 13623 | 16 | 126.6 | 109
10431 A | 39-I-1990 | 39 | 9955 | 0 | 45.26 | 1992_06_26 | -93.7056 | Silty-Clay Subgrade | tossed 2/1/08 from Maplewood Lab mezzanine. AFTER GRADING | 4 | 101.5429 | SS92591 | 20478 | -0.1301 | 12.106 | H-2 | 0.000509 | 15916 | 14.1 | 119.2 | 104.4
10431 A | 39-I-1990 | 39 | 9955 | 0 | 45.26 | 1992_06_26 | -93.7056 | Silty-Clay Subgrade | tossed 2/1/08 from Maplewood Lab mezzanine. AFTER GRADING | 2 | 44.1397 | SS92591 | 8922 | -0.3469 | 12.106 | K02 | 0.000707 | 4983 | 18.4 | 128.3 | 108.4
10431 A | 39-I-1990 | 39 | 9955 | 0 | 45.26 | 1992_06_26 | -93.7056 | Silty-Clay Subgrade | tossed 2/1/08 from Maplewood Lab mezzanine. AFTER GRADING | 2 | 123.7528 | SS92591 | 18659 | -0.2178 | 12.106 | N00 | 0.000946 | 10439 | 16 | 126.6 | 109
10431 A | 39-I-1990 | 39 | 9955 | 0 | 45.26 | 1992_06_26 | -93.7056 | Silty-Clay Subgrade | tossed 2/1/08 from Maplewood Lab mezzanine. AFTER GRADING | 2 | 91.8015 | SS92591 | 8922 | -0.3469 | 12.106 | M02 | 0.001879 | 3897 | 18.4 | 128.3 | 108.4
10431 A | 39-I-1990 | 39 | 9955 | 0 | 45.26 | 1992_06_26 | -93.7056 | Silty-Clay Subgrade | tossed 2/1/08 from Maplewood Lab mezzanine. AFTER GRADING | 4 | 45.428 | SS92591 | 8922 | -0.3469 | 12.106 | F02 | 0.00063 | 5757 | 18.4 | 128.3 | 108.4
10431 A | 39-I-1990 | 39 | 9955 | 0 | 45.26 | 1992_06_26 | -93.7056 | Silty-Clay Subgrade | tossed 2/1/08 from Maplewood Lab mezzanine. AFTER GRADING | 4 | 12.7155 | SS92591 | 18659 | -0.2178 | 12.106 | E00 | 5.5e-05 | 18552 | 16 | 126.6 | 109
10431 A | 39-I-1990 | 39 | 9955 | 0 | 45.26 | 1992_06_26 | -93.7056 | Silty-Clay Subgrade | tossed 2/1/08 from Maplewood Lab mezzanine. AFTER GRADING | 2 | 16.9812 | SS92591 | 8922 | -0.3469 | 12.106 | J02 | 0.000193 | 7009 | 18.4 | 128.3 | 108.4
10077 A | 39-O-1990 | 39 | 9960 | -9.5 | 45.26 | 1992_06_29 | -93.7055 | Silty-Clay Subgrade | AFTER GRADING | 2 | 50.9934 | FS9220008 | 23286 | -0.3117 | 6.4 | N | 0.000679 | 11723 | 15.2 | 134.8 | 117
10077 B | 39-O-1990 | 39 | 9960 | -9.5 | 45.26 | 1992_06_29 | -93.7055 | Silty-Clay Subgrade | AFTER GRADING | 4 | 38.9296 | FS928011 | 17996 | -0.3458 | 6.43 | H | 0.000628 | 9629 | 16.6 | 133.2 | 114.2
10077 A | 39-O-1990 | 39 | 9960 | -9.5 | 45.26 | 1992_06_29 | -93.7055 | Silty-Clay Subgrade | AFTER GRADING | 2 | 22.9222 | FS9220008 | 23286 | -0.3117 | 6.4 | L | 0.000231 | 15503 | 15.2 | 134.8 | 117
10077 A | 39-O-1990 | 39 | 9960 | -9.5 | 45.26 | 1992_06_29 | -93.7055 | Silty-Clay Subgrade | AFTER GRADING | 4 | 64.8536 | FS9220008 | 23286 | -0.3117 | 6.4 | J | 0.000882 | 11483 | 15.2 | 134.8 | 117
10077 A | 39-O-1990 | 39 | 9960 | -9.5 | 45.26 | 1992_06_29 | -93.7055 | Silty-Clay Subgrade | AFTER GRADING | 4 | 30.8996 | FS9220008 | 23286 | -0.3117 | 6.4 | H | 0.000353 | 13672 | 15.2 | 134.8 | 117
10077 A | 39-O-1990 | 39 | 9960 | -9.5 | 45.26 | 1992_06_29 | -93.7055 | Silty-Clay Subgrade | AFTER GRADING | 4 | 24.0526 | FS9220008 | 23286 | -0.3117 | 6.4 | G | 0.000232 | 16226 | 15.2 | 134.8 | 117
10077 A | 39-O-1990 | 39 | 9960 | -9.5 | 45.26 | 1992_06_29 | -93.7055 | Silty-Clay Subgrade | AFTER GRADING | 6 | 12.7469 | FS9220008 | 23286 | -0.3117 | 6.4 | A | 0.000103 | 19337 | 15.2 | 134.8 | 117
10077 A | 39-O-1990 | 39 | 9960 | -9.5 | 45.26 | 1992_06_29 | -93.7055 | Silty-Clay Subgrade | AFTER GRADING | 6 | 50.4705 | FS9220008 | 23286 | -0.3117 | 6.4 | D | 0.000627 | 12573 | 15.2 | 134.8 | 117
10077 A | 39-O-1990 | 39 | 9960 | -9.5 | 45.26 | 1992_06_29 | -93.7055 | Silty-Clay Subgrade | AFTER GRADING | 2 | 32.9783 | FS9220008 | 23286 | -0.3117 | 6.4 | M | 0.000394 | 13061 | 15.2 | 134.8 | 117
10077 A | 39-O-1990 | 39 | 9960 | -9.5 | 45.26 | 1992_06_29 | -93.7055 | Silty-Clay Subgrade | AFTER GRADING | 2 | 65.1108 | FS9220008 | 23286 | -0.3117 | 6.4 | O | 0.000916 | 11098 | 15.2 | 134.8 | 117
10077 A | 39-O-1990 | 39 | 9960 | -9.5 | 45.26 | 1992_06_29 | -93.7055 | Silty-Clay Subgrade | AFTER GRADING | 6 | 21.5651 | FS9220008 | 23286 | -0.3117 | 6.4 | B | 0.000202 | 16698 | 15.2 | 134.8 | 117
10077 A | 39-O-1990 | 39 | 9960 | -9.5 | 45.26 | 1992_06_29 | -93.7055 | Silty-Clay Subgrade | AFTER GRADING | 4 | 10.0553 | FS9220008 | 23286 | -0.3117 | 6.4 | F | 7.8e-05 | 20248 | 15.2 | 134.8 | 117
10077 A | 39-O-1990 | 39 | 9960 | -9.5 | 45.26 | 1992_06_29 | -93.7055 | Silty-Clay Subgrade | AFTER GRADING | 2 | 9.4843 | FS9220008 | 23286 | -0.3117 | 6.4 | K | 7.4e-05 | 19944 | 15.2 | 134.8 | 117
10077 A | 39-O-1990 | 39 | 9960 | -9.5 | 45.26 | 1992_06_29 | -93.7055 | Silty-Clay Subgrade | AFTER GRADING | 6 | 33.6493 | FS9220008 | 23286 | -0.3117 | 6.4 | C | 0.000377 | 13928 | 15.2 | 134.8 | 117
10077 A | 39-O-1990 | 39 | 9960 | -9.5 | 45.26 | 1992_06_29 | -93.7055 | Silty-Clay Subgrade | AFTER GRADING | 6 | 64.5966 | FS9220008 | 23286 | -0.3117 | 6.4 | E | 0.000854 | 11813 | 15.2 | 134.8 | 117
10077 B | 39-O-1990 | 39 | 9960 | -9.5 | 45.26 | 1992_06_29 | -93.7055 | Silty-Clay Subgrade | AFTER GRADING | 2 | 52.0493 | FS928011 | 17996 | -0.3458 | 6.43 | N | 0.000954 | 8478 | 16.6 | 133.2 | 114.2
10077 B | 39-O-1990 | 39 | 9960 | -9.5 | 45.26 | 1992_06_29 | -93.7055 | Silty-Clay Subgrade | AFTER GRADING | 2 | 24.3763 | FS928011 | 17996 | -0.3458 | 6.43 | L | 0.000335 | 11302 | 16.6 | 133.2 | 114.2
10077 B | 39-O-1990 | 39 | 9960 | -9.5 | 45.26 | 1992_06_29 | -93.7055 | Silty-Clay Subgrade | AFTER GRADING | 6 | 52.061 | FS928011 | 17996 | -0.3458 | 6.43 | D | 0.000911 | 8880 | 16.6 | 133.2 | 114.2
10077 B | 39-O-1990 | 39 | 9960 | -9.5 | 45.26 | 1992_06_29 | -93.7055 | Silty-Clay Subgrade | AFTER GRADING | 2 | 64.5944 | FS928011 | 17996 | -0.3458 | 6.43 | O | 0.00126 | 7971 | 16.6 | 133.2 | 114.2
10079 B | 40-O-1991 | 40 | 10500 | -9.5 | 45.2591 | 1992_06_26 | -93.7039 | Silty-Clay Subgrade | AFTER GRADING | 4 | 65.9109 | FS928013 | 20806 | -0.391 | 6.49 | J | 0.001179 | 8611 | 18.1 | 130.1 | 110.1
10079 B | 40-O-1991 | 40 | 10500 | -9.5 | 45.2591 | 1992_06_26 | -93.7039 | Silty-Clay Subgrade | AFTER GRADING | 2 | 52.4398 | FS928013 | 20806 | -0.391 | 6.49 | N | 0.000908 | 8895 | 18.1 | 130.1 | 110.1
10079 B | 40-O-1991 | 40 | 10500 | -9.5 | 45.2591 | 1992_06_26 | -93.7039 | Silty-Clay Subgrade | AFTER GRADING | 6 | 39.1374 | FS928013 | 20806 | -0.391 | 6.49 | C | 0.00059 | 10216 | 18.1 | 130.1 | 110.1
10079 B | 40-O-1991 | 40 | 10500 | -9.5 | 45.2591 | 1992_06_26 | -93.7039 | Silty-Clay Subgrade | AFTER GRADING | 2 | 15.857 | FS928013 | 20806 | -0.391 | 6.49 | K | 0.000168 | 14569 | 18.1 | 130.1 | 110.1
10079 B | 40-O-1991 | 40 | 10500 | -9.5 | 45.2591 | 1992_06_26 | -93.7039 | Silty-Clay Subgrade | AFTER GRADING | 6 | 52.4824 | FS928013 | 20806 | -0.391 | 6.49 | D | 0.000866 | 9334 | 18.1 | 130.1 | 110.1
10079 B | 40-O-1991 | 40 | 10500 | -9.5 | 45.2591 | 1992_06_26 | -93.7039 | Silty-Clay Subgrade | AFTER GRADING | 6 | 26.7173 | FS928013 | 20806 | -0.391 | 6.49 | B | 0.000334 | 12324 | 18.1 | 130.1 | 110.1
10079 B | 40-O-1991 | 40 | 10500 | -9.5 | 45.2591 | 1992_06_26 | -93.7039 | Silty-Clay Subgrade | AFTER GRADING | 4 | 15.4023 | FS928013 | 20806 | -0.391 | 6.49 | F | 0.000156 | 15168 | 18.1 | 130.1 | 110.1
10079 B | 40-O-1991 | 40 | 10500 | -9.5 | 45.2591 | 1992_06_26 | -93.7039 | Silty-Clay Subgrade | AFTER GRADING | 2 | 39.2109 | FS928013 | 20806 | -0.391 | 6.49 | M | 0.000621 | 9717 | 18.1 | 130.1 | 110.1
10079 B | 40-O-1991 | 40 | 10500 | -9.5 | 45.2591 | 1992_06_26 | -93.7039 | Silty-Clay Subgrade | AFTER GRADING | 4 | 52.6676 | FS928013 | 20806 | -0.391 | 6.49 | I | 0.000887 | 9144 | 18.1 | 130.1 | 110.1
10079 B | 40-O-1991 | 40 | 10500 | -9.5 | 45.2591 | 1992_06_26 | -93.7039 | Silty-Clay Subgrade | AFTER GRADING | 2 | 65.9139 | FS928013 | 20806 | -0.391 | 6.49 | O | 0.001208 | 8398 | 18.1 | 130.1 | 110.1
10079 A | 40-O-1991 | 40 | 10500 | -9.5 | 45.2591 | 1992_06_26 | -93.7039 | Silty-Clay Subgrade | AFTER GRADING | 6 | 23.8816 | FS9220009 | 18698 | -0.3833 | 6.57 | B | 0.000317 | 11478 | 17.3 | 128.9 | 109.9
10432 A | 40-I-1991 | 40 | 10495 | 0 | 45.2591 | 1992_06_26 | -93.7039 | Silty-Clay Subgrade | tossed 2/1/08 from Maplewood Lab mezzanine. AFTER GRADING | 6 | 103.0071 | SS92592 | 17833 | -0.2419 | 12.106 | C-2 | 0.000703 | 11719 | 15.7 | 129.6 | 112
10432 A | 40-I-1991 | 40 | 10495 | 0 | 45.2591 | 1992_06_26 | -93.7039 | Silty-Clay Subgrade | tossed 2/1/08 from Maplewood Lab mezzanine. AFTER GRADING | 4 | 99.47 | SS92592 | 16500 | -0.2619 | 12.106 | H00 | 0.0008161 | 9618 | 14.8 | 128 | 111.5
10432 A | 40-I-1991 | 40 | 10495 | 0 | 45.2591 | 1992_06_26 | -93.7039 | Silty-Clay Subgrade | tossed 2/1/08 from Maplewood Lab mezzanine. AFTER GRADING | 6 | 127.7877 | SS92592 | 17833 | -0.2419 | 12.106 | D-2 | 0.000921 | 11092 | 15.7 | 129.6 | 112
10432 A | 40-I-1991 | 40 | 10495 | 0 | 45.2591 | 1992_06_26 | -93.7039 | Silty-Clay Subgrade | tossed 2/1/08 from Maplewood Lab mezzanine. AFTER GRADING | 2 | 127.1835 | SS92592 | 17833 | -0.2419 | 12.106 | N-2 | 0.001088 | 9347 | 15.7 | 129.6 | 112
10432 A | 40-I-1991 | 40 | 10495 | 0 | 45.2591 | 1992_06_26 | -93.7039 | Silty-Clay Subgrade | tossed 2/1/08 from Maplewood Lab mezzanine. AFTER GRADING | 2 | 78.257 | SS92592 | 7848 | -0.2281 | 12.106 | L02 | 0.001398 | 4471 | 19.2 | 127.8 | 107.2
10432 A | 40-I-1991 | 40 | 10495 | 0 | 45.2591 | 1992_06_26 | -93.7039 | Silty-Clay Subgrade | tossed 2/1/08 from Maplewood Lab mezzanine. AFTER GRADING | 4 | 128.56 | SS92592 | 7848 | -0.2281 | 12.106 | I02 | 0.002136 | 4806 | 19.2 | 127.8 | 107.2
10432 A | 40-I-1991 | 40 | 10495 | 0 | 45.2591 | 1992_06_26 | -93.7039 | Silty-Clay Subgrade | tossed 2/1/08 from Maplewood Lab mezzanine. AFTER GRADING | 4 | 52.4597 | SS92592 | 7848 | -0.2281 | 12.106 | F02 | 0.000793 | 5286 | 19.2 | 127.8 | 107.2
10432 A | 40-I-1991 | 40 | 10495 | 0 | 45.2591 | 1992_06_26 | -93.7039 | Silty-Clay Subgrade | tossed 2/1/08 from Maplewood Lab mezzanine. AFTER GRADING | 2 | 101.9011 | SS92592 | 17833 | -0.2419 | 12.106 | M-2 | 0.000835 | 9758 | 15.7 | 129.6 | 112
10432 A | 40-I-1991 | 40 | 10495 | 0 | 45.2591 | 1992_06_26 | -93.7039 | Silty-Clay Subgrade | tossed 2/1/08 from Maplewood Lab mezzanine. AFTER GRADING | 4 | 49.7085 | SS92592 | 17833 | -0.2419 | 12.106 | F-2 | 0.000306 | 12989 | 15.7 | 129.6 | 112
10432 A | 40-I-1991 | 40 | 10495 | 0 | 45.2591 | 1992_06_26 | -93.7039 | Silty-Clay Subgrade | tossed 2/1/08 from Maplewood Lab mezzanine. AFTER GRADING | 6 | 103.7288 | SS92592 | 7848 | -0.2281 | 12.106 | C02 | 0.00156 | 5311 | 19.2 | 127.8 | 107.2
10432 A | 40-I-1991 | 40 | 10495 | 0 | 45.2591 | 1992_06_26 | -93.7039 | Silty-Clay Subgrade | tossed 2/1/08 from Maplewood Lab mezzanine. AFTER GRADING | 4 | 127.7962 | SS92592 | 17833 | -0.2419 | 12.106 | I-2 | 0.000997 | 10250 | 15.7 | 129.6 | 112
10432 A | 40-I-1991 | 40 | 10495 | 0 | 45.2591 | 1992_06_26 | -93.7039 | Silty-Clay Subgrade | tossed 2/1/08 from Maplewood Lab mezzanine. AFTER GRADING | 4 | 74.184 | SS92592 | 16500 | -0.2619 | 12.106 | G00 | 0.0005598 | 10457 | 14.8 | 128 | 111.5
10432 A | 40-I-1991 | 40 | 10495 | 0 | 45.2591 | 1992_06_26 | -93.7039 | Silty-Clay Subgrade | tossed 2/1/08 from Maplewood Lab mezzanine. AFTER GRADING | 4 | 124.748 | SS92592 | 16500 | -0.2619 | 12.106 | I00 | 0.001077 | 9144 | 14.8 | 128 | 111.5
10432 A | 40-I-1991 | 40 | 10495 | 0 | 45.2591 | 1992_06_26 | -93.7039 | Silty-Clay Subgrade | tossed 2/1/08 from Maplewood Lab mezzanine. AFTER GRADING | 2 | 13.827 | SS92592 | 16500 | -0.2619 | 12.106 | J00 | 7.542e-05 | 14466 | 14.8 | 128 | 111.5
10432 A | 40-I-1991 | 40 | 10495 | 0 | 45.2591 | 1992_06_26 | -93.7039 | Silty-Clay Subgrade | tossed 2/1/08 from Maplewood Lab mezzanine. AFTER GRADING | 2 | 46.446 | SS92592 | 16500 | -0.2619 | 12.106 | K00 | 0.0003425 | 10700 | 14.8 | 128 | 111.5
10432 A | 40-I-1991 | 40 | 10495 | 0 | 45.2591 | 1992_06_26 | -93.7039 | Silty-Clay Subgrade | tossed 2/1/08 from Maplewood Lab mezzanine. AFTER GRADING | 2 | 72.86 | SS92592 | 16500 | -0.2619 | 12.106 | L00 | 0.0006219 | 9245 | 14.8 | 128 | 111.5
10432 A | 40-I-1991 | 40 | 10495 | 0 | 45.2591 | 1992_06_26 | -93.7039 | Silty-Clay Subgrade | tossed 2/1/08 from Maplewood Lab mezzanine. AFTER GRADING | 2 | 98.2 | SS92592 | 16500 | -0.2619 | 12.106 | M00 | 0.0008994 | 8615 | 14.8 | 128 | 111.5
10432 A | 40-I-1991 | 40 | 10495 | 0 | 45.2591 | 1992_06_26 | -93.7039 | Silty-Clay Subgrade | tossed 2/1/08 from Maplewood Lab mezzanine. AFTER GRADING | 2 | 123.566 | SS92592 | 16500 | -0.2619 | 12.106 | N00 | 0.001183 | 8245 | 14.8 | 128 | 111.5
10432 A | 40-I-1991 | 40 | 10495 | 0 | 45.2591 | 1992_06_26 | -93.7039 | Silty-Clay Subgrade | tossed 2/1/08 from Maplewood Lab mezzanine. AFTER GRADING | 2 | 76.366 | SS92592 | 17833 | -0.2419 | 12.106 | L-2 | 0.000587 | 10398 | 15.7 | 129.6 | 112
10432 A | 40-I-1991 | 40 | 10495 | 0 | 45.2591 | 1992_06_26 | -93.7039 | Silty-Clay Subgrade | tossed 2/1/08 from Maplewood Lab mezzanine. AFTER GRADING | 6 | 51.9102 | SS92592 | 7848 | -0.2281 | 12.106 | A02 | 0.000664 | 6241 | 19.2 | 127.8 | 107.2
10432 A | 40-I-1991 | 40 | 10495 | 0 | 45.2591 | 1992_06_26 | -93.7039 | Silty-Clay Subgrade | tossed 2/1/08 from Maplewood Lab mezzanine. AFTER GRADING | 6 | 128.6637 | SS92592 | 7848 | -0.2281 | 12.106 | D02 | 0.001974 | 5204 | 19.2 | 127.8 | 107.2
10432 A | 40-I-1991 | 40 | 10495 | 0 | 45.2591 | 1992_06_26 | -93.7039 | Silty-Clay Subgrade | tossed 2/1/08 from Maplewood Lab mezzanine. AFTER GRADING | 6 | 78.2181 | SS92592 | 7848 | -0.2281 | 12.106 | B02 | 0.001118 | 5590 | 19.2 | 127.8 | 107.2
10432 A | 40-I-1991 | 40 | 10495 | 0 | 45.2591 | 1992_06_26 | -93.7039 | Silty-Clay Subgrade | tossed 2/1/08 from Maplewood Lab mezzanine. AFTER GRADING | 6 | 25.4569 | SS92592 | 7848 | -0.2281 | 12.106 | @02 | 0.000253 | 8035 | 19.2 | 127.8 | 107.2
10432 A | 40-I-1991 | 40 | 10495 | 0 | 45.2591 | 1992_06_26 | -93.7039 | Silty-Clay Subgrade | tossed 2/1/08 from Maplewood Lab mezzanine. AFTER GRADING | 2 | 50.0055 | SS92592 | 17833 | -0.2419 | 12.106 | K-2 | 0.000343 | 11668 | 15.7 | 129.6 | 112
10432 A | 40-I-1991 | 40 | 10495 | 0 | 45.2591 | 1992_06_26 | -93.7039 | Silty-Clay Subgrade | tossed 2/1/08 from Maplewood Lab mezzanine. AFTER GRADING | 4 | 18.2225 | SS92592 | 17833 | -0.2419 | 12.106 | E-2 | 8.6e-05 | 16952 | 15.7 | 129.6 | 112
10432 A | 40-I-1991 | 40 | 10495 | 0 | 45.2591 | 1992_06_26 | -93.7039 | Silty-Clay Subgrade | tossed 2/1/08 from Maplewood Lab mezzanine. AFTER GRADING | 4 | 78.4228 | SS92592 | 7848 | -0.2281 | 12.106 | G02 | 0.001296 | 4831 | 19.2 | 127.8 | 107.2
10432 A | 40-I-1991 | 40 | 10495 | 0 | 45.2591 | 1992_06_26 | -93.7039 | Silty-Clay Subgrade | tossed 2/1/08 from Maplewood Lab mezzanine. AFTER GRADING | 2 | 25.4097 | SS92592 | 7848 | -0.2281 | 12.106 | J02 | 0.000331 | 6127 | 19.2 | 127.8 | 107.2
10432 A | 40-I-1991 | 40 | 10495 | 0 | 45.2591 | 1992_06_26 | -93.7039 | Silty-Clay Subgrade | tossed 2/1/08 from Maplewood Lab mezzanine. AFTER GRADING | 6 | 17.5187 | SS92592 | 17833 | -0.2419 | 12.106 | @-2 | 8.1e-05 | 17194 | 15.7 | 129.6 | 112
10432 A | 40-I-1991 | 40 | 10495 | 0 | 45.2591 | 1992_06_26 | -93.7039 | Silty-Clay Subgrade | tossed 2/1/08 from Maplewood Lab mezzanine. AFTER GRADING | 6 | 51.0558 | SS92592 | 17833 | -0.2419 | 12.106 | A-2 | 0.000296 | 13777 | 15.7 | 129.6 | 112
10432 A | 40-I-1991 | 40 | 10495 | 0 | 45.2591 | 1992_06_26 | -93.7039 | Silty-Clay Subgrade | tossed 2/1/08 from Maplewood Lab mezzanine. AFTER GRADING | 6 | 77.2832 | SS92592 | 17833 | -0.2419 | 12.106 | B-2 | 0.000495 | 12492 | 15.7 | 129.6 | 112
10432 A | 40-I-1991 | 40 | 10495 | 0 | 45.2591 | 1992_06_26 | -93.7039 | Silty-Clay Subgrade | tossed 2/1/08 from Maplewood Lab mezzanine. AFTER GRADING | 4 | 76.7197 | SS92592 | 17833 | -0.2419 | 12.106 | G-2 | 0.000536 | 11443 | 15.7 | 129.6 | 112
10432 A | 40-I-1991 | 40 | 10495 | 0 | 45.2591 | 1992_06_26 | -93.7039 | Silty-Clay Subgrade | tossed 2/1/08 from Maplewood Lab mezzanine. AFTER GRADING | 4 | 25.5388 | SS92592 | 7848 | -0.2281 | 12.106 | E02 | 0.0003 | 6806 | 19.2 | 127.8 | 107.2
10432 A | 40-I-1991 | 40 | 10495 | 0 | 45.2591 | 1992_06_26 | -93.7039 | Silty-Clay Subgrade | tossed 2/1/08 from Maplewood Lab mezzanine. AFTER GRADING | 4 | 103.6067 | SS92592 | 7848 | -0.2281 | 12.106 | H02 | 0.001737 | 4764 | 19.2 | 127.8 | 107.2
10432 A | 40-I-1991 | 40 | 10495 | 0 | 45.2591 | 1992_06_26 | -93.7039 | Silty-Clay Subgrade | tossed 2/1/08 from Maplewood Lab mezzanine. AFTER GRADING | 2 | 52.3516 | SS92592 | 7848 | -0.2281 | 12.106 | K02 | 0.000874 | 4784 | 19.2 | 127.8 | 107.2
10432 A | 40-I-1991 | 40 | 10495 | 0 | 45.2591 | 1992_06_26 | -93.7039 | Silty-Clay Subgrade | tossed 2/1/08 from Maplewood Lab mezzanine. AFTER GRADING | 2 | 103.8452 | SS92592 | 7848 | -0.2281 | 12.106 | M02 | 0.001843 | 4498 | 19.2 | 127.8 | 107.2
10432 A | 40-I-1991 | 40 | 10495 | 0 | 45.2591 | 1992_06_26 | -93.7039 | Silty-Clay Subgrade | tossed 2/1/08 from Maplewood Lab mezzanine. AFTER GRADING | 4 | 102.4945 | SS92592 | 17833 | -0.2419 | 12.106 | H-2 | 0.000765 | 10711 | 15.7 | 129.6 | 112
10432 A | 40-I-1991 | 40 | 10495 | 0 | 45.2591 | 1992_06_26 | -93.7039 | Silty-Clay Subgrade | tossed 2/1/08 from Maplewood Lab mezzanine. AFTER GRADING | 6 | 18.261 | SS92592 | 16500 | -0.2619 | 12.106 | @00 | 8.879e-05 | 16227 | 14.8 | 128 | 111.5
10432 A | 40-I-1991 | 40 | 10495 | 0 | 45.2591 | 1992_06_26 | -93.7039 | Silty-Clay Subgrade | tossed 2/1/08 from Maplewood Lab mezzanine. AFTER GRADING | 6 | 48.064 | SS92592 | 16500 | -0.2619 | 12.106 | A00 | 0.0002948 | 12862 | 14.8 | 128 | 111.5
10432 A | 40-I-1991 | 40 | 10495 | 0 | 45.2591 | 1992_06_26 | -93.7039 | Silty-Clay Subgrade | tossed 2/1/08 from Maplewood Lab mezzanine. AFTER GRADING | 6 | 74.81 | SS92592 | 16500 | -0.2619 | 12.106 | B00 | 0.0005244 | 11257 | 14.8 | 128 | 111.5
10432 A | 40-I-1991 | 40 | 10495 | 0 | 45.2591 | 1992_06_26 | -93.7039 | Silty-Clay Subgrade | tossed 2/1/08 from Maplewood Lab mezzanine. AFTER GRADING | 6 | 100.484 | SS92592 | 16500 | -0.2619 | 12.106 | C00 | 0.0007529 | 10531 | 14.8 | 128 | 111.5
10432 A | 40-I-1991 | 40 | 10495 | 0 | 45.2591 | 1992_06_26 | -93.7039 | Silty-Clay Subgrade | tossed 2/1/08 from Maplewood Lab mezzanine. AFTER GRADING | 6 | 125.587 | SS92592 | 16500 | -0.2619 | 12.106 | D00 | 0.0009984 | 9925 | 14.8 | 128 | 111.5
10432 A | 40-I-1991 | 40 | 10495 | 0 | 45.2591 | 1992_06_26 | -93.7039 | Silty-Clay Subgrade | tossed 2/1/08 from Maplewood Lab mezzanine. AFTER GRADING | 4 | 14.666 | SS92592 | 16500 | -0.2619 | 12.106 | E00 | 7.023e-05 | 16476 | 14.8 | 128 | 111.5
10432 A | 40-I-1991 | 40 | 10495 | 0 | 45.2591 | 1992_06_26 | -93.7039 | Silty-Clay Subgrade | tossed 2/1/08 from Maplewood Lab mezzanine. AFTER GRADING | 4 | 47.892 | SS92592 | 16500 | -0.2619 | 12.106 | F00 | 0.0003133 | 12060 | 14.8 | 128 | 111.5
10432 A | 40-I-1991 | 40 | 10495 | 0 | 45.2591 | 1992_06_26 | -93.7039 | Silty-Clay Subgrade | tossed 2/1/08 from Maplewood Lab mezzanine. AFTER GRADING | 2 | 128.4363 | SS92592 | 7848 | -0.2281 | 12.106 | N02 | 0.002234 | 4590 | 19.2 | 127.8 | 107.2
10432 A | 40-I-1991 | 40 | 10495 | 0 | 45.2591 | 1992_06_26 | -93.7039 | Silty-Clay Subgrade | tossed 2/1/08 from Maplewood Lab mezzanine. AFTER GRADING | 2 | 16.6123 | SS92592 | 17833 | -0.2419 | 12.106 | J-2 | 8.6e-05 | 15383 | 15.7 | 129.6 | 112
10079 A | 40-O-1991 | 40 | 10500 | -9.5 | 45.2591 | 1992_06_26 | -93.7039 | Silty-Clay Subgrade | AFTER GRADING | 2 | 52.5169 | FS9220009 | 18698 | -0.3833 | 6.57 | N | 0.000989 | 8086 | 17.3 | 128.9 | 109.9
10079 B | 40-O-1991 | 40 | 10500 | -9.5 | 45.2591 | 1992_06_26 | -93.7039 | Silty-Clay Subgrade | AFTER GRADING | 4 | 23.9097 | FS928013 | 20806 | -0.391 | 6.49 | G | 0.000292 | 12622 | 18.1 | 130.1 | 110.1
10079 A | 40-O-1991 | 40 | 10500 | -9.5 | 45.2591 | 1992_06_26 | -93.7039 | Silty-Clay Subgrade | AFTER GRADING | 4 | 52.4633 | FS9220009 | 18698 | -0.3833 | 6.57 | I | 0.000955 | 8360 | 17.3 | 128.9 | 109.9
10079 A | 40-O-1991 | 40 | 10500 | -9.5 | 45.2591 | 1992_06_26 | -93.7039 | Silty-Clay Subgrade | AFTER GRADING | 2 | 13.9621 | FS9220009 | 18698 | -0.3833 | 6.57 | K | 0.000147 | 14445 | 17.3 | 128.9 | 109.9
10079 A | 40-O-1991 | 40 | 10500 | -9.5 | 45.2591 | 1992_06_26 | -93.7039 | Silty-Clay Subgrade | AFTER GRADING | 6 | 11.3399 | FS9220009 | 18698 | -0.3833 | 6.57 | A | 0.000113 | 15304 | 17.3 | 128.9 | 109.9
10079 A | 40-O-1991 | 40 | 10500 | -9.5 | 45.2591 | 1992_06_26 | -93.7039 | Silty-Clay Subgrade | AFTER GRADING | 6 | 66.7887 | FS9220009 | 18698 | -0.3833 | 6.57 | E | 0.001243 | 8180 | 17.3 | 128.9 | 109.9
10079 A | 40-O-1991 | 40 | 10500 | -9.5 | 45.2591 | 1992_06_26 | -93.7039 | Silty-Clay Subgrade | AFTER GRADING | 6 | 53.043 | FS9220009 | 18698 | -0.3833 | 6.57 | D | 0.000936 | 8630 | 17.3 | 128.9 | 109.9
10079 A | 40-O-1991 | 40 | 10500 | -9.5 | 45.2591 | 1992_06_26 | -93.7039 | Silty-Clay Subgrade | AFTER GRADING | 4 | 11.4209 | FS9220009 | 18698 | -0.3833 | 6.57 | F | 0.000109 | 15905 | 17.3 | 128.9 | 109.9
10079 A | 40-O-1991 | 40 | 10500 | -9.5 | 45.2591 | 1992_06_26 | -93.7039 | Silty-Clay Subgrade | AFTER GRADING | 4 | 66.7065 | FS9220009 | 18698 | -0.3833 | 6.57 | J | 0.001273 | 7976 | 17.3 | 128.9 | 109.9
10079 A | 40-O-1991 | 40 | 10500 | -9.5 | 45.2591 | 1992_06_26 | -93.7039 | Silty-Clay Subgrade | AFTER GRADING | 2 | 21.6091 | FS9220009 | 18698 | -0.3833 | 6.57 | L | 0.000297 | 11088 | 17.3 | 128.9 | 109.9
10079 A | 40-O-1991 | 40 | 10500 | -9.5 | 45.2591 | 1992_06_26 | -93.7039 | Silty-Clay Subgrade | AFTER GRADING | 6 | 38.587 | FS9220009 | 18698 | -0.3833 | 6.57 | C | 0.000613 | 9583 | 17.3 | 128.9 | 109.9
10079 A | 40-O-1991 | 40 | 10500 | -9.5 | 45.2591 | 1992_06_26 | -93.7039 | Silty-Clay Subgrade | AFTER GRADING | 4 | 21.8136 | FS9220009 | 18698 | -0.3833 | 6.57 | G | 0.000287 | 11590 | 17.3 | 128.9 | 109.9
10079 A | 40-O-1991 | 40 | 10500 | -9.5 | 45.2591 | 1992_06_26 | -93.7039 | Silty-Clay Subgrade | AFTER GRADING | 2 | 36.7897 | FS9220009 | 18698 | -0.3833 | 6.57 | M | 0.00063 | 8895 | 17.3 | 128.9 | 109.9
10079 A | 40-O-1991 | 40 | 10500 | -9.5 | 45.2591 | 1992_06_26 | -93.7039 | Silty-Clay Subgrade | AFTER GRADING | 2 | 66.6659 | FS9220009 | 18698 | -0.3833 | 6.57 | O | 0.001304 | 7781 | 17.3 | 128.9 | 109.9
10079 A | 40-O-1991 | 40 | 10500 | -9.5 | 45.2591 | 1992_06_26 | -93.7039 | Silty-Clay Subgrade | AFTER GRADING | 4 | 38.072 | FS9220009 | 18698 | -0.3833 | 6.57 | H | 0.000625 | 9280 | 17.3 | 128.9 | 109.9
10079 B | 40-O-1991 | 40 | 10500 | -9.5 | 45.2591 | 1992_06_26 | -93.7039 | Silty-Clay Subgrade | AFTER GRADING | 2 | 26.0838 | FS928013 | 20806 | -0.391 | 6.49 | L | 0.000332 | 12078 | 18.1 | 130.1 | 110.1
10079 B | 40-O-1991 | 40 | 10500 | -9.5 | 45.2591 | 1992_06_26 | -93.7039 | Silty-Clay Subgrade | AFTER GRADING | 6 | 14.47 | FS928013 | 20806 | -0.391 | 6.49 | A | 0.000147 | 15192 | 18.1 | 130.1 | 110.1
10079 B | 40-O-1991 | 40 | 10500 | -9.5 | 45.2591 | 1992_06_26 | -93.7039 | Silty-Clay Subgrade | AFTER GRADING | 6 | 66.011 | FS928013 | 20806 | -0.391 | 6.49 | E | 0.001158 | 8776 | 18.1 | 130.1 | 110.1
10079 B | 40-O-1991 | 40 | 10500 | -9.5 | 45.2591 | 1992_06_26 | -93.7039 | Silty-Clay Subgrade | AFTER GRADING | 4 | 39.2611 | FS928013 | 20806 | -0.391 | 6.49 | H | 0.000604 | 10004 | 18.1 | 130.1 | 110.1
5200SL004 | 52-I-2000 | 52 | 21229 | -3 | 45.2577 | 2000_06_20 | -93.7018 | Silty-Clay Subgrade | DURING GRADING | 6 | 12.6124 | RVMRTW3 |  |  | 6.5 | A | 3.9e-05 | 49379 | 14.6 | 134.1 | 117
5200SL004 | 52-I-2000 | 52 | 21229 | -3 | 45.2577 | 2000_06_20 | -93.7018 | Silty-Clay Subgrade | DURING GRADING | 6 | 12.5202 | RVMRTW3 |  |  | 6.5 | A | 4.1e-05 | 46913 | 14.6 | 134.1 | 117
5200SL004 | 52-I-2000 | 52 | 21229 | -3 | 45.2577 | 2000_06_20 | -93.7018 | Silty-Clay Subgrade | DURING GRADING | 6 | 24.5757 | RVMRTW3 |  |  | 6.5 | B | 7.5e-05 | 50207 | 14.6 | 134.1 | 117
5200SL004 | 52-I-2000 | 52 | 21229 | -3 | 45.2577 | 2000_06_20 | -93.7018 | Silty-Clay Subgrade | DURING GRADING | 6 | 24.6321 | RVMRTW3 |  |  | 6.5 | B | 7.6e-05 | 49690 | 14.6 | 134.1 | 117
5200SL004 | 52-I-2000 | 52 | 21229 | -3 | 45.2577 | 2000_06_20 | -93.7018 | Silty-Clay Subgrade | DURING GRADING | 6 | 24.6247 | RVMRTW3 |  |  | 6.5 | B | 7.9e-05 | 48157 | 14.6 | 134.1 | 117
5200SL004 | 52-I-2000 | 52 | 21229 | -3 | 45.2577 | 2000_06_20 | -93.7018 | Silty-Clay Subgrade | DURING GRADING | 6 | 24.637 | RVMRTW3 |  |  | 6.5 | B | 7.8e-05 | 48472 | 14.6 | 134.1 | 117
5200SL004 | 52-I-2000 | 52 | 21229 | -3 | 45.2577 | 2000_06_20 | -93.7018 | Silty-Clay Subgrade | DURING GRADING | 6 | 24.5316 | RVMRTW3 |  |  | 6.5 | B | 7.7e-05 | 48852 | 14.6 | 134.1 | 117
5200SL004 | 52-I-2000 | 52 | 21229 | -3 | 45.2577 | 2000_06_20 | -93.7018 | Silty-Clay Subgrade | DURING GRADING | 6 | 35.1335 | RVMRTW3 |  |  | 6.5 | C | 0.000123 | 43991 | 14.6 | 134.1 | 117
5200SL004 | 52-I-2000 | 52 | 21229 | -3 | 45.2577 | 2000_06_20 | -93.7018 | Silty-Clay Subgrade | DURING GRADING | 6 | 35.0086 | RVMRTW3 |  |  | 6.5 | C | 0.000124 | 43342 | 14.6 | 134.1 | 117
5200SL004 | 52-I-2000 | 52 | 21229 | -3 | 45.2577 | 2000_06_20 | -93.7018 | Silty-Clay Subgrade | DURING GRADING | 6 | 35.2085 | RVMRTW3 |  |  | 6.5 | C | 0.000123 | 44166 | 14.6 | 134.1 | 117
5200SL004 | 52-I-2000 | 52 | 21229 | -3 | 45.2577 | 2000_06_20 | -93.7018 | Silty-Clay Subgrade | DURING GRADING | 6 | 35.3653 | RVMRTW3 |  |  | 6.5 | C | 0.000122 | 44499 | 14.6 | 134.1 | 117
5200SL004 | 52-I-2000 | 52 | 21229 | -3 | 45.2577 | 2000_06_20 | -93.7018 | Silty-Clay Subgrade | DURING GRADING | 6 | 35.2085 | RVMRTW3 |  |  | 6.5 | C | 0.000124 | 43617 | 14.6 | 134.1 | 117
5200SL004 | 52-I-2000 | 52 | 21229 | -3 | 45.2577 | 2000_06_20 | -93.7018 | Silty-Clay Subgrade | DURING GRADING | 6 | 43.5314 | RVMRTW3 |  |  | 6.5 | D | 0.000174 | 38563 | 14.6 | 134.1 | 117
5200SL004 | 52-I-2000 | 52 | 21229 | -3 | 45.2577 | 2000_06_20 | -93.7018 | Silty-Clay Subgrade | DURING GRADING | 6 | 44.2743 | RVMRTW3 |  |  | 6.5 | D | 0.000176 | 38767 | 14.6 | 134.1 | 117
5200SL004 | 52-I-2000 | 52 | 21229 | -3 | 45.2577 | 2000_06_20 | -93.7018 | Silty-Clay Subgrade | DURING GRADING | 6 | 44.071 | RVMRTW3 |  |  | 6.5 | D | 0.000176 | 38470 | 14.6 | 134.1 | 117
5200SL004 | 52-I-2000 | 52 | 21229 | -3 | 45.2577 | 2000_06_20 | -93.7018 | Silty-Clay Subgrade | DURING GRADING | 6 | 44.0857 | RVMRTW3 |  |  | 6.5 | D | 0.00018 | 37605 | 14.6 | 134.1 | 117
5200SL004 | 52-I-2000 | 52 | 21229 | -3 | 45.2577 | 2000_06_20 | -93.7018 | Silty-Clay Subgrade | DURING GRADING | 6 | 44.0685 | RVMRTW3 |  |  | 6.5 | D | 0.000177 | 38391 | 14.6 | 134.1 | 117
5200SL004 | 52-I-2000 | 52 | 21229 | -3 | 45.2577 | 2000_06_20 | -93.7018 | Silty-Clay Subgrade | DURING GRADING | 6 | 58.2025 | RVMRTW3 |  |  | 6.5 | E | 0.000274 | 32721 | 14.6 | 134.1 | 117
5200SL004 | 52-I-2000 | 52 | 21229 | -3 | 45.2577 | 2000_06_20 | -93.7018 | Silty-Clay Subgrade | DURING GRADING | 6 | 58.3608 | RVMRTW3 |  |  | 6.5 | E | 0.000271 | 33100 | 14.6 | 134.1 | 117
5200SL004 | 52-I-2000 | 52 | 21229 | -3 | 45.2577 | 2000_06_20 | -93.7018 | Silty-Clay Subgrade | DURING GRADING | 6 | 58.3143 | RVMRTW3 |  |  | 6.5 | E | 0.000274 | 32686 | 14.6 | 134.1 | 117
5200SL004 | 52-I-2000 | 52 | 21229 | -3 | 45.2577 | 2000_06_20 | -93.7018 | Silty-Clay Subgrade | DURING GRADING | 6 | 58.2197 | RVMRTW3 |  |  | 6.5 | E | 0.000274 | 32718 | 14.6 | 134.1 | 117
5200SL004 | 52-I-2000 | 52 | 21229 | -3 | 45.2577 | 2000_06_20 | -93.7018 | Silty-Clay Subgrade | DURING GRADING | 6 | 58.0065 | RVMRTW3 |  |  | 6.5 | E | 0.000275 | 32503 | 14.6 | 134.1 | 117
5200SL003 | 52-I-2000 | 52 | 21229 | -3 | 45.2577 | 2000_06_20 | -93.7018 | Silty-Clay Subgrade | DURING GRADING | 4 | 33.6699 | RVMRTW4 |  |  | 6.51 | H | 0.000157 | 32889 | 13.2 | 137.4 | 121.4
5200SL003 | 52-I-2000 | 52 | 21229 | -3 | 45.2577 | 2000_06_20 | -93.7018 | Silty-Clay Subgrade | DURING GRADING | 4 | 33.888 | RVMRTW4 |  |  | 6.51 | H | 0.000159 | 32792 | 13.2 | 137.4 | 121.4
5200SL003 | 52-I-2000 | 52 | 21229 | -3 | 45.2577 | 2000_06_20 | -93.7018 | Silty-Clay Subgrade | DURING GRADING | 4 | 33.9923 | RVMRTW4 |  |  | 6.51 | H | 0.000157 | 33190 | 13.2 | 137.4 | 121.4
5200SL003 | 52-I-2000 | 52 | 21229 | -3 | 45.2577 | 2000_06_20 | -93.7018 | Silty-Clay Subgrade | DURING GRADING | 4 | 33.9272 | RVMRTW4 |  |  | 6.51 | H | 0.000159 | 32769 | 13.2 | 137.4 | 121.4
5200SL003 | 52-I-2000 | 52 | 21229 | -3 | 45.2577 | 2000_06_20 | -93.7018 | Silty-Clay Subgrade | DURING GRADING | 4 | 48.7786 | RVMRTW4 |  |  | 6.51 | I | 0.000253 | 29570 | 13.2 | 137.4 | 121.4
5200SL003 | 52-I-2000 | 52 | 21229 | -3 | 45.2577 | 2000_06_20 | -93.7018 | Silty-Clay Subgrade | DURING GRADING | 4 | 48.8398 | RVMRTW4 |  |  | 6.51 | I | 0.000258 | 29029 | 13.2 | 137.4 | 121.4
5200SL003 | 52-I-2000 | 52 | 21229 | -3 | 45.2577 | 2000_06_20 | -93.7018 | Silty-Clay Subgrade | DURING GRADING | 4 | 48.7516 | RVMRTW4 |  |  | 6.51 | I | 0.000254 | 29482 | 13.2 | 137.4 | 121.4
5200SL003 | 52-I-2000 | 52 | 21229 | -3 | 45.2577 | 2000_06_20 | -93.7018 | Silty-Clay Subgrade | DURING GRADING | 4 | 48.781 | RVMRTW4 |  |  | 6.51 | I | 0.000255 | 29365 | 13.2 | 137.4 | 121.4
5200SL003 | 52-I-2000 | 52 | 21229 | -3 | 45.2577 | 2000_06_20 | -93.7018 | Silty-Clay Subgrade | DURING GRADING | 4 | 48.8325 | RVMRTW4 |  |  | 6.51 | I | 0.000256 | 29275 | 13.2 | 137.4 | 121.4
5200SL003 | 52-I-2000 | 52 | 21229 | -3 | 45.2577 | 2000_06_20 | -93.7018 | Silty-Clay Subgrade | DURING GRADING | 4 | 59.3304 | RVMRTW4 |  |  | 6.51 | J | 0.000335 | 27199 | 13.2 | 137.4 | 121.4
5200SL003 | 52-I-2000 | 52 | 21229 | -3 | 45.2577 | 2000_06_20 | -93.7018 | Silty-Clay Subgrade | DURING GRADING | 4 | 59.426 | RVMRTW4 |  |  | 6.51 | J | 0.000333 | 27381 | 13.2 | 137.4 | 121.4
5200SL003 | 52-I-2000 | 52 | 21229 | -3 | 45.2577 | 2000_06_20 | -93.7018 | Silty-Clay Subgrade | DURING GRADING | 4 | 59.377 | RVMRTW4 |  |  | 6.51 | J | 0.000332 | 27417 | 13.2 | 137.4 | 121.4
5200SL003 | 52-I-2000 | 52 | 21229 | -3 | 45.2577 | 2000_06_20 | -93.7018 | Silty-Clay Subgrade | DURING GRADING | 4 | 59.3204 | RVMRTW4 |  |  | 6.51 | J | 0.000338 | 26951 | 13.2 | 137.4 | 121.4
5200SL003 | 52-I-2000 | 52 | 21229 | -3 | 45.2577 | 2000_06_20 | -93.7018 | Silty-Clay Subgrade | DURING GRADING | 4 | 59.1206 | RVMRTW4 |  |  | 6.51 | J | 0.000333 | 27289 | 13.2 | 137.4 | 121.4
5200SL003 | 52-I-2000 | 52 | 21229 | -3 | 45.2577 | 2000_06_20 | -93.7018 | Silty-Clay Subgrade | DURING GRADING | 2 | 12.9008 | RVMRTW4 |  |  | 6.51 | K | 4.7e-05 | 42550 | 13.2 | 137.4 | 121.4
5200SL003 | 52-I-2000 | 52 | 21229 | -3 | 45.2577 | 2000_06_20 | -93.7018 | Silty-Clay Subgrade | DURING GRADING | 2 | 12.8959 | RVMRTW4 |  |  | 6.51 | K | 4.5e-05 | 43878 | 13.2 | 137.4 | 121.4
5200SL003 | 52-I-2000 | 52 | 21229 | -3 | 45.2577 | 2000_06_20 | -93.7018 | Silty-Clay Subgrade | DURING GRADING | 2 | 12.94 | RVMRTW4 |  |  | 6.51 | K | 4.5e-05 | 43975 | 13.2 | 137.4 | 121.4
5200SL003 | 52-I-2000 | 52 | 21229 | -3 | 45.2577 | 2000_06_20 | -93.7018 | Silty-Clay Subgrade | DURING GRADING | 2 | 12.9866 | RVMRTW4 |  |  | 6.51 | K | 4.4e-05 | 45527 | 13.2 | 137.4 | 121.4
5200SL003 | 52-I-2000 | 52 | 21229 | -3 | 45.2577 | 2000_06_20 | -93.7018 | Silty-Clay Subgrade | DURING GRADING | 2 | 12.8935 | RVMRTW4 |  |  | 6.51 | K | 4.3e-05 | 45560 | 13.2 | 137.4 | 121.4
5200SL003 | 52-I-2000 | 52 | 21229 | -3 | 45.2577 | 2000_06_20 | -93.7018 | Silty-Clay Subgrade | DURING GRADING | 2 | 23.7016 | RVMRTW4 |  |  | 6.51 | L | 9.6e-05 | 37789 | 13.2 | 137.4 | 121.4
5200SL003 | 52-I-2000 | 52 | 21229 | -3 | 45.2577 | 2000_06_20 | -93.7018 | Silty-Clay Subgrade | DURING GRADING | 2 | 23.6992 | RVMRTW4 |  |  | 6.51 | L | 9.7e-05 | 37619 | 13.2 | 137.4 | 121.4
5200SL003 | 52-I-2000 | 52 | 21229 | -3 | 45.2577 | 2000_06_20 | -93.7018 | Silty-Clay Subgrade | DURING GRADING | 2 | 23.6159 | RVMRTW4 |  |  | 6.51 | L | 9.6e-05 | 37723 | 13.2 | 137.4 | 121.4
5200SL003 | 52-I-2000 | 52 | 21229 | -3 | 45.2577 | 2000_06_20 | -93.7018 | Silty-Clay Subgrade | DURING GRADING | 2 | 23.6291 | RVMRTW4 |  |  | 6.51 | L | 9.8e-05 | 36991 | 13.2 | 137.4 | 121.4
5200SL003 | 52-I-2000 | 52 | 21229 | -3 | 45.2577 | 2000_06_20 | -93.7018 | Silty-Clay Subgrade | DURING GRADING | 2 | 23.536 | RVMRTW4 |  |  | 6.51 | L | 9.6e-05 | 37528 | 13.2 | 137.4 | 121.4
5200SL003 | 52-I-2000 | 52 | 21229 | -3 | 45.2577 | 2000_06_20 | -93.7018 | Silty-Clay Subgrade | DURING GRADING | 2 | 34.652 | RVMRTW4 |  |  | 6.51 | M | 0.00016 | 33189 | 13.2 | 137.4 | 121.4
5200SL003 | 52-I-2000 | 52 | 21229 | -3 | 45.2577 | 2000_06_20 | -93.7018 | Silty-Clay Subgrade | DURING GRADING | 2 | 34.8959 | RVMRTW4 |  |  | 6.51 | M | 0.000161 | 33178 | 13.2 | 137.4 | 121.4
5200SL003 | 52-I-2000 | 52 | 21229 | -3 | 45.2577 | 2000_06_20 | -93.7018 | Silty-Clay Subgrade | DURING GRADING | 2 | 34.8102 | RVMRTW4 |  |  | 6.51 | M | 0.00016 | 33492 | 13.2 | 137.4 | 121.4
5200SL003 | 52-I-2000 | 52 | 21229 | -3 | 45.2577 | 2000_06_20 | -93.7018 | Silty-Clay Subgrade | DURING GRADING | 2 | 34.5784 | RVMRTW4 |  |  | 6.51 | M | 0.000165 | 32097 | 13.2 | 137.4 | 121.4
5200SL004 | 52-I-2000 | 52 | 21229 | -3 | 45.2577 | 2000_06_20 | -93.7018 | Silty-Clay Subgrade | DURING GRADING | 2 | 10.0388 | RVMRTW3 |  |  | 6.5 | K | 3.4e-05 | 45770 | 14.6 | 134.1 | 117
5200SL004 | 52-I-2000 | 52 | 21229 | -3 | 45.2577 | 2000_06_20 | -93.7018 | Silty-Clay Subgrade | DURING GRADING | 2 | 10.0878 | RVMRTW3 |  |  | 6.5 | K | 3.8e-05 | 41294 | 14.6 | 134.1 | 117
5200SL004 | 52-I-2000 | 52 | 21229 | -3 | 45.2577 | 2000_06_20 | -93.7018 | Silty-Clay Subgrade | DURING GRADING | 2 | 22.3175 | RVMRTW3 |  |  | 6.5 | L | 7.7e-05 | 44421 | 14.6 | 134.1 | 117
5200SL004 | 52-I-2000 | 52 | 21229 | -3 | 45.2577 | 2000_06_20 | -93.7018 | Silty-Clay Subgrade | DURING GRADING | 2 | 24.4542 | RVMRTW3 |  |  | 6.5 | L | 8.4e-05 | 44971 | 14.6 | 134.1 | 117
5200SL004 | 52-I-2000 | 52 | 21229 | -3 | 45.2577 | 2000_06_20 | -93.7018 | Silty-Clay Subgrade | DURING GRADING | 2 | 21.2067 | RVMRTW3 |  |  | 6.5 | L | 7.5e-05 | 43676 | 14.6 | 134.1 | 117
5200SL004 | 52-I-2000 | 52 | 21229 | -3 | 45.2577 | 2000_06_20 | -93.7018 | Silty-Clay Subgrade | DURING GRADING | 2 | 24.6125 | RVMRTW3 |  |  | 6.5 | L | 8.1e-05 | 46941 | 14.6 | 134.1 | 117
5200SL004 | 52-I-2000 | 52 | 21229 | -3 | 45.2577 | 2000_06_20 | -93.7018 | Silty-Clay Subgrade | DURING GRADING | 2 | 21.9583 | RVMRTW3 |  |  | 6.5 | L | 7.7e-05 | 43944 | 14.6 | 134.1 | 117
5200SL004 | 52-I-2000 | 52 | 21229 | -3 | 45.2577 | 2000_06_20 | -93.7018 | Silty-Clay Subgrade | DURING GRADING | 2 | 34.6323 | RVMRTW3 |  |  | 6.5 | M | 0.000135 | 39459 | 14.6 | 134.1 | 117
5200SL004 | 52-I-2000 | 52 | 21229 | -3 | 45.2577 | 2000_06_20 | -93.7018 | Silty-Clay Subgrade | DURING GRADING | 2 | 34.669 | RVMRTW3 |  |  | 6.5 | M | 0.000134 | 39827 | 14.6 | 134.1 | 117
5200SL004 | 52-I-2000 | 52 | 21229 | -3 | 45.2577 | 2000_06_20 | -93.7018 | Silty-Clay Subgrade | DURING GRADING | 2 | 35.1717 | RVMRTW3 |  |  | 6.5 | M | 0.000138 | 39181 | 14.6 | 134.1 | 117
5200SL004 | 52-I-2000 | 52 | 21229 | -3 | 45.2577 | 2000_06_20 | -93.7018 | Silty-Clay Subgrade | DURING GRADING | 2 | 35.1545 | RVMRTW3 |  |  | 6.5 | M | 0.000137 | 39542 | 14.6 | 134.1 | 117
5200SL004 | 52-I-2000 | 52 | 21229 | -3 | 45.2577 | 2000_06_20 | -93.7018 | Silty-Clay Subgrade | DURING GRADING | 2 | 35.0811 | RVMRTW3 |  |  | 6.5 | M | 0.000134 | 40179 | 14.6 | 134.1 | 117
5200SL004 | 52-I-2000 | 52 | 21229 | -3 | 45.2577 | 2000_06_20 | -93.7018 | Silty-Clay Subgrade | DURING GRADING | 2 | 43.8898 | RVMRTW3 |  |  | 6.5 | N | 0.000186 | 36331 | 14.6 | 134.1 | 117
5200SL004 | 52-I-2000 | 52 | 21229 | -3 | 45.2577 | 2000_06_20 | -93.7018 | Silty-Clay Subgrade | DURING GRADING | 2 | 44.0906 | RVMRTW3 |  |  | 6.5 | N | 0.000183 | 37045 | 14.6 | 134.1 | 117
5200SL004 | 52-I-2000 | 52 | 21229 | -3 | 45.2577 | 2000_06_20 | -93.7018 | Silty-Clay Subgrade | DURING GRADING | 2 | 43.7197 | RVMRTW3 |  |  | 6.5 | N | 0.00019 | 35458 | 14.6 | 134.1 | 117
5200SL004 | 52-I-2000 | 52 | 21229 | -3 | 45.2577 | 2000_06_20 | -93.7018 | Silty-Clay Subgrade | DURING GRADING | 2 | 43.5536 | RVMRTW3 |  |  | 6.5 | N | 0.000201 | 33273 | 14.6 | 134.1 | 117
5200SL004 | 52-I-2000 | 52 | 21229 | -3 | 45.2577 | 2000_06_20 | -93.7018 | Silty-Clay Subgrade | DURING GRADING | 2 | 43.0999 | RVMRTW3 |  |  | 6.5 | N | 0.000192 | 34604 | 14.6 | 134.1 | 117
5200SL004 | 52-I-2000 | 52 | 21229 | -3 | 45.2577 | 2000_06_20 | -93.7018 | Silty-Clay Subgrade | DURING GRADING | 2 | 57.8536 | RVMRTW3 |  |  | 6.5 | O | 0.000266 | 33424 | 14.6 | 134.1 | 117
5200SL004 | 52-I-2000 | 52 | 21229 | -3 | 45.2577 | 2000_06_20 | -93.7018 | Silty-Clay Subgrade | DURING GRADING | 2 | 58.0462 | RVMRTW3 |  |  | 6.5 | O | 0.000269 | 33245 | 14.6 | 134.1 | 117
5200SL004 | 52-I-2000 | 52 | 21229 | -3 | 45.2577 | 2000_06_20 | -93.7018 | Silty-Clay Subgrade | DURING GRADING | 2 | 58.1641 | RVMRTW3 |  |  | 6.5 | O | 0.000265 | 33761 | 14.6 | 134.1 | 117
5200SL004 | 52-I-2000 | 52 | 21229 | -3 | 45.2577 | 2000_06_20 | -93.7018 | Silty-Clay Subgrade | DURING GRADING | 2 | 58.166 | RVMRTW3 |  |  | 6.5 | O | 0.000268 | 33351 | 14.6 | 134.1 | 117
5200SL004 | 52-I-2000 | 52 | 21229 | -3 | 45.2577 | 2000_06_20 | -93.7018 | Silty-Clay Subgrade | DURING GRADING | 2 | 58.0408 | RVMRTW3 |  |  | 6.5 | O | 0.000264 | 33796 | 14.6 | 134.1 | 117
5200SL003 | 52-I-2000 | 52 | 21229 | -3 | 45.2577 | 2000_06_20 | -93.7018 | Silty-Clay Subgrade | DURING GRADING | 2 | 34.4779 | RVMRTW4 |  |  | 6.51 | M | 0.000161 | 32953 | 13.2 | 137.4 | 121.4
5200SL003 | 52-I-2000 | 52 | 21229 | -3 | 45.2577 | 2000_06_20 | -93.7018 | Silty-Clay Subgrade | DURING GRADING | 2 | 49.1915 | RVMRTW4 |  |  | 6.51 | N | 0.000264 | 28645 | 13.2 | 137.4 | 121.4
5200SL003 | 52-I-2000 | 52 | 21229 | -3 | 45.2577 | 2000_06_20 | -93.7018 | Silty-Clay Subgrade | DURING GRADING | 2 | 48.95 | RVMRTW4 |  |  | 6.51 | N | 0.00026 | 28847 | 13.2 | 137.4 | 121.4
5200SL003 | 52-I-2000 | 52 | 21229 | -3 | 45.2577 | 2000_06_20 | -93.7018 | Silty-Clay Subgrade | DURING GRADING | 2 | 48.9133 | RVMRTW4 |  |  | 6.51 | N | 0.000262 | 28634 | 13.2 | 137.4 | 121.4
5200SL003 | 52-I-2000 | 52 | 21229 | -3 | 45.2577 | 2000_06_20 | -93.7018 | Silty-Clay Subgrade | DURING GRADING | 2 | 48.7222 | RVMRTW4 |  |  | 6.51 | N | 0.000258 | 28974 | 13.2 | 137.4 | 121.4
5200SL003 | 52-I-2000 | 52 | 21229 | -3 | 45.2577 | 2000_06_20 | -93.7018 | Silty-Clay Subgrade | DURING GRADING | 2 | 48.7075 | RVMRTW4 |  |  | 6.51 | N | 0.000261 | 28673 | 13.2 | 137.4 | 121.4
5200SL003 | 52-I-2000 | 52 | 21229 | -3 | 45.2577 | 2000_06_20 | -93.7018 | Silty-Clay Subgrade | DURING GRADING | 2 | 60.5629 | RVMRTW4 |  |  | 6.51 | O | 0.00035 | 26551 | 13.2 | 137.4 | 121.4
5200SL003 | 52-I-2000 | 52 | 21229 | -3 | 45.2577 | 2000_06_20 | -93.7018 | Silty-Clay Subgrade | DURING GRADING | 2 | 60.737 | RVMRTW4 |  |  | 6.51 | O | 0.000347 | 26900 | 13.2 | 137.4 | 121.4
5200SL003 | 52-I-2000 | 52 | 21229 | -3 | 45.2577 | 2000_06_20 | -93.7018 | Silty-Clay Subgrade | DURING GRADING | 2 | 60.8733 | RVMRTW4 |  |  | 6.51 | O | 0.000343 | 27235 | 13.2 | 137.4 | 121.4
5200SL003 | 52-I-2000 | 52 | 21229 | -3 | 45.2577 | 2000_06_20 | -93.7018 | Silty-Clay Subgrade | DURING GRADING | 2 | 60.8437 | RVMRTW4 |  |  | 6.51 | O | 0.000347 | 26898 | 13.2 | 137.4 | 121.4
5200SL003 | 52-I-2000 | 52 | 21229 | -3 | 45.2577 | 2000_06_20 | -93.7018 | Silty-Clay Subgrade | DURING GRADING | 2 | 60.7318 | RVMRTW4 |  |  | 6.51 | O | 0.000344 | 27075 | 13.2 | 137.4 | 121.4
5200SL004 | 52-I-2000 | 52 | 21229 | -3 | 45.2577 | 2000_06_20 | -93.7018 | Silty-Clay Subgrade | DURING GRADING | 6 | 12.6124 | RVMRTW3 |  |  | 6.5 | A | 4e-05 | 48640 | 14.6 | 134.1 | 117
5200SL004 | 52-I-2000 | 52 | 21229 | -3 | 45.2577 | 2000_06_20 | -93.7018 | Silty-Clay Subgrade | DURING GRADING | 6 | 12.5596 | RVMRTW3 |  |  | 6.5 | A | 3.9e-05 | 48989 | 14.6 | 134.1 | 117
5200SL004 | 52-I-2000 | 52 | 21229 | -3 | 45.2577 | 2000_06_20 | -93.7018 | Silty-Clay Subgrade | DURING GRADING | 6 | 12.5812 | RVMRTW3 |  |  | 6.5 | A | 3.9e-05 | 50235 | 14.6 | 134.1 | 117
5200SL004 | 52-I-2000 | 52 | 21229 | -3 | 45.2577 | 2000_06_20 | -93.7018 | Silty-Clay Subgrade | DURING GRADING | 4 | 12.3074 | RVMRTW3 |  |  | 6.5 | F | 4e-05 | 47020 | 14.6 | 134.1 | 117
5200SL004 | 52-I-2000 | 52 | 21229 | -3 | 45.2577 | 2000_06_20 | -93.7018 | Silty-Clay Subgrade | DURING GRADING | 4 | 12.327 | RVMRTW3 |  |  | 6.5 | F | 4.1e-05 | 46254 | 14.6 | 134.1 | 117
5200SL004 | 52-I-2000 | 52 | 21229 | -3 | 45.2577 | 2000_06_20 | -93.7018 | Silty-Clay Subgrade | DURING GRADING | 4 | 12.3761 | RVMRTW3 |  |  | 6.5 | F | 4.2e-05 | 45582 | 14.6 | 134.1 | 117
5200SL004 | 52-I-2000 | 52 | 21229 | -3 | 45.2577 | 2000_06_20 | -93.7018 | Silty-Clay Subgrade | DURING GRADING | 4 | 12.3565 | RVMRTW3 |  |  | 6.5 | F | 4.2e-05 | 44880 | 14.6 | 134.1 | 117
5200SL004 | 52-I-2000 | 52 | 21229 | -3 | 45.2577 | 2000_06_20 | -93.7018 | Silty-Clay Subgrade | DURING GRADING | 4 | 12.234 | RVMRTW3 |  |  | 6.5 | F | 4.4e-05 | 43032 | 14.6 | 134.1 | 117
5200SL004 | 52-I-2000 | 52 | 21229 | -3 | 45.2577 | 2000_06_20 | -93.7018 | Silty-Clay Subgrade | DURING GRADING | 4 | 24.3293 | RVMRTW3 |  |  | 6.5 | G | 8.7e-05 | 42929 | 14.6 | 134.1 | 117
5200SL004 | 52-I-2000 | 52 | 21229 | -3 | 45.2577 | 2000_06_20 | -93.7018 | Silty-Clay Subgrade | DURING GRADING | 4 | 24.366 | RVMRTW3 |  |  | 6.5 | G | 8.7e-05 | 43231 | 14.6 | 134.1 | 117
5200SL004 | 52-I-2000 | 52 | 21229 | -3 | 45.2577 | 2000_06_20 | -93.7018 | Silty-Clay Subgrade | DURING GRADING | 4 | 24.4665 | RVMRTW3 |  |  | 6.5 | G | 8.4e-05 | 44710 | 14.6 | 134.1 | 117
5200SL004 | 52-I-2000 | 52 | 21229 | -3 | 45.2577 | 2000_06_20 | -93.7018 | Silty-Clay Subgrade | DURING GRADING | 4 | 24.4371 | RVMRTW3 |  |  | 6.5 | G | 8.5e-05 | 43986 | 14.6 | 134.1 | 117
5200SL004 | 52-I-2000 | 52 | 21229 | -3 | 45.2577 | 2000_06_20 | -93.7018 | Silty-Clay Subgrade | DURING GRADING | 4 | 24.4738 | RVMRTW3 |  |  | 6.5 | G | 8.4e-05 | 44696 | 14.6 | 134.1 | 117
5200SL004 | 52-I-2000 | 52 | 21229 | -3 | 45.2577 | 2000_06_20 | -93.7018 | Silty-Clay Subgrade | DURING GRADING | 4 | 35.2967 | RVMRTW3 |  |  | 6.5 | H | 0.000133 | 40842 | 14.6 | 134.1 | 117
5200SL004 | 52-I-2000 | 52 | 21229 | -3 | 45.2577 | 2000_06_20 | -93.7018 | Silty-Clay Subgrade | DURING GRADING | 4 | 35.1179 | RVMRTW3 |  |  | 6.5 | H | 0.000133 | 40653 | 14.6 | 134.1 | 117
5200SL004 | 52-I-2000 | 52 | 21229 | -3 | 45.2577 | 2000_06_20 | -93.7018 | Silty-Clay Subgrade | DURING GRADING | 4 | 35.335 | RVMRTW3 |  |  | 6.5 | H | 0.000135 | 40280 | 14.6 | 134.1 | 117
5200SL004 | 52-I-2000 | 52 | 21229 | -3 | 45.2577 | 2000_06_20 | -93.7018 | Silty-Clay Subgrade | DURING GRADING | 4 | 35.2959 | RVMRTW3 |  |  | 6.5 | H | 0.000134 | 40618 | 14.6 | 134.1 | 117
5200SL004 | 52-I-2000 | 52 | 21229 | -3 | 45.2577 | 2000_06_20 | -93.7018 | Silty-Clay Subgrade | DURING GRADING | 4 | 35.428 | RVMRTW3 |  |  | 6.5 | H | 0.000135 | 40278 | 14.6 | 134.1 | 117
5200SL004 | 52-I-2000 | 52 | 21229 | -3 | 45.2577 | 2000_06_20 | -93.7018 | Silty-Clay Subgrade | DURING GRADING | 4 | 44.3762 | RVMRTW3 |  |  | 6.5 | I | 0.000182 | 37431 | 14.6 | 134.1 | 117
5200SL004 | 52-I-2000 | 52 | 21229 | -3 | 45.2577 | 2000_06_20 | -93.7018 | Silty-Clay Subgrade | DURING GRADING | 4 | 44.7913 | RVMRTW3 |  |  | 6.5 | I | 0.000182 | 37843 | 14.6 | 134.1 | 117
5200SL004 | 52-I-2000 | 52 | 21229 | -3 | 45.2577 | 2000_06_20 | -93.7018 | Silty-Clay Subgrade | DURING GRADING | 4 | 44.2131 | RVMRTW3 |  |  | 6.5 | I | 0.000183 | 37251 | 14.6 | 134.1 | 117
5200SL004 | 52-I-2000 | 52 | 21229 | -3 | 45.2577 | 2000_06_20 | -93.7018 | Silty-Clay Subgrade | DURING GRADING | 4 | 44.3917 | RVMRTW3 |  |  | 6.5 | I | 0.000184 | 37142 | 14.6 | 134.1 | 117
5200SL004 | 52-I-2000 | 52 | 21229 | -3 | 45.2577 | 2000_06_20 | -93.7018 | Silty-Clay Subgrade | DURING GRADING | 4 | 44.1003 | RVMRTW3 |  |  | 6.5 | I | 0.000184 | 36955 | 14.6 | 134.1 | 117
5200SL004 | 52-I-2000 | 52 | 21229 | -3 | 45.2577 | 2000_06_20 | -93.7018 | Silty-Clay Subgrade | DURING GRADING | 4 | 56.3884 | RVMRTW3 |  |  | 6.5 | J | 0.000261 | 33238 | 14.6 | 134.1 | 117
5200SL004 | 52-I-2000 | 52 | 21229 | -3 | 45.2577 | 2000_06_20 | -93.7018 | Silty-Clay Subgrade | DURING GRADING | 4 | 56.52 | RVMRTW3 |  |  | 6.5 | J | 0.000262 | 33193 | 14.6 | 134.1 | 117
5200SL004 | 52-I-2000 | 52 | 21229 | -3 | 45.2577 | 2000_06_20 | -93.7018 | Silty-Clay Subgrade | DURING GRADING | 4 | 56.3662 | RVMRTW3 |  |  | 6.5 | J | 0.000262 | 33120 | 14.6 | 134.1 | 117
5200SL004 | 52-I-2000 | 52 | 21229 | -3 | 45.2577 | 2000_06_20 | -93.7018 | Silty-Clay Subgrade | DURING GRADING | 4 | 56.5295 | RVMRTW3 |  |  | 6.5 | J | 0.000263 | 33087 | 14.6 | 134.1 | 117
5200SL004 | 52-I-2000 | 52 | 21229 | -3 | 45.2577 | 2000_06_20 | -93.7018 | Silty-Clay Subgrade | DURING GRADING | 4 | 56.4927 | RVMRTW3 |  |  | 6.5 | J | 0.000264 | 32947 | 14.6 | 134.1 | 117
5200SL004 | 52-I-2000 | 52 | 21229 | -3 | 45.2577 | 2000_06_20 | -93.7018 | Silty-Clay Subgrade | DURING GRADING | 2 | 10.034 | RVMRTW3 |  |  | 6.5 | K | 3.3e-05 | 46275 | 14.6 | 134.1 | 117
5200SL004 | 52-I-2000 | 52 | 21229 | -3 | 45.2577 | 2000_06_20 | -93.7018 | Silty-Clay Subgrade | DURING GRADING | 2 | 10.0172 | RVMRTW3 |  |  | 6.5 | K | 3.3e-05 | 46979 | 14.6 | 134.1 | 117
5200SL004 | 52-I-2000 | 52 | 21229 | -3 | 45.2577 | 2000_06_20 | -93.7018 | Silty-Clay Subgrade | DURING GRADING | 2 | 10.0412 | RVMRTW3 |  |  | 6.5 | K | 3.4e-05 | 45547 | 14.6 | 134.1 | 117
5200SL003 | 52-I-2000 | 52 | 21229 | -3 | 45.2577 | 2000_06_20 | -93.7018 | Silty-Clay Subgrade | DURING GRADING | 6 | 12.7955 | RVMRTW4 |  |  | 6.51 | A | 4.4e-05 | 45126 | 13.2 | 137.4 | 121.4
5200SL003 | 52-I-2000 | 52 | 21229 | -3 | 45.2577 | 2000_06_20 | -93.7018 | Silty-Clay Subgrade | DURING GRADING | 6 | 12.6519 | RVMRTW4 |  |  | 6.51 | A | 4.4e-05 | 43739 | 13.2 | 137.4 | 121.4
5200SL003 | 52-I-2000 | 52 | 21229 | -3 | 45.2577 | 2000_06_20 | -93.7018 | Silty-Clay Subgrade | DURING GRADING | 6 | 12.7083 | RVMRTW4 |  |  | 6.51 | A | 4.3e-05 | 44916 | 13.2 | 137.4 | 121.4
5200SL003 | 52-I-2000 | 52 | 21229 | -3 | 45.2577 | 2000_06_20 | -93.7018 | Silty-Clay Subgrade | DURING GRADING | 6 | 12.6936 | RVMRTW4 |  |  | 6.51 | A | 4.6e-05 | 42322 | 13.2 | 137.4 | 121.4
5200SL003 | 52-I-2000 | 52 | 21229 | -3 | 45.2577 | 2000_06_20 | -93.7018 | Silty-Clay Subgrade | DURING GRADING | 6 | 12.6985 | RVMRTW4 |  |  | 6.51 | A | 4.5e-05 | 43679 | 13.2 | 137.4 | 121.4
5200SL003 | 52-I-2000 | 52 | 21229 | -3 | 45.2577 | 2000_06_20 | -93.7018 | Silty-Clay Subgrade | DURING GRADING | 6 | 24.5644 | RVMRTW4 |  |  | 6.51 | B | 9.7e-05 | 39023 | 13.2 | 137.4 | 121.4
5200SL003 | 52-I-2000 | 52 | 21229 | -3 | 45.2577 | 2000_06_20 | -93.7018 | Silty-Clay Subgrade | DURING GRADING | 6 | 24.6296 | RVMRTW4 |  |  | 6.51 | B | 9.4e-05 | 40277 | 13.2 | 137.4 | 121.4
5200SL003 | 52-I-2000 | 52 | 21229 | -3 | 45.2577 | 2000_06_20 | -93.7018 | Silty-Clay Subgrade | DURING GRADING | 6 | 24.6197 | RVMRTW4 |  |  | 6.51 | B | 9.5e-05 | 39705 | 13.2 | 137.4 | 121.4
5200SL003 | 52-I-2000 | 52 | 21229 | -3 | 45.2577 | 2000_06_20 | -93.7018 | Silty-Clay Subgrade | DURING GRADING | 6 | 24.6099 | RVMRTW4 |  |  | 6.51 | B | 9.6e-05 | 39329 | 13.2 | 137.4 | 121.4
5200SL003 | 52-I-2000 | 52 | 21229 | -3 | 45.2577 | 2000_06_20 | -93.7018 | Silty-Clay Subgrade | DURING GRADING | 6 | 24.5741 | RVMRTW4 |  |  | 6.51 | B | 9.5e-05 | 39687 | 13.2 | 137.4 | 121.4
5200SL003 | 52-I-2000 | 52 | 21229 | -3 | 45.2577 | 2000_06_20 | -93.7018 | Silty-Clay Subgrade | DURING GRADING | 6 | 35.2035 | RVMRTW4 |  |  | 6.51 | C | 0.000154 | 35096 | 13.2 | 137.4 | 121.4
5200SL003 | 52-I-2000 | 52 | 21229 | -3 | 45.2577 | 2000_06_20 | -93.7018 | Silty-Clay Subgrade | DURING GRADING | 6 | 35.1334 | RVMRTW4 |  |  | 6.51 | C | 0.000155 | 34888 | 13.2 | 137.4 | 121.4
5200SL003 | 52-I-2000 | 52 | 21229 | -3 | 45.2577 | 2000_06_20 | -93.7018 | Silty-Clay Subgrade | DURING GRADING | 6 | 35.1213 | RVMRTW4 |  |  | 6.51 | C | 0.000156 | 34481 | 13.2 | 137.4 | 121.4
5200SL003 | 52-I-2000 | 52 | 21229 | -3 | 45.2577 | 2000_06_20 | -93.7018 | Silty-Clay Subgrade | DURING GRADING | 6 | 35.2183 | RVMRTW4 |  |  | 6.51 | C | 0.000154 | 35197 | 13.2 | 137.4 | 121.4
5200SL003 | 52-I-2000 | 52 | 21229 | -3 | 45.2577 | 2000_06_20 | -93.7018 | Silty-Clay Subgrade | DURING GRADING | 6 | 35.1359 | RVMRTW4 |  |  | 6.51 | C | 0.000156 | 34599 | 13.2 | 137.4 | 121.4
5200SL003 | 52-I-2000 | 52 | 21229 | -3 | 45.2577 | 2000_06_20 | -93.7018 | Silty-Clay Subgrade | DURING GRADING | 6 | 48.2122 | RVMRTW4 |  |  | 6.51 | D | 0.000245 | 30265 | 13.2 | 137.4 | 121.4
5200SL003 | 52-I-2000 | 52 | 21229 | -3 | 45.2577 | 2000_06_20 | -93.7018 | Silty-Clay Subgrade | DURING GRADING | 6 | 48.6274 | RVMRTW4 |  |  | 6.51 | D | 0.000248 | 30134 | 13.2 | 137.4 | 121.4
5200SL003 | 52-I-2000 | 52 | 21229 | -3 | 45.2577 | 2000_06_20 | -93.7018 | Silty-Clay Subgrade | DURING GRADING | 6 | 47.7085 | RVMRTW4 |  |  | 6.51 | D | 0.000241 | 30407 | 13.2 | 137.4 | 121.4
5200SL003 | 52-I-2000 | 52 | 21229 | -3 | 45.2577 | 2000_06_20 | -93.7018 | Silty-Clay Subgrade | DURING GRADING | 6 | 48.4511 | RVMRTW4 |  |  | 6.51 | D | 0.00025 | 29735 | 13.2 | 137.4 | 121.4
5200SL003 | 52-I-2000 | 52 | 21229 | -3 | 45.2577 | 2000_06_20 | -93.7018 | Silty-Clay Subgrade | DURING GRADING | 6 | 47.4238 | RVMRTW4 |  |  | 6.51 | D | 0.000239 | 30460 | 13.2 | 137.4 | 121.4
5200SL003 | 52-I-2000 | 52 | 21229 | -3 | 45.2577 | 2000_06_20 | -93.7018 | Silty-Clay Subgrade | DURING GRADING | 6 | 58.7254 | RVMRTW4 |  |  | 6.51 | E | 0.000337 | 26716 | 13.2 | 137.4 | 121.4
5200SL003 | 52-I-2000 | 52 | 21229 | -3 | 45.2577 | 2000_06_20 | -93.7018 | Silty-Clay Subgrade | DURING GRADING | 6 | 58.7957 | RVMRTW4 |  |  | 6.51 | E | 0.000332 | 27210 | 13.2 | 137.4 | 121.4
5200SL003 | 52-I-2000 | 52 | 21229 | -3 | 45.2577 | 2000_06_20 | -93.7018 | Silty-Clay Subgrade | DURING GRADING | 6 | 58.667 | RVMRTW4 |  |  | 6.51 | E | 0.000334 | 26987 | 13.2 | 137.4 | 121.4
5200SL003 | 52-I-2000 | 52 | 21229 | -3 | 45.2577 | 2000_06_20 | -93.7018 | Silty-Clay Subgrade | DURING GRADING | 6 | 58.5738 | RVMRTW4 |  |  | 6.51 | E | 0.000334 | 26881 | 13.2 | 137.4 | 121.4
5200SL003 | 52-I-2000 | 52 | 21229 | -3 | 45.2577 | 2000_06_20 | -93.7018 | Silty-Clay Subgrade | DURING GRADING | 6 | 58.4802 | RVMRTW4 |  |  | 6.51 | E | 0.000333 | 26979 | 13.2 | 137.4 | 121.4
5200SL003 | 52-I-2000 | 52 | 21229 | -3 | 45.2577 | 2000_06_20 | -93.7018 | Silty-Clay Subgrade | DURING GRADING | 4 | 12.429 | RVMRTW4 |  |  | 6.51 | F | 4.2e-05 | 44909 | 13.2 | 137.4 | 121.4
5200SL003 | 52-I-2000 | 52 | 21229 | -3 | 45.2577 | 2000_06_20 | -93.7018 | Silty-Clay Subgrade | DURING GRADING | 4 | 12.4266 | RVMRTW4 |  |  | 6.51 | F | 4.2e-05 | 45179 | 13.2 | 137.4 | 121.4
5200SL003 | 52-I-2000 | 52 | 21229 | -3 | 45.2577 | 2000_06_20 | -93.7018 | Silty-Clay Subgrade | DURING GRADING | 4 | 12.4683 | RVMRTW4 |  |  | 6.51 | F | 4.5e-05 | 42129 | 13.2 | 137.4 | 121.4
5200SL003 | 52-I-2000 | 52 | 21229 | -3 | 45.2577 | 2000_06_20 | -93.7018 | Silty-Clay Subgrade | DURING GRADING | 4 | 12.4388 | RVMRTW4 |  |  | 6.51 | F | 4.3e-05 | 44240 | 13.2 | 137.4 | 121.4
5200SL003 | 52-I-2000 | 52 | 21229 | -3 | 45.2577 | 2000_06_20 | -93.7018 | Silty-Clay Subgrade | DURING GRADING | 4 | 12.4486 | RVMRTW4 |  |  | 6.51 | F | 4.2e-05 | 45672 | 13.2 | 137.4 | 121.4
5200SL003 | 52-I-2000 | 52 | 21229 | -3 | 45.2577 | 2000_06_20 | -93.7018 | Silty-Clay Subgrade | DURING GRADING | 4 | 21.4973 | RVMRTW4 |  |  | 6.51 | G | 9.5e-05 | 34839 | 13.2 | 137.4 | 121.4
5200SL003 | 52-I-2000 | 52 | 21229 | -3 | 45.2577 | 2000_06_20 | -93.7018 | Silty-Clay Subgrade | DURING GRADING | 4 | 24.4953 | RVMRTW4 |  |  | 6.51 | G | 0.000102 | 37035 | 13.2 | 137.4 | 121.4
5200SL003 | 52-I-2000 | 52 | 21229 | -3 | 45.2577 | 2000_06_20 | -93.7018 | Silty-Clay Subgrade | DURING GRADING | 4 | 21.5438 | RVMRTW4 |  |  | 6.51 | G | 9.6e-05 | 34363 | 13.2 | 137.4 | 121.4
5200SL003 | 52-I-2000 | 52 | 21229 | -3 | 45.2577 | 2000_06_20 | -93.7018 | Silty-Clay Subgrade | DURING GRADING | 4 | 24.6496 | RVMRTW4 |  |  | 6.51 | G | 0.000103 | 36580 | 13.2 | 137.4 | 121.4
5200SL003 | 52-I-2000 | 52 | 21229 | -3 | 45.2577 | 2000_06_20 | -93.7018 | Silty-Clay Subgrade | DURING GRADING | 4 | 21.5365 | RVMRTW4 |  |  | 6.51 | G | 9.6e-05 | 34555 | 13.2 | 137.4 | 121.4
5200SL003 | 52-I-2000 | 52 | 21229 | -3 | 45.2577 | 2000_06_20 | -93.7018 | Silty-Clay Subgrade | DURING GRADING | 4 | 33.6185 | RVMRTW4 |  |  | 6.51 | H | 0.000156 | 33164 | 13.2 | 137.4 | 121.4

## TABLE DICTIONARY
TABLE_NAME | TABLE_ALIAS | TABLE_DESCRIPTION | CLASSIFICATION_NAME | CLASSIFICATION_DESCRIPTION
MAT_AGG_RESILIENT_MODULUS_MV | Resilient Modulus of Unbound Aggregate | Unbound aggregate resilient modulus tests. | Aggregate | Contains aggregate testing information including its gradation, resilient modulus, traditional tests, and suction tube test results.

## DATA DICTIONARY
TABLE_NAME | FIELD_NAME | FIELD_ALIAS | FIELD_DESCRIPTION | UNITS | UNIT_SYSTEM
MAT_AGG_RESILIENT_MODULUS_MV | MNROAD_ID | MnROAD ID | Mn/ROAD material sample ID number
MAT_AGG_RESILIENT_MODULUS_MV | SECTION_ID | Section ID | SECTION ID is a unique id composite key to identify each cell construction event by CELL-LANE-YEAR of construction. From the CELL table.
MAT_AGG_RESILIENT_MODULUS_MV | CELL | Cell | MnROAD Cell Number (test section)
MAT_AGG_RESILIENT_MODULUS_MV | STATION | Station | Test station | FT | US CUSTOMARY
MAT_AGG_RESILIENT_MODULUS_MV | OFFSET | Offset | Sample location offset from centerline of roadway | FT | US CUSTOMARY
MAT_AGG_RESILIENT_MODULUS_MV | LATITUDE | LATITUDE | Latitude of test position from GPS
MAT_AGG_RESILIENT_MODULUS_MV | SAMPLE_DATE | Sample Date | Date sample was collected
MAT_AGG_RESILIENT_MODULUS_MV | LONGITUDE | LONGITUDE | Longitude of test position from GPS
MAT_AGG_RESILIENT_MODULUS_MV | MATERIAL_GROUP | Material Group | Classification of material (eg: Bituminous mix), code relating to material group type
MAT_AGG_RESILIENT_MODULUS_MV | COMMENTS | Comments | General notes and comments
MAT_AGG_RESILIENT_MODULUS_MV | CONF_PRESSURE | Confining Pressure | Confining pressure, psi | PSI | US CUSTOMARY
MAT_AGG_RESILIENT_MODULUS_MV | DEVIATOR_LOAD | Deviator Load | Deviator Load, lbs | LBS | US CUSTOMARY
MAT_AGG_RESILIENT_MODULUS_MV | LAB_SAMPLE_ID | Lab Sample ID | Lab Sample ID
MAT_AGG_RESILIENT_MODULUS_MV | K1_NUMBER | K1 Number | K1 Number
MAT_AGG_RESILIENT_MODULUS_MV | K2_NUMBER | K2 Number | K2 Number
MAT_AGG_RESILIENT_MODULUS_MV | SAMPLE_END_AREA | Sample End Area | End area of the material sample, sq in | SQ.IN. | US CUSTOMARY
MAT_AGG_RESILIENT_MODULUS_MV | LETTER | Letter | Identification Letter
MAT_AGG_RESILIENT_MODULUS_MV | TOP_STRAIN | Top Strain | Top Strain
MAT_AGG_RESILIENT_MODULUS_MV | RESILIENT_MODULUS | Resilient Modulus | Resilient Modulus, psi | PSI | US CUSTOMARY
MAT_AGG_RESILIENT_MODULUS_MV | MOISTURE_CONTENT | Moisture Content | Moisture Content of sample | %
MAT_AGG_RESILIENT_MODULUS_MV | DENSITY_WET_WT | Density Wet Wt | Wet density of sample, Pcf | PCF | US CUSTOMARY
MAT_AGG_RESILIENT_MODULUS_MV | DENSITY_DRY_WT | Density Dry Wt | Dry density of sample, Pcf | PCF | US CUSTOMARY
MAT_AGG_RESILIENT_MODULUS_MV | SUBTEST_NAME | Subtest Name | Subtest Name
MAT_AGG_RESILIENT_MODULUS_MV | BULK_STRESS | Bulk Stress | Bulk Stress | PSI | US CUSTOMARY
MAT_AGG_RESILIENT_MODULUS_MV | K3_NUMBER | K3 Number | K3 Number
MAT_AGG_RESILIENT_MODULUS_MV | K4_NUMBER | K4 Number | K4 Number
MAT_AGG_RESILIENT_MODULUS_MV | RESIDUAL_STRAIN | Residual Strain | Residual Strain