## MAT_AGG_UNBOUND_GRADATION_MV
MNROAD_ID | SECTION_ID | CELL | STATION | OFFSET | LATITUDE | SAMPLE_DATE | LONGITUDE | MATERIAL_GROUP | COMMENTS | TEST_DATE | TESTING_LAB | LAB_SAMPLE_ID | PASSING_2_IN | PASSING_1_AND_HALF_IN | PASSING_1_AND_QUARTER_IN | PASSING_1_IN | PASSING_3_QUARTERS_IN | PASSING_5_EIGHTHS_IN | PASSING_HALF_IN | PASSING_3_EIGHTS_IN | PASSING_NUM_4 | PASSING_NUM_8 | PASSING_NUM_10 | PASSING_NUM_16 | PASSING_NUM_20 | PASSING_NUM_30 | PASSING_NUM_40 | PASSING_NUM_50 | PASSING_NUM_60 | PASSING_NUM_100 | PASSING_NUM_200 | PASSING_2_MIN | PASSING_5_MIN | PASSING_15_MIN | PASSING_30_MIN | PASSING_60_MIN | PASSING_250_MIN | PASSING_24_HR | MM_DIAM_2_MIN | MM_DIAM_5_MIN | MM_DIAM_15_MIN | MM_DIAM_30_MIN | MM_DIAM_60_MIN | MM_DIAM_250_MIN | MM_DIAM_24_HR
1608GR009 | 16-P-2008 | 16 | 120400 | 6 | 45.2589 | 2008_07_18 | -93.7046 | Class 3 Sp | sent to Maplewood Lab for characterization testing. | 10/02/2008 | St. Cloud | 3B-GS08-0054 | [6 empty] | 100 | 99 | 92 |  | 84 |  | 66 |  | 43 |  | 28 | 19 | 13
1608GR001 | 16-P-2008 | 16 | 120200 | 6 | 45.2592 | 2008_07_18 | -93.7052 | Class 3 Sp | sent to Maplewood Lab for characterization testing. | 10/02/2008 | St. Cloud | 3B-GS08-0053 |  |  |  |  | 100 | 100 | 100 | 99 | 92 |  | 79 |  | 62 |  | 40 |  | 26 | 18 | 13.2
1608SG009 | 16-P-2008 | 16 | 120300 | 6 | 45.259 | 2008_06_27 | -93.7049 | Clay Subgrade | sent to Maplewood Lab for characterization testing. | 11/20/2008 | Maplewood | CO-SS08-0277 | 100 |  |  | 99 | 99 |  |  | 98 | 95 |  | 89 |  | 83 |  | 76 |  | 69 | 61 | 53.1
1608GR031 | 16-D-2008 | 16 | 120303.8 | 0 | 45.2591 | 2008_08_27 | -93.7049 | Class 7 Sp | QC/QA sample; 100% crushed concrete. | 08/27/2008 | Field |  |  | 100 |  | 100 | 97 |  |  | 70 | 57 |  | 45 |  | 33 |  | 20 |  |  |  | 6.1
1608GR011 | 16-D-2008 | 16 | 120303.8 | 0 | 45.2591 | 2008_08_28 | -93.7049 | Class 7 Sp | 100% crushed concrete; sent to Maplewood Lab for characterization testing. | 12/19/2008 | Maplewood | CO-GS08-0220 |  |  | 100 | 100 | 98 | 91 | 82 | 74 | 59 | 50 | 48 | 40 |  | 27 | 20 | 14 |  | 7 | 4.5
1608GR033 | 16-D-2008 | 16 | 120303.8 | 0 | 45.2591 | 2008_09_02 | -93.7049 | Class 7 Sp | 100% crushed concrete; sent to UW Madison for testing. | 10/13/2008 | UW Madison | RCA |  | 100 |  | 100 | 99 |  | 78 | 64 | 45 |  | 32 |  | 20 |  | 10 |  | 5 | 3 | 1.6
1608SG001 | 16-P-2008 | 16 | 120500 | 6 | 45.2587 | 2008_06_27 | -93.7043 | Clay Subgrade | sent to Maplewood Lab for characterization testing. | 11/20/2008 | Maplewood | CO-SS08-0276 | 100 |  |  | 100 | 100 |  |  | 99 | 95 |  | 89 |  | 79 |  | 66 |  | 55 | 47 | 38.8
1608SG011 | 16-P-2008 | 16 | 120500 | 6 | 45.2587 | 2008_06_27 | -93.7043 | Select Granular | sent to Maplewood Lab for characterization testing. | 09/19/2008 | Baxter | 3A-GS08-0043 |  |  | 100 | 100 | 99 | 97 | 93 | 88 | 74 |  | 60 |  | 39 |  | 24 |  | 16 | 12 | 8.9
1608GR029 | 16-D-2008 | 16 | 120500 | -6 | 45.2587 | 2008_08_28 | -93.7043 | Class 7 Sp | 100% crushed concrete; sent to Maplewood Lab for characterization testing. | 10/02/2008 | St. Cloud | 3B-GS08-0057 |  |  |  | 100 | 99 | 91 | 77 | 67 | 51 |  | 39 |  | 28 |  | 16 |  | 9 | 6 | 3.5
1608SG019 | 16-D-2008 | 16 | 120400 | -6 | 45.2589 | 2008_06_27 | -93.7046 | Select Granular | sent to Maplewood Lab for characterization testing. | 09/17/2008 | Baxter | 3A-GS08-0044 |  |  | 100 | 100 | 99 | 96 | 93 | 88 | 73 |  | 59 |  | 40 |  | 25 |  | 17 | 12 | 9.1
1608GR032 | 16-D-2008 | 16 | 120303.8 | 0 | 45.2591 | 2008_09_02 | -93.7049 | Class 7 Sp | QC/QA sample; 100% crushed concrete. | 09/02/2008 | Field |  |  |  |  | 100 | 94 |  |  | 51 | 36 |  | 29 |  |  |  | 12 |  |  |  | 3
1708GR029 | 17-D-2008 | 17 | 120910 | -10 | 45.2581 | 2008_09_03 | -93.703 | Class 7 Sp | 50-50 blend crushed concrete - class 5; sent to Maplewood Lab for characterization testing. | 12/19/2008 | Maplewood | CO-GS08-0218 |  |  | 100 | 100 | 99 | 95 | 87 | 81 | 68 | 57 | 55 | 46 |  | 32 | 24 | 16 |  | 9 | 6.7
1708GR031 | 17-D-2008 | 17 | 120870 | 0 | 45.2581 | 2008_09_03 | -93.7032 | Class 7 Sp | 50-50 blend crushed concrete - class 5; sent to UW Madison for testing. | 10/13/2008 | UW Madison | RCA mix |  | 100 |  | 100 | 99 |  | 79 | 68 | 55 |  | 43 |  | 28 |  | 14 |  | 6 | 3 | 2
1708SG021 | 17-D-2008 | 17 | 120870 | 0 | 45.2581 | 2008_08_21 | -93.7032 | Select Granular | QC/QA sample. | 08/21/2008 | Field |  |  |  |  | 100 | 97 |  |  | 83 | 67 |  | 59 |  |  |  | 22 |  |  |  | 7.9
1708GR011 | 17-D-2008 | 17 | 120800 | -10 | 45.2582 | 2008_09_03 | -93.7033 | Class 7 Sp | 50-50 blend crushed concrete - class 5; sent to Maplewood Lab for characterization testing. | 12/19/2008 | Maplewood | CO-GS08-0219 |  |  | 100 | 100 | 99 | 94 | 86 | 79 | 65 | 55 | 52 | 44 |  | 30 | 22 | 15 |  | 7 | 5
1708GR009 | 17-P-2008 | 17 | 120700 | 12 | 45.2584 | 2008_08_21 | -93.7037 | Class 3 Sp | sent to Maplewood Lab for characterization testing. | 10/02/2008 | St. Cloud | 3B-GS08-0056 |  |  |  | 100 | 98 | 98 | 95 | 93 | 84 |  | 73 |  | 57 |  | 38 |  | 25 | 17 | 12.4
1708GR001 | 17-P-2008 | 17 | 120700 | 12 | 45.2584 | 2008_08_21 | -93.7037 | Class 3 Sp | sent to Maplewood Lab for characterization testing. | 10/02/2008 | St. Cloud | 3B-GS08-0055 |  |  |  | 100 | 100 | 98 | 97 | 95 | 85 |  | 74 |  | 58 |  | 38 |  | 26 | 18 | 12.5
1708SG011 | 17-P-2008 | 17 | 121055 | 12 | 45.2578 | 2008_08_20 | -93.7026 | Select Granular | sent to Maplewood Lab for characterization testing. | 10/08/2008 | Baxter | 3A-GS08-0056 |  |  | 100 | 100 | 99 | 97 | 94 | 89 | 74 |  | 61 |  | 45 |  | 27 |  | 18 | 13 | 9.2
1708SG009 | 17-P-2008 | 17 | 121140 | 16 | 45.2576 | 2008_08_20 | -93.7024 | Clay Subgrade | sent to Maplewood Lab for characterization testing. | 11/26/2008 | Maplewood | CO-SS08-0519 | 100 |  |  | 100 | 100 |  |  | 99 | 95 |  | 90 |  | 84 |  | 77 |  | 70 | 61 | 52.5
1708SG001 | 17-P-2008 | 17 | 121140 | 16 | 45.2576 | 2008_08_20 | -93.7024 | Clay Subgrade | sent to Maplewood Lab for characterization testing. | 11/26/2008 | Maplewood | CO-SS08-0520 | 100 |  |  | 100 | 100 |  |  | 99 | 96 |  | 90 |  | 85 |  | 77 |  | 70 | 62 | 51.5
1708SG019 | 17-P-2008 | 17 | 121055 | 12 | 45.2578 | 2008_08_20 | -93.7026 | Select Granular | sent to Maplewood Lab for characterization testing. | 10/08/2008 | Baxter | 3A-GS08-0057 |  |  | 100 | 100 | 98 | 97 | 93 | 89 | 75 |  | 61 |  | 44 |  | 28 |  | 18 | 13 | 9.4
1808GR032 | 18-D-2008 | 18 | 121435 | 0 | 45.2572 | 2008_09_04 | -93.7014 | Bituminous Millings | QC/QA sample; did not use - trying to find right gradation. | 09/04/2008 | Field |  |  | 100 |  | 99 | 98 |  |  | 75 | 49 |  | 18 |  |  |  | 1 |  |  |  | 0.9
1808SG019 | 18-D-2008 | 18 | 121435 | 0 | 45.2572 | 2008_08_26 | -93.7014 | Select Granular | sent to Maplewood Lab for characterization testing. | 10/14/2008 | Baxter | 3A-GS08-0059 |  |  | 100 | 100 | 99 | 97 | 95 | 92 | 79 |  | 66 |  | 50 |  | 31 |  | 20 | 14 | 10.1
1808SG011 | 18-D-2008 | 18 | 121435 | 0 | 45.2572 | 2008_08_26 | -93.7014 | Select Granular | sent to Maplewood Lab for characterization testing. | 10/07/2008 | Baxter | 3A-GS08-0058 |  |  | 100 | 100 | 99 | 98 | 95 | 92 | 79 |  | 64 |  | 47 |  | 30 |  | 20 | 14 | 9.8
1808SG001 | 18-D-2008 | 18 | 121435 | 0 | 45.2572 | 2008_08_25 | -93.7014 | Clay Subgrade | sent to Maplewood Lab for characterization testing. | 11/26/2008 | Maplewood | CO-SS08-0525 | 100 |  |  | 99 | 99 |  |  | 96 | 93 |  | 88 |  | 82 |  | 75 |  | 67 | 59 | 53.8
1808SG009 | 18-D-2008 | 18 | 121435 | 0 | 45.2572 | 2008_08_25 | -93.7014 | Clay Subgrade | sent to Maplewood Lab for characterization testing. | 12/02/2008 | Maplewood | CO-SS08-0526 | 100 |  |  | 100 | 100 |  |  | 97 | 94 |  | 85 |  | 80 |  | 74 |  | 67 | 59 | 49.8
1808GR031 | 18-D-2008 | 18 | 121435 | 0 | 45.2572 | 2008_08_25 | -93.7014 | Bituminous Millings | QC/QA sample; did not use - trying to find right gradation. | 08/25/2008 | Field |  | 100 | 98 |  | 95 | 92 |  |  | 66 | 40 |  | 16 |  |  |  | 2 |  |  |  | 0.8
1808GR001 | 18-P-2008 | 18 | 121235 | 6 | 45.2575 | 2008_08_27 | -93.702 | Class 3 Sp | sent to Maplewood Lab for characterization testing. | 10/14/2008 | Baxter | 3A-GS08-0060 |  |  |  | 100 | 100 | 100 | 99 | 98 | 91 |  | 79 |  | 61 |  | 39 |  | 26 | 18 | 12.6
1808GR009 | 18-P-2008 | 18 | 121235 | 6 | 45.2575 | 2008_08_27 | -93.702 | Class 3 Sp | sent to Maplewood Lab for characterization testing. | 10/14/2008 | Baxter | 3A-GS08-0061 |  |  |  | 100 | 100 | 100 | 99 | 97 | 90 |  | 79 |  | 62 |  | 40 |  | 26 | 18 | 12.3
1808GR034 | 18-D-2008 | 18 | 121435 | 0 | 45.2572 | 2008_09_06 | -93.7014 | Class 7 Sp | 100% RAP; sent to UW Madison for testing. | 10/13/2008 | UW Madison | RAP |  | 100 |  | 100 | 100 |  | 94 | 87 | 74 |  | 57 |  | 34 |  | 14 |  | 6 | 3 | 2.5
1808GR033 | 18-D-2008 | 18 | 121435 | 0 | 45.2572 | 2008_09_06 | -93.7014 | Class 7 Sp | QC/QA sample; 100% RAP. | 09/06/2008 | Field |  |  |  |  | 100 | 99 |  |  | 81 | 62 |  | 51 |  |  |  | 16 |  |  |  | 5.4
1808GR011 | 18-D-2008 | 18 | 121650 | 0 | 45.2568 | 2008_09_09 | -93.7008 | Class 7 Sp | 100% RAP; sent to Maplewood Lab for characterization testing. | 11/03/2008 | Maplewood | CO-GS08-0210 |  |  | 100 | 100 | 100 | 98 | 91 | 83 | 67 | 54 | 52 | 42 |  | 27 | 19 | 13 |  | 6 | 3.5
1808GR029 | 18-D-2008 | 18 | 121510 | -16 | 45.2571 | 2008_09_09 | -93.7011 | Class 7 Sp | 100% RAP; sent to Maplewood Lab for characterization testing. | 12/19/2008 | Maplewood | CO-GS08-0217 |  |  | 100 | 100 | 100 | 98 | 92 | 83 | 66 | 54 | 52 | 42 |  | 27 | 19 | 13 |  | 7 | 4.7
7010GR021 | 70-D-2010 | 70 | 116633 | 0 | 45.2652 | 2010_04_23 | -93.7162 | Class 5 | Aggregate Testing during construction, Sample ID #3B-GS10-0001. | 04/26/2010 | St. Cloud | 3B-GS10-0001 |  |  |  | 100 | 95 | 89 | 80 | 72 | 56 |  | 44 |  | 33 |  | 23 |  | 16 | 11 | 7
7110GR021 | 71-D-2010 | 71 | 117100 | 0 | 45.2644 | 2010_05_24 | -93.7148 | Class 2 | Aggregate Testing during construction, Sample ID #CO-GS10-0065. | 05/26/2010 | Maplewood | CO-GS10-0065 |  |  | 100 | 100 | 100 | 99 | 89 | 75 | 50 | 33 | 30 | 23 |  | 18 | 16 | 15 |  | 12 | 8.7
7210GR023 | 72-D-2010 | 72 | 117247 | 0 | 45.2642 | 2010_04_23 | -93.7143 | Class 3 | Aggregate Testing during construction, Sample ID #3B-GS10-0004. | 04/26/2010 | St. Cloud | 3B-GS10-0004 | 100 |  | 100 | 100 | 98 | 97 | 94 | 91 | 84 |  | 72 |  | 56 |  | 35 |  | 20 | 13 | 9.4
7210GR022 | 72-D-2010 | 72 | 117188 | 0 | 45.2643 | 2010_04_23 | -93.7145 | Class 3 | Aggregate Testing during construction, Sample ID #3B-GS10-0002. | 04/26/2010 | St. Cloud | 3B-GS10-0002 |  |  |  | 100 | 95 | 90 | 82 | 76 | 60 |  | 47 |  | 36 |  | 25 |  | 17 | 12 | 7.8
7210GR021 | 72-D-2010 | 72 | 117760 | 0 | 45.2633 | 2010_05_19 | -93.7127 |  | Aggregate Testing during construction, Sample ID #CO-GS10-0065. | 05/24/2010 | St. Cloud | 3B-GS10-0009 |  |  |  | 100 | 98 | 95 | 89 | 84 | 71 |  | 58 |  | 45 |  | 33 |  | 25 | 20 | 15.8

## MAT_AGG_RESILIENT_MODULUS_MV
MNROAD_ID | SECTION_ID | CELL | STATION | OFFSET | LATITUDE | SAMPLE_DATE | LONGITUDE | MATERIAL_GROUP | COMMENTS | CONF_PRESSURE | DEVIATOR_LOAD | LAB_SAMPLE_ID | K1_NUMBER | K2_NUMBER | SAMPLE_END_AREA | LETTER | TOP_STRAIN | RESILIENT_MODULUS | MOISTURE_CONTENT | DENSITY_WET_WT | DENSITY_DRY_WT | SUBTEST_NAME | BULK_STRESS | K3_NUMBER | K4_NUMBER | RESIDUAL_STRAIN

## MAT_AGG_TRADITIONAL_SOIL_MV
MNROAD_ID | SECTION_ID | CELL | STATION | OFFSET | SAMPLE_DATE | LATITUDE | MATERIAL_GROUP | LONGITUDE | COMMENTS | LAB_SAMPLE_ID | TEST_TYPE | SUBTEST_NAME | TEST_DATE | TEST_LAB_NAME | PROCTOR_CURVE | TEST_RESULT | TEST_RESULT_CHAR | OPTIMUM_MC_PCT_DRY_WT | MAXIMUM_DRY_DENSITY_PCF
1608SG009 | 16-P-2008 | 16 | 120300 | 6 | 2008_06_27 | 45.259 | Clay Subgrade | -93.7049 | sent to Maplewood Lab for characterization testing. | CO-SS08-0277 | CLAS | % SAND | 11/20/2008 | Maplewood |  | 46.9 | Percent
1608GR001 | 16-P-2008 | 16 | 120200 | 6 | 2008_07_18 | 45.2592 | Class 3 Sp | -93.7052 | sent to Maplewood Lab for characterization testing. | 3B-GS08-0053 | PROC | OPT MOIST CONT (% DRY WT) | 10/02/2008 | St. Cloud |  | 9.2 | Percent
1608SG009 | 16-P-2008 | 16 | 120300 | 6 | 2008_06_27 | 45.259 | Clay Subgrade | -93.7049 | sent to Maplewood Lab for characterization testing. | CO-SS08-0277 | CLAS | AASHTO GROUP | 11/20/2008 | Maplewood |  |  | A-6
1608SG009 | 16-P-2008 | 16 | 120300 | 6 | 2008_06_27 | 45.259 | Clay Subgrade | -93.7049 | sent to Maplewood Lab for characterization testing. | CO-SS08-0277 | CLAS | AASHTO GROUP INDEX | 11/20/2008 | Maplewood |  | 4
1608SG009 | 16-P-2008 | 16 | 120300 | 6 | 2008_06_27 | 45.259 | Clay Subgrade | -93.7049 | sent to Maplewood Lab for characterization testing. | CO-SS08-0277 | CLAS | TEXTURAL CLASS | 11/20/2008 | Maplewood |  |  | L
1608SG009 | 16-P-2008 | 16 | 120300 | 6 | 2008_06_27 | 45.259 | Clay Subgrade | -93.7049 | sent to Maplewood Lab for characterization testing. | CO-SS08-0277 | PROC | MAXIMUM DENSITY (LB/FT^3) | 11/20/2008 | Maplewood |  | 116.2 | LB/FT^3
1608SG009 | 16-P-2008 | 16 | 120300 | 6 | 2008_06_27 | 45.259 | Clay Subgrade | -93.7049 | sent to Maplewood Lab for characterization testing. | CO-SS08-0277 | PROC | OPT MOIST CONT (% DRY WT) | 11/20/2008 | Maplewood |  | 14.5 | Percent
1608SG009 | 16-P-2008 | 16 | 120300 | 6 | 2008_06_27 | 45.259 | Clay Subgrade | -93.7049 | sent to Maplewood Lab for characterization testing. | CO-SS08-0277 | RVAL | R-VALUE (240 PSI) | 11/20/2008 | Maplewood |  | 20.8
1608SG009 | 16-P-2008 | 16 | 120300 | 6 | 2008_06_27 | 45.259 | Clay Subgrade | -93.7049 | sent to Maplewood Lab for characterization testing. | CO-SS08-0277 | CLAS | % CLAY | 11/20/2008 | Maplewood |  | 12.6 | Percent
1608SG009 | 16-P-2008 | 16 | 120300 | 6 | 2008_06_27 | 45.259 | Clay Subgrade | -93.7049 | sent to Maplewood Lab for characterization testing. | CO-SS08-0277 | ATTL | PLASTICITY INDEX | 11/20/2008 | Maplewood |  | 13.4 | Percent
1608SG009 | 16-P-2008 | 16 | 120300 | 6 | 2008_06_27 | 45.259 | Clay Subgrade | -93.7049 | sent to Maplewood Lab for characterization testing. | CO-SS08-0277 | ATTL | % WT LIQUID LIMIT | 11/20/2008 | Maplewood |  | 32.7 | Percent
1608SG009 | 16-P-2008 | 16 | 120300 | 6 | 2008_06_27 | 45.259 | Clay Subgrade | -93.7049 | sent to Maplewood Lab for characterization testing. | CO-SS08-0277 | ATTL | % WT PLASTIC LIMIT | 11/20/2008 | Maplewood |  | 19.3 | Percent
1608GR011 | 16-D-2008 | 16 | 120303.8 | 0 | 2008_08_28 | 45.2591 | Class 7 Sp | -93.7049 | 100% crushed concrete; sent to Maplewood Lab for characterization testing. | CO-GS08-0220 | PROC | OPT MOIST CONT (% DRY WT) | 12/19/2008 | Maplewood |  | 10.9 | Percent
1608GR011 | 16-D-2008 | 16 | 120303.8 | 0 | 2008_08_28 | 45.2591 | Class 7 Sp | -93.7049 | 100% crushed concrete; sent to Maplewood Lab for characterization testing. | CO-GS08-0220 | PROC | MAXIMUM DENSITY (LB/FT^3) | 12/19/2008 | Maplewood |  | 116.2 | LB/FT^3
1608GR034 | 16-D-2008 | 16 | 120303.8 | 0 | 2008_09_02 | 45.2591 | Class 7 Sp | -93.7049 | 100% crushed concrete; sent to UW Madison for testing. | RCA | PROC | MAXIMUM DENSITY | 10/13/2008 | UW Madison |  | 121.6 | LB/FT^3
1608GR034 | 16-D-2008 | 16 | 120303.8 | 0 | 2008_09_02 | 45.2591 | Class 7 Sp | -93.7049 | 100% crushed concrete; sent to UW Madison for testing. | RCA | PROC | OPT MOIST CONT (% DRY WT) | 10/13/2008 | UW Madison |  | 12.8 | Percent
1608BM072 | 16-D-2008 | 16 | 120303.8 | 0 | 2008_09_16 | 45.2591 | Bituminous Mix | -93.7049 | QC/QA sample; SPNWB430C Sp, Revix warm mix non-wear, PG 58-34. | 401 | SPGT | TOTAL % BULK SPECIFIC GRAVITY | 09/16/2008 | Hardrives |  | 2.692
1608BM073 | 16-D-2008 | 16 | 120303.8 | 0 | 2008_09_16 | 45.2591 | Bituminous Mix | -93.7049 | QC/QA sample; SPNWB430C Sp, Revix warm mix non-wear, PG 58-34. | 402 | SPGT | TOTAL % BULK SPECIFIC GRAVITY | 09/16/2008 | Hardrives |  | 2.69
1608BM073 | 16-D-2008 | 16 | 120303.8 | 0 | 2008_09_16 | 45.2591 | Bituminous Mix | -93.7049 | QC/QA sample; SPNWB430C Sp, Revix warm mix non-wear, PG 58-34. | 402 | SPGF | SPECIFIC GRAVITY OF FINE AGGREGATE | 09/16/2008 | Hardrives |  | 2.675
1608BM072 | 16-D-2008 | 16 | 120303.8 | 0 | 2008_09_16 | 45.2591 | Bituminous Mix | -93.7049 | QC/QA sample; SPNWB430C Sp, Revix warm mix non-wear, PG 58-34. | 401 | SPGF | SPECIFIC GRAVITY OF FINE AGGREGATE | 09/16/2008 | Hardrives |  | 2.676
1608BM066 | 16-D-2008 | 16 | 120303.8 | 0 | 2008_09_17 | 45.2591 | Bituminous Mix | -93.7049 | QC/QA sample; SPWEB440C Sp, Revix warm mix wear, PG 58-34. | 401 | SPGF | SPECIFIC GRAVITY OF FINE AGGREGATE | 09/17/2008 | Hardrives |  | 2.674
1608BM067 | 16-D-2008 | 16 | 120303.8 | 0 | 2008_09_17 | 45.2591 | Bituminous Mix | -93.7049 | QC/QA sample; SPWEB440C Sp, Revix warm mix wear, PG 58-34. | 402 | SPGF | SPECIFIC GRAVITY OF FINE AGGREGATE | 09/17/2008 | Hardrives |  | 2.674
1608BM067 | 16-D-2008 | 16 | 120303.8 | 0 | 2008_09_17 | 45.2591 | Bituminous Mix | -93.7049 | QC/QA sample; SPWEB440C Sp, Revix warm mix wear, PG 58-34. | 402 | SPGT | TOTAL % BULK SPECIFIC GRAVITY | 09/17/2008 | Hardrives |  | 2.689
1608BM066 | 16-D-2008 | 16 | 120303.8 | 0 | 2008_09_17 | 45.2591 | Bituminous Mix | -93.7049 | QC/QA sample; SPWEB440C Sp, Revix warm mix wear, PG 58-34. | 401 | SPGT | TOTAL % BULK SPECIFIC GRAVITY | 09/17/2008 | Hardrives |  | 2.689
1608BM069 | 16-D-2008 | 16 | 120303.8 | 0 | 2008_09_18 | 45.2591 | Bituminous Mix | -93.7049 | QC/QA sample; SPWEB440C Sp, Revix warm mix wear, PG 58-34. | 403 | SPGT | TOTAL % BULK SPECIFIC GRAVITY | 09/18/2008 | Hardrives |  | 2.691
1608BM070 | 16-D-2008 | 16 | 120303.8 | 0 | 2008_09_18 | 45.2591 | Bituminous Mix | -93.7049 | QC/QA sample; SPWEB440C Sp, Revix warm mix wear, PG 58-34. | 404 | SPGF | SPECIFIC GRAVITY OF FINE AGGREGATE | 09/18/2008 | Hardrives |  | 2.674
1608BM070 | 16-D-2008 | 16 | 120303.8 | 0 | 2008_09_18 | 45.2591 | Bituminous Mix | -93.7049 | QC/QA sample; SPWEB440C Sp, Revix warm mix wear, PG 58-34. | 404 | SPGT | TOTAL % BULK SPECIFIC GRAVITY | 09/18/2008 | Hardrives |  | 2.691
1608BM069 | 16-D-2008 | 16 | 120303.8 | 0 | 2008_09_18 | 45.2591 | Bituminous Mix | -93.7049 | QC/QA sample; SPWEB440C Sp, Revix warm mix wear, PG 58-34. | 403 | SPGF | SPECIFIC GRAVITY OF FINE AGGREGATE | 09/18/2008 | Hardrives |  | 2.674
1608BM076 | 16-D-2008 | 16 | 120303.8 | 0 | 2008_09_19 | 45.2591 | Bituminous Mix | -93.7049 | QC/QA sample; shoulder mix - 5% tear off shingles, PG 58-28. | 402 | SPGT | TOTAL % BULK SPECIFIC GRAVITY | 09/19/2008 | Hardrives |  | 2.697
1608BM076 | 16-D-2008 | 16 | 120303.8 | 0 | 2008_09_19 | 45.2591 | Bituminous Mix | -93.7049 | QC/QA sample; shoulder mix - 5% tear off shingles, PG 58-28. | 402 | SPGF | SPECIFIC GRAVITY OF FINE AGGREGATE | 09/19/2008 | Hardrives |  | 2.67
1608BM075 | 16-D-2008 | 16 | 120303.8 | 0 | 2008_09_19 | 45.2591 | Bituminous Mix | -93.7049 | QC/QA sample; shoulder mix - 5% tear off shingles, PG 58-28. | 401 | SPGF | SPECIFIC GRAVITY OF FINE AGGREGATE | 09/19/2008 | Hardrives |  | 2.67
1608BM075 | 16-D-2008 | 16 | 120303.8 | 0 | 2008_09_19 | 45.2591 | Bituminous Mix | -93.7049 | QC/QA sample; shoulder mix - 5% tear off shingles, PG 58-28. | 401 | SPGT | TOTAL % BULK SPECIFIC GRAVITY | 09/19/2008 | Hardrives |  | 2.697
1608SG019 | 16-D-2008 | 16 | 120400 | -6 | 2008_06_27 | 45.2589 | Select Granular | -93.7046 | sent to Maplewood Lab for characterization testing. | 3A-GS08-0044 | PROC | MAXIMUM DENSITY (LB/FT^3) | 09/17/2008 | Baxter |  | 132.3 | LB/FT^3
1608SG019 | 16-D-2008 | 16 | 120400 | -6 | 2008_06_27 | 45.2589 | Select Granular | -93.7046 | sent to Maplewood Lab for characterization testing. | 3A-GS08-0044 | PROC | OPT MOIST CONT (% DRY WT) | 09/17/2008 | Baxter |  | 8.2 | Percent
1608SG019 | 16-D-2008 | 16 | 120400 | -6 | 2008_06_27 | 45.2589 | Select Granular | -93.7046 | sent to Maplewood Lab for characterization testing. | 3A-GS08-0044 | AC | % AC EXTRACTED | 09/17/2008 | Baxter |  | 1.1 | Percent
1608GR009 | 16-P-2008 | 16 | 120400 | 6 | 2008_07_18 | 45.2589 | Class 3 Sp | -93.7046 | sent to Maplewood Lab for characterization testing. | 3B-GS08-0054 | PROC | OPT MOIST CONT (% DRY WT) | 10/02/2008 | St. Cloud |  | 9.4 | Percent
1608GR009 | 16-P-2008 | 16 | 120400 | 6 | 2008_07_18 | 45.2589 | Class 3 Sp | -93.7046 | sent to Maplewood Lab for characterization testing. | 3B-GS08-0054 | PROC | MAXIMUM DENSITY (LB/FT^3) | 10/02/2008 | St. Cloud |  | 127.5 | LB/FT^3
1608GR029 | 16-D-2008 | 16 | 120500 | -6 | 2008_08_28 | 45.2587 | Class 7 Sp | -93.7043 | 100% crushed concrete; sent to Maplewood Lab for characterization testing. | 3B-GS08-0057 | PROC | MAXIMUM DENSITY (LB/FT^3) | 10/02/2008 | St. Cloud |  | 119.7 | LB/FT^3
1608GR029 | 16-D-2008 | 16 | 120500 | -6 | 2008_08_28 | 45.2587 | Class 7 Sp | -93.7043 | 100% crushed concrete; sent to Maplewood Lab for characterization testing. | 3B-GS08-0057 | PROC | OPT MOIST CONT (% DRY WT) | 10/02/2008 | St. Cloud |  | 12.5 | Percent
1608SG001 | 16-P-2008 | 16 | 120500 | 6 | 2008_06_27 | 45.2587 | Clay Subgrade | -93.7043 | sent to Maplewood Lab for characterization testing. | CO-SS08-0276 | CLAS | % SILT | 11/20/2008 | Maplewood |  | 30.8 | Percent
1608SG001 | 16-P-2008 | 16 | 120500 | 6 | 2008_06_27 | 45.2587 | Clay Subgrade | -93.7043 | sent to Maplewood Lab for characterization testing. | CO-SS08-0276 | CLAS | AASHTO GROUP | 11/20/2008 | Maplewood |  |  | A-4
1608SG001 | 16-P-2008 | 16 | 120500 | 6 | 2008_06_27 | 45.2587 | Clay Subgrade | -93.7043 | sent to Maplewood Lab for characterization testing. | CO-SS08-0276 | CLAS | AASHTO GROUP INDEX | 11/20/2008 | Maplewood |  | 1
1608SG001 | 16-P-2008 | 16 | 120500 | 6 | 2008_06_27 | 45.2587 | Clay Subgrade | -93.7043 | sent to Maplewood Lab for characterization testing. | CO-SS08-0276 | CLAS | TEXTURAL CLASS | 11/20/2008 | Maplewood |  |  | SL
1608SG001 | 16-P-2008 | 16 | 120500 | 6 | 2008_06_27 | 45.2587 | Clay Subgrade | -93.7043 | sent to Maplewood Lab for characterization testing. | CO-SS08-0276 | PROC | MAXIMUM DENSITY (LB/FT^3) | 11/20/2008 | Maplewood |  | 117.9 | LB/FT^3
1608SG001 | 16-P-2008 | 16 | 120500 | 6 | 2008_06_27 | 45.2587 | Clay Subgrade | -93.7043 | sent to Maplewood Lab for characterization testing. | CO-SS08-0276 | PROC | OPT MOIST CONT (% DRY WT) | 11/20/2008 | Maplewood |  | 12.6 | Percent
1608SG001 | 16-P-2008 | 16 | 120500 | 6 | 2008_06_27 | 45.2587 | Clay Subgrade | -93.7043 | sent to Maplewood Lab for characterization testing. | CO-SS08-0276 | RVAL | R-VALUE (240 PSI) | 11/20/2008 | Maplewood |  | 30.7
1608SG001 | 16-P-2008 | 16 | 120500 | 6 | 2008_06_27 | 45.2587 | Clay Subgrade | -93.7043 | sent to Maplewood Lab for characterization testing. | CO-SS08-0276 | ATTL | PLASTICITY INDEX | 11/20/2008 | Maplewood |  | 9 | Percent
1608SG011 | 16-P-2008 | 16 | 120500 | 6 | 2008_06_27 | 45.2587 | Select Granular | -93.7043 | sent to Maplewood Lab for characterization testing. | 3A-GS08-0043 | PROC | MAXIMUM DENSITY (LB/FT^3) | 09/19/2008 | Baxter |  | 130.6 | LB/FT^3
1608SG011 | 16-P-2008 | 16 | 120500 | 6 | 2008_06_27 | 45.2587 | Select Granular | -93.7043 | sent to Maplewood Lab for characterization testing. | 3A-GS08-0043 | PROC | OPT MOIST CONT (% DRY WT) | 09/19/2008 | Baxter |  | 7.9 | Percent
1608SG001 | 16-P-2008 | 16 | 120500 | 6 | 2008_06_27 | 45.2587 | Clay Subgrade | -93.7043 | sent to Maplewood Lab for characterization testing. | CO-SS08-0276 | CLAS | % SAND | 11/20/2008 | Maplewood |  | 61.2 | Percent
1608SG001 | 16-P-2008 | 16 | 120500 | 6 | 2008_06_27 | 45.2587 | Clay Subgrade | -93.7043 | sent to Maplewood Lab for characterization testing. | CO-SS08-0276 | CLAS | % CLAY | 11/20/2008 | Maplewood |  | 8 | Percent
1608SG011 | 16-P-2008 | 16 | 120500 | 6 | 2008_06_27 | 45.2587 | Select Granular | -93.7043 | sent to Maplewood Lab for characterization testing. | 3A-GS08-0043 | AC | % AC EXTRACTED | 09/19/2008 | Baxter |  | 0.7 | Percent
1608SG001 | 16-P-2008 | 16 | 120500 | 6 | 2008_06_27 | 45.2587 | Clay Subgrade | -93.7043 | sent to Maplewood Lab for characterization testing. | CO-SS08-0276 | ATTL | % WT PLASTIC LIMIT | 11/20/2008 | Maplewood |  | 19.2 | Percent
1608SG001 | 16-P-2008 | 16 | 120500 | 6 | 2008_06_27 | 45.2587 | Clay Subgrade | -93.7043 | sent to Maplewood Lab for characterization testing. | CO-SS08-0276 | ATTL | % WT LIQUID LIMIT | 11/20/2008 | Maplewood |  | 28.2 | Percent
1608GR001 | 16-P-2008 | 16 | 120200 | 6 | 2008_07_18 | 45.2592 | Class 3 Sp | -93.7052 | sent to Maplewood Lab for characterization testing. | 3B-GS08-0053 | PROC | MAXIMUM DENSITY (LB/FT^3) | 10/02/2008 | St. Cloud |  | 127.3 | LB/FT^3
1608SG009 | 16-P-2008 | 16 | 120300 | 6 | 2008_06_27 | 45.259 | Clay Subgrade | -93.7049 | sent to Maplewood Lab for characterization testing. | CO-SS08-0277 | CLAS | % SILT | 11/20/2008 | Maplewood |  | 40.4 | Percent
1708GR032 | 17-D-2008 | 17 | 120870 | 0 | 2008_09_03 | 45.2581 | Class 7 Sp | -93.7032 | 50-50 blend crushed concrete - class 5; sent to UW Madison for testing. | RCA mix | PROC | MAXIMUM DENSITY | 10/13/2008 | UW Madison |  | 125.4 | LB/FT^3
1708GR032 | 17-D-2008 | 17 | 120870 | 0 | 2008_09_03 | 45.2581 | Class 7 Sp | -93.7032 | 50-50 blend crushed concrete - class 5; sent to UW Madison for testing. | RCA mix | PROC | OPT MOIST CONT (% DRY WT) | 10/13/2008 | UW Madison |  | 10.5 | Percent
1708GR029 | 17-D-2008 | 17 | 120910 | -10 | 2008_09_03 | 45.2581 | Class 7 Sp | -93.703 | 50-50 blend crushed concrete - class 5; sent to Maplewood Lab for characterization testing. | CO-GS08-0218 | PROC | MAXIMUM DENSITY (LB/FT^3) | 12/19/2008 | Maplewood |  | 123.7 | LB/FT^3
1708GR029 | 17-D-2008 | 17 | 120910 | -10 | 2008_09_03 | 45.2581 | Class 7 Sp | -93.703 | 50-50 blend crushed concrete - class 5; sent to Maplewood Lab for characterization testing. | CO-GS08-0218 | PROC | OPT MOIST CONT (% DRY WT) | 12/19/2008 | Maplewood |  | 10 | Percent
1708SG019 | 17-P-2008 | 17 | 121055 | 12 | 2008_08_20 | 45.2578 | Select Granular | -93.7026 | sent to Maplewood Lab for characterization testing. | 3A-GS08-0057 | PROC | MAXIMUM DENSITY (LB/FT^3) | 10/08/2008 | Baxter |  | 130 | LB/FT^3
1708SG019 | 17-P-2008 | 17 | 121055 | 12 | 2008_08_20 | 45.2578 | Select Granular | -93.7026 | sent to Maplewood Lab for characterization testing. | 3A-GS08-0057 | AC | % AC EXTRACTED | 10/08/2008 | Baxter |  | 0.8 | Percent
1708SG011 | 17-P-2008 | 17 | 121055 | 12 | 2008_08_20 | 45.2578 | Select Granular | -93.7026 | sent to Maplewood Lab for characterization testing. | 3A-GS08-0056 | PROC | OPT MOIST CONT (% DRY WT) | 10/08/2008 | Baxter |  | 8.2 | Percent
1708SG011 | 17-P-2008 | 17 | 121055 | 12 | 2008_08_20 | 45.2578 | Select Granular | -93.7026 | sent to Maplewood Lab for characterization testing. | 3A-GS08-0056 | PROC | MAXIMUM DENSITY (LB/FT^3) | 10/08/2008 | Baxter |  | 131.2 | LB/FT^3
1708SG011 | 17-P-2008 | 17 | 121055 | 12 | 2008_08_20 | 45.2578 | Select Granular | -93.7026 | sent to Maplewood Lab for characterization testing. | 3A-GS08-0056 | AC | % AC EXTRACTED | 10/08/2008 | Baxter |  | 0.9 | Percent
1708SG019 | 17-P-2008 | 17 | 121055 | 12 | 2008_08_20 | 45.2578 | Select Granular | -93.7026 | sent to Maplewood Lab for characterization testing. | 3A-GS08-0057 | PROC | OPT MOIST CONT (% DRY WT) | 10/08/2008 | Baxter |  | 7.9 | Percent
1708SG001 | 17-P-2008 | 17 | 121140 | 16 | 2008_08_20 | 45.2576 | Clay Subgrade | -93.7024 | sent to Maplewood Lab for characterization testing. | CO-SS08-0520 | ATTL | PLASTICITY INDEX | 11/26/2008 | Maplewood |  | 13.8 | Percent
1708SG001 | 17-P-2008 | 17 | 121140 | 16 | 2008_08_20 | 45.2576 | Clay Subgrade | -93.7024 | sent to Maplewood Lab for characterization testing. | CO-SS08-0520 | CLAS | % CLAY | 11/26/2008 | Maplewood |  | 13.9 | Percent
1708SG001 | 17-P-2008 | 17 | 121140 | 16 | 2008_08_20 | 45.2576 | Clay Subgrade | -93.7024 | sent to Maplewood Lab for characterization testing. | CO-SS08-0520 | CLAS | % SAND | 11/26/2008 | Maplewood |  | 13.8 | Percent
1708SG001 | 17-P-2008 | 17 | 121140 | 16 | 2008_08_20 | 45.2576 | Clay Subgrade | -93.7024 | sent to Maplewood Lab for characterization testing. | CO-SS08-0520 | CLAS | % SILT | 11/26/2008 | Maplewood |  | 37.6 | Percent
1708SG001 | 17-P-2008 | 17 | 121140 | 16 | 2008_08_20 | 45.2576 | Clay Subgrade | -93.7024 | sent to Maplewood Lab for characterization testing. | CO-SS08-0520 | CLAS | AASHTO GROUP | 11/26/2008 | Maplewood |  |  | A-6
1708SG001 | 17-P-2008 | 17 | 121140 | 16 | 2008_08_20 | 45.2576 | Clay Subgrade | -93.7024 | sent to Maplewood Lab for characterization testing. | CO-SS08-0520 | CLAS | AASHTO GROUP INDEX | 11/26/2008 | Maplewood |  | 4
1708SG001 | 17-P-2008 | 17 | 121140 | 16 | 2008_08_20 | 45.2576 | Clay Subgrade | -93.7024 | sent to Maplewood Lab for characterization testing. | CO-SS08-0520 | CLAS | TEXTURAL CLASS | 11/26/2008 | Maplewood |  |  | L
1708SG001 | 17-P-2008 | 17 | 121140 | 16 | 2008_08_20 | 45.2576 | Clay Subgrade | -93.7024 | sent to Maplewood Lab for characterization testing. | CO-SS08-0520 | PROC | MAXIMUM DENSITY (LB/FT^3) | 11/26/2008 | Maplewood |  | 113.5 | LB/FT^3
1708SG009 | 17-P-2008 | 17 | 121140 | 16 | 2008_08_20 | 45.2576 | Clay Subgrade | -93.7024 | sent to Maplewood Lab for characterization testing. | CO-SS08-0519 | RVAL | R-VALUE (240 PSI) | 11/26/2008 | Maplewood |  | 20.1
1708SG001 | 17-P-2008 | 17 | 121140 | 16 | 2008_08_20 | 45.2576 | Clay Subgrade | -93.7024 | sent to Maplewood Lab for characterization testing. | CO-SS08-0520 | RVAL | R-VALUE (240 PSI) | 11/26/2008 | Maplewood |  | 17.6
1708SG009 | 17-P-2008 | 17 | 121140 | 16 | 2008_08_20 | 45.2576 | Clay Subgrade | -93.7024 | sent to Maplewood Lab for characterization testing. | CO-SS08-0519 | ATTL | % WT LIQUID LIMIT | 11/26/2008 | Maplewood |  | 33.5 | Percent
1708SG009 | 17-P-2008 | 17 | 121140 | 16 | 2008_08_20 | 45.2576 | Clay Subgrade | -93.7024 | sent to Maplewood Lab for characterization testing. | CO-SS08-0519 | ATTL | % WT PLASTIC LIMIT | 11/26/2008 | Maplewood |  | 21.3 | Percent
1708SG009 | 17-P-2008 | 17 | 121140 | 16 | 2008_08_20 | 45.2576 | Clay Subgrade | -93.7024 | sent to Maplewood Lab for characterization testing. | CO-SS08-0519 | ATTL | PLASTICITY INDEX | 11/26/2008 | Maplewood |  | 12.2 | Percent
1708SG009 | 17-P-2008 | 17 | 121140 | 16 | 2008_08_20 | 45.2576 | Clay Subgrade | -93.7024 | sent to Maplewood Lab for characterization testing. | CO-SS08-0519 | CLAS | % CLAY | 11/26/2008 | Maplewood |  | 15.7 | Percent
1708SG009 | 17-P-2008 | 17 | 121140 | 16 | 2008_08_20 | 45.2576 | Clay Subgrade | -93.7024 | sent to Maplewood Lab for characterization testing. | CO-SS08-0519 | CLAS | % SAND | 11/26/2008 | Maplewood |  | 47.5 | Percent
1708SG009 | 17-P-2008 | 17 | 121140 | 16 | 2008_08_20 | 45.2576 | Clay Subgrade | -93.7024 | sent to Maplewood Lab for characterization testing. | CO-SS08-0519 | CLAS | % SILT | 11/26/2008 | Maplewood |  | 36.8 | Percent
1708SG009 | 17-P-2008 | 17 | 121140 | 16 | 2008_08_20 | 45.2576 | Clay Subgrade | -93.7024 | sent to Maplewood Lab for characterization testing. | CO-SS08-0519 | CLAS | AASHTO GROUP | 11/26/2008 | Maplewood |  |  | A-6
1708SG009 | 17-P-2008 | 17 | 121140 | 16 | 2008_08_20 | 45.2576 | Clay Subgrade | -93.7024 | sent to Maplewood Lab for characterization testing. | CO-SS08-0519 | CLAS | AASHTO GROUP INDEX | 11/26/2008 | Maplewood |  | 4
1708SG009 | 17-P-2008 | 17 | 121140 | 16 | 2008_08_20 | 45.2576 | Clay Subgrade | -93.7024 | sent to Maplewood Lab for characterization testing. | CO-SS08-0519 | CLAS | TEXTURAL CLASS | 11/26/2008 | Maplewood |  |  | L
1708SG009 | 17-P-2008 | 17 | 121140 | 16 | 2008_08_20 | 45.2576 | Clay Subgrade | -93.7024 | sent to Maplewood Lab for characterization testing. | CO-SS08-0519 | PROC | MAXIMUM DENSITY (LB/FT^3) | 11/26/2008 | Maplewood |  | 113.4 | LB/FT^3
1708SG009 | 17-P-2008 | 17 | 121140 | 16 | 2008_08_20 | 45.2576 | Clay Subgrade | -93.7024 | sent to Maplewood Lab for characterization testing. | CO-SS08-0519 | PROC | OPT MOIST CONT (% DRY WT) | 11/26/2008 | Maplewood |  | 15 | Percent
1708SG001 | 17-P-2008 | 17 | 121140 | 16 | 2008_08_20 | 45.2576 | Clay Subgrade | -93.7024 | sent to Maplewood Lab for characterization testing. | CO-SS08-0520 | ATTL | % WT PLASTIC LIMIT | 11/26/2008 | Maplewood |  | 20.2 | Percent
1708SG001 | 17-P-2008 | 17 | 121140 | 16 | 2008_08_20 | 45.2576 | Clay Subgrade | -93.7024 | sent to Maplewood Lab for characterization testing. | CO-SS08-0520 | ATTL | % WT LIQUID LIMIT | 11/26/2008 | Maplewood |  | 34.1 | Percent
1708SG001 | 17-P-2008 | 17 | 121140 | 16 | 2008_08_20 | 45.2576 | Clay Subgrade | -93.7024 | sent to Maplewood Lab for characterization testing. | CO-SS08-0520 | PROC | OPT MOIST CONT (% DRY WT) | 11/26/2008 | Maplewood |  | 14.7 | Percent
1708GR009 | 17-P-2008 | 17 | 120700 | 12 | 2008_08_21 | 45.2584 | Class 3 Sp | -93.7037 | sent to Maplewood Lab for characterization testing. | 3B-GS08-0056 | PROC | OPT MOIST CONT (% DRY WT) | 10/02/2008 | St. Cloud |  | 9.2 | Percent
1708GR009 | 17-P-2008 | 17 | 120700 | 12 | 2008_08_21 | 45.2584 | Class 3 Sp | -93.7037 | sent to Maplewood Lab for characterization testing. | 3B-GS08-0056 | PROC | MAXIMUM DENSITY (LB/FT^3) | 10/02/2008 | St. Cloud |  | 129.9 | LB/FT^3
1708GR001 | 17-P-2008 | 17 | 120700 | 12 | 2008_08_21 | 45.2584 | Class 3 Sp | -93.7037 | sent to Maplewood Lab for characterization testing. | 3B-GS08-0055 | PROC | OPT MOIST CONT (% DRY WT) | 10/02/2008 | St. Cloud |  | 9 | Percent
1708GR001 | 17-P-2008 | 17 | 120700 | 12 | 2008_08_21 | 45.2584 | Class 3 Sp | -93.7037 | sent to Maplewood Lab for characterization testing. | 3B-GS08-0055 | PROC | MAXIMUM DENSITY (LB/FT^3) | 10/02/2008 | St. Cloud |  | 130.2 | LB/FT^3
1708GR011 | 17-D-2008 | 17 | 120800 | -10 | 2008_09_03 | 45.2582 | Class 7 Sp | -93.7033 | 50-50 blend crushed concrete - class 5; sent to Maplewood Lab for characterization testing. | CO-GS08-0219 | PROC | OPT MOIST CONT (% DRY WT) | 12/19/2008 | Maplewood |  | 10.7 | Percent
1708GR011 | 17-D-2008 | 17 | 120800 | -10 | 2008_09_03 | 45.2582 | Class 7 Sp | -93.7033 | 50-50 blend crushed concrete - class 5; sent to Maplewood Lab for characterization testing. | CO-GS08-0219 | PROC | MAXIMUM DENSITY (LB/FT^3) | 12/19/2008 | Maplewood |  | 122.6 | LB/FT^3
1808GR009 | 18-P-2008 | 18 | 121235 | 6 | 2008_08_27 | 45.2575 | Class 3 Sp | -93.702 | sent to Maplewood Lab for characterization testing. | 3A-GS08-0061 | PROC | OPT MOIST CONT (% DRY WT) | 10/14/2008 | Baxter |  | 8.9 | Percent
1808GR011 | 18-D-2008 | 18 | 121650 | 0 | 2008_09_09 | 45.2568 | Class 7 Sp | -93.7008 | 100% RAP; sent to Maplewood Lab for characterization testing. | CO-GS08-0210 | PROC | OPT MOIST CONT (% DRY WT) | 11/03/2008 | Maplewood |  | 7 | Percent
1808GR001 | 18-P-2008 | 18 | 121235 | 6 | 2008_08_27 | 45.2575 | Class 3 Sp | -93.702 | sent to Maplewood Lab for characterization testing. | 3A-GS08-0060 | PROC | OPT MOIST CONT (% DRY WT) | 10/14/2008 | Baxter |  | 9.3 | Percent
1808GR009 | 18-P-2008 | 18 | 121235 | 6 | 2008_08_27 | 45.2575 | Class 3 Sp | -93.702 | sent to Maplewood Lab for characterization testing. | 3A-GS08-0061 | PROC | MAXIMUM DENSITY (LB/FT^3) | 10/14/2008 | Baxter |  | 130.1 | LB/FT^3
1808SG001 | 18-D-2008 | 18 | 121435 | 0 | 2008_08_25 | 45.2572 | Clay Subgrade | -93.7014 | sent to Maplewood Lab for characterization testing. | CO-SS08-0525 | CLAS | AASHTO GROUP INDEX | 11/26/2008 | Maplewood |  | 4
1808SG009 | 18-D-2008 | 18 | 121435 | 0 | 2008_08_25 | 45.2572 | Clay Subgrade | -93.7014 | sent to Maplewood Lab for characterization testing. | CO-SS08-0526 | RVAL | R-VALUE (240 PSI) | 12/02/2008 | Maplewood |  | 26.3
1808SG009 | 18-D-2008 | 18 | 121435 | 0 | 2008_08_25 | 45.2572 | Clay Subgrade | -93.7014 | sent to Maplewood Lab for characterization testing. | CO-SS08-0526 | PROC | OPT MOIST CONT (% DRY WT) | 12/02/2008 | Maplewood |  | 14.2 | Percent
1808SG009 | 18-D-2008 | 18 | 121435 | 0 | 2008_08_25 | 45.2572 | Clay Subgrade | -93.7014 | sent to Maplewood Lab for characterization testing. | CO-SS08-0526 | PROC | MAXIMUM DENSITY (LB/FT^3) | 12/02/2008 | Maplewood |  | 113 | LB/FT^3
1808SG009 | 18-D-2008 | 18 | 121435 | 0 | 2008_08_25 | 45.2572 | Clay Subgrade | -93.7014 | sent to Maplewood Lab for characterization testing. | CO-SS08-0526 | CLAS | TEXTURAL CLASS | 12/02/2008 | Maplewood |  |  | SL
1808SG009 | 18-D-2008 | 18 | 121435 | 0 | 2008_08_25 | 45.2572 | Clay Subgrade | -93.7014 | sent to Maplewood Lab for characterization testing. | CO-SS08-0526 | CLAS | AASHTO GROUP INDEX | 12/02/2008 | Maplewood |  | 4
1808SG009 | 18-D-2008 | 18 | 121435 | 0 | 2008_08_25 | 45.2572 | Clay Subgrade | -93.7014 | sent to Maplewood Lab for characterization testing. | CO-SS08-0526 | CLAS | AASHTO GROUP | 12/02/2008 | Maplewood |  |  | A-6
1808SG009 | 18-D-2008 | 18 | 121435 | 0 | 2008_08_25 | 45.2572 | Clay Subgrade | -93.7014 | sent to Maplewood Lab for characterization testing. | CO-SS08-0526 | CLAS | % SILT | 12/02/2008 | Maplewood |  | 38.6 | Percent
1808SG001 | 18-D-2008 | 18 | 121435 | 0 | 2008_08_25 | 45.2572 | Clay Subgrade | -93.7014 | sent to Maplewood Lab for characterization testing. | CO-SS08-0525 | ATTL | % WT LIQUID LIMIT | 11/26/2008 | Maplewood |  | 33.3 | Percent
1808SG001 | 18-D-2008 | 18 | 121435 | 0 | 2008_08_25 | 45.2572 | Clay Subgrade | -93.7014 | sent to Maplewood Lab for characterization testing. | CO-SS08-0525 | ATTL | % WT PLASTIC LIMIT | 11/26/2008 | Maplewood |  | 20.3 | Percent
1808SG001 | 18-D-2008 | 18 | 121435 | 0 | 2008_08_25 | 45.2572 | Clay Subgrade | -93.7014 | sent to Maplewood Lab for characterization testing. | CO-SS08-0525 | ATTL | PLASTICITY INDEX | 11/26/2008 | Maplewood |  | 13 | Percent
1808SG001 | 18-D-2008 | 18 | 121435 | 0 | 2008_08_25 | 45.2572 | Clay Subgrade | -93.7014 | sent to Maplewood Lab for characterization testing. | CO-SS08-0525 | CLAS | % CLAY | 11/26/2008 | Maplewood |  | 10.9 | Percent
1808SG001 | 18-D-2008 | 18 | 121435 | 0 | 2008_08_25 | 45.2572 | Clay Subgrade | -93.7014 | sent to Maplewood Lab for characterization testing. | CO-SS08-0525 | CLAS | % SAND | 11/26/2008 | Maplewood |  | 46.2 | Percent
1808SG001 | 18-D-2008 | 18 | 121435 | 0 | 2008_08_25 | 45.2572 | Clay Subgrade | -93.7014 | sent to Maplewood Lab for characterization testing. | CO-SS08-0525 | CLAS | % SILT | 11/26/2008 | Maplewood |  | 42.9 | Percent
1808SG001 | 18-D-2008 | 18 | 121435 | 0 | 2008_08_25 | 45.2572 | Clay Subgrade | -93.7014 | sent to Maplewood Lab for characterization testing. | CO-SS08-0525 | CLAS | AASHTO GROUP | 11/26/2008 | Maplewood |  |  | A-6
1808SG001 | 18-D-2008 | 18 | 121435 | 0 | 2008_08_25 | 45.2572 | Clay Subgrade | -93.7014 | sent to Maplewood Lab for characterization testing. | CO-SS08-0525 | CLAS | TEXTURAL CLASS | 11/26/2008 | Maplewood |  |  | L
1808SG001 | 18-D-2008 | 18 | 121435 | 0 | 2008_08_25 | 45.2572 | Clay Subgrade | -93.7014 | sent to Maplewood Lab for characterization testing. | CO-SS08-0525 | PROC | MAXIMUM DENSITY (LB/FT^3) | 11/26/2008 | Maplewood |  | 115.3 | LB/FT^3
1808SG001 | 18-D-2008 | 18 | 121435 | 0 | 2008_08_25 | 45.2572 | Clay Subgrade | -93.7014 | sent to Maplewood Lab for characterization testing. | CO-SS08-0525 | PROC | OPT MOIST CONT (% DRY WT) | 11/26/2008 | Maplewood |  | 13.6 | Percent
1808SG001 | 18-D-2008 | 18 | 121435 | 0 | 2008_08_25 | 45.2572 | Clay Subgrade | -93.7014 | sent to Maplewood Lab for characterization testing. | CO-SS08-0525 | RVAL | R-VALUE (240 PSI) | 11/26/2008 | Maplewood |  | 15.5
1808SG009 | 18-D-2008 | 18 | 121435 | 0 | 2008_08_25 | 45.2572 | Clay Subgrade | -93.7014 | sent to Maplewood Lab for characterization testing. | CO-SS08-0526 | ATTL | % WT LIQUID LIMIT | 12/02/2008 | Maplewood |  | 34.2 | Percent
1808SG009 | 18-D-2008 | 18 | 121435 | 0 | 2008_08_25 | 45.2572 | Clay Subgrade | -93.7014 | sent to Maplewood Lab for characterization testing. | CO-SS08-0526 | ATTL | % WT PLASTIC LIMIT | 12/02/2008 | Maplewood |  | 20.6 | Percent
1808SG009 | 18-D-2008 | 18 | 121435 | 0 | 2008_08_25 | 45.2572 | Clay Subgrade | -93.7014 | sent to Maplewood Lab for characterization testing. | CO-SS08-0526 | ATTL | PLASTICITY INDEX | 12/02/2008 | Maplewood |  | 13.6 | Percent
1808SG009 | 18-D-2008 | 18 | 121435 | 0 | 2008_08_25 | 45.2572 | Clay Subgrade | -93.7014 | sent to Maplewood Lab for characterization testing. | CO-SS08-0526 | CLAS | % CLAY | 12/02/2008 | Maplewood |  | 11.2 | Percent
1808SG009 | 18-D-2008 | 18 | 121435 | 0 | 2008_08_25 | 45.2572 | Clay Subgrade | -93.7014 | sent to Maplewood Lab for characterization testing. | CO-SS08-0526 | CLAS | % SAND | 12/02/2008 | Maplewood |  | 50.2 | Percent
1808SG011 | 18-D-2008 | 18 | 121435 | 0 | 2008_08_26 | 45.2572 | Select Granular | -93.7014 | sent to Maplewood Lab for characterization testing. | 3A-GS08-0058 | AC | % AC EXTRACTED | 10/07/2008 | Baxter |  | 1 | Percent
1808SG019 | 18-D-2008 | 18 | 121435 | 0 | 2008_08_26 | 45.2572 | Select Granular | -93.7014 | sent to Maplewood Lab for characterization testing. | 3A-GS08-0059 | PROC | OPT MOIST CONT (% DRY WT) | 10/14/2008 | Baxter |  | 8.1 | Percent
1808SG019 | 18-D-2008 | 18 | 121435 | 0 | 2008_08_26 | 45.2572 | Select Granular | -93.7014 | sent to Maplewood Lab for characterization testing. | 3A-GS08-0059 | PROC | MAXIMUM DENSITY (LB/FT^3) | 10/14/2008 | Baxter |  | 130.1 | LB/FT^3
1808SG019 | 18-D-2008 | 18 | 121435 | 0 | 2008_08_26 | 45.2572 | Select Granular | -93.7014 | sent to Maplewood Lab for characterization testing. | 3A-GS08-0059 | AC | % AC EXTRACTED | 10/14/2008 | Baxter |  | 1 | Percent
1808SG011 | 18-D-2008 | 18 | 121435 | 0 | 2008_08_26 | 45.2572 | Select Granular | -93.7014 | sent to Maplewood Lab for characterization testing. | 3A-GS08-0058 | PROC | OPT MOIST CONT (% DRY WT) | 10/07/2008 | Baxter |  | 7.7 | Percent
1808SG011 | 18-D-2008 | 18 | 121435 | 0 | 2008_08_26 | 45.2572 | Select Granular | -93.7014 | sent to Maplewood Lab for characterization testing. | 3A-GS08-0058 | PROC | MAXIMUM DENSITY (LB/FT^3) | 10/07/2008 | Baxter |  | 130 | LB/FT^3
1808GR035 | 18-D-2008 | 18 | 121435 | 0 | 2008_09_06 | 45.2572 | Class 7 Sp | -93.7014 | 100% RAP; sent to UW Madison for testing. | RAP | PROC | OPT MOIST CONT (% DRY WT) | 10/13/2008 | UW Madison |  | 8.1 | Percent
1808GR035 | 18-D-2008 | 18 | 121435 | 0 | 2008_09_06 | 45.2572 | Class 7 Sp | -93.7014 | 100% RAP; sent to UW Madison for testing. | RAP | PROC | MAXIMUM DENSITY | 10/13/2008 | UW Madison |  | 128 | LB/FT^3
1808GR029 | 18-D-2008 | 18 | 121510 | -16 | 2008_09_09 | 45.2571 | Class 7 Sp | -93.7011 | 100% RAP; sent to Maplewood Lab for characterization testing. | CO-GS08-0217 | PROC | OPT MOIST CONT (% DRY WT) | 12/19/2008 | Maplewood |  | 6.4 | Percent
1808GR029 | 18-D-2008 | 18 | 121510 | -16 | 2008_09_09 | 45.2571 | Class 7 Sp | -93.7011 | 100% RAP; sent to Maplewood Lab for characterization testing. | CO-GS08-0217 | PROC | MAXIMUM DENSITY (LB/FT^3) | 12/19/2008 | Maplewood |  | 124.4 | LB/FT^3
1808GR029 | 18-D-2008 | 18 | 121510 | -16 | 2008_09_09 | 45.2571 | Class 7 Sp | -93.7011 | 100% RAP; sent to Maplewood Lab for characterization testing. | CO-GS08-0217 | AC | % AC EXTRACTED | 12/19/2008 | Maplewood |  | 3.5 | Percent
1808GR011 | 18-D-2008 | 18 | 121650 | 0 | 2008_09_09 | 45.2568 | Class 7 Sp | -93.7008 | 100% RAP; sent to Maplewood Lab for characterization testing. | CO-GS08-0210 | AC | % AC EXTRACTED | 11/03/2008 | Maplewood |  | 3.6 | Percent
1808GR011 | 18-D-2008 | 18 | 121650 | 0 | 2008_09_09 | 45.2568 | Class 7 Sp | -93.7008 | 100% RAP; sent to Maplewood Lab for characterization testing. | CO-GS08-0210 | PROC | MAXIMUM DENSITY (LB/FT^3) | 11/03/2008 | Maplewood |  | 124.3 | LB/FT^3
1808GR001 | 18-P-2008 | 18 | 121235 | 6 | 2008_08_27 | 45.2575 | Class 3 Sp | -93.702 | sent to Maplewood Lab for characterization testing. | 3A-GS08-0060 | PROC | MAXIMUM DENSITY (LB/FT^3) | 10/14/2008 | Baxter |  | 129 | LB/FT^3

## MAT_AGG_TUBE_SECTION_TEST_MV
MNROAD_ID | SECTION_ID | CELL | STATION | OFFSET | LATITUDE | SAMPLE_DATE | MATERIAL_GROUP | LONGITUDE | COMMENTS | SAMPLE_NO | TEST_DATE | HOURS | DIELECTRIC_VALUE | CONDUCTIVITY | MOISTURE_CONTENT_PERCENT | ACT_WET_DENSITY_PCF | ACT_DRY_DENSITY_PCF | RELATIVE_DENSITY

## TABLE DICTIONARY
TABLE_NAME | TABLE_ALIAS | TABLE_DESCRIPTION | CLASSIFICATION_NAME | CLASSIFICATION_DESCRIPTION
MAT_AGG_UNBOUND_GRADATION_MV | Unbound Aggregate Gradation | Unbound aggregate tube suction tests. | Aggregate | Contains aggregate testing information including its gradation, resilient modulus, traditional tests, and suction tube test results.
MAT_AGG_RESILIENT_MODULUS_MV | Resilient Modulus of Unbound Aggregate | Unbound aggregate resilient modulus tests. | Aggregate | Contains aggregate testing information including its gradation, resilient modulus, traditional tests, and suction tube test results.
MAT_AGG_TRADITIONAL_SOIL_MV | Aggregate Traditional Tests Results | Tradition Soil Tests. | Aggregate | Contains aggregate testing information including its gradation, resilient modulus, traditional tests, and suction tube test results.
MAT_AGG_TUBE_SECTION_TEST_MV | Tube Suction Test Results of Aggregate | Unbound aggregate tube suction tests. | Aggregate | Contains aggregate testing information including its gradation, resilient modulus, traditional tests, and suction tube test results.

## DATA DICTIONARY
TABLE_NAME | FIELD_NAME | FIELD_ALIAS | FIELD_DESCRIPTION | UNITS | UNIT_SYSTEM
MAT_AGG_UNBOUND_GRADATION_MV | MNROAD_ID | MnROAD ID | Mn/ROAD material sample ID number
MAT_AGG_UNBOUND_GRADATION_MV | SECTION_ID | Section ID | SECTION ID is a unique id composite key to identify each cell construction event by CELL-LANE-YEAR of construction. From the CELL table.
MAT_AGG_UNBOUND_GRADATION_MV | CELL | Cell | MnROAD Cell Number (test section)
MAT_AGG_UNBOUND_GRADATION_MV | STATION | Station | Test station | FT | US CUSTOMARY
MAT_AGG_UNBOUND_GRADATION_MV | OFFSET | Offset | Sample location offset from centerline of roadway | FT | US CUSTOMARY
MAT_AGG_UNBOUND_GRADATION_MV | LATITUDE | LATITUDE | Latitude of test position from GPS
MAT_AGG_UNBOUND_GRADATION_MV | SAMPLE_DATE | Sample Date | Date sample was collected
MAT_AGG_UNBOUND_GRADATION_MV | LONGITUDE | LONGITUDE | Longitude of test position from GPS
MAT_AGG_UNBOUND_GRADATION_MV | MATERIAL_GROUP | Material Group | Classification of material (eg: Bituminous mix), code relating to material group type
MAT_AGG_UNBOUND_GRADATION_MV | COMMENTS | Comments | General notes and comments
MAT_AGG_UNBOUND_GRADATION_MV | TEST_DATE | Test Date | Testing date
MAT_AGG_UNBOUND_GRADATION_MV | TESTING_LAB | Testing Lab | Testing lab name
MAT_AGG_UNBOUND_GRADATION_MV | LAB_SAMPLE_ID | Lab Sample ID | Lab sample ID
MAT_AGG_UNBOUND_GRADATION_MV | PASSING_2_IN | Passing 2 In | Percent passing 2 inch sieve | %
MAT_AGG_UNBOUND_GRADATION_MV | PASSING_1_AND_HALF_IN | Passing 1 And Half In | Percent passing 1.5 inch sieve | %
MAT_AGG_UNBOUND_GRADATION_MV | PASSING_1_AND_QUARTER_IN | Passing 1 And Quarter In | Percent passing 1.25 inch sieve | %
MAT_AGG_UNBOUND_GRADATION_MV | PASSING_1_IN | Passing 1 In | Percent passing 1 inch sieve | %
MAT_AGG_UNBOUND_GRADATION_MV | PASSING_3_QUARTERS_IN | Passing 3 Quarters In | Percent passing 3/4 inch sieve | %
MAT_AGG_UNBOUND_GRADATION_MV | PASSING_5_EIGHTHS_IN | Passing 5 Eighths In | Percent passing 5/8 inch sieve | %
MAT_AGG_UNBOUND_GRADATION_MV | PASSING_HALF_IN | Passing Half In | Percent passing 1/2 inch sieve | %
MAT_AGG_UNBOUND_GRADATION_MV | PASSING_3_EIGHTS_IN | Passing 3 Eights In | Percent passing 3/8 inch sieve | %
MAT_AGG_UNBOUND_GRADATION_MV | PASSING_NUM_4 | Passing Number 4 | Percent passing Number 4 sieve | %
MAT_AGG_UNBOUND_GRADATION_MV | PASSING_NUM_8 | Passing Number 8 | Percent passing Number 8 sieve | %
MAT_AGG_UNBOUND_GRADATION_MV | PASSING_NUM_10 | Passing Number 10 | Percent passing Number 10 sieve | %
MAT_AGG_UNBOUND_GRADATION_MV | PASSING_NUM_16 | Passing Number 16 | Percent passing Number 16 sieve | %
MAT_AGG_UNBOUND_GRADATION_MV | PASSING_NUM_20 | Passing Number 20 | Percent passing Number 20 sieve | %
MAT_AGG_UNBOUND_GRADATION_MV | PASSING_NUM_30 | Passing Number 30 | Percent passing Number 304 sieve | %
MAT_AGG_UNBOUND_GRADATION_MV | PASSING_NUM_40 | Passing Number 40 | Percent passing Number 40 sieve | %
MAT_AGG_UNBOUND_GRADATION_MV | PASSING_NUM_50 | Passing Number 50 | Percent passing Number 50 sieve | %
MAT_AGG_UNBOUND_GRADATION_MV | PASSING_NUM_60 | Passing Number 60 | Percent passing Number 60 sieve | %
MAT_AGG_UNBOUND_GRADATION_MV | PASSING_NUM_100 | Passing Number 100 | Percent passing Number 100 sieve | %
MAT_AGG_UNBOUND_GRADATION_MV | PASSING_NUM_200 | Passing Number 200 | Percent passing Number 200 sieve | %
MAT_AGG_UNBOUND_GRADATION_MV | PASSING_2_MIN | Passing 2 Min | Hydrometer percent in suspension at 2 minutes | %
MAT_AGG_UNBOUND_GRADATION_MV | PASSING_5_MIN | Passing 5 Min | Hydrometer percent in suspension at 5 minutes | %
MAT_AGG_UNBOUND_GRADATION_MV | PASSING_15_MIN | Passing 15 Min | Hydrometer percent in suspension at 15 minutes | %
MAT_AGG_UNBOUND_GRADATION_MV | PASSING_30_MIN | Passing 30 Min | Hydrometer percent in suspension at 30 minutes | %
MAT_AGG_UNBOUND_GRADATION_MV | PASSING_60_MIN | Passing 60 Min | Hydrometer percent in suspension at 60 minutes | %
MAT_AGG_UNBOUND_GRADATION_MV | PASSING_250_MIN | Passing 250 Min | Hydrometer percent in suspension at 250 minutes | %
MAT_AGG_UNBOUND_GRADATION_MV | PASSING_24_HR | Passing 24 Hr | Hydrometer percent in suspension at 24 hours | %
MAT_AGG_UNBOUND_GRADATION_MV | MM_DIAM_2_MIN | Mm Diam 2 Min | Hydometer Grain Size in mm at 2 minutes | MM | SI
MAT_AGG_UNBOUND_GRADATION_MV | MM_DIAM_5_MIN | Mm Diam 5 Min | Hydometer Grain Size in mm at 5 minutes | MM | SI
MAT_AGG_UNBOUND_GRADATION_MV | MM_DIAM_15_MIN | Mm Diam 15 Min | Hydometer Grain Size in mm at 15 minutes | MM | SI
MAT_AGG_UNBOUND_GRADATION_MV | MM_DIAM_30_MIN | Mm Diam 30 Min | Hydometer Grain Size in mm at 30 minutes | MM | SI
MAT_AGG_UNBOUND_GRADATION_MV | MM_DIAM_60_MIN | Mm Diam 60 Min | Hydometer Grain Size in mm at 60minutes | MM | SI
MAT_AGG_UNBOUND_GRADATION_MV | MM_DIAM_250_MIN | Mm Diam 250 Min | Hydometer Grain Size in mm at 250 minutes | MM | SI
MAT_AGG_UNBOUND_GRADATION_MV | MM_DIAM_24_HR | Mm Diam 24 Hr | Hydometer Grain Size in mm at 24 hours | MM | SI
MAT_AGG_RESILIENT_MODULUS_MV | MNROAD_ID | MnROAD ID | Mn/ROAD material sample ID number
MAT_AGG_RESILIENT_MODULUS_MV | SECTION_ID | Section ID | SECTION ID is a unique id composite key to identify each cell construction event by CELL-LANE-YEAR of construction. From the CELL table.
MAT_AGG_RESILIENT_MODULUS_MV | CELL | Cell | MnROAD Cell Number (test section)
MAT_AGG_RESILIENT_MODULUS_MV | STATION | Station | Test station | FT | US CUSTOMARY
MAT_AGG_RESILIENT_MODULUS_MV | OFFSET | Offset | Sample location offset from centerline of roadway | FT | US CUSTOMARY
MAT_AGG_RESILIENT_MODULUS_MV | LATITUDE | LATITUDE | Latitude of test position from GPS
MAT_AGG_RESILIENT_MODULUS_MV | SAMPLE_DATE | Sample Date | Date sample was collected
MAT_AGG_RESILIENT_MODULUS_MV | LONGITUDE | LONGITUDE | Longitude of test position from GPS
MAT_AGG_RESILIENT_MODULUS_MV | MATERIAL_GROUP | Material Group | Classification of material (eg: Bituminous mix), code relating to material group type
MAT_AGG_RESILIENT_MODULUS_MV | COMMENTS | Comments | General notes and comments
MAT_AGG_RESILIENT_MODULUS_MV | CONF_PRESSURE | Confining Pressure | Confining pressure, psi | PSI | US CUSTOMARY
MAT_AGG_RESILIENT_MODULUS_MV | DEVIATOR_LOAD | Deviator Load | Deviator Load, lbs | LBS | US CUSTOMARY
MAT_AGG_RESILIENT_MODULUS_MV | LAB_SAMPLE_ID | Lab Sample ID | Lab Sample ID
MAT_AGG_RESILIENT_MODULUS_MV | K1_NUMBER | K1 Number | K1 Number
MAT_AGG_RESILIENT_MODULUS_MV | K2_NUMBER | K2 Number | K2 Number
MAT_AGG_RESILIENT_MODULUS_MV | SAMPLE_END_AREA | Sample End Area | End area of the material sample, sq in | SQ.IN. | US CUSTOMARY
MAT_AGG_RESILIENT_MODULUS_MV | LETTER | Letter | Identification Letter
MAT_AGG_RESILIENT_MODULUS_MV | TOP_STRAIN | Top Strain | Top Strain
MAT_AGG_RESILIENT_MODULUS_MV | RESILIENT_MODULUS | Resilient Modulus | Resilient Modulus, psi | PSI | US CUSTOMARY
MAT_AGG_RESILIENT_MODULUS_MV | MOISTURE_CONTENT | Moisture Content | Moisture Content of sample | %
MAT_AGG_RESILIENT_MODULUS_MV | DENSITY_WET_WT | Density Wet Wt | Wet density of sample, Pcf | PCF | US CUSTOMARY
MAT_AGG_RESILIENT_MODULUS_MV | DENSITY_DRY_WT | Density Dry Wt | Dry density of sample, Pcf | PCF | US CUSTOMARY
MAT_AGG_RESILIENT_MODULUS_MV | SUBTEST_NAME | Subtest Name | Subtest Name
MAT_AGG_RESILIENT_MODULUS_MV | BULK_STRESS | Bulk Stress | Bulk Stress | PSI | US CUSTOMARY
MAT_AGG_RESILIENT_MODULUS_MV | K3_NUMBER | K3 Number | K3 Number
MAT_AGG_RESILIENT_MODULUS_MV | K4_NUMBER | K4 Number | K4 Number
MAT_AGG_RESILIENT_MODULUS_MV | RESIDUAL_STRAIN | Residual Strain | Residual Strain
MAT_AGG_TRADITIONAL_SOIL_MV | MNROAD_ID | MnROAD ID | Mn/ROAD material sample ID number
MAT_AGG_TRADITIONAL_SOIL_MV | SECTION_ID | Section ID | SECTION ID is a unique id composite key to identify each cell construction event by CELL-LANE-YEAR of construction. From the CELL table.
MAT_AGG_TRADITIONAL_SOIL_MV | CELL | Cell | MnROAD Cell Number (test section)
MAT_AGG_TRADITIONAL_SOIL_MV | STATION | Station | Test station | FT | US CUSTOMARY
MAT_AGG_TRADITIONAL_SOIL_MV | OFFSET | Offset | Sample location offset from centerline of roadway | FT | US CUSTOMARY
MAT_AGG_TRADITIONAL_SOIL_MV | SAMPLE_DATE | Sample Date | Date sample was collected
MAT_AGG_TRADITIONAL_SOIL_MV | LATITUDE | LATITUDE | Latitude of test position from GPS
MAT_AGG_TRADITIONAL_SOIL_MV | MATERIAL_GROUP | Material Group | Classification of material (eg: Bituminous mix), code relating to material group type
MAT_AGG_TRADITIONAL_SOIL_MV | LONGITUDE | LONGITUDE | Longitude of test position from GPS
MAT_AGG_TRADITIONAL_SOIL_MV | COMMENTS | Comments | General notes and comments
MAT_AGG_TRADITIONAL_SOIL_MV | LAB_SAMPLE_ID | Lab Sample ID | Lab Sample Id
MAT_AGG_TRADITIONAL_SOIL_MV | TEST_TYPE | Test Type | Type of Test performed
MAT_AGG_TRADITIONAL_SOIL_MV | SUBTEST_NAME | Subtest Name | Subtest name and units
MAT_AGG_TRADITIONAL_SOIL_MV | TEST_DATE | Test Date | Test date
MAT_AGG_TRADITIONAL_SOIL_MV | TEST_LAB_NAME | Test Lab Name | Testing lab name
MAT_AGG_TRADITIONAL_SOIL_MV | PROCTOR_CURVE | Proctor Curve | Proctor curve number
MAT_AGG_TRADITIONAL_SOIL_MV | TEST_RESULT | Test Result | Test result number
MAT_AGG_TRADITIONAL_SOIL_MV | TEST_RESULT_CHAR | Test Result Char | Test result character
MAT_AGG_TRADITIONAL_SOIL_MV | OPTIMUM_MC_PCT_DRY_WT | Optimum Mc Pct Dry Wt | Optimumal moisture percent | %
MAT_AGG_TRADITIONAL_SOIL_MV | MAXIMUM_DRY_DENSITY_PCF | Maximum Dry Density Pcf | Maximum Dry Density Pcf | PCF | US CUSTOMARY
MAT_AGG_TUBE_SECTION_TEST_MV | MNROAD_ID | MnROAD ID | Mn/ROAD material sample ID number
MAT_AGG_TUBE_SECTION_TEST_MV | SECTION_ID | Section ID | SECTION ID is a unique id composite key to identify each cell construction event by CELL-LANE-YEAR of construction. From the CELL table.
MAT_AGG_TUBE_SECTION_TEST_MV | CELL | Cell | MnROAD Cell Number (test section)
MAT_AGG_TUBE_SECTION_TEST_MV | STATION | Station | Test station | FT | US CUSTOMARY
MAT_AGG_TUBE_SECTION_TEST_MV | OFFSET | Offset | Sample location offset from centerline of roadway | FT | US CUSTOMARY
MAT_AGG_TUBE_SECTION_TEST_MV | LATITUDE | LATITUDE | Latitude of test position from GPS
MAT_AGG_TUBE_SECTION_TEST_MV | SAMPLE_DATE | Sample Date | Date sample was collected
MAT_AGG_TUBE_SECTION_TEST_MV | MATERIAL_GROUP | Material Group | Classification of material (eg: Bituminous mix), code relating to material group type
MAT_AGG_TUBE_SECTION_TEST_MV | LONGITUDE | LONGITUDE | Longitude of test position from GPS
MAT_AGG_TUBE_SECTION_TEST_MV | COMMENTS | Comments | General notes and comments
MAT_AGG_TUBE_SECTION_TEST_MV | SAMPLE_NO | Sample No | Sample No
MAT_AGG_TUBE_SECTION_TEST_MV | TEST_DATE | Test Date | Test Date
MAT_AGG_TUBE_SECTION_TEST_MV | HOURS | Hours | Number of Hours
MAT_AGG_TUBE_SECTION_TEST_MV | DIELECTRIC_VALUE | Dielectric Value | Dielectric Value | V/M | SI
MAT_AGG_TUBE_SECTION_TEST_MV | CONDUCTIVITY | Conductivity | Conductivity | S/M | SI
MAT_AGG_TUBE_SECTION_TEST_MV | MOISTURE_CONTENT_PERCENT | Moisture Content Percent | Moisture Content Percent
MAT_AGG_TUBE_SECTION_TEST_MV | ACT_WET_DENSITY_PCF | Act Wet Density Pcf | Act Wet Density Pcf | PCF | US CUSTOMARY
MAT_AGG_TUBE_SECTION_TEST_MV | ACT_DRY_DENSITY_PCF | Act Dry Density Pcf | Act Dry Density Pcf | PCF | US CUSTOMARY
MAT_AGG_TUBE_SECTION_TEST_MV | RELATIVE_DENSITY | Relative Density | Relative Density | %